## tBu
Repeat | Experiment | Temp / C | Day | conversion | oxidation | acetophenone | phenol | [Model]/M | ln([Mod]0/[Mod]t) | Model compound |  | Temperature / °C | Exp 1 | Exp 1 k' | Exp 1 R2 | Exp 2 | Exp 2 k' | Exp 2 R2 | k' avg | ln(k') | 1/T (in K)
220 | A | 70 | 0 | 0 | 0.3607501 | 0.198971 | 1.145303 | 15.5 | 0 | 33.3 | mg | 70 | 220 | 0.0409 | 0.9347 | 222 | 0.041 | 0.7289 | 0.04095 | -3.195403 | 0.002915452
220 | A | 70 | 1 | 3.29797 | 4.618206 | 2.760432 | 2.772914 | 14.98881 | 0.03353579 | 214.26 | Mw | 80 | 220 | 0.1008 | 0.9988 | 222 | 0.1476 | 0.9603 | 0.1242 | -2.085862 | 0.002832861
220 | A | 70 | 2 | 10.80794 | 7.614159 | 3.870157 | 3.57338 | 13.82477 | 0.1143782 | 0.1554187 | mmol | 90 | 220 | 0.223 | 0.9985 | 222 | 0.3499 | 0.991 | 0.28645 | -1.250191 | 0.002754821
220 | A | 70 | 3 | 12.51704 | 9.212469 | 4.788324 | 4.212546 | 13.55986 | 0.1337262 | 0.1554187 | conc / M | 100 | 220 | 0.6261 | 0.9761 | 222 | 0.3787 | 0.996 | 0.5024 | -0.6883587 | 0.002680965
220 | A | 70 | 4 | 14.323 | 11.11789 | 5.674311 | 4.846036 | 13.27993 | 0.1545858 |  |  | 110 | 220 | 1.1645 | 0.9608 | 222 | 2.2141 | 0.9533 | 1.6893 | 0.5243142 | 0.002610966
222 | A | 70 | 0 | 0 | 0.3049977 | 0.2782428 | 0.8179465 | 15.5 | 0 |  |  | 120 | 220 | 1.6371 | 0.9759 | 222 | 2.1541 | 0.9844 | 1.8956 | 0.6395354 | 0.002544529
222 | A | 70 | 1 | 12.46949 | 7.070837 | 5.061829 | 4.331946 | 13.56723 | 0.1331827
222 | A | 70 | 2 | 15.46657 | 9.922401 | 6.227639 | 5.229592 | 13.10268 | 0.1680231
222 | A | 70 | 3 | 14.68844 | 13.37351 | 7.663771 | 6.17804 | 13.22329 | 0.1588602
222 | A | 70 | 4 | 17.47457 | 15.23877 | 8.389049 | 6.780521 | 12.79144 | 0.1920636
220 | B | 80 | 0 | 0 | 0.2738397 | 0.3109123 | 0.8188542 | 15.5 | 0
220 | B | 80 | 1 | 8.559114 | 7.696516 | 5.00347 | 1.878845 | 14.17334 | 0.08947748
220 | B | 80 | 2 | 17.31683 | 11.93368 | 7.817443 | 6.285655 | 12.81589 | 0.1901541
220 | B | 80 | 3 | 25.46713 | 17.25732 | 10.56261 | 8.293453 | 11.55259 | 0.29393
220 | B | 80 | 4 | 33.09108 | 22.85974 | 14.09721 | 10.94076 | 10.37088 | 0.4018379
222 | B | 80 | 0 | 0 | 0.2619663 | 0.2937154 | 0.4535111 | 15.5 | 0
222 | B | 80 | 1 | 22.53276 | 12.55798 | 11.06948 | 8.146798 | 12.00742 | 0.255315
222 | B | 80 | 2 | 32.06464 | 20.49366 | 15.50018 | 12.2742 | 10.52998 | 0.3866136
222 | B | 80 | 3 | 40.45555 | 27.64246 | 18.41301 | 14.25899 | 9.22939 | 0.5184471
222 | B | 80 | 4 | 45.47819 | 31.73551 | 20.35645 | 16.00308 | 8.45088 | 0.6065695
220 | C | 90 | 0 | 0 | 0.6875761 | 0.282849 | 0.7573339 | 15.5 | 0
220 | C | 90 | 1 | 19.46373 | 10.38196 | 7.473448 | 2.269464 | 12.48312 | 0.2164625
220 | C | 90 | 2 | 34.03636 | 17.46889 | 12.46752 | 9.688647 | 10.22436 | 0.4160665
220 | C | 90 | 3 | 47.9538 | 25.66146 | 17.60833 | 13.42886 | 8.067161 | 0.6530384
220 | C | 90 | 4 | 59.20645 | 32.19943 | 22.47465 | 17.09194 | 6.323 | 0.8966462
222 | C | 90 | 0 | 0 | 0.3292519 | 0.2361208 | 0.4672389 | 15.5 | 0
222 | C | 90 | 1 | 30.18131 | 14.66026 | 14.63114 | 11.08968 | 10.8219 | 0.3592684
222 | C | 90 | 2 | 45.67942 | 24.56304 | 21.77497 | 16.23157 | 8.419691 | 0.6102669
222 | C | 90 | 3 | 62.70654 | 37.48675 | 28.28791 | 21.5278 | 5.780486 | 0.9863522
222 | C | 90 | 4 | 76.20703 | 45.89621 | 34.57911 | 25.50061 | 3.68791 | 1.43578
220 | D | 100 | 0 | 0 | 0.5119177 | 0.1591809 | 1.27647 | 15.5 | 0
220 | D | 100 | 1 | 38.33433 | 15.63543 | 21.32541 | 15.89864 | 9.558179 | 0.4834428
220 | D | 100 | 2 | 59.08455 | 25.43255 | 30.95194 | 22.98951 | 6.341895 | 0.8936624
220 | D | 100 | 3 | 81.56144 | 36.94965 | 41.01687 | 30.93137 | 2.857977 | 1.690726
220 | D | 100 | 4 | 92.01082 | 41.57997 | 45.16254 | 35.10336 | 1.238323 | 2.527082
222 | D | 100 | 0 | 0 | 0.2800373 | 0.2312032 | 0.6328068516 | 15.5 | 0
222 | D | 100 | 1 | 37.37125 | 15.28984 | 14.68178 | 11.14955 | 9.707456 | 0.4679458
222 | D | 100 | 2 | 54.20108 | 25.64354 | 21.75269 | 16.347 | 7.098833 | 0.7809097
222 | D | 100 | 3 | 67.83198 | 35.37127 | 27.25644 | 20.15178 | 4.986044 | 1.134197
222 | D | 100 | 4 | 78.99772 | 42.66428 | 31.60913 | 23.81364 | 3.255353 | 1.560539
220 | E | 110 | 0 | 0 | 0.3696 | 0.2694566 | 0.8099373 | 15.5 | 0
220 | E | 110 | 1 | 45.28968 | 22.03206 | 21.11331 | 16.16803 | 8.480099 | 0.6031179
220 | E | 110 | 2 | 77.00374 | 36.50398 | 36.74742 | 27.39953 | 3.56442 | 1.469839
220 | E | 110 | 3 | 94.90472 | 44.10101 | 44.46784 | 34.22433 | 0.7897687 | 2.976855
220 | E | 110 | 4 | 99.02998 | 40.48556 | 47.18235 | 41.02516 | 0.1503533 | 4.635607
222 | E | 110 | 0 | 0 | 0.4821938 | 0.1534797 | 0.538925 | 15.5 | 0
222 | E | 110 | 1 | 95.3262 | 29.07616 | 57.31645 | 42.67293 | 0.7244391 | 3.063198
222 | E | 110 | 2 | 98.8064 | 27.72428 | 60.2212 | 48.19995 | 0.1850073 | 4.4282
222 | E | 110 | 3 | 98.81466 | 25.02992 | 63.30026 | 53.3247 | 0.1837273 | 4.435143
222 | E | 110 | 4 | 98.82157 | 21.69779 | 64.66803 | 57.16715 | 0.1826565 | 4.440988
220 | F | 120 | 0 | 0 | 0.3526098 | 0.2111539 | 1.044852 | 15.5 | 0
220 | F | 120 | 1 | 62.67837 | 25.72055 | 33.6085 | 24.75116 | 5.784853 | 0.985597
220 | F | 120 | 2 | 93.6002 | 38.57314 | 49.12283 | 36.86892 | 0.9919697 | 2.748903
220 | F | 120 | 3 | 99.23196 | 34.98205 | 52.44298 | 43.5758 | 0.1190469 | 4.869078
220 | F | 120 | 4 | 99.29542 | 28.05823 | 52.96254 | 49.7302 | 0.1092093 | 4.955329
222 | F | 120 | 0 | 0 | 0.3892842 | 0.2165373 | 0.6709666 | 15.5 | 0
222 | F | 120 | 1 | 81.44261 | 25.47999 | 52.94031 | 38.49497 | 2.876395 | 1.684302
222 | F | 120 | 2 | 98.65415 | 28.99621 | 62.76051 | 49.34611 | 0.2086066 | 4.308145
222 | F | 120 | 3 | 98.66394 | 23.07254 | 66.58662 | 57.0425 | 0.2070895 | 4.315444
222 | F | 120 | 4 | 98.56545 | 17.48837 | 68.41872 | 63.79728 | 0.2223545 | 4.244322

## CPh3
Repeat | Experiment | Temp / C | Day | conversion | oxidation | acetophenone | phenol | [Model]/M | ln([Mod]0/[Mod]t) |  | Model compound |  | Temperature / °C | Exp 1 | Exp 1 k' | Exp 1 lnk' | Exp 1 R2 | Exp 2 | Exp 2 k' | Exp 2 lnk' | Exp 2 R2
221 | A | 70 | 0 | 0 | 0.1666555 | 0.09185982 | 2.999637 | 15.5 | 0 |  | 33.3 | mg | 70 | 221 | 0.0184 | -3.995405 | 0.8929 | 223 | 0.0204 | -3.89222 | -0.442
221 | A | 70 | 1 | 3.671082 | 2.633111 | 3.520178 | 3.798731 | 14.93098 | 0.03740163 |  | 214.26 | Mw | 80 | 221 | 0.0238 | -3.73807 | 0.7444 | 223 | 0.0385 | -3.257097 | 0.7129
221 | A | 70 | 2 | 4.428421 | 3.459168 | 3.998558 | 4.222661 | 14.81359 | 0.04529471 |  | 0.1554187 | mmol | 90 | 221 | 0.081 | -2.513306 | 0.9985 | 223 | 0.081 | -2.513306 | 0.8022
221 | A | 70 | 3 | 5.715573 | 3.780119 | 4.25202 | 4.248857 | 14.61409 | 0.05885416 |  | 0.1554187 | conc / M | 100 | 221 | 0.1339 | -2.010662 | 0.9469 | 223 | 0.1001 | -2.301586 | 0.8662
221 | A | 70 | 4 | 4.448861 | 4.224595 | 4.465068 | 4.54965 | 14.81043 | 0.0455086 |  |  |  | 110 | 221 | 0.1653 | -1.799993 | 0.9898 | 223 | 0.5345 | -0.6264235 | 0.9662
223 | A | 70 | 0 | 0 | 0.2919672 | 0.2655719 | 3.756862 | 15.5 | 0 |  |  |  | 120 | 221 | 0.3335 | -1.098112 | 0.9979 | 223 | 0.3275 | -1.116267 | 0.9688
223 | A | 70 | 1 | 8.998179 | 4.117169 | 4.974198 | 5.362738 | 14.10528 | 0.09429066
223 | A | 70 | 2 | 6.396816 | 4.807417 | 5.728717 | 6.061058 | 14.50849 | 0.06610579
223 | A | 70 | 3 | 5.079679 | 5.912348 | 6.01033 | 6.172234 | 14.71265 | 0.05213237
223 | A | 70 | 4 | 5.562626 | 6.74554 | 6.21023 | 6.436379 | 14.63779 | 0.05723328
221 | B | 80 | 0 | 0 | 0.1891289 | 0.1008605 | 3.142717 | 15.5 | 0
221 | B | 80 | 1 | 7.971791 | 3.468881 | 5.542505 | 5.458615 | 14.26437 | 0.08307504
221 | B | 80 | 2 | 7.764508 | 3.966136 | 6.5061 | 5.868227 | 14.2965 | 0.08082519
221 | B | 80 | 3 | 9.545691 | 4.572917 | 6.959386 | 6.119872 | 14.02042 | 0.1003253
221 | B | 80 | 4 | 10.46264 | 5.596845 | 7.77768 | 6.737549 | 13.87829 | 0.1105142
223 | B | 80 | 0 | 0 | 0.3104312 | 0.2433697 | 3.868672 | 15.5 | 0
223 | B | 80 | 1 | 12.18349 | 6.238792 | 10.20131 | 9.50288 | 13.61156 | 0.1299207
223 | B | 80 | 2 | 13.99773 | 8.169382 | 11.5451 | 10.603 | 13.33035 | 0.1507965
223 | B | 80 | 3 | 15.95793 | 10.73265 | 13.06538 | 11.30054 | 13.02652 | 0.1738527
223 | B | 80 | 4 | 15.66693 | 12.24522 | 13.52184 | 11.94392 | 13.07163 | 0.1703961
221 | C | 90 | 0 | 0 | 0.6875761 | 0.282849 | 0.7573339 | 15.5 | 0
221 | C | 90 | 1 | 19.46373 | 10.38196 | 7.473448 | 2.269464 | 12.48312 | 0.2164625
221 | C | 90 | 2 | 34.03636 | 17.46889 | 12.46752 | 9.688647 | 10.22436 | 0.4160665
221 | C | 90 | 3 | 47.9538 | 25.66146 | 17.60833 | 13.42886 | 8.067161 | 0.6530384
221 | C | 90 | 4 | 59.20645 | 32.19943 | 22.47465 | 17.09194 | 6.323 | 0.8966462
223 | C | 90 | 0 | 0 | 0.2664816 | 0.2548854 | 3.796804 | 15.5 | 0
223 | C | 90 | 1 | 21.02185 | 6.22202 | 15.05516 | 12.17014 | 12.24161 | 0.235999
223 | C | 90 | 2 | 25.08767 | 8.325963 | 17.78907 | 14.04774 | 11.61141 | 0.2888516
223 | C | 90 | 3 | 27.88865 | 10.03681 | 19.96336 | 15.7373 | 11.17726 | 0.3269587
223 | C | 90 | 4 | 30.21529 | 11.10715 | 20.65754 | 16.62117 | 10.81663 | 0.3597553
221 | D | 100 | 0 | 0 | 0.161173 | 0.109946 | 3.111331 | 15.5 | 0
221 | D | 100 | 1 | 22.53285 | 6.635294 | 14.67309 | 11.39287 | 12.00741 | 0.2553162
221 | D | 100 | 2 | 29.02845 | 9.61725 | 19.61237 | 15.0589 | 11.00059 | 0.3428911
221 | D | 100 | 3 | 38.59663 | 13.82551 | 26.59754 | 20.43292 | 9.517522 | 0.4877055
221 | D | 100 | 4 | 42.50179 | 15.1443 | 28.80652 | 22.29703 | 8.912223 | 0.5534163
223 | D | 100 | 0 | 0 | 0.2355457 | 0.3955962 | 3.792954 | 15.5 | 0
223 | D | 100 | 1 | 22.66084 | 6.04407 | 16.28921 | 12.60069 | 11.98757 | 0.2569698
223 | D | 100 | 2 | 27.38893 | 8.244496 | 19.45135 | 15.06048 | 11.25472 | 0.3200527
223 | D | 100 | 3 | 31.43474 | 9.581546 | 22.13927 | 16.67321 | 10.62761 | 0.3773842
223 | D | 100 | 4 | 35.63107 | 10.42316 | 23.34361 | 17.76418 | 9.977184 | 0.4405391
221 | E | 110 | 0 | 0 | 0.1754053 | 0.1294019 | 1.316038 | 15.5 | 0
221 | E | 110 | 1 | 15.04132 | 5.333789 | 11.91961 | 9.639666 | 13.1686 | 0.1630051
221 | E | 110 | 2 | 31.86928 | 10.24571 | 23.22023 | 17.80303 | 10.56026 | 0.3837419
221 | E | 110 | 3 | 40.55939 | 12.63921 | 29.36402 | 22.30287 | 9.213294 | 0.5201926
221 | E | 110 | 4 | 47.69364 | 14.42675 | 34.06434 | 26.49881 | 8.107486 | 0.6480522
223 | E | 110 | 0 | 0 | 0.2810581 | 0.161342 | 3.812668 | 15.5 | 0
223 | E | 110 | 1 | 50.71944 | 11.79664 | 40.3573 | 29.08672 | 7.638487 | 0.7076404
223 | E | 110 | 2 | 65.66655 | 15.90262 | 51.6991 | 37.74545 | 5.321684 | 1.06905
223 | E | 110 | 3 | [6 empty] | SAMPLE DROPPED
223 | E | 110 | 4
221 | F | 120 | 0 | 0 | 0.2003826 | 0.08054467 | 3.108859 | 15.5 | 0
221 | F | 120 | 1 | 27.27939 | 7.441512 | 21.26529 | 16.22908 | 11.27169 | 0.3185453
221 | F | 120 | 2 | 46.72269 | 11.60958 | 33.86546 | 25.40345 | 8.257983 | 0.6296596
221 | F | 120 | 3 | 63.50101 | 14.80798 | 47.06808 | 37.05201 | 5.657343 | 1.007886
221 | F | 120 | 4 | 74.38504 | 15.46845 | 56.69773 | 46.96649 | 3.970319 | 1.361994
223 | F | 120 | 0 | 0 | 0.2810993 | 0.3528731 | 3.916111 | 15.5 | 0
223 | F | 120 | 1 | 41.77898 | 9.546394 | 31.19783 | 23.13497 | 9.024259 | 0.5409237
223 | F | 120 | 2 | 56.17302 | 12.71886 | 42.2669 | 31.39656 | 6.793183 | 0.8249205
223 | F | 120 | 3 | 67.85691 | 14.71488 | 53.49864 | 41.25409 | 4.982178 | 1.134973
223 | F | 120 | 4 | 73.82231 | 15.04329 | 56.97001 | 46.54023 | 4.057543 | 1.340263