## Cl
Repeat | Experiment | Loading / mol% | day | conversion | oxidation | acetophenone | phenol | [Model]/M | ln([Mod]0/[Mod]t) | Model compound |  | Loading | Exp 1 | Exp 1 k' | Exp 1 R2 | Exp 2 | Exp 2 k' | Exp 2 R2 | k' avg
184 | A | 0.5 | 0 | 0 | 0 | 0 | 0 | 0.1554187 | 0 | 33.3 | mg | 0.5 | 184 | 0.0677 | 0.8999 | 211 | 0.0586 | 0.9307 | 0.06315
184 | A | 0.5 | 1 | 10.12658 | 9.493671 | 0 | 3.375527 | 0.1396801 | 0.106768 | 214.26 | Mw | 1 | 184 | 0.0918 | 0.9247 | 211 | 0.0742 | 0.9627 | 0.083
184 | A | 0.5 | 2 | 12.65823 | 12.65823 | 2.531646 | 3.797468 | 0.1357454 | 0.1353413 | 0.1554187 | mmol | 2 | 184 | 0.1111 | 0.9583 | 211 | 0.1136 | 0.9975 | 0.11235
184 | A | 0.5 | 3 | 13.92405 | 13.92405 | 2.531646 | 4.219409 | 0.1337781 | 0.1499401 | 0.1554187 | conc / M | 5 | 184 | 0.1387 | 0.9908 | 211 | 0.1841 | 0.9995 | 0.1614
184 | A | 0.5 | 4 | 13.92405 | 15.18987 | 2.531646 | 4.219409 | 0.1337781 | 0.1499401 |  |  | 7 | 184 | 0.1726 | 0.9945 | 211 | 0.2113 | 0.9999 | 0.19195
211 | A | 0.5 | 0 | 0 | 0 | 0 | 0 | 0.1554187 | 0
211 | A | 0.5 | 1 | 9.090909 | 8.585859 | 2.020202 | 2.693603 | 0.1412897 | 0.09531018
211 | A | 0.5 | 2 | 14.14141 | 13.63636 | 3.030303 | 3.703704 | 0.1334403 | 0.1524686
211 | A | 0.5 | 3 | 16.16162 | 17.17172 | 3.367003 | 4.040404 | 0.1303005 | 0.1762792
211 | A | 0.5 | 4 | 14.14141 | 18.68687 | 3.367003 | 4.377104 | 0.1334403 | 0.1524686
184 | B | 1 | 0 | 0 | 0 | 0 | 0 | 0.1554187 | 0
184 | B | 1 | 1 | 13.92405 | 10.75949 | 3.375527 | 4.219409 | 0.1337781 | 0.1499401
184 | B | 1 | 2 | 21.51899 | 17.72152 | 4.64135 | 5.907173 | 0.1219741 | 0.2423135
184 | B | 1 | 3 | 24.05063 | 20.88608 | 5.063291 | 6.751055 | 0.1180395 | 0.2751033
184 | B | 1 | 4 | 25.31646 | 23.41772 | 5.063291 | 7.172996 | 0.1160722 | 0.2919104
211 | B | 1 | 0 | 0 | 0 | 0 | 0 | 0.1554187 | 0
211 | B | 1 | 1 | 11.45833 | 8.333333 | 3.125 | 3.472222 | 0.1376103 | 0.1216969
211 | B | 1 | 2 | 17.70833 | 14.58333 | 4.166667 | 4.513889 | 0.1278966 | 0.1949003
211 | B | 1 | 3 | 22.91667 | 21.35417 | 5.208333 | 5.902778 | 0.1198019 | 0.2602831
211 | B | 1 | 4 | 26.04167 | 23.95833 | 5.555556 | 6.597222 | 0.114945 | 0.3016683
184 | C | 2 | 0 | 0 | 0 | 0 | 0 | 0.1554187 | 0
184 | C | 2 | 1 | 17.10526 | 10.52632 | 3.947368 | 5.701754 | 0.1288339 | 0.1875986
184 | C | 2 | 2 | 26.31579 | 18.42105 | 5.701754 | 7.017544 | 0.114519 | 0.3053816
184 | C | 2 | 3 | 31.57895 | 25 | 7.017544 | 8.77193 | 0.1063391 | 0.3794896
184 | C | 2 | 4 | 36.84211 | 30.26316 | 7.45614 | 10.08772 | 0.09815915 | 0.4595323
211 | C | 2 | 0 | 0 | 0 | 0 | 0 | 0.1554187 | 0
211 | C | 2 | 1 | 9.473684 | 5.263158 | 3.157895 | 3.508772 | 0.1406948 | 0.0995296
211 | C | 2 | 2 | 20 | 14.73684 | 5.614035 | 5.964912 | 0.1243349 | 0.2231436
211 | C | 2 | 3 | 29.47368 | 22.63158 | 8.070175 | 8.070175 | 0.109611 | 0.3491843
211 | C | 2 | 4 | 35.78947 | 29.47368 | 9.122807 | 9.824561 | 0.09979513 | 0.443003
184 | D | 5 | 0 | 0 | 0 | 0 | 0 | 0.1554187 | 0
184 | D | 5 | 1 | 12.98701 | 8.441558 | 3.896104 | 4.329004 | 0.1352344 | 0.1391128
184 | D | 5 | 2 | 25.97403 | 17.53247 | 6.493506 | 8.658009 | 0.1150502 | 0.3007542
184 | D | 5 | 3 | 36.36364 | 24.67532 | 8.225108 | 10.38961 | 0.09890278 | 0.4519851
184 | D | 5 | 4 | 41.55844 | 29.22078 | 9.52381 | 12.12121 | 0.09082908 | 0.5371429
211 | D | 5 | 0 | 0 | 0 | 0 | 0 | 0.1554187 | 0
211 | D | 5 | 1 | 15.625 | 8.333333 | 4.166667 | 4.166667 | 0.1311345 | 0.169899
211 | D | 5 | 2 | 30.20833 | 19.27083 | 7.638889 | 7.986111 | 0.1084693 | 0.3596556
211 | D | 5 | 3 | 41.66667 | 29.16667 | 10.06944 | 11.45833 | 0.09066088 | 0.5389965
211 | D | 5 | 4 | 52.08333 | 35.9375 | 12.15278 | 13.88889 | 0.07447144 | 0.7357068
184 | E | 7 | 0 | 0 | 0 | 0 | 0 | 0.1554187 | 0
184 | E | 7 | 1 | 20.25316 | 11.39241 | 5.485232 | 5.907173 | 0.1239415 | 0.2263131
184 | E | 7 | 2 | 31.64557 | 19.62025 | 8.016878 | 9.704641 | 0.1062355 | 0.3804638
184 | E | 7 | 3 | 41.77215 | 27.21519 | 10.12658 | 12.23629 | 0.09049694 | 0.5408065
184 | E | 7 | 4 | 50.63291 | 31.64557 | 10.54852 | 13.08017 | 0.07672566 | 0.7058862
211 | E | 7 | 0 | 0 | 0 | 0 | 0 | 0.1554187 | 0
211 | E | 7 | 1 | 19.35484 | 12.36559 | 6.09319 | 6.810036 | 0.1253376 | 0.2151114
211 | E | 7 | 2 | 34.4086 | 23.65591 | 10.03584 | 10.75269 | 0.1019413 | 0.4217256
211 | E | 7 | 3 | 47.31183 | 32.25806 | 12.18638 | 13.26165 | 0.08188725 | 0.6407792
211 | E | 7 | 4 | 56.98925 | 38.70968 | 14.33692 | 16.84588 | 0.06684673 | 0.84372

## Br
Repeat | Experiment | Loading / mol% | day | conversion | oxidation | acetophenone | phenol | [Model]/M | ln([Mod]0/[Mod]t) | Model compound |  | Loading | Exp 1 | Exp 1 k' | Exp 1 R2 | Exp 2 | Exp 2 k' | Exp 2 R2 | k' avg
172 | A | 0.5 | 0 | 0 | 0 | 0 | 0 | 0.1554187 | 0 | 33.3 | mg | 0.5 | 172 | 0.077 | 0.9216 | 218 | 0.0376 | 0.7426 | 0.0573
172 | A | 0.5 | 1 | 11.11111 | 8.837209 | 2.48062 | 4.651163 | 0.1381499 | 0.117783 | 214.26 | Mw | 1 | 172 | 0.1621 | 0.973 | 218 | 0.0815 | 0.9614 | 0.1218
172 | A | 0.5 | 2 | 20.37037 | 16.27907 | 3.100775 | 4.031008 | 0.1237593 | 0.2277839 | 0.1554187 | mmol | 2 | 172 | 0.1 | 0.9716 | 218 | 0.091 | 0.9879 | 0.0955
172 | A | 0.5 | 3 | 25 | 21.39535 | 3.72093 | 5.271318 | 0.116564 | 0.2876821 | 0.1554187 | conc / M | 5 | 172 | 0.1521 | 0.988 | 218 | 0.0786 | 0.9488 | 0.11535
172 | A | 0.5 | 4 | 25.92593 | 23.25581 | 4.96124 | 5.891473 | 0.1151249 | 0.3001046 |  |  | 7 | 172 | 0.1398 | 0.9868 | 218 | 0.0613 | 0.9665 | 0.10055
218 | A | 0.5 | 0 | 0 | 0.1631855 | 0.1343082 | 0.9175807 | 0.1554187 | 0
218 | A | 0.5 | 1 | 9.27732 | 7.699909 | 2.186962 | 2.77334 | 0.141 | 0.0973628
218 | A | 0.5 | 2 | 11.02477 | 10.61029 | 3.064858 | 3.652621 | 0.1382841 | 0.1168121
218 | A | 0.5 | 3 | 11.21139 | 14.34519 | 3.352683 | 3.997783 | 0.1379941 | 0.1189118
218 | A | 0.5 | 4 |  |  |  |  | 0.1554187 | 0
172 | B | 1 | 0 | 0 | 0 | 0 | 0 | 0.1554187 | 0
172 | B | 1 | 1 | 13.58025 | 10.49383 | 3.703704 | 4.938272 | 0.1343124 | 0.1459539
172 | B | 1 | 2 | 24.69136 | 21.60494 | 5.349794 | 6.584362 | 0.1170437 | 0.2835753
172 | B | 1 | 3 | 33.33333 | 29.62963 | 6.584362 | 8.230453 | 0.1036124 | 0.4054651
172 | B | 1 | 4 | 49.38272 | 34.5679 | 3.703704 |  | 0.0786687 | 0.6808771
218 | B | 1 | 0 | 0 | 0.1380634 | 0.1238174 | 0.8058846 | 0.1554187 | 0
218 | B | 1 | 1 | 11.93481 | 9.113495 | 2.926834 | 3.37345 | 0.1368697 | 0.1270929
218 | B | 1 | 2 | 17.42015 | 14.87134 | 4.689635 | 5.35535 | 0.1283445 | 0.1914045
218 | B | 1 | 3 | 22.12871 | 20.59697 | 5.978474 | 6.423527 | 0.1210265 | 0.2501128
218 | B | 1 | 4 |  |  |  |  | 0.1554187 | 0
172 | C | 2 | 0 | 0 | 0 | 0 | 0 | 0.1554187 | 0
172 | C | 2 | 1 | 12.38095 | 8.571429 | 3.174603 | 5.396825 | 0.1361763 | 0.1321718
172 | C | 2 | 2 | 21.90476 | 16.66667 | 4.444444 | 5.714286 | 0.1213746 | 0.2472411
172 | C | 2 | 3 | 29.52381 | 23.33333 | 6.031746 | 7.301587 | 0.1095331 | 0.3498953
172 | C | 2 | 4 | 32.38095 | 27.14286 | 7.936508 | 10.79365 | 0.1050926 | 0.3912805
218 | C | 2 | 0 | 0 | 0.226793 | 0.1205155 | 1.035812 | 0.1554187 | 0
218 | C | 2 | 1 | 10.90861 | 6.159293 | 2.52755 | 3.327349 | 0.1384646 | 0.1155075
218 | C | 2 | 2 | 16.22349 | 10.24315 | 3.827029 | 4.288033 | 0.1302043 | 0.1770176
218 | C | 2 | 3 | 24.62274 | 17.9602 | 6.121834 | 6.569267 | 0.1171503 | 0.2826646
218 | C | 2 | 4 |  |  |  |  | 0.1554187 | 0
172 | D | 5 | 0 | 0 | 0 | 0 | 0 | 0.1554187 | 0
172 | D | 5 | 1 | 16.48352 | 11.53846 | 4.395604 | 6.959707 | 0.1298002 | 0.1801262
172 | D | 5 | 2 | 29.67033 | 21.42857 | 6.227106 | 7.692308 | 0.1093054 | 0.3519764
172 | D | 5 | 3 | 39.56044 | 29.67033 | 7.692308 | 10.25641 | 0.09393435 | 0.5035263
172 | D | 5 | 4 | 45.05495 | 34.06593 | 8.791209 | 12.82051 | 0.08539486 | 0.5988365
218 | D | 5 | 0 | 0 | 0.1804137 | 0.1156079 | 0.7368011 | 0.1554187 | 0
218 | D | 5 | 1 | 12.40633 | 7.993195 | 2.805289 | 3.705117 | 0.1361369 | 0.1324615
218 | D | 5 | 2 | 16.66059 | 11.35722 | 3.784021 | 4.811465 | 0.129525 | 0.1822486
218 | D | 5 | 3 | 21.75021 | 15.03442 | 4.939864 | 5.713103 | 0.1216148 | 0.245264
218 | D | 5 | 4 |  |  |  |  | 0.1554187 | 0
172 | E | 7 | 0 | 0 | 0 | 0 | 0 | 0.1554187 | 0
172 | E | 7 | 1 | 14.95327 | 9.345794 | 4.049844 | 6.853583 | 0.1321785 | 0.1619693
172 | E | 7 | 2 | 27.1028 | 19.15888 | 6.23053 | 7.788162 | 0.1132958 | 0.31612
172 | E | 7 | 3 | 37.38318 | 26.16822 | 7.476636 | 9.968847 | 0.09731822 | 0.4681362
172 | E | 7 | 4 | 42.05607 | 29.90654 | 9.345794 | 12.46106 | 0.09005567 | 0.5456944
218 | E | 7 | 0 | 0 | 0.2049347 | 0.1390265 | 0.789082 | 0.1554187 | 0
218 | E | 7 | 1 | 8.96626 | 6.106287 | 1.901419 | 2.700038 | 0.1414834 | 0.09393998
218 | E | 7 | 2 | 13.14865 | 9.007312 | 2.67499 | 3.290565 | 0.1349832 | 0.1409721
218 | E | 7 | 3 | 17.18362 | 12.95151 | 3.592809 | 4.29476 | 0.1287121 | 0.1885443
218 | E | 7 | 4 |  |  |  |  | 0.1554187 | 0

## I
Repeat | Experiment | Loading / mol% | day | conversion | oxidation | acetophenone | phenol | [Model]/M | ln([Mod]0/[Mod]t) | Model compound |  | Loading | Exp 1 | Exp 1 k' | Exp 1 R2 | Exp 2 | Exp 2 k' | Exp 2 R2 | k' avg
196 | A | 0.5 | 0 | 0 | 0 | 0 | 0 | 0.1554187 | 0 | 33.3 | mg | 0.5 | 196 | 0.1148 | 0.9875 | 205 | 0.121 | 0.9999 | 0.1179
196 | A | 0.5 | 1 | 12.82051 | 6.410256 | 2.849003 | 3.133903 | 0.1354932 | 0.1372011 | 214.26 | Mw | 1 | 196 | 0.0999 | 0.988 | 205 | 0.1225 | 0.9843 | 0.1112
196 | A | 0.5 | 2 | 20.51282 | 14.10256 | 5.128205 | 4.843305 | 0.1235379 | 0.2295744 | 0.1554187 | mmol | 2 | 196 | 0.118 | 0.9811 | 205 | 0.1406 | 0.9818 | 0.1293
196 | A | 0.5 | 3 | 20.51282 | 13.24786 | 5.128205 | 5.698006 | 0.1235379 | 0.2295744 | 0.1554187 | conc / M | 5 | 196 | 0.1433 | 0.9762 | 205 | 0.1012 | 0.9672 | 0.12225
196 | A | 0.5 | 4 | 15.38462 | 3.846154 | 2.279202 | 13.39031 | 0.1315081 | 0.1670541 |  |  | 7 | 196 | 0.0634 | 0.7836 | 205 | 0.0747 | 0.9471 | 0.06905
205 | A | 0.5 | 0 | 0 | 0 | 0 | 0 | 0.1554187 | 0
205 | A | 0.5 | 1 | 11.21495 | 8.411215 | 3.115265 | 3.426791 | 0.1379885 | 0.1189519
205 | A | 0.5 | 2 | 21.49533 | 17.75701 | 4.984424 | 5.607477 | 0.1220109 | 0.242012
205 | A | 0.5 | 3 | 23.36449 | 20.56075 | 5.29595 | 6.23053 | 0.1191059 | 0.2661096
205 | A | 0.5 | 4 | 18.69159 | 16.82243 | 5.607477 | 8.099688 | 0.1263684 | 0.2069207
196 | B | 1 | 0 | 0 | 0 | 0 | 0 | 0.1554187 | 0
196 | B | 1 | 1 | 12.38938 | 7.522124 | 2.949853 | 2.949853 | 0.1361632 | 0.132268
196 | B | 1 | 2 | 18.58407 | 12.38938 | 4.129794 | 4.719764 | 0.1265355 | 0.2055992
196 | B | 1 | 3 | 26.54867 | 19.46903 | 6.19469 | 6.784661 | 0.1141571 | 0.3085472
196 | B | 1 | 4 | 25.66372 | 17.69912 | 6.784661 | 10.0295 | 0.1155324 | 0.296571
205 | B | 1 | 0 | 0 | 0 | 0 | 0 | 0.1554187 | 0
205 | B | 1 | 1 | 11.21495 | 8.411215 | 3.115265 | 3.426791 | 0.1379885 | 0.1189519
205 | B | 1 | 2 | 24.29907 | 18.69159 | 5.919003 | 6.542056 | 0.1176534 | 0.2783797
205 | B | 1 | 3 | 29.90654 | 23.83178 | 7.165109 | 7.788162 | 0.1089383 | 0.3553407
205 | B | 1 | 4 | 28.97196 | 24.76636 | 7.165109 | 9.034268 | 0.1103908 | 0.3420955
196 | C | 2 | 0 | 0 | 0 | 0 | 0 | 0.1554187 | 0
196 | C | 2 | 1 | 16.36364 | 10 | 3.939394 | 4.545455 | 0.1299865 | 0.1786918
196 | C | 2 | 2 | 21.81818 | 14.54545 | 5.757576 | 5.757576 | 0.1215091 | 0.2461331
196 | C | 2 | 3 | 32.72727 | 21.81818 | 8.181818 | 8.484848 | 0.1045544 | 0.3964153
196 | C | 2 | 4 | 38.18182 | 26.81818 | 9.393939 | 11.51515 | 0.09607698 | 0.4809727
205 | C | 2 | 0 | 0 | 0 | 0 | 0 | 0.1554187 | 0
205 | C | 2 | 1 | 13.88889 | 9.259259 | 3.395062 | 3.703704 | 0.1338327 | 0.1495317
205 | C | 2 | 2 | 26.85185 | 19.44444 | 6.17284 | 6.790123 | 0.1136859 | 0.3126834
205 | C | 2 | 3 | 37.96296 | 27.77778 | 8.641975 | 9.259259 | 0.09641713 | 0.4774386
205 | C | 2 | 4 | 41.66667 | 31.01852 | 9.259259 | 11.41975 | 0.09066088 | 0.5389965
196 | D | 5 | 0 | 0 | 0 | 0 | 0 | 0.1554187 | 0
196 | D | 5 | 1 | 13.76147 | 10.09174 | 3.363914 | 6.422018 | 0.1340308 | 0.1480531
196 | D | 5 | 2 | 20.18349 | 15.13761 | 5.198777 | 6.727829 | 0.1240497 | 0.2254398
196 | D | 5 | 3 | 32.11009 | 22.93578 | 7.64526 | 8.868502 | 0.1055136 | 0.3872828
196 | D | 5 | 4 | 44.95413 | 28.89908 | 11.31498 | 12.84404 | 0.08555155 | 0.5970033
205 | D | 5 | 0 | 0 | 0 | 0 | 0 | 0.1554187 | 0
205 | D | 5 | 1 | 13.08411 | 9.813084 | 2.803738 | 3.426791 | 0.1350835 | 0.1402293
205 | D | 5 | 2 | 14.95327 | 12.61682 | 3.426791 | 4.049844 | 0.1321785 | 0.1619693
205 | D | 5 | 3 | 26.16822 | 19.62617 | 5.29595 | 6.23053 | 0.1147483 | 0.303381
205 | D | 5 | 4 | 34.57944 | 25.70093 | 7.165109 | 8.099688 | 0.1016758 | 0.4243336
196 | E | 7 | 0 | 0 | 0 | 0 | 0 | 0.1554187 | 0
196 | E | 7 | 1 | 12.5 | 6.25 | 2.678571 | 3.869048 | 0.1359913 | 0.1335314
196 | E | 7 | 2 | 8.928571 | 10.71429 | 3.571429 | 7.440476 | 0.141542 | 0.09352606
196 | E | 7 | 3 | 13.39286 | 16.07143 | 5.654762 | 8.928571 | 0.1346037 | 0.1437879
196 | E | 7 | 4 | 26.78571 | 23.21429 | 7.440476 | 10.11905 | 0.1137887 | 0.3117796
205 | E | 7 | 0 | 0 | 0 | 0 | 0 | 0.1554187 | 0
205 | E | 7 | 1 | 9.259259 | 5.555556 | 1.54321 | 1.851852 | 0.141028 | 0.09716375
205 | E | 7 | 2 | 11.11111 | 7.87037 | 2.160494 | 4.62963 | 0.1381499 | 0.117783
205 | E | 7 | 3 | 17.59259 | 16.66667 | 3.703704 | 4.938272 | 0.1280765 | 0.1934949
205 | E | 7 | 4 | 27.77778 | 22.22222 | 4.938272 | 5.864198 | 0.1122468 | 0.3254224

## H
Repeat | Experiment | Loading / mol% | day | conversion | oxidation | acetophenone | phenol | [Model]/M | ln([Mod]0/[Mod]t) | Model compound |  | Loading | Exp 1 | Exp 1 k' | Exp 1 R2 | Exp 2 | Exp 2 k' | Exp 2 R2 | k' avg
204 | A | 0.5 | 0 | 0 | 0 | 0 | 0 | 0.1554187 | 0 | 33.3 | mg | 0.5 | 204 | 0.127 | 0.9367 | 210 | 0.0674 | 0.9996 | 0.0972
204 | A | 0.5 | 1 | 16.82243 | 12.61682 | 4.361371 | 4.049844 | 0.1292735 | 0.1841925 | 214.26 | Mw | 1 | 204 | 0.146 | 0.9325 | 210 | 0.1064 | 0.9151 | 0.1262
204 | A | 0.5 | 2 | 22.42991 | 17.75701 | 5.29595 | 4.984424 | 0.1205584 | 0.2539882 | 0.1554187 | mmol | 2 | 204 | 0.1647 | 0.9709 | 210 | 0.13 | 0.9767 | 0.14735
204 | A | 0.5 | 3 | 23.36449 | 19.15888 | 5.29595 | 5.29595 | 0.1191059 | 0.2661096 | 0.1554187 | conc / M | 5 | 204 | 0.251 | 0.9974 | 210 | 0.2243 | 0.9925 | 0.23765
204 | A | 0.5 | 4 | 23.36449 | 20.09346 | 5.607477 | 5.29595 | 0.1191059 | 0.2661096 |  |  | 7 | 204 | 0.2887 | 0.9969 | 210 | 0.2449 | 0.9994 | 0.2668
210 | A | 0.5 | 0 | 0 | 0 | 0 | 0 | 0.1554187 | 0
210 | A | 0.5 | 1 | 6.722689 | 6.302521 | 2.80112 | 3.081232 | 0.1449703 | 0.06959329
210 | A | 0.5 | 2 | 12.60504 | 10.92437 | 3.641457 | 3.361345 | 0.1358281 | 0.1347326
210 | A | 0.5 | 3 | 15.12605 | 13.44538 | 3.921569 | 4.201681 | 0.1319099 | 0.164003
210 | A | 0.5 | 4 | 14.28571 | 14.28571 | 3.921569 | 4.201681 | 0.133216 | 0.1541507
204 | B | 1 | 0 | 0 | 0 | 0 | 0 | 0.1554187 | 0
204 | B | 1 | 1 | 21.69811 | 16.98113 | 6.603774 | 5.974843 | 0.1216957 | 0.2445985
204 | B | 1 | 2 | 31.13208 | 24.5283 | 8.490566 | 7.861635 | 0.1070336 | 0.3729797
204 | B | 1 | 3 | 35.84906 | 28.77358 | 9.433962 | 8.490566 | 0.09970253 | 0.4439314
204 | B | 1 | 4 | 35.84906 | 30.18868 | 9.433962 | 9.748428 | 0.09970253 | 0.4439314
210 | B | 1 | 0 | 0 | 0 | 0 | 0 | 0.1554187 | 0
210 | B | 1 | 1 | 15 | 11.25 | 4.166667 | 4.166667 | 0.1321059 | 0.1625189
210 | B | 1 | 2 | 19.16667 | 14.58333 | 5 | 4.444444 | 0.1256301 | 0.2127808
210 | B | 1 | 3 | 21.66667 | 17.08333 | 5.277778 | 5.277778 | 0.1217446 | 0.244197
210 | B | 1 | 4 | 21.66667 | 18.75 | 5.555556 | 5.555556 | 0.1217446 | 0.244197
204 | C | 2 | 0 | 0 | 0 | 0 | 0 | 0.1554187 | 0
204 | C | 2 | 1 | 22.85714 | 15.71429 | 6.349206 | 6.031746 | 0.1198944 | 0.2595112
204 | C | 2 | 2 | 33.33333 | 24.7619 | 8.888889 | 8.253968 | 0.1036124 | 0.4054651
204 | C | 2 | 3 | 43.80952 | 34.28571 | 11.42857 | 10.79365 | 0.08733048 | 0.5764229
204 | C | 2 | 4 | 48.57143 | 38.09524 | 12.69841 | 13.01587 | 0.07992959 | 0.6649763
210 | C | 2 | 0 | 0 | 0 | 0 | 0 | 0.1554187 | 0
210 | C | 2 | 1 | 16.83168 | 10.89109 | 5.280528 | 4.620462 | 0.1292591 | 0.1843037
210 | C | 2 | 2 | 25.74257 | 20.29703 | 7.590759 | 6.60066 | 0.1154099 | 0.2976324
210 | C | 2 | 3 | 32.67327 | 27.22772 | 8.910891 | 8.580858 | 0.1046383 | 0.3956128
210 | C | 2 | 4 | 34.65347 | 29.20792 | 9.240924 | 9.570957 | 0.1015607 | 0.4254658
204 | D | 5 | 0 | 0 | 0 | 0 | 0 | 0.1554187 | 0
204 | D | 5 | 1 | 24.7619 | 16.19048 | 5.714286 | 6.031746 | 0.116934 | 0.2845125
204 | D | 5 | 2 | 38.09524 | 26.19048 | 8.571429 | 8.253968 | 0.09621155 | 0.4795731
204 | D | 5 | 3 | 53.33333 | 38.09524 | 11.74603 | 12.06349 | 0.0725287 | 0.7621401
204 | D | 5 | 4 | 63.80952 | 46.19048 | 14.28571 | 15.87302 | 0.05624675 | 1.016374
210 | D | 5 | 0 | 0 | 0 | 0 | 0 | 0.1554187 | 0
210 | D | 5 | 1 | 24 | 16 | 6.333333 | 5.666667 | 0.1181182 | 0.2744368
210 | D | 5 | 2 | 39 | 28.5 | 9.666667 | 9.333333 | 0.09480538 | 0.4942963
210 | D | 5 | 3 | 52 | 40 | 12.66667 | 13 | 0.07460095 | 0.7339692
210 | D | 5 | 4 | 59 | 45.5 | 14.33333 | 16.33333 | 0.06372165 | 0.8915981
204 | E | 7 | 0 | 0 | 0 | 0 | 0 | 0.1554187 | 0
204 | E | 7 | 1 | 29.80769 | 20.67308 | 6.730769 | 7.051282 | 0.1090919 | 0.3539315
204 | E | 7 | 2 | 44.23077 | 31.73077 | 9.615385 | 9.615385 | 0.08667579 | 0.5839479
204 | E | 7 | 3 | 58.65385 | 42.78846 | 12.17949 | 12.82051 | 0.06425963 | 0.8831908
204 | E | 7 | 4 | 69.23077 | 49.51923 | 14.10256 | 16.98718 | 0.04782112 | 1.178655
210 | E | 7 | 0 | 0 | 0 | 0 | 0 | 0.1554187 | 0
210 | E | 7 | 1 | 23.23232 | 15.65657 | 6.060606 | 6.060606 | 0.1193113 | 0.2643865
210 | E | 7 | 2 | 38.38384 | 27.27273 | 9.090909 | 8.417508 | 0.09576301 | 0.484246
210 | E | 7 | 3 | 52.52525 | 38.88889 | 12.12121 | 12.12121 | 0.07378461 | 0.7449722
210 | E | 7 | 4 | 62.62626 | 46.46465 | 14.14141 | 15.82492 | 0.05808576 | 0.9842019

## tBu
Repeat | Experiment | Loading / mol% | day | conversion | oxidation | acetophenone | phenol | [Model]/M | ln([Mod]0/[Mod]t) | Model compound |  | Loading | Exp 1 | Exp 1 k' | Exp 1 R2 | Exp 2 | Exp 2 k' | Exp 2 R2 | k' avg
174 | A | 0.5 | 0 | 0 | 0 | 0 | 0 | 0.1554187 | 0 | 33.3 | mg | 0.5 | 174 | 0.3998 | 0.9983 | 197 | 0.1682 | 0.9905 | 0.284
174 | A | 0.5 | 1 | 34.86239 | 16.36364 | 15.45455 | 11.51515 | 0.101236 | 0.428668 | 214.26 | Mw | 1 | 174 | 0.3923 | 0.9828 | 197 | 0.2764 | 0.9929 | 0.33435
174 | A | 0.5 | 2 | 55.04587 | 30.45455 | 22.12121 | 16.9697 | 0.0698671 | 0.7995276 | 0.1554187 | mmol | 2 | 174 | 0.3954 | 0.9945 | 197 | 0.3656 | 0.9648 | 0.3805
174 | A | 0.5 | 3 | 60.55046 | 35.90909 | 24.24242 | 18.48485 | 0.06131194 | 0.9301478 | 0.1554187 | conc / M | 5 | 174 | 0.5765 | 0.9948 | 197 | 0.6031 | 0.983 | 0.5898
174 | A | 0.5 | 4 | 61.46789 | 36.36364 | 24.24242 | 19.09091 | 0.05988609 | 0.9536783 |  |  | 7 | 174 | 0.5974 | 0.9972 | 197 | 0.6416 | 0.9875 | 0.6195
197 | A | 0.5 | 0 | 0 | 0 | 0 | 0 | 0.1554187 | 0
197 | A | 0.5 | 1 | 17.85714 | 9.375 | 10.11905 | 7.738095 | 0.1276653 | 0.1967103
197 | A | 0.5 | 2 | 28.57143 | 16.51786 | 14.28571 | 10.71429 | 0.1110133 | 0.3364722
197 | A | 0.5 | 3 | 30.35714 | 18.30357 | 14.58333 | 11.30952 | 0.108238 | 0.36179
197 | A | 0.5 | 4 | 28.57143 | 19.19643 | 15.47619 | 12.20238 | 0.1110133 | 0.3364722
174 | B | 1 | 0 | 0 | 0 | 0 | 0 | 0.1554187 | 0
174 | B | 1 | 1 | 37.2549 | 17.15686 | 17.64706 | 13.39869 | 0.09751758 | 0.4660897
174 | B | 1 | 2 | 59.80392 | 32.84314 | 25.81699 | 19.60784 | 0.0624722 | 0.9114007
174 | B | 1 | 3 | 68.62745 | 40.68627 | 29.08497 | 22.54902 | 0.04875879 | 1.159237
174 | B | 1 | 4 | 71.56863 | 41.66667 | 28.75817 | 23.20261 | 0.04418766 | 1.257677
197 | B | 1 | 0 | 0 | 0 | 0 | 0 | 0.1554187 | 0
197 | B | 1 | 1 | 27.19298 | 12.2807 | 14.03509 | 10.52632 | 0.1131557 | 0.3173578
197 | B | 1 | 2 | 45.61404 | 23.24561 | 21.05263 | 15.78947 | 0.08452593 | 0.6090641
197 | B | 1 | 3 | 56.14035 | 29.82456 | 24.8538 | 18.71345 | 0.06816607 | 0.8241754
197 | B | 1 | 4 | 53.50877 | 30.26316 | 26.90058 | 21.34503 | 0.07225604 | 0.7659065
174 | C | 2 | 0 | 0 | 0 | 0 | 0 | 0.1554187 | 0
174 | C | 2 | 1 | 37.61468 | 15.13761 | 18.65443 | 14.06728 | 0.09695842 | 0.4718402
174 | C | 2 | 2 | 59.63303 | 29.3578 | 27.21713 | 20.4893 | 0.0627378 | 0.9071582
174 | C | 2 | 3 | 70.6422 | 40.36697 | 40.36697 | 28.44037 | 0.04562749 | 1.225612
174 | C | 2 | 4 | 79.81651 | 44.0367 | 34.25076 | 27.21713 | 0.0313689 | 1.600305
197 | C | 2 | 0 | 0 | 0 | 0 | 0 | 0.1554187 | 0
197 | C | 2 | 1 | 30.0885 | 12.83186 | 15.63422 | 11.79941 | 0.1086555 | 0.35794
197 | C | 2 | 2 | 54.86726 | 27.43363 | 26.25369 | 19.46903 | 0.0701447 | 0.7955622
197 | C | 2 | 3 | 72.56637 | 38.93805 | 34.21829 | 25.66372 | 0.04263697 | 1.293401
197 | C | 2 | 4 | 74.33628 | 39.82301 | 37.75811 | 30.97345 | 0.0398862 | 1.360092
174 | D | 5 | 0 | 0 | 0 | 0 | 0 | 0.1554187 | 0
174 | D | 5 | 1 | 46.15385 | 16.34615 | 21.15385 | 16.02564 | 0.08368697 | 0.6190392
174 | D | 5 | 2 | 64.42308 | 31.25 | 33.01282 | 24.03846 | 0.05529317 | 1.033473
174 | D | 5 | 3 | 81.73077 | 42.30769 | 36.53846 | 28.20513 | 0.02839379 | 1.699952
174 | D | 5 | 4 | 90.38462 | 46.63462 | 38.14103 | 31.08974 | 0.0149441 | 2.341806
197 | D | 5 | 0 | 0 | 0 | 0 | 0 | 0.1554187 | 0
197 | D | 5 | 1 | 36.03604 | 14.86486 | 20.72072 | 15.01502 | 0.09941193 | 0.4468503
197 | D | 5 | 2 | 63.96396 | 27.92793 | 33.63363 | 24.62462 | 0.05600672 | 1.020651
197 | D | 5 | 3 | 83.78378 | 39.18919 | 41.74174 | 31.83183 | 0.02520302 | 1.819158
197 | D | 5 | 4 | 97.2973 | 42.79279 | 47.74775 | 41.44144 | 0.004200504 | 3.610918
174 | E | 7 | 0 | 0 | 0 | 0 | 0 | 0.1554187 | 0
174 | E | 7 | 1 | 47.57282 | 16.99029 | 20.71197 | 16.50485 | 0.08148162 | 0.6457449
174 | E | 7 | 2 | 67.96117 | 30.58252 | 30.74434 | 23.30097 | 0.04979432 | 1.138221
174 | E | 7 | 3 | 82.52427 | 41.74757 | 36.24595 | 27.83172 | 0.02716054 | 1.744357
174 | E | 7 | 4 | 91.26214 | 47.57282 | 37.86408 | 30.74434 | 0.01358027 | 2.437504
197 | E | 7 | 0 | 0 | 0 | 0 | 0 | 0.1554187 | 0
197 | E | 7 | 1 | 41.07143 | 15.17857 | 23.21429 | 16.66667 | 0.09158599 | 0.5288441
197 | E | 7 | 2 | 66.96429 | 29.91071 | 36.90476 | 26.78571 | 0.05134366 | 1.107581
197 | E | 7 | 3 | 85.71429 | 39.28571 | 44.04762 | 34.82143 | 0.02220266 | 1.94591
197 | E | 7 | 4 | 97.32143 | 41.07143 | 49.70238 | 41.96429 | 0.004163 | 3.619887

## Ad
Repeat | Experiment | Loading / mol% | day | conversion | oxidation | acetophenone | phenol | [Model]/M | ln([Mod]0/[Mod]t) | Model compound |  | Loading | Exp 1 | Exp 1 k' | Exp 1 R2 | Exp 2 | Exp 2 k' | Exp 2 R2 | k' avg
283 | A | 0.5 | 0 | 0 | 0.308415 | 0.1954648 | 1.659623 | 0.1554187 | 0 | 33.3 | mg | 0.5 | 283 | 0.3161 | 0.9544 | 285 | 0.1225 | 0.909 | 0.2193
283 | A | 0.5 | 1 | 13.2205 | 6.61355 | 3.545734 | 3.861454 | 0.101236 | 0.428668 | 214.26 | Mw | 1 | 283 | 0.3209 | 0.941 | 285 | 0.2764 | 0.9929 | 0.29865
283 | A | 0.5 | 2 | 15.05211 | 8.951397 | 4.474982 | 4.63358 | 0.0698671 | 0.7995276 | 0.1554187 | mmol | 2 | 283 | 0.3954 | 0.9945 | 285 | 0.3656 | 0.9648 | 0.3805
283 | A | 0.5 | 3 | 16.21109 | 9.944793 | 4.720305 | 4.740516 | 0.06131194 | 0.9301478 | 0.1554187 | conc / M | 5 | 283 | 0.5765 | 0.9948 | 285 | 0.6031 | 0.983 | 0.5898
283 | A | 0.5 | 4 | 17.72392 | 10.64146 | 4.851918 | 4.498541 | 0.05988609 | 0.9536783 |  |  | 7 | 283 | 0.5974 | 0.9972 | 285 | 0.6416 | 0.9875 | 0.6195
285 | A | 0.5 | 0 | 0 | 0.4015674 | 0.2107663 | 1.694813 | 0.1554187 | 0
285 | A | 0.5 | 1 | 12.88844 | 6.877079 | 7.436064 | 6.03034 | 0.1276653 | 0.1967103
285 | A | 0.5 | 2 | 14.07578 | 8.92256 | 8.070977 | 6.812866 | 0.1110133 | 0.3364722
285 | A | 0.5 | 3 | 15.80517 | 11.83554 | 8.448268 | 7.332832 | 0.108238 | 0.36179
285 | A | 0.5 | 4 | 14.63598 | 11.58756 | 8.799154 | 7.14144 | 0.1110133 | 0.3364722
283 | B | 1 | 0 | 0 | 0.2506023 | 0.1826617 | 1.40269 | 0.1554187 | 0
283 | B | 1 | 1 | 17.87802 | 11.06395 | 9.292624 | 6.925463 | 0.09751758 | 0.4660897
283 | B | 1 | 2 | 25.30031 | 14.51751 | 10.50163 | 8.210191 | 0.0624722 | 0.9114007
283 | B | 1 | 3 | 24.85509 | 16.99039 | 11.44583 | 9.605986 | 0.04875879 | 1.159237
283 | B | 1 | 4 | 27.3112 | 17.69161 | 11.34024 | 9.491103 | 0.04418766 | 1.257677
285 | B | 1 | 0 | 0 | 0.4417727 | 0.181365 | 1.785124 | 0.1554187 | 0
285 | B | 1 | 1 | 23.57449 | 10.38125 | 15.06457 | 11.40204 | 0.1131557 | 0.3173578
285 | B | 1 | 2 | 28.98073 | 14.79963 | 17.87606 | 13.60609 | 0.08452593 | 0.6090641
285 | B | 1 | 3 | 30.51328 | 15.54824 | 17.74565 | 13.55746 | 0.06816607 | 0.8241754
285 | B | 1 | 4 | 29.60768 | 15.15582 | 18.05759 | 14.04869 | 0.07225604 | 0.7659065
283 | C | 2 | 0 | 0 | 0.2793121 | 0.2060999 | 1.847235 | 0.1554187 | 0
283 | C | 2 | 1 | 33.25363 | 15.01787 | 18.28203 | 13.81908 | 0.09695842 | 0.4718402
283 | C | 2 | 2 | 40.78271 | 20.63694 | 20.78007 | 15.71807 | 0.0627378 | 0.9071582
283 | C | 2 | 3 | 42.95773 | 22.65775 | 21.57368 | 16.8775 | 0.04562749 | 1.225612
283 | C | 2 | 4 | 44.16651 | 24.7014 | 22.6238 | 17.89137 | 0.0313689 | 1.600305
285 | C | 2 | 0 | 0 | 0.2969261 | 0.2100709 | 1.554892 | 0.1554187 | 0
285 | C | 2 | 1 | 22.55786 | 8.647449 | 11.81708 | 9.101346 | 0.1086555 | 0.35794
285 | C | 2 | 2 | 38.9958 | 17.58696 | 22.62228 | 16.70934 | 0.0701447 | 0.7955622
285 | C | 2 | 3 | 50.36576 | 23.51439 | 27.61235 | 20.43226 | 0.04263697 | 1.293401
285 | C | 2 | 4 | 50.97086 | 26.5756 | 29.13277 | 22.31572 | 0.0398862 | 1.360092
283 | D | 5 | 0 | 0 | 0.2742788 | 0.2284733 | 2.542747 | 0.1554187 | 0
283 | D | 5 | 1 | 52.58121 | 17.88311 | 31.80683 | 23.33164 | 0.08368697 | 0.6190392
283 | D | 5 | 2 | 77.80349 | 32.79361 | 43.60542 | 32.36952 | 0.05529317 | 1.033473
283 | D | 5 | 3 | 87.05134 | 37.70461 | 46.06438 | 35.74308 | 0.02839379 | 1.699952
283 | D | 5 | 4 | 89.36323 | 37.92311 | 47.66873 | 38.73398 | 0.0149441 | 2.341806
285 | D | 5 | 0 | 0 | 0.2989449 | 0.211011 | 2.297905 | 0.1554187 | 0
285 | D | 5 | 1 | 54.72745 | 16.35944 | 34.92986 | 25.18018 | 0.09941193 | 0.4468503
285 | D | 5 | 2 | 78.92409 | 27.58961 | 47.34584 | 33.88617 | 0.05600672 | 1.020651
285 | D | 5 | 3 | 92.57945 | 34.12778 | 53.78877 | 40.03325 | 0.02520302 | 1.819158
285 | D | 5 | 4 | 95.70453 | 34.61591 | 56.01591 | 42.86985 | 0.004200504 | 3.610918
283 | E | 7 | 0 | 0 | 0.305941 | 0.2519048 | 3.117727 | 0.1554187 | 0
283 | E | 7 | 1 | 59.49352 | 20.52581 | 35.61691 | 26.41318 | 0.08148162 | 0.6457449
283 | E | 7 | 2 | 84.02012 | 34.60728 | 46.43692 | 35.08832 | 0.04979432 | 1.138221
283 | E | 7 | 3 | 92.79553 | 39.47273 | 49.83875 | 39.40735 | 0.02716054 | 1.744357
283 | E | 7 | 4 | 95.05764 | 38.93335 | 51.50089 | 42.89977 | 0.01358027 | 2.437504
285 | E | 7 | 0 | 0 | 0.3135356 | 0.1961373 | 2.165561 | 0.1554187 | 0
285 | E | 7 | 1 | 60.48366 | 18.39698 | 39.15824 | 28.02357 | 0.09158599 | 0.5288441
285 | E | 7 | 2 | 90.55405 | 31.56977 | 55.04098 | 40.21436 | 0.05134366 | 1.107581
285 | E | 7 | 3 | 97.10133 | 33.80386 | 57.61401 | 43.70634 | 0.02220266 | 1.94591
285 | E | 7 | 4 | 98.70778 | 32.13573 | 58.93428 | 47.25268 | 0.004163 | 3.619887

## CPh3
Repeat | Experiment | Loading / mol% | day | conversion | oxidation | acetophenone | phenol | [Model]/M | ln([Mod]0/[Mod]t) | Model compound |  | Loading | Exp 1 | Exp 1 k' | Exp 1 R2 | Exp 2 | Exp 2 k' | Exp 2 R2 | k' avg
203 | A | 0.5 | 0 | 0 | 0 | 0 | 0 | 0.1554187 | 0 | 33.3 | mg | 0.5 | 203 | 0.3798 | 0.9863 | 209 | 0.1257 | 0.9365 | 0.25275
203 | A | 0.5 | 1 | 36.69725 | 9.174312 | 25.99388 | 19.26606 | 0.09838428 | 0.4572414 | 214.26 | Mw | 1 | 203 | 0.2897 | 0.9898 | 209 | 0.2413 | 0.9746 | 0.2655
203 | A | 0.5 | 2 | 53.21101 | 14.22018 | 35.47401 | 26.6055 | 0.07271882 | 0.7595222 | 0.1554187 | mmol | 2 | 203 | 0.1773 | 0.9603 | 209 | 0.1888 | 0.9787 | 0.18305
203 | A | 0.5 | 3 | 55.9633 | 15.13761 | 37.00306 | 27.82875 | 0.06844124 | 0.8201469 | 0.1554187 | conc / M | 5 | 203 | 0.2475 | 0.976 | 209 | 0.2144 | 0.9915 | 0.23095
203 | A | 0.5 | 4 | 55.9633 | 16.51376 | 37.61468 | 28.44037 | 0.06844124 | 0.8201469 |  |  | 7 | 203 | 0.2458 | 0.935 | 209 | 0.2492 | 0.9801 | 0.2475
209 | A | 0.5 | 0 | 0 | 0 | 0 | 0 | 0.1554187 | 0
209 | A | 0.5 | 1 | 16.66667 | 5.952381 | 11.90476 | 9.52381 | 0.1295155 | 0.1823216
209 | A | 0.5 | 2 | 22.22222 | 7.936508 | 15.07937 | 11.90476 | 0.1208812 | 0.2513144
209 | A | 0.5 | 3 | 24.60317 | 9.52381 | 16.66667 | 13.22751 | 0.1171807 | 0.282405
209 | A | 0.5 | 4 | 26.19048 | 10.31746 | 17.46032 | 13.75661 | 0.1147138 | 0.3036824
203 | B | 1 | 0 | 0 | 0 | 0 | 0 | 0.1554187 | 0
203 | B | 1 | 1 | 32.07547 | 8.962264 | 22.95597 | 17.61006 | 0.1055674 | 0.386773
203 | B | 1 | 2 | 44.33962 | 14.62264 | 34.59119 | 26.72956 | 0.08650661 | 0.5859017
203 | B | 1 | 3 | 61.32075 | 17.92453 | 42.13836 | 31.13208 | 0.06011476 | 0.949867
203 | B | 1 | 4 | 68.86792 | 20.28302 | 46.85535 | 36.16352 | 0.04838505 | 1.166932
209 | B | 1 | 0 | 0 | 0 | 0 | 0 | 0.1554187 | 0
209 | B | 1 | 1 | 26.5625 | 6.640625 | 18.75 | 14.0625 | 0.1141356 | 0.3087355
209 | B | 1 | 2 | 38.28125 | 10.9375 | 25.78125 | 19.79167 | 0.09592245 | 0.4825824
209 | B | 1 | 3 | 43.75 | 12.890625 | 29.6875 | 22.39583 | 0.08742299 | 0.5753641
209 | B | 1 | 4 | 47.65625 | 14.453125 | 31.77083 | 24.47917 | 0.08135195 | 0.6473376
203 | C | 2 | 0 | 0 | 0 | 0 | 0 | 0.1554187 | 0
203 | C | 2 | 1 | 28.30189 | 8.018868 | 19.81132 | 15.09434 | 0.1114322 | 0.3327058
203 | C | 2 | 2 | 34.90566 | 10.37736 | 24.5283 | 18.55346 | 0.1011687 | 0.4293326
203 | C | 2 | 3 | 45.28302 | 14.15094 | 31.13208 | 23.58491 | 0.08504039 | 0.6029961
203 | C | 2 | 4 | 52.83019 | 16.98113 | 35.53459 | 27.35849 | 0.07331068 | 0.7514161
209 | C | 2 | 0 | 0 | 0 | 0 | 0 | 0.1554187 | 0
209 | C | 2 | 1 | 23.57724 | 6.910569 | 18.15718 | 14.09214 | 0.1187752 | 0.2688896
209 | C | 2 | 2 | 35.77236 | 10.97561 | 24.66125 | 18.42818 | 0.09982173 | 0.4427365
209 | C | 2 | 3 | 47.96748 | 15.44715 | 31.70732 | 24.11924 | 0.08086824 | 0.6533013
209 | C | 2 | 4 | 52.84553 | 17.07317 | 34.68835 | 26.55827 | 0.07328684 | 0.7517413
203 | D | 5 | 0 | 0 | 0 | 0 | 0 | 0.1554187 | 0
203 | D | 5 | 1 | 33.00971 | 11.16505 | 23.94822 | 19.09385 | 0.1041154 | 0.4006225
203 | D | 5 | 2 | 45.63107 | 16.50485 | 30.74434 | 24.27184 | 0.08449946 | 0.6093773
203 | D | 5 | 3 | 56.31068 | 20.87379 | 37.86408 | 29.77346 | 0.06790135 | 0.8280665
203 | D | 5 | 4 | 64.07767 | 23.78641 | 42.71845 | 34.30421 | 0.05583 | 1.023811
209 | D | 5 | 0 | 0 | 0 | 0 | 0 | 0.1554187 | 0
209 | D | 5 | 1 | 24.79339 | 7.85124 | 17.63085 | 13.22314 | 0.1168851 | 0.284931
209 | D | 5 | 2 | 36.36364 | 12.39669 | 23.69146 | 18.18182 | 0.09890278 | 0.4519851
209 | D | 5 | 3 | 50.41322 | 17.35537 | 31.95592 | 24.79339 | 0.0770671 | 0.701446
209 | D | 5 | 4 | 57.85124 | 20.24793 | 36.36364 | 28.37466 | 0.06550703 | 0.8639649
203 | E | 7 | 0 | 0 | 0 | 0 | 0 | 0.1554187 | 0
203 | E | 7 | 1 | 30.09709 | 11.16505 | 21.0356 | 17.1521 | 0.1086422 | 0.3580629
203 | E | 7 | 2 | 38.83495 | 16.01942 | 25.88997 | 20.38835 | 0.09506189 | 0.4915943
203 | E | 7 | 3 | 46.60194 | 18.4466 | 28.80259 | 22.97735 | 0.08299054 | 0.6273958
203 | E | 7 | 4 | 51.45631 | 21.84466 | 32.68608 | 26.86084 | 0.07544595 | 0.722706
209 | E | 7 | 0 | 0 | 0 | 0 | 0 | 0.1554187 | 0
209 | E | 7 | 1 | 29.91453 | 8.974359 | 18.23362 | 13.96011 | 0.1089259 | 0.3554547
209 | E | 7 | 2 | 41.02564 | 13.67521 | 25.07123 | 19.37322 | 0.09165715 | 0.5280674
209 | E | 7 | 3 | 53.84615 | 18.37607 | 32.19373 | 25.07123 | 0.07173168 | 0.7731899
209 | E | 7 | 4 | 58.11966 | 20.08547 | 35.32764 | 27.63533 | 0.06508986 | 0.8703536