## Sheet1
InN fraction calculated from EDX measurements | [11 empty] | Distance along [0001](nm)
| Distance along [1-100](nm) | 0 | 2 | 4 | 6 | 8 | 10 | 12 | 14 | 16 | 18 | 20 | 22 | 24 | 26 | 28 | 30 | 32 | 34 | 36 | 38 | 40 | 42 | 44 | 46 | 48 | 50 | 52 | 54 | 56 | 58 | 60 | 62 | 64 | 66 | 68 | 70 | 72 | 74 | 76 | 78
| 32 | 0.009708144 | 0.01089404 | 0.009613954 | 0.01538788 | 0.01886011 | 0.01107801 | 0.01470527 | 0.0145557 | 0.01108471 | 0.01288887 | 0.01758709 | 0.01949858 | 0.01013522 | 0.01604902 | 0.01604997 | 0.01023606 | 0.01388825 | 0.01146246 | 0.01366279 | 0.009103794 | 0.007588978 | 0.009789173 | 0.01508372 | 0.009733317 | 0.01290561 | 0.01082128 | 0.01283035 | 0.01522418 | 0.01127358 | 0.01706138 | 0.01192714 | 0.01465878 | 0.01425135 | 0.01973902 | 0.01383854 | 0.016813 | 0.01636201 | 0.01614183 | 0.01524399 | 0.01317301
| 30 | 0.01295341 | 0.00764118 | 0.009039036 | 0.01014731 | 0.01017188 | 0.009969957 | 0.009738829 | 0.007532743 | 0.008231375 | 0.00909849 | 0.01059188 | 0.01230898 | 0.01049832 | 0.00629758 | 0.008194194 | 0.008540696 | 0.008662906 | 0.008337933 | 0.01205259 | 0.0089636 | 0.007846445 | 0.009957433 | 0.01015731 | 0.01321352 | 0.00778515 | 0.009945969 | 0.01363349 | 0.01013124 | 0.01164517 | 0.01129173 | 0.01278476 | 0.01399764 | 0.01321523 | 0.01287389 | 0.0130175 | 0.01071559 | 0.01150319 | 0.01263462 | 0.008726547 | 0.007666785
| 28 | 0.009122592 | 0.01039841 | 0.01108012 | 0.009984891 | 0.01003723 | 0.01142314 | 0.008763868 | 0.00840191 | 0.00999966 | 0.0104706 | 0.01165994 | 0.01172345 | 0.0095861 | 0.009966486 | 0.01146435 | 0.01147756 | 0.01231876 | 0.008289307 | 0.007795643 | 0.00998005 | 0.009172936 | 0.011357 | 0.01225454 | 0.0117157 | 0.01319593 | 0.0108419 | 0.0107231 | 0.01145593 | 0.0109342 | 0.01061585 | 0.01345438 | 0.01255987 | 0.01950011 | 0.0256868 | 0.01178505 | 0.01369683 | 0.01466622 | 0.01403041 | 0.01386151 | 0.01416186
| 26 | 0.04147547 | 0.03171934 | 0.02706832 | 0.0198928 | 0.01928492 | 0.01766864 | 0.01918214 | 0.02647173 | 0.03063804 | 0.03482529 | 0.02503795 | 0.0256486 | 0.02759629 | 0.02894482 | 0.02849467 | 0.02181521 | 0.02261428 | 0.02055701 | 0.01661296 | 0.01826186 | 0.01677916 | 0.01798041 | 0.01918615 | 0.01930489 | 0.01595694 | 0.01543777 | 0.01534225 | 0.01690371 | 0.01596113 | 0.01929867 | 0.02026652 | 0.03084374 | 0.03839112 | 0.03781924 | 0.03084851 | 0.03233884 | 0.02212654 | 0.02853534 | 0.02547887 | 0.02377884
| 24 | 0.07258738 | 0.0667794 | 0.05620377 | 0.04559024 | 0.04243775 | 0.04512296 | 0.04522013 | 0.05668284 | 0.06684424 | 0.07546789 | 0.0772763 | 0.07528677 | 0.07470093 | 0.08491839 | 0.08566354 | 0.08614754 | 0.08277857 | 0.05584975 | 0.05179496 | 0.04564518 | 0.08310109 | 0.07872292 | 0.08282771 | 0.07604026 | 0.07012925 | 0.06534159 | 0.04927319 | 0.04500636 | 0.06311416 | 0.07569676 | 0.08732257 | 0.1008484 | 0.09937088 | 0.1092918 | 0.1040417 | 0.0972047 | 0.09298041 | 0.08878943 | 0.07652109 | 0.06588877
| 22 | 0.112129 | 0.09269142 | 0.0859059 | 0.080887 | 0.08924937 | 0.09811614 | 0.09275149 | 0.08159507 | 0.0930831 | 0.1025495 | 0.1026566 | 0.1082384 | 0.1123999 | 0.1131134 | 0.1128271 | 0.1105154 | 0.1075875 | 0.09711797 | 0.09265995 | 0.08154007 | 0.07968997 | 0.08916705 | 0.1032795 | 0.107257 | 0.1088123 | 0.0986373 | 0.09799427 | 0.07842135 | 0.08111531 | 0.08621645 | 0.1009912 | 0.1141956 | 0.1296797 | 0.1265481 | 0.1225512 | 0.123146 | 0.1182411 | 0.1093708 | 0.1090233 | 0.1000717
| 20 | 0.1167073 | 0.1117545 | 0.1094582 | 0.09136083 | 0.09033329 | 0.08936536 | 0.1009999 | 0.09777972 | 0.0954393 | 0.09864077 | 0.0934903 | 0.1055401 | 0.108799 | 0.1179394 | 0.1183545 | 0.1113238 | 0.1050493 | 0.1061976 | 0.09221221 | 0.1033623 | 0.09348746 | 0.08882518 | 0.09372409 | 0.1046649 | 0.1122877 | 0.1133068 | 0.1023676 | 0.1023529 | 0.09880989 | 0.09407302 | 0.09770629 | 0.09544298 | 0.09666779 | 0.1115299 | 0.1159291 | 0.1244384 | 0.1196933 | 0.1156281 | 0.1133344 | 0.109878
| 18 | 0.1178791 | 0.1145112 | 0.1183397 | 0.1070276 | 0.09219119 | 0.09135204 | 0.09435651 | 0.1097924 | 0.1053338 | 0.1007749 | 0.09589246 | 0.09706941 | 0.1012375 | 0.1032851 | 0.1193542 | 0.1251304 | 0.1200956 | 0.1139627 | 0.1050738 | 0.09833988 | 0.0932313 | 0.08686813 | 0.08924272 | 0.09573685 | 0.09893197 | 0.1094069 | 0.1125206 | 0.116787 | 0.1130002 | 0.09757587 | 0.09545101 | 0.09453705 | 0.09758211 | 0.1019706 | 0.1017591 | 0.1003298 | 0.106126 | 0.1142651 | 0.1212297 | 0.1177523
| 16 | 0.09689438 | 0.1186434 | 0.118199 | 0.1167064 | 0.1140597 | 0.1107937 | 0.1007285 | 0.08971445 | 0.0907861 | 0.1009936 | 0.1079656 | 0.09589739 | 0.1016356 | 0.09537889 | 0.1001063 | 0.1077754 | 0.1214262 | 0.1072738 | 0.1078553 | 0.1103667 | 0.1028143 | 0.08710182 | 0.08912395 | 0.09434752 | 0.1085447 | 0.1005952 | 0.09486095 | 0.1074101 | 0.1190933 | 0.1184614 | 0.1131996 | 0.1029257 | 0.1017337 | 0.09806008 | 0.09914482 | 0.1017747 | 0.1112187 | 0.1098798 | 0.1048447 | 0.1028086
| 14 | 0.09247697 | 0.09344118 | 0.1082308 | 0.1067656 | 0.1081517 | 0.1157144 | 0.09866018 | 0.0931388 | 0.09637789 | 0.0871766 | 0.09303331 | 0.1006191 | 0.1054315 | 0.1007582 | 0.1016218 | 0.1034072 | 0.09801748 | 0.09809492 | 0.1082158 | 0.1075563 | 0.1096515 | 0.09915195 | 0.08826808 | 0.08621174 | 0.09378528 | 0.1024442 | 0.0993891 | 0.08955359 | 0.09248796 | 0.1108136 | 0.1100806 | 0.1040362 | 0.1072475 | 0.1003945 | 0.09172946 | 0.1031169 | 0.1080487 | 0.1105646 | 0.09056374 | 0.09968912
| 12 | 0.07898812 | 0.07421074 | 0.06720938 | 0.06630535 | 0.08343925 | 0.0761556 | 0.07275583 | 0.06989945 | 0.06309289 | 0.05737426 | 0.06244523 | 0.06268925 | 0.07485642 | 0.07520221 | 0.08102489 | 0.07817185 | 0.07692811 | 0.08135985 | 0.07849877 | 0.07513401 | 0.08223195 | 0.08371895 | 0.07376345 | 0.05788391 | 0.06085594 | 0.06227142 | 0.06994691 | 0.07450364 | 0.08566561 | 0.07573664 | 0.07923655 | 0.08763583 | 0.07700012 | 0.08400674 | 0.07885119 | 0.07824163 | 0.07778061 | 0.08507056 | 0.08612979 | 0.08473968
| 10 | 0.02085445 | 0.02208289 | 0.02102619 | 0.02282217 | 0.0222849 | 0.01991748 | 0.02141407 | 0.01860329 | 0.01775727 | 0.01559532 | 0.02088103 | 0.02084314 | 0.01951506 | 0.02073758 | 0.02088644 | 0.02345439 | 0.02263434 | 0.02330417 | 0.02365503 | 0.02053627 | 0.0210522 | 0.02235373 | 0.01895126 | 0.0193401 | 0.02158852 | 0.02247203 | 0.02254588 | 0.02642758 | 0.0240621 | 0.02325198 | 0.02087312 | 0.02368051 | 0.02287864 | 0.02383937 | 0.02382625 | 0.02126845 | 0.02271398 | 0.0242572 | 0.02354506 | 0.02286039
| 8 | 0.01255982 | 0.01082887 | 0.01017016 | 0.01169006 | 0.01043372 | 0.00877725 | 0.01132835 | 0.00948597 | 0.01172238 | 0.008718476 | 0.00993053 | 0.009096857 | 0.01105303 | 0.01043275 | 0.0100543 | 0.01008392 | 0.01080631 | 0.01046592 | 0.01046713 | 0.0103516 | 0.01093458 | 0.009382182 | 0.008616313 | 0.008774237 | 0.01013186 | 0.01151707 | 0.008930539 | 0.01124238 | 0.01141231 | 0.00882878 | 0.01018993 | 0.009079862 | 0.01003166 | 0.01032084 | 0.009459001 | 0.01270716 | 0.009616567 | 0.01033697 | 0.01066734 | 0.0115455
| 6 | 0.006460583 | 0.008108746 | 0.008154004 | 0.008956423 | 0.009692575 | 0.00858683 | 0.007939286 | 0.007905199 | 0.009979609 | 0.007780952 | 0.007765839 | 0.008674372 | 0.008785764 | 0.007515808 | 0.007660924 | 0.009313407 | 0.008284368 | 0.007857824 | 0.009503032 | 0.009907204 | 0.006924707 | 0.01001483 | 0.008117292 | 0.008524637 | 0.008148638 | 0.008731122 | 0.009698748 | 0.009808805 | 0.008752645 | 0.009928062 | 0.007918112 | 0.009729026 | 0.0101406 | 0.009254156 | 0.007194171 | 0.007760799 | 0.006857854 | 0.009469198 | 0.008011959 | 0.008349599
| 4 | 0.006294175 | 0.008203178 | 0.005339577 | 0.008537284 | 0.006483588 | 0.006318666 | 0.006436692 | 0.01012058 | 0.009749823 | 0.006530884 | 0.005328245 | 0.008301008 | 0.008282047 | 0.007946049 | 0.007971693 | 0.007140954 | 0.007898691 | 0.008687066 | 0.007670108 | 0.00647494 | 0.007288763 | 0.006870516 | 0.00834588 | 0.008062587 | 0.006071657 | 0.00973352 | 0.006594974 | 0.007033783 | 0.008229269 | 0.00764908 | 0.006904217 | 0.008996194 | 0.007566774 | 0.008189648 | 0.008304924 | 0.008719736 | 0.006553932 | 0.00618082 | 0.00920732 | 0.009426691
| 2 | 0.006257629 | 0.008640155 | 0.008109376 | 0.00570562 | 0.005661741 | 0.007410424 | 0.006809624 | 0.005408592 | 0.008104052 | 0.007925746 | 0.006899633 | 0.006886235 | 0.006622715 | 0.005416994 | 0.008427772 | 0.009615907 | 0.007725091 | 0.007618723 | 0.007845578 | 0.01238379 | 0.006899958 | 0.00774567 | 0.007136002 | 0.006673314 | 0.008907835 | 0.007192572 | 0.005281101 | 0.009358318 | 0.007582801 | 0.006495913 | 0.005916275 | 0.005960446 | 0.006120762 | 0.00697909 | 0.006194892 | 0.006468467 | 0.007741815 | 0.007866829 | 0.00781671 | 0.007736573
| 0 | 0.007727127 | 0.006042482 | 0.006932549 | 0.005723496 | 0.006460916 | 0.007056004 | 0.007163909 | 0.006579775 | 0.006460069 | 0.009125367 | 0.005317966 | 0.006184009 | 0.008215038 | 0.007852221 | 0.005563127 | 0.007974656 | 0.007376149 | 0.01017312 | 0.006599468 | 0.007683301 | 0.009000842 | 0.006468947 | 0.007029556 | 0.006208223 | 0.007355043 | 0.009428943 | 0.006575626 | 0.006685033 | 0.005222634 | 0.006915963 | 0.007058709 | 0.006451281 | 0.008994494 | 0.006356247 | 0.006240832 | 0.006523951 | 0.009652644 | 0.01076324 | 0.008230816 | 0.007566873