## Sheet1
| Top |  |  | Base
Distance along [1-100](nm) | Mean InN content (%) | Error | Distance along [1-100] (nm) | Mean InN content (%) | Error
0 | 3.25894 | 0.41458 | 0 | 2.90788 | 0.6782
2 | 5.83056 | 0.58544 | 2 | 4.32515 | 1.72252
4 | 13.10579 | 0.35964 | 4 | 7.90303 | 2.77174
6 | 19.47353 | 0.39276 | 6 | 12.20829 | 2.23876
8 | 20.81612 | 0.4017 | 8 | 18.19245 | 1.36766
10 | 21.3235 | 0.29038 | 10 | 20.42472 | 0.89872
12 | 21.1918 | 0.21938 | 12 | 20.92126 | 0.74922
14 | 19.39109 | 0.23686 | 14 | 20.27437 | 0.85196
16 | 10.2262 | 0.59041 | 16 | 16.14871 | 1.06803
18 | 5.84799 | 0.609 | 18 | 9.12453 | 0.74939
20 | 4.47119 | 0.67493 | 20 | 4.58334 | 0.19393
22 | 3.85309 | 0.4938 | 22 | 3.53896 | 0.13091
24 | 3.09773 | 0.12946 | 24 | 3.09773 | 0.12946
26 | 2.8759 | 0.06146 | 26 | 2.81768 | 0.4112
28 | 0.95863 | 0.18808