## Sheet1
| 750 degree |  |  | 700 degree |  |  | 650 degree
Energy(eV) | Intensity (a.u.) | Normalized intensity | Energy(eV) | Intensity (a.u.) | Normalized intensity | Energy(eV) | Intensity (a.u.) | Normalized intensity
1.84151 | 3432.42017 | 0.02979 | 1.88251 | 59890.09 | 0.04955 | 1.88251 | 128693.9 | 0.10929
1.84256 | 2258.89063 | 0.0196 | 1.88361 | 79185.53 | 0.06552 | 1.88361 | 119142.4 | 0.10118
1.8436 | 3776.10229 | 0.03277 | 1.8847 | 52406.27 | 0.04336 | 1.8847 | 132379.5 | 0.11242
1.84464 | 3153.50757 | 0.02737 | 1.88579 | 42509.86 | 0.03517 | 1.88579 | 91550.69 | 0.07775
1.84569 | 3289.84131 | 0.02855 | 1.88689 | 49389.45 | 0.04086 | 1.88689 | 77107.98 | 0.06548
1.84674 | 4502.43164 | 0.03907 | 1.88798 | 27143.92 | 0.02246 | 1.88798 | 86542.93 | 0.07349
1.84778 | 2511.94995 | 0.0218 | 1.88908 | 60370.75 | 0.04995 | 1.88908 | 106709.2 | 0.09062
1.84883 | 3761.21167 | 0.03264 | 1.89018 | 12054.81 | 0.00997 | 1.89018 | 110735.1 | 0.09404
1.84989 | 147.16411 | 0.00128 | 1.89128 | 17828.89 | 0.01475 | 1.89128 | 139674.5 | 0.11861
1.85094 | 3059.71851 | 0.02655 | 1.89239 | 55776.96 | 0.04615 | 1.89239 | 116968.5 | 0.09933
1.85199 | 3522.91064 | 0.03057 | 1.89349 | 54992.73 | 0.0455 | 1.89349 | 111914.2 | 0.09504
1.85305 | 4677.35449 | 0.04059 | 1.8946 | 90480.49 | 0.07486 | 1.8946 | 101389.2 | 0.0861
1.85411 | 1404.3363 | 0.01219 | 1.89571 | 66582.57 | 0.05509 | 1.89571 | 103117.5 | 0.08757
1.85516 | 3111.40894 | 0.027 | 1.89682 | 20002.31 | 0.01655 | 1.89682 | 99243.82 | 0.08428
1.85622 | 2190.40601 | 0.01901 | 1.89793 | 43862.89 | 0.03629 | 1.89793 | 104629 | 0.08885
1.85729 | 2888.19482 | 0.02506 | 1.89904 | 53092.29 | 0.04393 | 1.89904 | 126183.4 | 0.10716
1.85835 | 3823.69067 | 0.03318 | 1.90015 | 51452.93 | 0.04257 | 1.90015 | 109950.6 | 0.09337
1.85941 | 3971.65991 | 0.03447 | 1.90127 | 53531.09 | 0.04429 | 1.90127 | 107373.7 | 0.09118
1.86048 | 1873.46106 | 0.01626 | 1.90239 | 49190.98 | 0.0407 | 1.90239 | 116021.2 | 0.09853
1.86155 | 2844.6001 | 0.02468 | 1.9035 | 69866.88 | 0.05781 | 1.9035 | 130592 | 0.1109
1.86262 | 3743.48291 | 0.03249 | 1.90463 | 33279.95 | 0.02754 | 1.90463 | 122141.7 | 0.10373
1.86369 | 3374.37329 | 0.02928 | 1.90575 | 72092.27 | 0.05965 | 1.90575 | 118331.4 | 0.10049
1.86476 | 3278.50171 | 0.02845 | 1.90687 | 40948.6 | 0.03388 | 1.90687 | 133315.8 | 0.11322
1.86583 | 1516.79187 | 0.01316 | 1.908 | 35540.25 | 0.02941 | 1.908 | 136132.5 | 0.11561
1.86691 | 2541.61182 | 0.02206 | 1.90912 | 27524.18 | 0.02277 | 1.90912 | 107786 | 0.09153
1.86798 | 2499.07788 | 0.02169 | 1.91025 | 57158.99 | 0.04729 | 1.91025 | 116829.4 | 0.09921
1.86906 | 2725.12012 | 0.02365 | 1.91138 | 55250.32 | 0.04571 | 1.91138 | 130560.5 | 0.11088
1.87014 | 3358.87476 | 0.02915 | 1.91251 | 58824.55 | 0.04867 | 1.91251 | 107697.4 | 0.09146
1.87122 | 1795.92236 | 0.01558 | 1.91364 | 73014.63 | 0.06041 | 1.91364 | 122095.9 | 0.10369
1.8723 | 1070.0459 | 0.00929 | 1.91478 | 47044.64 | 0.03892 | 1.91478 | 113896.3 | 0.09672
1.87338 | 3564.30005 | 0.03093 | 1.91591 | 58692.85 | 0.04856 | 1.91591 | 125333.5 | 0.10644
1.87447 | 3798.83936 | 0.03297 | 1.91705 | 45942.98 | 0.03801 | 1.91705 | 113740.5 | 0.09659
1.87556 | 3088.83936 | 0.0268 | 1.91819 | 35483.93 | 0.02936 | 1.91819 | 129924.4 | 0.11033
1.87664 | 2249.98071 | 0.01952 | 1.91933 | 58382.91 | 0.04831 | 1.91933 | 119765.7 | 0.10171
1.87773 | 1241.37744 | 0.01077 | 1.92047 | 68890.23 | 0.057 | 1.92047 | 119319.8 | 0.10133
1.87883 | 2381.49878 | 0.02067 | 1.92162 | 60434.13 | 0.05 | 1.92162 | 124109.3 | 0.1054
1.87992 | 2398.15283 | 0.02081 | 1.92276 | 70539.1 | 0.05836 | 1.92276 | 94870.97 | 0.08057
1.88101 | 1876.77588 | 0.01629 | 1.92391 | 48525.81 | 0.04015 | 1.92391 | 123237.6 | 0.10466
1.88211 | 4049.35083 | 0.03514 | 1.92506 | 52639.1 | 0.04355 | 1.92506 | 132498.1 | 0.11252
1.88321 | 2988.3667 | 0.02593 | 1.92621 | 39778.09 | 0.03291 | 1.92621 | 107980 | 0.0917
1.8843 | 4020.50171 | 0.03489 | 1.92736 | 62582.42 | 0.05178 | 1.92736 | 129689.8 | 0.11014
1.8854 | 3071.97217 | 0.02666 | 1.92852 | 59569.66 | 0.04929 | 1.92852 | 132386.3 | 0.11243
1.88651 | 2840.09302 | 0.02465 | 1.92967 | 57701.05 | 0.04774 | 1.92967 | 113000.6 | 0.09596
1.88761 | 2142.72681 | 0.01859 | 1.93083 | 52140.88 | 0.04314 | 1.93083 | 110379.9 | 0.09374
1.88871 | 2879.48926 | 0.02499 | 1.93199 | 74508.58 | 0.06165 | 1.93199 | 147185.3 | 0.12499
1.88982 | 1262.71643 | 0.01096 | 1.93315 | 65691.95 | 0.05435 | 1.93315 | 140764.4 | 0.11954
1.89093 | 2847.12964 | 0.02471 | 1.93431 | 68685.31 | 0.05683 | 1.93431 | 130553.2 | 0.11087
1.89204 | 3032.17358 | 0.02631 | 1.93548 | 45694.81 | 0.03781 | 1.93548 | 130088.8 | 0.11047
1.89315 | 2711.79102 | 0.02353 | 1.93664 | 45485.33 | 0.03763 | 1.93664 | 110645.6 | 0.09396
1.89426 | 3130.96313 | 0.02717 | 1.93781 | 62997.58 | 0.05212 | 1.93781 | 127012.5 | 0.10786
1.89538 | 2685.37207 | 0.0233 | 1.93898 | 54416.67 | 0.04502 | 1.93898 | 137845.1 | 0.11706
1.89649 | 3613.27515 | 0.03136 | 1.94015 | 62546.39 | 0.05175 | 1.94015 | 103680.2 | 0.08805
1.89761 | 2882.40869 | 0.02501 | 1.94132 | 62602.47 | 0.0518 | 1.94132 | 147510.4 | 0.12527
1.89873 | 3082.82104 | 0.02675 | 1.94249 | 36892.63 | 0.03053 | 1.94249 | 142787.4 | 0.12126
1.89985 | 3172.1189 | 0.02753 | 1.94367 | 66075.14 | 0.05467 | 1.94367 | 128000.9 | 0.1087
1.90097 | 4688.43164 | 0.04069 | 1.94485 | 72899.14 | 0.06032 | 1.94485 | 99699.52 | 0.08467
1.90209 | 3022.62402 | 0.02623 | 1.94602 | 52545.5 | 0.04348 | 1.94602 | 127853.2 | 0.10858
1.90322 | 2232.59009 | 0.01937 | 1.9472 | 54341.75 | 0.04496 | 1.9472 | 127529.3 | 0.1083
1.90435 | 2116.9668 | 0.01837 | 1.94839 | 55969.34 | 0.04631 | 1.94839 | 128219.8 | 0.10889
1.90547 | 2357.49219 | 0.02046 | 1.94957 | 32834.21 | 0.02717 | 1.94957 | 123784.4 | 0.10512
1.9066 | 2511.68018 | 0.0218 | 1.95076 | 50491.77 | 0.04178 | 1.95076 | 104155.6 | 0.08845
1.90773 | 2471.26123 | 0.02144 | 1.95194 | 70493.4 | 0.05833 | 1.95194 | 150025.7 | 0.12741
1.90887 | 2544.7124 | 0.02208 | 1.95313 | 69737.89 | 0.0577 | 1.95313 | 106704.4 | 0.09062
1.91 | 2597.06689 | 0.02254 | 1.95432 | 53904.36 | 0.0446 | 1.95432 | 133044.5 | 0.11298
1.91114 | 3228.52051 | 0.02802 | 1.95551 | 35455.83 | 0.02934 | 1.95551 | 135554.9 | 0.11512
1.91228 | 4280.39844 | 0.03714 | 1.95671 | 63748.62 | 0.05275 | 1.95671 | 130861.8 | 0.11113
1.91342 | 2766.14893 | 0.024 | 1.9579 | 49037.59 | 0.04057 | 1.9579 | 111581.3 | 0.09476
1.91456 | 1689.48767 | 0.01466 | 1.9591 | 68094.93 | 0.05634 | 1.9591 | 140674.5 | 0.11946
1.9157 | 2275.74829 | 0.01975 | 1.9603 | 47861.7 | 0.0396 | 1.9603 | 129540.1 | 0.11001
1.91684 | 3591.40918 | 0.03117 | 1.9615 | 57016.43 | 0.04718 | 1.9615 | 114174.3 | 0.09696
1.91799 | 1818.38916 | 0.01578 | 1.9627 | 56678.73 | 0.0469 | 1.9627 | 114175.3 | 0.09696
1.91914 | 2483.87646 | 0.02155 | 1.96391 | 75065.65 | 0.06211 | 1.96391 | 126686.6 | 0.10759
1.92029 | 3650.46191 | 0.03168 | 1.96511 | 62006.24 | 0.0513 | 1.96511 | 134487.1 | 0.11421
1.92144 | 4497.80859 | 0.03903 | 1.96632 | 34126.4 | 0.02824 | 1.96632 | 110960.2 | 0.09423
1.92259 | 3578.75977 | 0.03106 | 1.96753 | 51715.33 | 0.04279 | 1.96753 | 146832.2 | 0.12469
1.92374 | 3805.05957 | 0.03302 | 1.96874 | 32693.93 | 0.02705 | 1.96874 | 132223.8 | 0.11229
1.9249 | 2764.31445 | 0.02399 | 1.96996 | 81220.19 | 0.0672 | 1.96996 | 146326.2 | 0.12426
1.92605 | 3773.3252 | 0.03274 | 1.97117 | 58974.19 | 0.0488 | 1.97117 | 133121.8 | 0.11305
1.92721 | 4612.81592 | 0.04003 | 1.97239 | 87125.68 | 0.07209 | 1.97239 | 133805.1 | 0.11363
1.92837 | 3982.33618 | 0.03456 | 1.97361 | 72170.65 | 0.05971 | 1.97361 | 137685.8 | 0.11693
1.92954 | 4469.75195 | 0.03879 | 1.97483 | 84617.23 | 0.07001 | 1.97483 | 128008.2 | 0.10871
1.9307 | 4580.66943 | 0.03975 | 1.97605 | 34968.79 | 0.02893 | 1.97605 | 120104.6 | 0.102
1.93187 | 2243.60474 | 0.01947 | 1.97727 | 54267.16 | 0.0449 | 1.97727 | 108460.3 | 0.09211
1.93303 | 3915.62158 | 0.03398 | 1.9785 | 85918.89 | 0.07109 | 1.9785 | 133063.6 | 0.113
1.9342 | 2845.40698 | 0.02469 | 1.97972 | 52788.81 | 0.04368 | 1.97972 | 126973.1 | 0.10783
1.93537 | 3740.52612 | 0.03246 | 1.98095 | 76594.77 | 0.06337 | 1.98095 | 135316.8 | 0.11491
1.93654 | 4025.56323 | 0.03493 | 1.98218 | 69987.97 | 0.05791 | 1.98218 | 131585.8 | 0.11175
1.93772 | 2158.70898 | 0.01873 | 1.98342 | 78397.31 | 0.06487 | 1.98342 | 136339.7 | 0.11578
1.93889 | 2928.56836 | 0.02541 | 1.98465 | 56780.48 | 0.04698 | 1.98465 | 132704 | 0.1127
1.94007 | 3139.54297 | 0.02724 | 1.98589 | 69862.77 | 0.0578 | 1.98589 | 120432.9 | 0.10227
1.94125 | 3575.35889 | 0.03103 | 1.98712 | 70555.69 | 0.05838 | 1.98712 | 126821.3 | 0.1077
1.94243 | 3361.28687 | 0.02917 | 1.98836 | 67933.35 | 0.05621 | 1.98836 | 140760 | 0.11954
1.94361 | 2685.65894 | 0.02331 | 1.98961 | 65342.66 | 0.05406 | 1.98961 | 155265.1 | 0.13185
1.94479 | 4368.75928 | 0.03791 | 1.99085 | 65308.29 | 0.05404 | 1.99085 | 137646.4 | 0.11689
1.94598 | 4317.14453 | 0.03746 | 1.99209 | 55784.19 | 0.04616 | 1.99209 | 140640.1 | 0.11944
1.94717 | 4259.21729 | 0.03696 | 1.99334 | 58863 | 0.0487 | 1.99334 | 140590.6 | 0.11939
1.94836 | 3562.78638 | 0.03092 | 1.99459 | 82645.89 | 0.06838 | 1.99459 | 127949.5 | 0.10866
1.94955 | 4476.52295 | 0.03885 | 1.99584 | 67086.44 | 0.05551 | 1.99584 | 123766.4 | 0.10511
1.95074 | 5067.41113 | 0.04397 | 1.99709 | 63963.7 | 0.05292 | 1.99709 | 134776.2 | 0.11446
1.95193 | 4526.96143 | 0.03928 | 1.99835 | 48403.23 | 0.04005 | 1.99835 | 107999.1 | 0.09172
1.95313 | 3611.18774 | 0.03134 | 1.9996 | 97889.38 | 0.08099 | 1.9996 | 129679.5 | 0.11013
1.95433 | 5424.81104 | 0.04708 | 2.00086 | 67304.24 | 0.05569 | 2.00086 | 147906.8 | 0.12561
1.95553 | 3548.42212 | 0.03079 | 2.00212 | 77029.57 | 0.06373 | 2.00212 | 151332.4 | 0.12852
1.95673 | 5078.07178 | 0.04407 | 2.00338 | 68363.84 | 0.05656 | 2.00338 | 139956.3 | 0.11885
1.95793 | 4493.45313 | 0.03899 | 2.00465 | 70596 | 0.05841 | 2.00465 | 136241.5 | 0.1157
1.95913 | 2601.27393 | 0.02257 | 2.00591 | 68335.68 | 0.05654 | 2.00591 | 159461.6 | 0.13542
1.96034 | 3570.95215 | 0.03099 | 2.00718 | 66332.69 | 0.05488 | 2.00718 | 144230.5 | 0.12248
1.96155 | 4348.74268 | 0.03774 | 2.00845 | 64960.42 | 0.05375 | 2.00845 | 143720.4 | 0.12205
1.96276 | 4580.08789 | 0.03974 | 2.00972 | 79590.95 | 0.06585 | 2.00972 | 143074 | 0.1215
1.96397 | 2859.229 | 0.02481 | 2.01099 | 81542.22 | 0.06747 | 2.01099 | 141870.9 | 0.12048
1.96518 | 4214.88672 | 0.03658 | 2.01227 | 77444.77 | 0.06408 | 2.01227 | 142246.8 | 0.1208
1.9664 | 4372.18262 | 0.03794 | 2.01354 | 66824.41 | 0.05529 | 2.01354 | 142776.5 | 0.12125
1.96761 | 4670.01953 | 0.04053 | 2.01482 | 57554.13 | 0.04762 | 2.01482 | 129828.8 | 0.11025
1.96883 | 5427.896 | 0.0471 | 2.0161 | 80769.49 | 0.06683 | 2.0161 | 132770.9 | 0.11275
1.97005 | 5443.02783 | 0.04723 | 2.01738 | 79110.3 | 0.06546 | 2.01738 | 115000 | 0.09766
1.97127 | 5409.43359 | 0.04694 | 2.01867 | 98249.23 | 0.08129 | 2.01867 | 138023.1 | 0.11721
1.9725 | 4518.72461 | 0.03921 | 2.01995 | 84803.34 | 0.07017 | 2.01995 | 136494.9 | 0.11591
1.97372 | 4621.91162 | 0.04011 | 2.02124 | 67239.26 | 0.05563 | 2.02124 | 127581.6 | 0.10835
1.97495 | 3917.05713 | 0.03399 | 2.02253 | 64788.14 | 0.05361 | 2.02253 | 143730.4 | 0.12206
1.97618 | 3861.25366 | 0.03351 | 2.02382 | 81278.15 | 0.06725 | 2.02382 | 137236 | 0.11654
1.97741 | 5389.1084 | 0.04677 | 2.02512 | 53344.33 | 0.04414 | 2.02512 | 142434.7 | 0.12096
1.97864 | 4080.50952 | 0.03541 | 2.02641 | 65415.21 | 0.05412 | 2.02641 | 132864.7 | 0.11283
1.97987 | 4006.06274 | 0.03476 | 2.02771 | 66608.41 | 0.05511 | 2.02771 | 154836.2 | 0.13149
1.98111 | 4724.47803 | 0.041 | 2.02901 | 65687.84 | 0.05435 | 2.02901 | 147220.3 | 0.12502
1.98235 | 4013.88989 | 0.03483 | 2.03031 | 77292.46 | 0.06395 | 2.03031 | 117308.5 | 0.09962
1.98359 | 4903.75537 | 0.04255 | 2.03161 | 63121.96 | 0.05223 | 2.03161 | 146226.9 | 0.12418
1.98483 | 4683.44531 | 0.04064 | 2.03292 | 62150.19 | 0.05142 | 2.03292 | 142754.8 | 0.12123
1.98607 | 4728.88037 | 0.04104 | 2.03423 | 70413.34 | 0.05826 | 2.03423 | 159686.3 | 0.13561
1.98732 | 3730.12476 | 0.03237 | 2.03554 | 73488.47 | 0.0608 | 2.03554 | 129359.8 | 0.10986
1.98856 | 4690.35352 | 0.0407 | 2.03685 | 72754.48 | 0.0602 | 2.03685 | 146665 | 0.12455
1.98981 | 3253.84375 | 0.02824 | 2.03816 | 75757.05 | 0.06268 | 2.03816 | 157688 | 0.13391
1.99106 | 4110.41211 | 0.03567 | 2.03947 | 58976.33 | 0.0488 | 2.03947 | 139316 | 0.11831
1.99232 | 4820.66553 | 0.04183 | 2.04079 | 80355.94 | 0.06649 | 2.04079 | 147303.3 | 0.12509
1.99357 | 5702.44727 | 0.04948 | 2.04211 | 58174.57 | 0.04813 | 2.04211 | 147411.8 | 0.12519
1.99483 | 3258.86157 | 0.02828 | 2.04343 | 70047.26 | 0.05796 | 2.04343 | 150306.9 | 0.12764
1.99608 | 4048.21582 | 0.03513 | 2.04475 | 94858.96 | 0.07849 | 2.04475 | 167745.8 | 0.14245
1.99734 | 3379.49048 | 0.02933 | 2.04608 | 72937.79 | 0.06035 | 2.04608 | 152491.5 | 0.1295
1.9986 | 6465.45361 | 0.05611 | 2.04741 | 60175.38 | 0.04979 | 2.04741 | 152200.9 | 0.12925
1.99987 | 4281.97119 | 0.03716 | 2.04873 | 70186.41 | 0.05807 | 2.04873 | 147587.3 | 0.12533
2.00113 | 5865.75293 | 0.0509 | 2.05006 | 82567.7 | 0.06832 | 2.05006 | 162148.7 | 0.1377
2.0024 | 5885.78564 | 0.05108 | 2.0514 | 67011.73 | 0.05545 | 2.0514 | 129021.6 | 0.10957
2.00367 | 4236.23291 | 0.03676 | 2.05273 | 61366.62 | 0.05077 | 2.05273 | 166308.8 | 0.14123
2.00494 | 4954.93311 | 0.043 | 2.05407 | 95468.49 | 0.07899 | 2.05407 | 158432.6 | 0.13454
2.00621 | 5641.46484 | 0.04896 | 2.05541 | 71575.98 | 0.05922 | 2.05541 | 148117.4 | 0.12578
2.00749 | 3625.9209 | 0.03146 | 2.05675 | 66364.84 | 0.05491 | 2.05675 | 154575 | 0.13127
2.00876 | 5719.51563 | 0.04963 | 2.05809 | 75777.45 | 0.0627 | 2.05809 | 164476.6 | 0.13968
2.01004 | 5018.42041 | 0.04355 | 2.05944 | 89910.9 | 0.07439 | 2.05944 | 151791.7 | 0.12891
2.01132 | 5339.38428 | 0.04633 | 2.06078 | 90733.59 | 0.07507 | 2.06078 | 148365.3 | 0.126
2.0126 | 5222.52393 | 0.04532 | 2.06213 | 82381.31 | 0.06816 | 2.06213 | 163305.7 | 0.13868
2.01389 | 5196.36279 | 0.04509 | 2.06348 | 81068.09 | 0.06708 | 2.06348 | 149679 | 0.12711
2.01517 | 3648.66992 | 0.03166 | 2.06484 | 73293.5 | 0.06064 | 2.06484 | 140682.4 | 0.11947
2.01646 | 5416.37744 | 0.047 | 2.06619 | 83181.55 | 0.06882 | 2.06619 | 166318.2 | 0.14124
2.01775 | 5247.01855 | 0.04553 | 2.06755 | 79695.3 | 0.06594 | 2.06755 | 167438.2 | 0.14219
2.01904 | 6259.24951 | 0.05432 | 2.06891 | 71102.08 | 0.05883 | 2.06891 | 177186.6 | 0.15047
2.02034 | 5526.68115 | 0.04796 | 2.07027 | 94914.25 | 0.07853 | 2.07027 | 144181.5 | 0.12244
2.02163 | 3849.39258 | 0.0334 | 2.07163 | 96671.9 | 0.07999 | 2.07163 | 173971 | 0.14774
2.02293 | 4819.57422 | 0.04182 | 2.073 | 77084.34 | 0.06378 | 2.073 | 174275 | 0.148
2.02423 | 4467.98145 | 0.03877 | 2.07436 | 76268.73 | 0.0631 | 2.07436 | 165449.9 | 0.1405
2.02553 | 5061.56689 | 0.04392 | 2.07573 | 71921.48 | 0.05951 | 2.07573 | 169106.1 | 0.14361
2.02683 | 5803.3999 | 0.05036 | 2.0771 | 93239.45 | 0.07715 | 2.0771 | 171340 | 0.14551
2.02814 | 5982.29102 | 0.05191 | 2.07848 | 88787.35 | 0.07346 | 2.07848 | 164018.7 | 0.13929
2.02944 | 5306.65039 | 0.04605 | 2.07985 | 76341.65 | 0.06317 | 2.07985 | 171223.6 | 0.14541
2.03075 | 4528.89551 | 0.0393 | 2.08123 | 85645.49 | 0.07086 | 2.08123 | 180362.9 | 0.15317
2.03206 | 6188.74121 | 0.0537 | 2.08261 | 80735.45 | 0.0668 | 2.08261 | 180662.4 | 0.15342
2.03338 | 5356.41846 | 0.04648 | 2.08399 | 76719.5 | 0.06348 | 2.08399 | 179521.5 | 0.15245
2.03469 | 5340.58154 | 0.04634 | 2.08538 | 75574.91 | 0.06253 | 2.08538 | 178507.8 | 0.15159
2.03601 | 6618.56836 | 0.05743 | 2.08676 | 81277.66 | 0.06725 | 2.08676 | 190661.9 | 0.16191
2.03733 | 5443.53271 | 0.04724 | 2.08815 | 70537.73 | 0.05836 | 2.08815 | 154269.8 | 0.13101
2.03865 | 5277.47461 | 0.0458 | 2.08954 | 83973.88 | 0.06948 | 2.08954 | 164147.8 | 0.1394
2.03997 | 4917.97607 | 0.04268 | 2.09093 | 90873.02 | 0.07519 | 2.09093 | 168765.4 | 0.14332
2.04129 | 5120.27637 | 0.04443 | 2.09233 | 76180.8 | 0.06303 | 2.09233 | 174717.7 | 0.14837
2.04262 | 6605.88037 | 0.05732 | 2.09373 | 71661.53 | 0.05929 | 2.09373 | 169620.7 | 0.14405
2.04395 | 5682.42871 | 0.04931 | 2.09512 | 89525.32 | 0.07407 | 2.09512 | 174894.5 | 0.14852
2.04528 | 6902.85449 | 0.0599 | 2.09652 | 95579.53 | 0.07908 | 2.09652 | 183580.3 | 0.1559
2.04661 | 4373.39795 | 0.03795 | 2.09793 | 86360.51 | 0.07145 | 2.09793 | 172597.6 | 0.14657
2.04795 | 5680.85547 | 0.0493 | 2.09933 | 87374.62 | 0.07229 | 2.09933 | 184755.5 | 0.1569
2.04928 | 5017.70508 | 0.04354 | 2.10074 | 70638.63 | 0.05845 | 2.10074 | 186819.8 | 0.15865
2.05062 | 6146.46045 | 0.05334 | 2.10215 | 102363.3 | 0.0847 | 2.10215 | 200896.2 | 0.17061
2.05196 | 5234.79395 | 0.04543 | 2.10356 | 95921.18 | 0.07937 | 2.10356 | 156229 | 0.13267
2.0533 | 6922.04004 | 0.06007 | 2.10498 | 74981.56 | 0.06204 | 2.10498 | 166757.8 | 0.14161
2.05465 | 5967.91211 | 0.05179 | 2.10639 | 74803.51 | 0.06189 | 2.10639 | 177051.6 | 0.15036
2.05599 | 7464.63184 | 0.06478 | 2.10781 | 83747.95 | 0.06929 | 2.10781 | 175702.2 | 0.14921
2.05734 | 6214.50684 | 0.05393 | 2.10923 | 88172.2 | 0.07295 | 2.10923 | 154436.2 | 0.13115
2.05869 | 4916.78955 | 0.04267 | 2.11065 | 95138.45 | 0.07872 | 2.11065 | 186049.6 | 0.158
2.06005 | 5485.2085 | 0.0476 | 2.11208 | 83986.2 | 0.06949 | 2.11208 | 184709.8 | 0.15686
2.0614 | 4694.62402 | 0.04074 | 2.1135 | 95041.17 | 0.07864 | 2.1135 | 187176.6 | 0.15895
2.06276 | 5789.1875 | 0.05024 | 2.11493 | 91818.78 | 0.07597 | 2.11493 | 184820 | 0.15695
2.06412 | 6075.83643 | 0.05272 | 2.11637 | 107218.2 | 0.08871 | 2.11637 | 190027.5 | 0.16138
2.06548 | 5337.94629 | 0.04632 | 2.1178 | 85028.71 | 0.07035 | 2.1178 | 190903.4 | 0.16212
2.06684 | 5332.25537 | 0.04627 | 2.11923 | 93998.92 | 0.07777 | 2.11923 | 193833.3 | 0.16461
2.0682 | 4735.74316 | 0.0411 | 2.12067 | 94684.63 | 0.07834 | 2.12067 | 177401.1 | 0.15065
2.06957 | 6156.40381 | 0.05342 | 2.12211 | 81914.33 | 0.06778 | 2.12211 | 190576 | 0.16184
2.07094 | 4959.38721 | 0.04304 | 2.12356 | 111313.1 | 0.0921 | 2.12356 | 184265.3 | 0.15648
2.07231 | 5691.69629 | 0.04939 | 2.125 | 105798.1 | 0.08754 | 2.125 | 200149.5 | 0.16997
2.07368 | 5230.79932 | 0.04539 | 2.12645 | 97334.37 | 0.08053 | 2.12645 | 178246.5 | 0.15137
2.07506 | 6120.25146 | 0.05311 | 2.1279 | 102271.2 | 0.08462 | 2.1279 | 183523.5 | 0.15585
2.07644 | 4354.54639 | 0.03779 | 2.12935 | 93396.51 | 0.07728 | 2.12935 | 183634.7 | 0.15595
2.07782 | 5639.60498 | 0.04894 | 2.1308 | 96972.86 | 0.08024 | 2.1308 | 194517.7 | 0.16519
2.0792 | 5906.8501 | 0.05126 | 2.13226 | 107017.9 | 0.08855 | 2.13226 | 188486.3 | 0.16007
2.08058 | 6417.25781 | 0.05569 | 2.13372 | 95393.13 | 0.07893 | 2.13372 | 199747.7 | 0.16963
2.08197 | 6569.03076 | 0.057 | 2.13518 | 97926.25 | 0.08102 | 2.13518 | 211860.2 | 0.17992
2.08335 | 6271.58252 | 0.05442 | 2.13664 | 97387.58 | 0.08058 | 2.13664 | 205113.5 | 0.17419
2.08474 | 5507.2251 | 0.04779 | 2.1381 | 105505.2 | 0.0873 | 2.1381 | 201295.1 | 0.17094
2.08614 | 5882.10742 | 0.05104 | 2.13957 | 95949.65 | 0.07939 | 2.13957 | 190361.4 | 0.16166
2.08753 | 5845.89453 | 0.05073 | 2.14104 | 99595.79 | 0.08241 | 2.14104 | 199063.5 | 0.16905
2.08893 | 6439.03027 | 0.05588 | 2.14251 | 102447 | 0.08476 | 2.14251 | 209909 | 0.17826
2.09033 | 7126.93604 | 0.06185 | 2.14399 | 96469.61 | 0.07982 | 2.14399 | 188726.1 | 0.16027
2.09173 | 5654.20996 | 0.04907 | 2.14546 | 108709.1 | 0.08995 | 2.14546 | 197220.8 | 0.16748
2.09313 | 5886.08691 | 0.05108 | 2.14694 | 100774.8 | 0.08338 | 2.14694 | 203575.5 | 0.17288
2.09453 | 5404.0874 | 0.0469 | 2.14842 | 123142.4 | 0.10189 | 2.14842 | 209837.1 | 0.1782
2.09594 | 5930.91602 | 0.05147 | 2.14991 | 110915.8 | 0.09177 | 2.14991 | 207931 | 0.17658
2.09735 | 7247.18018 | 0.06289 | 2.15139 | 94644.64 | 0.07831 | 2.15139 | 209299.5 | 0.17774
2.09876 | 6337.4043 | 0.05499 | 2.15288 | 114372 | 0.09463 | 2.15288 | 213006.9 | 0.18089
2.10017 | 6754.75342 | 0.05862 | 2.15437 | 108781.1 | 0.09001 | 2.15437 | 207631.3 | 0.17633
2.10159 | 6451.78613 | 0.05599 | 2.15586 | 101512.2 | 0.08399 | 2.15586 | 214629.8 | 0.18227
2.10301 | 6251.95361 | 0.05425 | 2.15736 | 115686.8 | 0.09572 | 2.15736 | 195024.4 | 0.16562
2.10443 | 6897.65381 | 0.05986 | 2.15886 | 102297 | 0.08464 | 2.15886 | 208173.6 | 0.17679
2.10585 | 6748.00928 | 0.05856 | 2.16036 | 123049.5 | 0.10181 | 2.16036 | 206892.7 | 0.1757
2.10727 | 6694.53809 | 0.05809 | 2.16186 | 108100.4 | 0.08944 | 2.16186 | 222450.2 | 0.18891
2.1087 | 6516.70166 | 0.05655 | 2.16336 | 120957.1 | 0.10008 | 2.16336 | 211646.3 | 0.17974
2.11013 | 4338.70264 | 0.03765 | 2.16487 | 111288.7 | 0.09208 | 2.16487 | 224224.6 | 0.19042
2.11156 | 6091.08643 | 0.05286 | 2.16638 | 112048.4 | 0.09271 | 2.16638 | 220891.6 | 0.18759
2.11299 | 6083.01611 | 0.05279 | 2.16789 | 120706.2 | 0.09987 | 2.16789 | 228716.5 | 0.19423
2.11443 | 5423.52881 | 0.04706 | 2.16941 | 129685.9 | 0.1073 | 2.16941 | 229923 | 0.19526
2.11587 | 5957.74854 | 0.0517 | 2.17092 | 126945 | 0.10503 | 2.17092 | 209275.2 | 0.17772
2.11731 | 6125.25586 | 0.05315 | 2.17244 | 111049.4 | 0.09188 | 2.17244 | 212726.3 | 0.18065
2.11875 | 7656.86572 | 0.06644 | 2.17396 | 112713.2 | 0.09326 | 2.17396 | 224462.1 | 0.19062
2.12019 | 6307.55811 | 0.05474 | 2.17549 | 127962.2 | 0.10588 | 2.17549 | 226796.6 | 0.1926
2.12164 | 6199.99854 | 0.0538 | 2.17701 | 127229.5 | 0.10527 | 2.17701 | 223870.1 | 0.19012
2.12309 | 6397.74756 | 0.05552 | 2.17854 | 120778.8 | 0.09993 | 2.17854 | 239078.3 | 0.20303
2.12454 | 7044.80225 | 0.06113 | 2.18007 | 116907.5 | 0.09673 | 2.18007 | 214679.2 | 0.18231
2.12599 | 7867.37793 | 0.06827 | 2.1816 | 118595.9 | 0.09813 | 2.1816 | 207335.6 | 0.17607
2.12745 | 6444.6709 | 0.05593 | 2.18314 | 133149.4 | 0.11017 | 2.18314 | 252149.1 | 0.21413
2.1289 | 6145.9248 | 0.05333 | 2.18468 | 117997.5 | 0.09763 | 2.18468 | 234707.3 | 0.19932
2.13036 | 6173.15918 | 0.05357 | 2.18622 | 129942.3 | 0.10751 | 2.18622 | 219289 | 0.18623
2.13183 | 6731.53809 | 0.05841 | 2.18776 | 130816.7 | 0.10824 | 2.18776 | 226988.4 | 0.19276
2.13329 | 7321.4126 | 0.06353 | 2.18931 | 132704.3 | 0.1098 | 2.18931 | 237368.1 | 0.20158
2.13476 | 6660.13721 | 0.0578 | 2.19086 | 119383.7 | 0.09878 | 2.19086 | 224419.4 | 0.19058
2.13623 | 6842.37451 | 0.05938 | 2.19241 | 125585.3 | 0.10391 | 2.19241 | 251428.4 | 0.21352
2.1377 | 6753.32666 | 0.0586 | 2.19396 | 115167.4 | 0.09529 | 2.19396 | 228334.3 | 0.19391
2.13917 | 7051.08154 | 0.06119 | 2.19551 | 135934.5 | 0.11247 | 2.19551 | 226469.9 | 0.19232
2.14065 | 6673.93457 | 0.05791 | 2.19707 | 126126.1 | 0.10436 | 2.19707 | 240109.5 | 0.20391
2.14212 | 5471.81934 | 0.04748 | 2.19863 | 123923.8 | 0.10253 | 2.19863 | 243579.5 | 0.20685
2.14361 | 7284.5376 | 0.06321 | 2.2002 | 148533.7 | 0.1229 | 2.2002 | 232296.9 | 0.19727
2.14509 | 6845.7583 | 0.05941 | 2.20176 | 133758 | 0.11067 | 2.20176 | 242745.1 | 0.20615
2.14657 | 6806.23682 | 0.05906 | 2.20333 | 144082.1 | 0.11921 | 2.20333 | 263531.8 | 0.2238
2.14806 | 6601.24121 | 0.05728 | 2.2049 | 140677.6 | 0.1164 | 2.2049 | 251927.9 | 0.21394
2.14955 | 7669.27344 | 0.06655 | 2.20647 | 140710.4 | 0.11642 | 2.20647 | 247564.7 | 0.21024
2.15104 | 7616.36279 | 0.06609 | 2.20805 | 143480.7 | 0.11872 | 2.20805 | 263010.3 | 0.22335
2.15254 | 7644.20996 | 0.06633 | 2.20963 | 155243.5 | 0.12845 | 2.20963 | 245434.4 | 0.20843
2.15403 | 7554.56689 | 0.06556 | 2.21121 | 127531.2 | 0.10552 | 2.21121 | 252944.3 | 0.21481
2.15553 | 7103.52197 | 0.06164 | 2.21279 | 124668.2 | 0.10315 | 2.21279 | 265535.2 | 0.2255
2.15703 | 7767.49268 | 0.0674 | 2.21437 | 134730.5 | 0.11148 | 2.21437 | 275778.9 | 0.2342
2.15854 | 7837.12842 | 0.06801 | 2.21596 | 142538.8 | 0.11794 | 2.21596 | 251354.2 | 0.21346
2.16004 | 6752.61768 | 0.0586 | 2.21755 | 143870.1 | 0.11904 | 2.21755 | 245802.6 | 0.20874
2.16155 | 6760.72461 | 0.05867 | 2.21915 | 143582.3 | 0.1188 | 2.21915 | 255836.3 | 0.21726
2.16306 | 7967.11963 | 0.06914 | 2.22074 | 132726.9 | 0.10982 | 2.22074 | 267241.7 | 0.22695
2.16458 | 8724.59277 | 0.07571 | 2.22234 | 132812.5 | 0.10989 | 2.22234 | 259266.4 | 0.22018
2.16609 | 7902.06104 | 0.06857 | 2.22394 | 130704.8 | 0.10815 | 2.22394 | 259455.9 | 0.22034
2.16761 | 7721.7627 | 0.06701 | 2.22555 | 133988.8 | 0.11086 | 2.22555 | 264292.1 | 0.22444
2.16913 | 6879.49121 | 0.0597 | 2.22715 | 131341.8 | 0.10867 | 2.22715 | 257072.4 | 0.21831
2.17065 | 6281.47021 | 0.05451 | 2.22876 | 133595.3 | 0.11054 | 2.22876 | 274368 | 0.233
2.17218 | 6955.26318 | 0.06036 | 2.23037 | 139468.6 | 0.1154 | 2.23037 | 273754.5 | 0.23248
2.17371 | 8267.01367 | 0.07174 | 2.23199 | 141336.6 | 0.11694 | 2.23199 | 281903.9 | 0.2394
2.17524 | 7296.8667 | 0.06332 | 2.2336 | 141862.3 | 0.11738 | 2.2336 | 288698.1 | 0.24517
2.17677 | 7364.57129 | 0.06391 | 2.23522 | 123353.8 | 0.10206 | 2.23522 | 267729.1 | 0.22736
2.17831 | 6977.79785 | 0.06055 | 2.23684 | 131115.2 | 0.10849 | 2.23684 | 280171.1 | 0.23793
2.17984 | 7645.52539 | 0.06635 | 2.23847 | 141018.8 | 0.11668 | 2.23847 | 280550.3 | 0.23825
2.18138 | 7778.12646 | 0.0675 | 2.24009 | 161935.2 | 0.13399 | 2.24009 | 296160.9 | 0.25151
2.18292 | 8797.33398 | 0.07634 | 2.24172 | 157558.9 | 0.13036 | 2.24172 | 268643.7 | 0.22814
2.18447 | 8557.97656 | 0.07426 | 2.24336 | 143302.3 | 0.11857 | 2.24336 | 283421.1 | 0.24069
2.18602 | 8524.16113 | 0.07397 | 2.24499 | 175875.7 | 0.14552 | 2.24499 | 286137.5 | 0.24299
2.18757 | 6474.51172 | 0.05618 | 2.24663 | 167820 | 0.13885 | 2.24663 | 285099 | 0.24211
2.18912 | 7969.73145 | 0.06916 | 2.24827 | 158588.2 | 0.13122 | 2.24827 | 297716.3 | 0.25283
2.19067 | 6170.89258 | 0.05355 | 2.24991 | 148963.1 | 0.12325 | 2.24991 | 282103.5 | 0.23957
2.19223 | 6263.08008 | 0.05435 | 2.25156 | 146904.7 | 0.12155 | 2.25156 | 292094.3 | 0.24805
2.19379 | 7414.22363 | 0.06434 | 2.25321 | 153532.6 | 0.12703 | 2.25321 | 295155.7 | 0.25065
2.19535 | 8233.07227 | 0.07144 | 2.25486 | 158672.7 | 0.13129 | 2.25486 | 297659.1 | 0.25278
2.19692 | 7612.87695 | 0.06606 | 2.25651 | 148287.1 | 0.12269 | 2.25651 | 298982.3 | 0.2539
2.19848 | 7629.13086 | 0.0662 | 2.25817 | 164751.2 | 0.13632 | 2.25817 | 272591.3 | 0.23149
2.20005 | 8203.83105 | 0.07119 | 2.25983 | 167475.1 | 0.13857 | 2.25983 | 292469.4 | 0.24837
2.20163 | 6065.9082 | 0.05264 | 2.26149 | 172806.1 | 0.14298 | 2.26149 | 288484.7 | 0.24499
2.2032 | 7992.54883 | 0.06936 | 2.26316 | 160326.2 | 0.13265 | 2.26316 | 295195.3 | 0.25069
2.20478 | 8745.55176 | 0.07589 | 2.26482 | 167554.4 | 0.13863 | 2.26482 | 300704.8 | 0.25537
2.20636 | 9041.52344 | 0.07846 | 2.26649 | 165418.2 | 0.13687 | 2.26649 | 307597.8 | 0.26122
2.20794 | 8320.45313 | 0.0722 | 2.26817 | 174502 | 0.14438 | 2.26817 | 290061.7 | 0.24633
2.20952 | 8424.88965 | 0.07311 | 2.26984 | 172834 | 0.143 | 2.26984 | 289050.8 | 0.24547
2.21111 | 7303.13721 | 0.06337 | 2.27152 | 175431.3 | 0.14515 | 2.27152 | 293258.1 | 0.24904
2.2127 | 8500.2666 | 0.07376 | 2.2732 | 176784.9 | 0.14627 | 2.2732 | 306734.4 | 0.26049
2.21429 | 7189.88867 | 0.06239 | 2.27489 | 166686.1 | 0.13792 | 2.27489 | 308092.7 | 0.26164
2.21589 | 9109.59668 | 0.07905 | 2.27657 | 159154.8 | 0.13169 | 2.27657 | 323047.6 | 0.27434
2.21748 | 7377.69043 | 0.06402 | 2.27826 | 184296.4 | 0.15249 | 2.27826 | 295291.6 | 0.25077
2.21908 | 8188.49365 | 0.07106 | 2.27995 | 187023.3 | 0.15474 | 2.27995 | 308685.5 | 0.26214
2.22069 | 7350.31104 | 0.06378 | 2.28165 | 171391.5 | 0.14181 | 2.28165 | 319129.9 | 0.27101
2.22229 | 8229.23047 | 0.07141 | 2.28335 | 181158.6 | 0.14989 | 2.28335 | 298629.4 | 0.2536
2.2239 | 9277.50586 | 0.08051 | 2.28505 | 190351.3 | 0.1575 | 2.28505 | 338386.8 | 0.28737
2.22551 | 7544.01855 | 0.06547 | 2.28675 | 200816.6 | 0.16616 | 2.28675 | 325611.6 | 0.27652
2.22712 | 7002.99805 | 0.06077 | 2.28846 | 202336.5 | 0.16741 | 2.28846 | 311866.1 | 0.26484
2.22874 | 7657.33301 | 0.06645 | 2.29017 | 182442.2 | 0.15095 | 2.29017 | 321242.5 | 0.27281
2.23036 | 8289.80176 | 0.07194 | 2.29188 | 186037 | 0.15393 | 2.29188 | 317118.4 | 0.2693
2.23198 | 9063.11133 | 0.07865 | 2.29359 | 192585.3 | 0.15935 | 2.29359 | 327197.9 | 0.27786
2.2336 | 8366.37305 | 0.0726 | 2.29531 | 197012.4 | 0.16301 | 2.29531 | 308862.8 | 0.26229
2.23523 | 7852.30469 | 0.06814 | 2.29703 | 216837.8 | 0.17941 | 2.29703 | 326004.5 | 0.27685
2.23686 | 8487.05664 | 0.07365 | 2.29876 | 207133.8 | 0.17138 | 2.29876 | 300778.9 | 0.25543
2.23849 | 8225.11914 | 0.07138 | 2.30048 | 200033.6 | 0.16551 | 2.30048 | 297706.5 | 0.25282
2.24012 | 8040.49756 | 0.06977 | 2.30221 | 208234.1 | 0.17229 | 2.30221 | 304985.3 | 0.259
2.24176 | 8619.15137 | 0.07479 | 2.30394 | 209127.1 | 0.17303 | 2.30394 | 301769.1 | 0.25627
2.2434 | 8236.84277 | 0.07148 | 2.30568 | 214678.3 | 0.17763 | 2.30568 | 310038.4 | 0.26329
2.24504 | 8018.80176 | 0.06959 | 2.30742 | 205496.9 | 0.17003 | 2.30742 | 309907.3 | 0.26318
2.24669 | 8891.32813 | 0.07716 | 2.30916 | 204994.1 | 0.16961 | 2.30916 | 295148.2 | 0.25065
2.24833 | 8718.12207 | 0.07565 | 2.3109 | 203319.1 | 0.16823 | 2.3109 | 305223.6 | 0.2592
2.24998 | 8728.15332 | 0.07574 | 2.31265 | 207090.2 | 0.17135 | 2.31265 | 313126.1 | 0.26591
2.25164 | 8909.83691 | 0.07732 | 2.3144 | 223262.7 | 0.18473 | 2.3144 | 301231.3 | 0.25581
2.25329 | 9062.15723 | 0.07864 | 2.31615 | 211066.3 | 0.17464 | 2.31615 | 297622 | 0.25275
2.25495 | 8457.69238 | 0.07339 | 2.31791 | 216536.9 | 0.17916 | 2.31791 | 297036.6 | 0.25225
2.25661 | 9017.38672 | 0.07825 | 2.31966 | 193695.2 | 0.16026 | 2.31966 | 291885.5 | 0.24788
2.25827 | 9157.47559 | 0.07947 | 2.32143 | 217250.4 | 0.17975 | 2.32143 | 311931.1 | 0.2649
2.25994 | 10329.61523 | 0.08964 | 2.32319 | 208212.7 | 0.17228 | 2.32319 | 298340.8 | 0.25336
2.26161 | 8319.13184 | 0.07219 | 2.32496 | 213512.1 | 0.17666 | 2.32496 | 290020.6 | 0.24629
2.26328 | 9129.82129 | 0.07923 | 2.32673 | 206674.9 | 0.171 | 2.32673 | 298074.3 | 0.25313
2.26496 | 9742.42188 | 0.08454 | 2.3285 | 225252.8 | 0.18637 | 2.3285 | 296073.3 | 0.25143
2.26663 | 9790.20898 | 0.08496 | 2.33028 | 215808.8 | 0.17856 | 2.33028 | 300264 | 0.25499
2.26831 | 8660.82227 | 0.07516 | 2.33206 | 214084 | 0.17713 | 2.33206 | 303370 | 0.25763
2.27 | 7902.09717 | 0.06857 | 2.33384 | 228404.9 | 0.18898 | 2.33384 | 303730.2 | 0.25794
2.27168 | 9121.46484 | 0.07915 | 2.33562 | 228654.5 | 0.18919 | 2.33562 | 296309.4 | 0.25163
2.27337 | 8660.06055 | 0.07515 | 2.33741 | 241144.5 | 0.19952 | 2.33741 | 309022.6 | 0.26243
2.27506 | 8569.55371 | 0.07436 | 2.3392 | 217500.8 | 0.17996 | 2.3392 | 313467.7 | 0.2662
2.27675 | 7832.31104 | 0.06797 | 2.341 | 238298.6 | 0.19717 | 2.341 | 314538.9 | 0.26711
2.27845 | 8169.78906 | 0.0709 | 2.34279 | 228184.7 | 0.1888 | 2.34279 | 304887.4 | 0.25892
2.28015 | 9436.47656 | 0.08189 | 2.34459 | 238020.3 | 0.19694 | 2.34459 | 303091.8 | 0.25739
2.28185 | 8741.56445 | 0.07586 | 2.3464 | 247917.8 | 0.20513 | 2.3464 | 300997.1 | 0.25561
2.28356 | 8171.88281 | 0.07091 | 2.34821 | 245346.2 | 0.203 | 2.34821 | 312219.8 | 0.26514
2.28527 | 8156.68848 | 0.07078 | 2.35001 | 238942.3 | 0.1977 | 2.35001 | 318799.8 | 0.27073
2.28698 | 8160.32764 | 0.07081 | 2.35183 | 247750 | 0.20499 | 2.35183 | 300411.8 | 0.25512
2.28869 | 8588.82813 | 0.07453 | 2.35364 | 263700.4 | 0.21819 | 2.35364 | 311267.4 | 0.26434
2.29041 | 7473.3877 | 0.06485 | 2.35546 | 248036.3 | 0.20523 | 2.35546 | 289651.8 | 0.24598
2.29213 | 9151.84961 | 0.07942 | 2.35728 | 249877.9 | 0.20675 | 2.35728 | 294084.9 | 0.24974
2.29385 | 8098.39893 | 0.07028 | 2.35911 | 264532.4 | 0.21887 | 2.35911 | 298836 | 0.25378
2.29557 | 7389.35742 | 0.06412 | 2.36094 | 263169.1 | 0.21775 | 2.36094 | 314370.1 | 0.26697
2.2973 | 7811.32617 | 0.06778 | 2.36277 | 263780.6 | 0.21825 | 2.36277 | 310614.6 | 0.26378
2.29903 | 8179.73828 | 0.07098 | 2.3646 | 272831.1 | 0.22574 | 2.3646 | 283660.4 | 0.24089
2.30077 | 8114.44043 | 0.07042 | 2.36644 | 266424.3 | 0.22044 | 2.36644 | 287076.5 | 0.24379
2.3025 | 8347.68945 | 0.07244 | 2.36828 | 270942.9 | 0.22418 | 2.36828 | 277104.6 | 0.23532
2.30424 | 8341.68359 | 0.07239 | 2.37013 | 276657.7 | 0.22891 | 2.37013 | 297553.7 | 0.25269
2.30599 | 8922.82813 | 0.07743 | 2.37197 | 258829.9 | 0.21416 | 2.37197 | 293679.7 | 0.2494
2.30773 | 10028.23926 | 0.08702 | 2.37382 | 266294.4 | 0.22033 | 2.37382 | 289390.3 | 0.24576
2.30948 | 8365.25977 | 0.07259 | 2.37568 | 267628.9 | 0.22144 | 2.37568 | 300382.3 | 0.25509
2.31123 | 9118.25195 | 0.07913 | 2.37753 | 277106.5 | 0.22928 | 2.37753 | 296372.1 | 0.25169
2.31298 | 8647.7793 | 0.07504 | 2.37939 | 292768.1 | 0.24224 | 2.37939 | 296515.3 | 0.25181
2.31474 | 8091.8042 | 0.07022 | 2.38125 | 281624.5 | 0.23302 | 2.38125 | 280218.2 | 0.23797
2.3165 | 10031.28125 | 0.08705 | 2.38312 | 281299.4 | 0.23275 | 2.38312 | 287968.6 | 0.24455
2.31826 | 8476.26172 | 0.07355 | 2.38499 | 279165.2 | 0.23098 | 2.38499 | 290020.5 | 0.24629
2.32003 | 8667.18652 | 0.07521 | 2.38686 | 278494 | 0.23043 | 2.38686 | 288243.4 | 0.24478
2.3218 | 9038.12207 | 0.07843 | 2.38874 | 277918 | 0.22995 | 2.38874 | 288322.9 | 0.24485
2.32357 | 7995.27148 | 0.06938 | 2.39062 | 292873.5 | 0.24232 | 2.39062 | 289425.2 | 0.24579
2.32535 | 9895.03613 | 0.08587 | 2.3925 | 281085.2 | 0.23257 | 2.3925 | 294203.7 | 0.24984
2.32712 | 9804.04883 | 0.08508 | 2.39439 | 279415.4 | 0.23119 | 2.39439 | 293354.8 | 0.24912
2.3289 | 8797.1123 | 0.07634 | 2.39627 | 290636.3 | 0.24047 | 2.39627 | 285884 | 0.24278
2.33069 | 8839.54785 | 0.07671 | 2.39817 | 283939.3 | 0.23493 | 2.39817 | 289463.1 | 0.24582
2.33247 | 9713.8877 | 0.08429 | 2.40006 | 290880.2 | 0.24067 | 2.40006 | 288898.4 | 0.24534
2.33426 | 10242.21484 | 0.08888 | 2.40196 | 297581.7 | 0.24622 | 2.40196 | 292765.4 | 0.24862
2.33606 | 11394.90039 | 0.09888 | 2.40386 | 284177.7 | 0.23513 | 2.40386 | 287445.7 | 0.24411
2.33785 | 9694.56934 | 0.08413 | 2.40577 | 284738.4 | 0.23559 | 2.40577 | 267830.5 | 0.22745
2.33965 | 9007.07129 | 0.07816 | 2.40768 | 298822.5 | 0.24725 | 2.40768 | 282808.9 | 0.24017
2.34145 | 9317.02637 | 0.08085 | 2.40959 | 299947.3 | 0.24818 | 2.40959 | 280862.5 | 0.23852
2.34326 | 7840.50879 | 0.06804 | 2.4115 | 289578.5 | 0.2396 | 2.4115 | 293681 | 0.2494
2.34507 | 10562.69824 | 0.09166 | 2.41342 | 300691.8 | 0.24879 | 2.41342 | 280862.8 | 0.23852
2.34688 | 9989.23633 | 0.08668 | 2.41534 | 294286.1 | 0.24349 | 2.41534 | 294631.2 | 0.25021
2.34869 | 11201.47461 | 0.0972 | 2.41727 | 322595.5 | 0.26692 | 2.41727 | 285085.3 | 0.2421
2.35051 | 10295.65332 | 0.08934 | 2.4192 | 295303 | 0.24433 | 2.4192 | 299747.8 | 0.25455
2.35233 | 9684.71875 | 0.08404 | 2.42113 | 309521.3 | 0.2561 | 2.42113 | 293516.3 | 0.24926
2.35415 | 10323.37695 | 0.08958 | 2.42307 | 301684.2 | 0.24961 | 2.42307 | 277532.7 | 0.23569
2.35598 | 11033.87402 | 0.09575 | 2.425 | 308208.2 | 0.25501 | 2.425 | 298292.9 | 0.25332
2.35781 | 10352.70898 | 0.08984 | 2.42695 | 323413.3 | 0.26759 | 2.42695 | 300845.8 | 0.25549
2.35964 | 10025.84277 | 0.087 | 2.42889 | 308202.4 | 0.25501 | 2.42889 | 299846.9 | 0.25464
2.36148 | 11266.92285 | 0.09777 | 2.43084 | 315325.7 | 0.2609 | 2.43084 | 307120.3 | 0.26081
2.36332 | 11135.25391 | 0.09663 | 2.43279 | 310595.2 | 0.25699 | 2.43279 | 285385.6 | 0.24236
2.36516 | 10736.17676 | 0.09317 | 2.43475 | 310933.4 | 0.25727 | 2.43475 | 322004.4 | 0.27345
2.367 | 10896.43945 | 0.09456 | 2.43671 | 326239.2 | 0.26993 | 2.43671 | 326025.8 | 0.27687
2.36885 | 11510.97656 | 0.09989 | 2.43867 | 308762.3 | 0.25547 | 2.43867 | 322137.4 | 0.27357
2.3707 | 11261.77637 | 0.09773 | 2.44064 | 326001.9 | 0.26973 | 2.44064 | 345213.4 | 0.29316
2.37256 | 10971.50879 | 0.09521 | 2.44261 | 323095.9 | 0.26733 | 2.44261 | 354129.1 | 0.30074
2.37442 | 11514.83105 | 0.09992 | 2.44458 | 319085.3 | 0.26401 | 2.44458 | 349479 | 0.29679
2.37628 | 11050.18359 | 0.09589 | 2.44656 | 318286.6 | 0.26335 | 2.44656 | 330199.8 | 0.28041
2.37814 | 11648.49023 | 0.10108 | 2.44854 | 320466.3 | 0.26515 | 2.44854 | 350112 | 0.29732
2.38001 | 11284.86621 | 0.09793 | 2.45052 | 317015.9 | 0.2623 | 2.45052 | 355889.6 | 0.30223
2.38188 | 11290.37109 | 0.09798 | 2.45251 | 308753.7 | 0.25546 | 2.45251 | 352011.3 | 0.29894
2.38376 | 11360.80371 | 0.09859 | 2.4545 | 306932 | 0.25396 | 2.4545 | 380732.8 | 0.32333
2.38563 | 11933.99219 | 0.10356 | 2.45649 | 326677.5 | 0.27029 | 2.45649 | 369217.5 | 0.31355
2.38751 | 11646.49219 | 0.10107 | 2.45849 | 333251.3 | 0.27573 | 2.45849 | 396133.8 | 0.33641
2.3894 | 12189.10254 | 0.10577 | 2.46049 | 314102.6 | 0.25989 | 2.46049 | 402386.1 | 0.34172
2.39128 | 10790.06934 | 0.09363 | 2.4625 | 323365.4 | 0.26755 | 2.4625 | 393455.5 | 0.33413
2.39317 | 11917.54102 | 0.10342 | 2.4645 | 314626 | 0.26032 | 2.4645 | 415262.4 | 0.35265
2.39507 | 11982.79004 | 0.10398 | 2.46652 | 321477.2 | 0.26599 | 2.46652 | 408669.5 | 0.34705
2.39696 | 12326.93457 | 0.10697 | 2.46853 | 317994.1 | 0.26311 | 2.46853 | 408300.7 | 0.34674
2.39886 | 11940.21582 | 0.10361 | 2.47055 | 331016.1 | 0.27388 | 2.47055 | 437221.8 | 0.3713
2.40077 | 13033.45996 | 0.1131 | 2.47257 | 326238.9 | 0.26993 | 2.47257 | 438156.7 | 0.37209
2.40267 | 12943.36816 | 0.11232 | 2.4746 | 326553.4 | 0.27019 | 2.4746 | 425606 | 0.36144
2.40459 | 14112.51855 | 0.12246 | 2.47663 | 319553.1 | 0.2644 | 2.47663 | 451800.1 | 0.38368
2.4065 | 13132.43066 | 0.11396 | 2.47866 | 319805 | 0.26461 | 2.47866 | 478987.1 | 0.40677
2.40842 | 13752.41211 | 0.11934 | 2.4807 | 308846.8 | 0.25554 | 2.4807 | 475095.2 | 0.40346
2.41033 | 13328.54785 | 0.11566 | 2.48274 | 308285.3 | 0.25508 | 2.48274 | 483071 | 0.41024
2.41226 | 13912.7627 | 0.12073 | 2.48478 | 320961.8 | 0.26556 | 2.48478 | 493618.5 | 0.41919
2.41418 | 14026.25488 | 0.12172 | 2.48683 | 310593.1 | 0.25699 | 2.48683 | 513370.7 | 0.43597
2.41612 | 12662.04004 | 0.10988 | 2.48888 | 311598.8 | 0.25782 | 2.48888 | 520899.1 | 0.44236
2.41805 | 13746.40527 | 0.11929 | 2.49094 | 304480.9 | 0.25193 | 2.49094 | 556678.1 | 0.47274
2.41998 | 14425.54688 | 0.12518 | 2.493 | 308861.8 | 0.25555 | 2.493 | 567846.6 | 0.48223
2.42193 | 13496.74707 | 0.11712 | 2.49506 | 315423.8 | 0.26098 | 2.49506 | 581908.9 | 0.49417
2.42387 | 14669.19043 | 0.1273 | 2.49713 | 305479.8 | 0.25275 | 2.49713 | 587096.2 | 0.49858
2.42582 | 14360.04004 | 0.12461 | 2.4992 | 299505.1 | 0.24781 | 2.4992 | 611978.9 | 0.51971
2.42777 | 14338.50098 | 0.12443 | 2.50127 | 276443.9 | 0.22873 | 2.50127 | 637835.6 | 0.54167
2.42972 | 14534.92871 | 0.12613 | 2.50335 | 291916 | 0.24153 | 2.50335 | 638115.2 | 0.5419
2.43168 | 15138.61719 | 0.13137 | 2.50543 | 294559.1 | 0.24372 | 2.50543 | 666413.8 | 0.56593
2.43364 | 14757.11426 | 0.12806 | 2.50752 | 292811.9 | 0.24227 | 2.50752 | 672331.9 | 0.57096
2.4356 | 16007.23438 | 0.13891 | 2.50961 | 303751 | 0.25132 | 2.50961 | 687733.8 | 0.58404
2.43757 | 14901.3418 | 0.12931 | 2.5117 | 296092.8 | 0.24499 | 2.5117 | 697105.7 | 0.592
2.43954 | 15660.72168 | 0.1359 | 2.51379 | 305898.3 | 0.2531 | 2.51379 | 704237.1 | 0.59806
2.44151 | 15892.69238 | 0.13791 | 2.51589 | 293885.1 | 0.24316 | 2.51589 | 730350.4 | 0.62023
2.44349 | 15004.64941 | 0.13021 | 2.518 | 303506.3 | 0.25112 | 2.518 | 745496.7 | 0.63309
2.44547 | 15638.5127 | 0.13571 | 2.52011 | 301644.9 | 0.24958 | 2.52011 | 771415.6 | 0.6551
2.44746 | 15947.59863 | 0.13839 | 2.52222 | 295933.3 | 0.24486 | 2.52222 | 756660.5 | 0.64257
2.44945 | 16331.47852 | 0.14172 | 2.52433 | 292727.2 | 0.2422 | 2.52433 | 786960.4 | 0.66831
2.45144 | 16992.85938 | 0.14746 | 2.52645 | 294383.1 | 0.24357 | 2.52645 | 811628.9 | 0.68926
2.45343 | 16183.9707 | 0.14044 | 2.52858 | 293902.9 | 0.24318 | 2.52858 | 844558.1 | 0.71722
2.45543 | 16618.24805 | 0.14421 | 2.5307 | 296510.5 | 0.24533 | 2.5307 | 857454.6 | 0.72817
2.45744 | 17154.20703 | 0.14886 | 2.53284 | 293189.5 | 0.24259 | 2.53284 | 888901.5 | 0.75488
2.45944 | 17948.20898 | 0.15575 | 2.53497 | 281369.8 | 0.23281 | 2.53497 | 928943 | 0.78888
2.46145 | 17705.60156 | 0.15364 | 2.53711 | 282108.2 | 0.23342 | 2.53711 | 941348 | 0.79942
2.46347 | 16863.39258 | 0.14634 | 2.53925 | 289357.1 | 0.23941 | 2.53925 | 949958.1 | 0.80673
2.46548 | 18100.72461 | 0.15707 | 2.5414 | 278543 | 0.23047 | 2.5414 | 992259.9 | 0.84265
2.4675 | 17681.77734 | 0.15344 | 2.54355 | 273914.3 | 0.22664 | 2.54355 | 1034950 | 0.8789
2.46953 | 18423.62305 | 0.15988 | 2.5457 | 270777.8 | 0.22404 | 2.5457 | 1054310 | 0.89534
2.47155 | 19049.57031 | 0.16531 | 2.54786 | 279964.1 | 0.23164 | 2.54786 | 1065700 | 0.90502
2.47358 | 19471.17773 | 0.16897 | 2.55002 | 274227 | 0.2269 | 2.55002 | 1079700 | 0.91691
2.47562 | 18647.28711 | 0.16182 | 2.55219 | 257114.4 | 0.21274 | 2.55219 | 1077490 | 0.91503
2.47766 | 18616.95117 | 0.16155 | 2.55436 | 257746.3 | 0.21326 | 2.55436 | 1096540 | 0.93121
2.4797 | 19683.63086 | 0.17081 | 2.55654 | 262712.7 | 0.21737 | 2.55654 | 1117980 | 0.94942
2.48175 | 19099.33398 | 0.16574 | 2.55871 | 255634.3 | 0.21151 | 2.55871 | 1130540 | 0.96008
2.48379 | 19684.06055 | 0.17081 | 2.5609 | 256637.2 | 0.21234 | 2.5609 | 1114660 | 0.9466
2.48585 | 19465.71289 | 0.16892 | 2.56308 | 244861.8 | 0.2026 | 2.56308 | 1112820 | 0.94504
2.4879 | 20100.98047 | 0.17443 | 2.56527 | 254148.7 | 0.21028 | 2.56527 | 1137350 | 0.96587
2.48997 | 20161.93164 | 0.17496 | 2.56747 | 245742.9 | 0.20333 | 2.56747 | 1155460 | 0.98124
2.49203 | 20390.57422 | 0.17694 | 2.56967 | 253936.1 | 0.21011 | 2.56967 | 1142230 | 0.97001
2.4941 | 19527.55664 | 0.16946 | 2.57187 | 239587.8 | 0.19824 | 2.57187 | 1164660 | 0.98905
2.49617 | 20810.14258 | 0.18059 | 2.57408 | 233967.8 | 0.19359 | 2.57408 | 1158600 | 0.98391
2.49824 | 20992.38281 | 0.18217 | 2.57629 | 228440.8 | 0.18901 | 2.57629 | 1161200 | 0.98612
2.50032 | 20997.73438 | 0.18221 | 2.5785 | 230904.3 | 0.19105 | 2.5785 | 1175390 | 0.99817
2.50241 | 21404.90625 | 0.18575 | 2.58072 | 227488.4 | 0.18822 | 2.58072 | 1169810 | 0.99343
2.50449 | 20887.91406 | 0.18126 | 2.58294 | 216482.2 | 0.17912 | 2.58294 | 1161200 | 0.98612
2.50658 | 21546.2168 | 0.18697 | 2.58517 | 214210.8 | 0.17724 | 2.58517 | 1176110 | 0.99878
2.50868 | 21229.92969 | 0.18423 | 2.5874 | 204146.8 | 0.16891 | 2.5874 | 1177550 | 1
2.51077 | 20736.0293 | 0.17994 | 2.58964 | 206991.2 | 0.17126 | 2.58964 | 1158870 | 0.98414
2.51288 | 20717.38672 | 0.17978 | 2.59188 | 209061.3 | 0.17298 | 2.59188 | 1141980 | 0.96979
2.51498 | 21194.54297 | 0.18392 | 2.59412 | 202172.9 | 0.16728 | 2.59412 | 1150220 | 0.97679
2.51709 | 20804.08789 | 0.18053 | 2.59637 | 196696.8 | 0.16275 | 2.59637 | 1155220 | 0.98104
2.5192 | 21199.67773 | 0.18397 | 2.59862 | 187430.9 | 0.15508 | 2.59862 | 1137350 | 0.96587
2.52132 | 20972.03711 | 0.18199 | 2.60088 | 191595.3 | 0.15853 | 2.60088 | 1134320 | 0.96329
2.52344 | 20883.63281 | 0.18122 | 2.60314 | 184020.3 | 0.15226 | 2.60314 | 1119940 | 0.95108
2.52556 | 20359.36133 | 0.17667 | 2.6054 | 175323.5 | 0.14506 | 2.6054 | 1109340 | 0.94208
2.52769 | 21944.75781 | 0.19043 | 2.60767 | 178975.6 | 0.14808 | 2.60767 | 1093060 | 0.92825
2.52983 | 20478.68359 | 0.17771 | 2.60995 | 175655.3 | 0.14534 | 2.60995 | 1063710 | 0.90333
2.53196 | 21029.55273 | 0.18249 | 2.61222 | 159237.3 | 0.13175 | 2.61222 | 1058620 | 0.899
2.5341 | 21425.39648 | 0.18592 | 2.6145 | 164759.4 | 0.13632 | 2.6145 | 1029670 | 0.87442
2.53625 | 21948.10352 | 0.19046 | 2.61679 | 152237.8 | 0.12596 | 2.61679 | 1018400 | 0.86485
2.53839 | 21747.91992 | 0.18872 | 2.61908 | 147712.3 | 0.12222 | 2.61908 | 978609.8 | 0.83106
2.54054 | 21974.17383 | 0.19069 | 2.62138 | 132260.6 | 0.10943 | 2.62138 | 969251.7 | 0.82311
2.5427 | 21897.98633 | 0.19003 | 2.62368 | 140342.6 | 0.11612 | 2.62368 | 947300.8 | 0.80447
2.54486 | 22399.03906 | 0.19437 | 2.62598 | 140903.3 | 0.11658 | 2.62598 | 942176.6 | 0.80012
2.54702 | 21156.58398 | 0.18359 | 2.62829 | 126425.8 | 0.1046 | 2.62829 | 921451.8 | 0.78252
2.54919 | 22221.71484 | 0.19283 | 2.6306 | 112487.4 | 0.09307 | 2.6306 | 894858.5 | 0.75994
2.55136 | 21784.25 | 0.18904 | 2.63291 | 115955 | 0.09594 | 2.63291 | 887903.2 | 0.75403
2.55354 | 21417.21875 | 0.18585 | 2.63524 | 118607.4 | 0.09814 | 2.63524 | 869631.8 | 0.73851
2.55572 | 22596.26758 | 0.19608 | 2.63756 | 104330.1 | 0.08632 | 2.63756 | 847653.8 | 0.71985
2.5579 | 22730.16992 | 0.19725 | 2.63989 | 100440.6 | 0.0831 | 2.63989 | 842979.3 | 0.71588
2.56009 | 21931.45117 | 0.19032 | 2.64222 | 102831.6 | 0.08508 | 2.64222 | 824804.4 | 0.70044
2.56228 | 21580.99023 | 0.18727 | 2.64456 | 108508.2 | 0.08978 | 2.64456 | 818289.3 | 0.69491
2.56448 | 21347.69141 | 0.18525 | 2.64691 | 109284 | 0.09042 | 2.64691 | 807939.6 | 0.68612
2.56668 | 20767.5332 | 0.18022 | 2.64925 | 103773 | 0.08586 | 2.64925 | 784450.2 | 0.66617
2.56888 | 20831.24414 | 0.18077 | 2.65161 | 86962.27 | 0.07195 | 2.65161 | 774509.6 | 0.65773
2.57109 | 21276.4082 | 0.18463 | 2.65396 | 109384.3 | 0.0905 | 2.65396 | 788566.4 | 0.66967
2.5733 | 20955.38672 | 0.18185 | 2.65632 | 98857.74 | 0.0818 | 2.65632 | 761361 | 0.64657
2.57551 | 20897.66797 | 0.18134 | 2.65869 | 96195.83 | 0.07959 | 2.65869 | 766870.1 | 0.65124
2.57773 | 20270.0918 | 0.1759 | 2.66106 | 95447.82 | 0.07897 | 2.66106 | 751630.6 | 0.6383
2.57996 | 20158.65039 | 0.17493 | 2.66343 | 93986.14 | 0.07776 | 2.66343 | 766880.1 | 0.65125
2.58219 | 19831.98242 | 0.1721 | 2.66581 | 100313.8 | 0.083 | 2.66581 | 762244.2 | 0.64732
2.58442 | 20766.23633 | 0.1802 | 2.66819 | 85926.56 | 0.0711 | 2.66819 | 742305.4 | 0.63038
2.58666 | 19221.21094 | 0.1668 | 2.67058 | 96641.91 | 0.07996 | 2.67058 | 745881.1 | 0.63342
2.5889 | 20120.4375 | 0.1746 | 2.67298 | 93976.11 | 0.07776 | 2.67298 | 752266.8 | 0.63884
2.59114 | 19605.68359 | 0.17013 | 2.67537 | 89319.21 | 0.0739 | 2.67537 | 754913.6 | 0.64109
2.59339 | 18415.97461 | 0.15981 | 2.67777 | 102980.7 | 0.08521 | 2.67777 | 750689.7 | 0.6375
2.59564 | 18345.8457 | 0.1592 | 2.68018 | 101437.5 | 0.08393 | 2.68018 | 747942.1 | 0.63517
2.5979 | 18690.22852 | 0.16219 | 2.68259 | 99015.84 | 0.08193 | 2.68259 | 755505.1 | 0.64159
2.60016 | 18175.00195 | 0.15772 | 2.68501 | 96472.8 | 0.07982 | 2.68501 | 767618.4 | 0.65188
2.60243 | 17896.86914 | 0.1553 | 2.68743 | 95239.69 | 0.0788 | 2.68743 | 759437.1 | 0.64493
2.6047 | 17552.29102 | 0.15231 | 2.68985 | 105088.3 | 0.08695 | 2.68985 | 736454.6 | 0.62542
2.60697 | 16835.19336 | 0.14609 | 2.69228 | 101769.9 | 0.0842 | 2.69228 | 723053.6 | 0.61403
2.60925 | 15974.04102 | 0.13862 | 2.69472 | 95379.06 | 0.07892 | 2.69472 | 714710.1 | 0.60695
2.61154 | 16790.37109 | 0.1457 | 2.69716 | 106814.4 | 0.08838 | 2.69716 | 704328.9 | 0.59813
2.61382 | 16324.86523 | 0.14166 | 2.6996 | 97990.77 | 0.08108 | 2.6996 | 690064.5 | 0.58602
2.61611 | 15777.90234 | 0.13692 | 2.70205 | 104819.4 | 0.08673 | 2.70205 | 674324.6 | 0.57265
2.61841 | 16018.95117 | 0.13901 | 2.7045 | 108945.6 | 0.09014 | 2.7045 | 664903.5 | 0.56465
2.62071 | 14485.91797 | 0.12571 | 2.70696 | 103433.4 | 0.08558 | 2.70696 | 676276 | 0.57431
2.62301 | 13709.7793 | 0.11897 | 2.70942 | 107381.5 | 0.08885 | 2.70942 | 656136.6 | 0.55721
2.62532 | 14606.81738 | 0.12675 | 2.71189 | 100048.4 | 0.08278 | 2.71189 | 644343.8 | 0.54719
2.62764 | 13625.81152 | 0.11824 | 2.71436 | 117986.8 | 0.09762 | 2.71436 | 645056.9 | 0.5478
2.62995 | 13959.84082 | 0.12114 | 2.71684 | 114561.1 | 0.09479 | 2.71684 | 623275.6 | 0.5293
2.63227 | 13661.24707 | 0.11855 | 2.71932 | 109866.4 | 0.0909 | 2.71932 | 610671.9 | 0.5186
2.6346 | 12772.97363 | 0.11084 | 2.72181 | 118891.1 | 0.09837 | 2.72181 | 608053.1 | 0.51637
2.63693 | 13321.52344 | 0.1156 | 2.7243 | 109877.8 | 0.09091 | 2.7243 | 608894.5 | 0.51709
2.63927 | 12287.9082 | 0.10663 | 2.7268 | 116745.8 | 0.0966 | 2.7268 | 587000.9 | 0.4985
2.64161 | 12805.34277 | 0.11112 | 2.7293 | 116832.8 | 0.09667 | 2.7293 | 565725.7 | 0.48043
2.64395 | 12452.50586 | 0.10806 | 2.73181 | 121788.8 | 0.10077 | 2.73181 | 576997.1 | 0.49
2.6463 | 12768.85254 | 0.1108 | 2.73432 | 116177.4 | 0.09613 | 2.73432 | 566338.3 | 0.48095
2.64865 | 12688.00488 | 0.1101 | 2.73683 | 126191.2 | 0.10441 | 2.73683 | 550739.2 | 0.4677
2.65101 | 11814.95703 | 0.10253 | 2.73935 | 131917.1 | 0.10915 | 2.73935 | 538117.7 | 0.45698
2.65337 | 11929.32129 | 0.10352 | 2.74188 | 128038.4 | 0.10594 | 2.74188 | 528401.9 | 0.44873
2.65574 | 12614.4043 | 0.10946 | 2.74441 | 135694.1 | 0.11227 | 2.74441 | 527166.6 | 0.44768
2.65811 | 12783.56445 | 0.11093 | 2.74695 | 126656.7 | 0.1048 | 2.74695 | 502063.7 | 0.42636
2.66048 | 12249.21191 | 0.1063 | 2.74949 | 150083.6 | 0.12418 | 2.74949 | 494660.4 | 0.42008
2.66286 | 12563.85742 | 0.10903 | 2.75203 | 135135.7 | 0.11181 | 2.75203 | 481016.3 | 0.40849
2.66525 | 12332.0625 | 0.10701 | 2.75458 | 141172.5 | 0.11681 | 2.75458 | 458926.4 | 0.38973
2.66764 | 11015.22363 | 0.09559 | 2.75714 | 150428.6 | 0.12446 | 2.75714 | 461951.6 | 0.3923
2.67003 | 12218.22949 | 0.10603 | 2.7597 | 153393.7 | 0.12692 | 2.7597 | 448654.6 | 0.38101
2.67243 | 12548.00488 | 0.10889 | 2.76227 | 152596.7 | 0.12626 | 2.76227 | 439824.4 | 0.37351
2.67483 | 12295.34766 | 0.1067 | 2.76484 | 154332.8 | 0.1277 | 2.76484 | 419037.8 | 0.35586
2.67724 | 11276.04492 | 0.09785 | 2.76742 | 154068.1 | 0.12748 | 2.76742 | 394117.5 | 0.33469
2.67965 | 11874.59766 | 0.10304 | 2.77 | 155738.7 | 0.12886 | 2.77 | 393830.3 | 0.33445
2.68207 | 11776.61816 | 0.10219 | 2.77258 | 162600.6 | 0.13454 | 2.77258 | 382739.8 | 0.32503
2.68449 | 12234.42969 | 0.10617 | 2.77518 | 159215.5 | 0.13174 | 2.77518 | 356377.3 | 0.30264
2.68691 | 12182.61621 | 0.10572 | 2.77777 | 172907.2 | 0.14306 | 2.77777 | 337579.2 | 0.28668
2.68934 | 12569.82813 | 0.10908 | 2.78037 | 181124.2 | 0.14986 | 2.78037 | 331778 | 0.28175
2.69178 | 11426.46191 | 0.09916 | 2.78298 | 180968.3 | 0.14973 | 2.78298 | 320863.8 | 0.27249
2.69422 | 11759.38086 | 0.10204 | 2.78559 | 175488.3 | 0.1452 | 2.78559 | 310721.2 | 0.26387
2.69666 | 12100.47168 | 0.105 | 2.78821 | 181627.7 | 0.15028 | 2.78821 | 307223.4 | 0.2609
2.69911 | 12203.29297 | 0.1059 | 2.79083 | 198834.5 | 0.16452 | 2.79083 | 279640.6 | 0.23748
2.70157 | 12231.72168 | 0.10614 | 2.79346 | 195245.3 | 0.16155 | 2.79346 | 272239.4 | 0.23119
2.70402 | 12796.51563 | 0.11104 | 2.7961 | 198318.6 | 0.16409 | 2.7961 | 259580.6 | 0.22044
2.70649 | 12585.00195 | 0.10921 | 2.79873 | 205769.7 | 0.17025 | 2.79873 | 235932.5 | 0.20036
2.70896 | 12173.61133 | 0.10564 | 2.80138 | 208417.3 | 0.17244 | 2.80138 | 236454.7 | 0.2008
2.71143 | 12481.5127 | 0.10831 | 2.80403 | 207527 | 0.17171 | 2.80403 | 217263.7 | 0.18451
2.71391 | 12539.65723 | 0.10882 | 2.80668 | 221998.1 | 0.18368 | 2.80668 | 207973.9 | 0.17662
2.71639 | 11757.94727 | 0.10203 | 2.80934 | 222879.5 | 0.18441 | 2.80934 | 199521.4 | 0.16944
2.71888 | 12086.30859 | 0.10488 | 2.81201 | 230840.5 | 0.191 | 2.81201 | 189408.5 | 0.16085
2.72137 | 12573.66406 | 0.10911 | 2.81468 | 238665.8 | 0.19747 | 2.81468 | 177758.6 | 0.15096
2.72387 | 12977.09668 | 0.11261 | 2.81735 | 242990.1 | 0.20105 | 2.81735 | 180943.2 | 0.15366
2.72637 | 12063.76563 | 0.10469 | 2.82003 | 240195.6 | 0.19874 | 2.82003 | 166756.6 | 0.14161
2.72888 | 12436.61914 | 0.10792 | 2.82272 | 248473.3 | 0.20559 | 2.82272 | 167041 | 0.14186
2.73139 | 12198.43848 | 0.10586 | 2.82541 | 254020.9 | 0.21018 | 2.82541 | 153906.6 | 0.1307
2.7339 | 12097.49902 | 0.10498 | 2.82811 | 266553.3 | 0.22055 | 2.82811 | 142357.2 | 0.12089
2.73643 | 11382.2793 | 0.09877 | 2.83081 | 271308.7 | 0.22448 | 2.83081 | 134344.9 | 0.11409
2.73895 | 12160.5791 | 0.10553 | 2.83352 | 268244.7 | 0.22195 | 2.83352 | 127719.6 | 0.10846
2.74148 | 12688.36621 | 0.11011 | 2.83624 | 281725.2 | 0.2331 | 2.83624 | 134723.2 | 0.11441
2.74402 | 12141.31055 | 0.10536 | 2.83896 | 292898.5 | 0.24234 | 2.83896 | 122627.7 | 0.10414
2.74656 | 12571.56641 | 0.10909 | 2.84168 | 299274.7 | 0.24762 | 2.84168 | 115502.4 | 0.09809
2.74911 | 12680.02734 | 0.11003 | 2.84441 | 307017.4 | 0.25403 | 2.84441 | 112882.9 | 0.09586
2.75166 | 12278.82422 | 0.10655 | 2.84715 | 320194.5 | 0.26493 | 2.84715 | 110412 | 0.09376
2.75422 | 11549.13379 | 0.10022 | 2.84989 | 331573 | 0.27434 | 2.84989 | 104917.8 | 0.0891
2.75678 | 13034.625 | 0.11311 | 2.85264 | 340390.3 | 0.28164 | 2.85264 | 100245.8 | 0.08513
2.75935 | 12637.67969 | 0.10967 | 2.85539 | 340266.4 | 0.28154 | 2.85539 | 91298.15 | 0.07753
2.76192 | 12614.3125 | 0.10946 | 2.85815 | 364828.5 | 0.30186 | 2.85815 | 80500.76 | 0.06836
2.76449 | 12348.31738 | 0.10716 | 2.86091 | 363906.3 | 0.3011 | 2.86091 | 85192.91 | 0.07235
2.76708 | 12429.92676 | 0.10786 | 2.86368 | 376251 | 0.31131 | 2.86368 | 81272.9 | 0.06902
2.76966 | 12187.87695 | 0.10576 | 2.86646 | 393389.7 | 0.32549 | 2.86646 | 82114.69 | 0.06973
2.77226 | 12419.41699 | 0.10777 | 2.86924 | 395513.4 | 0.32725 | 2.86924 | 74647.86 | 0.06339
2.77485 | 12139.95215 | 0.10535 | 2.87202 | 417301.1 | 0.34528 | 2.87202 | 82200.03 | 0.06981
2.77746 | 12013.1748 | 0.10425 | 2.87482 | 428266.7 | 0.35435 | 2.87482 | 58614.26 | 0.04978
2.78006 | 12755.05762 | 0.11069 | 2.87762 | 440387.4 | 0.36438 | 2.87762 | 61150.74 | 0.05193
2.78268 | 12857.0459 | 0.11157 | 2.88042 | 448504.6 | 0.37109 | 2.88042 | 60929.91 | 0.05174
2.78529 | 12284.04102 | 0.1066 | 2.88323 | 458711.3 | 0.37954 | 2.88323 | 53973.44 | 0.04584
2.78792 | 12759.72949 | 0.11073 | 2.88604 | 483399 | 0.39997 | 2.88604 | 56551.83 | 0.04803
2.79055 | 12222.54688 | 0.10606 | 2.88887 | 500111.3 | 0.41379 | 2.88887 | 48508.61 | 0.04119
2.79318 | 12205.8457 | 0.10592 | 2.89169 | 510921.3 | 0.42274 | 2.89169 | 45104.8 | 0.0383
2.79582 | 12358.26172 | 0.10724 | 2.89453 | 530619.5 | 0.43904 | 2.89453 | 34506.58 | 0.0293
2.79846 | 12389.37891 | 0.10751 | 2.89737 | 537880.4 | 0.44504 | 2.89737 | 51646.35 | 0.04386
2.80111 | 11918.52148 | 0.10343 | 2.90021 | 553631.6 | 0.45808 | 2.90021 | 36501.22 | 0.031
2.80377 | 11772.26758 | 0.10216 | 2.90306 | 567058.7 | 0.46919 | 2.90306 | 38226.34 | 0.03246
2.80643 | 12387.9043 | 0.1075 | 2.90592 | 575919.9 | 0.47652 | 2.90592 | 40344.5 | 0.03426
2.80909 | 12720.81641 | 0.11039 | 2.90878 | 585386 | 0.48435 | 2.90878 | 40145.79 | 0.03409
2.81176 | 12366.09668 | 0.10731 | 2.91165 | 601693.7 | 0.49784 | 2.91165 | 38180.36 | 0.03242
2.81444 | 12495.51563 | 0.10843 | 2.91452 | 628857.5 | 0.52032 | 2.91452 | 43078.74 | 0.03658
2.81712 | 12197.92578 | 0.10585 | 2.9174 | 642387.1 | 0.53151 | 2.9174 | 29810.01 | 0.02532
2.81981 | 13271.61914 | 0.11517 | 2.92029 | 639912.7 | 0.52947 | 2.92029 | 37760.91 | 0.03207
2.8225 | 12271.69434 | 0.10649 | 2.92318 | 658750.4 | 0.54505 | 2.92318 | 39911.57 | 0.03389
2.8252 | 12994.57129 | 0.11276 | 2.92608 | 685382.4 | 0.56709 | 2.92608 | 27594.93 | 0.02343
2.8279 | 13437.41211 | 0.11661 | 2.92898 | 699100.6 | 0.57844 | 2.92898 | 29275.11 | 0.02486
2.83061 | 12970.2168 | 0.11255 | 2.93189 | 711490.6 | 0.58869 | 2.93189 | 23122.03 | 0.01964
2.83333 | 13099.65723 | 0.11368 | 2.93481 | 721761.1 | 0.59719 | 2.93481 | 22368.92 | 0.019
2.83605 | 13986.98438 | 0.12138 | 2.93773 | 740567.9 | 0.61275 | 2.93773 | 21571.96 | 0.01832
2.83877 | 13656.80078 | 0.11851 | 2.94066 | 757463.3 | 0.62673 | 2.94066 | 33407.82 | 0.02837
2.8415 | 13545.46973 | 0.11754 | 2.9436 | 781148.1 | 0.64632 | 2.9436 | 27624.48 | 0.02346
2.84424 | 14036.09082 | 0.1218 | 2.94654 | 788801.3 | 0.65266 | 2.94654 | 22300.43 | 0.01894
2.84698 | 13455.72656 | 0.11677 | 2.94949 | 805963.9 | 0.66686 | 2.94949 | 17713.07 | 0.01504
2.84973 | 13853.08398 | 0.12021 | 2.95244 | 821817.2 | 0.67997 | 2.95244 | 34224.89 | 0.02906
2.85248 | 14013.55566 | 0.12161 | 2.9554 | 821142.1 | 0.67941 | 2.9554 | 20929.07 | 0.01777
2.85524 | 14160.97168 | 0.12289 | 2.95837 | 857710.8 | 0.70967 | 2.95837 | 22981.85 | 0.01952
2.858 | 15049.85938 | 0.1306 | 2.96134 | 876147.7 | 0.72493 | 2.96134 | 25023.55 | 0.02125
2.86077 | 14506.72168 | 0.12589 | 2.96432 | 871277 | 0.7209 | 2.96432 | 20599.87 | 0.01749
2.86355 | 13879.05371 | 0.12044 | 2.9673 | 907835.1 | 0.75114 | 2.9673 | 20234.04 | 0.01718
2.86633 | 15277.62598 | 0.13258 | 2.97029 | 928072.4 | 0.76789 | 2.97029 | 26234.77 | 0.02228
2.86912 | 15259.97559 | 0.13242 | 2.97329 | 937670.2 | 0.77583 | 2.97329 | 26477.02 | 0.02248
2.87191 | 15851.02832 | 0.13755 | 2.97629 | 945658.1 | 0.78244 | 2.97629 | 26240.44 | 0.02228
2.87471 | 16381.59277 | 0.14216 | 2.9793 | 978273.3 | 0.80943 | 2.9793 | 18825.05 | 0.01599
2.87751 | 16697.28711 | 0.14489 | 2.98232 | 1011100 | 0.83659 | 2.98232 | 10703.8 | 0.00909
2.88032 | 16214.09277 | 0.1407 | 2.98534 | 1017110 | 0.84156 | 2.98534 | 19434.08 | 0.0165
2.88314 | 17242.99219 | 0.14963 | 2.98837 | 1031130 | 0.85316 | 2.98837 | 16317.93 | 0.01386
2.88596 | 17544.58398 | 0.15225 | 2.99141 | 1049900 | 0.86869 | 2.99141 | 22507.74 | 0.01911
2.88879 | 17497.36914 | 0.15184 | 2.99445 | 1075300 | 0.88971 | 2.99445 | 19064.86 | 0.01619
2.89162 | 18275.95117 | 0.15859 | 2.9975 | 1101650 | 0.91151 | 2.9975 | 13525.15 | 0.01149
2.89446 | 18399.05273 | 0.15966 | 3.00056 | 1113870 | 0.92162 | 3.00056 | 19331.78 | 0.01642
2.8973 | 18802.9043 | 0.16317 | 3.00362 | 1121660 | 0.92806 | 3.00362 | 14461.71 | 0.01228
2.90015 | 18366.92578 | 0.15938 | 3.00669 | 1136850 | 0.94063 | 3.00669 | 17493.42 | 0.01486
2.90301 | 19857.81836 | 0.17232 | 3.00976 | 1147620 | 0.94955 | 3.00976 | 10392.63 | 0.00883
2.90587 | 19321.04102 | 0.16766 | 3.01284 | 1139490 | 0.94282 | 3.01284 | 20074.74 | 0.01705
2.90874 | 20397.45117 | 0.177 | 3.01593 | 1158840 | 0.95882 | 3.01593 | 24872.56 | 0.02112
2.91161 | 20926.19727 | 0.18159 | 3.01903 | 1166430 | 0.9651 | 3.01903 | 16941.76 | 0.01439
2.91449 | 21062.5957 | 0.18278 | 3.02213 | 1151510 | 0.95276 | 3.02213 | 23487.5 | 0.01995
2.91738 | 21931.82813 | 0.19032 | 3.02524 | 1169480 | 0.96763 | 3.02524 | 20542.24 | 0.01744
2.92027 | 21818.91992 | 0.18934 | 3.02835 | 1190830 | 0.98529 | 3.02835 | 20075.63 | 0.01705
2.92317 | 22744.68164 | 0.19737 | 3.03147 | 1199270 | 0.99227 | 3.03147 | 17545.28 | 0.0149
2.92608 | 23155.71289 | 0.20094 | 3.0346 | 1188840 | 0.98365 | 3.0346 | 13523.92 | 0.01148
2.92899 | 23901.81055 | 0.20741 | 3.03774 | 1190270 | 0.98483 | 3.03774 | 11151.91 | 0.00947
2.9319 | 24892.93945 | 0.21601 | 3.04088 | 1208600 | 1 | 3.04088 | 18709.43 | 0.01589
2.93483 | 25048.22656 | 0.21736 | 3.04403 | 1208580 | 0.99998 | 3.04403 | 9993.42 | 0.00849
2.93775 | 25203.56641 | 0.21871 | 3.04718 | 1204730 | 0.99679 | 3.04718 | 14348.58 | 0.01219
2.94069 | 26187.44141 | 0.22725 | 3.05035 | 1181100 | 0.97725 | 3.05035 | 11387.16 | 0.00967
2.94363 | 26569.0918 | 0.23056 | 3.05352 | 1192700 | 0.98684 | 3.05352 | 16316.19 | 0.01386
2.94658 | 27696.94922 | 0.24035 | 3.05669 | 1172830 | 0.97041 | 3.05669 | 16305.32 | 0.01385
2.94953 | 28944.69141 | 0.25117 | 3.05988 | 1159890 | 0.95969 | 3.05988 | 25508.06 | 0.02166
2.95249 | 29842.44922 | 0.25897 | 3.06307 | 1136570 | 0.9404 | 3.06307 | 17133.41 | 0.01455
2.95546 | 30112.51758 | 0.26131 | 3.06626 | 1147190 | 0.94919 | 3.06626 | 20301.98 | 0.01724
2.95843 | 31898.23828 | 0.2768 | 3.06947 | 1133740 | 0.93806 | 3.06947 | 15241.38 | 0.01294
2.96141 | 33020.85938 | 0.28655 | 3.07268 | 1108060 | 0.91681 | 3.07268 | 15154.47 | 0.01287
2.96439 | 34124.73047 | 0.29613 | 3.0759 | 1090450 | 0.90224 | 3.0759 | 10883.66 | 0.00924
2.96738 | 34955.20313 | 0.30333 | 3.07912 | 1090280 | 0.9021 | 3.07912 | 15834.61 | 0.01345
2.97038 | 36201.73047 | 0.31415 | 3.08235 | 1087230 | 0.89958 | 3.08235 | 23035.32 | 0.01956
2.97338 | 37941.36719 | 0.32925 | 3.08559 | 1048430 | 0.86747 | 3.08559 | 12867.59 | 0.01093
2.97639 | 38886.21484 | 0.33744 | 3.08884 | 1031580 | 0.85353 | 3.08884 | 8159.753 | 0.00693
2.97941 | 39848.32422 | 0.34579 | 3.09209 | 1023020 | 0.84645 | 3.09209 | 7762.451 | 0.00659
2.98243 | 40363.79297 | 0.35027 | 3.09535 | 992746.6 | 0.8214 | 3.09535 | 8011.455 | 0.0068
2.98546 | 42213.64063 | 0.36632 | 3.09862 | 974297.8 | 0.80614 | 3.09862 | 18515.54 | 0.01572
2.9885 | 42868.41016 | 0.372 | 3.1019 | 951034.6 | 0.78689 | 3.1019 | 14059.62 | 0.01194
2.99154 | 45006.28125 | 0.39055 | 3.10518 | 911309.2 | 0.75402 | 3.10518 | 10926.9 | 0.00928
2.99459 | 45907.53516 | 0.39837 | 3.10847 | 895238.1 | 0.74072 | 3.10847 | 17217.63 | 0.01462
2.99764 | 46390.42188 | 0.40256 | 3.11176 | 874637 | 0.72368 | 3.11176 | 7487.08 | 0.00636
3.0007 | 47812.63672 | 0.41491 | 3.11507 | 847140.8 | 0.70093 | 3.11507 | 16987.59 | 0.01443
3.00377 | 49886.29688 | 0.4329 | 3.11838 | 819213.6 | 0.67782 | 3.11838 | 13839.58 | 0.01175
3.00685 | 50426.07031 | 0.43758 | 3.1217 | 775472.5 | 0.64163 | 3.1217 | 14707.41 | 0.01249
3.00993 | 52928.75781 | 0.4593 | 3.12502 | 750164.3 | 0.62069 | 3.12502 | 10845.1 | 0.00921
3.01301 | 53865.42188 | 0.46743 | 3.12836 | 744559.4 | 0.61605 | 3.12836 | 13206.11 | 0.01121
3.01611 | 56036.21094 | 0.48627 | 3.1317 | 704380.7 | 0.58281 | 3.1317 | 12227.95 | 0.01038
3.01921 | 57476.76172 | 0.49877 | 3.13505 | 655270.1 | 0.54217 | 3.13505 | 20431.13 | 0.01735
3.02232 | 58957.08203 | 0.51161 | 3.1384 | 623888.9 | 0.51621 | 3.1384 | 10243.85 | 0.0087
3.02543 | 60388.62109 | 0.52404 | 3.14177 | 597047.2 | 0.494 | 3.14177 | 12054.99 | 0.01024
3.02855 | 63186.42578 | 0.54832 | 3.14514 | 583572.1 | 0.48285 | 3.14514 | 12822.26 | 0.01089
3.03168 | 63636.86719 | 0.55222 | 3.14852 | 558498.5 | 0.4621 | 3.14852 | 15402.39 | 0.01308
3.03482 | 65469.34375 | 0.56813 | 3.1519 | 526691.4 | 0.43579 | 3.1519 | 15772.73 | 0.01339
3.03796 | 67481.82031 | 0.58559 | 3.1553 | 484738.3 | 0.40107 | 3.1553 | 14446.31 | 0.01227
3.04111 | 69033.17969 | 0.59905 | 3.1587 | 461473.7 | 0.38182 | 3.1587 | 24545.38 | 0.02084
3.04426 | 70949.08594 | 0.61568 | 3.16211 | 447834.4 | 0.37054 | 3.16211 | 15288.78 | 0.01298
3.04742 | 71941.8125 | 0.62429 | 3.16552 | 414486.6 | 0.34295 | 3.16552 | 14981.48 | 0.01272
3.05059 | 74397.74219 | 0.64561 | 3.16895 | 395877.7 | 0.32755 | 3.16895 | 14063.07 | 0.01194
3.05377 | 75027.375 | 0.65107 | 3.17238 | 359449.1 | 0.29741 | 3.17238 | 12747.56 | 0.01083
3.05695 | 77179.0625 | 0.66974 | 3.17582 | 339926 | 0.28126 | 3.17582 | 18437.49 | 0.01566
3.06014 | 78454.17969 | 0.68081 | 3.17927 | 317494.4 | 0.2627 | 3.17927 | 20753.99 | 0.01762
3.06333 | 80715.60156 | 0.70043 | 3.18272 | 299111 | 0.24749 | 3.18272 | 17978.23 | 0.01527
3.06654 | 82202.78906 | 0.71334 | 3.18618 | 275865.5 | 0.22825 | 3.18618 | 20110.83 | 0.01708
3.06975 | 84873.54688 | 0.73651 | 3.18965 | 267386.4 | 0.22124 | 3.18965 | 22565.54 | 0.01916
3.07296 | 87156 | 0.75632 | 3.19313 | 238604 | 0.19742 | 3.19313 | 18557.21 | 0.01576
3.07619 | 90401.96875 | 0.78449 | 3.19662 | 227931.4 | 0.18859 | 3.19662 | 14789.7 | 0.01256
3.07942 | 91590.61719 | 0.7948 | 3.20011 | 199374.4 | 0.16496 | 3.20011 | 12846.69 | 0.01091
3.08266 | 94512.77344 | 0.82016 | 3.20362 | 190456.3 | 0.15758 | 3.20362 | 21848.18 | 0.01855
3.0859 | 97541.35156 | 0.84644 | 3.20713 | 174677.6 | 0.14453 | 3.20713 | 18607.18 | 0.0158
3.08916 | 98797.51563 | 0.85734 | 3.21065 | 169914.5 | 0.14059 | 3.21065 | 16726.19 | 0.0142
3.09242 | 100469.4 | 0.87185 | 3.21417 | 153433.9 | 0.12695 | 3.21417 | 21175.43 | 0.01798
3.09568 | 102101.2 | 0.88601 | 3.21771 | 135906.5 | 0.11245 | 3.21771 | 10362.26 | 0.0088
3.09896 | 103765.6 | 0.90045 | 3.22125 | 128496.8 | 0.10632 | 3.22125 | 16377.34 | 0.01391
3.10224 | 104539 | 0.90716 | 3.2248 | 118423.8 | 0.09798 | 3.2248 | 15291.13 | 0.01299
3.10553 | 106356.9 | 0.92294 | 3.22836 | 110050.1 | 0.09106 | 3.22836 | 20257.76 | 0.0172
3.10882 | 107321.1 | 0.93131 | 3.23193 | 101166.8 | 0.08371 | 3.23193 | 16660.44 | 0.01415
3.11213 | 108878.7 | 0.94482 | 3.2355 | 88107.53 | 0.0729 | 3.2355 | 17474.57 | 0.01484
3.11544 | 110854.3 | 0.96197 | 3.23908 | 83179.3 | 0.06882 | 3.23908 | 20729.21 | 0.0176
3.11875 | 111477.7 | 0.96738 | 3.24267 | 79569.01 | 0.06584 | 3.24267 | 21062.82 | 0.01789
3.12208 | 112459.3 | 0.97589 | 3.24627 | 66727.27 | 0.05521 | 3.24627 | 24459.93 | 0.02077
3.12541 | 113410.9375 | 0.98415 | 3.24988 | 58820.36 | 0.04867 | 3.24988 | 24846.03 | 0.0211
3.12875 | 114140.1 | 0.99048 | 3.2535 | 65187.11 | 0.05394 | 3.2535 | 20271.07 | 0.01721
3.1321 | 115171.9 | 0.99943 | 3.25712 | 54841.87 | 0.04538 | 3.25712 | 17096.19 | 0.01452
3.13545 | 115237.2 | 1 | 3.26076 | 51954.33 | 0.04299 | 3.26076 | 22460.01 | 0.01907
3.13882 | 115057.3 | 0.99844 | 3.2644 | 48179.83 | 0.03986 | 3.2644 | 19371.07 | 0.01645
3.14218 | 114915.5 | 0.99721 | 3.26805 | 50986.26 | 0.04219 | 3.26805 | 23019.47 | 0.01955
3.14556 | 114699.3 | 0.99533 | 3.27171 | 45921.63 | 0.038 | 3.27171 | 19055.56 | 0.01618
3.14895 | 113068.2 | 0.98118 | 3.27537 | 37045.75 | 0.03065 | 3.27537 | 18980.69 | 0.01612
3.15234 | 112042.0625 | 0.97227 | 3.27905 | 41005.56 | 0.03393 | 3.27905 | 21029.34 | 0.01786
3.15574 | 109938.7 | 0.95402 | 3.28273 | 38132.23 | 0.03155 | 3.28273 | 29377.55 | 0.02495
3.15915 | 107944.8 | 0.93672 | 3.28643 | 37462.23 | 0.031 | 3.28643 | 24233.3 | 0.02058
3.16256 | 105185.5 | 0.91277 | 3.29013 | 33112.62 | 0.0274 | 3.29013 | 33976.49 | 0.02885
3.16598 | 103444.2 | 0.89766 | 3.29384 | 28349.78 | 0.02346 | 3.29384 | 28904.64 | 0.02455
3.16941 | 100719.8 | 0.87402 | 3.29756 | 27857.48 | 0.02305 | 3.29756 | 30914.89 | 0.02625
3.17285 | 97842.75 | 0.84905 | 3.30128 | 29260.77 | 0.02421 | 3.30128 | 27801.88 | 0.02361
3.1763 | 94849.1875 | 0.82308 | 3.30502 | 28407.09 | 0.0235 | 3.30502 | 36513.27 | 0.03101
3.17975 | 91380.29688 | 0.79298 | 3.30877 | 27852.68 | 0.02305 | 3.30877 | 40042.58 | 0.03401
3.18321 | 87017.29688 | 0.75511 | 3.31252 | 31550.32 | 0.0261 | 3.31252 | 43191.98 | 0.03668
3.18668 | 82554.64063 | 0.71639 | 3.31628 | 20371.11 | 0.01686 | 3.31628 | 44737.05 | 0.03799
3.19016 | 78901.49219 | 0.68469 | 3.32005 | 32448.33 | 0.02685 | 3.32005 | 46926.78 | 0.03985
3.19365 | 74388.29688 | 0.64552 | 3.32383 | 31822.22 | 0.02633 | 3.32383 | 43696.01 | 0.03711
3.19714 | 70659.73438 | 0.61317 | 3.32762 | 31506.71 | 0.02607 | 3.32762 | 45830.18 | 0.03892
3.20064 | 66136.9375 | 0.57392 | 3.33142 | 31088.16 | 0.02572 | 3.33142 | 52346.67 | 0.04445
3.20415 | 62069.52734 | 0.53862 | 3.33523 | 32228.09 | 0.02667 | 3.33523 | 58557.09 | 0.04973
3.20766 | 57765.64844 | 0.50128 | 3.33904 | 34667.88 | 0.02868 | 3.33904 | 53166.08 | 0.04515
3.21119 | 54734.44531 | 0.47497 | 3.34287 | 46103.49 | 0.03815 | 3.34287 | 59877.96 | 0.05085
3.21472 | 51446.91406 | 0.44644 | 3.3467 | 36375.91 | 0.0301 | 3.3467 | 66483.9 | 0.05646
3.21826 | 47239.60156 | 0.40993 | 3.35054 | 42254.89 | 0.03496 | 3.35054 | 73219.09 | 0.06218
3.22181 | 43746.05859 | 0.37962 | 3.3544 | 39145.58 | 0.03239 | 3.3544 | 73527.91 | 0.06244
3.22537 | 40539.75 | 0.35179 | 3.35826 | 40466.55 | 0.03348 | 3.35826 | 79875.62 | 0.06783
3.22893 | 37139.47656 | 0.32229 | 3.36213 | 46276.34 | 0.03829 | 3.36213 | 86921.98 | 0.07382
3.23251 | 34254.37109 | 0.29725 | 3.36601 | 51861.85 | 0.04291 | 3.36601 | 91588.61 | 0.07778
3.23609 | 32045.30273 | 0.27808 | 3.3699 | 50047.23 | 0.04141 | 3.3699 | 94642.66 | 0.08037
3.23968 | 29005.9707 | 0.25171 | 3.3738 | 47345.03 | 0.03917 | 3.3738 | 103209.8 | 0.08765
3.24328 | 26219.93359 | 0.22753 | 3.3777 | 54178.88 | 0.04483 | 3.3777 | 104862.8 | 0.08905
3.24688 | 24111.10742 | 0.20923 | 3.38162 | 62545.32 | 0.05175 | 3.38162 | 105796.5 | 0.08984
3.2505 | 21594.14258 | 0.18739 | 3.38555 | 61588.27 | 0.05096 | 3.38555 | 114721.8 | 0.09742
3.25412 | 20449.33203 | 0.17745 | 3.38948 | 63212.56 | 0.0523 | 3.38948 | 109413.6 | 0.09292
3.25775 | 18418.94727 | 0.15984 | 3.39343 | 58669.48 | 0.04854 | 3.39343 | 112747.9 | 0.09575
3.26139 | 16951.35156 | 0.1471 | 3.39738 | 53976.93 | 0.04466 | 3.39738 | 100780.2 | 0.08559
3.26504 | 15219.6123 | 0.13207 | 3.40135 | 59922.52 | 0.04958 | 3.40135 | 92438.75 | 0.0785
3.2687 | 13783.28418 | 0.11961 | 3.40532 | 62299.9 | 0.05155 | 3.40532 | 71474.33 | 0.0607
3.27236 | 12844.33008 | 0.11146 | 3.40931 | 50708.14 | 0.04196 | 3.40931 | 70241.93 | 0.05965
3.27603 | 12006.70801 | 0.10419 | 3.4133 | 44221.79 | 0.03659 | 3.4133 | 56326.21 | 0.04783
3.27972 | 10769.81641 | 0.09346 | 3.4173 | 38584.63 | 0.03193 | 3.4173 | 51576.38 | 0.0438
3.28341 | 9283.26465 | 0.08056 | 3.42131 | 34777.67 | 0.02878 | 3.42131 | 44130.42 | 0.03748
3.28711 | 9038.29883 | 0.07843 | 3.42534 | 31418.83 | 0.026 | 3.42534 | 45601.13 | 0.03873
3.29081 | 8309.81836 | 0.07211 | 3.42937 | 27119.76 | 0.02244 | 3.42937 | 36976.28 | 0.0314
3.29453 | 8080.23975 | 0.07012 | 3.43341 | 25710.29 | 0.02127 | 3.43341 | 33570.86 | 0.02851
3.29826 | 6863.42676 | 0.05956 | 3.43746 | 23528.66 | 0.01947 | 3.43746 | 30172.85 | 0.02562
3.30199 | 6884.08008 | 0.05974 | 3.44152 | 20721.53 | 0.01715 | 3.44152 | 29430.72 | 0.02499
3.30573 | 5912.56543 | 0.05131 | 3.44559 | 23679.94 | 0.01959 | 3.44559 | 27721.49 | 0.02354
3.30948 | 5834.15088 | 0.05063 | 3.44967 | 20107.05 | 0.01664 | 3.44967 | 27052.68 | 0.02297
3.31324 | 5298.75977 | 0.04598 | 3.45377 | 17011.29 | 0.01408 | 3.45377 | 27158.2 | 0.02306
3.31701 | 5062.72314 | 0.04393 | 3.45787 | 16987.83 | 0.01406 | 3.45787 | 22600.33 | 0.01919
3.32079 | 5212.59814 | 0.04523 | 3.46198 | 16554.99 | 0.0137 | 3.46198 | 18164.78 | 0.01543
3.32458 | 5180.07129 | 0.04495 | 3.4661 | 14299.89 | 0.01183 | 3.4661 | 22919.34 | 0.01946
3.32837 | 4740.54932 | 0.04114 | 3.47023 | 13648.73 | 0.01129 | 3.47023 | 20881.98 | 0.01773
3.33218 | 5032.92822 | 0.04367 | 3.47437 | 12102.41 | 0.01001 | 3.47437 | 15164.92 | 0.01288
3.33599 | 4274.97705 | 0.0371 | 3.47852 | 17103.45 | 0.01415 | 3.47852 | 12383.15 | 0.01052
3.33981 | 4434.03467 | 0.03848 | 3.48269 | 7331.25 | 0.00607 | 3.48269 | 14091.05 | 0.01197
3.34364 | 4631.89014 | 0.04019 | 3.48686 | 14723.93 | 0.01218 | 3.48686 | 16227.81 | 0.01378
3.34748 | 4833.00684 | 0.04194 | 3.49104 | 15758.37 | 0.01304 | 3.49104 | 17690.37 | 0.01502
3.35133 | 4545.12256 | 0.03944 | 3.49523 | 6592.013 | 0.00545 | 3.49523 | 11459.63 | 0.00973
3.35519 | 4574.17529 | 0.03969 | 3.49944 | 8883.77 | 0.00735 | 3.49944 | 9107.558 | 0.00773
3.35906 | 5241.16357 | 0.04548 | 3.50365 | 12102.92 | 0.01001 | 3.50365 | 16103.41 | 0.01368
3.36294 | 5445.36377 | 0.04725 | 3.50787 | 10483.63 | 0.00867 | 3.50787 | 13197.63 | 0.01121
3.36682 | 4953.40381 | 0.04298 | 3.51211 | 16388.58 | 0.01356 | 3.51211 | 17730.54 | 0.01506
3.37072 | 5396.95361 | 0.04683 | 3.51635 | 10921.99 | 0.00904 | 3.51635 | 16454.22 | 0.01397
3.37462 | 5221.12451 | 0.04531 | 3.52061 | 14776.12 | 0.01223 | 3.52061 | 9938.433 | 0.00844
3.37854 | 5185.28125 | 0.045 | 3.52487 | 11834.86 | 0.00979 | 3.52487 | 11577.28 | 0.00983
3.38246 | 5411.43408 | 0.04696 | 3.52915 | 8066.216 | 0.00667 | 3.52915 | 11818.05 | 0.01004
3.3864 | 4387.44971 | 0.03807 | 3.53344 | 10696.62 | 0.00885 | 3.53344 | 9001.851 | 0.00764
3.39034 | 4848.54492 | 0.04207 | 3.53774 | 7007.001 | 0.0058 | 3.53774 | 12536.38 | 0.01065
3.39429 | 4590.52246 | 0.03984 | 3.54205 | 8939.968 | 0.0074 | 3.54205 | 11658.96 | 0.0099
3.39825 | 3833.61328 | 0.03327 | 3.54637 | 5473.677 | 0.00453 | 3.54637 | 6846.273 | 0.00581
3.40222 | 3409.86621 | 0.02959 | 3.5507 | 6158.428 | 0.0051 | 3.5507 | 9527.608 | 0.00809
3.4062 | 3047.74072 | 0.02645 | 3.55504 | 6346.203 | 0.00525 | 3.55504 | 11244.4 | 0.00955
3.41019 | 2409.26489 | 0.02091 | 3.55939 | 8848.219 | 0.00732 | 3.55939 | 8883.275 | 0.00754
3.41419 | 2624.1543 | 0.02277 | 3.56375 | 3417.157 | 0.00283 | 3.56375 | 9655.364 | 0.0082
3.4182 | 1892.41418 | 0.01642 | 3.56813 | 4582.456 | 0.00379 | 3.56813 | 5952.662 | 0.00506
3.42222 | 2602.00171 | 0.02258 | 3.57251 | 12677.89 | 0.01049 | 3.57251 | 8646.397 | 0.00734
3.42625 | 1858.86743 | 0.01613 | 3.57691 | 4047.027 | 0.00335 | 3.57691 | 6297.159 | 0.00535
3.43029 | 1649.52039 | 0.01431 | 3.58132 | 4481.891 | 0.00371 | 3.58132 | 9592.1 | 0.00815
3.43434 | 1534.86304 | 0.01332 | 3.58574 | 6827.991 | 0.00565 | 3.58574 | 10216.22 | 0.00868
3.43839 | 1395.20825 | 0.01211 | 3.59017 | 3775.537 | 0.00312 | 3.59017 | 7939.351 | 0.00674
3.44246 | 1316.22034 | 0.01142 | 3.59461 | 7678.847 | 0.00635 | 3.59461 | 8586.109 | 0.00729
3.44654 | 1602.72449 | 0.01391 | 3.59906 | 7909.487 | 0.00654 | 3.59906 | 11780.52 | 0.01
3.45063 | 630.01215 | 0.00547 | 3.60352 | 4779.536 | 0.00395 | 3.60352 | 9343.686 | 0.00793
3.45472 | 1203.57043 | 0.01044 | 3.608 | 2012.706 | 0.00167 | 3.608 | 15036.39 | 0.01277
3.45883 | 1036.16931 | 0.00899 | 3.61248 | 6246.063 | 0.00517 | 3.61248 | 9402.327 | 0.00798
3.46295 | 829.4314 | 0.0072 | 3.61698 | 9546.794 | 0.0079 | 3.61698 | 12770.89 | 0.01085
3.46708 | 573.1792 | 0.00497 | 3.62149 | 13595.58 | 0.01125 | 3.62149 | 12388.35 | 0.01052
3.47122 | 512.78815 | 0.00445 | 3.62601 | 9622.156 | 0.00796 | 3.62601 | 9916.617 | 0.00842
3.47536 | 762.58459 | 0.00662 | 3.63054 | 13119.59 | 0.01086 | 3.63054 | 17516.56 | 0.01488
3.47952 | 413.27515 | 0.00359 | 3.63509 | -2293.416 | -0.0019 | 3.63509 | 2735.97 | 0.00232
3.48369 | 1016.58588 | 0.00882 | 3.63964 | 5612.692 | 0.00464 | 3.63964 | 16773.53 | 0.01424
3.48787 | 526.65381 | 0.00457 | 3.64421 | 7367.106 | 0.0061 | 3.64421 | 13636.65 | 0.01158
3.49206 | 791.00018 | 0.00686 | 3.64879 | 8204.673 | 0.00679 | 3.64879 | 12011.91 | 0.0102
3.49626 | 227.92493 | 0.00198 | 3.65338 | 4421.4 | 0.00366 | 3.65338 | 8846.824 | 0.00751
3.50047 | 375.91989 | 0.00326 | 3.65799 | 9063.44 | 0.0075 | 3.65799 | 12978.3 | 0.01102
3.50469 | 1146.77454 | 0.00995 | 3.6626 | 1662.709 | 0.00138 | 3.6626 | 5940.458 | 0.00504
3.50892 | 376.78464 | 0.00327 | 3.66723 | 3364.613 | 0.00278 | 3.66723 | 9965.792 | 0.00846
3.51316 | 821.57019 | 0.00713 | 3.67187 | 5738.208 | 0.00475 | 3.67187 | 10278.35 | 0.00873
3.51741 | 615.84387 | 0.00534 | 3.67652 | 7132.272 | 0.0059 | 3.67652 | 9238.661 | 0.00785
3.52167 | 579.99921 | 0.00503 | 3.68118 | 7940.177 | 0.00657 | 3.68118 | 10419.3 | 0.00885
3.52595 | 839.47772 | 0.00728 | 3.68585 | 9387.57 | 0.00777 | 3.68585 | 6467.596 | 0.00549
3.53023 | 341.56104 | 0.00296 | 3.69054 | 6112.566 | 0.00506 | 3.69054 | 11533.21 | 0.00979
3.53452 | 348.74118 | 0.00303 | 3.69524 | 6248.989 | 0.00517 | 3.69524 | 3804.511 | 0.00323
3.53883 | 276.92975 | 0.0024 | 3.69995 | 3789.219 | 0.00314 | 3.69995 | 10016.91 | 0.00851
3.54314 | 807.09991 | 0.007 | 3.70468 | 7565.956 | 0.00626 | 3.70468 | 13064.06 | 0.01109
3.54747 | 379.74484 | 0.0033 | 3.70941 | 624.2791 | 0.00051653 | 3.70941 | 10795.06 | 0.00917
3.55181 | 297.62424 | 0.00258 | 3.71416 | 7458.01 | 0.00617 | 3.71416 | 6727.306 | 0.00571
3.55616 | 464.71722 | 0.00403 | 3.71892 | 4284.01 | 0.00354 | 3.71892 | 11026.7 | 0.00936
3.56051 | 547.00922 | 0.00475 | 3.7237 | 7707.429 | 0.00638 | 3.7237 | 10974.32 | 0.00932
3.56488 | 303.98605 | 0.00264 | 3.72848 | 8844.784 | 0.00732 | 3.72848 | 11256.21 | 0.00956
3.56927 | 472.00522 | 0.0041 | 3.73328 | 5696.859 | 0.00471 | 3.73328 | 11436.25 | 0.00971