## Sheet1
Rod1 |  | Rod2 |  | Rod3 |  | Rod4
Pixel on map (start,end) | (46,35;49,81) | Pixel on map (start,end) | (108,33;111,77) | Pixel on map (start,end) | (24,95;26,137) | Pixel on map (start,end) | (88,91;91,135)
Distance(microns) | Centroid energy (eV) | Distance(microns) | Centroid energy (eV) | Distance(microns) | Centroid energy (eV) | Distance(microns) | Centroid energy (eV)
0 | 3.09791 | 0 | 3.10588 | 0 | 3.09663 | 0 | 3.10605
0.04252 | 3.09796 | 0.04271 | 3.10586 | 0.04263 | 3.0987 | 0.04253 | 3.10635
0.08503 | 3.09918 | 0.08543 | 3.10547 | 0.08526 | 3.10121 | 0.08505 | 3.10639
0.12755 | 3.10171 | 0.12814 | 3.10346 | 0.12788 | 3.10398 | 0.12758 | 3.10489
0.17007 | 3.10399 | 0.17085 | 3.10208 | 0.17051 | 3.10601 | 0.1701 | 3.10306
0.21258 | 3.10614 | 0.21356 | 3.1002 | 0.21314 | 3.10711 | 0.21263 | 3.10082
0.2551 | 3.10793 | 0.25628 | 3.10023 | 0.25577 | 3.10699 | 0.25515 | 3.09869
0.29762 | 3.10884 | 0.29899 | 3.10323 | 0.2984 | 3.10655 | 0.29768 | 3.09655
0.34014 | 3.10977 | 0.3417 | 3.10759 | 0.34103 | 3.10531 | 0.3402 | 3.09483
0.38265 | 3.11077 | 0.38441 | 3.11009 | 0.38365 | 3.10425 | 0.38273 | 3.09496
0.42517 | 3.11159 | 0.42713 | 3.11148 | 0.42628 | 3.10322 | 0.42525 | 3.09709
0.46769 | 3.11174 | 0.46984 | 3.11248 | 0.46891 | 3.10307 | 0.46778 | 3.09934
0.5102 | 3.11128 | 0.51255 | 3.11327 | 0.51154 | 3.10331 | 0.5103 | 3.1009
0.55272 | 3.10897 | 0.55526 | 3.11395 | 0.55417 | 3.10362 | 0.55283 | 3.09886
0.59524 | 3.10539 | 0.59798 | 3.11455 | 0.5968 | 3.10351 | 0.59535 | 3.09458
0.63775 | 3.10077 | 0.64069 | 3.11541 | 0.63942 | 3.10206 | 0.63788 | 3.09183
0.68027 | 3.09759 | 0.6834 | 3.11583 | 0.68205 | 3.09953 | 0.68041 | 3.09224
0.72279 | 3.09805 | 0.72612 | 3.11634 | 0.72468 | 3.09935 | 0.72293 | 3.09674
0.76531 | 3.10088 | 0.76883 | 3.11702 | 0.76731 | 3.10222 | 0.76546 | 3.10249
0.80782 | 3.10353 | 0.81154 | 3.11767 | 0.80994 | 3.10711 | 0.80798 | 3.1087
0.85034 | 3.10543 | 0.85425 | 3.11656 | 0.85256 | 3.11224 | 0.85051 | 3.11306
0.89286 | 3.10646 | 0.89697 | 3.11325 | 0.89519 | 3.11592 | 0.89303 | 3.11663
0.93537 | 3.10904 | 0.93968 | 3.10824 |  |  | 0.93556 | 3.11723
0.97789 | 3.11125 |  |  |  |  | 0.97808 | 3.11404
1.02041 | 3.1122 |  |  |  |  | 1.02061 | 3.10667
[6 empty] | 1.06313 | 3.09902