## Sheet1
Rod1 |  | Rod2 |  | Rod3 |  | Rod4 |  | Rod5
Pixel on map (start,end) | (84,91;90,146) | Pixel on map (start,end) | (115,10;120,64) | Pixel on map (start,end) | (20,28;27,88) | Pixel on map (start,end) | (179,72;185,125) | Pixel on map (start,end) | (148,151;152,199)
Distance(microns) | Centroid energy (eV) | Distance(microns) | Centroid energy (eV) | Distance(microns) | Centroid energy (eV) | Distance(microns) | Centroid energy (eV) | Distance(microns) | Centroid energy (eV)
0 | 2.96863 | 0 | 2.9684 | 0 | 2.97977 | 0 | 2.98248 | 0 | 2.98248
0.02845 | 2.96856 | 0.02841 | 2.97355 | 0.02848 | 2.98057 | 0.02847 | 2.98413 | 0.02847 | 2.98413
0.0569 | 2.97154 | 0.05681 | 2.97904 | 0.05695 | 2.98351 | 0.05693 | 2.98623 | 0.05693 | 2.98623
0.08536 | 2.97415 | 0.08522 | 2.98233 | 0.08543 | 2.98569 | 0.0854 | 2.98892 | 0.0854 | 2.98892
0.11381 | 2.97568 | 0.11362 | 2.98529 | 0.11391 | 2.98701 | 0.11386 | 2.99157 | 0.11386 | 2.99157
0.14226 | 2.98056 | 0.14203 | 2.98854 | 0.14238 | 2.98822 | 0.14233 | 2.99315 | 0.14233 | 2.99315
0.17071 | 2.98548 | 0.17043 | 2.99045 | 0.17086 | 2.98906 | 0.17079 | 2.99538 | 0.17079 | 2.99538
0.19917 | 2.99189 | 0.19884 | 2.99254 | 0.19933 | 2.98947 | 0.19926 | 2.99837 | 0.19926 | 2.99837
0.22762 | 2.99827 | 0.22724 | 2.99508 | 0.22781 | 2.99036 | 0.22772 | 3.00079 | 0.22772 | 3.00079
0.25607 | 3.00235 | 0.25565 | 2.99681 | 0.25629 | 2.99094 | 0.25619 | 3.00371 | 0.25619 | 3.00371
0.28452 | 3.0046 | 0.28406 | 2.99839 | 0.28476 | 2.99161 | 0.28465 | 3.00676 | 0.28465 | 3.00676
0.31298 | 3.00528 | 0.31246 | 2.99931 | 0.31324 | 2.99323 | 0.31312 | 3.00958 | 0.31312 | 3.00958
0.34143 | 3.00446 | 0.34087 | 3.00018 | 0.34172 | 2.99438 | 0.34158 | 3.01285 | 0.34158 | 3.01285
0.36988 | 3.00292 | 0.36927 | 3.00027 | 0.37019 | 2.9952 | 0.37005 | 3.01603 | 0.37005 | 3.01603
0.39833 | 3.00057 | 0.39768 | 3.00054 | 0.39867 | 2.9954 | 0.39851 | 3.01969 | 0.39851 | 3.01969
0.42679 | 2.99894 | 0.42608 | 3.00074 | 0.42715 | 2.99523 | 0.42698 | 3.02306 | 0.42698 | 3.02306
0.45524 | 2.99926 | 0.45449 | 3.00102 | 0.45562 | 2.99413 | 0.45544 | 3.02692 | 0.45544 | 3.02692
0.48369 | 3.00008 | 0.48289 | 3.00088 | 0.4841 | 2.99313 | 0.48391 | 3.03037 | 0.48391 | 3.03037
0.51214 | 3.00211 | 0.5113 | 3.00039 | 0.51257 | 2.99142 | 0.51237 | 3.03355 | 0.51237 | 3.03355
0.54059 | 3.00486 | 0.53971 | 2.99892 | 0.54105 | 2.99075 | 0.54084 | 3.03616 | 0.54084 | 3.03616
0.56905 | 3.00793 | 0.56811 | 2.99703 | 0.56953 | 2.99053 | 0.5693 | 3.03745 | 0.5693 | 3.03745
0.5975 | 3.01082 | 0.59652 | 2.9946 | 0.598 | 2.99128 | 0.59777 | 3.03646 | 0.59777 | 3.03646
0.62595 | 3.01317 | 0.62492 | 2.99213 | 0.62648 | 2.99309 | 0.62623 | 3.03456 | 0.62623 | 3.03456
0.6544 | 3.0151 | 0.65333 | 2.99134 | 0.65496 | 2.99509 | 0.6547 | 3.03106 | 0.6547 | 3.03106
0.68286 | 3.01646 | 0.68173 | 2.99491 | 0.68343 | 2.99842 | 0.68317 | 3.02855 | 0.68317 | 3.02855
0.71131 | 3.01749 | 0.71014 | 3.0008 | 0.71191 | 3.00191 | 0.71163 | 3.02715 | 0.71163 | 3.02715
0.73976 | 3.01826 | 0.73854 | 3.00737 | 0.74039 | 3.00499 | 0.7401 | 3.02753 | 0.7401 | 3.02753
0.76821 | 3.02027 | 0.76695 | 3.01405 | 0.76886 | 3.0074 | 0.76856 | 3.02848 | 0.76856 | 3.02848
0.79667 | 3.02316 | 0.79535 | 3.01916 | 0.79734 | 3.00938 | 0.79703 | 3.0295 | 0.79703 | 3.0295
0.82512 | 3.0262 | 0.82376 | 3.0219 | 0.82582 | 3.01024 | 0.82549 | 3.03051 | 0.82549 | 3.03051
0.85357 | 3.03088 | 0.85217 | 3.02352 | 0.85429 | 3.01205 | 0.85396 | 3.0307 | 0.85396 | 3.0307
0.88202 | 3.0345 | 0.88057 | 3.02438 | 0.88277 | 3.01362 | 0.88242 | 3.03128 | 0.88242 | 3.03128
0.91048 | 3.03771 | 0.90898 | 3.02447 | 0.91124 | 3.015 | 0.91089 | 3.03171 | 0.91089 | 3.03171
0.93893 | 3.03906 | 0.93738 | 3.0233 | 0.93972 | 3.0168 | 0.93935 | 3.03166 | 0.93935 | 3.03166
0.96738 | 3.03939 | 0.96579 | 3.02348 | 0.9682 | 3.0182 | 0.96782 | 3.03125 | 0.96782 | 3.03125
0.99583 | 3.03856 | 0.99419 | 3.02032 | 0.99667 | 3.02034 | 0.99628 | 3.02633 | 0.99628 | 3.02633
1.02428 | 3.03654 | 1.0226 | 3.01691 | 1.02515 | 3.02176 |  |  | 1.02177 | 3.00434
1.05274 | 3.03215 |  |  | 1.05363 | 3.02326 |  |  | 1.05016 | 3.00778
1.08119 | 3.02701 |  |  | 1.0821 | 3.02465 |  |  | 1.07854 | 3.01099