## Sheet1
|  | Strained |  |  |  | Relaxed
|  | Energy(eV) |  |  |  | Energy(eV)
InN content at.% | b=1.32 | b=1.60 | b=1.04 | InN content at.% | b=3.07 | b=2.871 | b=2.67 | Temperature(°C) | InN content(%)EDX | Error | Energy Emission CL (eV) | Error
0 | 3.51 | 3.51 | 3.51 | 0 | 3.51 | 3.51 | 3.51 | 700deg | 10.3 | 1.4 | 3.02 | 0.03
0.005 | 3.48938 | 3.48799 | 3.49078 | 0.005 | 3.48068 | 3.48167 | 3.48267 | 650deg | 18.6 | 2 | 2.61 | 0.05
0.01 | 3.46883 | 3.46606 | 3.4716 | 0.01 | 3.45151 | 3.45348 | 3.45547
0.015 | 3.44835 | 3.44421 | 3.45248 | 0.015 | 3.42249 | 3.42543 | 3.4284
0.02 | 3.42793 | 3.42244 | 3.43342 | 0.02 | 3.39363 | 3.39753 | 3.40147
0.025 | 3.40757 | 3.40075 | 3.4144 | 0.025 | 3.36492 | 3.36977 | 3.37467
0.03 | 3.38729 | 3.37914 | 3.39544 | 0.03 | 3.33636 | 3.34215 | 3.348
0.035 | 3.36707 | 3.35761 | 3.37652 | 0.035 | 3.30796 | 3.31468 | 3.32147
0.04 | 3.34691 | 3.33616 | 3.35766 | 0.04 | 3.27971 | 3.28735 | 3.29507
0.045 | 3.32682 | 3.31479 | 3.33886 | 0.045 | 3.25162 | 3.26017 | 3.26881
0.05 | 3.3068 | 3.2935 | 3.3201 | 0.05 | 3.22368 | 3.23313 | 3.24268
0.055 | 3.28684 | 3.27229 | 3.3014 | 0.055 | 3.19589 | 3.20623 | 3.21668
0.06 | 3.26695 | 3.25116 | 3.28274 | 0.06 | 3.16825 | 3.17948 | 3.19081
0.065 | 3.24713 | 3.23011 | 3.26414 | 0.065 | 3.14077 | 3.15286 | 3.16508
0.07 | 3.22737 | 3.20914 | 3.2456 | 0.07 | 3.11344 | 3.1264 | 3.13948
0.075 | 3.20768 | 3.18825 | 3.2271 | 0.075 | 3.08627 | 3.10007 | 3.11402
0.08 | 3.18805 | 3.16744 | 3.20866 | 0.08 | 3.05925 | 3.07389 | 3.08869
0.085 | 3.16849 | 3.14671 | 3.19026 | 0.085 | 3.03238 | 3.04786 | 3.06349
0.09 | 3.14899 | 3.12606 | 3.17192 | 0.09 | 3.00567 | 3.02197 | 3.03843
0.095 | 3.12956 | 3.10549 | 3.15364 | 0.095 | 2.97911 | 2.99622 | 3.0135
0.1 | 3.1102 | 3.085 | 3.1354 | 0.1 | 2.9527 | 2.97061 | 2.9887
0.105 | 3.0909 | 3.06459 | 3.11722 | 0.105 | 2.92645 | 2.94515 | 2.96404
0.11 | 3.07167 | 3.04426 | 3.09908 | 0.11 | 2.90035 | 2.91983 | 2.93951
0.115 | 3.05251 | 3.02401 | 3.081 | 0.115 | 2.8744 | 2.89465 | 2.91511
0.12 | 3.03341 | 3.00384 | 3.06298 | 0.12 | 2.84861 | 2.86962 | 2.89085
0.125 | 3.01437 | 2.98375 | 3.045 | 0.125 | 2.82297 | 2.84473 | 2.86672
0.13 | 2.99541 | 2.96374 | 3.02708 | 0.13 | 2.79748 | 2.81999 | 2.84272
0.135 | 2.97651 | 2.94381 | 3.0092 | 0.135 | 2.77215 | 2.79539 | 2.81886
0.14 | 2.95767 | 2.92396 | 2.99138 | 0.14 | 2.74697 | 2.77093 | 2.79513
0.145 | 2.9389 | 2.90419 | 2.97362 | 0.145 | 2.72195 | 2.74662 | 2.77154
0.15 | 2.9202 | 2.8845 | 2.9559 | 0.15 | 2.69707 | 2.72245 | 2.74807
0.155 | 2.90156 | 2.86489 | 2.93824 | 0.155 | 2.67236 | 2.69842 | 2.72475
0.16 | 2.88299 | 2.84536 | 2.92062 | 0.16 | 2.64779 | 2.67454 | 2.70155
0.165 | 2.86449 | 2.82591 | 2.90306 | 0.165 | 2.62338 | 2.6508 | 2.67849
0.17 | 2.84605 | 2.80654 | 2.88556 | 0.17 | 2.59912 | 2.6272 | 2.65556
0.175 | 2.82767 | 2.78725 | 2.8681 | 0.175 | 2.57502 | 2.60375 | 2.63277
0.18 | 2.80937 | 2.76804 | 2.8507 | 0.18 | 2.55107 | 2.58044 | 2.61011
0.185 | 2.79113 | 2.74891 | 2.83334 | 0.185 | 2.52727 | 2.55727 | 2.58758
0.19 | 2.77295 | 2.72986 | 2.81604 | 0.19 | 2.50363 | 2.53425 | 2.56519
0.195 | 2.75484 | 2.71089 | 2.7988 | 0.195 | 2.48014 | 2.51137 | 2.54293
0.2 | 2.7368 | 2.692 | 2.7816 | 0.2 | 2.4568 | 2.48864 | 2.5208
0.205 | 2.71882 | 2.67319 | 2.76446 | 0.205 | 2.43362 | 2.46605 | 2.49881
0.21 | 2.70091 | 2.65446 | 2.74736 | 0.21 | 2.41059 | 2.4436 | 2.47695
0.215 | 2.68307 | 2.63581 | 2.73032 | 0.215 | 2.38771 | 2.4213 | 2.45522
0.22 | 2.66529 | 2.61724 | 2.71334 | 0.22 | 2.36499 | 2.39914 | 2.43363
0.225 | 2.64757 | 2.59875 | 2.6964 | 0.225 | 2.34242 | 2.37712 | 2.41217
0.23 | 2.62993 | 2.58034 | 2.67952 | 0.23 | 2.32 | 2.35525 | 2.39084
0.235 | 2.61235 | 2.56201 | 2.66268 | 0.235 | 2.29774 | 2.33352 | 2.36965
0.24 | 2.59483 | 2.54376 | 2.6459 | 0.24 | 2.27563 | 2.31193 | 2.34859
0.245 | 2.57738 | 2.52559 | 2.62918 | 0.245 | 2.25368 | 2.29049 | 2.32767
0.25 | 2.56 | 2.5075 | 2.6125 | 0.25 | 2.23187 | 2.26919 | 2.30687
0.255 | 2.54268 | 2.48949 | 2.59588 | 0.255 | 2.21023 | 2.24803 | 2.28622
0.26 | 2.52543 | 2.47156 | 2.5793 | 0.26 | 2.18873 | 2.22702 | 2.26569
0.265 | 2.50825 | 2.45371 | 2.56278 | 0.265 | 2.16739 | 2.20615 | 2.2453
0.27 | 2.49113 | 2.43594 | 2.54632 | 0.27 | 2.1462 | 2.18543 | 2.22504
0.275 | 2.47407 | 2.41825 | 2.5299 | 0.275 | 2.12517 | 2.16484 | 2.20492
0.28 | 2.45709 | 2.40064 | 2.51354 | 0.28 | 2.10429 | 2.14441 | 2.18493
0.285 | 2.44017 | 2.38311 | 2.49722 | 0.285 | 2.08356 | 2.12411 | 2.16507
0.29 | 2.42331 | 2.36566 | 2.48096 | 0.29 | 2.06299 | 2.10396 | 2.14535
0.295 | 2.40652 | 2.34829 | 2.46476 | 0.295 | 2.04257 | 2.08395 | 2.12576
0.3 | 2.3898 | 2.331 | 2.4486 | 0.3 | 2.0223 | 2.06409 | 2.1063
0.305 | 2.37314 | 2.31379 | 2.4325 | 0.305 | 2.00219 | 2.04437 | 2.08698