## Sheet1
Temperature (°C) | Etch rate (nm.min-1) | nanorod diameter (nm) | Absolute error on nanorod diameter (nm) | Sidewall angle (°) | Absolute error on sidewall angle (°)
75 | 340 | 435 | 10 | 10 | 0.2
100 | 340 | 375 | 10 | 0.4 | 0.2
125 | 375 | 320 | 10 | 0 | 0.2
150 | 380 | 315 | 10 | 0 | 0.2
175 | 380 | 310 | 10 | -0.2 | 0.2