## Sheet1
Figure S2. Raman spectra of GO and titania prepared by disolving, drying and calcining
Ti16O16(OEt)32 clusters together with GO

Raman Shift [cm-1]	Graphene Oxide - Raman Intensity		Raman Shift [cm-1]	Titania from (Ti16O16(OEt)32) and GO - Raman Intensity
52.645	443.34		52.645	622.65
57.461	443.89		57.461	623.37
62.273	445.15		62.273	626.45
67.083	447.81		67.083	633.56
71.891	451.52		71.891	643.72
76.696	454.25		76.696	654.23
81.498	456.73		81.498	662.26
86.298	457.18		86.298	668
91.095	457.78		91.095	672.89
95.89	458.32		95.89	679.47
100.68	458.48		100.68	688.15
105.47	458.85		105.47	697.01
110.26	458.7		110.26	710.63
115.04	458.99		115.04	726.67
119.82	458.91		119.82	752.45
124.6	458.77		124.6	797.34
129.38	458.8		129.38	880.59
134.16	458.07		134.16	1044.2
138.93	458.41		138.93	1294.5
143.7	458.6		143.7	1507
148.46	457.67		148.46	1557.6
153.23	458.25		153.23	1397.9
157.99	457.85		157.99	1142.7
162.75	457.81		162.75	945.34
167.5	458.31		167.5	837.73
172.26	457.63		172.26	778.37
177.01	457.83		177.01	742.54
181.76	457.49		181.76	719.45
186.5	457.13		186.5	703.93
191.25	457.72		191.25	695.65
195.99	457.22		195.99	691.49
200.73	457.81		200.73	688.2
205.46	458.62		205.46	682.77
210.2	457.36		210.2	675.13
214.93	456.97		214.93	668.73
219.65	457.04		219.65	664.6
224.38	456.98		224.38	662.27
229.1	456.78		229.1	660.68
233.82	456.84		233.82	659.34
238.54	456.94		238.54	658.81
243.26	457.11		243.26	658.98
247.97	456.76		247.97	658.98
252.68	456.61		252.68	658.57
257.39	456.46		257.39	658.05
262.1	456.8		262.1	657.71
266.8	456.6		266.8	657.55
271.5	456.47		271.5	657.49
276.2	456.63		276.2	657.92
280.89	456.09		280.89	658.6
285.59	457.59		285.59	659.43
290.28	456.49		290.28	659.88
294.97	456.44		294.97	660.29
299.65	456.4		299.65	661.07
304.34	456.14		304.34	661.55
309.02	456.61		309.02	662.31
313.7	456.22		313.7	662.99
318.37	456.35		318.37	663.61
323.04	456.13		323.04	663.76
327.72	456.32		327.72	664.22
332.38	456.09		332.38	665.17
337.05	456.23		337.05	665.34
341.71	456.44		341.71	665.12
346.37	456.66		346.37	666.19
351.03	457.04		351.03	667.33
355.69	456.64		355.69	668.81
360.34	456.2		360.34	670.86
364.99	456.37		364.99	672.65
369.64	456.4		369.64	675.36
374.29	455.45		374.29	678.56
378.93	457.53		378.93	683.63
383.57	456.51		383.57	692.24
388.21	456.56		388.21	703.67
392.85	456.43		392.85	716.87
397.48	456.83		397.48	725.3
402.11	456.34		402.11	726.86
406.74	456.6		406.74	720.82
411.37	456.51		411.37	708.64
415.99	456.23		415.99	696.7
420.62	456.48		420.62	687.23
425.23	456.18		425.23	679.59
429.85	456.06		429.85	675.03
434.47	456.24		434.47	672.43
439.08	457.01		439.08	670.64
443.69	455.83		443.69	668.41
448.29	456.08		448.29	667.28
452.9	456.87		452.9	667.41
457.5	456.35		457.5	666.9
462.1	456.09		462.1	666.36
466.7	456.05		466.7	666.89
471.29	456.44		471.29	670.71
475.88	457.01		475.88	673.56
480.47	456.29		480.47	675.48
485.06	456.05		485.06	674.79
489.65	454.72		489.65	674.06
494.23	455.29		494.23	678.05
498.81	455.35		498.81	683.62
503.39	455.05		503.39	694.08
507.96	455.09		507.96	707.68
512.54	454.84		512.54	723.44
517.11	455.24		517.11	735.41
521.68	455.02		521.68	738.45
526.24	454.33		526.24	734.85
530.81	455.15		530.81	723.13
535.37	455.14		535.37	710.11
539.93	454.62		539.93	701.46
544.48	454.92		544.48	693.7
549.04	455.19		549.04	687.41
553.59	454.6		553.59	682.89
558.14	455.14		558.14	680.28
562.68	454.62		562.68	678.74
567.23	455.11		567.23	677.97
571.77	455.08		571.77	677.01
576.31	455.18		576.31	677.01
580.85	455.3		580.85	677.5
585.38	455.04		585.38	677.97
589.91	455		589.91	678.94
594.44	455.7		594.44	680.54
598.97	455.15		598.97	682.87
603.5	455.1		603.5	686.55
608.02	455.48		608.02	691
612.54	455.81		612.54	697.62
617.06	455.73		617.06	706.65
621.58	455.57		621.58	719.52
626.09	454.62		626.09	736.26
630.6	456.73		630.6	756.88
635.11	456.27		635.11	776.44
639.61	456.38		639.61	789.8
644.12	456.28		644.12	790.67
648.62	456.04		648.62	780.05
653.12	456.51		653.12	759.89
657.62	455.74		657.62	738.25
662.11	455.57		662.11	719.67
666.6	455.92		666.6	706.47
671.09	455.63		671.09	695.97
675.58	455.27		675.58	688.16
680.07	455.8		680.07	681.56
684.55	455.23		684.55	676.56
689.03	454.76		689.03	672.4
693.51	455.32		693.51	669.1
697.98	455.2		697.98	666.59
702.46	455.01		702.46	664.71
706.93	454.84		706.93	661.93
711.4	454.53		711.4	660.52
715.87	454.92		715.87	658.99
720.33	455.16		720.33	657.47
724.79	455.2		724.79	656.46
729.25	455.43		729.25	655.04
733.71	454.37		733.71	654.32
738.16	455.79		738.16	653.73
742.62	454.79		742.62	653.37
747.07	455.22		747.07	652.83
751.51	455.08		751.51	652.08
755.96	454.66		755.96	651.87
760.4	456.62		760.4	651.6
764.84	455.42		764.84	651.33
769.28	455.47		769.28	651.26
773.72	455.15		773.72	651.33
778.15	455.6		778.15	651.63
782.59	455.61		782.59	651.68
787.02	455.06		787.02	651.82
791.44	455.58		791.44	651.87
795.87	455.15		795.87	651.97
800.29	455.43		800.29	652.1
804.71	454.9		804.71	651.3
809.13	455.3		809.13	651.32
813.54	455.46		813.54	650.8
817.96	455.26		817.96	649.94
822.37	455.76		822.37	649.74
826.78	455.18		826.78	649.38
831.18	455.15		831.18	649.29
835.59	456.08		835.59	649.32
839.99	455.33		839.99	648.9
844.39	455.24		844.39	648.33
848.79	456.42		848.79	648.1
853.18	455.71		853.18	647.78
857.58	456.06		857.58	647.94
861.97	455.51		861.97	647.43
866.36	455.65		866.36	647.1
870.74	455.14		870.74	646.98
875.13	456.83		875.13	647.06
879.51	456.22		879.51	646.23
883.89	455.32		883.89	645.85
888.26	456.78		888.26	645.61
892.64	456.54		892.64	645.78
897.01	456.48		897.01	645.45
901.38	456.36		901.38	645.36
905.75	456.89		905.75	645.11
910.11	456.89		910.11	644.99
914.48	456.82		914.48	644.98
918.84	456.96		918.84	644.97
923.2	457.2		923.2	644.92
927.56	456.92		927.56	644.78
931.91	457.14		931.91	644.7
936.26	457.6		936.26	644.54
940.61	457.43		940.61	644.14
944.96	457.54		944.96	643.62
949.31	458.06		949.31	643.7
953.65	458		953.65	643.51
957.99	458.09		957.99	643.48
962.33	457.72		962.33	643.44
966.67	459.07		966.67	642.83
971	458.65		971	643.19
975.33	458.85		975.33	642.88
979.66	458.6		979.66	642.72
983.99	459.22		983.99	642.76
988.31	459.41		988.31	642.84
992.64	459.64		992.64	642.73
996.96	459.24		996.96	642.72
1001.3	460.5		1001.3	642.61
1005.6	460.28		1005.6	642.61
1009.9	460.3		1009.9	642.55
1014.2	460.9		1014.2	642.32
1018.5	460.84		1018.5	642.41
1022.8	459.74		1022.8	642.27
1027.1	461.5		1027.1	642.31
1031.4	461.51		1031.4	642.09
1035.7	461.72		1035.7	642.31
1040	461.48		1040	642.32
1044.3	461.81		1044.3	642.21
1048.6	461.89		1048.6	642.22
1052.9	462.67		1052.9	642.21
1057.2	462.23		1057.2	641.97
1061.5	462.83		1061.5	642.01
1065.8	462.91		1065.8	642.29
1070.1	463.64		1070.1	642.28
1074.4	463.39		1074.4	642.09
1078.6	463.82		1078.6	642.34
1082.9	464.27		1082.9	642.4
1087.2	464.67		1087.2	642.32
1091.5	465.09		1091.5	642.29
1095.7	465.16		1095.7	642.4
1100	465.44		1100	642.42
1104.3	465.71		1104.3	642.44
1108.5	466.26		1108.5	642.33
1112.8	466.31		1112.8	642.59
1117.1	466.64		1117.1	642.52
1121.3	466.87		1121.3	642.85
1125.6	466.94		1125.6	642.97
1129.8	467.93		1129.8	642.68
1134.1	467.16		1134.1	642.48
1138.3	468.33		1138.3	642.7
1142.6	467.99		1142.6	642.58
1146.8	467.84		1146.8	642.53
1151	468.1		1151	642.66
1155.3	469.44		1155.3	642.63
1159.5	469.43		1159.5	642.71
1163.8	468.74		1163.8	642.9
1168	470.81		1168	642.63
1172.2	469.99		1172.2	642.54
1176.5	470.62		1176.5	643.01
1180.7	471.21		1180.7	643.02
1184.9	472.14		1184.9	643.1
1189.1	472.59		1189.1	643.26
1193.3	472.49		1193.3	643.27
1197.6	473.42		1197.6	643.22
1201.8	473.88		1201.8	643.66
1206	474.1		1206	643.46
1210.2	475.58		1210.2	643.48
1214.4	476.12		1214.4	643.88
1218.6	476.94		1218.6	643.57
1222.8	478.53		1222.8	643.91
1227	478.73		1227	643.73
1231.2	479.54		1231.2	643.63
1235.4	481.25		1235.4	643.82
1239.6	481.94		1239.6	644.11
1243.8	482.92		1243.8	643.81
1248	484.18		1248	643.75
1252.2	485.04		1252.2	643.8
1256.4	486.74		1256.4	644
1260.6	488.39		1260.6	644.41
1264.8	489.43		1264.8	644.1
1269	491.9		1269	644.16
1273.1	493.95		1273.1	644.44
1277.3	495.59		1277.3	644.27
1281.5	498.13		1281.5	644.5
1285.7	500.75		1285.7	644.69
1289.8	503.18		1289.8	644.74
1294	505.37		1294	644.73
1298.2	507.92		1298.2	644.35
1302.3	511.75		1302.3	644.97
1306.5	513.97		1306.5	644.88
1310.7	517.31		1310.7	645.25
1314.8	520.32		1314.8	645.19
1319	523		1319	645.27
1323.1	525.79		1323.1	645.29
1327.3	528.36		1327.3	645.66
1331.4	530.9		1331.4	645.88
1335.6	532.63		1335.6	646.03
1339.7	535.84		1339.7	645.91
1343.9	537.03		1343.9	645.75
1348	536.78		1348	646.03
1352.1	537.66		1352.1	646.14
1356.3	537.17		1356.3	646.07
1360.4	536.93		1360.4	646.03
1364.6	535.1		1364.6	645.76
1368.7	533.71		1368.7	645.91
1372.8	531.99		1372.8	645.76
1376.9	530.54		1376.9	645.99
1381.1	528.11		1381.1	645.86
1385.2	525.83		1385.2	646.13
1389.3	523.89		1389.3	645.88
1393.4	520.86		1393.4	646.09
1397.5	518.93		1397.5	646.03
1401.7	516.69		1401.7	646.02
1405.8	515.09		1405.8	646.29
1409.9	512.53		1409.9	646.56
1414	509.9		1414	646.66
1418.1	508.11		1418.1	646.66
1422.2	506.89		1422.2	646.84
1426.3	505.57		1426.3	646.78
1430.4	504.27		1430.4	646.85
1434.5	502.09		1434.5	647.03
1438.6	501.41		1438.6	647.14
1442.7	500.25		1442.7	647.21
1446.8	499.2		1446.8	646.87
1450.9	499.61		1450.9	647.62
1455	498.78		1455	648.23
1459.1	497.77		1459.1	648.07
1463.1	497.24		1463.1	648.15
1467.2	497.76		1467.2	647.37
1471.3	496.71		1471.3	647.16
1475.4	496.64		1475.4	647.01
1479.4	496.95		1479.4	646.93
1483.5	496.69		1483.5	646.78
1487.6	497.23		1487.6	646.97
1491.7	497.25		1491.7	646.99
1495.7	497.43		1495.7	646.83
1499.8	498.38		1499.8	647.06
1503.9	499.18		1503.9	647.1
1507.9	499.15		1507.9	647.25
1512	500.27		1512	647.26
1516	502.49		1516	648.09
1520.1	502.22		1520.1	648.2
1524.1	503.28		1524.1	648.6
1528.2	504.52		1528.2	648.49
1532.2	506.1		1532.2	648.22
1536.3	507.93		1536.3	648.15
1540.3	510.8		1540.3	648.5
1544.4	513.25		1544.4	648.7
1548.4	516.17		1548.4	648.65
1552.5	518.33		1552.5	648.58
1556.5	520.48		1556.5	649.02
1560.5	524.15		1560.5	649.22
1564.6	528.26		1564.6	649.17
1568.6	531.94		1568.6	649.16
1572.6	535.6		1572.6	648.89
1576.7	537.65		1576.7	648.85
1580.7	540.32		1580.7	648.96
1584.7	541.28		1584.7	649.12
1588.7	541.76		1588.7	649.16
1592.7	542.57		1592.7	648.96
1596.8	541.56		1596.8	649.17
1600.8	539.43		1600.8	648.82
1604.8	537.38		1604.8	649.06
1608.8	532.58		1608.8	648.77
1612.8	528.1		1612.8	649.12
1616.8	523.46		1616.8	649.38
1620.8	516.43		1620.8	649.5
1624.8	510.15		1624.8	649.09
1628.8	502.75		1628.8	649.32
1632.8	496.15		1632.8	649.65
1636.8	490.83		1636.8	649.56
1640.8	485.81		1640.8	649.84
1644.8	481.85		1644.8	649.82
1648.8	477.73		1648.8	649.96
1652.8	476.39		1652.8	650.42
1656.8	473.95		1656.8	650.73
1660.8	472.43		1660.8	650.33
1664.7	470.35		1664.7	650.5
1668.7	470.55		1668.7	650.19
1672.7	469		1672.7	650.28
1676.7	467.64		1676.7	650.03
1680.7	466.54		1680.7	650.23
1684.6	465.76		1684.6	649.92
1688.6	466.24		1688.6	650.2
1692.6	464.88		1692.6	649.85
1696.5	464.53		1696.5	649.75
1700.5	464.15		1700.5	649.88
1704.5	463.81		1704.5	649.45
1708.4	463.24		1708.4	649.91
1712.4	463.34		1712.4	649.98
1716.3	463.14		1716.3	649.86
1720.3	462.6		1720.3	649.56
1724.2	462.7		1724.2	649.67
1728.2	462.54		1728.2	649.54
1732.1	462.62		1732.1	649.52
1736.1	462.33		1736.1	649.35
1740	462.46		1740	649.54
1744	461.97		1744	649.38
1747.9	462.36		1747.9	650.11
1751.9	461.95		1751.9	650.4
1755.8	462.03		1755.8	650.32
1759.7	461.7		1759.7	650.58
1763.7	461.16		1763.7	651.36
1767.6	462		1767.6	651.37
1771.5	461.22		1771.5	650.86
1775.5	461.48		1775.5	650.62
1779.4	461.02		1779.4	650.41
1783.3	460.69		1783.3	650.68
1787.2	460.09		1787.2	650.54
1791.2	460.35		1791.2	650.2
1795.1	460.17		1795.1	650.42
1799	459.28		1799	650.18
1802.9	459.34		1802.9	650.2
1806.8	459.79		1806.8	650.22
1810.7	459.21		1810.7	650.24
1814.6	459.44		1814.6	649.97
1818.5	459.2		1818.5	650.44
1822.4	458.91		1822.4	649.98
1826.3	458.78		1826.3	650.08
1830.2	459.32		1830.2	650.24
1834.1	458.87		1834.1	649.78
1838	459.14		1838	649.84
1841.9	458.51		1841.9	650.21
1845.8	458.28		1845.8	650.03
1849.7	458.62		1849.7	650.18
1853.6	458.3		1853.6	650.46
1857.5	457.93		1857.5	650.32
1861.4	458.03		1861.4	650.48
1865.3	457.7		1865.3	650.28
1869.2	457.56		1869.2	650.67
1873	457.94		1873	650.02
1876.9	457.24		1876.9	650.38
1880.8	457.93		1880.8	650.61
1884.7	457.21		1884.7	650.59
1888.5	457.48		1888.5	650.33
1892.4	457.17		1892.4	650.55
1896.3	457.7		1896.3	650.57
1900.1	457.28		1900.1	650.69
1904	457.25		1904	650.86
1907.9	457.48		1907.9	651
1911.7	457.06		1911.7	650.44
1915.6	456.74		1915.6	650.56
1919.4	457.78		1919.4	650.69
1923.3	457.19		1923.3	650.94
1927.1	457.04		1927.1	651.22
1931	456.75		1931	650.95
1934.8	457.09		1934.8	650.9
1938.7	456.68		1938.7	650.74
1942.5	456.34		1942.5	650.46
1946.4	457.33		1946.4	650.28
1950.2	456.04		1950.2	650.6
1954.1	456.73		1954.1	650.52
1957.9	457.65		1957.9	650.2
1961.7	456.61		1961.7	650.12
1965.6	456.45		1965.6	650.68
1969.4	456.65		1969.4	650.76
1973.2	456.77		1973.2	650.35
1977.1	456.47		1977.1	650.23
1980.9	456.1		1980.9	650.46
1984.7	457.01		1984.7	650.56
1988.5	456.81		1988.5	650.65
1992.4	456.34		1992.4	650.46
1996.2	456.59		1996.2	650.88
2000	456.27		2000	650.74
2003.8	456.87		2003.8	650.89
2007.6	456.62		2007.6	651.15
2011.4	456.69		2011.4	650.59
2015.3	456.87		2015.3	650.32
2019.1	456.27		2019.1	651.05
2022.9	456.86		2022.9	651.14
2026.7	456.62		2026.7	650.77
2030.5	456.68		2030.5	650.99
2034.3	456.51		2034.3	650.87
2038.1	456.31		2038.1	650.83
2041.9	455.66		2041.9	651.08
2045.7	456.99		2045.7	651.2
2049.5	456.58		2049.5	650.65
2053.2	456.52		2053.2	651.03
2057	456.35		2057	650.97
2060.8	456.47		2060.8	651.41
2064.6	456.04		2064.6	650.97
2068.4	456.17		2068.4	651.23
2072.2	456.24		2072.2	651.22
2076	457.35		2076	651.31
2079.7	456.45		2079.7	651.1
2083.5	455.15		2083.5	651.54
2087.3	456.97		2087.3	651.49
2091.1	456.65		2091.1	651.48
2094.8	456.37		2094.8	651.42
2098.6	455.75		2098.6	651.39
2102.4	455.85		2102.4	651.5
2106.1	457.15		2106.1	651.7
2109.9	455.85		2109.9	651.64
2113.7	456.48		2113.7	651.43
2117.4	456.95		2117.4	651.31
2121.2	456.3		2121.2	651.14
2124.9	456.04		2124.9	651.9
2128.7	456.28		2128.7	651.81
2132.4	456.41		2132.4	651.64
2136.2	456.37		2136.2	651.55
2139.9	456.2		2139.9	651.46
2143.7	455.4		2143.7	651.64
2147.4	457.26		2147.4	651.18
2151.2	455.91		2151.2	651.33
2154.9	455.98		2154.9	651.13
2158.7	456.48		2158.7	651.29
2162.4	456.54		2162.4	651.67
2166.1	456.66		2166.1	651.21
2169.9	455.94		2169.9	651.25
2173.6	456.28		2173.6	651.23
2177.3	456.23		2177.3	651.08
2181.1	455.51		2181.1	651.19
2184.8	456.08		2184.8	650.79
2188.5	456.03		2188.5	651.46
2192.2	456.57		2192.2	651.31
2196	455.26		2196	651.51
2199.7	456.83		2199.7	651.08
2203.4	456.2		2203.4	651.57
2207.1	455.62		2207.1	651.37
2210.8	456.23		2210.8	651.49
2214.5	456.27		2214.5	651.56
2218.3	455.72		2218.3	651.48
2222	456.33		2222	651.44
2225.7	455.47		2225.7	651.83
2229.4	456.89		2229.4	651.55
2233.1	456.33		2233.1	651.87
2236.8	455.83		2236.8	652.24
2240.5	456.46		2240.5	652.15
2244.2	455.7		2244.2	651.86
2247.9	456.89		2247.9	651.83
2251.6	455.89		2251.6	651.73
2255.3	456.4		2255.3	651.73
2259	456.09		2259	651.83
2262.6	456.11		2262.6	651.64
2266.3	455.42		2266.3	651.56
2270	456.62		2270	651.72
2273.7	456.39		2273.7	651.76
2277.4	455.96		2277.4	651.77
2281.1	455.74		2281.1	651.45
2284.7	456.39		2284.7	651.36
2288.4	455.51		2288.4	651.45
2292.1	457		2292.1	651.32
2295.8	456.04		2295.8	652.12
2299.4	455.53		2299.4	652.24
2303.1	456.96		2303.1	651.74
2306.8	456.47		2306.8	651.41
2310.5	456.13		2310.5	651.62
2314.1	456.61		2314.1	651.76
2317.8	456.02		2317.8	651.74
2321.4	456.59		2321.4	652.07
2325.1	456.16		2325.1	651.7
2328.8	457.26		2328.8	651.66
2332.4	455.86		2332.4	652
2336.1	457.63		2336.1	651.57
2339.7	456.68		2339.7	652.1
2343.4	456.3		2343.4	652.01
2347	456.33		2347	652.04
2350.7	457.06		2350.7	651.63
2354.3	456.38		2354.3	652.14
2358	457.03		2358	651.93
2361.6	456.86		2361.6	652.08
2365.2	457.14		2365.2	652.34
2368.9	456.54		2368.9	652.68
2372.5	456.59		2372.5	652.64
2376.1	456.62		2376.1	652.31
2379.8	456.95		2379.8	652.29
2383.4	458.22		2383.4	652.14
2387	457.39		2387	652.47
2390.7	457.37		2390.7	652.9
2394.3	457.77		2394.3	653.05
2397.9	457.23		2397.9	653.18
2401.5	457.67		2401.5	653.04
2405.2	457.5		2405.2	654.01
2408.8	457.37		2408.8	654.2
2412.4	457.95		2412.4	654.78
2416	457.77		2416	655.65
2419.6	457.92		2419.6	658.35
2423.2	459.07		2423.2	660.09
2426.9	458.31		2426.9	662.02
2430.5	459.43		2430.5	663.01
2434.1	459.54		2434.1	663.1
2437.7	458.54		2437.7	660.81
2441.3	457.96		2441.3	659.19
2444.9	459.02		2444.9	657.6
2448.5	458.46		2448.5	656.66
2452.1	458.82		2452.1	655.48
2455.7	458.53		2455.7	654.79
2459.3	458.15		2459.3	654.59
2462.9	458.15		2462.9	654.17
2466.5	458.44		2466.5	654.12
2470	458.42		2470	654.01
2473.6	458.01		2473.6	654.02
2477.2	458.75		2477.2	653.69
2480.8	458.34		2480.8	653.77
2484.4	458.46		2484.4	653.96
2488	458.38		2488	653.46
2491.6	458.71		2491.6	653.39
2495.1	458.61		2495.1	653.33
2498.7	458.28		2498.7	653.56
2502.3	458.55		2502.3	653.4
2505.9	458.57		2505.9	653.17
2509.4	459.04		2509.4	652.83
2513	458.77		2513	653.57
2516.6	459.35		2516.6	653.56
2520.1	458.97		2520.1	653.31
2523.7	458.97		2523.7	653.66
2527.3	459.39		2527.3	653.21
2530.8	458.96		2530.8	653.01
2534.4	459.02		2534.4	653.1
2537.9	459.58		2537.9	653.07
2541.5	459.36		2541.5	652.64
2545	459.82		2545	652.68
2548.6	458.79		2548.6	652.66
2552.1	460.04		2552.1	652.38
2555.7	459.77		2555.7	652.41
2559.2	459.79		2559.2	652.17
2562.8	459.61		2562.8	652.04
2566.3	460.04		2566.3	652.15
2569.9	460.08		2569.9	652.24
2573.4	459.82		2573.4	652.4
2577	460.38		2577	652.07
2580.5	460.38		2580.5	651.8
2584	459.94		2584	651.85
2587.6	460.07		2587.6	652.29
2591.1	460.74		2591.1	652.55
2594.6	460.22		2594.6	652.05
2598.2	460.64		2598.2	651.92
2601.7	460.82		2601.7	652.23
2605.2	460.81		2605.2	652.22
2608.7	461.01		2608.7	651.77
2612.3	461.08		2612.3	651.7
2615.8	460.48		2615.8	651.7
2619.3	461.9		2619.3	651.94
2622.8	460.82		2622.8	651.87
2626.3	461.75		2626.3	651.62
2629.8	461.43		2629.8	651.72
2633.3	461.6		2633.3	652.31
2636.9	462.08		2636.9	651.85
2640.4	461.99		2640.4	651.87
2643.9	462.11		2643.9	651.66
2647.4	461.82		2647.4	651.8
2650.9	462.43		2650.9	651.99
2654.4	461.98		2654.4	652.05
2657.9	462.31		2657.9	651.98
2661.4	462.42		2661.4	652.49
2664.9	462.08		2664.9	652.33
2668.4	462.9		2668.4	652.06
2671.9	462.72		2671.9	652.05
2675.4	462.58		2675.4	652.43
2678.9	461.91		2678.9	652.24
2682.3	463.59		2682.3	651.72
2685.8	462.32		2685.8	651.94
2689.3	462.5		2689.3	651.36
2692.8	462.77		2692.8	651.84
2696.3	462.79		2696.3	651.95
2699.8	463.24		2699.8	651.53
2703.2	462.46		2703.2	651.79
2706.7	462.9		2706.7	651.46
2710.2	462.64		2710.2	651.31
2713.7	462.87		2713.7	651.47
2717.1	462.5		2717.1	651.43
2720.6	461.75		2720.6	651.66
2724.1	463.33		2724.1	651.44
2727.6	462.64		2727.6	651.33
2731	462.56		2731	651.06
2734.5	462.32		2734.5	651.05
2737.9	462.68		2737.9	651.28
2741.4	462.62		2741.4	651.58
2744.9	462.06		2744.9	651.08
2748.3	462.76		2748.3	651.26
2751.8	462.07		2751.8	651.44
2755.2	461.44		2755.2	651.26
2758.7	462.99		2758.7	651.1
2762.1	462.16		2762.1	651.05
2765.6	462.36		2765.6	650.98
2769	462.04		2769	651.19
2772.5	461.59		2772.5	651.15
2775.9	462.69		2775.9	651.1
2779.4	461.67		2779.4	650.61
2782.8	462.15		2782.8	650.67
2786.3	461.73		2786.3	650.76
2789.7	461.79		2789.7	650.99
2793.1	462.56		2793.1	650.98
2796.6	462.02		2796.6	650.79
2800	462.26		2800	650.17
2803.4	461.45		2803.4	649.97
2806.9	461.5		2806.9	650.25
2810.3	462.11		2810.3	650.59
2813.7	461.61		2813.7	650.25
2817.1	462.09		2817.1	649.91
2820.6	461.72		2820.6	650.24
2824	461.32		2824	650.24
2827.4	462.64		2827.4	650.25
2830.8	461.28		2830.8	650.3
2834.2	461.82		2834.2	650.15
2837.7	462.13		2837.7	649.87
2841.1	461.93		2841.1	649.91
2844.5	461.92		2844.5	649.86
2847.9	461.29		2847.9	649.55
2851.3	462.57		2851.3	650.67
2854.7	461.64		2854.7	650.05
2858.1	461.79		2858.1	649.85
2861.5	462.4		2861.5	649.94
2864.9	462.23		2864.9	649.91
2868.3	461.96		2868.3	650.3
2871.7	462.15		2871.7	649.82
2875.1	462.12		2875.1	649.44
2878.5	462.15		2878.5	650.06
2881.9	462.27		2881.9	649.74
2885.3	462.27		2885.3	649.95
2888.7	463.08		2888.7	649.53
2892.1	462.06		2892.1	649.88
2895.5	462.95		2895.5	649.67
2898.9	462.36		2898.9	649.79
2902.3	462.45		2902.3	649.57
2905.6	461.67		2905.6	649.94
2909	462.44		2909	650.02
2912.4	462.73		2912.4	649.75
2915.8	462.41		2915.8	649.47
2919.2	461.67		2919.2	649.38
2922.5	462.77		2922.5	649.58
2925.9	462.17		2925.9	649.64
2929.3	461.84		2929.3	649.6
2932.7	462.44		2932.7	649.98
2936	461.55		2936	649.93
2939.4	462.36		2939.4	649.8
2942.8	462.06		2942.8	649.8
2946.1	461.03		2946.1	649.67
2949.5	461.6		2949.5	649.82
2952.9	461.1		2952.9	650.04
2956.2	460.94		2956.2	649.22
2959.6	461.47		2959.6	649
2962.9	460.77		2962.9	649.29
2966.3	460.16		2966.3	648.89
2969.6	461.39		2969.6	648.89
2973	459.71		2973	648.96
2976.3	460.69		2976.3	648.8
2979.7	460.02		2979.7	648.52
2983	459.93		2983	648.33
2986.4	459.68		2986.4	648.57
2989.7	459.3		2989.7	648.82
2993.1	459.43		2993.1	648.75
2996.4	458.47		2996.4	648.49
2999.8	459.2		2999.8	648.53
3003.1	458.32		3003.1	648.53
3006.4	458.21		3006.4	648.41
3009.8	458.6		3009.8	648.09
3013.1	458.23		3013.1	648.41
3016.4	458.06		3016.4	648.11
3019.8	457.8		3019.8	648.26
3023.1	457.09		3023.1	648.15
3026.4	457.91		3026.4	648.18
3029.8	457.44		3029.8	647.65
3033.1	457.25		3033.1	648.08
3036.4	456.71		3036.4	647.74
3039.7	456.38		3039.7	647.49
3043	456.32		3043	647.85
3046.4	457.21		3046.4	647.51
3049.7	456.9		3049.7	647.49
3053	456.12		3053	647.05
3056.3	455.63		3056.3	647.46
3059.6	456.34		3059.6	647.44
3062.9	456.18		3062.9	647.33
3066.2	456.05		3066.2	647.63
3069.5	455.75		3069.5	647.56
3072.9	455.79		3072.9	647.18
3076.2	455.68		3076.2	647.16
3079.5	455.54		3079.5	647.46
3082.8	455.54		3082.8	647.3
3086.1	455.14		3086.1	646.92
3089.4	455.53		3089.4	646.81
3092.7	455.17		3092.7	647.21
3096	455.45		3096	647.36
3099.2	455.19		3099.2	647.43
3102.5	454.68		3102.5	646.99
3105.8	455.37		3105.8	646.95
3109.1	455.4		3109.1	647.36
3112.4	454.85		3112.4	646.94
3115.7	455		3115.7	646.71
3119	454.52		3119	646.56
3122.3	455.2		3122.3	647.08
3125.5	454.61		3125.5	646.73
3128.8	454.71		3128.8	646.73
3132.1	454.14		3132.1	647.1
3135.4	454.4		3135.4	646.92
3138.7	454.56		3138.7	646.38
3141.9	454.21		3141.9	646.33
3145.2	454.13		3145.2	646.43
3148.5	454.42		3148.5	646.27
3151.7	453.93		3151.7	646.04
3155	453.22		3155	646.16
3158.3	455.19		3158.3	646.1
3161.5	453.82		3161.5	645.91
3164.8	453.93		3164.8	645.9
3168.1	453.7		3168.1	646.07
3171.3	453.51		3171.3	645.71
3174.6	454.01		3174.6	645.84
3177.9	453.42		3177.9	645.44
3181.1	453.33		3181.1	645.17
3184.4	453.19		3184.4	645.49
3187.6	453.63		3187.6	645.99
3190.9	453.3		3190.9	645.49
3194.1	453.26		3194.1	645.14
3197.4	453.22		3197.4	645.44
3200.6	453.06		3200.6	645.38
3203.9	452.9		3203.9	645.14
3207.1	453.43		3207.1	645.51
3210.3	452.54		3210.3	645.26
3213.6	452.7		3213.6	644.96
3216.8	452.37		3216.8	645.07
3220.1	452.48		3220.1	645.25
3223.3	452.23		3223.3	645.1
3226.5	452.06		3226.5	645
3229.8	451.76		3229.8	644.96
3233	451.84		3233	644.61
3236.2	451.65		3236.2	644.92
3239.5	450.98		3239.5	644.91
3242.7	451.9		3242.7	644.51
3245.9	451.35		3245.9	644.82
3249.1	451.36		3249.1	644.83
3252.4	450.57		3252.4	644.51
3255.6	451.08		3255.6	644.7
3258.8	450.89		3258.8	644.89
3262	450.67		3262	644.42
3265.2	450.67		3265.2	644.25
3268.5	450.36		3268.5	644.24
3271.7	450.16		3271.7	644.17
3274.9	450.49		3274.9	644.14
3278.1	450.32		3278.1	644.2
3281.3	450.09		3281.3	644.12
3284.5	450.11		3284.5	644.04
3287.7	449.87		3287.7	644.09
3290.9	450.15		3290.9	644.34
3294.1	450.25		3294.1	643.85
3297.3	449.7		3297.3	643.87
3300.5	450.21		3300.5	644.03
3303.7	449.92		3303.7	643.91
3306.9	449.48		3306.9	644.02
3310.1	449.87		3310.1	644.12
3313.3	449.42		3313.3	643.7
3316.5	449.75		3316.5	643.64
3319.7	449.31		3319.7	643.45
3322.9	449.61		3322.9	643.4
3326.1	449.57		3326.1	643.38
3329.3	449.17		3329.3	643.53
3332.5	449.08		3332.5	643.37
3335.7	449.59		3335.7	643.44
3338.8	449.17		3338.8	643.16
3342	449.45		3342	643.05
3345.2	449.26		3345.2	643.28
3348.4	449.23		3348.4	643.11
3351.6	449.29		3351.6	642.67
3354.7	449.14		3354.7	642.84
3357.9	449		3357.9	642.89
3361.1	448.74		3361.1	643.15
3364.3	448.91		3364.3	643.05
3367.4	449.31		3367.4	642.8
3370.6	448.63		3370.6	642.56
3373.8	448.79		3373.8	642.57
3376.9	448.52		3376.9	642.63
3380.1	448.58		3380.1	642.53
3383.3	448.6		3383.3	642.54
3386.4	448.35		3386.4	642.4
3389.6	447.77		3389.6	642.2
3392.8	448.52		3392.8	642.23
3395.9	448.45		3395.9	642.19
3399.1	448.16		3399.1	642.21
3402.2	448.03		3402.2	642.34
3405.4	448.15		3405.4	642.21
3408.5	447.73		3408.5	642.45
3411.7	448.47		3411.7	641.88
3414.8	448.1		3414.8	641.98
3418	448.1		3418	641.95
3421.1	447.68		3421.1	641.7
3424.3	448.31		3424.3	641.88
3427.4	447.71		3427.4	641.88
3430.6	447.77		3430.6	641.67
3433.7	447.65		3433.7	641.7
3436.8	447.53		3436.8	641.68
3440	447.12		3440	641.77
3443.1	447.39		3443.1	641.61
3446.2	447.62		3446.2	641.45
3449.4	447.53		3449.4	641.33
3452.5	447.03		3452.5	641.29
3455.6	446.97		3455.6	641.04
3458.8	447.63		3458.8	641.32
3461.9	447.27		3461.9	641.28
3465	447.02		3465	640.81
3468.1	447.44		3468.1	641.1
3471.3	446.05		3471.3	640.87
3474.4	448.15		3474.4	641.06
3477.5	446.92		3477.5	640.73
3480.6	446.69		3480.6	640.48
3483.8	446.59		3483.8	640.79
3486.9	446.62		3486.9	640.65
3490	446.55		3490	640.49
3493.1	446.43		3493.1	640.64
3496.2	446.62		3496.2	640.3
3499.3	446.56		3499.3	640.31
3502.4	446.46		3502.4	640.02
3505.5	446.33		3505.5	640.18
3508.6	446.6		3508.6	639.7
3511.7	445.97		3511.7	640.15
3514.9	446.29		3514.9	639.87
3518	446.14		3518	639.94
3521.1	446.44		3521.1	639.91
3524.2	446.13		3524.2	639.38
3527.3	445.83		3527.3	639.63
3530.4	445.93		3530.4	639.63
3533.4	446.28		3533.4	639.65
3536.5	446.02		3536.5	639.93
3539.6	446.01		3539.6	639.61
3542.7	445.45		3542.7	639.48
3545.8	446.36		3545.8	639.79
3548.9	445.5		3548.9	639.39
3552	445.44		3552	639.22
3555.1	446		3555.1	639.27
3558.2	445.5		3558.2	639.63
3561.2	446.12		3561.2	639.8
3564.3	445.64		3564.3	639.25
3567.4	445.94		3567.4	639.54
3570.5	445.38		3570.5	639.29
3573.6	445.61		3573.6	638.84
3576.6	445.35		3576.6	638.93
3579.7	445.38		3579.7	638.97
3582.8	445.04		3582.8	639.13
3585.9	445.32		3585.9	638.86
3588.9	445.54		3588.9	639.24
3592	445.44		3592	638.97
3595.1	445.24		3595.1	638.36
3598.1	445.24		3598.1	638.28
3601.2	445.25		3601.2	638.4
3604.3	444.34		3604.3	638.24
3607.3	446.16		3607.3	638.28
3610.4	444.97		3610.4	638.15
3613.4	444.63		3613.4	637.75
3616.5	444.79		3616.5	638.05
3619.6	445.02		3619.6	637.91
3622.6	444.25		3622.6	637.63
3625.7	445.14		3625.7	637.79
3628.7	444.6		3628.7	637.98
3631.8	444.76		3631.8	637.93
3634.8	444.51		3634.8	637.6
3637.9	444.59		3637.9	637.68
3640.9	444.5		3640.9	637.44
3644	444.67		3644	637.52
3647	444.65		3647	637.56
3650	444.22		3650	637.29
3653.1	444.52		3653.1	637.08
3656.1	443.85		3656.1	637.56
3659.2	444.35		3659.2	637.37
3662.2	443.99		3662.2	637.59
3665.2	443.72		3665.2	637.16
3668.3	444.15		3668.3	637.33
3671.3	443.8		3671.3	637.34
3674.3	443.35		3674.3	636.96
3677.4	443.89		3677.4	636.93
3680.4	443.62		3680.4	636.99
3683.4	443.23		3683.4	636.9
3686.5	442.9		3686.5	636.82
3689.5	442.74		3689.5	636.86
3692.5	442.98		3692.5	637.01
3695.5	442.74		3695.5	636.77
3698.6	442.45		3698.6	636.73
3701.6	442.14		3701.6	636.91
3704.6	441.4		3704.6	636.62
3707.6	442		3707.6	636.5
3710.6	440.57		3710.6	636.35
3713.6	440.31		3713.6	636.33
3716.7	440.11		3716.7	636.22
3719.7	439.48		3719.7	635.92
3722.7	438		3722.7	636.03
3725.7	438.61		3725.7	636.04
3728.7	436.93		3728.7	635.95
3731.7	435.97		3731.7	635.24