## Sheet1
Fig. 4 X-ray diffraction patterns of titania powders prepared
by dissolving, drying and calcining Ti16O16(OEt)32 clusters,
with or without GO, and P25 titania. A: anatase; R: rutile.

2 Theta (deg)	P25 [intensity]			2 Theta (deg)	Titania from (Ti16O16(OEt)32) and GO [intensity]			2 Theta (deg)	Titania from (Ti16O16(OEt)32) [intensity]
20.031	17.4			20.021	61			20.021	23
20.065	18.6			20.051	40			20.051	21
20.099	25.2			20.081	44			20.081	20.5
20.133	23.4			20.111	52			20.111	28
20.167	25.2			20.141	57			20.141	28
20.201	25.2			20.171	52			20.171	25
20.235	32.4			20.201	45			20.201	22
20.269	21			20.231	40			20.231	26
20.303	24			20.261	42			20.261	20.5
20.337	24			20.291	51			20.291	22.5
20.371	22.8			20.321	50			20.321	25
20.405	16.8			20.351	39			20.351	21.5
20.439	23.4			20.381	54			20.381	23
20.473	15.6			20.411	45			20.411	25.5
20.507	18.6			20.441	46			20.441	23.5
20.541	28.8			20.471	42			20.471	18.5
20.575	21.6			20.501	42			20.501	17.5
20.609	27			20.531	52			20.531	23.5
20.643	23.4			20.561	50			20.561	20
20.677	18			20.591	57			20.591	27.5
20.711	16.2			20.621	48			20.621	25
20.745	26.4			20.651	49			20.651	27
20.779	18			20.681	40			20.681	20
20.813	17.4			20.711	49			20.711	24.5
20.847	17.4			20.741	39			20.741	22
20.881	21			20.771	44			20.771	24.5
20.915	18.6			20.801	64			20.801	21
20.949	15.6			20.831	37			20.831	18.5
20.983	16.8			20.861	47			20.861	27
21.017	18.6			20.891	36			20.891	33.5
21.051	22.8			20.921	36			20.921	22
21.085	21.6			20.951	42			20.951	25.5
21.119	24			20.981	40			20.981	22
21.153	26.4			21.011	43			21.011	25.5
21.187	21.6			21.041	42			21.041	26.5
21.221	19.8			21.071	42			21.071	29
21.255	20.4			21.101	47			21.101	20.5
21.289	19.2			21.131	55			21.131	23
21.323	22.8			21.161	38			21.161	26.5
21.357	25.2			21.191	52			21.191	26
21.391	18			21.221	49			21.221	23
21.425	22.8			21.251	48			21.251	22.5
21.459	27			21.281	43			21.281	20.5
21.493	25.2			21.311	46			21.311	23.5
21.527	22.8			21.341	47			21.341	17.5
21.561	17.4			21.371	41			21.371	20.5
21.595	22.8			21.401	48			21.401	21.5
21.629	16.2			21.431	45			21.431	26
21.663	22.2			21.461	35			21.461	25.5
21.697	17.4			21.491	39			21.491	22.5
21.731	12.6			21.521	44			21.521	22
21.765	18.6			21.551	48			21.551	21
21.799	27			21.581	45			21.581	24
21.833	17.4			21.611	52			21.611	24.5
21.867	15.6			21.641	47			21.641	24
21.901	16.8			21.671	41			21.671	23.5
21.935	13.8			21.701	44			21.701	21.5
21.969	19.8			21.731	40			21.731	21
22.003	33			21.761	38			21.761	22
22.037	25.8			21.791	52			21.791	21
22.071	21			21.821	56			21.821	23.5
22.105	21			21.851	43			21.851	28
22.139	19.8			21.881	46			21.881	26.5
22.173	15.6			21.911	53			21.911	22
22.207	25.8			21.941	47			21.941	21.5
22.241	25.2			21.971	43			21.971	24.5
22.275	22.2			22.001	48			22.001	24
22.309	21			22.031	53			22.031	26.5
22.343	28.2			22.061	44			22.061	27.5
22.377	30.6			22.091	45			22.091	26.5
22.411	19.8			22.121	46			22.121	22
22.445	15.6			22.151	48			22.151	20
22.479	21			22.181	42			22.181	26
22.513	24.6			22.211	39			22.211	30
22.547	26.4			22.241	35			22.241	28
22.581	20.4			22.271	43			22.271	22
22.615	23.4			22.301	43			22.301	22.5
22.649	24.6			22.331	42			22.331	26
22.683	25.2			22.361	51			22.361	24.5
22.717	29.4			22.391	48			22.391	24
22.751	28.2			22.421	40			22.421	24.5
22.785	24			22.451	43			22.451	22
22.819	21			22.481	50			22.481	21
22.853	19.2			22.511	45			22.511	23.5
22.887	23.4			22.541	41			22.541	17
22.921	27.6			22.571	48			22.571	23
22.955	23.4			22.601	43			22.601	26
22.989	18			22.631	39			22.631	17.5
23.023	19.2			22.661	41			22.661	24.5
23.057	21.6			22.691	46			22.691	28.5
23.091	17.4			22.721	45			22.721	25
23.125	21.6			22.751	43			22.751	21.5
23.159	27.6			22.781	39			22.781	25
23.193	24.6			22.811	43			22.811	31
23.227	24.6			22.841	36			22.841	28
23.261	23.4			22.871	49			22.871	29.5
23.295	26.4			22.901	42			22.901	29.5
23.329	29.4			22.931	47			22.931	26
23.363	25.2			22.961	47			22.961	26.5
23.397	21.6			22.991	35			22.991	27.5
23.431	19.8			23.021	44			23.021	31
23.465	21.6			23.051	46			23.051	34
23.499	24.6			23.081	46			23.081	25
23.533	28.2			23.111	48			23.111	24
23.567	22.2			23.141	42			23.141	32.5
23.601	23.4			23.171	51			23.171	29.5
23.635	29.4			23.201	46			23.201	32.5
23.669	28.2			23.231	46			23.231	26
23.703	28.2			23.261	54			23.261	25
23.737	28.2			23.291	46			23.291	27.5
23.771	26.4			23.321	51			23.321	23.5
23.805	27.6			23.351	55			23.351	37
23.839	23.4			23.381	54			23.381	31.5
23.873	21.6			23.411	54			23.411	28
23.907	25.8			23.441	49			23.441	35
23.941	28.8			23.471	59			23.471	33
23.975	23.4			23.501	58			23.501	27
24.009	19.8			23.531	52			23.531	24
24.043	28.2			23.561	47			23.561	23
24.077	28.8			23.591	53			23.591	25
24.111	28.8			23.621	51			23.621	30
24.145	28.8			23.651	44			23.651	35.5
24.179	33			23.681	48			23.681	36
24.213	37.2			23.711	57			23.711	33
24.247	28.2			23.741	53			23.741	33.5
24.281	34.2			23.771	46			23.771	34
24.315	43.8			23.801	48			23.801	30
24.349	39			23.831	51			23.831	34.5
24.383	37.8			23.861	57			23.861	40.5
24.417	42.6			23.891	60			23.891	33.5
24.451	52.2			23.921	59			23.921	29.5
24.485	54.6			23.951	68			23.951	32
24.519	58.2			23.981	62			23.981	35
24.553	65.4			24.011	55			24.011	40.5
24.587	64.8			24.041	59			24.041	40
24.621	66			24.071	55			24.071	37
24.655	90.6			24.101	57			24.101	34.5
24.689	84			24.131	60			24.131	37.5
24.723	92.4			24.161	62			24.161	39
24.757	88.2			24.191	63			24.191	39
24.791	106.8			24.221	57			24.221	45
24.825	121.2			24.251	67			24.251	41.5
24.859	135.6			24.281	78			24.281	45.5
24.893	146.4			24.311	69			24.311	54.5
24.927	186.6			24.341	80			24.341	47.5
24.961	242.4			24.371	59			24.371	50.5
24.995	311.4			24.401	62			24.401	51.5
25.029	366.6			24.431	73			24.431	55.5
25.063	451.8			24.461	70			24.461	54
25.097	542.4			24.491	71			24.491	50
25.131	663.6			24.521	80			24.521	66.5
25.165	805.8			24.551	96			24.551	65.5
25.199	926.4			24.581	102			24.581	71.5
25.233	1050			24.611	103			24.611	63
25.267	1081.2			24.641	88			24.641	73.5
25.301	1104.6			24.671	87			24.671	80
25.335	1026.6			24.701	100			24.701	90.5
25.369	909			24.731	117			24.731	87.5
25.403	772.8			24.761	92			24.761	101.5
25.437	652.2			24.791	131			24.791	108.5
25.471	561			24.821	96			24.821	105
25.505	409.8			24.851	141			24.851	119
25.539	309.6			24.881	113			24.881	122
25.573	257.4			24.911	139			24.911	134
25.607	221.4			24.941	146			24.941	147
25.641	195			24.971	159			24.971	177
25.675	138.6			25.001	189			25.001	189
25.709	149.4			25.031	201			25.031	201
25.743	114.6			25.061	198			25.061	236.5
25.777	103.2			25.091	239			25.091	263
25.811	106.8			25.121	256			25.121	283.5
25.845	108			25.151	288			25.151	323.5
25.879	85.2			25.181	304			25.181	385.5
25.913	78.6			25.211	327			25.211	435.5
25.947	70.2			25.241	385			25.241	475
25.981	54			25.271	404			25.271	551.5
26.015	57			25.301	468			25.301	641.5
26.049	60.6			25.331	553			25.331	728
26.083	69.6			25.361	589			25.361	797
26.117	54.6			25.391	650			25.391	861.5
26.151	43.8			25.421	731			25.421	930.5
26.185	40.2			25.451	816			25.451	970.5
26.219	33			25.481	852			25.481	999.5
26.253	33			25.511	859			25.511	959
26.287	39.6			25.541	877			25.541	900.5
26.321	42.6			25.571	856			25.571	835
26.355	31.8			25.601	798			25.601	792
26.389	34.2			25.631	744			25.631	725.5
26.423	36			25.661	681			25.661	616
26.457	34.2			25.691	601			25.691	530
26.491	32.4			25.721	572			25.721	484.5
26.525	32.4			25.751	515			25.751	440.5
26.559	30			25.781	443			25.781	383
26.593	34.8			25.811	416			25.811	336
26.627	27			25.841	364			25.841	297.5
26.661	36.6			25.871	324			25.871	261
26.695	36			25.901	302			25.901	232
26.729	34.8			25.931	272			25.931	202
26.763	33.6			25.961	224			25.961	181.5
26.797	30.6			25.991	210			25.991	171.5
26.831	31.8			26.021	210			26.021	155.5
26.865	40.8			26.051	186			26.051	139
26.899	39			26.081	159			26.081	127.5
26.933	33.6			26.111	156			26.111	118.5
26.967	34.8			26.141	147			26.141	114
27.001	36.6			26.171	138			26.171	103
27.035	40.8			26.201	130			26.201	100.5
27.069	52.8			26.231	118			26.231	98.5
27.103	52.2			26.261	115			26.261	100
27.137	58.2			26.291	99			26.291	86.5
27.171	66			26.321	105			26.321	87
27.205	77.4			26.351	96			26.351	81.5
27.239	93.6			26.381	96			26.381	65.5
27.273	108.6			26.411	92			26.411	62.5
27.307	160.2			26.441	95			26.441	72.5
27.341	207.6			26.471	83			26.471	64.5
27.375	231.6			26.501	86			26.501	62
27.409	244.2			26.531	80			26.531	60
27.443	220.2			26.561	75			26.561	62.5
27.477	196.2			26.591	83			26.591	62
27.511	163.2			26.621	69			26.621	65
27.545	130.2			26.651	82			26.651	54.5
27.579	110.4			26.681	73			26.681	48
27.613	80.4			26.711	67			26.711	48
27.647	60.6			26.741	81			26.741	49
27.681	52.2			26.771	89			26.771	52.5
27.715	45.6			26.801	81			26.801	53.5
27.749	40.8			26.831	76			26.831	43.5
27.783	30			26.861	63			26.861	52.5
27.817	27.6			26.891	69			26.891	45
27.851	30.6			26.921	66			26.921	39
27.885	29.4			26.951	77			26.951	50
27.919	22.2			26.981	74			26.981	48.5
27.953	19.8			27.011	63			27.011	46
27.987	25.8			27.041	55			27.041	47.5
28.021	27			27.071	50			27.071	41
28.055	27.6			27.101	57			27.101	42
28.089	27			27.131	65			27.131	47
28.123	20.4			27.161	56			27.161	47.5
28.157	19.2			27.191	56			27.191	41.5
28.191	23.4			27.221	61			27.221	41.5
28.225	22.2			27.251	63			27.251	43.5
28.259	22.8			27.281	56			27.281	42
28.293	25.8			27.311	52			27.311	42
28.327	26.4			27.341	48			27.341	46.5
28.361	24.6			27.371	51			27.371	42.5
28.395	22.2			27.401	72			27.401	35
28.429	24			27.431	59			27.431	36.5
28.463	17.4			27.461	51			27.461	37.5
28.497	18			27.491	49			27.491	40
28.531	21.6			27.521	45			27.521	41
28.565	21			27.551	55			27.551	38
28.599	22.2			27.581	56			27.581	38
28.633	21.6			27.611	54			27.611	38
28.667	22.2			27.641	45			27.641	40
28.701	18.6			27.671	42			27.671	43
28.735	19.8			27.701	50			27.701	42
28.769	19.2			27.731	41			27.731	38.5
28.803	15			27.761	39			27.761	35.5
28.837	16.8			27.791	49			27.791	34
28.871	16.2			27.821	52			27.821	37
28.905	20.4			27.851	56			27.851	41
28.939	19.2			27.881	59			27.881	37.5
28.973	17.4			27.911	56			27.911	34.5
29.007	22.2			27.941	44			27.941	31
29.041	20.4			27.971	44			27.971	27.5
29.075	12.6			28.001	49			28.001	30.5
29.109	18			28.031	49			28.031	30
29.143	15			28.061	39			28.061	28.5
29.177	14.4			28.091	41			28.091	30
29.211	15			28.121	43			28.121	30
29.245	16.2			28.151	48			28.151	25.5
29.279	18			28.181	54			28.181	26.5
29.313	17.4			28.211	51			28.211	28
29.347	19.2			28.241	55			28.241	29.5
29.381	13.8			28.271	50			28.271	29
29.415	13.2			28.301	47			28.301	32
29.449	12.6			28.331	65			28.331	25.5
29.483	19.2			28.361	45			28.361	23
29.517	21.6			28.391	47			28.391	25
29.551	10.8			28.421	54			28.421	29
29.585	14.4			28.451	48			28.451	28
29.619	18			28.481	55			28.481	30.5
29.653	24.6			28.511	40			28.511	21.5
29.687	16.8			28.541	51			28.541	22.5
29.721	10.2			28.571	46			28.571	20
29.755	12.6			28.601	43			28.601	24.5
29.789	18			28.631	46			28.631	28.5
29.823	15			28.661	40			28.661	27
29.857	13.8			28.691	40			28.691	23
29.891	6			28.721	38			28.721	23.5
29.925	13.8			28.751	31			28.751	20.5
29.959	15			28.781	40			28.781	25.5
29.993	10.8			28.811	37			28.811	26
30.027	15.6			28.841	55			28.841	23
30.061	13.8			28.871	57			28.871	22.5
30.095	10.8			28.901	44			28.901	26
30.129	18.6			28.931	52			28.931	22
30.163	15.6			28.961	51			28.961	28
30.197	9.6			28.991	47			28.991	21
30.231	12.6			29.021	49			29.021	22
30.265	10.2			29.051	38			29.051	27.5
30.299	15			29.081	39			29.081	25.5
30.333	11.4			29.111	44			29.111	22.5
30.367	8.4			29.141	47			29.141	23
30.401	20.4			29.171	36			29.171	19.5
30.435	14.4			29.201	50			29.201	20.5
30.469	20.4			29.231	37			29.231	22.5
30.503	13.2			29.261	39			29.261	23.5
30.537	7.8			29.291	45			29.291	23
30.571	14.4			29.321	40			29.321	26.5
30.605	16.2			29.351	40			29.351	26.5
30.639	19.2			29.381	45			29.381	21.5
30.673	8.4			29.411	38			29.411	21.5
30.707	12			29.441	35			29.441	19.5
30.741	15			29.471	37			29.471	19.5
30.775	13.2			29.501	43			29.501	23
30.809	8.4			29.531	40			29.531	22
30.843	6.6			29.561	48			29.561	22
30.877	10.2			29.591	53			29.591	19.5
30.911	12			29.621	46			29.621	17
30.945	14.4			29.651	40			29.651	21
30.979	9.6			29.681	39			29.681	22
31.013	19.8			29.711	43			29.711	16.5
31.047	18.6			29.741	41			29.741	19
31.081	13.2			29.771	42			29.771	23.5
31.115	11.4			29.801	47			29.801	20
31.149	15.6			29.831	46			29.831	19.5
31.183	12.6			29.861	45			29.861	23
31.217	12			29.891	39			29.891	22.5
31.251	15			29.921	44			29.921	21.5
31.285	3.6			29.951	49			29.951	23
31.319	15			29.981	37			29.981	22
31.353	9			30.011	40			30.011	21
31.387	13.2			30.041	45			30.041	22.5
31.421	10.2			30.071	48			30.071	19.5
31.455	12.6			30.101	43			30.101	25.5
31.489	16.2			30.131	42			30.131	21.5
31.523	15			30.161	42			30.161	20.5
31.557	16.2			30.191	41			30.191	20.5
31.591	13.8			30.221	40			30.221	21.5
31.625	11.4			30.251	41			30.251	22
31.659	12.6			30.281	36			30.281	20.5
31.693	13.2			30.311	36			30.311	20.5
31.727	4.8			30.341	42			30.341	16
31.761	8.4			30.371	28			30.371	23.5
31.795	13.8			30.401	50			30.401	24.5
31.829	15.6			30.431	46			30.431	26.5
31.863	10.2			30.461	43			30.461	19
31.897	6			30.491	46			30.491	16.5
31.931	10.8			30.521	38			30.521	21
31.965	11.4			30.551	42			30.551	26.5
31.999	10.2			30.581	31			30.581	20.5
32.033	13.2			30.611	46			30.611	25.5
32.067	10.2			30.641	40			30.641	23
32.101	11.4			30.671	47			30.671	24
32.135	3			30.701	39			30.701	22.5
32.169	7.2			30.731	45			30.731	22
32.203	7.8			30.761	48			30.761	26.5
32.237	8.4			30.791	44			30.791	25
32.271	11.4			30.821	37			30.821	20
32.305	16.2			30.851	43			30.851	16.5
32.339	13.2			30.881	40			30.881	23.5
32.373	8.4			30.911	35			30.911	22.5
32.407	7.8			30.941	36			30.941	23.5
32.441	13.8			30.971	37			30.971	21
32.475	7.2			31.001	44			31.001	25
32.509	9.6			31.031	44			31.031	25
32.543	8.4			31.061	35			31.061	23.5
32.577	5.4			31.091	49			31.091	21
32.611	10.2			31.121	46			31.121	19
32.645	13.8			31.151	46			31.151	22
32.679	15			31.181	43			31.181	23.5
32.713	12.6			31.211	36			31.211	18.5
32.747	9			31.241	41			31.241	19.5
32.781	7.8			31.271	41			31.271	22.5
32.815	4.8			31.301	42			31.301	23.5
32.849	5.4			31.331	45			31.331	23
32.883	9.6			31.361	38			31.361	20
32.917	12.6			31.391	37			31.391	20.5
32.951	16.8			31.421	37			31.421	21.5
32.985	15			31.451	41			31.451	19
33.019	9			31.481	40			31.481	17.5
33.053	9.6			31.511	39			31.511	22.5
33.087	6.6			31.541	39			31.541	25.5
33.121	8.4			31.571	35			31.571	21
33.155	14.4			31.601	37			31.601	18.5
33.189	11.4			31.631	36			31.631	20
33.223	7.2			31.661	31			31.661	19.5
33.257	10.2			31.691	31			31.691	19
33.291	16.8			31.721	34			31.721	19.5
33.325	13.8			31.751	37			31.751	18
33.359	10.2			31.781	35			31.781	19
33.393	10.2			31.811	34			31.811	20.5
33.427	11.4			31.841	41			31.841	18
33.461	12			31.871	40			31.871	13
33.495	12			31.901	40			31.901	14.5
33.529	13.8			31.931	35			31.931	18
33.563	12			31.961	36			31.961	20
33.597	7.8			31.991	41			31.991	18
33.631	6			32.021	35			32.021	16.5
33.665	5.4			32.051	34			32.051	16.5
33.699	6.6			32.081	35			32.081	17.5
33.733	14.4			32.111	51			32.111	20
33.767	15.6			32.141	36			32.141	16.5
33.801	11.4			32.171	27			32.171	19.5
33.835	12			32.201	43			32.201	17
33.869	13.2			32.231	39			32.231	14.5
33.903	13.2			32.261	41			32.261	14
33.937	7.8			32.291	36			32.291	17.5
33.971	13.2			32.321	34			32.321	17
34.005	17.4			32.351	38			32.351	20
34.039	13.2			32.381	35			32.381	16
34.073	11.4			32.411	32			32.411	17
34.107	12			32.441	39			32.441	12
34.141	10.2			32.471	35			32.471	19
34.175	7.8			32.501	40			32.501	11.5
34.209	9			32.531	30			32.531	14
34.243	8.4			32.561	35			32.561	11.5
34.277	6.6			32.591	32			32.591	16.5
34.311	7.8			32.621	33			32.621	13
34.345	7.8			32.651	38			32.651	17.5
34.379	12			32.681	30			32.681	14
34.413	17.4			32.711	27			32.711	19.5
34.447	15.6			32.741	33			32.741	15
34.481	13.8			32.771	32			32.771	18.5
34.515	15			32.801	40			32.801	11
34.549	7.8			32.831	36			32.831	13.5
34.583	9.6			32.861	41			32.861	14
34.617	7.8			32.891	30			32.891	12.5
34.651	3			32.921	35			32.921	14
34.685	5.4			32.951	33			32.951	12.5
34.719	12			32.981	39			32.981	16.5
34.753	13.2			33.011	37			33.011	12
34.787	13.8			33.041	31			33.041	13.5
34.821	8.4			33.071	38			33.071	13.5
34.855	9			33.101	31			33.101	17
34.889	6.6			33.131	31			33.131	15.5
34.923	6			33.161	39			33.161	14
34.957	7.8			33.191	35			33.191	16
34.991	12.6			33.221	27			33.221	15
35.025	10.8			33.251	28			33.251	19
35.059	11.4			33.281	28			33.281	17.5
35.093	13.8			33.311	32			33.311	18
35.127	11.4			33.341	35			33.341	15
35.161	10.2			33.371	30			33.371	19.5
35.195	4.2			33.401	26			33.401	20.5
35.229	13.8			33.431	30			33.431	17
35.263	15			33.461	36			33.461	12
35.297	17.4			33.491	36			33.491	12.5
35.331	5.4			33.521	37			33.521	15
35.365	13.8			33.551	27			33.551	18
35.399	7.8			33.581	24			33.581	20
35.433	7.8			33.611	31			33.611	17
35.467	18.6			33.641	29			33.641	15
35.501	14.4			33.671	27			33.671	14
35.535	10.8			33.701	25			33.701	14.5
35.569	12			33.731	26			33.731	14
35.603	14.4			33.761	28			33.761	14
35.637	16.8			33.791	29			33.791	17.5
35.671	23.4			33.821	32			33.821	15
35.705	16.2			33.851	32			33.851	11.5
35.739	27.6			33.881	38			33.881	13.5
35.773	35.4			33.911	35			33.911	17
35.807	18			33.941	33			33.941	16.5
35.841	40.8			33.971	28			33.971	13.5
35.875	44.4			34.001	31			34.001	17
35.909	49.8			34.031	28			34.031	17
35.943	66.6			34.061	33			34.061	16.5
35.977	91.8			34.091	38			34.091	14
36.011	100.2			34.121	31			34.121	12
36.045	106.2			34.151	32			34.151	11.5
36.079	87			34.181	31			34.181	11
36.113	79.8			34.211	40			34.211	13.5
36.147	69.6			34.241	39			34.241	18
36.181	61.8			34.271	43			34.271	10
36.215	47.4			34.301	30			34.301	17.5
36.249	51			34.331	24			34.331	12.5
36.283	35.4			34.361	33			34.361	16.5
36.317	37.2			34.391	25			34.391	13.5
36.351	25.8			34.421	36			34.421	17
36.385	22.8			34.451	38			34.451	14.5
36.419	23.4			34.481	30			34.481	13.5
36.453	18.6			34.511	30			34.511	13.5
36.487	24			34.541	27			34.541	15.5
36.521	21.6			34.571	31			34.571	17
36.555	24.6			34.601	28			34.601	23.5
36.589	24.6			34.631	31			34.631	19.5
36.623	31.2			34.661	28			34.661	20.5
36.657	36			34.691	33			34.691	13.5
36.691	31.2			34.721	28			34.721	15
36.725	34.2			34.751	34			34.751	17.5
36.759	40.8			34.781	39			34.781	21.5
36.793	52.8			34.811	33			34.811	15
36.827	54			34.841	33			34.841	14
36.861	64.8			34.871	35			34.871	14.5
36.895	62.4			34.901	31			34.901	19
36.929	63			34.931	26			34.931	16.5
36.963	67.2			34.961	25			34.961	17
36.997	62.4			34.991	27			34.991	16.5
37.031	63			35.021	30			35.021	17
37.065	59.4			35.051	28			35.051	18
37.099	54			35.081	34			35.081	16
37.133	47.4			35.111	45			35.111	15.5
37.167	45			35.141	38			35.141	17
37.201	39			35.171	37			35.171	16
37.235	39.6			35.201	35			35.201	20.5
37.269	44.4			35.231	34			35.231	16
37.303	42.6			35.261	28			35.261	18
37.337	39			35.291	33			35.291	22
37.371	47.4			35.321	30			35.321	21
37.405	45.6			35.351	32			35.351	18.5
37.439	55.8			35.381	28			35.381	18
37.473	58.2			35.411	29			35.411	13.5
37.507	67.2			35.441	32			35.441	16
37.541	86.4			35.471	31			35.471	19
37.575	106.2			35.501	42			35.501	19
37.609	129			35.531	38			35.531	17.5
37.643	139.2			35.561	31			35.561	14.5
37.677	156.6			35.591	40			35.591	20
37.711	177			35.621	36			35.621	23.5
37.745	187.8			35.651	32			35.651	21.5
37.779	196.2			35.681	35			35.681	20.5
37.813	195.6			35.711	39			35.711	19.5
37.847	206.4			35.741	45			35.741	19.5
37.881	186			35.771	41			35.771	20.5
37.915	165.6			35.801	36			35.801	21
37.949	144.6			35.831	35			35.831	21
37.983	120			35.861	37			35.861	23
38.017	107.4			35.891	29			35.891	22.5
38.051	100.2			35.921	30			35.921	19.5
38.085	85.8			35.951	41			35.951	23.5
38.119	77.4			35.981	41			35.981	20.5
38.153	69.6			36.011	35			36.011	25
38.187	55.8			36.041	38			36.041	25
38.221	52.8			36.071	43			36.071	25
38.255	54.6			36.101	38			36.101	30
38.289	52.8			36.131	37			36.131	28.5
38.323	52.2			36.161	29			36.161	25
38.357	57.6			36.191	36			36.191	24.5
38.391	55.8			36.221	38			36.221	26
38.425	63			36.251	34			36.251	22
38.459	61.8			36.281	42			36.281	28
38.493	62.4			36.311	42			36.311	30
38.527	79.8			36.341	35			36.341	34
38.561	82.2			36.371	37			36.371	26.5
38.595	77.4			36.401	41			36.401	30
38.629	67.2			36.431	40			36.431	30.5
38.663	54.6			36.461	51			36.461	33.5
38.697	54			36.491	47			36.491	33.5
38.731	51			36.521	47			36.521	34
38.765	44.4			36.551	52			36.551	29.5
38.799	38.4			36.581	47			36.581	30
38.833	28.8			36.611	50			36.611	30
38.867	29.4			36.641	40			36.641	34
38.901	28.2			36.671	51			36.671	32
38.935	21			36.701	57			36.701	39
38.969	18.6			36.731	52			36.731	34.5
39.003	21			36.761	60			36.761	34
39.037	31.2			36.791	59			36.791	34.5
39.071	30.6			36.821	58			36.821	48.5
39.105	29.4			36.851	60			36.851	45.5
39.139	31.2			36.881	60			36.881	45.5
39.173	27			36.911	53			36.911	47.5
39.207	30			36.941	61			36.941	57
39.241	22.8			36.971	65			36.971	60
39.275	19.8			37.001	64			37.001	55.5
39.309	21.6			37.031	79			37.031	63.5
39.343	19.2			37.061	74			37.061	66
39.377	13.8			37.091	79			37.091	65.5
39.411	12			37.121	84			37.121	68
39.445	5.4			37.151	81			37.151	81
39.479	12			37.181	79			37.181	72
39.513	18			37.211	81			37.211	74
39.547	14.4			37.241	86			37.241	77.5
39.581	12.6			37.271	82			37.271	68
39.615	8.4			37.301	72			37.301	66
39.649	16.8			37.331	87			37.331	62
39.683	13.8			37.361	79			37.361	61
39.717	9			37.391	76			37.391	59.5
39.751	10.8			37.421	71			37.421	59.5
39.785	9.6			37.451	70			37.451	63
39.819	9.6			37.481	82			37.481	67
39.853	11.4			37.511	74			37.511	69
39.887	14.4			37.541	62			37.541	69.5
39.921	12			37.571	76			37.571	69.5
39.955	14.4			37.601	83			37.601	74.5
39.989	13.8			37.631	78			37.631	83
40.023	12			37.661	93			37.661	90.5
40.057	13.2			37.691	101			37.691	94.5
40.091	9.6			37.721	96			37.721	99.5
40.125	15.6			37.751	108			37.751	110.5
40.159	13.8			37.781	117			37.781	104.5
40.193	10.2			37.811	127			37.811	111
40.227	5.4			37.841	140			37.841	142
40.261	6.6			37.871	132			37.871	158
40.295	12.6			37.901	147			37.901	153.5
40.329	13.8			37.931	152			37.931	166
40.363	10.2			37.961	156			37.961	172
40.397	14.4			37.991	173			37.991	168
40.431	9			38.021	181			38.021	166
40.465	14.4			38.051	175			38.051	178
40.499	13.2			38.081	173			38.081	175.5
40.533	8.4			38.111	188			38.111	173.5
40.567	12.6			38.141	177			38.141	170.5
40.601	10.2			38.171	148			38.171	161.5
40.635	8.4			38.201	162			38.201	138
40.669	5.4			38.231	146			38.231	140
40.703	13.2			38.261	145			38.261	137
40.737	15.6			38.291	156			38.291	123.5
40.771	13.8			38.321	125			38.321	122.5
40.805	4.8			38.351	134			38.351	106
40.839	10.2			38.381	113			38.381	112.5
40.873	12.6			38.411	110			38.411	104.5
40.907	9.6			38.441	105			38.441	86.5
40.941	7.2			38.471	103			38.471	88.5
40.975	21.6			38.501	112			38.501	94
41.009	19.2			38.531	90			38.531	98
41.043	20.4			38.561	107			38.561	100
41.077	21.6			38.591	103			38.591	90
41.111	32.4			38.621	93			38.621	84
41.145	43.8			38.651	100			38.651	90
41.179	59.4			38.681	110			38.681	89.5
41.213	57.6			38.711	115			38.711	88
41.247	52.8			38.741	109			38.741	78.5
41.281	43.2			38.771	106			38.771	80.5
41.315	43.8			38.801	89			38.801	77
41.349	30.6			38.831	82			38.831	60
41.383	27.6			38.861	92			38.861	65.5
41.417	13.2			38.891	93			38.891	75.5
41.451	16.2			38.921	82			38.921	63
41.485	11.4			38.951	86			38.951	62.5
41.519	5.4			38.981	70			38.981	54.5
41.553	10.2			39.011	63			39.011	54
41.587	8.4			39.041	65			39.041	51.5
41.621	12			39.071	69			39.071	52.5
41.655	3			39.101	65			39.101	43
41.689	12			39.131	60			39.131	37
41.723	10.2			39.161	51			39.161	35
41.757	7.8			39.191	48			39.191	36
41.791	9.6			39.221	48			39.221	30
41.825	6.6			39.251	43			39.251	32
41.859	7.8			39.281	49			39.281	31
41.893	4.8			39.311	57			39.311	27
41.927	3			39.341	51			39.341	26
41.961	8.4			39.371	49			39.371	24.5
41.995	10.2			39.401	43			39.401	23
42.029	4.2			39.431	40			39.431	23.5
42.063	12.6			39.461	43			39.461	26
42.097	12			39.491	42			39.491	26
42.131	5.4			39.521	45			39.521	23
42.165	0.6			39.551	39			39.551	22.5
42.199	10.8			39.581	34			39.581	25
42.233	3			39.611	41			39.611	24
42.267	8.4			39.641	41			39.641	24.5
42.301	7.2			39.671	39			39.671	24.5
42.335	10.2			39.701	36			39.701	21
42.369	7.8			39.731	29			39.731	22.5
42.403	6.6			39.761	35			39.761	25
42.437	4.8			39.791	35			39.791	23
42.471	10.8			39.821	29			39.821	20
42.505	10.8			39.851	32			39.851	17
42.539	4.8			39.881	35			39.881	17
42.573	2.4			39.911	35			39.911	21.5
42.607	5.4			39.941	36			39.941	21
42.641	6			39.971	35			39.971	24
42.675	1.2			40.001	34			40.001	23.5
42.709	6			40.031	37			40.031	19
42.743	7.2			40.061	39			40.061	24.5
42.777	10.2			40.091	36			40.091	23
42.811	9			40.121	34			40.121	21.5
42.845	6.6			40.151	28			40.151	26
42.879	4.2			40.181	36			40.181	24.5
42.913	7.2			40.211	33			40.211	21.5
42.947	7.8			40.241	34			40.241	22
42.981	3			40.271	36			40.271	17
43.015	5.4			40.301	31			40.301	18.5
43.049	6			40.331	32			40.331	20.5
43.083	6.6			40.361	24			40.361	21
43.117	8.4			40.391	37			40.391	16.5
43.151	6.6			40.421	41			40.421	20
43.185	4.2			40.451	35			40.451	15.5
43.219	3			40.481	31			40.481	17
43.253	5.4			40.511	28			40.511	16.5
43.287	6			40.541	27			40.541	14
43.321	9.6			40.571	25			40.571	20
43.355	7.8			40.601	28			40.601	12.5
43.389	7.2			40.631	26			40.631	8.5
43.423	12.6			40.661	29			40.661	15.5
43.457	9.6			40.691	33			40.691	18
43.491	4.8			40.721	29			40.721	16
43.525	8.4			40.751	21			40.751	17.5
43.559	16.8			40.781	26			40.781	16
43.593	13.2			40.811	30			40.811	11.5
43.627	7.8			40.841	28			40.841	16
43.661	9			40.871	24			40.871	14
43.695	9.6			40.901	26			40.901	18
43.729	6			40.931	29			40.931	20.5
43.763	6			40.961	35			40.961	14.5
43.797	10.2			40.991	25			40.991	15
43.831	9.6			41.021	39			41.021	17.5
43.865	13.8			41.051	36			41.051	15
43.899	22.8			41.081	32			41.081	13
43.933	25.8			41.111	28			41.111	18
43.967	23.4			41.141	25			41.141	17.5
44.001	19.2			41.171	31			41.171	14.5
44.035	18			41.201	29			41.201	17
44.069	21			41.231	29			41.231	18
44.103	18.6			41.261	26			41.261	16
44.137	13.8			41.291	25			41.291	15.5
44.171	12			41.321	29			41.321	16
44.205	9			41.351	26			41.351	16.5
44.239	7.2			41.381	25			41.381	16.5
44.273	7.2			41.411	27			41.411	17
44.307	9			41.441	28			41.441	19
44.341	10.2			41.471	31			41.471	21
44.375	9			41.501	29			41.501	19
44.409	8.4			41.531	33			41.531	13.5
44.443	10.2			41.561	34			41.561	15
44.477	4.8			41.591	25			41.591	17.5
44.511	7.2			41.621	30			41.621	15
44.545	7.8			41.651	36			41.651	14
44.579	6.6			41.681	32			41.681	13.5
44.613	7.8			41.711	29			41.711	16
44.647	2.4			41.741	27			41.741	16.5
44.681	5.4			41.771	29			41.771	13
44.715	7.2			41.801	27			41.801	14.5
44.749	5.4			41.831	22			41.831	12.5
44.783	3.6			41.861	24			41.861	13
44.817	6			41.891	29			41.891	18.5
44.851	6.6			41.921	33			41.921	17
44.885	6.6			41.951	28			41.951	12
44.919	11.4			41.981	28			41.981	16.5
44.953	6			42.011	33			42.011	17.5
44.987	5.4			42.041	30			42.041	16
45.021	4.2			42.071	25			42.071	14
45.055	4.2			42.101	26			42.101	13
45.089	6.6			42.131	24			42.131	12.5
45.123	10.2			42.161	25			42.161	14
45.157	10.2			42.191	33			42.191	15
45.191	9.6			42.221	26			42.221	15.5
45.225	4.2			42.251	23			42.251	14
45.259	4.8			42.281	20			42.281	10.5
45.293	10.8			42.311	29			42.311	14.5
45.327	10.2			42.341	26			42.341	12.5
45.361	7.2			42.371	25			42.371	15
45.395	3.6			42.401	17			42.401	11
45.429	6			42.431	22			42.431	15.5
45.463	2.4			42.461	28			42.461	13.5
45.497	7.2			42.491	27			42.491	14.5
45.531	9			42.521	25			42.521	20.5
45.565	4.8			42.551	23			42.551	16.5
45.599	4.8			42.581	30			42.581	18.5
45.633	1.2			42.611	26			42.611	17.5
45.667	1.2			42.641	29			42.641	15.5
45.701	10.8			42.671	24			42.671	13
45.735	6			42.701	32			42.701	14.5
45.769	9.6			42.731	30			42.731	14
45.803	10.2			42.761	25			42.761	15.5
45.837	8.4			42.791	28			42.791	15.5
45.871	7.2			42.821	24			42.821	16
45.905	4.8			42.851	21			42.851	17.5
45.939	7.8			42.881	23			42.881	14.5
45.973	10.2			42.911	23			42.911	16.5
46.007	3			42.941	30			42.941	17.5
46.041	7.2			42.971	29			42.971	15
46.075	9			43.001	25			43.001	16
46.109	7.2			43.031	23			43.031	13.5
46.143	5.4			43.061	21			43.061	17.5
46.177	9.6			43.091	36			43.091	14.5
46.211	4.8			43.121	30			43.121	11.5
46.245	6.6			43.151	21			43.151	11.5
46.279	11.4			43.181	19			43.181	10.5
46.313	8.4			43.211	24			43.211	14
46.347	9.6			43.241	26			43.241	17.5
46.381	7.8			43.271	21			43.271	19
46.415	8.4			43.301	20			43.301	15.5
46.449	18			43.331	26			43.331	13.5
46.483	15			43.361	25			43.361	13.5
46.517	9.6			43.391	21			43.391	12.5
46.551	11.4			43.421	25			43.421	11
46.585	12			43.451	25			43.451	12
46.619	9.6			43.481	23			43.481	15.5
46.653	18.6			43.511	27			43.511	14
46.687	11.4			43.541	25			43.541	12
46.721	9.6			43.571	20			43.571	14.5
46.755	9			43.601	29			43.601	14
46.789	13.2			43.631	32			43.631	13
46.823	12.6			43.661	27			43.661	14
46.857	9			43.691	24			43.691	12.5
46.891	11.4			43.721	20			43.721	11
46.925	13.2			43.751	18			43.751	15
46.959	11.4			43.781	19			43.781	13
46.993	17.4			43.811	25			43.811	11
47.027	7.2			43.841	32			43.841	14.5
47.061	15			43.871	32			43.871	12
47.095	21			43.901	24			43.901	10.5
47.129	22.8			43.931	19			43.931	11
47.163	15			43.961	20			43.961	16.5
47.197	19.8			43.991	27			43.991	11
47.231	18.6			44.021	25			44.021	10
47.265	13.8			44.051	15			44.051	11.5
47.299	19.2			44.081	25			44.081	14.5
47.333	19.2			44.111	29			44.111	8
47.367	17.4			44.141	21			44.141	8.5
47.401	30			44.171	23			44.171	7
47.435	29.4			44.201	22			44.201	9.5
47.469	33			44.231	22			44.231	14.5
47.503	37.2			44.261	22			44.261	15
47.537	39			44.291	18			44.291	14
47.571	42			44.321	24			44.321	11.5
47.605	51			44.351	33			44.351	13
47.639	61.8			44.381	25			44.381	10.5
47.673	80.4			44.411	18			44.411	20
47.707	90			44.441	18			44.441	12.5
47.741	100.8			44.471	23			44.471	11.5
47.775	125.4			44.501	22			44.501	9.5
47.809	136.2			44.531	23			44.531	8
47.843	160.8			44.561	27			44.561	13
47.877	186.6			44.591	20			44.591	11.5
47.911	208.8			44.621	25			44.621	14
47.945	241.2			44.651	25			44.651	17
47.979	258.6			44.681	21			44.681	9
48.013	285.6			44.711	26			44.711	7.5
48.047	261.6			44.741	26			44.741	12
48.081	246			44.771	23			44.771	14.5
48.115	225			44.801	25			44.801	18
48.149	204.6			44.831	28			44.831	14.5
48.183	189			44.861	24			44.861	12
48.217	160.2			44.891	22			44.891	16
48.251	134.4			44.921	24			44.921	12
48.285	110.4			44.951	21			44.951	11
48.319	96			44.981	26			44.981	17
48.353	81.6			45.011	24			45.011	17
48.387	74.4			45.041	21			45.041	13
48.421	61.8			45.071	29			45.071	12
48.455	45.6			45.101	22			45.101	15
48.489	41.4			45.131	26			45.131	13
48.523	37.8			45.161	26			45.161	10.5
48.557	32.4			45.191	20			45.191	11.5
48.591	31.2			45.221	23			45.221	12
48.625	29.4			45.251	24			45.251	13
48.659	21.6			45.281	23			45.281	16.5
48.693	19.8			45.311	20			45.311	15.5
48.727	16.8			45.341	25			45.341	12.5
48.761	13.2			45.371	27			45.371	13.5
48.795	15.6			45.401	21			45.401	13
48.829	19.2			45.431	24			45.431	13
48.863	18			45.461	27			45.461	12.5
48.897	19.2			45.491	24			45.491	11.5
48.931	17.4			45.521	26			45.521	12.5
48.965	16.2			45.551	30			45.551	12.5
48.999	16.8			45.581	30			45.581	17
49.033	13.2			45.611	29			45.611	17.5
49.067	13.2			45.641	22			45.641	14
49.101	14.4			45.671	19			45.671	16
49.135	12			45.701	24			45.701	13
49.169	12.6			45.731	24			45.731	12.5
49.203	12			45.761	24			45.761	16
49.237	8.4			45.791	24			45.791	12
49.271	9			45.821	29			45.821	15
49.305	12			45.851	30			45.851	17
49.339	15			45.881	24			45.881	17.5
49.373	12.6			45.911	25			45.911	19.5
49.407	8.4			45.941	23			45.941	17
49.441	8.4			45.971	22			45.971	17
49.475	8.4			46.001	28			46.001	20
49.509	6			46.031	20			46.031	18
49.543	5.4			46.061	26			46.061	16.5
49.577	6			46.091	35			46.091	14
49.611	8.4			46.121	32			46.121	17
49.645	4.8			46.151	27			46.151	17.5
49.679	6			46.181	20			46.181	15.5
49.713	9.6			46.211	18			46.211	18
49.747	10.8			46.241	14			46.241	16.5
49.781	7.8			46.271	23			46.271	15
49.815	7.8			46.301	25			46.301	18.5
49.849	5.4			46.331	22			46.331	17
49.883	6			46.361	31			46.361	17
49.917	3.6			46.391	33			46.391	22
49.951	12			46.421	27			46.421	20
49.985	12			46.451	20			46.451	16.5
50.019	7.2			46.481	22			46.481	19
50.053	8.4			46.511	37			46.511	20
50.087	10.2			46.541	25			46.541	17
50.121	7.2			46.571	33			46.571	17.5
50.155	11.4			46.601	36			46.601	15
50.189	9			46.631	25			46.631	19.5
50.223	11.4			46.661	28			46.661	21.5
50.257	7.8			46.691	31			46.691	14
50.291	10.2			46.721	34			46.721	21.5
50.325	9.6			46.751	33			46.751	20.5
50.359	7.2			46.781	29			46.781	27.5
50.393	12			46.811	29			46.811	24.5
50.427	7.8			46.841	25			46.841	24
50.461	5.4			46.871	25			46.871	21.5
50.495	9			46.901	32			46.901	19
50.529	11.4			46.931	35			46.931	17
50.563	8.4			46.961	33			46.961	20.5
50.597	13.8			46.991	38			46.991	24
50.631	6			47.021	34			47.021	27
50.665	4.8			47.051	29			47.051	22
50.699	7.8			47.081	36			47.081	20
50.733	6.6			47.111	37			47.111	24
50.767	8.4			47.141	40			47.141	26.5
50.801	12			47.171	42			47.171	25.5
50.835	6			47.201	37			47.201	31
50.869	9			47.231	42			47.231	33.5
50.903	9			47.261	48			47.261	33.5
50.937	15			47.291	41			47.291	36.5
50.971	15			47.321	42			47.321	36
51.005	7.2			47.351	47			47.351	33.5
51.039	12			47.381	44			47.381	33.5
51.073	12			47.411	50			47.411	38
51.107	6.6			47.441	67			47.441	39.5
51.141	5.4			47.471	70			47.471	43
51.175	13.8			47.501	60			47.501	53
51.209	4.2			47.531	59			47.531	54.5
51.243	6.6			47.561	58			47.561	48.5
51.277	9			47.591	61			47.591	50.5
51.311	14.4			47.621	78			47.621	63.5
51.345	4.2			47.651	89			47.651	70
51.379	10.8			47.681	83			47.681	72
51.413	9			47.711	87			47.711	72
51.447	5.4			47.741	108			47.741	78
51.481	6			47.771	105			47.771	90
51.515	9.6			47.801	104			47.801	93.5
51.549	5.4			47.831	113			47.831	106
51.583	9.6			47.861	120			47.861	112.5
51.617	10.2			47.891	137			47.891	117.5
51.651	9.6			47.921	151			47.921	122.5
51.685	3			47.951	150			47.951	139.5
51.719	9			47.981	167			47.981	156.5
51.753	10.8			48.011	184			48.011	175.5
51.787	11.4			48.041	193			48.041	188
51.821	12			48.071	198			48.071	214
51.855	5.4			48.101	219			48.101	208
51.889	5.4			48.131	245			48.131	222
51.923	10.2			48.161	243			48.161	225.5
51.957	15.6			48.191	251			48.191	242
51.991	16.8			48.221	269			48.221	233
52.025	9.6			48.251	250			48.251	202.5
52.059	6			48.281	230			48.281	209
52.093	8.4			48.311	240			48.311	212
52.127	7.8			48.341	223			48.341	204
52.161	12			48.371	261			48.371	184.5
52.195	14.4			48.401	210			48.401	151.5
52.229	13.8			48.431	194			48.431	138.5
52.263	11.4			48.461	183			48.461	139
52.297	11.4			48.491	173			48.491	118
52.331	18.6			48.521	166			48.521	100.5
52.365	15.6			48.551	134			48.551	104.5
52.399	15			48.581	134			48.581	93
52.433	11.4			48.611	133			48.611	81
52.467	13.8			48.641	118			48.641	83
52.501	17.4			48.671	108			48.671	82.5
52.535	15			48.701	96			48.701	69
52.569	12			48.731	97			48.731	56
52.603	10.2			48.761	85			48.761	51
52.637	11.4			48.791	91			48.791	47.5
52.671	15			48.821	89			48.821	51
52.705	12.6			48.851	59			48.851	45.5
52.739	9			48.881	60			48.881	41
52.773	16.8			48.911	53			48.911	40
52.807	10.2			48.941	51			48.941	35.5
52.841	12			48.971	57			48.971	38
52.875	13.8			49.001	61			49.001	39
52.909	16.2			49.031	58			49.031	33
52.943	15.6			49.061	49			49.061	28.5
52.977	21			49.091	38			49.091	28.5
53.011	15.6			49.121	49			49.121	29.5
53.045	13.8			49.151	49			49.151	25.5
53.079	16.8			49.181	52			49.181	22
53.113	17.4			49.211	44			49.211	28
53.147	21			49.241	36			49.241	27.5
53.181	17.4			49.271	39			49.271	24.5
53.215	24			49.301	40			49.301	21.5
53.249	25.8			49.331	42			49.331	21.5
53.283	25.2			49.361	40			49.361	26.5
53.317	23.4			49.391	35			49.391	25
53.351	24			49.421	35			49.421	24.5
53.385	29.4			49.451	32			49.451	28
53.419	37.2			49.481	31			49.481	23.5
53.453	39.6			49.511	30			49.511	20.5
53.487	35.4			49.541	31			49.541	24.5
53.521	43.8			49.571	36			49.571	23
53.555	54			49.601	34			49.601	20.5
53.589	67.8			49.631	36			49.631	24
53.623	82.8			49.661	40			49.661	24
53.657	88.8			49.691	36			49.691	19.5
53.691	88.8			49.721	33			49.721	22
53.725	108.6			49.751	28			49.751	24.5
53.759	134.4			49.781	25			49.781	22.5
53.793	147			49.811	28			49.811	16.5
53.827	153			49.841	29			49.841	19
53.861	159.6			49.871	33			49.871	19.5
53.895	154.2			49.901	30			49.901	16
53.929	170.4			49.931	28			49.931	15.5
53.963	172.8			49.961	36			49.961	13
53.997	159			49.991	27			49.991	17
54.031	155.4			50.021	19			50.021	17.5
54.065	142.8			50.051	29			50.051	15.5
54.099	143.4			50.081	34			50.081	20.5
54.133	141			50.111	28			50.111	16.5
54.167	135			50.141	31			50.141	15.5
54.201	141			50.171	25			50.171	17.5
54.235	153.6			50.201	29			50.201	15.5
54.269	161.4			50.231	34			50.231	16.5
54.303	170.4			50.261	37			50.261	12.5
54.337	162.6			50.291	39			50.291	15
54.371	135			50.321	35			50.321	18.5
54.405	119.4			50.351	23			50.351	12.5
54.439	102.6			50.381	20			50.381	18
54.473	90			50.411	27			50.411	15
54.507	81			50.441	22			50.441	15.5
54.541	80.4			50.471	23			50.471	18
54.575	69.6			50.501	25			50.501	18
54.609	64.8			50.531	22			50.531	15
54.643	67.8			50.561	24			50.561	12.5
54.677	64.8			50.591	28			50.591	12.5
54.711	76.8			50.621	23			50.621	17
54.745	79.2			50.651	26			50.651	14
54.779	84.6			50.681	36			50.681	17.5
54.813	102			50.711	30			50.711	14.5
54.847	108.6			50.741	25			50.741	16
54.881	114			50.771	26			50.771	15.5
54.915	130.8			50.801	20			50.801	18.5
54.949	141			50.831	29			50.831	16
54.983	149.4			50.861	27			50.861	14
55.017	160.8			50.891	33			50.891	14.5
55.051	164.4			50.921	27			50.921	14
55.085	159.6			50.951	25			50.951	11.5
55.119	156			50.981	23			50.981	12
55.153	142.8			51.011	25			51.011	13.5
55.187	128.4			51.041	27			51.041	12
55.221	118.2			51.071	26			51.071	14
55.255	104.4			51.101	23			51.101	17
55.289	90.6			51.131	29			51.131	18
55.323	79.2			51.161	31			51.161	15.5
55.357	70.2			51.191	27			51.191	14
55.391	61.8			51.221	25			51.221	13
55.425	51.6			51.251	25			51.251	11.5
55.459	41.4			51.281	26			51.281	12.5
55.493	33			51.311	25			51.311	12
55.527	37.8			51.341	21			51.341	15.5
55.561	31.8			51.371	18			51.371	19.5
55.595	30			51.401	27			51.401	16.5
55.629	27.6			51.431	27			51.431	16
55.663	33			51.461	27			51.461	16.5
55.697	27			51.491	29			51.491	14.5
55.731	19.2			51.521	24			51.521	13
55.765	17.4			51.551	22			51.551	15.5
55.799	22.2			51.581	22			51.581	17.5
55.833	15.6			51.611	30			51.611	14.5
55.867	10.8			51.641	20			51.641	13
55.901	13.2			51.671	21			51.671	14.5
55.935	13.8			51.701	25			51.701	13
55.969	11.4			51.731	31			51.731	15.5
56.003	13.8			51.761	28			51.761	17
56.037	12			51.791	28			51.791	16.5
56.071	9			51.821	19			51.821	17.5
56.105	20.4			51.851	22			51.851	18
56.139	17.4			51.881	21			51.881	14
56.173	18.6			51.911	20			51.911	16
56.207	20.4			51.941	22			51.941	15.5
56.241	20.4			51.971	27			51.971	17.5
56.275	21			52.001	21			52.001	16.5
56.309	14.4			52.031	24			52.031	15
56.343	15.6			52.061	27			52.061	13.5
56.377	12.6			52.091	33			52.091	15
56.411	19.8			52.121	31			52.121	16
56.445	24.6			52.151	36			52.151	18.5
56.479	37.2			52.181	29			52.181	20
56.513	37.2			52.211	34			52.211	17
56.547	45.6			52.241	34			52.241	11.5
56.581	44.4			52.271	27			52.271	16.5
56.615	36.6			52.301	20			52.301	15.5
56.649	45			52.331	32			52.331	18
56.683	42			52.361	23			52.361	14
56.717	27.6			52.391	29			52.391	20
56.751	26.4			52.421	27			52.421	20
56.785	25.8			52.451	23			52.451	17
56.819	27.6			52.481	28			52.481	18.5
56.853	14.4			52.511	30			52.511	15.5
56.887	15			52.541	25			52.541	20.5
56.921	7.8			52.571	24			52.571	17
56.955	18			52.601	35			52.601	20.5
56.989	14.4			52.631	36			52.631	21.5
57.023	10.2			52.661	29			52.661	23
57.057	17.4			52.691	27			52.691	31.5
57.091	16.2			52.721	22			52.721	22
57.125	9.6			52.751	25			52.751	20.5
57.159	8.4			52.781	32			52.781	20
57.193	9.6			52.811	30			52.811	18
57.227	15.6			52.841	28			52.841	18.5
57.261	15.6			52.871	31			52.871	18.5
57.295	7.2			52.901	38			52.901	18
57.329	12			52.931	40			52.931	22.5
57.363	15			52.961	39			52.961	24
57.397	9.6			52.991	34			52.991	22.5
57.431	16.8			53.021	32			53.021	23.5
57.465	19.8			53.051	30			53.051	27
57.499	7.8			53.081	35			53.081	34
57.533	9			53.111	35			53.111	32
57.567	12.6			53.141	32			53.141	29.5
57.601	15.6			53.171	31			53.171	25.5
57.635	14.4			53.201	33			53.201	23.5
57.669	13.2			53.231	38			53.231	28.5
57.703	8.4			53.261	39			53.261	30
57.737	11.4			53.291	37			53.291	29
57.771	6.6			53.321	38			53.321	35.5
57.805	5.4			53.351	40			53.351	41.5
57.839	13.8			53.381	44			53.381	41
57.873	14.4			53.411	44			53.411	39.5
57.907	11.4			53.441	38			53.441	41
57.941	7.2			53.471	43			53.471	43.5
57.975	9.6			53.501	52			53.501	45
58.009	15			53.531	57			53.531	50
58.043	6			53.561	66			53.561	50
58.077	2.4			53.591	67			53.591	50
58.111	7.8			53.621	75			53.621	54
58.145	10.2			53.651	80			53.651	58.5
58.179	8.4			53.681	74			53.681	65
58.213	8.4			53.711	76			53.711	64.5
58.247	8.4			53.741	76			53.741	72
58.281	15			53.771	80			53.771	70
58.315	15			53.801	84			53.801	73.5
58.349	9.6			53.831	86			53.831	82
58.383	10.8			53.861	102			53.861	101
58.417	14.4			53.891	104			53.891	101
58.451	15			53.921	101			53.921	103.5
58.485	10.2			53.951	130			53.951	108.5
58.519	14.4			53.981	136			53.981	119
58.553	13.2			54.011	134			54.011	119
58.587	7.8			54.041	147			54.041	121
58.621	4.8			54.071	136			54.071	126.5
58.655	6			54.101	160			54.101	139.5
58.689	7.8			54.131	153			54.131	118
58.723	7.8			54.161	135			54.161	125
58.757	10.2			54.191	148			54.191	128.5
58.791	9			54.221	172			54.221	135.5
58.825	7.8			54.251	176			54.251	133.5
58.859	10.8			54.281	138			54.281	129
58.893	10.8			54.311	156			54.311	117
58.927	9			54.341	153			54.341	128.5
58.961	6.6			54.371	132			54.371	104.5
58.995	2.4			54.401	132			54.401	102.5
59.029	7.8			54.431	147			54.431	112
59.063	11.4			54.461	117			54.461	113.5
59.097	7.2			54.491	133			54.491	106
59.131	7.2			54.521	121			54.521	97.5
59.165	12			54.551	117			54.551	97
59.199	9.6			54.581	115			54.581	105.5
59.233	9			54.611	111			54.611	88
59.267	10.8			54.641	106			54.641	92
59.301	7.8			54.671	122			54.671	88
59.335	7.8			54.701	117			54.701	87
59.369	9.6			54.731	107			54.731	90
59.403	12.6			54.761	105			54.761	85
59.437	12			54.791	107			54.791	92.5
59.471	9.6			54.821	116			54.821	90.5
59.505	6.6			54.851	130			54.851	100.5
59.539	7.2			54.881	129			54.881	107
59.573	10.2			54.911	119			54.911	112.5
59.607	7.2			54.941	115			54.941	125
59.641	7.8			54.971	120			54.971	131
59.675	9.6			55.001	151			55.001	125.5
59.709	7.8			55.031	151			55.031	122.5
59.743	8.4			55.061	152			55.061	127
59.777	7.8			55.091	144			55.091	133
59.811	8.4			55.121	146			55.121	137.5
59.845	10.8			55.151	152			55.151	144
59.879	8.4			55.181	158			55.181	148
59.913	7.8			55.211	157			55.211	149
59.947	11.4			55.241	161			55.241	139.5
59.981	9.6			55.271	167			55.271	138.5
60.015	8.4			55.301	156			55.301	139
60.049	13.8			55.331	155			55.331	132
60.083	11.4			55.361	162			55.361	121
60.117	6			55.391	154			55.391	110
60.151	9.6			55.421	145			55.421	109
60.185	7.8			55.451	141			55.451	105.5
60.219	8.4			55.481	136			55.481	95.5
60.253	5.4			55.511	130			55.511	80
60.287	0			55.541	121			55.541	78.5
60.321	3.6			55.571	107			55.571	81
60.355	7.8			55.601	101			55.601	68.5
60.389	12			55.631	94			55.631	68
60.423	12			55.661	87			55.661	60
60.457	8.4			55.691	96			55.691	56.5
60.491	4.2			55.721	89			55.721	54.5
60.525	10.2			55.751	69			55.751	52
60.559	13.2			55.781	71			55.781	48
60.593	14.4			55.811	54			55.811	45
60.627	13.8			55.841	65			55.841	39
60.661	11.4			55.871	67			55.871	41.5
60.695	11.4			55.901	58			55.901	37.5
60.729	8.4			55.931	55			55.931	41
60.763	8.4			55.961	52			55.961	36
60.797	6.6			55.991	57			55.991	36.5
60.831	10.2			56.021	53			56.021	37.5
60.865	15.6			56.051	52			56.051	38.5
60.899	8.4			56.081	42			56.081	30.5
60.933	9			56.111	44			56.111	27.5
60.967	7.8			56.141	42			56.141	31.5
61.001	7.8			56.171	50			56.171	33.5
61.035	10.2			56.201	44			56.201	22.5
61.069	14.4			56.231	49			56.231	22.5
61.103	14.4			56.261	32			56.261	29.5
61.137	11.4			56.291	40			56.291	27
61.171	9.6			56.321	33			56.321	23
61.205	7.2			56.351	44			56.351	24.5
61.239	15.6			56.381	44			56.381	29.5
61.273	12			56.411	36			56.411	25.5
61.307	15			56.441	49			56.441	24
61.341	15.6			56.471	45			56.471	21
61.375	16.2			56.501	43			56.501	23
61.409	12.6			56.531	42			56.531	30.5
61.443	20.4			56.561	45			56.561	22.5
61.477	10.2			56.591	36			56.591	23.5
61.511	14.4			56.621	29			56.621	23.5
61.545	9			56.651	37			56.651	22.5
61.579	16.2			56.681	31			56.681	20
61.613	12.6			56.711	31			56.711	24.5
61.647	15.6			56.741	28			56.741	18.5
61.681	21.6			56.771	33			56.771	20
61.715	30			56.801	35			56.801	23
61.749	22.8			56.831	28			56.831	18.5
61.783	19.2			56.861	29			56.861	22
61.817	18			56.891	28			56.891	20.5
61.851	21.6			56.921	31			56.921	23.5
61.885	31.8			56.951	28			56.951	19
61.919	25.8			56.981	25			56.981	20.5
61.953	31.2			57.011	24			57.011	22.5
61.987	34.2			57.041	26			57.041	22
62.021	33			57.071	25			57.071	21.5
62.055	31.2			57.101	27			57.101	22.5
62.089	42.6			57.131	27			57.131	21.5
62.123	40.2			57.161	32			57.161	17
62.157	46.8			57.191	36			57.191	14.5
62.191	39.6			57.221	32			57.221	16.5
62.225	49.2			57.251	27			57.251	19
62.259	54			57.281	24			57.281	19
62.293	51			57.311	24			57.311	17
62.327	49.2			57.341	23			57.341	15
62.361	52.2			57.371	21			57.371	15.5
62.395	54.6			57.401	27			57.401	16
62.429	68.4			57.431	26			57.431	16
62.463	63			57.461	24			57.461	16.5
62.497	75			57.491	28			57.491	13
62.531	111			57.521	23			57.521	14.5
62.565	109.8			57.551	21			57.551	17
62.599	100.2			57.581	27			57.581	16
62.633	111			57.611	23			57.611	15.5
62.667	123.6			57.641	25			57.641	14.5
62.701	130.2			57.671	19			57.671	17.5
62.735	118.8			57.701	17			57.701	18
62.769	120.6			57.731	18			57.731	16
62.803	103.8			57.761	25			57.761	14.5
62.837	120.6			57.791	26			57.791	15
62.871	105.6			57.821	19			57.821	15
62.905	89.4			57.851	20			57.851	15
62.939	79.8			57.881	22			57.881	11.5
62.973	66.6			57.911	22			57.911	12
63.007	64.8			57.941	22			57.941	12
63.041	53.4			57.971	22			57.971	11
63.075	45			58.001	19			58.001	13
63.109	39			58.031	21			58.031	16.5
63.143	37.8			58.061	24			58.061	21
63.177	34.8			58.091	19			58.091	14.5
63.211	33.6			58.121	23			58.121	16
63.245	26.4			58.151	25			58.151	13.5
63.279	21.6			58.181	25			58.181	9.5
63.313	24			58.211	28			58.211	12.5
63.347	24.6			58.241	25			58.241	15.5
63.381	20.4			58.271	13			58.271	19
63.415	19.8			58.301	18			58.301	11
63.449	22.8			58.331	20			58.331	9
63.483	21.6			58.361	20			58.361	12.5
63.517	15			58.391	19			58.391	16
63.551	15			58.421	24			58.421	13.5
63.585	16.2			58.451	15			58.451	15
63.619	17.4			58.481	26			58.481	15
63.653	21.6			58.511	20			58.511	10
63.687	15.6			58.541	22			58.541	11.5
63.721	12			58.571	20			58.571	19
63.755	13.8			58.601	26			58.601	16
63.789	16.2			58.631	26			58.631	14.5
63.823	15.6			58.661	22			58.661	11
63.857	18.6			58.691	23			58.691	9
63.891	18.6			58.721	20			58.721	12
63.925	29.4			58.751	22			58.751	9
63.959	30.6			58.781	27			58.781	11.5
63.993	25.8			58.811	24			58.811	13
64.027	24.6			58.841	20			58.841	9
64.061	19.2			58.871	22			58.871	10
64.095	19.8			58.901	21			58.901	9.5
64.129	21.6			58.931	23			58.931	8.5
64.163	21			58.961	25			58.961	10
64.197	16.8			58.991	18			58.991	10
64.231	18.6			59.021	18			59.021	12.5
64.265	21.6			59.051	19			59.051	13
64.299	19.2			59.081	22			59.081	12.5
64.333	12			59.111	21			59.111	11.5
64.367	11.4			59.141	19			59.141	12
64.401	12.6			59.171	23			59.171	15.5
64.435	11.4			59.201	24			59.201	14.5
64.469	12			59.231	22			59.231	14.5
64.503	11.4			59.261	20			59.261	15.5
64.537	12			59.291	21			59.291	11.5
64.571	13.2			59.321	21			59.321	9
64.605	10.8			59.351	19			59.351	10.5
64.639	11.4			59.381	19			59.381	11.5
64.673	14.4			59.411	14			59.411	12.5
64.707	10.8			59.441	17			59.441	12.5
64.741	11.4			59.471	22			59.471	12.5
64.775	14.4			59.501	21			59.501	14
64.809	12.6			59.531	20			59.531	14
64.843	15			59.561	19			59.561	12
64.877	16.2			59.591	16			59.591	11.5
64.911	11.4			59.621	15			59.621	13
64.945	7.2			59.651	19			59.651	7
64.979	6			59.681	17			59.681	7
65.013	6.6			59.711	21			59.711	11
65.047	2.4			59.741	22			59.741	8.5
65.081	8.4			59.771	21			59.771	14.5
65.115	9.6			59.801	15			59.801	12
65.149	6			59.831	22			59.831	10
65.183	11.4			59.861	21			59.861	13.5
65.217	11.4			59.891	23			59.891	14
65.251	9			59.921	24			59.921	10.5
65.285	12.6			59.951	20			59.951	11
65.319	12			59.981	27			59.981	14.5
65.353	13.2			60.011	29			60.011	14.5
65.387	10.8			60.041	23			60.041	12.5
65.421	5.4			60.071	28			60.071	16.5
65.455	6			60.101	17			60.101	17
65.489	13.2			60.131	15			60.131	15
65.523	16.2			60.161	18			60.161	13.5
65.557	18			60.191	26			60.191	15
65.591	7.8			60.221	18			60.221	13
65.625	4.2			60.251	14			60.251	11
65.659	10.2			60.281	20			60.281	11.5
65.693	10.8			60.311	22			60.311	12
65.727	7.2			60.341	23			60.341	12.5
65.761	9			60.371	23			60.371	14.5
65.795	6.6			60.401	17			60.401	15
65.829	4.8			60.431	16			60.431	12
65.863	3.6			60.461	24			60.461	16.5
65.897	4.8			60.491	20			60.491	12
65.931	4.2			60.521	22			60.521	13.5
65.965	13.2			60.551	21			60.551	13
65.999	15			60.581	19			60.581	16.5
66.033	10.2			60.611	24			60.611	13
66.067	9.6			60.641	24			60.641	13.5
66.101	6.6			60.671	29			60.671	11
66.135	6			60.701	21			60.701	15.5
66.169	6			60.731	23			60.731	16
66.203	9.6			60.761	26			60.761	19.5
66.237	9.6			60.791	30			60.791	16
66.271	6			60.821	24			60.821	14
66.305	9.6			60.851	17			60.851	15.5
66.339	6.6			60.881	18			60.881	15
66.373	9			60.911	20			60.911	16
66.407	10.2			60.941	27			60.941	15.5
66.441	7.8			60.971	30			60.971	17.5
66.475	13.2			61.001	31			61.001	15.5
66.509	12			61.031	28			61.031	14.5
66.543	6			61.061	26			61.061	16
66.577	5.4			61.091	27			61.091	16
66.611	10.8			61.121	28			61.121	16
66.645	9			61.151	25			61.151	16
66.679	7.2			61.181	24			61.181	15
66.713	14.4			61.211	23			61.211	17
66.747	18			61.241	26			61.241	17.5
66.781	6.6			61.271	31			61.271	17.5
66.815	5.4			61.301	37			61.301	18
66.849	7.2			61.331	35			61.331	17
66.883	11.4			61.361	24			61.361	19
66.917	10.2			61.391	24			61.391	19
66.951	6.6			61.421	27			61.421	18
66.985	6			61.451	22			61.451	18.5
67.019	14.4			61.481	27			61.481	20
67.053	19.2			61.511	37			61.511	21.5
67.087	8.4			61.541	35			61.541	24.5
67.121	6			61.571	33			61.571	23.5
67.155	13.8			61.601	27			61.601	20
67.189	7.8			61.631	31			61.631	26
67.223	1.2			61.661	30			61.661	26
67.257	10.8			61.691	37			61.691	21
67.291	9.6			61.721	30			61.721	24
67.325	6.6			61.751	35			61.751	25.5
67.359	13.2			61.781	42			61.781	26.5
67.393	8.4			61.811	39			61.811	23.5
67.427	13.8			61.841	45			61.841	30
67.461	7.8			61.871	37			61.871	30
67.495	14.4			61.901	39			61.901	33.5
67.529	10.8			61.931	48			61.931	28.5
67.563	12			61.961	51			61.961	33.5
67.597	3.6			61.991	51			61.991	32.5
67.631	7.2			62.021	48			62.021	32
67.665	6.6			62.051	57			62.051	39.5
67.699	9.6			62.081	53			62.081	39.5
67.733	12			62.111	51			62.111	45
67.767	12			62.141	59			62.141	40.5
67.801	9.6			62.171	51			62.171	44.5
67.835	7.8			62.201	71			62.201	52
67.869	9			62.231	63			62.231	49.5
67.903	13.2			62.261	66			62.261	44
67.937	13.8			62.291	80			62.291	51
67.971	13.8			62.321	68			62.321	60
68.005	12			62.351	74			62.351	60.5
68.039	13.8			62.381	66			62.381	61
68.073	10.8			62.411	78			62.411	58.5
68.107	9			62.441	81			62.441	71
68.141	12.6			62.471	80			62.471	68
68.175	10.2			62.501	74			62.501	78.5
68.209	12			62.531	76			62.531	71.5
68.243	9			62.561	88			62.561	77.5
68.277	15			62.591	95			62.591	75
68.311	13.8			62.621	101			62.621	77
68.345	18.6			62.651	98			62.651	69
68.379	17.4			62.681	102			62.681	89.5
68.413	21.6			62.711	111			62.711	92
68.447	24.6			62.741	104			62.741	92.5
68.481	30			62.771	110			62.771	84
68.515	33			62.801	129			62.801	91
68.549	34.2			62.831	133			62.831	104
68.583	42			62.861	133			62.861	96.5
68.617	39.6			62.891	126			62.891	86
68.651	45			62.921	127			62.921	87.5
68.685	50.4			62.951	113			62.951	92
68.719	43.2			62.981	116			62.981	96
68.753	47.4			63.011	117			63.011	92.5
68.787	61.2			63.041	120			63.041	93
68.821	57			63.071	122			63.071	90.5
68.855	56.4			63.101	110			63.101	84.5
68.889	70.8			63.131	102			63.131	80.5
68.923	74.4			63.161	92			63.161	71.5
68.957	70.8			63.191	87			63.191	66
68.991	71.4			63.221	99			63.221	63
69.025	60			63.251	92			63.251	57.5
69.059	55.2			63.281	79			63.281	55
69.093	48.6			63.311	84			63.311	54
69.127	46.8			63.341	79			63.341	51.5
69.161	49.8			63.371	71			63.371	47.5
69.195	42			63.401	65			63.401	47.5
69.229	42			63.431	65			63.431	46.5
69.263	37.2			63.461	76			63.461	41
69.297	31.2			63.491	67			63.491	43.5
69.331	25.2			63.521	65			63.521	40
69.365	19.2			63.551	60			63.551	36
69.399	18			63.581	58			63.581	36.5
69.433	18			63.611	43			63.611	37.5
69.467	18.6			63.641	48			63.641	35
69.501	15.6			63.671	55			63.671	26.5
69.535	19.2			63.701	50			63.701	29
69.569	24.6			63.731	43			63.731	31.5
69.603	22.2			63.761	37			63.761	28
69.637	22.2			63.791	46			63.791	28.5
69.671	25.8			63.821	45			63.821	26
69.705	24.6			63.851	45			63.851	27.5
69.739	27.6			63.881	52			63.881	23.5
69.773	31.2			63.911	41			63.911	26
69.807	27			63.941	37			63.941	24
69.841	24.6			63.971	28			63.971	22
69.875	28.8			64.001	39			64.001	28
69.909	36			64.031	33			64.031	24.5
69.943	37.2			64.061	30			64.061	22.5
69.977	35.4			64.091	35			64.091	21.5
70.011	40.2			64.121	33			64.121	20.5
				64.151	28			64.151	22.5
				64.181	28			64.181	20.5
				64.211	37			64.211	22.5
				64.241	34			64.241	19.5
				64.271	30			64.271	22.5
				64.301	30			64.301	18.5
				64.331	26			64.331	19.5
				64.361	21			64.361	19.5
				64.391	28			64.391	17.5
				64.421	30			64.421	19
				64.451	31			64.451	17.5
				64.481	34			64.481	19
				64.511	33			64.511	15
				64.541	38			64.541	17.5
				64.571	31			64.571	19
				64.601	26			64.601	20
				64.631	27			64.631	17
				64.661	21			64.661	16
				64.691	24			64.691	18
				64.721	31			64.721	17.5
				64.751	30			64.751	16.5
				64.781	34			64.781	14.5
				64.811	28			64.811	17
				64.841	23			64.841	15
				64.871	21			64.871	14.5
				64.901	23			64.901	15.5
				64.931	29			64.931	13.5
				64.961	27			64.961	14.5
				64.991	25			64.991	13.5
				65.021	23			65.021	13.5
				65.051	24			65.051	15
				65.081	27			65.081	13
				65.111	22			65.111	10
				65.141	20			65.141	12.5
				65.171	20			65.171	14.5
				65.201	17			65.201	13
				65.231	18			65.231	14
				65.261	22			65.261	15
				65.291	21			65.291	15
				65.321	22			65.321	15
				65.351	29			65.351	14
				65.381	27			65.381	12.5
				65.411	29			65.411	11.5
				65.441	22			65.441	13
				65.471	19			65.471	14.5
				65.501	25			65.501	14.5
				65.531	22			65.531	20
				65.561	26			65.561	14
				65.591	31			65.591	12
				65.621	21			65.621	14.5
				65.651	14			65.651	13.5
				65.681	16			65.681	15
				65.711	23			65.711	14.5
				65.741	23			65.741	14
				65.771	29			65.771	16
				65.801	22			65.801	14
				65.831	20			65.831	13
				65.861	21			65.861	9.5
				65.891	22			65.891	14
				65.921	16			65.921	14.5
				65.951	26			65.951	9.5
				65.981	18			65.981	15
				66.011	21			66.011	9.5
				66.041	18			66.041	11
				66.071	22			66.071	8.5
				66.101	17			66.101	11.5
				66.131	18			66.131	13.5
				66.161	27			66.161	13.5
				66.191	12			66.191	13
				66.221	19			66.221	12
				66.251	14			66.251	13.5
				66.281	21			66.281	15.5
				66.311	18			66.311	11
				66.341	18			66.341	12
				66.371	12			66.371	12.5
				66.401	21			66.401	13.5
				66.431	17			66.431	13.5
				66.461	21			66.461	13
				66.491	18			66.491	14.5
				66.521	17			66.521	11.5
				66.551	13			66.551	12
				66.581	21			66.581	14
				66.611	27			66.611	13.5
				66.641	16			66.641	12.5
				66.671	18			66.671	11.5
				66.701	19			66.701	13.5
				66.731	20			66.731	13
				66.761	15			66.761	10.5
				66.791	16			66.791	13
				66.821	21			66.821	14
				66.851	20			66.851	12.5
				66.881	26			66.881	11.5
				66.911	30			66.911	13
				66.941	24			66.941	12.5
				66.971	21			66.971	11.5
				67.001	22			67.001	12.5
				67.031	22			67.031	13.5
				67.061	23			67.061	12
				67.091	22			67.091	11.5
				67.121	22			67.121	13
				67.151	20			67.151	14
				67.181	17			67.181	13.5
				67.211	21			67.211	10.5
				67.241	24			67.241	10
				67.271	19			67.271	12.5
				67.301	14			67.301	13.5
				67.331	19			67.331	14.5
				67.361	25			67.361	13
				67.391	26			67.391	16
				67.421	27			67.421	14.5
				67.451	22			67.451	14
				67.481	21			67.481	13
				67.511	24			67.511	13.5
				67.541	20			67.541	15
				67.571	21			67.571	13.5
				67.601	25			67.601	16
				67.631	25			67.631	13.5
				67.661	26			67.661	9
				67.691	22			67.691	10
				67.721	24			67.721	12
				67.751	25			67.751	14.5
				67.781	20			67.781	10.5
				67.811	22			67.811	15.5
				67.841	20			67.841	12
				67.871	17			67.871	13.5
				67.901	22			67.901	12
				67.931	25			67.931	14
				67.961	19			67.961	13.5
				67.991	25			67.991	17.5
				68.021	32			68.021	22
				68.051	26			68.051	19.5
				68.081	32			68.081	16
				68.111	31			68.111	20
				68.141	19			68.141	21
				68.171	22			68.171	18
				68.201	33			68.201	23.5
				68.231	38			68.231	21.5
				68.261	31			68.261	20
				68.291	29			68.291	24
				68.321	26			68.321	22
				68.351	34			68.351	20
				68.381	33			68.381	26.5
				68.411	32			68.411	23.5
				68.441	45			68.441	23
				68.471	40			68.471	20
				68.501	32			68.501	24
				68.531	33			68.531	27
				68.561	32			68.561	32
				68.591	39			68.591	30.5
				68.621	51			68.621	28
				68.651	44			68.651	35
				68.681	41			68.681	36.5
				68.711	42			68.711	38
				68.741	44			68.741	37.5
				68.771	43			68.771	31.5
				68.801	43			68.801	36
				68.831	49			68.831	40.5
				68.861	56			68.861	39.5
				68.891	56			68.891	43.5
				68.921	57			68.921	42
				68.951	58			68.951	41
				68.981	53			68.981	41
				69.011	59			69.011	38.5
				69.041	68			69.041	42.5
				69.071	60			69.071	43
				69.101	57			69.101	37
				69.131	63			69.131	36.5
				69.161	61			69.161	38
				69.191	63			69.191	38.5
				69.221	62			69.221	37.5
				69.251	56			69.251	37
				69.281	60			69.281	39
				69.311	59			69.311	40
				69.341	46			69.341	38.5
				69.371	44			69.371	36
				69.401	48			69.401	38
				69.431	48			69.431	35
				69.461	43			69.461	31
				69.491	46			69.491	32
				69.521	52			69.521	32
				69.551	49			69.551	32
				69.581	47			69.581	31
				69.611	43			69.611	29.5
				69.641	42			69.641	27
				69.671	44			69.671	25
				69.701	47			69.701	29
				69.731	52			69.731	32
				69.761	48			69.761	30.5
				69.791	40			69.791	28.5
				69.821	50			69.821	33.5
				69.851	52			69.851	32
				69.881	43			69.881	32.5
				69.911	41			69.911	31
				69.941	42			69.941	33.5
				69.971	59			69.971	37
				70.001	46			70.001	40.5