## Bacteria Only in TSB
Strain | H560 alone |  |  |  |  | H325 alone |  |  |  |  | Btn766 alone |  |  |  |  | H560 alone four fold more concentrated |  |  |  |  | H325 alone four fold more concentrated |  |  |  |  | Btn766 alone four fold more concentrated
| nm |  |  | mV | µmcm/Vs | nm |  |  | mV | µmcm/Vs | nm |  |  | mV | µmcm/Vs | nm |  |  | mV | µmcm/Vs | nm |  |  | mV | µmcm/Vs | nm |  |  | mV | µmcm/Vs
| Size (D) | Average D | STD D | Zeta Potential | Mobility | Size (D) | Average D | STD D | Zeta Potential | Mobility | Size (D) | Average D | STD D | Zeta Potential | Mobility | Size (D) | Average D | STD D | Zeta Potential | Mobility | Size (D) | Average D | STD D | Zeta Potential | Mobility | Size (D) | Average D | STD D | Zeta Potential | Mobility
H560 | 847 | 1020 | 178.21055 | Not possible | Not possible | 1296 | 1177.66667 | 109.12531 | Not possible | Not possible | 886.9 | 1094.63333 | 222.83874 | Not possible | Not possible | 2112 | 1956 | 314.8 | Not possible | Not possible | 2459 | 2057 | 585.9 | Not possible | Not possible | 1599 | 1725 | 214.2 | Not possible | Not possible
H325 | 1203 |  |  | Not possible | Not possible | 1156 |  |  | Not possible | Not possible | 1067 |  |  | Not possible | Not possible | 2163 |  |  | Not possible | Not possible | 2328 |  |  | Not possible | Not possible | 1972 |  |  | Not possible | Not possible
Btn766 | 1010 |  |  | Not possible | Not possible | 1081 |  |  | Not possible | Not possible | 1330 |  |  | Not possible | Not possible | 1594 |  |  | Not possible | Not possible | 1385 |  |  | Not possible | Not possible | 1603 |  |  | Not possible | Not possible

## Bacteria Only in Water
Strain | H560 alone | [8 empty] | H325 alone | [8 empty] | Btn766 alone | [8 empty] | H560 alone four fold more concentrated |  |  |  |  | H325 alone four fold more concentrated |  |  |  |  | Btn766 alone four fold more concentrated
| nm |  |  | mV |  |  | µmcm/Vs |  |  | nm |  |  | mV |  |  | µmcm/Vs |  |  | nm |  |  | mV |  |  | µmcm/Vs |  |  | nm |  |  | mV | µmcm/Vs | nm |  |  | mV | µmcm/Vs | nm |  |  | mV | µmcm/Vs
| Size (D) | Average D | STD D | Zeta Potential | Average ZP | STD ZP | Mobility | Average Mob | STD Mob | Size (D) | Average D | STD D | Zeta Potential | Average ZP | STD ZP | Mobility | Average Mob | STD Mob | Size (D) | Average D | STD D | Zeta Potential | Average ZP | STD ZP | Mobility | Average Mob | STD Mob | Size (D) | Average D | STD D | Zeta Potential | Mobility | Size (D) | Average D | STD D | Zeta Potential | Mobility | Size (D) | Average D | STD D | Zeta Potential | Mobility
H560 | 769.2 | 949.03333 | 161.31715 | -40 | -39.6 | 1.15326 | -3.138 | -3.10533 | 0.09244 | 725.6 | 881.03333 | 167.24295 | -33.3 | -33.96667 | 0.83267 | -2.609 | -2.662 | 0.06534 | 633.8 | 733.53333 | 137.66588 | -35.5 | -34.73333 | 0.68069 | -2.785 | -2.72267 | 0.05541 | 1904 | 2020.66667 | 148.62481 |  |  | 1810 | 1654.66667 | 140.06189 |  |  | 2187 | 1770.33333 | 362.34974
H325 | 996.9 |  |  | -38.3 |  |  | -3.001 |  |  | 859.5 |  |  | -33.7 |  |  | -2.642 |  |  | 676.2 |  |  | -34.2 |  |  | -2.679 |  |  | 2188 |  |  |  |  | 1616 |  |  |  |  | 1595
Btn766 | 1081 |  |  | -40.5 |  |  | -3.177 |  |  | 1058 |  |  | -34.9 |  |  | -2.735 |  |  | 890.6 |  |  | -34.5 |  |  | -2.704 |  |  | 1970 |  |  |  |  | 1538 |  |  |  |  | 1529

## Nano-Emulsion Only
| Nanoemulsion Filtered in Water | [8 empty] | Nanoemulsion Filtered in TSB | [8 empty] | Nanoemulsion Filtered in SM Buffer
| nm |  |  | mV |  |  | µmcm/Vs |  |  | nm |  |  | mV |  |  | µmcm/Vs |  |  | nm |  |  | mV |  |  | µmcm/Vs
| Size (D) | Average D | STD D | Zeta Potential | Average ZP | STD ZP | Mobility | Average Mob | STD Mob | Size (D) | Average D | STD D | Zeta Potential | Average ZP | STD ZP | Mobility | Average Mob | STD Mob | Size (D) | Average D | STD D | Zeta Potential | Average ZP | STD ZP | Mobility | Average Mob | STD Mob
Nanoemulsion Size | 16.66 | 16.55667 | 0.08963 | -0.411 | -0.46867 | 0.35206 | -0.03219 | -0.03673 | 0.02758 | 18.03 | 18.22 | 0.24759 | Not possible | Not possible | Not possible | Not possible | Not possible | Not possible | 16.5 | 16.38667 | 0.10599 | Not possible | Not possible | Not possible | Not possible | Not possible | Not possible
| 16.5 |  |  | -0.149 |  |  | -0.0117 |  |  | 18.13 |  |  | Not possible | Not possible | Not possible | Not possible | Not possible | Not possible | 16.29 |  |  | Not possible | Not possible | Not possible | Not possible | Not possible | Not possible
| 16.51 |  |  | -0.846 |  |  | -0.0663 |  |  | 18.5 |  |  | Not possible | Not possible | Not possible | Not possible | Not possible | Not possible | 16.37 |  |  | Not possible | Not possible | Not possible | Not possible | Not possible | Not possible
| Nanoemulsion Filtered in Water |  |  | Nanoemulsion Filtered in TSB |  |  | Nanoemulsion Filtered in SM Buffer
| PdI | Average PdI | SD PdI | PdI | Average PdI | SD PdI | PdI | Average PdI | SD PdI
| PdI | Average PdI | SD PdI | PdI | Average PdI | SD PdI | PdI | Average PdI | SD PdI
Nanoemulsion PdI | 0.066 | 0.06867 | 0.00551 | 0.11 | 0.12633 | 0.01704 | 0.049 | 0.04433 | 0.00643
| 0.075 |  |  | 0.125 |  |  | 0.037
| 0.065 |  |  | 0.144 |  |  | 0.047

## Phage K
| Phage K in Water 10^5 | [8 empty] | Phage K in Water 10^6 | [8 empty] | Phage K in Water 10^7
| nm |  |  | mV |  |  | µmcm/Vs |  |  | nm |  |  | mV |  |  | µmcm/Vs |  |  | nm |  |  | mV |  |  | µmcm/Vs
| Size (D) | Average D | STD D | -Zeta Potential | -Average ZP | STD ZP | -Mobility | Average -Mob | STD Mob | Size (D) | Average D | STD D | -Zeta Potential | -Average ZP | STD ZP | -Mobility | Average -Mob | STD Mob | Size (D) | Average D | STD D | -Zeta Potential | -Average ZP | STD ZP | -Mobility | Average -Mob | STD Mob
Bacteriophage K | 511.6 | 468.7 | 37.30322 | 3.49 | 3.74333 | 0.31786 | 0.2738 | 0.29353 | 0.02489 | 154.1 | 154.8 | 5.133 | 12.3 | 13.9 | 1.44 | 0.9607 | 1.091 | 0.1155 | 204.4 | 177.56667 | 32.17271 | 9.26 | 14.08667 | 5.71686 | 0.726 | 1.10547 | 0.44754
| 443.9 |  |  | 4.1 |  |  | 0.3215 |  |  | 150 |  |  | 14.5 |  |  | 1.133 |  |  | 141.9 |  |  | 20.4 |  |  | 1.599
| 450.6 |  |  | 3.64 |  |  | 0.2853 |  |  | 160.2 |  |  | 15 |  |  | 1.18 |  |  | 186.4 |  |  | 12.6 |  |  | 0.9914

## Bacteria+Nano-Emulsion
Strain | H560 + Nano-Emulsion | [17 empty] | H325 + Nano-Emulsion | [17 empty] | Btn766 + Nano-Emulsion
| nm | [5 empty] | mV | [5 empty] | µmcm/Vs | [5 empty] | nm | [5 empty] | mV | [5 empty] | µmcm/Vs | [5 empty] | nm | [5 empty] | mV | [5 empty] | µmcm/Vs
| Size (D) Peak 1 | Average D Peak 1 | STD D Peak 1 | Size (D) Peak 2 | Average D Peak 2 | STD D Peak 2 | Zeta Potential Peak 1 | Average ZP Peak 1 | STD ZP Peak 1 | Zeta Potential Peak 2 | Average ZP Peak 2 | STD ZP Peak 2 | Mobility Peak 1 | Average Mob Peak 1 | STD Mob Peak 1 | Mobility Peak 2 | Average Mob Peak 2 | STD Mob Peak 2 | Size (D) Peak 1 | Average D Peak 1 | STD D Peak 1 | Size (D) Peak 2 | Average D Peak 2 | STD D Peak 2 | Zeta Potential Peak 1 | Average ZP Peak 1 | STD ZP Peak 1 | Zeta Potential Peak 2 | Average ZP Peak 2 | STD ZP Peak 2 | Mobility Peak 1 | Average Mob Peak 1 | STD Mob Peak 1 | Mobility Peak 2 | Average Mob Peak 2 | STD Mob Peak 2 | Size (D) Peak 1 | Average D Peak 1 | STD D Peak 1 | Size (D) Peak 2 | Average D Peak 2 | STD D Peak 2 | Zeta Potential Peak 1 | Average ZP Peak 1 | STD ZP Peak 1 | Zeta Potential Peak 2 | Average ZP Peak 2 | STD ZP Peak 2 | Mobility Peak 1 | Average Mob Peak 1 | STD Mob Peak 1 | Mobility Peak 2 | Average Mob Peak 2 | STD Mob Peak 2
H560 | 15.03 | 15.05667 | 0.13204 | 890.9 | 1082.96667 | 184.1418 | -4.68 | -2.587 | 2.13571 | -36.7 | -34.16667 | 3.17857 | -2.503 | -2.49333 | 0.15373 | Global | Global | Global | 15.7 | 15.64 | 0.10392 | 713.6 | 742.36667 | 109.42369 | -30.1 | -29.9 | 0.81854 | Only 1 Peak | Only 1 Peak | Only 1 Peak | -2.356 | -2.34233 | 0.06165 | Global | Global | Global | 16.39 | 16.17 | 0.26907 | 2619 | 2189 | 651.84354 | -32 | -31.33333 | 0.90738 | Only 1 Peak | Only 1 Peak | Only 1 Peak | -2.507 | -2.456 | 0.07015 | Global | Global | Global
H325 | 14.94 |  |  | 1100 |  |  | -2.67 |  |  | -35.2 |  |  | -2.642 |  |  | Global |  |  | 15.52 |  |  | 650.2 |  |  | -30.6 |  |  | Only 1 Peak |  |  | -2.396 |  |  | Global |  |  | 15.87 |  |  | 1439 |  |  | -31.7 |  |  | Only 1 Peak |  |  | -2.485 |  |  | Global
Btn766 | 15.2 |  |  | 1258 |  |  | -0.411 |  |  | -30.6 |  |  | -2.335 |  |  | Global |  |  | 15.7 |  |  | 863.3 |  |  | -29 |  |  | Only 1 Peak |  |  | -2.275 |  |  | Global |  |  | 16.25 |  |  | 2509 |  |  | -30.3 |  |  | Only 1 Peak |  |  | -2.376 |  |  | Global

## Three components
Strain + Bacteriophage K/PIT nano-emulsion | - Zeta Potential (mV) | SD ZP
H560 | 35 | 3.67
H325 | 29.7 | 3.94
Btn766 | 31.6 | 0.4