## Sheet1
\\campus\files\ElecEng\ResearchProjects\DWAllsopp\RC-EE1034-LightFutur\Ionut\SEM shares\2um pitch\15-09-25 Sept remeasure\3875_gan_6x_25s.bmp | 24/01/2016 | 19:30
Object # | Area Calibrated | Waddel Disk Diameter Calibrated | Image Area Calibrated | Max Feret Diameter Orientation Calibrated | % Area/Image Area Calibrated
1 | 0.76382 | 0.98617 | 341.33337 | 133.38191 | 0.22378
2 | 0.80472 | 1.01223 | 341.33337 | 74.47589 | 0.23576
3 | 0.78646 | 1.00067 | 341.33337 | 136.27303 | 0.23041
4 | 0.80174 | 1.01035 | 341.33337 | 148.42184 | 0.23488
5 | 0.78285 | 0.99837 | 341.33337 | 70.70995 | 0.22935
6 | 0.77847 | 0.99558 | 341.33337 | 74.86416 | 0.22807
7 | 0.79208 | 1.00425 | 341.33337 | 72.13514 | 0.23206
8 | 0.78021 | 0.99669 | 341.33337 | 69.12535 | 0.22858
9 | 0.81007 | 1.01558 | 341.33337 | 157.78817 | 0.23733
10 | 0.78319 | 0.9986 | 341.33337 | 131.48345 | 0.22945
11 | 0.81021 | 1.01567 | 341.33337 | 30.51024 | 0.23737
12 | 0.8116 | 1.01654 | 341.33337 | 74.35775 | 0.23777
13 | 0.77708 | 0.99469 | 341.33337 | 26.76751 | 0.22766
14 | 0.75438 | 0.98005 | 341.33337 | 67.10013 | 0.22101
15 | 0.82396 | 1.02425 | 341.33337 | 13.82205 | 0.24139
16 | 0.77681 | 0.99451 | 341.33337 | 128.65981 | 0.22758
17 | 0.81174 | 1.01663 | 341.33337 | 154.6326 | 0.23781
18 | 0.77097 | 0.99077 | 341.33337 | 32.54175 | 0.22587
19 | 0.7859 | 1.00032 | 341.33337 | 133.06941 | 0.23024
20 | 0.79069 | 1.00337 | 341.33337 | 32.81634 | 0.23165
21 | 0.77826 | 0.99545 | 341.33337 | 135.32008 | 0.22801
22 | 0.75306 | 0.97919 | 341.33337 | 86.33806 | 0.22062
23 | 0.79118 | 1.00367 | 341.33337 | 73.12857 | 0.23179
24 | 0.81514 | 1.01876 | 341.33337 | 72.83183 | 0.23881
25 | 0.80313 | 1.01122 | 341.33337 | 131.18593 | 0.23529
26 | 0.7484 | 0.97616 | 341.33337 | 137.26475 | 0.21926
27 | 0.80042 | 1.00952 | 341.33337 | 71.70722 | 0.2345
28 | 0.75104 | 0.97788 | 341.33337 | 86.76899 | 0.22003
29 | 0.78604 | 1.00041 | 341.33337 | 131.1432 | 0.23029
30 | 0.7925 | 1.00451 | 341.33337 | 150.64225 | 0.23218
31 | 0.74819 | 0.97603 | 341.33337 | 82.13092 | 0.2192
32 | 0.79507 | 1.00614 | 341.33337 | 88.64681 | 0.23293
33 | 0.78104 | 0.99722 | 341.33337 | 76.39946 | 0.22882
34 | 0.79535 | 1.00631 | 341.33337 | 73.21736 | 0.23301
35 | 0.75208 | 0.97856 | 341.33337 | 73.7398 | 0.22034
36 | 0.80979 | 1.01541 | 341.33337 | 13.06155 | 0.23724
37 | 0.76264 | 0.9854 | 341.33337 | 73.55962 | 0.22343
38 | 0.79979 | 1.00912 | 341.33337 | 150.42216 | 0.23431
39 | 0.77451 | 0.99305 | 341.33337 | 76.18497 | 0.22691
40 | 0.80819 | 1.01441 | 341.33337 | 128.72892 | 0.23678
41 | 0.77444 | 0.993 | 341.33337 | 130.79938 | 0.22689
42 | 0.77896 | 0.99589 | 341.33337 | 73.12857 | 0.22821
43 | 0.82139 | 1.02266 | 341.33337 | 91.7357 | 0.24064
44 | 0.79153 | 1.00389 | 341.33337 | 74.98164 | 0.23189
45 | 0.76826 | 0.98903 | 341.33337 | 66.86054 | 0.22508
46 | 0.80618 | 1.01314 | 341.33337 | 70.58453 | 0.23619
47 | 0.74368 | 0.97308 | 341.33337 | 76.41401 | 0.21788
48 | 0.77944 | 0.9962 | 341.33337 | 75.8542 | 0.22835
49 | 0.80063 | 1.00965 | 341.33337 | 75.09735 | 0.23456
50 | 0.75486 | 0.98037 | 341.33337 | 84.93058 | 0.22115
51 | 0.77819 | 0.9954 | 341.33337 | 145.67895 | 0.22799
52 | 0.77347 | 0.99238 | 341.33337 | 76.18497 | 0.2266
53 | 0.75201 | 0.97852 | 341.33337 | 73.86716 | 0.22032
54 | 0.77563 | 0.99376 | 341.33337 | 28.61046 | 0.22723
55 | 0.78028 | 0.99673 | 341.33337 | 86.82017 | 0.2286
56 | 0.79507 | 1.00614 | 341.33337 | 94.46716 | 0.23293
57 | 0.74514 | 0.97403 | 341.33337 | 75.96376 | 0.2183
58 | 0.7791 | 0.99598 | 341.33337 | 72.56513 | 0.22825
59 | 0.80042 | 1.00952 | 341.33337 | 75.09735 | 0.2345
60 | 0.78042 | 0.99682 | 341.33337 | 70.70995 | 0.22864
61 | 0.7766 | 0.99438 | 341.33337 | 148.04189 | 0.22752
62 | 0.77917 | 0.99603 | 341.33337 | 84.51641 | 0.22827
63 | 0.75986 | 0.98361 | 341.33337 | 67.94357 | 0.22262
64 | 0.77917 | 0.99603 | 341.33337 | 91.804 | 0.22827
65 | 0.80785 | 1.01419 | 341.33337 | 141.61799 | 0.23667
66 | 0.82646 | 1.02581 | 341.33337 | 72.83183 | 0.24213
67 | 0.76201 | 0.985 | 341.33337 | 76.07523 | 0.22325
68 | 0.74229 | 0.97217 | 341.33337 | 74.0546 | 0.21747
69 | 0.79271 | 1.00464 | 341.33337 | 73.9926 | 0.23224
70 | 0.76021 | 0.98383 | 341.33337 | 92.74809 | 0.22272
71 | 0.78229 | 0.99802 | 341.33337 | 136.90915 | 0.22919
72 | 0.76271 | 0.98545 | 341.33337 | 23.91625 | 0.22345
73 | 0.80292 | 1.01109 | 341.33337 | 31.34521 | 0.23523
74 | 0.76708 | 0.98827 | 341.33337 | 27.99205 | 0.22473
75 | 0.83993 | 1.03413 | 341.33337 | 73.09073 | 0.24607
76 | 0.78438 | 0.99935 | 341.33337 | 75.52971 | 0.2298
77 | 0.78625 | 1.00054 | 341.33337 | 85.94645 | 0.23035
78 | 0.79889 | 1.00855 | 341.33337 | 86.03969 | 0.23405
79 | 0.76521 | 0.98706 | 341.33337 | 70.55997 | 0.22418
80 | 0.76854 | 0.98921 | 341.33337 | 73.86716 | 0.22516
81 | 0.79375 | 1.0053 | 341.33337 | 36.42228 | 0.23254
82 | 0.76889 | 0.98943 | 341.33337 | 74.30508 | 0.22526
83 | 0.80764 | 1.01406 | 341.33337 | 70.85773 | 0.23661
84 | 0.78125 | 0.99736 | 341.33337 | 150.19906 | 0.22888
| sum area | average diam[nm] | fill %
| 65.81793 | 998.7311 | 19.28259
stddev[nm]
13.32658