## Sheet1
Visual assist output
| thickness | length | max thick | max length | min thick | min length | ratio length range
m1 | 0.075 | 0.40002 | 0.075 | 0.53893 | 0.065 | 0.34898 | 1.675361
m2 | 0.07 | 0.34898 |  |  |  |  | 1.655346
m3 | 0.065 | 0.44247 |  |  |  |  | 1.328502 | avg ratio thickness
m4 | 0.069 | 0.38962 |  |  |  |  | 1.684863 | avg ratio length
m5 | 0.067 | 0.53893
m6 | 0.068 | 0.41393
avg | 0.069 | 0.422325 | [5 empty] | Growth rate m facet |  | 2.3 | [nm/min]
stdev | 3.109126 | 59.18846
a1 | 0.092 | 0.27473 | 0.097 | 0.32168 | 0.085 | 0.21082
a2 | 0.085 | 0.32168
a3 | 0.093 | 0.22364
a4 | 0.092 | 0.21082
a5 | 0.091 | 0.21503
a6 | 0.097 | 0.25805
avg | 0.09166667 | 0.2506583 | [5 empty] | Growth rate a facet |  | 3.055556 | [nm/min]
stdev | 3.543382 | 39.29508
[7 empty] | ratio thick | m/a | 0.7527273
Avg different facets
| 138 | 160.6667
183.3333
Avg shell growth rate from individual viss assist meansurements
80.33333