## Sheet1
\\campus\files\ElecEng\ResearchProjects\DWAllsopp\RC-EE1034-LightFutur\Ionut\SEM shares\2um pitch\15-09-25 Sept remeasure\3873_ingan_6x__2nd_25s.bmp | 24/01/2016 | 19:11
Object # | Area Calibrated | Waddel Disk Diameter Calibrated | Image Area Calibrated | Max Feret Diameter Orientation Calibrated | % Area/Image Area Calibrated
1 | 0.94076 | 1.09445 | 341.33337 | 129.15108 | 0.27561
2 | 0.96292 | 1.10726 | 341.33337 | 128.91531 | 0.2821
3 | 0.98882 | 1.12205 | 341.33337 | 131.89834 | 0.28969
4 | 0.97375 | 1.11347 | 341.33337 | 132.13759 | 0.28528
5 | 0.94264 | 1.09554 | 341.33337 | 138.46823 | 0.27616
6 | 0.99549 | 1.12583 | 341.33337 | 93.62657 | 0.29165
7 | 0.96736 | 1.10981 | 341.33337 | 129.03551 | 0.28341
8 | 0.99792 | 1.1272 | 341.33337 | 137.26795 | 0.29236
9 | 0.97986 | 1.11696 | 341.33337 | 77.2133 | 0.28707
10 | 0.95222 | 1.10109 | 341.33337 | 131.83612 | 0.27897
11 | 0.99618 | 1.12622 | 341.33337 | 83.61584 | 0.29185
12 | 0.99521 | 1.12567 | 341.33337 | 93.20202 | 0.29156
13 | 0.98625 | 1.12059 | 341.33337 | 133.0632 | 0.28894
14 | 0.98632 | 1.12063 | 341.33337 | 92.86241 | 0.28896
15 | 0.96201 | 1.10674 | 341.33337 | 130.42608 | 0.28184
16 | 0.98014 | 1.11712 | 341.33337 | 86.75266 | 0.28715
17 | 0.9866 | 1.12079 | 341.33337 | 130.99583 | 0.28904
18 | 0.95889 | 1.10494 | 341.33337 | 151.61665 | 0.28092
19 | 0.92201 | 1.08349 | 341.33337 | 131.80406 | 0.27012
20 | 0.99569 | 1.12595 | 341.33337 | 87.59739 | 0.29171
21 | 0.96222 | 1.10686 | 341.33337 | 132.68628 | 0.2819
22 | 0.97674 | 1.11518 | 341.33337 | 151.1013 | 0.28615
23 | 0.93639 | 1.0919 | 341.33337 | 130.91438 | 0.27433
24 | 0.98632 | 1.12063 | 341.33337 | 151.2602 | 0.28896
25 | 0.94569 | 1.09731 | 341.33337 | 137.5895 | 0.27706
26 | 0.96181 | 1.10662 | 341.33337 | 140.76789 | 0.28178
27 | 0.97986 | 1.11696 | 341.33337 | 83.4802 | 0.28707
28 | 0.97833 | 1.11609 | 341.33337 | 13.9378 | 0.28662
29 | 0.9534 | 1.10178 | 341.33337 | 130.38008 | 0.27932
30 | 0.95521 | 1.10282 | 341.33337 | 154.35899 | 0.27985
31 | 0.80042 | 1.00952 | 341.33337 | 70.13295 | 0.2345
32 | 1.00528 | 1.13135 | 341.33337 | 135.83841 | 0.29451
33 | 0.96715 | 1.10969 | 341.33337 | 146.08257 | 0.28335
34 | 0.94785 | 1.09856 | 341.33337 | 133.5461 | 0.27769
35 | 0.99326 | 1.12457 | 341.33337 | 132.48619 | 0.291
36 | 0.98243 | 1.11842 | 341.33337 | 131.26237 | 0.28782
37 | 0.96257 | 1.10706 | 341.33337 | 13.63905 | 0.282
38 | 0.9616 | 1.1065 | 341.33337 | 84.32964 | 0.28172
39 | 1.00313 | 1.13014 | 341.33337 | 15.89014 | 0.29388
40 | 0.97667 | 1.11514 | 341.33337 | 147.77873 | 0.28613
41 | 0.97938 | 1.11668 | 341.33337 | 133.58906 | 0.28693
42 | 0.90514 | 1.07353 | 341.33337 | 131.18593 | 0.26518
43 | 0.96278 | 1.10718 | 341.33337 | 85.10091 | 0.28206
44 | 0.98347 | 1.11902 | 341.33337 | 93.22452 | 0.28813
45 | 0.98882 | 1.12205 | 341.33337 | 83.92754 | 0.28969
46 | 1.01236 | 1.13533 | 341.33337 | 92.38594 | 0.29659
47 | 0.95924 | 1.10514 | 341.33337 | 83.8845 | 0.28103
48 | 0.96903 | 1.11077 | 341.33337 | 135.57294 | 0.28389
49 | 1.00507 | 1.13124 | 341.33337 | 148.07912 | 0.29445
50 | 1.00326 | 1.13022 | 341.33337 | 131.33582 | 0.29392
51 | 1.00382 | 1.13053 | 341.33337 | 133.8767 | 0.29409
52 | 0.96167 | 1.10654 | 341.33337 | 141.72688 | 0.28174
53 | 1.01597 | 1.13735 | 341.33337 | 151.83393 | 0.29765
54 | 0.98264 | 1.11854 | 341.33337 | 85.53915 | 0.28788
55 | 1.00681 | 1.13221 | 341.33337 | 133.02507 | 0.29496
56 | 0.99375 | 1.12485 | 341.33337 | 132.73205 | 0.29114
57 | 0.96674 | 1.10945 | 341.33337 | 93.65222 | 0.28322
58 | 0.96396 | 1.10786 | 341.33337 | 16.50436 | 0.28241
59 | 0.96847 | 1.11045 | 341.33337 | 133.28164 | 0.28373
60 | 0.96382 | 1.10778 | 341.33337 | 75.86394 | 0.28237
61 | 0.9816 | 1.11795 | 341.33337 | 131.03535 | 0.28758
62 | 1.00674 | 1.13217 | 341.33337 | 131.60029 | 0.29494
63 | 0.9491 | 1.09929 | 341.33337 | 149.24561 | 0.27806
64 | 0.97521 | 1.1143 | 341.33337 | 86.77548 | 0.28571
65 | 0.99097 | 1.12327 | 341.33337 | 133.29865 | 0.29032
66 | 0.95944 | 1.10526 | 341.33337 | 143.1301 | 0.28109
67 | 1.00569 | 1.13159 | 341.33337 | 136.97493 | 0.29464
68 | 1.00271 | 1.12991 | 341.33337 | 137.24574 | 0.29376
69 | 0.94014 | 1.09409 | 341.33337 | 87.96909 | 0.27543
70 | 0.99243 | 1.1241 | 341.33337 | 144.97513 | 0.29075
71 | 0.95243 | 1.10121 | 341.33337 | 137.31372 | 0.27903
72 | 0.98132 | 1.11779 | 341.33337 | 28.19131 | 0.2875
73 | 1.01174 | 1.13498 | 341.33337 | 73.33913 | 0.29641
74 | 0.99167 | 1.12367 | 341.33337 | 85.57044 | 0.29053
75 | 0.98104 | 1.11763 | 341.33337 | 88.78971 | 0.28741
76 | 0.98833 | 1.12178 | 341.33337 | 92.78302 | 0.28955
77 | 0.9366 | 1.09202 | 341.33337 | 80.53768 | 0.27439
78 | 0.97819 | 1.11601 | 341.33337 | 82.67359 | 0.28658
79 | 0.97667 | 1.11514 | 341.33337 | 132.70939 | 0.28613
80 | 0.93347 | 1.0902 | 341.33337 | 28.04811 | 0.27348
81 | 0.94861 | 1.099 | 341.33337 | 75.86394 | 0.27791
82 | 0.96799 | 1.11017 | 341.33337 | 130.11724 | 0.28359
83 | 1.01924 | 1.13918 | 341.33337 | 139.226 | 0.2986
84 | 1.00451 | 1.13092 | 341.33337 | 133.04432 | 0.29429
| sum area | average diam[nm] | fill %
| 81.77941 | 1113.229 | 23.95881
stddev[nm]
17.33077