## Sheet1
\\campus\files\ElecEng\ResearchProjects\DWAllsopp\RC-EE1034-LightFutur\Ionut\SEM shares\2um pitch\15-09-25 Sept remeasure\3874_ingan_6x_25s.bmp | 24/01/2016 | 19:27
Object # | Area Calibrated | Waddel Disk Diameter Calibrated | Image Area Calibrated | Max Feret Diameter Orientation Calibrated | % Area/Image Area Calibrated
1 | 0.94917 | 1.09933 | 341.33337 | 9.66867 | 0.27808
2 | 0.95597 | 1.10326 | 341.33337 | 33.4595 | 0.28007
3 | 0.90972 | 1.07624 | 341.33337 | 69.8374 | 0.26652
4 | 0.93111 | 1.08882 | 341.33337 | 66.41835 | 0.27279
5 | 0.9009 | 1.07101 | 341.33337 | 69.94391 | 0.26394
6 | 0.92813 | 1.08707 | 341.33337 | 97.17725 | 0.27191
7 | 0.90792 | 1.07517 | 341.33337 | 9.03948 | 0.26599
8 | 0.92215 | 1.08357 | 341.33337 | 127.80077 | 0.27016
9 | 0.8991 | 1.06994 | 341.33337 | 34.04594 | 0.26341
10 | 0.89111 | 1.06518 | 341.33337 | 93.44222 | 0.26107
11 | 0.94042 | 1.09425 | 341.33337 | 129.96621 | 0.27551
12 | 0.91132 | 1.07719 | 341.33337 | 8.07023 | 0.26699
13 | 0.91354 | 1.0785 | 341.33337 | 127.54294 | 0.26764
14 | 0.95319 | 1.10166 | 341.33337 | 69.34742 | 0.27926
15 | 0.88806 | 1.06335 | 341.33337 | 96.00901 | 0.26017
16 | 0.87326 | 1.05445 | 341.33337 | 130.08343 | 0.25584
17 | 0.91417 | 1.07887 | 341.33337 | 37.725 | 0.26782
18 | 0.92063 | 1.08267 | 341.33337 | 10.98065 | 0.26971
19 | 0.89993 | 1.07043 | 341.33337 | 36.8699 | 0.26365
20 | 0.90139 | 1.0713 | 341.33337 | 129.96621 | 0.26408
21 | 0.92042 | 1.08255 | 341.33337 | 128.99099 | 0.26965
22 | 0.93486 | 1.09101 | 341.33337 | 32.66091 | 0.27389
23 | 0.89271 | 1.06613 | 341.33337 | 130.50955 | 0.26154
24 | 0.87007 | 1.05252 | 341.33337 | 72.38742 | 0.2549
25 | 0.89042 | 1.06476 | 341.33337 | 130.50955 | 0.26086
26 | 0.90542 | 1.07369 | 341.33337 | 130.50955 | 0.26526
27 | 0.9084 | 1.07546 | 341.33337 | 12.39086 | 0.26613
28 | 0.8759 | 1.05605 | 341.33337 | 10.80439 | 0.25661
29 | 0.925 | 1.08524 | 341.33337 | 34.72128 | 0.271
30 | 0.84292 | 1.03597 | 341.33337 | 132.51045 | 0.24695
31 | 0.94646 | 1.09776 | 341.33337 | 67.66456 | 0.27728
32 | 0.90146 | 1.07134 | 341.33337 | 152.10273 | 0.2641
33 | 0.93514 | 1.09117 | 341.33337 | 68.90205 | 0.27397
34 | 0.9091 | 1.07587 | 341.33337 | 128.39516 | 0.26634
35 | 0.92083 | 1.08279 | 341.33337 | 70.23283 | 0.26978
36 | 0.91313 | 1.07825 | 341.33337 | 66.8572 | 0.26752
37 | 0.8991 | 1.06994 | 341.33337 | 154.77608 | 0.26341
38 | 0.92375 | 1.08451 | 341.33337 | 8.62735 | 0.27063
39 | 0.90958 | 1.07616 | 341.33337 | 31.10881 | 0.26648
40 | 0.9025 | 1.07196 | 341.33337 | 132.90109 | 0.2644
41 | 0.95611 | 1.10334 | 341.33337 | 64.71203 | 0.28011
42 | 0.91424 | 1.07891 | 341.33337 | 129.91378 | 0.26784
43 | 0.92444 | 1.08491 | 341.33337 | 95.38155 | 0.27083
44 | 0.89799 | 1.06928 | 341.33337 | 67.24902 | 0.26308
45 | 0.89097 | 1.06509 | 341.33337 | 8.55183 | 0.26103
46 | 0.95708 | 1.1039 | 341.33337 | 102.66062 | 0.2804
47 | 0.87 | 1.05248 | 341.33337 | 130.08343 | 0.25488
48 | 0.90528 | 1.07361 | 341.33337 | 66.8572 | 0.26522
49 | 0.8866 | 1.06247 | 341.33337 | 36.52886 | 0.25975
50 | 0.88417 | 1.06102 | 341.33337 | 65.9497 | 0.25903
51 | 0.97271 | 1.11288 | 341.33337 | 124.25621 | 0.28497
52 | 0.9366 | 1.09202 | 341.33337 | 127.28811 | 0.27439
53 | 0.96389 | 1.10782 | 341.33337 | 154.90847 | 0.28239
54 | 0.91882 | 1.08161 | 341.33337 | 69.29578 | 0.26919
55 | 0.92653 | 1.08614 | 341.33337 | 69.05253 | 0.27144
56 | 0.91319 | 1.07829 | 341.33337 | 123.92345 | 0.26754
57 | 0.91049 | 1.07669 | 341.33337 | 64.9574 | 0.26674
58 | 0.9491 | 1.09929 | 341.33337 | 32.18263 | 0.27806
59 | 0.8716 | 1.05345 | 341.33337 | 68.27895 | 0.25535
60 | 0.8884 | 1.06356 | 341.33337 | 9.95807 | 0.26027
61 | 0.93319 | 1.09004 | 341.33337 | 69.05253 | 0.2734
62 | 0.89611 | 1.06816 | 341.33337 | 94.65825 | 0.26253
63 | 0.91069 | 1.07682 | 341.33337 | 70.4892 | 0.26681
64 | 0.93243 | 1.08959 | 341.33337 | 152.49576 | 0.27317
65 | 0.92021 | 1.08243 | 341.33337 | 9.73945 | 0.26959
66 | 0.90028 | 1.07064 | 341.33337 | 68.03944 | 0.26375
67 | 0.88701 | 1.06272 | 341.33337 | 33.69007 | 0.25987
68 | 0.9709 | 1.11184 | 341.33337 | 97.72864 | 0.28444
69 | 0.91 | 1.07641 | 341.33337 | 158.66314 | 0.2666
70 | 0.8534 | 1.04239 | 341.33337 | 68.27895 | 0.25002
71 | 0.92597 | 1.08581 | 341.33337 | 66.41835 | 0.27128
72 | 0.92 | 1.0823 | 341.33337 | 32.05015 | 0.26953
73 | 0.94229 | 1.09534 | 341.33337 | 128.20406 | 0.27606
74 | 0.95486 | 1.10262 | 341.33337 | 69.98124 | 0.27974
75 | 0.92306 | 1.0841 | 341.33337 | 68.12085 | 0.27043
76 | 0.92264 | 1.08385 | 341.33337 | 98.71473 | 0.2703
77 | 0.91826 | 1.08128 | 341.33337 | 33.5729 | 0.26902
78 | 0.93313 | 1.09 | 341.33337 | 156.20516 | 0.27338
79 | 0.92153 | 1.0832 | 341.33337 | 70.63024 | 0.26998
80 | 0.90472 | 1.07328 | 341.33337 | 8.55183 | 0.26506
| sum area | average diam[nm] | fill %
| 73.15725 | 1078.937125 | 21.43279
stddev[nm]
15.14097
| min | 1.03597
| max | 1.11288