## SpecimensData
Specimen measurements
|  | Impact | Indentation |  |  |  |  | width |  |  |  | length |  |  |  | Thickness
Specimen ID | Material | Energy, J | displacement, mm | Number of C-scan | X-ray CT | Stacking sequence ID | Stacking sequence | W1 | W2 | W3 | AVR width | L1 | L2 | L3 | AVR length | T1 | T2 | T3 | T4 | T5 | T6 | AVR thickness | avr ply thickness
AM1_Lam16_001 | T800/M21 | 16 |  | 2, back, front | AM1-Lam16,001,007,008,0013,8.3.16_01 | A_Lam16 | [(+45/0/-45/90)_2]_s | 100.19 | 100.24 | 100.26 | 100.23 | 150.66 | 150.48 | 150.5 | 150.5467 | 4.1 | 4.29 | 4.05 | 4.1 | 4.22 | 4.1 | 4.143333 | 0.2589583
AM1_Lam16_002 | T800/M21 | 6 |  |  | AM1_L16-6-12J | A_Lam16 | [(+45/0/-45/90)_2]_s | 100.23 | 100.31 | 100.19 | 100.2433 | 150.47 | 150.55 | 150.54 | 150.52 | 4.05 | 4.4 | 4.17 | 4 | 4.05 | 3.99 | 4.11 | 0.256875
AM1_Lam16_003 | T800/M21 | 12 |  |  | AM1_L16-6-12J | A_Lam16 | [(+45/0/-45/90)_2]_s | 100.34 | 100.38 | 100.18 | 100.3 | 150.46 | 150.53 | 150.44 | 150.4767 | 4.07 | 4.1 | 4.09 | 4.11 | 4.16 | 4.2 | 4.121667 | 0.2576042
AM1_Lam16_004 | T800/M21 | 6 |  | 2, back | AM1_L16-6-12J | A_Lam16 | [(+45/0/-45/90)_2]_s | 100.34 | 100.32 | 100.34 | 100.3333 | 150.44 | 150.47 | 150.39 | 150.4333 | 4.04 | 4.15 | 4.07 | 3.87 | 3.96 | 4 | 4.015 | 0.2509375
AM1_Lam16_005 | T800/M21 | 24 |  |  | AM1_L16-18-24J | A_Lam16 | [(+45/0/-45/90)_2]_s | 100.35 | 100.41 | 100.34 | 100.3667 | 150.47 | 150.58 | 150.47 | 150.5067 | 4.03 | 4.07 | 4.06 | 4.02 | 4.27 | 4.16 | 4.101667 | 0.2563542
AM1_Lam16_006 | T800/M21 | 24 |  |  | AM1_L16-18-24J | A_Lam16 | [(+45/0/-45/90)_2]_s | 100.18 | 100.16 | 100.25 | 100.1967 | 150.49 | 150.5 | 150.43 | 150.4733 | 4.05 | 4.25 | 4.19 | 3.9 | 4.02 | 4.19 | 4.1 | 0.25625
AM1_Lam16_007 | T800/M21 | 12 |  | 2, back, front | AM1-Lam16,001,007,008,0013,8.3.16_01 | A_Lam16 | [(+45/0/-45/90)_2]_s | 100.2 | 100.18 | 100.21 | 100.1967 | 150.26 | 150.24 | 150.36 | 150.2867 | 4.01 | 4.22 | 4.2 | 4.15 | 4.21 | 4.15 | 4.156667 | 0.2597917
AM1_Lam16_008 | T800/M21 | 8 |  | 2, back, front | AM1-Lam16,001,007,008,0013,8.3.16_01 | A_Lam16 | [(+45/0/-45/90)_2]_s | 100.32 | 100.13 | 100.03 | 100.16 | 150.51 | 150.44 | 150.38 | 150.4433 | 4.09 | 4.34 | 4.18 | 3.99 | 4.07 | 4.04 | 4.118333 | 0.2573958
AM1_Lam16_009 | T800/M21 | N/A |  | N/A | N/A | A_Lam16 | [(+45/0/-45/90)_2]_s | 100.15 | 100.21 | 100.23 | 100.1967 | 150.44 | 150.43 | 150.52 | 150.4633 | 4.01 | 4.19 | 4.16 | 4.12 | 4.22 | 4.17 | 4.145 | 0.2590625
AM1_Lam16_0010 | T800/M21 | N/A |  | N/A | N/A | A_Lam16 | [(+45/0/-45/90)_2]_s | 100.22 | 100.14 | 100 | 100.12 | 150.48 | 150.44 | 150.47 | 150.4633 | 4.11 | 4.3 | 4.07 | 4.06 | 4.04 | 3.95 | 4.088333 | 0.2555208
AM1_Lam16_0011 | T800/M21 | 12 |  |  | AM1_L16-6-12J | A_Lam16 | [(+45/0/-45/90)_2]_s | 100.19 | 100.18 | 100.28 | 100.2167 | 150.54 | 150.59 | 150.63 | 150.5867 | 4 | 4.11 | 4 | 4.14 | 4.34 | 4.04 | 4.105 | 0.2565625
AM1_Lam16_0012 | T800/M21 | 36 |  | 4, back, front | AM1Lam16energy40-36-32 | A_Lam16 | [(+45/0/-45/90)_2]_s | 100.22 | 100.19 | 99.84 | 100.0833 | 150.6 | 150.41 | 150.23 | 150.4133 | 4.34 | 4.4 | 4.24 | 4.1 | 4.11 | 4.07 | 4.21 | 0.263125
AM1_Lam16_0013 | T800/M21 | 28 |  | 2, back, front | AM1-Lam16,001,007,008,0013,8.3.16_01 | A_Lam16 | [(+45/0/-45/90)_2]_s | 100.17 | 100.16 | 100.01 | 100.1133 | 150.38 | 150.51 | 150.61 | 150.5 | 4 | 4.13 | 4 | 4.14 | 4.26 | 3.98 | 4.085 | 0.2553125
AM1_Lam16_0014 | T800/M21 | 32 |  | 2, back, front | AM1Lam16energy40-36-32 | A_Lam16 | [(+45/0/-45/90)_2]_s | 100.27 | 100.22 | 100.11 | 100.2 | 150.59 | 150.55 | 150.47 | 150.5367 | 4.03 | 4.26 | 4.16 | 3.97 | 4.15 | 3.93 | 4.083333 | 0.2552083
AM1_Lam16_0015 | T800/M21 | 18 |  |  | AM1_L16-18-24J | A_Lam16 | [(+45/0/-45/90)_2]_s | 100.17 | 100.28 | 100.2 | 100.2167 | 150.58 | 150.5 | 150.54 | 150.54 | 4.12 | 4.14 | 4.1 | 4.2 | 4.19 | 4.12 | 4.145 | 0.2590625
AM1_Lam16_0016 | T800/M21 | 20 |  | 2, back, front | mfp31_LAM16energy4-20-24J,14.6.16 | A_Lam16 | [(+45/0/-45/90)_2]_s | 100.21 | 100.19 | 100.18 | 100.1933 | 150.52 | 150.49 | 150.51 | 150.5067 | 4.12 | 4.26 | 4.18 | 4.02 | 4.03 | 3.97 | 4.096667 | 0.2560417
AM1_Lam16_0017 | T800/M21 | 24 |  | 3, back, front | mfp31_LAM16energy4-20-24J,14.6.16 | A_Lam16 | [(+45/0/-45/90)_2]_s | 100.07 | 100.19 | 100.2 | 100.1533 | 150.48 | 150.47 | 150.5 | 150.4833 | 3.96 | 4.21 | 4.11 | 4 | 4.24 | 4.11 | 4.105 | 0.2565625
AM1_Lam16_0018 | T800/M21 | 4 |  |  | mfp31_LAM16energy4-20-24J,14.6.16 | A_Lam16 | [(+45/0/-45/90)_2]_s | 100.25 | 100.46 | 100.19 | 100.3 | 150.57 | 150.5 | 150.52 | 150.53 | 4.11 | 4.26 | 4.3 | 3.96 | 4.01 | 3.89 | 4.088333 | 0.2555208
AM1_Lam16_0019 | T800/M21 | 18 |  |  | AM1_L16-18-24J | A_Lam16 | [(+45/0/-45/90)_2]_s | 100.17 | 100.32 | 100.18 | 100.2233 | 150.61 | 150.56 | 150.57 | 150.58 | 4.07 | 4.12 | 4.2 | 4.04 | 4.21 | 4.1 | 4.123333 | 0.2577083
AM1_Lam16_0020 | T800/M21 | 40 |  | 4, back, front | AM1Lam16energy40-36-32_02 | A_Lam16 | [(+45/0/-45/90)_2]_s | 100.26 | 100.33 | 100.14 | 100.2433 | 150.62 | 150.58 | 150.53 | 150.5767 | 3.98 | 4.27 | 4.29 | 4 | 4.05 | 3.95 | 4.09 | 0.255625
AM1_Lam16_0021 | T800/M21 | 6 |  |  | AM1_L16-6-12J | A_Lam16 | [(+45/0/-45/90)_2]_s | 100.29 | 100.3 | 100.18 | 100.2567 | 150.42 | 150.53 | 150.56 | 150.5033 | 4.07 | 4.12 | 4.14 | 4.06 | 4.07 | 4.05 | 4.085 | 0.2553125
AM1_Lam16_0022 | T800/M21 |  |  |  |  | A_Lam16 | [(+45/0/-45/90)_2]_s | 100.15 | 100.22 | 100.33 | 100.2333 | 150.47 | 150.51 | 150.41 | 150.4633 | 4.07 | 4.18 | 4.07 | 3.97 | 4.03 | 3.93 | 4.041667 | 0.2526042
AM1_Lam16_0023 | T800/M21 |  |  |  |  | A_Lam16 | [(+45/0/-45/90)_2]_s | 100.2 | 100.21 | 100.27 | 100.2267 | 150.46 | 150.5 | 150.44 | 150.4667 | 4.03 | 3.99 | 3.98 | 4.08 | 4.17 | 4.08 | 4.055 | 0.2534375
AM1_Lam16_0024 | T800/M21 | 18 |  | 3,back | AM1_L16-18-24J | A_Lam16 | [(+45/0/-45/90)_2]_s | 100.38 | 100.49 | 100.32 | 100.3967 | 150.47 | 150.59 | 150.55 | 150.5367 | 4.12 | 4.27 | 4.22 | 4.1 | 4.21 | 4.11 | 4.171667 | 0.2607292
AM1_Ply16_011 | T800/M21 | 24 |  | 6, back,front | AM1_P16 | A_Ply16 | [45_2/0_2/-45_2/90_2]_s | 100.28 | 100.29 | 100.15 | 100.24 | 150.43 | 150.54 | 150.53 | 150.5 | 3.97 | 4.2 | 4.12 | 4.05 | 4.17 | 4.06 | 4.095 | 0.2559375
AM1_Ply16_012 | T800/M21 |  |  |  |  | A_Ply16 | [45_2/0_2/-45_2/90_2]_s | 100.22 | 100.23 | 100.25 | 100.2333 | 150.5 | 150.57 | 150.47 | 150.5133 | 3.98 | 4.17 | 3.99 | 3.87 | 3.94 | 3.86 | 3.968333 | 0.2480208
AM1_Ply16_013 | T800/M21 | 18 |  | 5, back, front | AM1_P16 | A_Ply16 | [45_2/0_2/-45_2/90_2]_s | 100.29 | 100.42 | 100.26 | 100.3233 | 150.45 | 150.57 | 150.43 | 150.4833 | 4.05 | 4.27 | 4.15 | 4.18 | 4.17 | 4.07 | 4.148333 | 0.2592708
AM1_Ply16_014 | T800/M21 | 12 |  | 3, back | AM1_P16 | A_Ply16 | [45_2/0_2/-45_2/90_2]_s | 100.27 | 100.26 | 100.32 | 100.2833 | 150.43 | 150.55 | 150.49 | 150.49 | 4.06 | 4.19 | 4.07 | 3.85 | 3.84 | 3.77 | 3.963333 | 0.2477083
AM1_Ply16_015 | T800/M21 | 6 |  | 3, back | AM1_P16 | A_Ply16 | [45_2/0_2/-45_2/90_2]_s | 100.29 | 100.27 | 100.24 | 100.2667 | 150.32 | 150.48 | 150.44 | 150.4133 | 4.06 | 4.18 | 4.15 | 4.11 | 4.18 | 4.07 | 4.125 | 0.2578125
AM1_Ply16_016 | T800/M21 |  |  |  |  | A_Ply16 | [45_2/0_2/-45_2/90_2]_s | 100.22 | 100.28 | 100.35 | 100.2833 | 150.53 | 150.53 | 150.44 | 150.5 | 4.08 | 4.21 | 4.07 | 3.96 | 3.97 | 3.9 | 4.031667 | 0.2519792
AM1_OI16_021 | T800/M21 | 12 |  |  | AM1_OI16 | A_OI16 | [(45/0)_2/(-45/90)_2]_s | 100.24 | 100.31 | 100.33 | 100.2933 | 150.49 | 150.53 | 150.46 | 150.4933 | 3.97 | 4.01 | 4.07 | 4.06 | 4.19 | 4.08 | 4.063333 | 0.2539583
AM1_OI16_022 | T800/M21 |  |  |  |  | A_OI16 | [(45/0)_2/(-45/90)_2]_s | 100.24 | 100.27 | 100.28 | 100.2633 | 150.48 | 150.53 | 150.44 | 150.4833 | 4.1 | 4.18 | 4.15 | 3.96 | 3.99 | 4.04 | 4.07 | 0.254375
AM1_OI16_023 | T800/M21 |  |  |  |  | A_OI16 | [(45/0)_2/(-45/90)_2]_s | 100.31 | 100.3 | 100.25 | 100.2867 | 150.47 | 150.53 | 150.42 | 150.4733 | 4.02 | 4.16 | 4.05 | 4.08 | 4.16 | 4.11 | 4.096667 | 0.2560417
AM1_OI16_024 | T800/M21 | 18 |  | 5, back, front | AM1_OI16 | A_OI16 | [(45/0)_2/(-45/90)_2]_s | 100.24 | 100.21 | 100.25 | 100.2333 | 150.51 | 150.54 | 150.38 | 150.4767 | 4.13 | 4.23 | 4.15 | 4.03 | 4.02 | 4.01 | 4.095 | 0.2559375
AM1_OI16_025 | T800/M21 | 24 |  | 5, back, front | AM1_OI16 | A_OI16 | [(45/0)_2/(-45/90)_2]_s | 100.37 | 100.29 | 100.15 | 100.27 | 150.52 | 150.53 | 150.47 | 150.5067 | 4.12 | 4.17 | 4.07 | 4.12 | 4.18 | 4.03 | 4.115 | 0.2571875
AM1_OI16_026 | T800/M21 | 6 |  |  | AM1_OI16 | A_OI16 | [(45/0)_2/(-45/90)_2]_s | 100.24 | 100.19 | 100.26 | 100.23 | 150.54 | 150.57 | 150.49 | 150.5333 | 4.1 | 4.22 | 4.04 | 3.96 | 3.98 | 3.93 | 4.038333 | 0.2523958
BM1_Lam16_031 | T800/M21 | 24 |  | 6, back, front | BM1L16 | B_Lam16 | [(+45/-45/0/90)_2]_s | 100.29 | 100.28 | 100.21 | 100.26 | 150.44 | 150.56 | 150.5 | 150.5 | 4.01 | 4.06 | 4.1 | 4.07 | 4.17 | 4.1 | 4.085 | 0.2553125
BM1_Lam16_032 | T800/M21 |  |  |  |  | B_Lam16 | [(+45/-45/0/90)_2]_s | 100.28 | 100.23 | 100.27 | 100.26 | 150.46 | 150.5 | 150.4 | 150.4533 | 3.99 | 4.18 | 4.18 | 3.96 | 4.02 | 4.14 | 4.078333 | 0.2548958
BM1_Lam16_033 | T800/M21 |  |  |  |  | B_Lam16 | [(+45/-45/0/90)_2]_s | 100.33 | 100.33 | 100.15 | 100.27 | 150.48 | 150.57 | 150.45 | 150.5 | 4.11 | 4.13 | 4.15 | 4.14 | 4.23 | 4.06 | 4.136667 | 0.2585417
BM1_Lam16_034 | T800/M21 | 12 |  | 5, back, front | BM1L16 | B_Lam16 | [(+45/-45/0/90)_2]_s | 100.14 | 100.18 | 100.29 | 100.2033 | 150.44 | 150.5 | 150.4 | 150.4467 | 4.03 | 4.36 | 4.28 | 4.02 | 3.97 | 4.05 | 4.118333 | 0.2573958
BM1_Lam16_035 | T800/M21 | 18 |  | 5, back, front | BM1L16 | B_Lam16 | [(+45/-45/0/90)_2]_s | 100.32 | 100.39 | 100.3 | 100.3367 | 150.46 | 150.59 | 150.47 | 150.5067 | 4.08 | 4.09 | 4.03 | 4.17 | 4.19 | 3.99 | 4.091667 | 0.2557292
BM1_Lam16_036 | T800/M21 | 6 |  |  | BM1L16 | B_Lam16 | [(+45/-45/0/90)_2]_s | 100.19 | 100.25 | 100.32 | 100.2533 | 150.51 | 150.58 | 150.47 | 150.52 | 4.14 | 4.16 | 4.1 | 4.08 | 4.02 | 3.94 | 4.073333 | 0.2545833
BM1_Ply16_041 | T800/M21 | 12 |  |  | BM1_P16-18-24J | B_Ply16 | [45_2/-45_2/0_2/90_2]_s | 100.27 | 100.22 | 100.21 | 100.2333 | 150.44 | 150.55 | 150.42 | 150.47 | 3.88 | 3.99 | 4.01 | 4.09 | 4.16 | 4.06 | 4.031667 | 0.2519792
BM1_Ply16_042 | T800/M21 | 6 |  |  | BM1_P16-6-12J | B_Ply16 | [45_2/-45_2/0_2/90_2]_s | 100.1 | 100.23 | 100.27 | 100.2 | 150.42 | 150.56 | 150.53 | 150.5033 | 4.08 | 4.17 | 4.16 | 4 | 4.1 | 4.01 | 4.086667 | 0.2554167
BM1_Ply16_043 | T800/M21 | 12 |  |  | BM1_P16-6-12J | B_Ply16 | [45_2/-45_2/0_2/90_2]_s | 100.17 | 100.22 | 100.35 | 100.2467 | 150.47 | 150.51 | 150.43 | 150.47 | 3.96 | 4.07 | 3.97 | 4.04 | 4.2 | 4.07 | 4.051667 | 0.2532292
BM1_Ply16_044 | T800/M21 | 24 |  |  | BM1_P16-18-24J | B_Ply16 | [45_2/-45_2/0_2/90_2]_s | 100.36 | 100.39 | 100.24 | 100.33 | 150.46 | 150.57 | 150.52 | 150.5167 | 4.04 | 4.22 | 4.12 | 3.99 | 4.08 | 3.92 | 4.061667 | 0.2538542
BM1_Ply16_045 | T800/M21 | 24 |  |  | BM1_P16-18-24J | B_Ply16 | [45_2/-45_2/0_2/90_2]_s | 100.26 | 100.27 | 100.31 | 100.28 | 150.49 | 150.67 | 150.48 | 150.5467 | 3.89 | 3.92 | 3.83 | 4.1 | 4.17 | 4.02 | 3.988333 | 0.2492708
BM1_Ply16_046 | T800/M21 | 6 |  |  | BM1_P16-6-12J | B_Ply16 | [45_2/-45_2/0_2/90_2]_s | 100.36 | 100.33 | 100.18 | 100.29 | 150.45 | 150.51 | 150.48 | 150.48 | 4.1 | 4.18 | 4.06 | 4.06 | 4.09 | 3.96 | 4.075 | 0.2546875
BM1_Ply16_047 | T800/M21 |  |  |  |  | B_Ply16 | [45_2/-45_2/0_2/90_2]_s | 100.21 | 100.3 | 100.35 | 100.2867 | 150.5 | 150.55 | 150.46 | 150.5033 | 4 | 3.96 | 3.96 | 4.1 | 4.18 | 4.02 | 4.036667 | 0.2522917
BM1_Ply16_048 | T800/M21 |  |  |  |  | B_Ply16 | [45_2/-45_2/0_2/90_2]_s | 100.27 | 100.28 | 100.23 | 100.26 | 150.46 | 150.57 | 150.48 | 150.5033 | 3.99 | 4.19 | 4.12 | 4.01 | 4.12 | 4.02 | 4.075 | 0.2546875
BM1_Ply16_049 | T800/M21 | 6 |  |  | BM1_P16-6-12J | B_Ply16 | [45_2/-45_2/0_2/90_2]_s | 100.28 | 100.21 | 100.26 | 100.25 | 150.46 | 150.52 | 150.44 | 150.4733 | 3.88 | 3.98 | 4.06 | 4.11 | 4.16 | 4.07 | 4.043333 | 0.2527083
BM1_Ply16_0410 | T800/M21 | 18 |  | 5, back, front | BM1_P16-18-24J | B_Ply16 | [45_2/-45_2/0_2/90_2]_s | 100.29 | 100.27 | 100.21 | 100.2567 | 150.55 | 150.58 | 150.46 | 150.53 | 4.05 | 4.17 | 4.13 | 4.05 | 4.07 | 4.04 | 4.085 | 0.2553125
BM1_Ply16_0411 | T800/M21 | 12 |  |  | BM1_P16-6-12J | B_Ply16 | [45_2/-45_2/0_2/90_2]_s | 100.16 | 100.24 | 100.41 | 100.27 | 150.44 | 150.5 | 150.48 | 150.4733 | 4.07 | 4 | 3.94 | 4.15 | 4.19 | 3.97 | 4.053333 | 0.2533333
BM1_Ply16_0412 | T800/M21 | 24 |  | 6, back, front | BM1_P16-18-24J | B_Ply16 | [45_2/-45_2/0_2/90_2]_s | 100.37 | 100.28 | 100.03 | 100.2267 | 150.48 | 150.5 | 150.45 | 150.4767 | 4.14 | 4.21 | 4.02 | 4.11 | 4.05 | 3.93 | 4.076667 | 0.2547917
BM1_OI16_051 | T800/M21 | 6 |  |  | BM1OI16 | B_OI16 | [(45/-45)_2/(0/90)_2]_s | 100.29 | 100.22 | 100.15 | 100.22 | 150.47 | 150.5 | 150.41 | 150.46 | 4.01 | 3.99 | 4.05 | 4.1 | 4.15 | 4.07 | 4.061667 | 0.2538542
BM1_OI16_052 | T800/M21 | 12 |  |  | BM1OI16 | B_OI16 | [(45/-45)_2/(0/90)_2]_s | 100.13 | 100.2 | 100.24 | 100.19 | 150.4 | 150.52 | 150.46 | 150.46 | 4.06 | 4.16 | 4.08 | 4.01 | 4.07 | 4.02 | 4.066667 | 0.2541667
BM1_OI16_053 | T800/M21 | 24 |  |  | BM1OI16 | B_OI16 | [(45/-45)_2/(0/90)_2]_s | 100.26 | 100.23 | 100.27 | 100.2533 | 150.44 | 150.57 | 150.47 | 150.4933 | 3.88 | 4.03 | 4.07 | 4.04 | 4.18 | 4.07 | 4.045 | 0.2528125
BM1_OI16_054 | T800/M21 |  |  |  |  | B_OI16 | [(45/-45)_2/(0/90)_2]_s | 100.21 | 100.21 | 100.17 | 100.1967 | 150.4 | 150.49 | 150.42 | 150.4367 | 4.23 | 4.17 | 4.07 | 4.01 | 4.07 | 4.11 | 4.11 | 0.256875
BM1_OI16_055 | T800/M21 |  |  |  |  | B_OI16 | [(45/-45)_2/(0/90)_2]_s | 100.34 | 100.24 | 100.28 | 100.2867 | 150.4 | 150.49 | 150.43 | 150.44 | 3.99 | 3.96 | 3.88 | 4.09 | 4.17 | 3.99 | 4.013333 | 0.2508333
BM1_OI16_056 | T800/M21 | 18 |  | 3, back | BM1OI16 | B_OI16 | [(45/-45)_2/(0/90)_2]_s | 100.33 | 100.27 | 100.18 | 100.26 | 150.44 | 150.5 | 150.49 | 150.4767 | 4.04 | 4.19 | 4.14 | 4 | 4.05 | 4.1 | 4.086667 | 0.2554167
12

## Stacking Sequences
stacking sequences
| 16 ply | [5 empty] | 24 ply | [13 empty] | 32 ply
Ply number | A_Lam16 | A_Ply16 | A_OI16 | B_Lam16 | B_ply16 | B_OI16 | A_PA24 | A_Lam24 | A_OIA24 | A_AP24 | A_AOI24 | A_Ply24 | A_OI24 | B_PB24 | B_Lam24 | B_OIB24 | B_BP24 | B_BOI24 | B_Ply24 | B_OI24 | AM2_L32
1 | 45 | 45 | 45 | 45 | 45 | 45 | 45 | 45 | 45 | 45 | 45 | 45 | 45 | 45 | 45 | 45 | 45 | 45 | 45 | 45 | 45
2 | 0 | 45 | 0 | -45 | 45 | -45 | 45 | 0 | 0 | 0 | 0 | 45 | 0 | 45 | -45 | -45 | -45 | -45 | 45 | -45 | 0
3 | -45 | 0 | 45 | 0 | -45 | 45 | 0 | -45 | 45 | -45 | -45 | 45 | 45 | -45 | 0 | 45 | 0 | 0 | 45 | 45 | -45
4 | 90 | 0 | 0 | 90 | -45 | -45 | 0 | 90 | 0 | 90 | 90 | 0 | 0 | -45 | 90 | -45 | 90 | 90 | -45 | -45 | 90
5 | 45 | -45 | -45 | 45 | 0 | 0 | -45 | 45 | -45 | 45 | 45 | 0 | 45 | 0 | 45 | 0 | 45 | 45 | -45 | 45 | 45
6 | 0 | -45 | 90 | -45 | 0 | 90 | -45 | 0 | 90 | 45 | 0 | 0 | 0 | 0 | -45 | 90 | 45 | -45 | -45 | -45 | 0
7 | -45 | 90 | -45 | 0 | 90 | 0 | 90 | -45 | -45 | 0 | 45 | -45 | -45 | 90 | 0 | 0 | -45 | 45 | 0 | 0 | -45
8 | 90 | 90 | 90 | 90 | 90 | 90 | 90 | 90 | 90 | 0 | 0 | -45 | 90 | 90 | 90 | 90 | -45 | -45 | 0 | 90 | 90
9 | 90 | 90 | 90 | 90 | 90 | 90 | 45 | 45 | 45 | -45 | -45 | -45 | -45 | 45 | 45 | 45 | 0 | 0 | 0 | 0 | 45
10 | -45 | 90 | -45 | 0 | 90 | 0 | 0 | 0 | 0 | -45 | 90 | 90 | 90 | -45 | -45 | -45 | 0 | 90 | 90 | 90 | 0
11 | 0 | -45 | 90 | -45 | 0 | 90 | -45 | -45 | -45 | 90 | -45 | 90 | -45 | 0 | 0 | 0 | 90 | 0 | 90 | 0 | -45
12 | 45 | -45 | -45 | 45 | 0 | 0 | 90 | 90 | 90 | 90 | 90 | 90 | 90 | 90 | 90 | 90 | 90 | 90 | 90 | 90 | 90
13 | 90 | 0 | 0 | 90 | -45 | -45 | 90 | 90 | 90 | 90 | 90 | 90 | 90 | 90 | 90 | 90 | 90 | 90 | 90 | 90 | 45
14 | -45 | 0 | 45 | 0 | -45 | -45 | -45 | -45 | -45 | 90 | -45 | 90 | -45 | 0 | 0 | 0 | 90 | 0 | 90 | 0 | 0
15 | 0 | 45 | 0 | -45 | 45 | 45 | 0 | 0 | 0 | -45 | 90 | 90 | 90 | -45 | -45 | -45 | 0 | 90 | 90 | 90 | -45
16 | 45 | 45 | 45 | 45 | 45 | 45 | 45 | 45 | 45 | -45 | -45 | -45 | -45 | 45 | 45 | 45 | 0 | 0 | 0 | 0 | 90
17 | [6 empty] | 90 | 90 | 90 | 0 | 0 | -45 | 90 | 90 | 90 | 90 | -45 | -45 | 0 | 90 | 90
18 | [6 empty] | 90 | -45 | -45 | 0 | 45 | -45 | -45 | 90 | 0 | 0 | -45 | 45 | 0 | 0 | -45
19 | [6 empty] | -45 | 0 | 90 | 45 | 0 | 0 | 0 | 0 | -45 | 90 | 45 | -45 | -45 | -45 | 0
20 | [6 empty] | -45 | 45 | -45 | 45 | 45 | 0 | 45 | 0 | 45 | 0 | 45 | 45 | -45 | 45 | 45
21 | [6 empty] | 0 | 90 | 0 | 90 | 90 | 0 | 0 | -45 | 90 | -45 | 90 | 90 | -45 | -45 | 90
22 | [6 empty] | 0 | -45 | 45 | -45 | -45 | 45 | 45 | -45 | 0 | 45 | 0 | 0 | 45 | 45 | -45
23 | [6 empty] | 45 | 0 | 0 | 0 | 0 | 45 | 0 | 45 | -45 | -45 | -45 | -45 | 45 | -45 | 0
24 | [6 empty] | 45 | 45 | 45 | 45 | 45 | 45 | 45 | 45 | 45 | 45 | 45 | 45 | 45 | 45 | 45
25 | [20 empty] | 90
26 | [20 empty] | -45
27 | [20 empty] | 0
28 | [20 empty] | 45
29 | [20 empty] | 90
30 | [20 empty] | -45
31 | [20 empty] | 0
32 | [20 empty] | 45
| 1 | 2 | 3 | 4 | 5 | 6 | 7 | 8 | 9 | 10 | 11 | 12 | 13 | 14 | 15 | 16 | 17 | 18 | 19 | 20 | 21