## I.1
time | F1 | F2 | F | d1 | d2 | d | I.1
s | kN | kN | kN | mm | mm | mm | L | 1500 | mm
0 | 0 | 0 | 0 | 0 | 0 | 0 | l | 1200 | mm
1 | 0.066 | 0.083 | 0.149 | 0.005 | 0.019 | -0.005 | a | 488 | mm
2 | 0.069 | 0.086 | 0.155 | 0.01 | 0.01 | -0.005 | d | 190 | mm
3 | 0.134 | 0.086 | 0.22 | 0.02 | 0.029 | -0.014 | a/d | 2.568421
4 | 0.168 | 0.252 | 0.42 | 0.029 | 0.048 | -0.014 | Fmax | 37.651 | kN
5 | 0.286 | 0.345 | 0.631 | 0.039 | 0.063 | -0.019 | Vmax | 18.8255 | kN
6 | 0.366 | 0.386 | 0.752 | 0.044 | 0.058 | -0.019 | Mmax | 9.186844 | kNm
7 | 0.368 | 0.386 | 0.754 | 0.063 | 0.082 | -0.019 | dmax | 3.177 | mm
8 | 0.571 | 0.491 | 1.062 | 0.097 | 0.101 | -0.019
9 | 0.739 | 0.794 | 1.533 | 0.121 | 0.13 | -0.019
10 | 1.008 | 1.105 | 2.113 | 0.155 | 0.164 | -0.019
11 | 1.137 | 1.204 | 2.341 | 0.164 | 0.173 | -0.019
12 | 1.072 | 1.187 | 2.259 | 0.169 | 0.188 | -0.019
13 | 1.156 | 1.186 | 2.342 | 0.184 | 0.193 | -0.019
14 | 1.265 | 1.27 | 2.535 | 0.198 | 0.202 | -0.019
15 | 1.369 | 1.46 | 2.829 | 0.208 | 0.212 | -0.019
16 | 1.468 | 1.581 | 3.049 | 0.217 | 0.221 | -0.014
17 | 1.517 | 1.589 | 3.106 | 0.227 | 0.226 | -0.01
18 | 1.563 | 1.589 | 3.152 | 0.232 | 0.236 | 0
19 | 1.568 | 1.59 | 3.158 | 0.237 | 0.236 | 0.005
20 | 1.567 | 1.678 | 3.245 | 0.242 | 0.236 | 0.01
21 | 1.641 | 1.685 | 3.326 | 0.246 | 0.236 | 0.01
22 | 1.667 | 1.687 | 3.354 | 0.246 | 0.241 | 0.014
23 | 1.669 | 1.708 | 3.377 | 0.246 | 0.241 | 0.014
24 | 1.668 | 1.785 | 3.453 | 0.251 | 0.245 | 0.014
25 | 1.758 | 1.787 | 3.545 | 0.251 | 0.25 | 0.019
26 | 1.77 | 1.788 | 3.558 | 0.256 | 0.25 | 0.019
27 | 1.77 | 1.884 | 3.654 | 0.256 | 0.25 | 0.019
28 | 1.77 | 1.889 | 3.659 | 0.261 | 0.25 | 0.024
29 | 1.769 | 1.888 | 3.657 | 0.266 | 0.255 | 0.029
30 | 1.77 | 1.89 | 3.66 | 0.266 | 0.26 | 0.029
31 | 1.77 | 1.889 | 3.659 | 0.266 | 0.26 | 0.029
32 | 1.769 | 1.888 | 3.657 | 0.27 | 0.26 | 0.029
33 | 1.77 | 1.889 | 3.659 | 0.27 | 0.26 | 0.034
34 | 1.77 | 1.889 | 3.659 | 0.27 | 0.26 | 0.034
35 | 1.769 | 1.889 | 3.658 | 0.27 | 0.265 | 0.034
36 | 1.77 | 1.889 | 3.659 | 0.27 | 0.27 | 0.034
37 | 1.769 | 1.888 | 3.657 | 0.275 | 0.27 | 0.034
38 | 1.77 | 1.889 | 3.659 | 0.275 | 0.27 | 0.034
39 | 1.866 | 1.888 | 3.754 | 0.275 | 0.265 | 0.034
40 | 2.125 | 1.986 | 4.111 | 0.362 | 0.308 | 0.091
41 | 2.45 | 2.43 | 4.88 | 0.381 | 0.327 | 0.106
42 | 2.49 | 2.585 | 5.075 | 0.386 | 0.332 | 0.11
43 | 2.568 | 2.683 | 5.251 | 0.391 | 0.342 | 0.115
44 | 2.57 | 2.69 | 5.26 | 0.391 | 0.351 | 0.12
45 | 2.569 | 2.689 | 5.258 | 0.396 | 0.351 | 0.12
46 | 2.664 | 2.689 | 5.353 | 0.401 | 0.356 | 0.125
47 | 2.759 | 2.781 | 5.54 | 0.41 | 0.371 | 0.134
48 | 2.772 | 2.886 | 5.658 | 0.425 | 0.375 | 0.149
49 | 2.866 | 2.946 | 5.812 | 0.434 | 0.385 | 0.158
50 | 2.872 | 2.988 | 5.86 | 0.483 | 0.409 | 0.187
51 | 2.873 | 2.99 | 5.863 | 0.492 | 0.409 | 0.192
52 | 2.941 | 2.99 | 5.931 | 0.507 | 0.419 | 0.202
53 | 2.97 | 3.076 | 6.046 | 0.526 | 0.428 | 0.216
54 | 2.969 | 3.087 | 6.056 | 0.536 | 0.448 | 0.226
55 | 2.97 | 3.087 | 6.057 | 0.541 | 0.457 | 0.23
56 | 2.97 | 3.087 | 6.057 | 0.545 | 0.457 | 0.23
57 | 2.997 | 3.086 | 6.083 | 0.545 | 0.448 | 0.23
58 | 3.07 | 3.186 | 6.256 | 0.545 | 0.457 | 0.235
59 | 3.159 | 3.285 | 6.444 | 0.55 | 0.457 | 0.235
60 | 3.173 | 3.29 | 6.463 | 0.55 | 0.462 | 0.235
61 | 3.241 | 3.342 | 6.583 | 0.555 | 0.462 | 0.235
62 | 3.273 | 3.387 | 6.66 | 0.555 | 0.472 | 0.24
63 | 3.273 | 3.388 | 6.661 | 0.56 | 0.467 | 0.24
64 | 3.273 | 3.388 | 6.661 | 0.56 | 0.467 | 0.24
65 | 3.274 | 3.388 | 6.662 | 0.565 | 0.472 | 0.245
66 | 3.273 | 3.388 | 6.661 | 0.565 | 0.481 | 0.245
67 | 3.273 | 3.388 | 6.661 | 0.57 | 0.476 | 0.245
68 | 3.273 | 3.388 | 6.661 | 0.57 | 0.476 | 0.245
69 | 3.367 | 3.478 | 6.845 | 0.57 | 0.472 | 0.25
70 | 3.369 | 3.489 | 6.858 | 0.57 | 0.481 | 0.25
71 | 3.461 | 3.569 | 7.03 | 0.574 | 0.481 | 0.25
72 | 3.471 | 3.591 | 7.062 | 0.574 | 0.476 | 0.25
73 | 3.534 | 3.677 | 7.211 | 0.574 | 0.481 | 0.254
74 | 3.473 | 3.653 | 7.126 | 0.579 | 0.486 | 0.254
75 | 3.51 | 3.615 | 7.125 | 0.579 | 0.486 | 0.254
76 | 3.571 | 3.687 | 7.258 | 0.579 | 0.481 | 0.259
77 | 3.631 | 3.745 | 7.376 | 0.584 | 0.491 | 0.259
78 | 3.672 | 3.79 | 7.462 | 0.584 | 0.491 | 0.259
79 | 3.674 | 3.79 | 7.464 | 0.589 | 0.486 | 0.264
80 | 3.673 | 3.791 | 7.464 | 0.589 | 0.496 | 0.264
81 | 3.674 | 3.789 | 7.463 | 0.589 | 0.5 | 0.269
82 | 3.674 | 3.79 | 7.464 | 0.589 | 0.5 | 0.269
83 | 3.675 | 3.862 | 7.537 | 0.594 | 0.51 | 0.269
84 | 3.73 | 3.888 | 7.618 | 0.594 | 0.505 | 0.269
85 | 3.774 | 3.887 | 7.661 | 0.594 | 0.51 | 0.274
86 | 3.775 | 3.887 | 7.662 | 0.594 | 0.505 | 0.274
87 | 3.774 | 3.888 | 7.662 | 0.598 | 0.51 | 0.274
88 | 3.736 | 3.887 | 7.623 | 0.598 | 0.51 | 0.274
89 | 3.675 | 3.858 | 7.533 | 0.598 | 0.51 | 0.278
90 | 3.674 | 3.793 | 7.467 | 0.598 | 0.51 | 0.278
91 | 3.673 | 3.791 | 7.464 | 0.598 | 0.515 | 0.278
92 | 3.673 | 3.791 | 7.464 | 0.598 | 0.51 | 0.278
93 | 3.672 | 3.79 | 7.462 | 0.598 | 0.51 | 0.278
94 | 3.673 | 3.789 | 7.462 | 0.598 | 0.505 | 0.278
95 | 3.673 | 3.79 | 7.463 | 0.598 | 0.505 | 0.278
96 | 3.673 | 3.793 | 7.466 | 0.603 | 0.505 | 0.278
97 | 3.673 | 3.791 | 7.464 | 0.603 | 0.515 | 0.278
98 | 3.673 | 3.79 | 7.463 | 0.603 | 0.515 | 0.283
99 | 3.674 | 3.79 | 7.464 | 0.603 | 0.515 | 0.278
100 | 3.672 | 3.79 | 7.462 | 0.603 | 0.51 | 0.283
101 | 3.674 | 3.791 | 7.465 | 0.603 | 0.52 | 0.283
102 | 3.731 | 3.79 | 7.521 | 0.603 | 0.51 | 0.283
103 | 3.899 | 3.905 | 7.804 | 0.603 | 0.52 | 0.283
104 | 4.078 | 4.241 | 8.319 | 0.608 | 0.51 | 0.283
105 | 4.172 | 4.378 | 8.55 | 0.623 | 0.515 | 0.288
106 | 4.175 | 4.294 | 8.469 | 0.632 | 0.525 | 0.298
107 | 4.189 | 4.29 | 8.479 | 0.637 | 0.529 | 0.302
108 | 4.359 | 4.392 | 8.751 | 0.642 | 0.534 | 0.307
109 | 4.506 | 4.637 | 9.143 | 0.661 | 0.549 | 0.317
110 | 4.648 | 4.832 | 9.48 | 0.676 | 0.568 | 0.326
111 | 4.675 | 4.89 | 9.565 | 0.69 | 0.577 | 0.336
112 | 4.769 | 4.981 | 9.75 | 0.705 | 0.592 | 0.345
113 | 4.886 | 5.079 | 9.965 | 0.714 | 0.602 | 0.355
114 | 4.943 | 5.177 | 10.12 | 0.734 | 0.621 | 0.365
115 | 5.013 | 5.222 | 10.235 | 0.748 | 0.63 | 0.374
116 | 5.074 | 5.288 | 10.362 | 0.758 | 0.64 | 0.384
117 | 5.011 | 5.202 | 10.213 | 0.758 | 0.645 | 0.389
118 | 5.017 | 5.19 | 10.207 | 0.762 | 0.64 | 0.389
119 | 5.152 | 5.313 | 10.465 | 0.767 | 0.654 | 0.393
120 | 5.267 | 5.476 | 10.743 | 0.772 | 0.654 | 0.398
121 | 5.372 | 5.651 | 11.023 | 0.782 | 0.659 | 0.398
122 | 5.471 | 5.69 | 11.161 | 0.787 | 0.659 | 0.403
123 | 5.476 | 5.722 | 11.198 | 0.791 | 0.659 | 0.408
124 | 5.475 | 5.791 | 11.266 | 0.796 | 0.674 | 0.413
125 | 5.573 | 5.792 | 11.365 | 0.796 | 0.683 | 0.417
126 | 5.577 | 5.792 | 11.369 | 0.801 | 0.688 | 0.417
127 | 5.577 | 5.792 | 11.369 | 0.801 | 0.688 | 0.422
128 | 5.577 | 5.792 | 11.369 | 0.806 | 0.688 | 0.422
129 | 5.577 | 5.792 | 11.369 | 0.806 | 0.688 | 0.427
130 | 5.577 | 5.877 | 11.454 | 0.806 | 0.688 | 0.427
131 | 5.67 | 5.889 | 11.559 | 0.811 | 0.693 | 0.432
132 | 5.674 | 5.89 | 11.564 | 0.811 | 0.693 | 0.432
133 | 5.623 | 5.889 | 11.512 | 0.816 | 0.693 | 0.432
134 | 5.624 | 5.89 | 11.514 | 0.816 | 0.693 | 0.432
135 | 5.645 | 5.89 | 11.535 | 0.816 | 0.707 | 0.437
136 | 5.579 | 5.89 | 11.469 | 0.82 | 0.693 | 0.437
137 | 5.576 | 5.802 | 11.378 | 0.82 | 0.693 | 0.437
138 | 5.577 | 5.792 | 11.369 | 0.82 | 0.698 | 0.437
139 | 5.577 | 5.792 | 11.369 | 0.82 | 0.698 | 0.441
140 | 5.577 | 5.792 | 11.369 | 0.82 | 0.698 | 0.441
141 | 5.587 | 5.796 | 11.383 | 0.82 | 0.698 | 0.441
142 | 5.821 | 5.943 | 11.764 | 0.825 | 0.707 | 0.441
143 | 5.972 | 6.157 | 12.129 | 0.83 | 0.712 | 0.441
144 | 5.977 | 6.191 | 12.168 | 0.835 | 0.712 | 0.446
145 | 5.976 | 6.19 | 12.166 | 0.835 | 0.707 | 0.446
146 | 5.891 | 6.19 | 12.081 | 0.84 | 0.717 | 0.446
147 | 5.876 | 6.191 | 12.067 | 0.84 | 0.717 | 0.451
148 | 5.876 | 6.191 | 12.067 | 0.84 | 0.722 | 0.451
149 | 5.876 | 6.097 | 11.973 | 0.844 | 0.717 | 0.451
150 | 5.875 | 6.09 | 11.965 | 0.844 | 0.727 | 0.456
151 | 5.875 | 6.088 | 11.963 | 0.844 | 0.731 | 0.456
152 | 5.83 | 6.089 | 11.919 | 0.844 | 0.722 | 0.456
153 | 5.776 | 6.089 | 11.865 | 0.849 | 0.722 | 0.456
154 | 5.775 | 6.089 | 11.864 | 0.849 | 0.722 | 0.461
155 | 5.774 | 6.009 | 11.783 | 0.849 | 0.722 | 0.461
156 | 5.774 | 5.992 | 11.766 | 0.849 | 0.727 | 0.461
157 | 5.774 | 5.991 | 11.765 | 0.849 | 0.727 | 0.465
158 | 5.774 | 5.992 | 11.766 | 0.854 | 0.727 | 0.465
159 | 5.774 | 5.992 | 11.766 | 0.854 | 0.731 | 0.465
160 | 5.713 | 5.993 | 11.706 | 0.854 | 0.727 | 0.47
161 | 5.684 | 5.992 | 11.676 | 0.854 | 0.731 | 0.47
162 | 5.674 | 5.992 | 11.666 | 0.854 | 0.727 | 0.47
163 | 5.674 | 5.991 | 11.665 | 0.854 | 0.731 | 0.47
164 | 5.674 | 5.992 | 11.666 | 0.859 | 0.727 | 0.47
165 | 5.673 | 5.991 | 11.664 | 0.859 | 0.727 | 0.47
166 | 5.673 | 5.992 | 11.665 | 0.859 | 0.727 | 0.475
167 | 5.674 | 5.944 | 11.618 | 0.859 | 0.736 | 0.475
168 | 5.673 | 5.892 | 11.565 | 0.859 | 0.736 | 0.475
169 | 5.674 | 5.89 | 11.564 | 0.859 | 0.736 | 0.475
170 | 5.673 | 5.89 | 11.563 | 0.859 | 0.736 | 0.475
171 | 5.674 | 5.89 | 11.564 | 0.859 | 0.736 | 0.475
172 | 5.674 | 5.891 | 11.565 | 0.859 | 0.736 | 0.475
173 | 5.673 | 5.891 | 11.564 | 0.859 | 0.736 | 0.48
174 | 5.673 | 5.89 | 11.563 | 0.859 | 0.736 | 0.48
175 | 5.673 | 5.891 | 11.564 | 0.864 | 0.736 | 0.48
176 | 5.673 | 5.89 | 11.563 | 0.859 | 0.741 | 0.48
177 | 5.673 | 5.89 | 11.563 | 0.859 | 0.741 | 0.48
178 | 5.673 | 5.89 | 11.563 | 0.859 | 0.746 | 0.48
179 | 5.673 | 5.891 | 11.564 | 0.864 | 0.731 | 0.48
180 | 5.674 | 5.891 | 11.565 | 0.864 | 0.736 | 0.48
181 | 5.674 | 5.89 | 11.564 | 0.864 | 0.736 | 0.48
182 | 5.674 | 5.89 | 11.564 | 0.878 | 0.746 | 0.485
183 | 5.673 | 5.89 | 11.563 | 0.878 | 0.746 | 0.489
184 | 5.674 | 5.891 | 11.565 | 0.883 | 0.746 | 0.489
185 | 5.611 | 5.89 | 11.501 | 0.883 | 0.746 | 0.494
186 | 5.671 | 5.831 | 11.502 | 0.883 | 0.746 | 0.494
187 | 5.621 | 5.793 | 11.414 | 0.883 | 0.746 | 0.494
188 | 5.646 | 5.792 | 11.438 | 0.883 | 0.751 | 0.494
189 | 5.621 | 5.793 | 11.414 | 0.883 | 0.751 | 0.494
190 | 5.62 | 5.792 | 11.412 | 0.883 | 0.756 | 0.494
191 | 5.584 | 5.793 | 11.377 | 0.883 | 0.756 | 0.494
192 | 5.621 | 5.793 | 11.414 | 0.883 | 0.76 | 0.494
193 | 5.596 | 5.793 | 11.389 | 0.883 | 0.76 | 0.499
194 | 5.576 | 5.792 | 11.368 | 0.883 | 0.76 | 0.499
195 | 5.576 | 5.792 | 11.368 | 0.883 | 0.756 | 0.499
196 | 5.577 | 5.793 | 11.37 | 0.883 | 0.756 | 0.499
197 | 5.577 | 5.796 | 11.373 | 0.883 | 0.751 | 0.499
198 | 5.577 | 5.792 | 11.369 | 0.883 | 0.76 | 0.499
199 | 5.577 | 5.792 | 11.369 | 0.883 | 0.756 | 0.499
200 | 5.576 | 5.793 | 11.369 | 0.883 | 0.751 | 0.499
201 | 5.577 | 5.792 | 11.369 | 0.883 | 0.76 | 0.499
202 | 5.576 | 5.792 | 11.368 | 0.888 | 0.76 | 0.499
203 | 5.577 | 5.793 | 11.37 | 0.888 | 0.76 | 0.499
204 | 5.576 | 5.792 | 11.368 | 0.888 | 0.756 | 0.499
205 | 5.577 | 5.793 | 11.37 | 0.883 | 0.756 | 0.499
206 | 5.577 | 5.792 | 11.369 | 0.883 | 0.76 | 0.499
207 | 5.576 | 5.792 | 11.368 | 0.883 | 0.76 | 0.499
208 | 5.577 | 5.793 | 11.37 | 0.883 | 0.756 | 0.499
209 | 5.577 | 5.794 | 11.371 | 0.883 | 0.751 | 0.499
210 | 5.577 | 5.793 | 11.37 | 0.888 | 0.751 | 0.499
211 | 5.577 | 5.793 | 11.37 | 0.883 | 0.751 | 0.499
212 | 5.576 | 5.793 | 11.369 | 0.888 | 0.76 | 0.499
213 | 5.577 | 5.793 | 11.37 | 0.888 | 0.756 | 0.499
214 | 5.577 | 5.792 | 11.369 | 0.888 | 0.765 | 0.499
215 | 5.577 | 5.792 | 11.369 | 0.888 | 0.76 | 0.504
216 | 5.578 | 5.792 | 11.37 | 0.888 | 0.765 | 0.504
217 | 5.577 | 5.711 | 11.288 | 0.888 | 0.76 | 0.504
218 | 5.578 | 5.692 | 11.27 | 0.888 | 0.76 | 0.504
219 | 5.577 | 5.69 | 11.267 | 0.888 | 0.76 | 0.504
220 | 5.577 | 5.691 | 11.268 | 0.888 | 0.751 | 0.504
221 | 5.577 | 5.691 | 11.268 | 0.888 | 0.76 | 0.504
222 | 5.577 | 5.69 | 11.267 | 0.888 | 0.765 | 0.504
223 | 5.577 | 5.691 | 11.268 | 0.888 | 0.77 | 0.504
224 | 5.577 | 5.692 | 11.269 | 0.888 | 0.77 | 0.504
225 | 5.576 | 5.69 | 11.266 | 0.893 | 0.77 | 0.504
226 | 5.577 | 5.691 | 11.268 | 0.888 | 0.77 | 0.504
227 | 5.576 | 5.69 | 11.266 | 0.888 | 0.77 | 0.504
228 | 5.577 | 5.691 | 11.268 | 0.888 | 0.77 | 0.504
229 | 5.577 | 5.691 | 11.268 | 0.888 | 0.77 | 0.504
230 | 5.576 | 5.691 | 11.267 | 0.888 | 0.77 | 0.504
231 | 5.576 | 5.691 | 11.267 | 0.888 | 0.77 | 0.509
232 | 5.577 | 5.691 | 11.268 | 0.888 | 0.77 | 0.504
233 | 5.577 | 5.691 | 11.268 | 0.888 | 0.77 | 0.504
234 | 5.577 | 5.692 | 11.269 | 0.888 | 0.77 | 0.504
235 | 5.576 | 5.691 | 11.267 | 0.888 | 0.77 | 0.504
236 | 5.576 | 5.691 | 11.267 | 0.888 | 0.77 | 0.504
237 | 5.576 | 5.691 | 11.267 | 0.888 | 0.77 | 0.504
238 | 5.577 | 5.69 | 11.267 | 0.888 | 0.77 | 0.504
239 | 5.577 | 5.691 | 11.268 | 0.888 | 0.77 | 0.504
240 | 5.577 | 5.691 | 11.268 | 0.888 | 0.77 | 0.509
241 | 5.576 | 5.691 | 11.267 | 0.893 | 0.77 | 0.509
242 | 5.577 | 5.691 | 11.268 | 0.888 | 0.77 | 0.509
243 | 5.577 | 5.691 | 11.268 | 0.888 | 0.77 | 0.504
244 | 5.577 | 5.692 | 11.269 | 0.888 | 0.77 | 0.504
245 | 5.578 | 5.691 | 11.269 | 0.888 | 0.77 | 0.509
246 | 5.577 | 5.69 | 11.267 | 0.888 | 0.77 | 0.509
247 | 5.548 | 5.691 | 11.239 | 0.888 | 0.77 | 0.509
248 | 5.577 | 5.69 | 11.267 | 0.888 | 0.775 | 0.509
249 | 5.577 | 5.691 | 11.268 | 0.888 | 0.77 | 0.509
250 | 5.576 | 5.691 | 11.267 | 0.888 | 0.77 | 0.504
251 | 5.577 | 5.691 | 11.268 | 0.888 | 0.77 | 0.509
252 | 5.521 | 5.69 | 11.211 | 0.888 | 0.77 | 0.509
253 | 5.575 | 5.691 | 11.266 | 0.888 | 0.77 | 0.509
254 | 5.577 | 5.691 | 11.268 | 0.888 | 0.77 | 0.504
255 | 5.577 | 5.691 | 11.268 | 0.888 | 0.77 | 0.509
256 | 5.549 | 5.691 | 11.24 | 0.888 | 0.77 | 0.509
257 | 5.521 | 5.691 | 11.212 | 0.888 | 0.77 | 0.509
258 | 5.494 | 5.691 | 11.185 | 0.888 | 0.77 | 0.509
259 | 5.477 | 5.691 | 11.168 | 0.888 | 0.77 | 0.504
260 | 5.476 | 5.693 | 11.169 | 0.888 | 0.775 | 0.509
261 | 5.547 | 5.691 | 11.238 | 0.893 | 0.77 | 0.509
262 | 6.014 | 5.946 | 11.96 | 0.898 | 0.775 | 0.509
263 | 6.466 | 6.721 | 13.187 | 0.907 | 0.789 | 0.509
264 | 6.669 | 6.985 | 13.654 | 0.917 | 0.794 | 0.513
265 | 6.58 | 6.907 | 13.487 | 0.926 | 0.804 | 0.528
266 | 6.575 | 6.894 | 13.469 | 0.946 | 0.818 | 0.537
267 | 6.788 | 6.974 | 13.762 | 0.98 | 0.837 | 0.566
268 | 6.948 | 7.211 | 14.159 | 1.008 | 0.866 | 0.59
269 | 7.181 | 7.521 | 14.702 | 1.042 | 0.895 | 0.614
270 | 7.36 | 7.686 | 15.046 | 1.066 | 0.924 | 0.633
271 | 7.282 | 7.673 | 14.955 | 1.081 | 0.938 | 0.643
272 | 7.218 | 7.593 | 14.811 | 1.086 | 0.943 | 0.653
273 | 7.178 | 7.591 | 14.769 | 1.09 | 0.953 | 0.657
274 | 7.178 | 7.592 | 14.77 | 1.1 | 0.962 | 0.667
275 | 7.268 | 7.667 | 14.935 | 1.11 | 0.972 | 0.672
276 | 7.316 | 7.693 | 15.009 | 1.119 | 0.977 | 0.681
277 | 7.377 | 7.777 | 15.154 | 1.129 | 0.986 | 0.691
278 | 7.379 | 7.792 | 15.171 | 1.134 | 1.001 | 0.701
279 | 7.474 | 7.791 | 15.265 | 1.148 | 1.006 | 0.72
280 | 7.476 | 7.791 | 15.267 | 1.158 | 1.02 | 0.729
281 | 7.477 | 7.882 | 15.359 | 1.172 | 1.03 | 0.744
282 | 7.476 | 7.893 | 15.369 | 1.177 | 1.039 | 0.753
283 | 7.476 | 7.871 | 15.347 | 1.182 | 1.044 | 0.758
284 | 7.413 | 7.794 | 15.207 | 1.187 | 1.049 | 0.763
285 | 7.378 | 7.791 | 15.169 | 1.192 | 1.049 | 0.768
286 | 7.379 | 7.792 | 15.171 | 1.192 | 1.054 | 0.768
287 | 7.378 | 7.792 | 15.17 | 1.192 | 1.054 | 0.773
288 | 7.38 | 7.785 | 15.165 | 1.197 | 1.054 | 0.773
289 | 7.379 | 7.696 | 15.075 | 1.197 | 1.059 | 0.777
290 | 7.378 | 7.694 | 15.072 | 1.197 | 1.059 | 0.777
291 | 7.344 | 7.693 | 15.037 | 1.197 | 1.054 | 0.777
292 | 7.335 | 7.693 | 15.028 | 1.201 | 1.054 | 0.782
293 | 7.279 | 7.693 | 14.972 | 1.201 | 1.059 | 0.782
294 | 7.334 | 7.693 | 15.027 | 1.201 | 1.059 | 0.782
295 | 7.587 | 7.801 | 15.388 | 1.206 | 1.068 | 0.782
296 | 7.946 | 8.159 | 16.105 | 1.226 | 1.083 | 0.792
297 | 8.133 | 8.543 | 16.676 | 1.24 | 1.097 | 0.806
298 | 8.177 | 8.589 | 16.766 | 1.254 | 1.107 | 0.816
299 | 8.179 | 8.59 | 16.769 | 1.259 | 1.112 | 0.821
300 | 8.179 | 8.59 | 16.769 | 1.264 | 1.116 | 0.825
301 | 8.093 | 8.53 | 16.623 | 1.264 | 1.116 | 0.83
302 | 8.078 | 8.495 | 16.573 | 1.269 | 1.121 | 0.835
303 | 8.138 | 8.528 | 16.666 | 1.274 | 1.126 | 0.84
304 | 8.301 | 8.681 | 16.982 | 1.279 | 1.136 | 0.84
305 | 8.376 | 8.791 | 17.167 | 1.283 | 1.14 | 0.845
306 | 8.469 | 8.879 | 17.348 | 1.293 | 1.145 | 0.854
307 | 8.576 | 8.975 | 17.551 | 1.308 | 1.16 | 0.864
308 | 8.656 | 9.089 | 17.745 | 1.327 | 1.179 | 0.878
309 | 8.681 | 9.099 | 17.78 | 1.361 | 1.208 | 0.912
310 | 8.768 | 9.189 | 17.957 | 1.39 | 1.232 | 0.94
311 | 8.802 | 9.232 | 18.034 | 1.409 | 1.251 | 0.955
312 | 8.878 | 9.368 | 18.246 | 1.423 | 1.261 | 0.969
313 | 9.025 | 9.553 | 18.578 | 1.447 | 1.285 | 0.984
314 | 9.176 | 9.679 | 18.855 | 1.472 | 1.299 | 1.003
315 | 9.087 | 9.611 | 18.698 | 1.476 | 1.309 | 1.012
316 | 9.132 | 9.595 | 18.727 | 1.486 | 1.318 | 1.022
317 | 9.26 | 9.661 | 18.921 | 1.505 | 1.338 | 1.032
318 | 9.38 | 9.84 | 19.22 | 1.529 | 1.352 | 1.046
319 | 9.479 | 9.992 | 19.471 | 1.549 | 1.362 | 1.06
320 | 9.48 | 9.993 | 19.473 | 1.558 | 1.376 | 1.07
321 | 9.481 | 9.993 | 19.474 | 1.563 | 1.386 | 1.08
322 | 9.482 | 9.993 | 19.475 | 1.568 | 1.391 | 1.084
323 | 9.397 | 9.946 | 19.343 | 1.573 | 1.391 | 1.089
324 | 9.38 | 9.896 | 19.276 | 1.578 | 1.395 | 1.094
325 | 9.381 | 9.895 | 19.276 | 1.578 | 1.4 | 1.094
326 | 9.296 | 9.895 | 19.191 | 1.578 | 1.395 | 1.099
327 | 9.28 | 9.806 | 19.086 | 1.582 | 1.4 | 1.099
328 | 9.279 | 9.794 | 19.073 | 1.582 | 1.405 | 1.099
329 | 9.279 | 9.794 | 19.073 | 1.582 | 1.405 | 1.099
330 | 9.278 | 9.793 | 19.071 | 1.587 | 1.41 | 1.104
331 | 9.279 | 9.793 | 19.072 | 1.587 | 1.41 | 1.104
332 | 9.279 | 9.793 | 19.072 | 1.587 | 1.41 | 1.104
333 | 9.28 | 9.77 | 19.05 | 1.587 | 1.41 | 1.104
334 | 9.219 | 9.693 | 18.912 | 1.592 | 1.41 | 1.104
335 | 9.181 | 9.691 | 18.872 | 1.592 | 1.41 | 1.108
336 | 9.18 | 9.692 | 18.872 | 1.592 | 1.41 | 1.108
337 | 9.181 | 9.691 | 18.872 | 1.592 | 1.415 | 1.108
338 | 9.181 | 9.692 | 18.873 | 1.592 | 1.415 | 1.108
339 | 9.181 | 9.691 | 18.872 | 1.592 | 1.415 | 1.108
340 | 9.182 | 9.692 | 18.874 | 1.592 | 1.41 | 1.108
341 | 9.181 | 9.692 | 18.873 | 1.597 | 1.41 | 1.108
342 | 9.182 | 9.676 | 18.858 | 1.597 | 1.41 | 1.108
343 | 9.181 | 9.597 | 18.778 | 1.597 | 1.424 | 1.108
344 | 9.181 | 9.595 | 18.776 | 1.597 | 1.419 | 1.113
345 | 9.084 | 9.595 | 18.679 | 1.597 | 1.419 | 1.113
346 | 9.08 | 9.595 | 18.675 | 1.597 | 1.419 | 1.113
347 | 9.08 | 9.595 | 18.675 | 1.597 | 1.419 | 1.113
348 | 9.079 | 9.595 | 18.674 | 1.597 | 1.419 | 1.113
349 | 9.08 | 9.595 | 18.675 | 1.597 | 1.424 | 1.113
350 | 9.081 | 9.595 | 18.676 | 1.597 | 1.424 | 1.113
351 | 9.08 | 9.595 | 18.675 | 1.597 | 1.424 | 1.113
352 | 9.079 | 9.595 | 18.674 | 1.597 | 1.424 | 1.113
353 | 9.08 | 9.595 | 18.675 | 1.597 | 1.424 | 1.113
354 | 9.08 | 9.577 | 18.657 | 1.602 | 1.424 | 1.113
355 | 9.08 | 9.496 | 18.576 | 1.597 | 1.424 | 1.113
356 | 9.08 | 9.494 | 18.574 | 1.602 | 1.424 | 1.113
357 | 9.08 | 9.493 | 18.573 | 1.602 | 1.424 | 1.113
358 | 9.08 | 9.493 | 18.573 | 1.602 | 1.424 | 1.113
359 | 9.08 | 9.493 | 18.573 | 1.602 | 1.424 | 1.113
360 | 9.08 | 9.494 | 18.574 | 1.602 | 1.424 | 1.113
361 | 9.08 | 9.493 | 18.573 | 1.602 | 1.415 | 1.113
362 | 9.08 | 9.493 | 18.573 | 1.602 | 1.424 | 1.113
363 | 9.08 | 9.492 | 18.572 | 1.602 | 1.424 | 1.113
364 | 9.08 | 9.494 | 18.574 | 1.602 | 1.419 | 1.113
365 | 9.474 | 9.667 | 19.141 | 1.636 | 1.448 | 1.118
366 | 10.139 | 10.173 | 20.312 | 1.669 | 1.482 | 1.152
367 | 10.279 | 10.764 | 21.043 | 1.684 | 1.487 | 1.161
368 | 10.194 | 10.792 | 20.986 | 1.703 | 1.511 | 1.171
369 | 10.738 | 10.932 | 21.67 | 1.78 | 1.588 | 1.257
370 | 11.262 | 11.53 | 22.792 | 1.843 | 1.65 | 1.32
371 | 11.462 | 11.977 | 23.439 | 1.896 | 1.694 | 1.372
372 | 11.589 | 12.093 | 23.682 | 1.915 | 1.708 | 1.392
373 | 11.489 | 12.047 | 23.536 | 1.925 | 1.723 | 1.401
374 | 11.474 | 11.996 | 23.47 | 1.93 | 1.723 | 1.411
375 | 11.387 | 11.899 | 23.286 | 1.93 | 1.737 | 1.411
376 | 11.384 | 11.894 | 23.278 | 1.935 | 1.742 | 1.416
377 | 11.288 | 11.893 | 23.181 | 1.935 | 1.742 | 1.42
378 | 11.283 | 11.8 | 23.083 | 1.939 | 1.747 | 1.42
379 | 11.284 | 11.796 | 23.08 | 1.939 | 1.747 | 1.425
380 | 11.283 | 11.795 | 23.078 | 1.939 | 1.751 | 1.425
381 | 11.286 | 11.797 | 23.083 | 1.949 | 1.761 | 1.425
382 | 11.866 | 12.156 | 24.022 | 2.002 | 1.809 | 1.478
383 | 12.367 | 12.877 | 25.244 | 2.045 | 1.848 | 1.521
384 | 12.449 | 12.999 | 25.448 | 2.132 | 1.91 | 1.612
385 | 12.202 | 12.806 | 25.008 | 2.152 | 1.925 | 1.636
386 | 12.284 | 12.696 | 24.98 | 2.171 | 1.954 | 1.66
387 | 12.317 | 12.791 | 25.108 | 2.185 | 1.987 | 1.684
388 | 12.324 | 12.816 | 25.14 | 2.205 | 2.006 | 1.703
389 | 12.58 | 12.956 | 25.536 | 2.224 | 2.035 | 1.723
390 | 12.749 | 13.188 | 25.937 | 2.243 | 2.05 | 1.747
391 | 12.837 | 13.293 | 26.13 | 2.263 | 2.069 | 1.761
392 | 12.916 | 13.392 | 26.308 | 2.272 | 2.079 | 1.771
393 | 12.984 | 13.467 | 26.451 | 2.282 | 2.079 | 1.78
394 | 13.128 | 13.586 | 26.714 | 2.296 | 2.093 | 1.795
395 | 13.22 | 13.737 | 26.957 | 2.316 | 2.117 | 1.804
396 | 13.299 | 13.819 | 27.118 | 2.33 | 2.136 | 1.819
397 | 13.384 | 13.894 | 27.278 | 2.34 | 2.146 | 1.828
398 | 13.385 | 13.896 | 27.281 | 2.349 | 2.16 | 1.838
399 | 13.293 | 13.849 | 27.142 | 2.354 | 2.165 | 1.847
400 | 13.289 | 13.796 | 27.085 | 2.359 | 2.17 | 1.852
401 | 13.19 | 13.704 | 26.894 | 2.364 | 2.175 | 1.857
402 | 13.186 | 13.697 | 26.883 | 2.364 | 2.175 | 1.862
403 | 13.188 | 13.697 | 26.885 | 2.369 | 2.18 | 1.862
404 | 13.147 | 13.658 | 26.805 | 2.369 | 2.18 | 1.867
405 | 13.087 | 13.597 | 26.684 | 2.369 | 2.184 | 1.867
406 | 13.086 | 13.596 | 26.682 | 2.373 | 2.184 | 1.867
407 | 13.085 | 13.595 | 26.68 | 2.373 | 2.184 | 1.867
408 | 13.108 | 13.595 | 26.703 | 2.378 | 2.194 | 1.871
409 | 13.416 | 13.703 | 27.119 | 2.417 | 2.228 | 1.915
410 | 13.905 | 14.137 | 28.042 | 2.446 | 2.257 | 1.948
411 | 14.128 | 14.608 | 28.736 | 2.484 | 2.295 | 1.991
412 | 14.348 | 14.781 | 29.129 | 2.499 | 2.314 | 2.011
413 | 14.429 | 14.874 | 29.303 | 2.523 | 2.338 | 2.025
414 | 14.569 | 15.063 | 29.632 | 2.542 | 2.358 | 2.049
415 | 14.683 | 15.157 | 29.84 | 2.562 | 2.377 | 2.068
416 | 14.691 | 15.145 | 29.836 | 2.571 | 2.382 | 2.078
417 | 14.724 | 15.133 | 29.857 | 2.591 | 2.406 | 2.097
418 | 14.955 | 15.223 | 30.178 | 2.61 | 2.425 | 2.121
419 | 15.044 | 15.374 | 30.418 | 2.629 | 2.444 | 2.155
420 | 15.126 | 15.585 | 30.711 | 2.644 | 2.464 | 2.164
421 | 15.186 | 15.598 | 30.784 | 2.653 | 2.473 | 2.179
422 | 15.187 | 15.695 | 30.882 | 2.668 | 2.483 | 2.183
423 | 15.187 | 15.699 | 30.886 | 2.673 | 2.492 | 2.193
424 | 15.187 | 15.699 | 30.886 | 2.682 | 2.497 | 2.202
425 | 15.188 | 15.7 | 30.888 | 2.692 | 2.507 | 2.207
426 | 15.235 | 15.699 | 30.934 | 2.706 | 2.521 | 2.217
427 | 15.288 | 15.699 | 30.987 | 2.726 | 2.531 | 2.236
428 | 15.291 | 15.761 | 31.052 | 2.745 | 2.545 | 2.25
429 | 15.387 | 15.797 | 31.184 | 2.755 | 2.555 | 2.26
430 | 15.389 | 15.895 | 31.284 | 2.764 | 2.56 | 2.27
431 | 15.389 | 15.822 | 31.211 | 2.769 | 2.565 | 2.274
432 | 15.39 | 15.797 | 31.187 | 2.769 | 2.565 | 2.279
433 | 15.292 | 15.744 | 31.036 | 2.774 | 2.569 | 2.284
434 | 15.289 | 15.701 | 30.99 | 2.779 | 2.574 | 2.289
435 | 15.29 | 15.699 | 30.989 | 2.779 | 2.574 | 2.289
436 | 15.19 | 15.605 | 30.795 | 2.779 | 2.584 | 2.289
437 | 15.131 | 15.598 | 30.729 | 2.779 | 2.589 | 2.294
438 | 15.186 | 15.599 | 30.785 | 2.783 | 2.589 | 2.294
439 | 15.141 | 15.598 | 30.739 | 2.793 | 2.603 | 2.298
440 | 15.615 | 15.766 | 31.381 | 2.861 | 2.675 | 2.39
441 | 16.211 | 16.137 | 32.348 | 2.914 | 2.743 | 2.462
442 | 16.464 | 16.799 | 33.263 | 2.957 | 2.786 | 2.505
443 | 16.663 | 17.031 | 33.694 | 2.986 | 2.82 | 2.538
444 | 16.782 | 17.173 | 33.955 | 3.01 | 2.848 | 2.567
445 | 16.791 | 17.198 | 33.989 | 3.029 | 2.873 | 2.586
446 | 16.888 | 17.258 | 34.146 | 3.044 | 2.887 | 2.601
447 | 16.799 | 17.212 | 34.011 | 3.054 | 2.897 | 2.61
448 | 16.929 | 17.235 | 34.164 | 3.087 | 2.93 | 2.644
449 | 17.166 | 17.391 | 34.557 | 3.126 | 2.974 | 2.682
450 | 17.356 | 17.712 | 35.068 | 3.15 | 2.998 | 2.711
451 | 17.393 | 17.7 | 35.093 | 3.165 | 3.012 | 2.726
452 | 17.426 | 17.781 | 35.207 | 3.179 | 3.031 | 2.74
453 | 17.4 | 17.8 | 35.2 | 3.184 | 3.036 | 2.75
454 | 17.394 | 17.8 | 35.194 | 3.193 | 3.046 | 2.754
455 | 17.394 | 17.799 | 35.193 | 3.198 | 3.051 | 2.759
456 | 17.395 | 17.702 | 35.097 | 3.203 | 3.06 | 2.764
457 | 17.453 | 17.795 | 35.248 | 3.208 | 3.065 | 2.774
458 | 17.491 | 17.8 | 35.291 | 3.218 | 3.07 | 2.778
459 | 17.491 | 17.831 | 35.322 | 3.218 | 3.079 | 2.783
460 | 17.491 | 17.895 | 35.386 | 3.222 | 3.084 | 2.788
461 | 17.491 | 17.897 | 35.388 | 3.227 | 3.089 | 2.788
462 | 17.492 | 17.897 | 35.389 | 3.232 | 3.089 | 2.793
463 | 17.432 | 17.809 | 35.241 | 3.232 | 3.094 | 2.793
464 | 17.405 | 17.8 | 35.205 | 3.237 | 3.094 | 2.798
465 | 17.394 | 17.799 | 35.193 | 3.237 | 3.094 | 2.798
466 | 17.394 | 17.704 | 35.098 | 3.237 | 3.094 | 2.798
467 | 17.394 | 17.698 | 35.092 | 3.237 | 3.099 | 2.798
468 | 17.297 | 17.698 | 34.995 | 3.242 | 3.099 | 2.802
469 | 17.303 | 17.699 | 35.002 | 3.242 | 3.103 | 2.802
470 | 17.592 | 17.854 | 35.446 | 3.295 | 3.142 | 2.855
471 | 18.211 | 18.335 | 36.546 | 3.357 | 3.205 | 2.927
472 | 18.484 | 18.782 | 37.266 | 3.401 | 3.243 | 2.965
473 | 18.493 | 18.799 | 37.292 | 3.439 | 3.291 | 3.018
474 | 18.493 | 18.8 | 37.293 | 3.468 | 3.32 | 3.052
475 | 18.494 | 18.799 | 37.293 | 3.502 | 3.344 | 3.081
476 | 18.494 | 18.799 | 37.293 | 3.541 | 3.373 | 3.114
477 | 18.591 | 18.89 | 37.481 | 3.565 | 3.402 | 3.143
478 | 18.667 | 18.984 | 37.651 | 3.589 | 3.426 | 3.167
479 | 18.529 | 18.904 | 37.433 | 3.603 | 3.431 | 3.177

## I.2
t | F1 | F2 | F | d1 | d2 | d | I.2
s | kN | kN | kN | mm | mm | mm | L | 1500 | mm
0 | 0 | 0 | 0 | 0 | 0 | 0 | l | 1200 | mm
1 | 0.331 | 0.133 | 0.464 | 0.038 | 0.072 | 0 | a | 488 | mm
2 | 0.703 | 0.569 | 1.272 | 0.053 | 0.11 | 0 | d | 190 | mm
3 | 0.801 | 0.894 | 1.695 | 0.067 | 0.13 | 0 | a/d | 2.568421
4 | 0.943 | 0.988 | 1.931 | 0.072 | 0.144 | 0 | Fmax | 38.903 | kN
5 | 0.975 | 0.999 | 1.974 | 0.077 | 0.144 | 0 | Vmax | 19.4515 | kN
6 | 0.976 | 0.999 | 1.975 | 0.077 | 0.144 | 0 | Mmax | 9.492332 | kNm
7 | 0.976 | 1 | 1.976 | 0.077 | 0.144 | 0 | dmax | 2.989 | mm
8 | 1.027 | 0.999 | 2.026 | 0.096 | 0.154 | 0
9 | 1.461 | 1.229 | 2.69 | 0.125 | 0.163 | 0
10 | 1.667 | 1.607 | 3.274 | 0.13 | 0.168 | 0
11 | 1.676 | 1.795 | 3.471 | 0.13 | 0.173 | 0
12 | 1.676 | 1.798 | 3.474 | 0.13 | 0.173 | 0
13 | 1.675 | 1.705 | 3.38 | 0.135 | 0.173 | 0
14 | 1.675 | 1.702 | 3.377 | 0.135 | 0.173 | 0
15 | 1.629 | 1.702 | 3.331 | 0.135 | 0.178 | 0
16 | 1.645 | 1.701 | 3.346 | 0.135 | 0.178 | 0
17 | 1.576 | 1.701 | 3.277 | 0.135 | 0.173 | 0
18 | 1.575 | 1.702 | 3.277 | 0.135 | 0.178 | 0
19 | 1.768 | 1.711 | 3.479 | 0.159 | 0.183 | 0.005
20 | 1.975 | 1.949 | 3.924 | 0.183 | 0.197 | 0.014
21 | 1.979 | 2.095 | 4.074 | 0.188 | 0.202 | 0.019
22 | 1.966 | 2.07 | 4.036 | 0.193 | 0.202 | 0.019
23 | 1.912 | 2.003 | 3.915 | 0.193 | 0.207 | 0.019
24 | 1.879 | 2.003 | 3.882 | 0.193 | 0.207 | 0.024
25 | 1.878 | 2.002 | 3.88 | 0.193 | 0.207 | 0.019
26 | 1.88 | 2.003 | 3.883 | 0.193 | 0.207 | 0.024
27 | 1.877 | 2.003 | 3.88 | 0.193 | 0.207 | 0.024
28 | 1.877 | 2.002 | 3.879 | 0.193 | 0.207 | 0.024
29 | 1.878 | 2.003 | 3.881 | 0.197 | 0.207 | 0.024
30 | 2.004 | 2.031 | 4.035 | 0.207 | 0.211 | 0.024
31 | 2.19 | 2.178 | 4.368 | 0.255 | 0.235 | 0.048
32 | 2.341 | 2.388 | 4.729 | 0.27 | 0.245 | 0.058
33 | 2.292 | 2.399 | 4.691 | 0.275 | 0.25 | 0.062
34 | 2.3 | 2.401 | 4.701 | 0.279 | 0.255 | 0.062
35 | 2.467 | 2.495 | 4.962 | 0.299 | 0.264 | 0.067
36 | 2.662 | 2.65 | 5.312 | 0.323 | 0.279 | 0.082
37 | 2.775 | 2.893 | 5.668 | 0.347 | 0.293 | 0.096
38 | 2.872 | 3.049 | 5.921 | 0.357 | 0.298 | 0.101
39 | 2.88 | 3.003 | 5.883 | 0.366 | 0.308 | 0.106
40 | 3 | 3.093 | 6.093 | 0.386 | 0.317 | 0.115
41 | 3.146 | 3.186 | 6.332 | 0.4 | 0.327 | 0.12
42 | 3.267 | 3.422 | 6.689 | 0.41 | 0.332 | 0.13
43 | 3.345 | 3.5 | 6.845 | 0.424 | 0.341 | 0.134
44 | 3.353 | 3.501 | 6.854 | 0.443 | 0.351 | 0.144
45 | 3.525 | 3.547 | 7.072 | 0.458 | 0.361 | 0.154
46 | 3.578 | 3.709 | 7.287 | 0.468 | 0.365 | 0.163
47 | 3.673 | 3.799 | 7.472 | 0.482 | 0.37 | 0.168
48 | 3.68 | 3.802 | 7.482 | 0.492 | 0.375 | 0.178
49 | 3.68 | 3.889 | 7.569 | 0.501 | 0.38 | 0.182
50 | 3.682 | 3.806 | 7.488 | 0.501 | 0.38 | 0.187
51 | 3.734 | 3.812 | 7.546 | 0.511 | 0.385 | 0.192
52 | 3.782 | 3.902 | 7.684 | 0.516 | 0.385 | 0.192
53 | 3.873 | 4.036 | 7.909 | 0.525 | 0.389 | 0.197
54 | 3.879 | 4.101 | 7.98 | 0.53 | 0.389 | 0.202
55 | 3.879 | 4.103 | 7.982 | 0.53 | 0.394 | 0.206
56 | 3.88 | 4.103 | 7.983 | 0.535 | 0.394 | 0.206
57 | 3.878 | 4.102 | 7.98 | 0.535 | 0.394 | 0.206
58 | 3.879 | 4.023 | 7.902 | 0.535 | 0.399 | 0.211
59 | 3.822 | 4.002 | 7.824 | 0.535 | 0.394 | 0.211
60 | 3.791 | 4.001 | 7.792 | 0.54 | 0.394 | 0.211
61 | 3.782 | 4.001 | 7.783 | 0.54 | 0.399 | 0.211
62 | 3.782 | 4.001 | 7.783 | 0.54 | 0.399 | 0.211
63 | 3.929 | 4.002 | 7.931 | 0.545 | 0.399 | 0.211
64 | 4.102 | 4.156 | 8.258 | 0.554 | 0.404 | 0.216
65 | 4.275 | 4.474 | 8.749 | 0.564 | 0.409 | 0.226
66 | 4.221 | 4.407 | 8.628 | 0.569 | 0.414 | 0.23
67 | 4.306 | 4.479 | 8.785 | 0.579 | 0.414 | 0.24
68 | 4.475 | 4.566 | 9.041 | 0.593 | 0.418 | 0.245
69 | 4.573 | 4.737 | 9.31 | 0.598 | 0.423 | 0.254
70 | 4.669 | 4.882 | 9.551 | 0.607 | 0.428 | 0.259
71 | 4.683 | 4.902 | 9.585 | 0.612 | 0.433 | 0.259
72 | 4.683 | 4.904 | 9.587 | 0.612 | 0.433 | 0.264
73 | 4.684 | 4.903 | 9.587 | 0.617 | 0.438 | 0.264
74 | 4.683 | 4.903 | 9.586 | 0.617 | 0.438 | 0.264
75 | 4.684 | 4.889 | 9.573 | 0.617 | 0.438 | 0.264
76 | 4.683 | 4.867 | 9.55 | 0.617 | 0.438 | 0.269
77 | 4.683 | 4.902 | 9.585 | 0.622 | 0.442 | 0.269
78 | 4.683 | 4.902 | 9.585 | 0.617 | 0.442 | 0.269
79 | 4.684 | 4.903 | 9.587 | 0.617 | 0.442 | 0.269
80 | 4.684 | 4.903 | 9.587 | 0.622 | 0.442 | 0.269
81 | 4.683 | 4.902 | 9.585 | 0.622 | 0.442 | 0.269
82 | 4.684 | 4.903 | 9.587 | 0.622 | 0.442 | 0.269
83 | 4.603 | 4.829 | 9.432 | 0.622 | 0.442 | 0.269
84 | 4.671 | 4.806 | 9.477 | 0.622 | 0.442 | 0.269
85 | 4.625 | 4.806 | 9.431 | 0.622 | 0.442 | 0.269
86 | 4.616 | 4.806 | 9.422 | 0.622 | 0.442 | 0.269
87 | 4.589 | 4.805 | 9.394 | 0.622 | 0.442 | 0.269
88 | 4.583 | 4.805 | 9.388 | 0.622 | 0.442 | 0.269
89 | 4.581 | 4.806 | 9.387 | 0.622 | 0.442 | 0.269
90 | 4.583 | 4.806 | 9.389 | 0.622 | 0.442 | 0.274
91 | 4.582 | 4.806 | 9.388 | 0.622 | 0.447 | 0.274
92 | 4.582 | 4.805 | 9.387 | 0.622 | 0.447 | 0.269
93 | 4.583 | 4.806 | 9.389 | 0.622 | 0.447 | 0.274
94 | 4.583 | 4.754 | 9.337 | 0.622 | 0.447 | 0.274
95 | 4.583 | 4.704 | 9.287 | 0.622 | 0.447 | 0.269
96 | 4.582 | 4.704 | 9.286 | 0.622 | 0.447 | 0.274
97 | 4.582 | 4.703 | 9.285 | 0.622 | 0.447 | 0.274
98 | 4.583 | 4.705 | 9.288 | 0.627 | 0.447 | 0.274
99 | 4.582 | 4.704 | 9.286 | 0.622 | 0.447 | 0.269
100 | 4.582 | 4.704 | 9.286 | 0.632 | 0.452 | 0.274
101 | 4.582 | 4.704 | 9.286 | 0.665 | 0.481 | 0.286
102 | 4.582 | 4.703 | 9.285 | 0.656 | 0.476 | 0.298
103 | 4.583 | 4.705 | 9.288 | 0.656 | 0.476 | 0.298
104 | 4.582 | 4.704 | 9.286 | 0.656 | 0.476 | 0.298
105 | 4.584 | 4.703 | 9.287 | 0.656 | 0.476 | 0.298
106 | 4.582 | 4.705 | 9.287 | 0.656 | 0.481 | 0.302
107 | 4.582 | 4.704 | 9.286 | 0.656 | 0.481 | 0.302
108 | 4.582 | 4.704 | 9.286 | 0.656 | 0.481 | 0.302
109 | 4.582 | 4.704 | 9.286 | 0.656 | 0.481 | 0.302
110 | 4.584 | 4.703 | 9.287 | 0.656 | 0.481 | 0.302
111 | 4.582 | 4.704 | 9.286 | 0.656 | 0.481 | 0.302
112 | 4.521 | 4.704 | 9.225 | 0.656 | 0.481 | 0.302
113 | 4.492 | 4.704 | 9.196 | 0.656 | 0.481 | 0.302
114 | 4.537 | 4.704 | 9.241 | 0.656 | 0.481 | 0.302
115 | 4.577 | 4.703 | 9.28 | 0.656 | 0.481 | 0.302
116 | 4.494 | 4.704 | 9.198 | 0.656 | 0.481 | 0.302
117 | 4.482 | 4.704 | 9.186 | 0.656 | 0.481 | 0.302
118 | 4.508 | 4.704 | 9.212 | 0.656 | 0.481 | 0.302
119 | 4.535 | 4.703 | 9.238 | 0.656 | 0.481 | 0.302
120 | 4.679 | 4.777 | 9.456 | 0.656 | 0.481 | 0.302
121 | 4.707 | 4.893 | 9.6 | 0.656 | 0.481 | 0.302
122 | 4.737 | 4.955 | 9.692 | 0.656 | 0.476 | 0.302
123 | 4.907 | 5.029 | 9.936 | 0.661 | 0.481 | 0.302
124 | 5.016 | 5.185 | 10.201 | 0.665 | 0.481 | 0.302
125 | 5.226 | 5.456 | 10.682 | 0.675 | 0.486 | 0.307
126 | 5.624 | 5.877 | 11.501 | 0.694 | 0.495 | 0.317
127 | 5.707 | 6.001 | 11.708 | 0.699 | 0.5 | 0.321
128 | 5.741 | 5.983 | 11.724 | 0.704 | 0.505 | 0.321
129 | 5.746 | 6.004 | 11.75 | 0.704 | 0.505 | 0.326
130 | 5.704 | 6.004 | 11.708 | 0.709 | 0.505 | 0.326
131 | 5.681 | 6.004 | 11.685 | 0.709 | 0.51 | 0.326
132 | 5.682 | 5.933 | 11.615 | 0.709 | 0.51 | 0.326
133 | 5.681 | 5.907 | 11.588 | 0.709 | 0.51 | 0.326
134 | 5.681 | 5.906 | 11.587 | 0.709 | 0.51 | 0.326
135 | 5.682 | 5.906 | 11.588 | 0.709 | 0.51 | 0.326
136 | 5.681 | 5.906 | 11.587 | 0.709 | 0.515 | 0.326
137 | 5.746 | 5.912 | 11.658 | 0.714 | 0.515 | 0.326
138 | 6.221 | 6.141 | 12.362 | 0.743 | 0.529 | 0.341
139 | 6.497 | 6.734 | 13.231 | 0.757 | 0.539 | 0.35
140 | 6.395 | 6.732 | 13.127 | 0.762 | 0.543 | 0.355
141 | 6.568 | 6.796 | 13.364 | 0.781 | 0.558 | 0.369
142 | 6.606 | 6.855 | 13.461 | 0.805 | 0.577 | 0.393
143 | 6.682 | 6.988 | 13.67 | 0.82 | 0.587 | 0.403
144 | 6.73 | 7.027 | 13.757 | 0.829 | 0.596 | 0.417
145 | 6.906 | 7.204 | 14.11 | 0.853 | 0.611 | 0.437
146 | 7.075 | 7.39 | 14.465 | 0.868 | 0.625 | 0.456
147 | 7.038 | 7.405 | 14.443 | 0.878 | 0.63 | 0.465
148 | 7.126 | 7.405 | 14.531 | 0.892 | 0.64 | 0.47
149 | 7.347 | 7.506 | 14.853 | 0.902 | 0.649 | 0.48
150 | 7.528 | 7.838 | 15.366 | 0.921 | 0.664 | 0.489
151 | 7.669 | 8.002 | 15.671 | 0.931 | 0.669 | 0.499
152 | 7.593 | 7.98 | 15.573 | 0.935 | 0.673 | 0.504
153 | 7.587 | 7.907 | 15.494 | 0.94 | 0.678 | 0.509
154 | 7.586 | 7.906 | 15.492 | 0.945 | 0.678 | 0.509
155 | 7.573 | 7.906 | 15.479 | 0.945 | 0.683 | 0.509
156 | 7.578 | 7.906 | 15.484 | 0.945 | 0.683 | 0.513
157 | 7.489 | 7.906 | 15.395 | 0.945 | 0.688 | 0.513
158 | 7.485 | 7.816 | 15.301 | 0.95 | 0.688 | 0.513
159 | 7.545 | 7.856 | 15.401 | 0.95 | 0.688 | 0.513
160 | 7.976 | 8.146 | 16.122 | 0.974 | 0.702 | 0.533
161 | 8.432 | 8.72 | 17.152 | 1.013 | 0.731 | 0.571
162 | 8.18 | 8.712 | 16.892 | 1.08 | 0.837 | 0.677
163 | 7.988 | 8.367 | 16.355 | 1.09 | 0.851 | 0.686
164 | 8.178 | 8.388 | 16.566 | 1.104 | 0.866 | 0.701
165 | 8.351 | 8.531 | 16.882 | 1.119 | 0.88 | 0.715
166 | 8.531 | 8.864 | 17.395 | 1.128 | 0.895 | 0.729
167 | 8.705 | 9.091 | 17.796 | 1.143 | 0.904 | 0.744
168 | 8.854 | 9.24 | 18.094 | 1.157 | 0.914 | 0.753
169 | 8.985 | 9.4 | 18.385 | 1.167 | 0.919 | 0.763
170 | 8.987 | 9.4 | 18.387 | 1.172 | 0.924 | 0.763
171 | 8.992 | 9.361 | 18.353 | 1.177 | 0.928 | 0.768
172 | 9.137 | 9.446 | 18.583 | 1.186 | 0.938 | 0.777
173 | 9.307 | 9.662 | 18.969 | 1.206 | 0.948 | 0.792
174 | 9.487 | 9.865 | 19.352 | 1.22 | 0.962 | 0.806
175 | 9.589 | 9.997 | 19.586 | 1.235 | 0.972 | 0.821
176 | 9.59 | 10.008 | 19.598 | 1.244 | 0.981 | 0.83
177 | 9.59 | 10.008 | 19.598 | 1.259 | 0.991 | 0.84
178 | 9.447 | 9.904 | 19.351 | 1.283 | 1.001 | 0.854
179 | 9.36 | 9.723 | 19.083 | 1.292 | 1.005 | 0.869
180 | 9.289 | 9.709 | 18.998 | 1.302 | 1.01 | 0.873
181 | 9.288 | 9.676 | 18.964 | 1.302 | 1.015 | 0.878
182 | 9.404 | 9.701 | 19.105 | 1.321 | 1.025 | 0.883
183 | 9.595 | 9.961 | 19.556 | 1.341 | 1.039 | 0.902
184 | 9.834 | 10.239 | 20.073 | 1.36 | 1.058 | 0.926
185 | 10.026 | 10.401 | 20.427 | 1.379 | 1.077 | 0.95
186 | 10.104 | 10.484 | 20.588 | 1.399 | 1.097 | 0.964
187 | 10.188 | 10.514 | 20.702 | 1.427 | 1.121 | 0.993
188 | 10.33 | 10.66 | 20.99 | 1.456 | 1.169 | 1.032
189 | 10.124 | 10.586 | 20.71 | 1.476 | 1.198 | 1.056
190 | 10.092 | 10.511 | 20.603 | 1.485 | 1.212 | 1.065
191 | 10.177 | 10.51 | 20.687 | 1.495 | 1.222 | 1.07
192 | 10.189 | 10.597 | 20.786 | 1.5 | 1.227 | 1.075
193 | 10.282 | 10.705 | 20.987 | 1.509 | 1.236 | 1.084
194 | 10.291 | 10.708 | 20.999 | 1.514 | 1.246 | 1.089
195 | 10.317 | 10.708 | 21.025 | 1.519 | 1.251 | 1.099
196 | 10.39 | 10.769 | 21.159 | 1.529 | 1.256 | 1.108
197 | 10.48 | 10.892 | 21.372 | 1.538 | 1.27 | 1.118
198 | 10.572 | 10.987 | 21.559 | 1.558 | 1.284 | 1.137
199 | 10.757 | 11.186 | 21.943 | 1.591 | 1.304 | 1.171
200 | 10.98 | 11.398 | 22.378 | 1.611 | 1.318 | 1.2
201 | 10.994 | 11.412 | 22.406 | 1.62 | 1.323 | 1.204
202 | 10.922 | 11.376 | 22.298 | 1.625 | 1.328 | 1.214
203 | 10.982 | 11.383 | 22.365 | 1.635 | 1.337 | 1.219
204 | 11.123 | 11.504 | 22.627 | 1.649 | 1.352 | 1.233
205 | 11.19 | 11.607 | 22.797 | 1.659 | 1.361 | 1.243
206 | 11.283 | 11.69 | 22.973 | 1.673 | 1.371 | 1.257
207 | 11.39 | 11.785 | 23.175 | 1.688 | 1.385 | 1.267
208 | 11.467 | 11.874 | 23.341 | 1.698 | 1.4 | 1.281
209 | 11.495 | 11.965 | 23.46 | 1.707 | 1.409 | 1.291
210 | 11.589 | 12.008 | 23.597 | 1.722 | 1.424 | 1.305
211 | 11.593 | 12.008 | 23.601 | 1.727 | 1.429 | 1.315
212 | 11.593 | 12.009 | 23.602 | 1.731 | 1.434 | 1.32
213 | 11.509 | 12.008 | 23.517 | 1.736 | 1.438 | 1.324
214 | 11.495 | 11.927 | 23.422 | 1.736 | 1.443 | 1.324
215 | 11.495 | 11.911 | 23.406 | 1.741 | 1.443 | 1.329
216 | 11.541 | 11.927 | 23.468 | 1.746 | 1.453 | 1.329
217 | 11.789 | 12.166 | 23.955 | 1.76 | 1.467 | 1.339
218 | 11.963 | 12.442 | 24.405 | 1.784 | 1.491 | 1.372
219 | 12.228 | 12.722 | 24.95 | 1.818 | 1.52 | 1.406
220 | 12.468 | 12.881 | 25.349 | 1.842 | 1.544 | 1.44
221 | 12.56 | 13.003 | 25.563 | 1.862 | 1.563 | 1.454
222 | 12.682 | 13.095 | 25.777 | 1.876 | 1.583 | 1.468
223 | 12.751 | 13.207 | 25.958 | 1.891 | 1.597 | 1.478
224 | 12.696 | 13.186 | 25.882 | 1.895 | 1.602 | 1.483
225 | 12.696 | 13.111 | 25.807 | 1.9 | 1.607 | 1.488
226 | 12.614 | 13.109 | 25.723 | 1.9 | 1.612 | 1.492
227 | 12.595 | 13.027 | 25.622 | 1.905 | 1.612 | 1.492
228 | 12.595 | 13.011 | 25.606 | 1.905 | 1.612 | 1.492
229 | 12.557 | 13.012 | 25.569 | 1.905 | 1.616 | 1.497
230 | 12.494 | 13.012 | 25.506 | 1.91 | 1.616 | 1.497
231 | 12.493 | 13.012 | 25.505 | 1.91 | 1.616 | 1.497
232 | 12.58 | 12.997 | 25.577 | 1.91 | 1.621 | 1.497
233 | 12.786 | 13.085 | 25.871 | 1.924 | 1.64 | 1.502
234 | 12.895 | 13.271 | 26.166 | 1.939 | 1.65 | 1.507
235 | 13.023 | 13.494 | 26.517 | 1.953 | 1.664 | 1.516
236 | 13.233 | 13.729 | 26.962 | 1.982 | 1.693 | 1.56
237 | 13.549 | 13.98 | 27.529 | 2.006 | 1.717 | 1.588
238 | 13.683 | 14.103 | 27.786 | 2.021 | 1.737 | 1.607
239 | 13.675 | 14.113 | 27.788 | 2.03 | 1.741 | 1.612
240 | 13.598 | 14.028 | 27.626 | 2.03 | 1.746 | 1.617
241 | 13.545 | 14.011 | 27.556 | 2.035 | 1.751 | 1.622
242 | 13.496 | 13.943 | 27.439 | 2.035 | 1.751 | 1.627
243 | 13.495 | 13.91 | 27.405 | 2.035 | 1.756 | 1.627
244 | 13.496 | 13.91 | 27.406 | 2.04 | 1.756 | 1.627
245 | 13.413 | 13.909 | 27.322 | 2.04 | 1.756 | 1.631
246 | 13.395 | 13.893 | 27.288 | 2.04 | 1.761 | 1.631
247 | 13.395 | 13.814 | 27.209 | 2.04 | 1.761 | 1.631
248 | 13.395 | 13.812 | 27.207 | 2.045 | 1.761 | 1.631
249 | 13.395 | 13.812 | 27.207 | 2.04 | 1.761 | 1.631
250 | 13.394 | 13.812 | 27.206 | 2.045 | 1.761 | 1.631
251 | 13.395 | 13.812 | 27.207 | 2.045 | 1.766 | 1.631
252 | 13.323 | 13.811 | 27.134 | 2.045 | 1.766 | 1.631
253 | 13.299 | 13.812 | 27.111 | 2.045 | 1.766 | 1.631
254 | 13.297 | 13.733 | 27.03 | 2.045 | 1.766 | 1.636
255 | 13.299 | 13.71 | 27.009 | 2.045 | 1.766 | 1.636
256 | 13.297 | 13.711 | 27.008 | 2.045 | 1.766 | 1.636
257 | 13.298 | 13.71 | 27.008 | 2.045 | 1.766 | 1.636
258 | 13.298 | 13.711 | 27.009 | 2.045 | 1.766 | 1.636
259 | 13.298 | 13.711 | 27.009 | 2.045 | 1.766 | 1.636
260 | 13.298 | 13.712 | 27.01 | 2.045 | 1.77 | 1.636
261 | 13.298 | 13.711 | 27.009 | 2.045 | 1.77 | 1.636
262 | 13.298 | 13.618 | 26.916 | 2.045 | 1.77 | 1.636
263 | 13.298 | 13.614 | 26.912 | 2.045 | 1.77 | 1.636
264 | 13.269 | 13.614 | 26.883 | 2.045 | 1.766 | 1.636
265 | 13.233 | 13.613 | 26.846 | 2.045 | 1.766 | 1.636
266 | 13.206 | 13.613 | 26.819 | 2.045 | 1.766 | 1.636
267 | 13.249 | 13.613 | 26.862 | 2.045 | 1.77 | 1.636
268 | 13.197 | 13.614 | 26.811 | 2.045 | 1.766 | 1.636
269 | 13.254 | 13.614 | 26.868 | 2.05 | 1.77 | 1.636
270 | 13.554 | 13.793 | 27.347 | 2.074 | 1.79 | 1.636
271 | 13.958 | 14.35 | 28.308 | 2.093 | 1.809 | 1.655
272 | 14.16 | 14.603 | 28.763 | 2.112 | 1.823 | 1.689
273 | 14.198 | 14.612 | 28.81 | 2.122 | 1.828 | 1.699
274 | 14.143 | 14.612 | 28.755 | 2.127 | 1.838 | 1.708
275 | 14.417 | 14.696 | 29.113 | 2.151 | 1.862 | 1.732
276 | 14.725 | 15.003 | 29.728 | 2.18 | 1.891 | 1.766
277 | 14.994 | 15.439 | 30.433 | 2.218 | 1.934 | 1.814
278 | 15.255 | 15.658 | 30.913 | 2.272 | 1.987 | 1.867
279 | 15.351 | 15.81 | 31.161 | 2.291 | 2.006 | 1.886
280 | 15.299 | 15.786 | 31.085 | 2.296 | 2.016 | 1.895
281 | 15.304 | 15.73 | 31.034 | 2.31 | 2.03 | 1.905
282 | 15.397 | 15.875 | 31.272 | 2.325 | 2.049 | 1.919
283 | 15.579 | 16.046 | 31.625 | 2.344 | 2.064 | 1.943
284 | 15.672 | 16.11 | 31.782 | 2.358 | 2.078 | 1.963
285 | 15.699 | 16.17 | 31.869 | 2.373 | 2.088 | 1.972
286 | 15.605 | 16.112 | 31.717 | 2.382 | 2.093 | 1.982
287 | 15.528 | 16.058 | 31.586 | 2.387 | 2.098 | 1.987
288 | 15.501 | 16.015 | 31.516 | 2.392 | 2.102 | 1.991
289 | 15.417 | 15.935 | 31.352 | 2.397 | 2.102 | 1.996
290 | 15.5 | 15.922 | 31.422 | 2.421 | 2.122 | 2.001
291 | 15.787 | 16.19 | 31.977 | 2.44 | 2.141 | 2.03
292 | 15.799 | 16.311 | 32.11 | 2.445 | 2.146 | 2.044
293 | 15.779 | 16.284 | 32.063 | 2.45 | 2.15 | 2.054
294 | 15.728 | 16.214 | 31.942 | 2.455 | 2.155 | 2.059
295 | 15.699 | 16.214 | 31.913 | 2.46 | 2.16 | 2.059
296 | 15.699 | 16.212 | 31.911 | 2.46 | 2.165 | 2.063
297 | 15.962 | 16.336 | 32.298 | 2.493 | 2.194 | 2.092
298 | 16.422 | 16.759 | 33.181 | 2.551 | 2.247 | 2.135
299 | 16.998 | 17.432 | 34.43 | 2.628 | 2.319 | 2.222
300 | 17.037 | 17.552 | 34.589 | 2.643 | 2.338 | 2.246
301 | 16.917 | 17.431 | 34.348 | 2.653 | 2.348 | 2.255
302 | 16.904 | 17.336 | 34.24 | 2.657 | 2.353 | 2.26
303 | 16.981 | 17.399 | 34.38 | 2.677 | 2.377 | 2.274
304 | 17.244 | 17.608 | 34.852 | 2.715 | 2.405 | 2.318
305 | 17.402 | 17.895 | 35.297 | 2.768 | 2.444 | 2.366
306 | 17.571 | 17.994 | 35.565 | 2.807 | 2.478 | 2.404
307 | 17.602 | 18.087 | 35.689 | 2.821 | 2.492 | 2.418
308 | 17.505 | 18.014 | 35.519 | 2.826 | 2.497 | 2.428
309 | 17.429 | 17.929 | 35.358 | 2.831 | 2.502 | 2.433
310 | 17.406 | 17.916 | 35.322 | 2.831 | 2.506 | 2.428
311 | 17.363 | 17.82 | 35.183 | 2.836 | 2.506 | 2.433
312 | 17.305 | 17.814 | 35.119 | 2.836 | 2.511 | 2.438
313 | 17.304 | 17.812 | 35.116 | 2.841 | 2.511 | 2.438
314 | 17.255 | 17.719 | 34.974 | 2.841 | 2.516 | 2.438
315 | 17.204 | 17.716 | 34.92 | 2.841 | 2.516 | 2.442
316 | 17.203 | 17.717 | 34.92 | 2.841 | 2.516 | 2.442
317 | 17.202 | 17.717 | 34.919 | 2.846 | 2.521 | 2.442
318 | 17.492 | 17.86 | 35.352 | 2.874 | 2.55 | 2.466
319 | 17.858 | 18.23 | 36.088 | 2.899 | 2.574 | 2.5
320 | 17.815 | 18.312 | 36.127 | 2.903 | 2.579 | 2.51
321 | 17.838 | 18.313 | 36.151 | 2.918 | 2.588 | 2.519
322 | 18.082 | 18.406 | 36.488 | 2.952 | 2.617 | 2.553
323 | 18.351 | 18.783 | 37.134 | 2.995 | 2.66 | 2.596
324 | 18.628 | 19.089 | 37.717 | 3.053 | 2.709 | 2.658
325 | 18.628 | 19.113 | 37.741 | 3.077 | 2.728 | 2.692
326 | 18.544 | 19.049 | 37.593 | 3.087 | 2.737 | 2.702
327 | 18.466 | 18.979 | 37.445 | 3.106 | 2.757 | 2.721
328 | 18.696 | 19.138 | 37.834 | 3.159 | 2.805 | 2.778
329 | 18.894 | 19.385 | 38.279 | 3.202 | 2.834 | 2.817
330 | 18.821 | 19.323 | 38.144 | 3.217 | 2.843 | 2.831
331 | 18.684 | 19.165 | 37.849 | 3.227 | 2.848 | 2.841
332 | 18.607 | 19.115 | 37.722 | 3.241 | 2.858 | 2.85
333 | 18.695 | 19.152 | 37.847 | 3.27 | 2.877 | 2.869
334 | 18.803 | 19.233 | 38.036 | 3.299 | 2.901 | 2.893
335 | 19.073 | 19.478 | 38.551 | 3.357 | 2.944 | 2.951
336 | 19.205 | 19.698 | 38.903 | 3.391 | 2.973 | 2.989

## II.1
[7 empty] | 0.0155691 | 0.1069752 | 0.6223913
t | F1 | F2 | F | d1 | d2 | d | USG1 | USG2 | USG3 | II.2
s | kN | kN | kN | mm | mm | mm | % | % | % | L | 1500 | mm
0 | 0 | 0 | 0 | 0 | 0 | 0 | 0 | 0 | 0 | l | 1200 | mm
1 | 0.049 | 0.03 | 0.079 | -0.101 | 0 | 0.01 | 4.76e-05 | 4.76e-05 | 4.77e-05 | a | 488 | mm
2 | 0.388 | 0.207 | 0.595 | -0.077 | 0 | 0.024 | 0.0002856 | 9.53e-05 | 0.0001909 | d | 190 | mm
3 | 0.754 | 0.772 | 1.526 | -0.063 | 0.005 | 0.029 | 0.0003332 | 0.0001429 | 0.0002387 | a/d | 2.568421
4 | 1.025 | 1.123 | 2.148 | -0.048 | 0.014 | 0.038 | 0.0004284 | 0.0001429 | 0.0003342 | Fmax | 115.147 | kN
5 | 1.291 | 1.502 | 2.793 | -0.039 | 0.019 | 0.048 | 0.0005236 | 0.0001429 | 0.0003342 | Vmax | 57.5735 | kN
6 | 1.401 | 1.608 | 3.009 | -0.034 | 0.024 | 0.048 | 0.000476 | 0.0001905 | 0.0003819 | Mmax | 28.095868 | kNm
7 | 1.669 | 1.874 | 3.543 | 0 | 0.034 | 0.058 | 0.0007141 | 0.0001905 | 0.0004774 | dmax | 12.131 | mm
8 | 2.02 | 2.271 | 4.291 | 0.019 | 0.048 | 0.067 | 0.0007617 | 0.0002382 | 0.0005252
9 | 2.451 | 2.686 | 5.137 | 0.034 | 0.063 | 0.077 | 0.0008569 | 0.0002382 | 0.0005729
10 | 2.692 | 2.89 | 5.582 | 0.039 | 0.067 | 0.077 | 0.0008569 | 0.0002382 | 0.0005729
11 | 2.71 | 2.991 | 5.701 | 0.043 | 0.067 | 0.077 | 0.0008569 | 0.0002382 | 0.0005729
12 | 2.805 | 3.089 | 5.894 | 0.043 | 0.072 | 0.082 | 0.0008569 | 0.0002382 | 0.0006207
13 | 2.811 | 3.006 | 5.817 | 0.043 | 0.072 | 0.082 | 0.0008093 | 0.0002382 | 0.0005729
14 | 2.774 | 2.997 | 5.771 | 0.048 | 0.072 | 0.082 | 0.0008093 | 0.0002382 | 0.0006207
15 | 2.707 | 3 | 5.707 | 0.048 | 0.072 | 0.082 | 0.0008569 | 0.0002382 | 0.0006207
16 | 2.707 | 3 | 5.707 | 0.048 | 0.072 | 0.082 | 0.0008093 | 0.0002382 | 0.0005729
17 | 2.707 | 2.973 | 5.68 | 0.048 | 0.072 | 0.082 | 0.0008093 | 0.0002382 | 0.0006207
18 | 2.707 | 2.903 | 5.61 | 0.048 | 0.072 | 0.082 | 0.0008093 | 0.0002382 | 0.0006207
19 | 2.71 | 2.899 | 5.609 | 0.048 | 0.072 | 0.082 | 0.0007617 | 0.0002858 | 0.0006207
20 | 2.71 | 2.903 | 5.613 | 0.048 | 0.072 | 0.082 | 0.0009045 | 0.0002382 | 0.0006207
21 | 2.71 | 2.899 | 5.609 | 0.048 | 0.072 | 0.082 | 0.0009045 | 0.0002382 | 0.0006207
22 | 2.713 | 2.899 | 5.612 | 0.048 | 0.072 | 0.082 | 0.0009521 | 0.0002382 | 0.0006207
23 | 2.71 | 2.899 | 5.609 | 0.048 | 0.072 | 0.082 | 0.0009521 | 0.0002858 | 0.0006207
24 | 2.707 | 2.896 | 5.603 | 0.048 | 0.072 | 0.082 | 0.0009521 | 0.0002858 | 0.0006207
25 | 2.848 | 2.924 | 5.772 | 0.063 | 0.082 | 0.082 | 0.0009997 | 0.0002858 | 0.0006684
26 | 3.113 | 3.189 | 6.302 | 0.072 | 0.087 | 0.086 | 0.0010473 | 0.0002858 | 0.0007162
27 | 3.208 | 3.4 | 6.608 | 0.087 | 0.091 | 0.091 | 0.0010949 | 0.0002858 | 0.0007162
28 | 3.211 | 3.415 | 6.626 | 0.096 | 0.096 | 0.096 | 0.0009997 | 0.0002858 | 0.0007162
29 | 3.116 | 3.406 | 6.522 | 0.101 | 0.101 | 0.101 | 0.0011425 | 0.0003335 | 0.0007162
30 | 3.382 | 3.485 | 6.867 | 0.135 | 0.115 | 0.106 | 0.0010473 | 0.0003335 | 0.0008117
31 | 3.748 | 3.754 | 7.502 | 0.159 | 0.13 | 0.115 | 0.0010473 | 0.0003335 | 0.0009072
32 | 3.815 | 4.081 | 7.896 | 0.169 | 0.135 | 0.115 | 0.0011901 | 0.0003335 | 0.0009072
33 | 3.977 | 4.133 | 8.11 | 0.178 | 0.144 | 0.12 | 0.0012853 | 0.0003811 | 0.0009549
34 | 4.099 | 4.288 | 8.387 | 0.198 | 0.159 | 0.125 | 0.0013805 | 0.0003811 | 0.0010026
35 | 4.206 | 4.575 | 8.781 | 0.203 | 0.164 | 0.13 | 0.0013329 | 0.0003811 | 0.0010026
36 | 4.212 | 4.505 | 8.717 | 0.212 | 0.164 | 0.134 | 0.0013329 | 0.0003811 | 0.0010026
37 | 4.361 | 4.581 | 8.942 | 0.227 | 0.178 | 0.139 | 0.0014281 | 0.0003811 | 0.0010981
38 | 4.633 | 4.789 | 9.422 | 0.256 | 0.202 | 0.158 | 0.0015234 | 0.0003811 | 0.0011459
39 | 4.715 | 5.027 | 9.742 | 0.26 | 0.207 | 0.163 | 0.0014758 | 0.0003811 | 0.0011459
40 | 4.657 | 5.008 | 9.665 | 0.26 | 0.207 | 0.168 | 0.0015234 | 0.0003811 | 0.0011459
41 | 4.618 | 4.975 | 9.593 | 0.265 | 0.207 | 0.168 | 0.0015234 | 0.0003811 | 0.0011459
42 | 4.618 | 4.905 | 9.523 | 0.265 | 0.207 | 0.168 | 0.0014281 | 0.0003811 | 0.0010981
43 | 4.615 | 4.902 | 9.517 | 0.265 | 0.212 | 0.168 | 0.0015234 | 0.0003811 | 0.0010981
44 | 4.572 | 4.902 | 9.474 | 0.265 | 0.207 | 0.168 | 0.001571 | 0.0003811 | 0.0010981
45 | 4.532 | 4.902 | 9.434 | 0.265 | 0.212 | 0.168 | 0.0015234 | 0.0003811 | 0.0010981
46 | 4.511 | 4.81 | 9.321 | 0.265 | 0.212 | 0.173 | 0.0015234 | 0.0003811 | 0.0010981
47 | 4.511 | 4.807 | 9.318 | 0.265 | 0.212 | 0.173 | 0.0014758 | 0.0003811 | 0.0010981
48 | 4.514 | 4.807 | 9.321 | 0.265 | 0.212 | 0.173 | 0.0014281 | 0.0003811 | 0.0010981
49 | 4.517 | 4.81 | 9.327 | 0.265 | 0.212 | 0.173 | 0.0014281 | 0.0003811 | 0.0010981
50 | 4.517 | 4.807 | 9.324 | 0.265 | 0.212 | 0.173 | 0.0014758 | 0.0003811 | 0.0010981
51 | 4.517 | 4.807 | 9.324 | 0.265 | 0.212 | 0.173 | 0.0014281 | 0.0003811 | 0.0010981
52 | 4.514 | 4.804 | 9.318 | 0.265 | 0.212 | 0.173 | 0.0014758 | 0.0003811 | 0.0010981
53 | 4.514 | 4.804 | 9.318 | 0.27 | 0.217 | 0.173 | 0.0016186 | 0.0003811 | 0.0011459
54 | 4.819 | 4.893 | 9.712 | 0.294 | 0.231 | 0.182 | 0.001809 | 0.0003811 | 0.0012414
55 | 5.399 | 5.399 | 10.798 | 0.362 | 0.279 | 0.283 | 0.0018566 | 0.0003811 | 0.0012891
56 | 5.463 | 5.894 | 11.357 | 0.376 | 0.293 | 0.302 | 0.0017614 | 0.0003811 | 0.0012414
57 | 5.555 | 5.845 | 11.4 | 0.405 | 0.322 | 0.321 | 0.0019042 | 0.0004288 | 0.0013846
58 | 5.979 | 6.095 | 12.074 | 0.473 | 0.375 | 0.369 | 0.0020946 | 0.0004288 | 0.0014324
59 | 6.354 | 6.754 | 13.108 | 0.526 | 0.423 | 0.408 | 0.0021422 | 0.0004288 | 0.0014801
60 | 6.437 | 6.947 | 13.384 | 0.535 | 0.433 | 0.417 | 0.0021422 | 0.0004288 | 0.0014324
61 | 6.333 | 6.867 | 13.2 | 0.545 | 0.443 | 0.422 | 0.0021422 | 0.0004288 | 0.0014801
62 | 6.611 | 6.916 | 13.527 | 0.579 | 0.476 | 0.451 | 0.0022375 | 0.0004764 | 0.0015756
63 | 7.105 | 7.27 | 14.375 | 0.627 | 0.515 | 0.504 | 0.0024279 | 0.000524 | 0.0016711
64 | 7.465 | 8.003 | 15.468 | 0.651 | 0.539 | 0.528 | 0.0023803 | 0.0004764 | 0.0017189
65 | 7.365 | 8.006 | 15.371 | 0.666 | 0.548 | 0.537 | 0.0022851 | 0.0004764 | 0.0017189
66 | 7.356 | 7.911 | 15.267 | 0.675 | 0.558 | 0.542 | 0.0024279 | 0.000524 | 0.0017666
67 | 7.502 | 8.009 | 15.511 | 0.709 | 0.582 | 0.566 | 0.0024755 | 0.000524 | 0.0018144
68 | 7.859 | 8.357 | 16.216 | 0.781 | 0.63 | 0.638 | 0.0025231 | 0.0004764 | 0.0019576
69 | 7.942 | 8.561 | 16.503 | 0.815 | 0.659 | 0.677 | 0.0024279 | 0.0004764 | 0.0019576
70 | 7.832 | 8.485 | 16.317 | 0.825 | 0.664 | 0.686 | 0.0024279 | 0.0004764 | 0.0019576
71 | 7.972 | 8.476 | 16.448 | 0.854 | 0.688 | 0.705 | 0.0025231 | 0.000524 | 0.0020531
72 | 8.448 | 8.711 | 17.159 | 0.916 | 0.731 | 0.768 | 0.0027611 | 0.0005717 | 0.0021963
73 | 8.802 | 9.416 | 18.218 | 0.965 | 0.77 | 0.816 | 0.0027611 | 0.0005717 | 0.0022441
74 | 8.86 | 9.52 | 18.38 | 0.974 | 0.784 | 0.83 | 0.0027135 | 0.0005717 | 0.0022441
75 | 8.738 | 9.504 | 18.242 | 0.989 | 0.799 | 0.84 | 0.0028563 | 0.000524 | 0.0023873
76 | 8.833 | 9.507 | 18.34 | 1.008 | 0.818 | 0.864 | 0.0028087 | 0.0004288 | 0.0024828
77 | 8.836 | 9.507 | 18.343 | 1.018 | 0.832 | 0.873 | 0.0028563 | 0.0004288 | 0.0025783
78 | 8.872 | 9.51 | 18.382 | 1.037 | 0.852 | 0.883 | 0.0028563 | 0.0004288 | 0.0025306
79 | 8.985 | 9.605 | 18.59 | 1.061 | 0.88 | 0.907 | 0.0028087 | 0.0004288 | 0.0023873
80 | 8.992 | 9.7 | 18.692 | 1.076 | 0.9 | 0.921 | 0.0029039 | 0.0004764 | 0.0023873
81 | 9.114 | 9.791 | 18.905 | 1.095 | 0.929 | 0.94 | 0.0029516 | 0.000524 | 0.0021963
82 | 9.141 | 9.898 | 19.039 | 1.114 | 0.953 | 0.96 | 0.0028563 | 0.0006193 | 0.0020531
83 | 9.123 | 9.901 | 19.024 | 1.124 | 0.967 | 0.974 | 0.0029039 | 0.0006193 | 0.0019576
84 | 9.12 | 9.904 | 19.024 | 1.134 | 0.977 | 0.984 | 0.0029039 | 0.000667 | 0.0019099
85 | 9.19 | 9.907 | 19.097 | 1.138 | 0.986 | 0.988 | 0.0029039 | 0.000667 | 0.0019099
86 | 9.22 | 9.91 | 19.13 | 1.148 | 0.991 | 0.998 | 0.0029516 | 0.0007146 | 0.0018144
87 | 9.23 | 10.008 | 19.238 | 1.153 | 0.996 | 1.003 | 0.0029516 | 0.0007623 | 0.0018144
88 | 9.23 | 10.014 | 19.244 | 1.162 | 1.006 | 1.008 | 0.0029039 | 0.0008099 | 0.0017666
89 | 9.23 | 10.011 | 19.241 | 1.162 | 1.006 | 1.008 | 0.0029516 | 0.0008099 | 0.0017666
90 | 9.23 | 9.925 | 19.155 | 1.162 | 1.01 | 1.012 | 0.0030468 | 0.0008099 | 0.0017666
91 | 9.196 | 9.904 | 19.1 | 1.167 | 1.01 | 1.012 | 0.0029039 | 0.0008099 | 0.0017666
92 | 9.123 | 9.904 | 19.027 | 1.167 | 1.015 | 1.012 | 0.0029516 | 0.0008099 | 0.0017666
93 | 9.12 | 9.904 | 19.024 | 1.167 | 1.015 | 1.017 | 0.0029516 | 0.0008575 | 0.0017666
94 | 9.12 | 9.819 | 18.939 | 1.172 | 1.015 | 1.017 | 0.0029992 | 0.0008575 | 0.0017666
95 | 9.123 | 9.806 | 18.929 | 1.172 | 1.015 | 1.017 | 0.0029992 | 0.0008575 | 0.0017189
96 | 9.095 | 9.819 | 18.914 | 1.177 | 1.02 | 1.022 | 0.0029992 | 0.0008575 | 0.0017666
97 | 9.248 | 9.968 | 19.216 | 1.191 | 1.03 | 1.022 | 0.0030944 | 0.0009052 | 0.0017666
98 | 9.513 | 10.243 | 19.756 | 1.22 | 1.054 | 1.056 | 0.003142 | 0.0009528 | 0.0017666
99 | 9.782 | 10.53 | 20.312 | 1.254 | 1.078 | 1.075 | 0.0031896 | 0.0009528 | 0.0017189
100 | 10.011 | 10.716 | 20.727 | 1.283 | 1.111 | 1.094 | 0.0032848 | 0.0010005 | 0.0017189
101 | 10.197 | 10.957 | 21.154 | 1.312 | 1.135 | 1.118 | 0.0032848 | 0.0010481 | 0.0017189
102 | 10.316 | 11.091 | 21.407 | 1.341 | 1.16 | 1.142 | 0.0032848 | 0.0010958 | 0.0016711
103 | 10.551 | 11.32 | 21.871 | 1.37 | 1.188 | 1.176 | 0.0032848 | 0.001191 | 0.0016711
104 | 10.74 | 11.5 | 22.24 | 1.399 | 1.212 | 1.2 | 0.00338 | 0.001191 | 0.0016234
105 | 10.89 | 11.668 | 22.558 | 1.423 | 1.237 | 1.228 | 0.0034276 | 0.0012387 | 0.0016234
106 | 10.933 | 11.711 | 22.644 | 1.442 | 1.251 | 1.243 | 0.0034752 | 0.0012387 | 0.0016234
107 | 10.911 | 11.711 | 22.622 | 1.447 | 1.256 | 1.248 | 0.0034752 | 0.0012387 | 0.0016234
108 | 10.905 | 11.711 | 22.616 | 1.457 | 1.265 | 1.257 | 0.0035705 | 0.0012863 | 0.0016234
109 | 11.079 | 11.778 | 22.857 | 1.471 | 1.285 | 1.267 | 0.0035705 | 0.0012863 | 0.0016234
110 | 11.238 | 12.007 | 23.245 | 1.495 | 1.304 | 1.291 | 0.0036657 | 0.001334 | 0.0016234
111 | 11.403 | 12.233 | 23.636 | 1.515 | 1.328 | 1.31 | 0.0036657 | 0.0013816 | 0.0016234
112 | 11.58 | 12.328 | 23.908 | 1.544 | 1.352 | 1.329 | 0.0037609 | 0.0013816 | 0.0016234
113 | 11.735 | 12.566 | 24.301 | 1.572 | 1.376 | 1.358 | 0.0038085 | 0.0014293 | 0.0015279
114 | 11.897 | 12.697 | 24.594 | 1.597 | 1.41 | 1.377 | 0.0037609 | 0.0014769 | 0.0015756
115 | 11.934 | 12.807 | 24.741 | 1.616 | 1.434 | 1.396 | 0.0038561 | 0.0014769 | 0.0015756
116 | 12.034 | 12.813 | 24.847 | 1.635 | 1.453 | 1.416 | 0.0039037 | 0.0014769 | 0.0015756
117 | 12.123 | 12.901 | 25.024 | 1.659 | 1.477 | 1.44 | 0.0039037 | 0.0014293 | 0.0015756
118 | 12.294 | 13.161 | 25.455 | 1.688 | 1.501 | 1.468 | 0.0039989 | 0.0013816 | 0.0015279
119 | 12.474 | 13.295 | 25.769 | 1.712 | 1.525 | 1.492 | 0.0039989 | 0.0012863 | 0.0015279
120 | 12.608 | 13.399 | 26.007 | 1.736 | 1.549 | 1.512 | 0.0039513 | 0.0004764 | 0.0016711
121 | 12.538 | 13.405 | 25.943 | 1.746 | 1.559 | 1.526 | 0.0038085 | -0.000667 | 0.0018144
122 | 12.447 | 13.341 | 25.788 | 1.751 | 1.564 | 1.531 | 0.0037609 | -0.001334 | 0.0019099
123 | 12.428 | 13.31 | 25.738 | 1.765 | 1.578 | 1.54 | 0.0037609 | -0.0017151 | 0.0019099
124 | 12.581 | 13.432 | 26.013 | 1.785 | 1.602 | 1.564 | 0.0037609 | -0.0020486 | 0.0021008
125 | 12.773 | 13.612 | 26.385 | 1.818 | 1.631 | 1.598 | 0.0037133 | -0.0021915 | 0.0033901
126 | 13.008 | 13.817 | 26.825 | 1.857 | 1.679 | 1.641 | 0.0036657 | -0.002001 | 0.0143737
127 | 13.042 | 13.912 | 26.954 | 1.886 | 1.713 | 1.675 | 0.0036657 | -0.001858 | 0.020965
128 | 13.136 | 14.006 | 27.142 | 1.9 | 1.727 | 1.694 | 0.0036657 | -0.0018104 | 0.0263629
129 | 13.139 | 14.009 | 27.148 | 1.915 | 1.747 | 1.708 | 0.0037133 | -0.0018104 | 0.0286083
130 | 13.231 | 14.018 | 27.249 | 1.934 | 1.766 | 1.718 | 0.0037609 | -0.0017628 | 0.0312359
131 | 13.38 | 14.253 | 27.633 | 1.954 | 1.785 | 1.732 | 0.0037609 | -0.0017628 | 0.0337681
132 | 13.509 | 14.394 | 27.903 | 1.978 | 1.804 | 1.747 | 0.0038085 | -0.0017628 | 0.0353926
133 | 13.625 | 14.504 | 28.129 | 1.997 | 1.819 | 1.756 | 0.0038561 | -0.0017628 | 0.036826
134 | 13.634 | 14.607 | 28.241 | 2.007 | 1.828 | 1.771 | 0.0038561 | -0.0017628 | 0.0376383
135 | 13.637 | 14.522 | 28.159 | 2.011 | 1.833 | 1.78 | 0.0039037 | -0.0017151 | 0.0382595
136 | 13.57 | 14.516 | 28.086 | 2.016 | 1.838 | 1.785 | 0.0037133 | -0.0017628 | 0.0387851
137 | 13.542 | 14.43 | 27.972 | 2.021 | 1.848 | 1.785 | 0.0038561 | -0.0017628 | 0.0393107
138 | 13.637 | 14.507 | 28.144 | 2.031 | 1.857 | 1.79 | 0.0038561 | -0.0017628 | 0.040123
139 | 13.747 | 14.681 | 28.428 | 2.045 | 1.872 | 1.804 | 0.0039037 | -0.0017628 | 0.041031
140 | 13.921 | 14.803 | 28.724 | 2.06 | 1.886 | 1.823 | 0.0039513 | -0.0017628 | 0.0419867
141 | 13.93 | 14.891 | 28.821 | 2.074 | 1.896 | 1.838 | 0.0039513 | -0.0017628 | 0.0428468
142 | 14.028 | 14.907 | 28.935 | 2.084 | 1.91 | 1.852 | 0.0039037 | -0.0017628 | 0.043707
143 | 14.034 | 15.001 | 29.035 | 2.093 | 1.92 | 1.862 | 0.0039513 | -0.0017628 | 0.0444239
144 | 14.122 | 15.013 | 29.135 | 2.103 | 1.925 | 1.871 | 0.0039037 | -0.0017151 | 0.0450929
145 | 14.064 | 15.013 | 29.077 | 2.108 | 1.929 | 1.881 | 0.0039037 | -0.0017628 | 0.0455708
146 | 14.043 | 15.016 | 29.059 | 2.113 | 1.934 | 1.881 | 0.0039037 | -0.0017151 | 0.0459531
147 | 14.043 | 14.943 | 28.986 | 2.113 | 1.939 | 1.886 | 0.0039513 | -0.0017151 | 0.0461921
148 | 13.963 | 14.913 | 28.876 | 2.117 | 1.939 | 1.891 | 0.0039513 | -0.0017151 | 0.046431
149 | 13.939 | 14.91 | 28.849 | 2.117 | 1.944 | 1.891 | 0.0039037 | -0.0017151 | 0.0466222
150 | 13.933 | 14.824 | 28.757 | 2.117 | 1.944 | 1.891 | 0.0039513 | -0.0017151 | 0.0467656
151 | 13.905 | 14.806 | 28.711 | 2.117 | 1.949 | 1.895 | 0.0039037 | -0.0017151 | 0.0467656
152 | 13.902 | 14.797 | 28.699 | 2.146 | 1.977 | 1.91 | 0.0039513 | -0.0017151 | 0.0472913
153 | 14.256 | 15.056 | 29.312 | 2.19 | 2.026 | 1.953 | 0.0040941 | -0.0017628 | 0.0486294
154 | 14.638 | 15.514 | 30.152 | 2.224 | 2.064 | 1.996 | 0.0041894 | -0.0017628 | 0.0503978
155 | 14.91 | 15.825 | 30.735 | 2.262 | 2.098 | 2.025 | 0.0041418 | -0.0017628 | 0.0527398
156 | 14.952 | 15.847 | 30.799 | 2.272 | 2.112 | 2.035 | 0.0040941 | -0.0017628 | 0.0544605
157 | 14.864 | 15.813 | 30.677 | 2.277 | 2.117 | 2.044 | 0.0040941 | -0.0017628 | 0.0555121
158 | 14.842 | 15.715 | 30.557 | 2.286 | 2.131 | 2.049 | 0.0040941 | -0.0017151 | 0.0565637
159 | 14.931 | 15.807 | 30.738 | 2.296 | 2.146 | 2.054 | 0.0041418 | -0.0017151 | 0.0580933
160 | 15.074 | 15.999 | 31.073 | 2.32 | 2.17 | 2.083 | 0.0041418 | -0.0017628 | 0.060101
161 | 15.303 | 16.204 | 31.507 | 2.349 | 2.199 | 2.116 | 0.004237 | -0.0017628 | 0.0623956
162 | 15.395 | 16.311 | 31.706 | 2.373 | 2.218 | 2.135 | 0.0044274 | -0.0017628 | 0.0642123
163 | 15.48 | 16.457 | 31.937 | 2.397 | 2.242 | 2.155 | 0.0042846 | -0.0018104 | 0.0663159
164 | 15.639 | 16.597 | 32.236 | 2.417 | 2.266 | 2.174 | 0.0043322 | -0.0018104 | 0.0684195
165 | 15.706 | 16.637 | 32.343 | 2.436 | 2.285 | 2.198 | 0.0043798 | -0.001858 | 0.0711449
166 | 15.831 | 16.716 | 32.547 | 2.455 | 2.305 | 2.222 | 0.0044274 | -0.001858 | 0.0762613
167 | 15.926 | 16.863 | 32.789 | 2.479 | 2.334 | 2.241 | 0.0045226 | -0.001858 | 0.0802782
168 | 16.103 | 17.006 | 33.109 | 2.518 | 2.382 | 2.284 | 0.0045702 | -0.0019057 | 0.0942923
169 | 16.188 | 17.101 | 33.289 | 2.542 | 2.411 | 2.318 | 0.0046178 | -0.0017151 | 0.1024729
170 | 16.237 | 17.199 | 33.436 | 2.571 | 2.435 | 2.342 | 0.0046654 | -0.0016198 | 0.1064442
171 | 16.143 | 17.153 | 33.296 | 2.585 | 2.444 | 2.361 | 0.0046654 | -0.0015722 | 0.1076404
172 | 16.085 | 17.077 | 33.162 | 2.59 | 2.454 | 2.37 | 0.0046178 | -0.0015722 | 0.1085495
173 | 16.124 | 17.046 | 33.17 | 2.6 | 2.468 | 2.375 | 0.0047131 | -0.0015722 | 0.1099372
174 | 16.216 | 17.129 | 33.345 | 2.619 | 2.483 | 2.385 | 0.0047131 | -0.0015722 | 0.1115163
175 | 16.393 | 17.309 | 33.702 | 2.643 | 2.502 | 2.409 | 0.0047607 | -0.0015722 | 0.1136218
176 | 16.536 | 17.498 | 34.034 | 2.667 | 2.526 | 2.433 | 0.0047131 | -0.0015722 | 0.1157275
177 | 16.655 | 17.638 | 34.293 | 2.691 | 2.545 | 2.457 | 0.0046654 | -0.0015722 | 0.1178332
178 | 16.835 | 17.782 | 34.617 | 2.725 | 2.574 | 2.495 | 0.0047607 | -0.0015722 | 0.1200348
179 | 16.927 | 17.873 | 34.8 | 2.749 | 2.593 | 2.524 | 0.0048083 | -0.0015722 | 0.1221407
180 | 17.034 | 17.992 | 35.026 | 2.778 | 2.622 | 2.558 | 0.0049035 | -0.0015246 | 0.1247254
181 | 17.19 | 18.148 | 35.338 | 2.807 | 2.651 | 2.586 | 0.0048083 | -0.0014769 | 0.1283154
182 | 17.33 | 18.328 | 35.658 | 2.836 | 2.68 | 2.61 | 0.0048083 | -0.0014293 | 0.132528
183 | 17.519 | 18.484 | 36.003 | 2.865 | 2.704 | 2.634 | 0.0049035 | -0.0013816 | 0.1358313
184 | 17.617 | 18.609 | 36.226 | 2.889 | 2.728 | 2.658 | 0.0049987 | -0.0012863 | 0.1395179
185 | 17.666 | 18.673 | 36.339 | 2.899 | 2.742 | 2.673 | 0.0049987 | -0.0012387 | 0.140667
186 | 17.653 | 18.618 | 36.271 | 2.909 | 2.747 | 2.678 | 0.0049511 | -0.0012387 | 0.1416725
187 | 17.718 | 18.624 | 36.342 | 2.923 | 2.762 | 2.687 | 0.0050463 | -0.0011911 | 0.143923
188 | 17.797 | 18.771 | 36.568 | 2.952 | 2.791 | 2.706 | 0.0050463 | -0.0011911 | 0.1478017
189 | 18.044 | 19.039 | 37.083 | 2.986 | 2.829 | 2.75 | 0.0051415 | -0.0011434 | 0.1530696
190 | 18.304 | 19.286 | 37.59 | 3.01 | 2.848 | 2.778 | 0.0051415 | -0.0010958 | 0.1561348
191 | 18.343 | 19.338 | 37.681 | 3.034 | 2.872 | 2.802 | 0.0052844 | -0.0010481 | 0.1590564
192 | 18.478 | 19.482 | 37.96 | 3.058 | 2.901 | 2.826 | 0.005332 | -0.0010481 | 0.1618825
193 | 18.624 | 19.61 | 38.234 | 3.087 | 2.93 | 2.85 | 0.0052844 | -0.0010481 | 0.1637986
194 | 18.801 | 19.802 | 38.603 | 3.159 | 2.973 | 2.884 | 0.0051415 | -0.0010005 | 0.1656189
195 | 18.7 | 19.723 | 38.423 | 3.203 | 3.007 | 2.932 | 0.0052844 | -0.0010005 | 0.1669602
196 | 18.832 | 19.717 | 38.549 | 3.227 | 3.031 | 2.97 | 0.005332 | -0.0010005 | 0.1688286
197 | 18.911 | 19.802 | 38.713 | 3.246 | 3.046 | 2.994 | 0.0054748 | -0.0009529 | 0.1701221
198 | 18.908 | 19.906 | 38.814 | 3.256 | 3.05 | 3.004 | 0.0054748 | -0.0010005 | 0.1705533
199 | 18.847 | 19.909 | 38.756 | 3.256 | 3.055 | 3.009 | 0.0054272 | -0.0009529 | 0.1707928
200 | 18.844 | 19.839 | 38.683 | 3.261 | 3.065 | 3.009 | 0.0054272 | -0.0009529 | 0.1716552
201 | 18.929 | 19.924 | 38.853 | 3.275 | 3.074 | 3.013 | 0.0054748 | -0.0009529 | 0.1736195
202 | 19.125 | 20.104 | 39.229 | 3.285 | 3.089 | 3.023 | 0.0054748 | -0.0009529 | 0.175009
203 | 19.155 | 20.205 | 39.36 | 3.294 | 3.099 | 3.033 | 0.0055224 | -0.0009529 | 0.1756798
204 | 19.158 | 20.22 | 39.378 | 3.299 | 3.103 | 3.037 | 0.0054748 | -0.0009529 | 0.1753444
205 | 19.158 | 20.202 | 39.36 | 3.304 | 3.103 | 3.042 | 0.0054272 | -0.0010005 | 0.1748173
206 | 19.091 | 20.117 | 39.208 | 3.304 | 3.108 | 3.042 | 0.0054272 | -0.0010005 | 0.174434
207 | 19.051 | 20.11 | 39.161 | 3.309 | 3.108 | 3.047 | 0.0053796 | -0.0010005 | 0.1743382
208 | 19.045 | 20.11 | 39.155 | 3.309 | 3.113 | 3.047 | 0.0054272 | -0.0010005 | 0.1744819
209 | 19.045 | 20.11 | 39.155 | 3.314 | 3.118 | 3.047 | 0.0054748 | -0.0010005 | 0.1752965
210 | 19.25 | 20.26 | 39.51 | 3.343 | 3.151 | 3.066 | 0.0054748 | -0.0010005 | 0.1791776
211 | 19.659 | 20.617 | 40.276 | 3.381 | 3.185 | 3.109 | 0.0055224 | -0.0010005 | 0.1826278
212 | 19.918 | 20.947 | 40.865 | 3.415 | 3.219 | 3.157 | 0.0056176 | -0.0010005 | 0.185551
213 | 20.046 | 21.023 | 41.069 | 3.434 | 3.238 | 3.177 | 0.0056176 | -0.0010005 | 0.1871325
214 | 20.025 | 21.023 | 41.048 | 3.444 | 3.248 | 3.186 | 0.0056652 | -0.0010005 | 0.1878034
215 | 19.961 | 21.02 | 40.981 | 3.449 | 3.253 | 3.196 | 0.0056176 | -0.0010005 | 0.1881389
216 | 19.961 | 21.017 | 40.978 | 3.458 | 3.267 | 3.196 | 0.0057129 | -0.0010005 | 0.1894808
217 | 20.138 | 21.09 | 41.228 | 3.478 | 3.286 | 3.21 | 0.0057605 | -0.0010005 | 0.1914938
218 | 20.269 | 21.322 | 41.591 | 3.502 | 3.31 | 3.244 | 0.0057605 | -0.0009529 | 0.1938424
219 | 20.44 | 21.49 | 41.93 | 3.526 | 3.334 | 3.268 | 0.0058081 | -0.0009529 | 0.1967663
220 | 20.635 | 21.673 | 42.308 | 3.555 | 3.358 | 3.292 | 0.0057605 | -0.0009052 | 0.1993548
221 | 20.776 | 21.804 | 42.58 | 3.579 | 3.382 | 3.316 | 0.0058081 | -0.0009052 | 0.2019913
222 | 20.931 | 22 | 42.931 | 3.613 | 3.416 | 3.34 | 0.0058557 | -0.0009052 | 0.2050595
223 | 21.108 | 22.192 | 43.3 | 3.642 | 3.445 | 3.364 | 0.0058557 | -0.0008576 | 0.207984
224 | 21.292 | 22.32 | 43.612 | 3.666 | 3.474 | 3.393 | 0.0059033 | -0.0008576 | 0.2107649
225 | 21.435 | 22.47 | 43.905 | 3.69 | 3.498 | 3.421 | 0.0059509 | -0.0007623 | 0.2160394
226 | 21.459 | 22.512 | 43.971 | 3.7 | 3.508 | 3.436 | 0.0059985 | -0.0007147 | 0.2180534
227 | 21.456 | 22.509 | 43.965 | 3.709 | 3.512 | 3.445 | 0.0059985 | -0.0007147 | 0.2194921
228 | 21.371 | 22.43 | 43.801 | 3.719 | 3.527 | 3.45 | 0.0059985 | -0.000667 | 0.221746
229 | 21.539 | 22.57 | 44.109 | 3.733 | 3.541 | 3.464 | 0.0059985 | -0.000667 | 0.225295
230 | 21.691 | 22.754 | 44.445 | 3.757 | 3.565 | 3.484 | 0.0060937 | -0.0006194 | 0.2287483
231 | 21.872 | 22.952 | 44.824 | 3.791 | 3.589 | 3.522 | 0.006189 | -0.0006194 | 0.2325376
232 | 22.052 | 23.141 | 45.193 | 3.811 | 3.613 | 3.556 | 0.0061413 | -0.0006194 | 0.2371428
233 | 22.213 | 23.291 | 45.504 | 3.835 | 3.637 | 3.58 | 0.0061413 | -0.0005717 | 0.2415564
234 | 22.372 | 23.468 | 45.84 | 3.864 | 3.666 | 3.604 | 0.0062366 | -0.0005241 | 0.2463063
235 | 22.561 | 23.66 | 46.221 | 3.893 | 3.695 | 3.623 | 0.0062842 | -0.0005241 | 0.2503849
236 | 22.747 | 23.791 | 46.538 | 3.921 | 3.724 | 3.642 | 0.0063318 | -0.0005241 | 0.253648
237 | 22.854 | 23.904 | 46.758 | 3.946 | 3.743 | 3.661 | 0.0063318 | -0.0004764 | 0.2556635
238 | 22.854 | 23.91 | 46.764 | 3.95 | 3.753 | 3.676 | 0.0063318 | -0.0005241 | 0.2561914
239 | 22.763 | 23.862 | 46.625 | 3.96 | 3.758 | 3.68 | 0.0063318 | -0.0005241 | 0.2566713
240 | 22.839 | 23.904 | 46.743 | 3.975 | 3.777 | 3.695 | 0.0063794 | -0.0005241 | 0.258351
241 | 22.967 | 24.045 | 47.012 | 3.994 | 3.796 | 3.714 | 0.0063318 | -0.0005241 | 0.2608947
242 | 23.214 | 24.304 | 47.518 | 4.028 | 3.83 | 3.752 | 0.0063794 | -0.0005241 | 0.2643505
243 | 23.453 | 24.515 | 47.968 | 4.057 | 3.864 | 3.791 | 0.0064746 | -0.0004764 | 0.2675185
244 | 23.584 | 24.667 | 48.251 | 4.081 | 3.888 | 3.82 | 0.0064746 | -0.0004764 | 0.2699186
245 | 23.669 | 24.795 | 48.464 | 4.105 | 3.907 | 3.844 | 0.006427 | -0.0004764 | 0.2721748
246 | 23.807 | 24.887 | 48.694 | 4.129 | 3.931 | 3.872 | 0.0065698 | -0.0005241 | 0.2749112
247 | 23.977 | 25.07 | 49.047 | 4.158 | 3.96 | 3.901 | 0.0066651 | -0.0005241 | 0.2774077
248 | 24.057 | 25.168 | 49.225 | 4.182 | 3.984 | 3.93 | 0.0067127 | -0.0004764 | 0.2790401
249 | 24.109 | 25.214 | 49.323 | 4.192 | 3.993 | 3.94 | 0.0067127 | -0.0004764 | 0.2793282
250 | 24.06 | 25.22 | 49.28 | 4.196 | 3.998 | 3.949 | 0.0067603 | -0.0004764 | 0.2791361
251 | 24.063 | 25.134 | 49.197 | 4.201 | 4.003 | 3.949 | 0.0066651 | -0.0004764 | 0.2788481
252 | 23.971 | 25.128 | 49.099 | 4.201 | 4.003 | 3.954 | 0.0067127 | -0.0004764 | 0.278512
253 | 23.971 | 25.037 | 49.008 | 4.206 | 4.008 | 3.954 | 0.0065698 | -0.0004764 | 0.2782239
254 | 23.898 | 25.021 | 48.919 | 4.206 | 4.013 | 3.959 | 0.0066175 | -0.0004764 | 0.2780799
255 | 23.956 | 25.046 | 49.002 | 4.211 | 4.018 | 3.959 | 0.0067127 | -0.0004764 | 0.2783199
256 | 24.002 | 25.125 | 49.127 | 4.216 | 4.027 | 3.959 | 0.0067127 | -0.0004764 | 0.2789921
257 | 24.057 | 25.207 | 49.264 | 4.225 | 4.032 | 3.968 | 0.0067603 | -0.0004764 | 0.2795682
258 | 24.148 | 25.299 | 49.447 | 4.235 | 4.046 | 3.978 | 0.0068079 | -0.0004764 | 0.2810567
259 | 24.383 | 25.528 | 49.911 | 4.264 | 4.07 | 4.007 | 0.0069507 | -0.0004764 | 0.2836015
260 | 24.64 | 25.717 | 50.357 | 4.288 | 4.099 | 4.036 | 0.0069507 | -0.0004764 | 0.2860504
261 | 24.826 | 25.903 | 50.729 | 4.317 | 4.123 | 4.064 | 0.0069983 | -0.0004764 | 0.2884514
262 | 25.009 | 26.083 | 51.092 | 4.341 | 4.152 | 4.098 | 0.0069983 | -0.0004288 | 0.2916209
263 | 25.156 | 26.224 | 51.38 | 4.365 | 4.171 | 4.127 | 0.0070936 | -0.0004288 | 0.2940702
264 | 25.238 | 26.343 | 51.581 | 4.389 | 4.2 | 4.151 | 0.0071888 | -0.0004764 | 0.2963755
265 | 25.409 | 26.486 | 51.895 | 4.413 | 4.224 | 4.175 | 0.0072364 | -0.0004288 | 0.2983448
266 | 25.366 | 26.511 | 51.877 | 4.428 | 4.234 | 4.189 | 0.0072364 | -0.0004288 | 0.298729
267 | 25.357 | 26.514 | 51.871 | 4.428 | 4.239 | 4.194 | 0.0071888 | -0.0004288 | 0.298777
268 | 25.327 | 26.465 | 51.792 | 4.438 | 4.248 | 4.203 | 0.0071888 | -0.0004288 | 0.2997857
269 | 25.479 | 26.599 | 52.078 | 4.457 | 4.268 | 4.218 | 0.0072364 | -0.0004288 | 0.3018031
270 | 25.678 | 26.804 | 52.482 | 4.481 | 4.292 | 4.242 | 0.0073316 | -0.0003812 | 0.3045411
271 | 25.925 | 26.996 | 52.921 | 4.51 | 4.321 | 4.28 | 0.007284 | -0.0003812 | 0.3079518
272 | 26.16 | 27.21 | 53.37 | 4.534 | 4.349 | 4.319 | 0.0073792 | -0.0003812 | 0.3110265
273 | 26.279 | 27.399 | 53.678 | 4.573 | 4.378 | 4.357 | 0.0074745 | -0.0003812 | 0.3144857
274 | 26.444 | 27.594 | 54.038 | 4.602 | 4.412 | 4.391 | 0.0075697 | -0.0003812 | 0.3173205
275 | 26.611 | 27.719 | 54.33 | 4.635 | 4.446 | 4.419 | 0.0075221 | -0.0003335 | 0.320636
276 | 26.734 | 27.811 | 54.545 | 4.65 | 4.47 | 4.439 | 0.0075221 | -0.0003335 | 0.3213087
277 | 26.563 | 27.729 | 54.292 | 4.664 | 4.494 | 4.448 | 0.0074745 | -0.0003335 | 0.3208762
278 | 26.41 | 27.625 | 54.035 | 4.674 | 4.503 | 4.458 | 0.0074745 | -0.0003335 | 0.3205879
279 | 26.401 | 27.613 | 54.014 | 4.684 | 4.523 | 4.458 | 0.0075221 | -0.0003335 | 0.3221256
280 | 26.645 | 27.732 | 54.377 | 4.717 | 4.556 | 4.477 | 0.0075697 | -0.0003335 | 0.3252972
281 | 26.923 | 28.064 | 54.987 | 4.756 | 4.59 | 4.511 | 0.0075697 | -0.0002859 | 0.3291419
282 | 27.115 | 28.272 | 55.387 | 4.785 | 4.619 | 4.539 | 0.0076173 | -0.0002859 | 0.3321698
283 | 27.271 | 28.455 | 55.726 | 4.809 | 4.648 | 4.563 | 0.0077125 | -0.0002382 | 0.3349575
284 | 27.469 | 28.611 | 56.08 | 4.848 | 4.686 | 4.607 | 0.0077601 | -0.0002382 | 0.3379857
285 | 27.652 | 28.812 | 56.464 | 4.881 | 4.725 | 4.65 | 0.007903 | -0.0001906 | 0.3416391
286 | 27.86 | 28.998 | 56.858 | 4.915 | 4.754 | 4.688 | 0.0078077 | -0.0001906 | 0.3456292
287 | 27.896 | 29.068 | 56.964 | 4.925 | 4.763 | 4.702 | 0.0078077 | -0.000143 | 0.3464946
288 | 27.82 | 29.026 | 56.846 | 4.93 | 4.768 | 4.712 | 0.0078077 | -0.000143 | 0.3465427
289 | 27.771 | 28.952 | 56.723 | 4.939 | 4.783 | 4.717 | 0.007903 | -0.000143 | 0.3477927
290 | 27.939 | 29.093 | 57.032 | 4.954 | 4.797 | 4.726 | 0.0078553 | -9.53e-05 | 0.3493312
291 | 27.979 | 29.191 | 57.17 | 4.963 | 4.802 | 4.736 | 0.0078553 | -9.53e-05 | 0.3500524
292 | 28.015 | 29.218 | 57.233 | 4.978 | 4.821 | 4.75 | 0.0078553 | -9.53e-05 | 0.3528411
293 | 28.186 | 29.252 | 57.438 | 5.002 | 4.845 | 4.774 | 0.0079982 | -4.77e-05 | 0.3560628
294 | 28.336 | 29.499 | 57.835 | 5.026 | 4.869 | 4.798 | 0.0080934 | -4.77e-05 | 0.3599579
295 | 28.507 | 29.709 | 58.216 | 5.05 | 4.898 | 4.822 | 0.0080934 | -4.77e-05 | 0.3641419
296 | 28.681 | 29.868 | 58.549 | 5.074 | 4.922 | 4.846 | 0.0080934 | 0 | 0.3678452
297 | 28.827 | 30.042 | 58.869 | 5.103 | 4.951 | 4.87 | 0.008141 | 0 | 0.3716931
298 | 28.956 | 30.152 | 59.108 | 5.127 | 4.97 | 4.899 | 0.0081886 | 0 | 0.3742906
299 | 28.992 | 30.228 | 59.22 | 5.137 | 4.98 | 4.909 | 0.008141 | 4.76e-05 | 0.3752527
300 | 28.977 | 30.17 | 59.147 | 5.142 | 4.989 | 4.918 | 0.008141 | 4.76e-05 | 0.3754932
301 | 28.885 | 30.131 | 59.016 | 5.147 | 4.994 | 4.918 | 0.0080934 | 4.76e-05 | 0.3754451
302 | 28.885 | 30.088 | 58.973 | 5.151 | 4.994 | 4.923 | 0.0080458 | 9.53e-05 | 0.3752046
303 | 28.791 | 30.024 | 58.815 | 5.151 | 4.999 | 4.928 | 0.0080934 | 9.53e-05 | 0.3749641
304 | 28.778 | 30.018 | 58.796 | 5.151 | 4.999 | 4.928 | 0.008141 | 9.53e-05 | 0.3746754
305 | 28.687 | 29.954 | 58.641 | 5.156 | 5.004 | 4.928 | 0.0080458 | 9.53e-05 | 0.3742425
306 | 28.653 | 29.917 | 58.57 | 5.161 | 5.004 | 4.928 | 0.0080458 | 9.53e-05 | 0.3741944
307 | 28.601 | 29.92 | 58.521 | 5.272 | 5.057 | 4.976 | 0.008141 | 9.53e-05 | 0.3750122
308 | 28.699 | 29.908 | 58.607 | 5.34 | 5.1 | 5.043 | 0.0082362 | 9.53e-05 | 0.3770326
309 | 29.047 | 30.015 | 59.062 | 5.388 | 5.143 | 5.096 | 0.0080458 | 9.53e-05 | 0.3804482
310 | 29.313 | 30.433 | 59.746 | 5.446 | 5.196 | 5.149 | 0.0082362 | 9.53e-05 | 0.384682
311 | 29.612 | 30.765 | 60.377 | 5.499 | 5.249 | 5.206 | 0.0083791 | 9.53e-05 | 0.389686
312 | 29.758 | 30.921 | 60.679 | 5.518 | 5.264 | 5.23 | 0.0083315 | 9.53e-05 | 0.3902634
313 | 29.688 | 30.921 | 60.609 | 5.523 | 5.268 | 5.24 | 0.0083791 | 9.53e-05 | 0.3902153
314 | 29.587 | 30.848 | 60.435 | 5.533 | 5.278 | 5.245 | 0.0083315 | 9.53e-05 | 0.3904559
315 | 29.636 | 30.878 | 60.514 | 5.552 | 5.302 | 5.259 | 0.0084267 | 9.53e-05 | 0.3942574
316 | 29.96 | 31.15 | 61.11 | 5.6 | 5.35 | 5.312 | 0.0084267 | 0.0001429 | 0.40061
317 | 30.408 | 31.626 | 62.034 | 5.653 | 5.403 | 5.365 | 0.0084743 | 0.0001429 | 0.4069633
318 | 30.695 | 31.925 | 62.62 | 5.692 | 5.446 | 5.403 | 0.0083315 | 0.0001905 | 0.4124028
319 | 30.973 | 32.203 | 63.176 | 5.74 | 5.499 | 5.461 | 0.0084743 | 0.0001905 | 0.4180355
320 | 31.245 | 32.481 | 63.726 | 5.793 | 5.548 | 5.513 | 0.0084743 | 0.0002382 | 0.4248725
321 | 31.477 | 32.713 | 64.19 | 5.817 | 5.572 | 5.552 | 0.0085695 | 0.0002382 | 0.4271357
322 | 31.397 | 32.725 | 64.122 | 5.827 | 5.581 | 5.561 | 0.0085695 | 0.0002382 | 0.4266542
323 | 31.293 | 32.624 | 63.917 | 5.832 | 5.586 | 5.566 | 0.0085219 | 0.0002858 | 0.4260282
324 | 31.33 | 32.621 | 63.951 | 5.856 | 5.615 | 5.576 | 0.0087124 | 0.0002858 | 0.4291582
325 | 31.666 | 32.865 | 64.531 | 5.909 | 5.668 | 5.624 | 0.0087124 | 0.0003335 | 0.4357078
326 | 32.038 | 33.323 | 65.361 | 5.952 | 5.711 | 5.677 | 0.00876 | 0.0003811 | 0.4397535
327 | 32.172 | 33.521 | 65.693 | 5.976 | 5.74 | 5.705 | 0.0088076 | 0.0003811 | 0.4417766
328 | 32.401 | 33.729 | 66.13 | 6.025 | 5.788 | 5.749 | 0.0088076 | 0.0004288 | 0.4473643
329 | 32.658 | 33.998 | 66.656 | 6.058 | 5.831 | 5.782 | 0.0087124 | 0.0004764 | 0.4517001
330 | 32.789 | 34.123 | 66.912 | 6.078 | 5.851 | 5.801 | 0.0088076 | 0.000524 | 0.4517964
331 | 32.7 | 34.043 | 66.743 | 6.082 | 5.86 | 5.806 | 0.0087124 | 0.000524 | 0.4510738
332 | 32.6 | 33.985 | 66.585 | 6.082 | 5.87 | 5.811 | 0.0088552 | 0.0005717 | 0.4507365
333 | 32.652 | 33.995 | 66.647 | 6.102 | 5.889 | 5.821 | 0.0089028 | 0.0005717 | 0.4528563
334 | 32.871 | 34.132 | 67.003 | 6.15 | 5.928 | 5.835 | 0.0089028 | 0.0005717 | 0.4583972
335 | 33.164 | 34.468 | 67.632 | 6.189 | 5.971 | 5.835 | 0.0089981 | 0.0005717 | 0.4632639
336 | 33.348 | 34.709 | 68.057 | 6.217 | 6 | 5.854 | 0.0089504 | 0.0006193 | 0.4667336
337 | 33.47 | 34.864 | 68.334 | 6.242 | 6.029 | 5.883 | 0.0090933 | 0.000667 | 0.4694324
338 | 33.622 | 35.014 | 68.636 | 6.266 | 6.058 | 5.907 | 0.0090933 | 0.0007146 | 0.4726133
339 | 33.769 | 35.142 | 68.911 | 6.285 | 6.082 | 5.926 | 0.0090933 | 0.0007146 | 0.4748304
340 | 33.802 | 35.228 | 69.03 | 6.295 | 6.091 | 5.936 | 0.0090457 | 0.0007623 | 0.474734
341 | 33.757 | 35.13 | 68.887 | 6.299 | 6.096 | 5.945 | 0.0089981 | 0.0007623 | 0.4740111
342 | 33.695 | 35.084 | 68.779 | 6.299 | 6.101 | 5.95 | 0.0089028 | 0.0008099 | 0.4733363
343 | 33.595 | 35.023 | 68.618 | 6.304 | 6.106 | 5.955 | 0.0089504 | 0.0008099 | 0.4727097
344 | 33.579 | 35.008 | 68.587 | 6.309 | 6.106 | 5.96 | 0.0089504 | 0.0008099 | 0.4720832
345 | 33.497 | 34.925 | 68.422 | 6.309 | 6.11 | 5.96 | 0.0089504 | 0.0008575 | 0.4716012
346 | 33.479 | 34.932 | 68.411 | 6.309 | 6.11 | 5.96 | 0.0088552 | 0.0008575 | 0.4711192
347 | 33.482 | 34.895 | 68.377 | 6.309 | 6.115 | 5.96 | 0.0089028 | 0.0008575 | 0.4706373
348 | 33.412 | 34.837 | 68.249 | 6.309 | 6.115 | 5.964 | 0.0089028 | 0.0008575 | 0.4703481
349 | 33.482 | 34.91 | 68.392 | 6.319 | 6.13 | 5.964 | 0.0089981 | 0.0008575 | 0.4729507
350 | 33.75 | 35.096 | 68.846 | 6.362 | 6.173 | 5.979 | 0.0090457 | 0.0008575 | 0.4776261
351 | 34.077 | 35.463 | 69.54 | 6.401 | 6.212 | 5.988 | 0.0091409 | 0.0009052 | 0.4822537
352 | 34.379 | 35.74 | 70.119 | 6.439 | 6.245 | 6.017 | 0.0091885 | 0.0009528 | 0.4849533
353 | 34.483 | 35.817 | 70.3 | 6.449 | 6.255 | 6.036 | 0.0090933 | 0.0010005 | 0.4846158
354 | 34.382 | 35.82 | 70.202 | 6.454 | 6.26 | 6.041 | 0.0090457 | 0.0010005 | 0.4841338
355 | 34.434 | 35.835 | 70.269 | 6.473 | 6.288 | 6.056 | 0.0091409 | 0.0010481 | 0.4879906
356 | 34.822 | 36.076 | 70.898 | 6.521 | 6.337 | 6.108 | 0.0093313 | 0.0010958 | 0.4943549
357 | 35.133 | 36.445 | 71.578 | 6.565 | 6.38 | 6.161 | 0.0092361 | 0.001191 | 0.4986465
358 | 35.316 | 36.668 | 71.984 | 6.603 | 6.418 | 6.2 | 0.0092837 | 0.001334 | 0.503903
359 | 35.493 | 36.922 | 72.415 | 6.647 | 6.467 | 6.248 | 0.0093313 | 0.0014769 | 0.50998
360 | 35.756 | 37.123 | 72.879 | 6.676 | 6.5 | 6.276 | 0.0092361 | 0.0017151 | 0.5133082
361 | 35.716 | 37.126 | 72.842 | 6.69 | 6.515 | 6.291 | 0.0092837 | 0.001858 | 0.5145623
362 | 35.621 | 37.077 | 72.698 | 6.695 | 6.524 | 6.3 | 0.0093313 | 0.0019533 | 0.5154788
363 | 35.524 | 36.983 | 72.507 | 6.7 | 6.534 | 6.31 | 0.0092837 | 0.0020486 | 0.5156236
364 | 35.484 | 36.925 | 72.409 | 6.7 | 6.539 | 6.315 | 0.0092837 | 0.0021439 | 0.5156718
365 | 35.386 | 36.864 | 72.25 | 6.705 | 6.543 | 6.32 | 0.0093313 | 0.0022392 | 0.5158647
366 | 35.38 | 36.836 | 72.216 | 6.705 | 6.548 | 6.32 | 0.0094266 | 0.0023345 | 0.5162024
367 | 35.295 | 36.839 | 72.134 | 6.705 | 6.553 | 6.32 | 0.009379 | 0.0023821 | 0.5167813
368 | 35.301 | 36.745 | 72.046 | 6.709 | 6.553 | 6.324 | 0.0094742 | 0.0024774 | 0.5176014
369 | 35.215 | 36.714 | 71.929 | 6.709 | 6.558 | 6.324 | 0.0094742 | 0.0025727 | 0.5192898
370 | 35.206 | 36.632 | 71.838 | 6.714 | 6.568 | 6.329 | 0.0094742 | 0.0026204 | 0.5217984
371 | 35.374 | 36.775 | 72.149 | 6.748 | 6.601 | 6.339 | 0.0095694 | 0.002668 | 0.5316412
372 | 35.795 | 37.15 | 72.945 | 6.791 | 6.649 | 6.387 | 0.0097123 | 0.0028109 | 0.5426925
373 | 36.207 | 37.614 | 73.821 | 6.835 | 6.702 | 6.42 | 0.0097123 | 0.0029539 | 0.5494982
374 | 36.47 | 37.92 | 74.39 | 6.869 | 6.736 | 6.454 | 0.0098551 | 0.0031444 | 0.5541807
375 | 36.555 | 38.029 | 74.584 | 6.878 | 6.75 | 6.473 | 0.0098075 | 0.0032397 | 0.5539876
376 | 36.497 | 37.947 | 74.444 | 6.883 | 6.76 | 6.483 | 0.0098075 | 0.0033827 | 0.5531186
377 | 36.467 | 37.941 | 74.408 | 6.902 | 6.784 | 6.492 | 0.0098075 | 0.0035256 | 0.55616
378 | 36.723 | 38.118 | 74.841 | 6.941 | 6.823 | 6.531 | 0.0098551 | 0.0036685 | 0.5612294
379 | 36.961 | 38.384 | 75.345 | 6.965 | 6.847 | 6.564 | 0.0098551 | 0.0037638 | 0.5625813
380 | 37.001 | 38.426 | 75.427 | 6.994 | 6.88 | 6.593 | 0.0099027 | 0.0039068 | 0.5666372
381 | 37.27 | 38.527 | 75.797 | 7.028 | 6.919 | 6.622 | 0.0098551 | 0.0040497 | 0.5717559
382 | 37.465 | 38.857 | 76.322 | 7.052 | 6.948 | 6.651 | 0.0099027 | 0.004145 | 0.5757643
383 | 37.422 | 38.918 | 76.34 | 7.066 | 6.957 | 6.66 | 0.0098551 | 0.0042403 | 0.5782275
384 | 37.389 | 38.89 | 76.279 | 7.071 | 6.967 | 6.67 | 0.0099027 | 0.0043832 | 0.5786621
385 | 37.419 | 38.909 | 76.328 | 7.086 | 6.991 | 6.684 | 0.0099503 | 0.0045262 | 0.5805458
386 | 37.505 | 38.945 | 76.45 | 7.11 | 7.015 | 6.699 | 0.0099503 | 0.0046215 | 0.5833956
387 | 37.694 | 39.183 | 76.877 | 7.129 | 7.039 | 6.718 | 0.0099503 | 0.0047168 | 0.5859558
388 | 37.794 | 39.324 | 77.118 | 7.148 | 7.054 | 6.742 | 0.0099979 | 0.0048597 | 0.5876465
389 | 37.736 | 39.25 | 76.986 | 7.153 | 7.063 | 6.756 | 0.0099979 | 0.004955 | 0.5871634
390 | 37.706 | 39.226 | 76.932 | 7.158 | 7.068 | 6.766 | 0.0099979 | 0.0050503 | 0.5865354
391 | 37.614 | 39.128 | 76.742 | 7.163 | 7.073 | 6.766 | 0.0099027 | 0.0051456 | 0.5859075
392 | 37.59 | 39.122 | 76.712 | 7.163 | 7.078 | 6.771 | 0.0099027 | 0.0052409 | 0.585521
393 | 37.492 | 39.037 | 76.529 | 7.168 | 7.082 | 6.775 | 0.0099027 | 0.0053362 | 0.5851829
394 | 37.486 | 39.028 | 76.514 | 7.172 | 7.092 | 6.775 | 0.0099503 | 0.0054315 | 0.5876465
395 | 37.81 | 39.238 | 77.048 | 7.211 | 7.13 | 6.804 | 0.0100932 | 0.0055744 | 0.5940234
396 | 38.179 | 39.665 | 77.844 | 7.259 | 7.183 | 6.847 | 0.0101884 | 0.0057173 | 0.6001113
397 | 38.515 | 39.998 | 78.513 | 7.308 | 7.236 | 6.919 | 0.0103788 | 0.0058603 | 0.6081329
398 | 38.796 | 40.224 | 79.02 | 7.336 | 7.27 | 6.963 | 0.0102836 | 0.0060509 | 0.6223913
399 | 38.741 | 40.233 | 78.974 | 7.341 | 7.28 | 6.977 | 0.0103312 | 0.0062415
400 | 38.707 | 40.224 | 78.931 | 7.351 | 7.294 | 6.987 | 0.0102836 | 0.0063844
401 | 38.786 | 40.239 | 79.025 | 7.385 | 7.328 | 7.015 | 0.010236 | 0.0065274
402 | 39.116 | 40.468 | 79.584 | 7.438 | 7.381 | 7.068 | 0.0104741 | 0.0068133
403 | 39.385 | 40.868 | 80.253 | 7.481 | 7.419 | 7.087 | 0.0105217 | 0.0070991
404 | 39.632 | 41.161 | 80.793 | 7.525 | 7.458 | 7.107 | 0.0103788 | 0.007385
405 | 39.702 | 41.24 | 80.942 | 7.534 | 7.472 | 7.121 | 0.0105217 | 0.0078615
406 | 39.617 | 41.167 | 80.784 | 7.539 | 7.477 | 7.126 | 0.0105217 | 0.0082427
407 | 39.525 | 41.076 | 80.601 | 7.544 | 7.487 | 7.135 | 0.0105217 | 0.0085763
408 | 39.479 | 41.039 | 80.518 | 7.544 | 7.491 | 7.14 | 0.0104741 | 0.0089098
409 | 39.412 | 40.981 | 80.393 | 7.549 | 7.496 | 7.14 | 0.0103788 | 0.0091957
410 | 39.342 | 40.926 | 80.268 | 7.549 | 7.501 | 7.145 | 0.0104265 | 0.009434
411 | 39.482 | 41.027 | 80.509 | 7.587 | 7.544 | 7.155 | 0.0106645 | 0.0097199
412 | 39.897 | 41.344 | 81.241 | 7.64 | 7.597 | 7.207 | 0.0107598 | 0.0100535
413 | 40.258 | 41.784 | 82.042 | 7.684 | 7.645 | 7.279 | 0.0109026 | 0.0104347
414 | 40.483 | 42.022 | 82.505 | 7.708 | 7.669 | 7.318 | 0.0109978 | 0.0110542
415 | 40.471 | 42.043 | 82.514 | 7.718 | 7.679 | 7.327 | 0.0109026 | 0.0119119
416 | 40.398 | 42.016 | 82.414 | 7.722 | 7.693 | 7.337 | 0.0109502 | 0.0126267
417 | 40.563 | 42.061 | 82.624 | 7.756 | 7.727 | 7.361 | 0.0109978 | 0.0133415
418 | 40.841 | 42.315 | 83.156 | 7.8 | 7.775 | 7.404 | 0.0109978 | 0.0141993
419 | 41.112 | 42.675 | 83.787 | 7.843 | 7.823 | 7.476 | 0.0110455 | 0.0151524
420 | 41.369 | 42.959 | 84.328 | 7.882 | 7.867 | 7.524 | 0.0111407 | 0.0162486
421 | 41.539 | 43.105 | 84.644 | 7.906 | 7.886 | 7.553 | 0.0110455 | 0.01744
422 | 41.417 | 43.05 | 84.467 | 7.915 | 7.895 | 7.562 | 0.0110455 | 0.0187268
423 | 41.326 | 43.023 | 84.349 | 7.915 | 7.905 | 7.567 | 0.0111407 | 0.0201566
424 | 41.246 | 42.943 | 84.189 | 7.92 | 7.91 | 7.572 | 0.0111407 | 0.0213958
425 | 41.21 | 42.858 | 84.068 | 7.925 | 7.915 | 7.572 | 0.0110455 | 0.0223968
426 | 41.143 | 42.843 | 83.986 | 7.93 | 7.92 | 7.577 | 0.0110455 | 0.023207
427 | 41.124 | 42.763 | 83.887 | 7.93 | 7.924 | 7.577 | 0.0117597 | 0.0241603
428 | 41.036 | 42.736 | 83.772 | 7.93 | 7.929 | 7.582 | 0.0117121 | 0.02478
429 | 41.039 | 42.73 | 83.769 | 7.944 | 7.948 | 7.582 | 0.0118073 | 0.025352
430 | 41.433 | 42.934 | 84.367 | 7.992 | 7.997 | 7.596 | 0.0119025 | 0.0258763
431 | 41.881 | 43.429 | 85.31 | 8.05 | 8.054 | 7.663 | 0.0119501 | 0.026496
432 | 42.244 | 43.825 | 86.069 | 8.103 | 8.107 | 7.74 | 0.0120454 | 0.0272587
433 | 42.422 | 44.027 | 86.449 | 8.123 | 8.126 | 7.774 | 0.0119978 | 0.0282597
434 | 42.321 | 43.972 | 86.293 | 8.128 | 8.136 | 7.783 | 0.0120454 | 0.0293084
435 | 42.275 | 43.951 | 86.226 | 8.156 | 8.165 | 7.798 | 0.0120454 | 0.0303095
436 | 42.708 | 44.186 | 86.894 | 8.21 | 8.218 | 7.841 | 0.012093 | 0.0313106
437 | 42.983 | 44.552 | 87.535 | 8.243 | 8.266 | 7.884 | 0.0121406 | 0.0324547
438 | 43.209 | 44.808 | 88.017 | 8.296 | 8.314 | 7.937 | 0.0122358 | 0.0338849
439 | 43.362 | 44.921 | 88.283 | 8.32 | 8.338 | 7.98 | 0.0121882 | 0.0353152
440 | 43.239 | 44.924 | 88.163 | 8.33 | 8.353 | 7.989 | 0.0122358 | 0.0366501
441 | 43.114 | 44.836 | 87.95 | 8.354 | 8.386 | 7.999 | 0.0122835 | 0.0376514
442 | 43.38 | 44.97 | 88.35 | 8.388 | 8.42 | 8.023 | 0.0123311 | 0.0379851
443 | 43.59 | 45.162 | 88.752 | 8.431 | 8.463 | 8.052 | 0.0123787 | 0.0388433
444 | 43.652 | 45.339 | 88.991 | 8.451 | 8.478 | 8.071 | 0.0123311 | 0.0396539
445 | 43.578 | 45.257 | 88.835 | 8.456 | 8.492 | 8.085 | 0.0122835 | 0.0403691
446 | 43.447 | 45.184 | 88.631 | 8.46 | 8.502 | 8.09 | 0.0123311 | 0.0401307
447 | 43.362 | 45.077 | 88.439 | 8.465 | 8.511 | 8.09 | 0.0122835 | 0.0406075
448 | 43.236 | 45.028 | 88.264 | 8.47 | 8.516 | 8.095 | 0.0123311 | 0.0410843
449 | 43.185 | 44.946 | 88.131 | 8.47 | 8.521 | 8.095 | 0.0123787 | 0.0415611
450 | 43.108 | 44.906 | 88.014 | 8.475 | 8.526 | 8.095 | 0.0123787 | 0.0419902
451 | 43.011 | 44.83 | 87.841 | 8.475 | 8.531 | 8.1 | 0.0122835 | 0.0424194
452 | 42.962 | 44.833 | 87.795 | 8.48 | 8.531 | 8.1 | 0.0122358 | 0.0428008
453 | 42.91 | 44.744 | 87.654 | 8.484 | 8.54 | 8.1 | 0.0123311 | 0.0430869
454 | 42.916 | 44.747 | 87.663 | 8.484 | 8.54 | 8.105 | 0.0122358 | 0.0434207
455 | 42.827 | 44.717 | 87.544 | 8.489 | 8.545 | 8.1 | 0.0122358 | 0.0437068
456 | 42.827 | 44.643 | 87.47 | 8.489 | 8.55 | 8.1 | 0.0122358 | 0.0439452
457 | 42.733 | 44.634 | 87.367 | 8.494 | 8.55 | 8.105 | 0.0122835 | 0.0442313
458 | 42.721 | 44.537 | 87.258 | 8.494 | 8.55 | 8.1 | 0.0122358 | 0.0444698
459 | 42.711 | 44.521 | 87.232 | 8.499 | 8.555 | 8.1 | 0.0122358 | 0.0446605
460 | 42.608 | 44.524 | 87.132 | 8.499 | 8.555 | 8.1 | 0.0122835 | 0.0448512
461 | 42.599 | 44.531 | 87.13 | 8.499 | 8.555 | 8.1 | 0.0121406 | 0.045042
462 | 42.602 | 44.442 | 87.044 | 8.499 | 8.559 | 8.1 | 0.0121882 | 0.0452327
463 | 42.901 | 44.512 | 87.413 | 8.552 | 8.608 | 8.124 | 0.0123787 | 0.0454235
464 | 43.398 | 44.784 | 88.182 | 8.571 | 8.627 | 8.153 | 0.0123787 | 0.0456619
465 | 43.426 | 45.025 | 88.451 | 8.576 | 8.632 | 8.162 | 0.0123787 | 0.0458526
466 | 43.365 | 45.037 | 88.402 | 8.591 | 8.651 | 8.172 | 0.0124263 | 0.0460434
467 | 43.783 | 45.144 | 88.927 | 8.663 | 8.718 | 8.239 | 0.0125692 | 0.0462341
468 | 44.311 | 45.599 | 89.91 | 8.73 | 8.79 | 8.325 | 0.0126644 | 0.0465202
469 | 44.689 | 46.2 | 90.889 | 8.764 | 8.829 | 8.373 | 0.0126644 | 0.046854
470 | 44.726 | 46.325 | 91.051 | 8.774 | 8.839 | 8.393 | 0.0126168 | 0.0472355
471 | 44.613 | 46.334 | 90.947 | 8.779 | 8.848 | 8.402 | 0.0125692 | 0.047617
472 | 44.705 | 46.353 | 91.058 | 8.812 | 8.887 | 8.426 | 0.012712 | 0.0480939
473 | 45.104 | 46.63 | 91.734 | 8.87 | 8.944 | 8.488 | 0.0128072 | 0.0486185
474 | 45.501 | 47.091 | 92.592 | 8.943 | 9.012 | 8.58 | 0.0128072 | 0.0493338
475 | 45.819 | 47.421 | 93.24 | 8.972 | 9.041 | 8.618 | 0.0127596 | 0.0501922
476 | 45.699 | 47.345 | 93.044 | 8.981 | 9.05 | 8.628 | 0.012712 | 0.0510506
477 | 45.553 | 47.25 | 92.803 | 8.986 | 9.065 | 8.637 | 0.0127596 | 0.051766
478 | 45.458 | 47.201 | 92.659 | 8.986 | 9.069 | 8.642 | 0.0127596 | 0.052386
479 | 45.367 | 47.128 | 92.495 | 8.991 | 9.074 | 8.647 | 0.012712 | 0.0529106
480 | 45.306 | 47.07 | 92.376 | 8.991 | 9.079 | 8.647 | 0.0126644 | 0.0534352
481 | 45.239 | 47.039 | 92.278 | 8.996 | 9.084 | 8.647 | 0.0126644 | 0.0538645
482 | 45.211 | 47.045 | 92.256 | 9.005 | 9.103 | 8.652 | 0.0127596 | 0.0542937
483 | 45.602 | 47.165 | 92.767 | 9.063 | 9.151 | 8.704 | 0.0129025 | 0.0547229
484 | 46.264 | 47.778 | 94.042 | 9.15 | 9.238 | 8.81 | 0.0130453 | 0.0551522
485 | 46.621 | 48.199 | 94.82 | 9.174 | 9.262 | 8.848 | 0.0129977 | 0.0556768
486 | 46.496 | 48.147 | 94.643 | 9.184 | 9.276 | 8.858 | 0.0129025 | 0.0562492
487 | 46.408 | 48.08 | 94.488 | 9.189 | 9.286 | 8.863 | 0.0129025 | 0.0567738
488 | 46.612 | 48.169 | 94.781 | 9.232 | 9.329 | 8.896 | 0.0129025 | 0.0573462
489 | 46.939 | 48.456 | 95.395 | 9.285 | 9.382 | 8.944 | 0.0129977 | 0.0580139
490 | 47.223 | 48.816 | 96.039 | 9.343 | 9.445 | 9.012 | 0.0130453 | 0.0588248
491 | 47.488 | 49.106 | 96.594 | 9.391 | 9.493 | 9.06 | 0.0130929 | 0.0598265
492 | 47.619 | 49.246 | 96.865 | 9.406 | 9.512 | 9.074 | 0.0130929 | 0.0608759
493 | 47.491 | 49.252 | 96.743 | 9.415 | 9.522 | 9.083 | 0.0131406 | 0.0618299
494 | 47.424 | 49.118 | 96.542 | 9.42 | 9.531 | 9.093 | 0.0131406 | 0.0626408
495 | 47.277 | 49.048 | 96.325 | 9.425 | 9.541 | 9.098 | 0.0131406 | 0.063404
496 | 47.238 | 48.962 | 96.2 | 9.43 | 9.546 | 9.103 | 0.0130929 | 0.0640719
497 | 47.131 | 48.929 | 96.06 | 9.43 | 9.551 | 9.103 | 0.0130929 | 0.0646443
498 | 47.045 | 48.837 | 95.882 | 9.43 | 9.551 | 9.107 | 0.0130929 | 0.0649305
499 | 47.012 | 48.828 | 95.84 | 9.43 | 9.555 | 9.107 | 0.0130453 | 0.0652644
500 | 46.914 | 48.758 | 95.672 | 9.435 | 9.555 | 9.107 | 0.0130929 | 0.0656461
501 | 46.896 | 48.746 | 95.642 | 9.435 | 9.56 | 9.112 | 0.0130929 | 0.0660277
502 | 46.823 | 48.678 | 95.501 | 9.44 | 9.565 | 9.112 | 0.0130453 | 0.0663617
503 | 47.152 | 48.81 | 95.962 | 9.493 | 9.608 | 9.136 | 0.0131406 | 0.0667433
504 | 47.696 | 49.283 | 96.979 | 9.56 | 9.676 | 9.213 | 0.0132834 | 0.0671726
505 | 48.269 | 49.799 | 98.068 | 9.632 | 9.748 | 9.29 | 0.0132834 | 0.0678405
506 | 48.431 | 50.024 | 98.455 | 9.647 | 9.762 | 9.314 | 0.013331 | 0.0685561
507 | 48.294 | 49.948 | 98.242 | 9.652 | 9.772 | 9.323 | 0.0133786 | 0.069224
508 | 48.34 | 49.951 | 98.291 | 9.705 | 9.82 | 9.371 | 0.0135215 | 0.0699397
509 | 48.855 | 50.287 | 99.142 | 9.753 | 9.873 | 9.434 | 0.0135691 | 0.0708461
510 | 49.109 | 50.726 | 99.835 | 9.816 | 9.936 | 9.477 | 0.0136167 | 0.0719435
511 | 49.573 | 51.157 | 100.73 | 9.878 | 9.993 | 9.539 | 0.0136167 | 0.0736134
512 | 49.533 | 51.218 | 100.751 | 9.888 | 10.008 | 9.559 | 0.013712 | 0.0750925
513 | 49.353 | 51.132 | 100.485 | 9.893 | 10.022 | 9.563 | 0.0136643 | 0.0762376
514 | 49.264 | 50.983 | 100.247 | 9.898 | 10.027 | 9.568 | 0.0136643 | 0.0771919
515 | 49.17 | 50.94 | 100.11 | 9.903 | 10.037 | 9.573 | 0.0136167 | 0.0779076
516 | 49.045 | 50.842 | 99.887 | 9.907 | 10.041 | 9.578 | 0.0136643 | 0.0785757
517 | 48.981 | 50.827 | 99.808 | 9.912 | 10.046 | 9.578 | 0.0136167 | 0.0792437
518 | 48.919 | 50.739 | 99.658 | 9.912 | 10.051 | 9.578 | 0.0136643 | 0.079864
519 | 48.834 | 50.69 | 99.524 | 9.941 | 10.075 | 9.583 | 0.0136643 | 0.0804367
520 | 49.582 | 50.995 | 100.577 | 10.038 | 10.166 | 9.683 | 0.0138072 | 0.0812002
521 | 50.333 | 51.776 | 102.109 | 10.139 | 10.272 | 9.808 | 0.0139024 | 0.0823932
522 | 50.62 | 52.243 | 102.863 | 10.153 | 10.292 | 9.837 | 0.0139977 | 0.0838725
523 | 50.455 | 52.155 | 102.61 | 10.158 | 10.306 | 9.842 | 0.0140453 | 0.085161
524 | 50.394 | 52.1 | 102.494 | 10.206 | 10.354 | 9.875 | 0.0140929 | 0.0863064
525 | 50.903 | 52.399 | 103.302 | 10.269 | 10.421 | 9.957 | 0.0141881 | 0.0876904
526 | 51.105 | 52.701 | 103.806 | 10.308 | 10.474 | 10 | 0.0140929 | 0.0891699
527 | 51.364 | 52.976 | 104.34 | 10.351 | 10.518 | 10.048 | 0.0141405 | 0.0907926
528 | 51.306 | 53.031 | 104.337 | 10.366 | 10.537 | 10.067 | 0.0141405 | 0.0922723
529 | 51.148 | 52.954 | 104.102 | 10.37 | 10.547 | 10.077 | 0.0141405 | 0.0934178
530 | 51.035 | 52.854 | 103.889 | 10.38 | 10.556 | 10.086 | 0.0140929 | 0.0944201
531 | 50.937 | 52.759 | 103.696 | 10.38 | 10.561 | 10.086 | 0.0141405 | 0.0952316
532 | 50.845 | 52.686 | 103.531 | 10.385 | 10.566 | 10.091 | 0.0141405 | 0.0959476
533 | 50.757 | 52.652 | 103.409 | 10.419 | 10.595 | 10.096 | 0.0141405 | 0.0966159
534 | 51.434 | 52.899 | 104.333 | 10.486 | 10.662 | 10.173 | 0.0142358 | 0.0973319
535 | 51.514 | 53.131 | 104.645 | 10.496 | 10.676 | 10.192 | 0.0141881 | 0.0980479
536 | 51.386 | 53.131 | 104.517 | 10.52 | 10.71 | 10.206 | 0.0142834 | 0.0984775
537 | 51.785 | 53.244 | 105.029 | 10.587 | 10.787 | 10.269 | 0.014331 | 0.0987639
538 | 52.326 | 53.699 | 106.025 | 10.66 | 10.855 | 10.331 | 0.0143786 | 0.0990981
539 | 52.426 | 54.133 | 106.559 | 10.674 | 10.879 | 10.36 | 0.0142834 | 0.0993845
540 | 52.274 | 54.053 | 106.327 | 10.698 | 10.907 | 10.379 | 0.0143786 | 0.0995754
541 | 52.564 | 54.105 | 106.669 | 10.751 | 10.96 | 10.437 | 0.0143786 | 0.0998141
542 | 52.744 | 54.285 | 107.029 | 10.78 | 10.994 | 10.47 | 0.0144262 | 0.1000528
543 | 52.918 | 54.624 | 107.542 | 10.838 | 11.052 | 10.533 | 0.0143786 | 0.1002438
544 | 53.089 | 54.74 | 107.829 | 10.853 | 11.076 | 10.552 | 0.0143786 | 0.1004347
545 | 52.918 | 54.737 | 107.655 | 10.872 | 11.105 | 10.561 | 0.0144739 | 0.1006257
546 | 53.08 | 54.731 | 107.811 | 10.901 | 11.134 | 10.59 | 0.0144262 | 0.1007689
547 | 52.964 | 54.734 | 107.698 | 10.925 | 11.162 | 10.605 | 0.0145215 | 0.1009598
548 | 53.119 | 54.877 | 107.996 | 10.954 | 11.196 | 10.624 | 0.0145215 | 0.101103
549 | 53.257 | 55.054 | 108.311 | 10.993 | 11.235 | 10.653 | 0.0145215 | 0.1012463
550 | 53.327 | 55.085 | 108.412 | 11.007 | 11.249 | 10.672 | 0.0145691 | 0.1013895
551 | 53.192 | 55.054 | 108.246 | 11.012 | 11.259 | 10.677 | 0.0145691 | 0.1015327
552 | 53.067 | 54.957 | 108.024 | 11.017 | 11.268 | 10.681 | 0.0146167 | 0.1016759
553 | 52.976 | 54.853 | 107.829 | 11.022 | 11.273 | 10.686 | 0.0146167 | 0.1018191
554 | 52.884 | 54.758 | 107.642 | 11.022 | 11.278 | 10.691 | 0.0145691 | 0.1019146
555 | 52.841 | 54.734 | 107.575 | 11.026 | 11.283 | 10.691 | 0.0144262 | 0.1020101
556 | 52.735 | 54.639 | 107.374 | 11.031 | 11.288 | 10.691 | 0.0144739 | 0.1021533
557 | 52.692 | 54.633 | 107.325 | 11.055 | 11.321 | 10.696 | 0.0145691 | 0.1022488
558 | 53.424 | 54.947 | 108.371 | 11.152 | 11.413 | 10.801 | 0.0146167 | 0.1022965
559 | 53.965 | 55.515 | 109.48 | 11.186 | 11.446 | 10.854 | 0.0147119 | 0.1023443
560 | 53.867 | 55.656 | 109.523 | 11.195 | 11.456 | 10.869 | 0.0147119 | 0.1024397
561 | 53.894 | 55.591 | 109.485 | 11.243 | 11.509 | 10.912 | 0.0148072 | 0.1025352
562 | 54.34 | 55.747 | 110.087 | 11.325 | 11.586 | 10.998 | 0.0149024 | 0.1026784
563 | 54.728 | 56.174 | 110.902 | 11.354 | 11.624 | 11.046 | 0.01495 | 0.1027739
564 | 54.587 | 56.333 | 110.92 | 11.364 | 11.639 | 11.056 | 0.0149977 | 0.1028694
565 | 54.508 | 56.3 | 110.808 | 11.422 | 11.692 | 11.075 | 0.0150453 | 0.1029649
566 | 55.164 | 56.461 | 111.625 | 11.499 | 11.778 | 11.137 | 0.0150929 | 0.1032036
567 | 55.405 | 56.879 | 112.284 | 11.533 | 11.826 | 11.19 | 0.0150453 | 0.103299
568 | 55.179 | 56.968 | 112.147 | 11.547 | 11.85 | 11.209 | 0.0151405 | 0.1033945
569 | 55.054 | 56.87 | 111.924 | 11.557 | 11.875 | 11.219 | 0.0150929 | 0.10349
570 | 55.134 | 56.849 | 111.983 | 11.581 | 11.899 | 11.248 | 0.0150453 | 0.1035855
571 | 55.051 | 56.855 | 111.906 | 11.596 | 11.918 | 11.257 | 0.0150453 | 0.1036332
572 | 55.024 | 56.815 | 111.839 | 11.634 | 11.966 | 11.286 | 0.0150929 | 0.1037765
573 | 55.289 | 56.876 | 112.165 | 11.673 | 12.014 | 11.334 | 0.0151405 | 0.1039197
574 | 55.344 | 57.011 | 112.355 | 11.687 | 12.033 | 11.353 | 0.0150929 | 0.1040152
575 | 55.176 | 57.02 | 112.196 | 11.692 | 12.048 | 11.368 | 0.0150929 | 0.1041106
576 | 54.993 | 56.861 | 111.854 | 11.697 | 12.062 | 11.372 | 0.0150929 | 0.1043016
577 | 54.999 | 56.748 | 111.747 | 11.74 | 12.115 | 11.387 | 0.0151881 | 0.1043971
578 | 55.497 | 57.069 | 112.566 | 11.842 | 12.221 | 11.483 | 0.0152357 | 0.1045881
579 | 55.961 | 57.551 | 113.512 | 11.885 | 12.279 | 11.545 | 0.0152834 | 0.1048268
580 | 55.729 | 57.481 | 113.21 | 11.899 | 12.303 | 11.564 | 0.0152834 | 0.1050177
581 | 55.714 | 57.386 | 113.1 | 11.972 | 12.389 | 11.655 | 0.0154738 | 0.1053042
582 | 56.223 | 57.618 | 113.841 | 12.068 | 12.5 | 11.742 | 0.0155691 | 0.1055906
583 | 56.498 | 58.036 | 114.534 | 12.107 | 12.548 | 11.795 | 0.0154738 | 0.1059248
584 | 56.239 | 58.045 | 114.284 | 12.117 | 12.572 | 11.819 | 0.015331 | 0.106259
585 | 56.257 | 57.935 | 114.192 | 12.208 | 12.673 | 11.895 | 0.0154738 | 0.1065455
586 | 56.919 | 58.228 | 115.147 | 12.406 | 12.938 | 12.131 | 0.0152834 | 0.1069752

## II.2
[7 empty] | 0.687477 | 0.4711749 | 0.7656956
t | F1 | F2 | F | d1 | d2 | d | USG1 | USG2 | USG3 | II.2
s | kN | kN | kN | mm | mm | mm | % | % | % | L | 1500 | mm
0 | 0 | 0 | 0 | 0 | 0 | 0 | 0 | 0 | 0 | l | 1200 | mm
1 | 1.242 | 1.264 | 2.506 | 0.232 | 0.207 | 0.24 | 0.0007613 | 0.0015656 | 0.0010527 | a | 488 | mm
2 | 2.631 | 2.738 | 5.369 | 0.28 | 0.265 | 0.293 | 0.0009517 | 0.0011387 | 0.000957 | d | 190 | mm
3 | 2.991 | 3.107 | 6.098 | 0.285 | 0.279 | 0.302 | 0.0008565 | 0.0007591 | 0.0008135 | a/d | 2.568421
4 | 2.963 | 3.101 | 6.064 | 0.285 | 0.284 | 0.307 | 0.0008089 | 0.0006168 | 0.0006699 | Fmax | 123.663 | kN
5 | 2.924 | 3.025 | 5.949 | 0.299 | 0.294 | 0.307 | 0.0009041 | 0.0008066 | 0.0006699 | Vmax | 61.8315 | kN
6 | 3.345 | 3.3 | 6.645 | 0.324 | 0.323 | 0.336 | 0.0010944 | 0.0007117 | 0.0007178 | Mmax | 30.173772 | kNm
7 | 3.638 | 3.657 | 7.295 | 0.343 | 0.347 | 0.355 | 0.0011896 | 0.000854 | 0.0008135 | dmax | 14.4 | mm
8 | 3.83 | 3.983 | 7.813 | 0.357 | 0.361 | 0.369 | 0.0011896 | 0.0010912 | 0.0008135
9 | 3.98 | 4.087 | 8.067 | 0.367 | 0.376 | 0.384 | 0.0012847 | 0.0012335 | 0.0007178
10 | 3.967 | 4.121 | 8.088 | 0.372 | 0.376 | 0.384 | 0.0012847 | 0.0009489 | 0.0006699
11 | 3.913 | 4.029 | 7.942 | 0.372 | 0.381 | 0.389 | 0.0012847 | 0.0010438 | 0.0006699
12 | 3.909 | 4.026 | 7.935 | 0.377 | 0.385 | 0.389 | 0.0013799 | 0.0013759 | 0.0006699
13 | 4.135 | 4.185 | 8.32 | 0.396 | 0.4 | 0.408 | 0.0014751 | 0.0010438 | 0.0007656
14 | 4.254 | 4.401 | 8.655 | 0.401 | 0.409 | 0.417 | 0.0015226 | 0.0014708 | 0.0007656
15 | 4.376 | 4.502 | 8.878 | 0.41 | 0.419 | 0.427 | 0.0016178 | 0.0016605 | 0.0008135
16 | 4.502 | 4.612 | 9.114 | 0.425 | 0.429 | 0.437 | 0.001713 | 0.0013759 | 0.0007656
17 | 4.56 | 4.682 | 9.242 | 0.439 | 0.438 | 0.451 | 0.0016654 | 0.0014233 | 0.0005742
18 | 4.544 | 4.719 | 9.263 | 0.454 | 0.448 | 0.461 | 0.0016654 | 0.0016605 | 0.0004306
19 | 4.517 | 4.722 | 9.239 | 0.459 | 0.453 | 0.465 | 0.0017606 | 0.0018978 | 0.0004306
20 | 4.547 | 4.722 | 9.269 | 0.463 | 0.458 | 0.47 | 0.0017606 | 0.0020401 | 0.0003828
21 | 4.615 | 4.725 | 9.34 | 0.468 | 0.462 | 0.475 | 0.0018081 | 0.0019452 | 0.0003349
22 | 4.703 | 4.78 | 9.483 | 0.468 | 0.462 | 0.475 | 0.0018557 | 0.0018978 | 0.0003349
23 | 4.712 | 4.823 | 9.535 | 0.473 | 0.467 | 0.48 | 0.0019033 | 0.0018503 | 0.0003349
24 | 4.685 | 4.826 | 9.511 | 0.473 | 0.467 | 0.48 | 0.0019985 | 0.0018978 | 0.0002392
25 | 4.618 | 4.823 | 9.441 | 0.478 | 0.472 | 0.48 | 0.0020461 | 0.0021824 | 0.0001435
26 | 4.615 | 4.823 | 9.438 | 0.473 | 0.472 | 0.485 | 0.0020461 | 0.0023247 | 9.57e-05
27 | 4.615 | 4.737 | 9.352 | 0.478 | 0.472 | 0.485 | 0.0021888 | 0.0020401 | 4.78e-05
28 | 4.618 | 4.719 | 9.337 | 0.478 | 0.472 | 0.485 | 0.0022364 | 0.0021824 | 0
29 | 4.618 | 4.722 | 9.34 | 0.478 | 0.477 | 0.485 | 0.0022364 | 0.0022299 | -4.79e-05
30 | 4.602 | 4.725 | 9.327 | 0.478 | 0.477 | 0.485 | 0.0022364 | 0.0024671 | -9.57e-05
31 | 4.547 | 4.725 | 9.272 | 0.478 | 0.477 | 0.485 | 0.0023791 | 0.0026094 | -9.57e-05
32 | 4.511 | 4.725 | 9.236 | 0.478 | 0.477 | 0.485 | 0.0023791 | 0.0025145 | -0.0001436
33 | 4.511 | 4.63 | 9.141 | 0.478 | 0.477 | 0.485 | 0.0025219 | 0.0024196 | -0.0001436
34 | 4.511 | 4.621 | 9.132 | 0.483 | 0.477 | 0.485 | 0.0024743 | 0.002562 | -0.0001436
35 | 4.514 | 4.618 | 9.132 | 0.483 | 0.477 | 0.485 | 0.0026171 | 0.0026569 | -9.57e-05
36 | 4.514 | 4.618 | 9.132 | 0.483 | 0.477 | 0.485 | 0.0026171 | 0.0029415 | -4.79e-05
37 | 4.514 | 4.618 | 9.132 | 0.483 | 0.482 | 0.485 | 0.0027122 | 0.0030839 | -4.79e-05
38 | 4.517 | 4.618 | 9.135 | 0.483 | 0.482 | 0.485 | 0.0027598 | 0.0028466 | -0.0001436
39 | 4.517 | 4.621 | 9.138 | 0.483 | 0.482 | 0.485 | 0.002855 | 0.0029415 | -0.0001436
40 | 4.654 | 4.652 | 9.306 | 0.536 | 0.544 | 0.533 | 0.0032832 | 0.0031788 | 0.0002392
41 | 5.866 | 5.232 | 11.098 | 0.613 | 0.621 | 0.605 | 0.0037115 | 0.0036532 | 0.0005263
42 | 6.44 | 6.388 | 12.828 | 0.637 | 0.65 | 0.633 | 0.0037591 | 0.0036058 | 0.0005263
43 | 6.354 | 6.632 | 12.986 | 0.642 | 0.655 | 0.638 | 0.0037115 | 0.0037007 | 0.0004785
44 | 6.366 | 6.62 | 12.986 | 0.685 | 0.693 | 0.677 | 0.0041873 | 0.0037007 | 0.0009092
45 | 7.471 | 7.038 | 14.509 | 0.796 | 0.799 | 0.811 | 0.0044729 | 0.0039379 | 0.0011963
46 | 7.847 | 7.676 | 15.523 | 0.849 | 0.852 | 0.864 | 0.004568 | 0.0038904 | 0.001292
47 | 7.911 | 8.25 | 16.161 | 0.873 | 0.876 | 0.888 | 0.0045204 | 0.0036058 | 0.0013398
48 | 7.847 | 8.195 | 16.042 | 0.878 | 0.886 | 0.897 | 0.0046632 | 0.0037481 | 0.0012441
49 | 7.923 | 8.146 | 16.069 | 0.96 | 0.963 | 0.974 | 0.0049487 | 0.0040328 | 0.0014834
50 | 8.814 | 8.534 | 17.348 | 1.066 | 1.073 | 1.089 | 0.0050439 | 0.0039853 | 0.0010527
51 | 8.936 | 9.135 | 18.071 | 1.105 | 1.117 | 1.128 | 0.0050915 | 0.0040328 | 0.0007656
52 | 8.93 | 9.324 | 18.254 | 1.124 | 1.141 | 1.147 | 0.0051391 | 0.0039853 | 0.0008613
53 | 9.055 | 9.398 | 18.453 | 1.139 | 1.155 | 1.166 | 0.0051866 | 0.0039379 | 0.0008135
54 | 8.997 | 9.422 | 18.419 | 1.144 | 1.16 | 1.171 | 0.0052342 | 0.0040802 | 0.0007656
55 | 8.927 | 9.337 | 18.264 | 1.153 | 1.17 | 1.176 | 0.0052818 | 0.0043175 | 0.0008613
56 | 9.617 | 9.55 | 19.167 | 1.245 | 1.261 | 1.272 | 0.0056625 | 0.0046496 | 0.0009092
57 | 10.139 | 9.993 | 20.132 | 1.298 | 1.324 | 1.324 | 0.0058529 | 0.0045547 | 0.0010049
58 | 10.316 | 10.619 | 20.935 | 1.312 | 1.343 | 1.344 | 0.0058053 | 0.0046021 | 0.0011006
59 | 10.179 | 10.634 | 20.813 | 1.317 | 1.352 | 1.348 | 0.0058529 | 0.0047445 | 0.001292
60 | 10.133 | 10.551 | 20.684 | 1.322 | 1.357 | 1.353 | 0.005948 | 0.0049343 | 0.0013398
61 | 10.032 | 10.457 | 20.489 | 1.322 | 1.357 | 1.353 | 0.0060432 | 0.0050766 | 0.0014834
62 | 10.026 | 10.429 | 20.455 | 1.327 | 1.362 | 1.353 | 0.0060432 | 0.005124 | 0.0015791
63 | 10.026 | 10.426 | 20.452 | 1.327 | 1.362 | 1.358 | 0.006186 | 0.0051715 | 0.0017705
64 | 9.98 | 10.426 | 20.406 | 1.375 | 1.401 | 1.401 | 0.0065667 | 0.0050292 | 0.0019619
65 | 11.174 | 10.826 | 22 | 1.486 | 1.506 | 1.516 | 0.0068522 | 0.0053138 | 0.0021054
66 | 11.845 | 11.699 | 23.544 | 1.534 | 1.559 | 1.574 | 0.0069474 | 0.0055036 | 0.0020576
67 | 11.827 | 12.258 | 24.085 | 1.544 | 1.569 | 1.588 | 0.006995 | 0.0057409 | 0.0020097
68 | 11.741 | 12.193 | 23.934 | 1.549 | 1.579 | 1.593 | 0.0070425 | 0.0059307 | 0.001914
69 | 11.821 | 12.221 | 24.042 | 1.616 | 1.641 | 1.655 | 0.0075184 | 0.0059781 | 0.0020576
70 | 12.98 | 13.024 | 26.004 | 1.713 | 1.737 | 1.747 | 0.0078516 | 0.0064051 | 0.0020576
71 | 13.396 | 13.848 | 27.244 | 1.756 | 1.781 | 1.79 | 0.0079467 | 0.0064526 | 0.0023447
72 | 13.472 | 14.019 | 27.491 | 1.78 | 1.81 | 1.819 | 0.0079943 | 0.0061204 | 0.0025361
73 | 13.359 | 13.936 | 27.295 | 1.79 | 1.824 | 1.828 | 0.0079467 | 0.0063102 | 0.0026318
74 | 13.496 | 13.924 | 27.42 | 1.877 | 1.911 | 1.915 | 0.008375 | 0.0063577 | 0.0033018
75 | 14.525 | 14.342 | 28.867 | 1.968 | 2.007 | 2.011 | 0.0084226 | 0.0056934 | 0.0045938
76 | 14.665 | 15.041 | 29.706 | 2.002 | 2.04 | 2.044 | 0.0085654 | 0.0058358 | 0.0054073
77 | 14.735 | 15.23 | 29.965 | 2.017 | 2.06 | 2.059 | 0.008613 | 0.0064051 | 0.0056466
78 | 14.598 | 15.157 | 29.755 | 2.021 | 2.065 | 2.063 | 0.0087082 | 0.0063102 | 0.0057423
79 | 14.546 | 15.072 | 29.618 | 2.026 | 2.069 | 2.068 | 0.0088033 | 0.0066898 | 0.0056945
80 | 14.445 | 15.041 | 29.486 | 2.026 | 2.074 | 2.068 | 0.0088033 | 0.0069271 | 0.0057902
81 | 14.436 | 14.94 | 29.376 | 2.031 | 2.079 | 2.073 | 0.0088509 | 0.0067847 | 0.005838
82 | 14.339 | 14.934 | 29.273 | 2.065 | 2.108 | 2.106 | 0.0092316 | 0.0068796 | 0.0061252
83 | 15.147 | 15.389 | 30.536 | 2.137 | 2.18 | 2.188 | 0.009422 | 0.0071643 | 0.006508
84 | 15.44 | 15.871 | 31.311 | 2.214 | 2.271 | 2.274 | 0.0095172 | 0.0072592 | 0.006173
85 | 15.578 | 16.164 | 31.742 | 2.248 | 2.305 | 2.308 | 0.00966 | 0.007022 | 0.0059337
86 | 15.575 | 16.198 | 31.773 | 2.258 | 2.32 | 2.318 | 0.00966 | 0.0069745 | 0.0056945
87 | 15.492 | 16.118 | 31.61 | 2.263 | 2.329 | 2.322 | 0.0097551 | 0.007022 | 0.0055988
88 | 16.02 | 16.344 | 32.364 | 2.378 | 2.435 | 2.442 | 0.0101359 | 0.0071643 | 0.0055509
89 | 16.786 | 17.104 | 33.89 | 2.446 | 2.507 | 2.524 | 0.0103262 | 0.0074965 | 0.0047374
90 | 16.912 | 17.568 | 34.48 | 2.48 | 2.541 | 2.558 | 0.0104214 | 0.0076863 | 0.0043067
91 | 16.899 | 17.559 | 34.458 | 2.489 | 2.55 | 2.562 | 0.010469 | 0.0075439 | 0.0041631
92 | 16.817 | 17.468 | 34.285 | 2.504 | 2.565 | 2.572 | 0.0105166 | 0.0077337 | 0.0041631
93 | 17.256 | 17.703 | 34.959 | 2.61 | 2.661 | 2.687 | 0.0109925 | 0.0076388 | 0.0042588
94 | 18.129 | 18.511 | 36.64 | 2.692 | 2.743 | 2.773 | 0.0111829 | 0.0075439 | 0.004211
95 | 18.48 | 19.143 | 37.623 | 2.73 | 2.781 | 2.812 | 0.0112781 | 0.0075914 | 0.0042588
96 | 18.49 | 19.216 | 37.706 | 2.745 | 2.796 | 2.821 | 0.0111353 | 0.0077337 | 0.004211
97 | 18.37 | 19.134 | 37.504 | 2.75 | 2.805 | 2.826 | 0.0113257 | 0.0078286 | 0.0042588
98 | 18.621 | 19.186 | 37.807 | 2.817 | 2.868 | 2.879 | 0.0115636 | 0.0081608 | 0.0045459
99 | 18.957 | 19.464 | 38.421 | 2.861 | 2.911 | 2.922 | 0.0116112 | 0.0083031 | 0.0050245
100 | 19.198 | 19.894 | 39.092 | 2.904 | 2.95 | 2.965 | 0.0117064 | 0.0082082 | 0.0056466
101 | 19.21 | 20.025 | 39.235 | 2.914 | 2.959 | 2.97 | 0.0118492 | 0.0083031 | 0.0059816
102 | 19.152 | 19.94 | 39.092 | 2.919 | 2.964 | 2.98 | 0.0118016 | 0.0084455 | 0.0064602
103 | 19.063 | 19.836 | 38.899 | 2.923 | 2.969 | 2.98 | 0.0118492 | 0.0087302 | 0.0067473
104 | 19.018 | 19.799 | 38.817 | 2.923 | 2.974 | 2.985 | 0.0119444 | 0.0088725 | 0.0069387
105 | 18.966 | 19.732 | 38.698 | 2.928 | 2.974 | 2.985 | 0.0119444 | 0.0088251 | 0.0070344
106 | 18.963 | 19.732 | 38.695 | 2.928 | 2.979 | 2.985 | 0.0120395 | 0.00892 | 0.007178
107 | 18.908 | 19.644 | 38.552 | 2.933 | 2.979 | 2.989 | 0.0120395 | 0.0091098 | 0.0072737
108 | 18.859 | 19.647 | 38.506 | 2.938 | 2.988 | 2.989 | 0.0121823 | 0.009347 | 0.0074173
109 | 19.173 | 19.842 | 39.015 | 2.967 | 3.012 | 3.023 | 0.0123727 | 0.0092996 | 0.0077044
110 | 19.253 | 20.031 | 39.284 | 2.972 | 3.012 | 3.028 | 0.0123727 | 0.0095368 | 0.0079437
111 | 19.253 | 20.037 | 39.29 | 2.976 | 3.022 | 3.028 | 0.0124679 | 0.0095843 | 0.0081351
112 | 19.497 | 20.08 | 39.577 | 3.049 | 3.085 | 3.109 | 0.012801 | 0.0097266 | 0.0093316
113 | 20.376 | 20.559 | 40.935 | 3.16 | 3.181 | 3.215 | 0.013039 | 0.0102011 | 0.0127776
114 | 20.876 | 21.567 | 42.443 | 3.222 | 3.238 | 3.273 | 0.0131818 | 0.0107706 | 0.0155058
115 | 21.066 | 21.832 | 42.898 | 3.242 | 3.258 | 3.292 | 0.0132294 | 0.0109129 | 0.0178512
116 | 20.98 | 21.844 | 42.824 | 3.251 | 3.263 | 3.301 | 0.0132294 | 0.0111027 | 0.0188085
117 | 20.882 | 21.71 | 42.592 | 3.266 | 3.282 | 3.306 | 0.013277 | 0.0109604 | 0.0194787
118 | 21.221 | 21.957 | 43.178 | 3.333 | 3.344 | 3.378 | 0.0135625 | 0.0109129 | 0.0206754
119 | 21.764 | 22.415 | 44.179 | 3.396 | 3.397 | 3.445 | 0.0137529 | 0.0112451 | 0.0224945
120 | 22.134 | 22.952 | 45.086 | 3.449 | 3.455 | 3.508 | 0.0138957 | 0.0114349 | 0.0252232
121 | 22.28 | 23.138 | 45.418 | 3.483 | 3.489 | 3.546 | 0.0140385 | 0.0112926 | 0.028
122 | 22.424 | 23.175 | 45.599 | 3.512 | 3.513 | 3.57 | 0.0141337 | 0.0113875 | 0.0325485
123 | 22.384 | 23.236 | 45.62 | 3.521 | 3.522 | 3.575 | 0.0140385 | 0.0115298 | 0.0346553
124 | 22.296 | 23.239 | 45.535 | 3.55 | 3.546 | 3.58 | 0.0142764 | 0.0115773 | 0.0362833
125 | 22.784 | 23.355 | 46.139 | 3.642 | 3.633 | 3.676 | 0.0144192 | 0.0119094 | 0.0406889
126 | 23.397 | 23.758 | 47.155 | 3.705 | 3.691 | 3.738 | 0.0146096 | 0.0120993 | 0.0476812
127 | 23.687 | 24.484 | 48.171 | 3.763 | 3.749 | 3.796 | 0.0147048 | 0.0119569 | 0.0581234
128 | 23.849 | 24.744 | 48.593 | 3.782 | 3.768 | 3.815 | 0.0147524 | 0.0119094 | 0.0635849
129 | 23.712 | 24.661 | 48.373 | 3.792 | 3.777 | 3.82 | 0.0148476 | 0.0121467 | 0.0660763
130 | 23.867 | 24.704 | 48.571 | 3.835 | 3.816 | 3.858 | 0.0149428 | 0.0123365 | 0.0696699
131 | 23.962 | 24.741 | 48.703 | 3.84 | 3.825 | 3.863 | 0.0149904 | 0.0124314 | 0.0721137
132 | 24.032 | 24.912 | 48.944 | 3.859 | 3.84 | 3.882 | 0.0150856 | 0.0123365 | 0.074318
133 | 23.989 | 24.936 | 48.925 | 3.864 | 3.85 | 3.887 | 0.0150856 | 0.0122891 | 0.0759474
134 | 23.98 | 24.851 | 48.831 | 3.869 | 3.85 | 3.887 | 0.0151808 | 0.0125263 | 0.0770975
135 | 23.889 | 24.799 | 48.688 | 3.869 | 3.854 | 3.892 | 0.0151808 | 0.0123365 | 0.0779601
136 | 23.877 | 24.75 | 48.627 | 3.869 | 3.854 | 3.892 | 0.0151808 | 0.0122416 | 0.078679
137 | 23.873 | 24.774 | 48.647 | 3.903 | 3.888 | 3.92 | 0.0153235 | 0.0123365 | 0.0796854
138 | 24.362 | 25.165 | 49.527 | 3.956 | 3.931 | 3.978 | 0.0155139 | 0.0125263 | 0.0823214
139 | 24.664 | 25.592 | 50.256 | 3.965 | 3.941 | 3.987 | 0.0155139 | 0.0126212 | 0.0841907
140 | 24.633 | 25.547 | 50.18 | 3.97 | 3.946 | 3.987 | 0.0155139 | 0.0124314 | 0.0853889
141 | 24.582 | 25.54 | 50.122 | 4.004 | 3.979 | 4.021 | 0.0156567 | 0.0124314 | 0.0866352
142 | 25.36 | 25.928 | 51.288 | 4.134 | 4.1 | 4.16 | 0.0158471 | 0.0124314 | 0.09349
143 | 26.193 | 26.77 | 52.963 | 4.221 | 4.191 | 4.261 | 0.0160851 | 0.0124789 | 0.1006813
144 | 26.465 | 27.329 | 53.794 | 4.245 | 4.22 | 4.29 | 0.0160375 | 0.0125263 | 0.1042774
145 | 26.388 | 27.308 | 53.696 | 4.255 | 4.23 | 4.295 | 0.0161327 | 0.0126212 | 0.1059077
146 | 25.986 | 26.865 | 52.851 | 4.332 | 4.311 | 4.448 | 0.0160375 | 0.0124314 | 0.1073942
147 | 25.879 | 26.758 | 52.637 | 4.361 | 4.34 | 4.472 | 0.0161327 | 0.0123365 | 0.1086889
148 | 26.462 | 26.917 | 53.379 | 4.438 | 4.422 | 4.544 | 0.0164659 | 0.0124789 | 0.1121417
149 | 27.118 | 27.485 | 54.603 | 4.525 | 4.504 | 4.635 | 0.0166087 | 0.0128111 | 0.1173213
150 | 27.368 | 28.205 | 55.573 | 4.563 | 4.542 | 4.678 | 0.0166087 | 0.0129534 | 0.120343
151 | 27.539 | 28.367 | 55.906 | 4.597 | 4.581 | 4.717 | 0.0167038 | 0.0131432 | 0.1226933
152 | 27.637 | 28.498 | 56.135 | 4.612 | 4.6 | 4.736 | 0.0167038 | 0.0134754 | 0.1245641
153 | 27.606 | 28.446 | 56.052 | 4.621 | 4.605 | 4.741 | 0.0167514 | 0.0135229 | 0.1258592
154 | 27.521 | 28.394 | 55.915 | 4.626 | 4.61 | 4.746 | 0.0167514 | 0.0138076 | 0.1269146
155 | 27.661 | 28.422 | 56.083 | 4.703 | 4.687 | 4.822 | 0.017037 | 0.0144245 | 0.1294571
156 | 28.562 | 29.118 | 57.68 | 4.785 | 4.759 | 4.904 | 0.0172274 | 0.0163703 | 0.1365097
157 | 28.87 | 29.691 | 58.561 | 4.814 | 4.778 | 4.928 | 0.017275 | 0.0198348 | 0.1424596
158 | 28.79 | 29.658 | 58.448 | 4.824 | 4.797 | 4.938 | 0.0173702 | 0.0220181 | 0.1455787
159 | 28.781 | 29.652 | 58.433 | 4.838 | 4.807 | 4.952 | 0.0174178 | 0.0233945 | 0.1486021
160 | 28.76 | 29.646 | 58.406 | 4.843 | 4.812 | 4.962 | 0.0174654 | 0.0246761 | 0.1506178
161 | 28.687 | 29.566 | 58.253 | 4.848 | 4.812 | 4.962 | 0.0174654 | 0.0254355 | 0.1520096
162 | 28.79 | 29.554 | 58.344 | 4.872 | 4.836 | 4.99 | 0.0176558 | 0.0261475 | 0.1547934
163 | 28.925 | 29.734 | 58.659 | 4.896 | 4.86 | 5.014 | 0.0177986 | 0.026907 | 0.1578653
164 | 29.087 | 29.929 | 59.016 | 4.906 | 4.87 | 5.019 | 0.0178462 | 0.0276665 | 0.1598814
165 | 29.09 | 29.954 | 59.044 | 4.915 | 4.874 | 5.029 | 0.0178938 | 0.0283785 | 0.1613215
166 | 29.093 | 29.96 | 59.053 | 4.92 | 4.879 | 5.034 | 0.0178938 | 0.029138 | 0.1623296
167 | 28.989 | 29.951 | 58.94 | 4.92 | 4.879 | 5.034 | 0.0179414 | 0.0296602 | 0.1632417
168 | 28.98 | 29.862 | 58.842 | 4.92 | 4.884 | 5.038 | 0.0180366 | 0.0300874 | 0.1640098
169 | 29.062 | 29.902 | 58.964 | 4.959 | 4.918 | 5.077 | 0.0181794 | 0.0306096 | 0.165738
170 | 29.447 | 30.204 | 59.651 | 4.973 | 4.932 | 5.091 | 0.018227 | 0.0314166 | 0.1673703
171 | 29.422 | 30.311 | 59.733 | 4.978 | 4.937 | 5.096 | 0.0182746 | 0.0317964 | 0.1684745
172 | 29.492 | 30.25 | 59.742 | 5.022 | 4.98 | 5.134 | 0.018465 | 0.0326984 | 0.170587
173 | 30.262 | 30.549 | 60.811 | 5.123 | 5.081 | 5.254 | 0.0187506 | 0.0345024 | 0.1772132
174 | 30.823 | 31.199 | 62.022 | 5.181 | 5.134 | 5.307 | 0.0188934 | 0.0375409 | 0.1834561
175 | 31.037 | 31.916 | 62.953 | 5.21 | 5.163 | 5.341 | 0.0189886 | 0.040817 | 0.1921013
176 | 31.125 | 32.035 | 63.16 | 5.234 | 5.187 | 5.365 | 0.0190362 | 0.043476 | 0.1956078
177 | 31.092 | 32.057 | 63.149 | 5.243 | 5.197 | 5.374 | 0.019179 | 0.0451854 | 0.1973852
178 | 30.997 | 31.959 | 62.956 | 5.253 | 5.202 | 5.379 | 0.0191314 | 0.0459452 | 0.1988263
179 | 30.903 | 31.852 | 62.755 | 5.253 | 5.206 | 5.384 | 0.019179 | 0.0462776 | 0.1999793
180 | 31.095 | 31.895 | 62.99 | 5.345 | 5.288 | 5.48 | 0.0194646 | 0.0476072 | 0.2054082
181 | 31.946 | 32.582 | 64.528 | 5.427 | 5.37 | 5.576 | 0.0197026 | 0.0513114 | 0.2149221
182 | 32.471 | 33.281 | 65.752 | 5.494 | 5.432 | 5.653 | 0.0198454 | 0.0577231 | 0.2244379
183 | 32.581 | 33.448 | 66.029 | 5.514 | 5.447 | 5.667 | 0.0197978 | 0.0615705 | 0.228187
184 | 32.444 | 33.372 | 65.816 | 5.523 | 5.457 | 5.677 | 0.0196074 | 0.0641356 | 0.2304943
185 | 32.572 | 33.418 | 65.99 | 5.61 | 5.538 | 5.763 | 0.0192266 | 0.0678409 | 0.2389553
186 | 33.326 | 33.961 | 67.287 | 5.687 | 5.615 | 5.844 | 0.018941 | 0.0724493 | 0.2474658
187 | 33.585 | 34.501 | 68.086 | 5.726 | 5.649 | 5.873 | 0.018941 | 0.0759177 | 0.2528036
188 | 33.683 | 34.614 | 68.297 | 5.75 | 5.673 | 5.902 | 0.0189886 | 0.0781984 | 0.2566991
189 | 33.613 | 34.569 | 68.182 | 5.76 | 5.683 | 5.907 | 0.018941 | 0.0792438 | 0.2586711
190 | 33.549 | 34.498 | 68.047 | 5.808 | 5.731 | 5.969 | 0.0191314 | 0.0811445 | 0.2627113
191 | 34.196 | 34.74 | 68.936 | 5.88 | 5.798 | 6.046 | 0.019179 | 0.084566 | 0.2698788
192 | 34.55 | 35.185 | 69.735 | 5.904 | 5.822 | 6.075 | 0.019179 | 0.0879403 | 0.2741606
193 | 34.44 | 35.396 | 69.836 | 5.914 | 5.827 | 6.08 | 0.0192266 | 0.0902691 | 0.2763256
194 | 34.345 | 35.368 | 69.713 | 5.919 | 5.832 | 6.084 | 0.0192742 | 0.091885 | 0.2778653
195 | 34.306 | 35.274 | 69.58 | 5.919 | 5.837 | 6.089 | 0.0193694 | 0.0930258 | 0.2789719
196 | 34.205 | 35.176 | 69.381 | 5.924 | 5.837 | 6.089 | 0.0193694 | 0.0938813 | 0.2797899
197 | 34.141 | 35.164 | 69.305 | 5.953 | 5.866 | 6.118 | 0.019417 | 0.0947844 | 0.2817146
198 | 34.617 | 35.46 | 70.077 | 5.991 | 5.904 | 6.166 | 0.0195598 | 0.0964481 | 0.285853
199 | 34.913 | 35.832 | 70.745 | 6.02 | 5.933 | 6.19 | 0.0196074 | 0.0981118 | 0.2891735
200 | 34.931 | 35.945 | 70.876 | 6.03 | 5.942 | 6.2 | 0.019655 | 0.1002034 | 0.291628
201 | 34.913 | 35.875 | 70.788 | 6.039 | 5.947 | 6.2 | 0.0197502 | 0.1018197 | 0.2935532
202 | 35.078 | 35.936 | 71.014 | 6.102 | 6.005 | 6.267 | 0.020131 | 0.1039114 | 0.2984627
203 | 35.511 | 36.211 | 71.722 | 6.141 | 6.039 | 6.315 | 0.0203214 | 0.1063836 | 0.3031319
204 | 35.618 | 36.586 | 72.204 | 6.17 | 6.063 | 6.334 | 0.0205594 | 0.1088084 | 0.3095349
205 | 35.752 | 36.754 | 72.506 | 6.189 | 6.082 | 6.353 | 0.0207022 | 0.1117087 | 0.316083
206 | 35.801 | 36.845 | 72.646 | 6.208 | 6.096 | 6.368 | 0.0208926 | 0.1147995 | 0.3219578
207 | 35.798 | 36.852 | 72.65 | 6.218 | 6.101 | 6.377 | 0.0212258 | 0.1183659 | 0.3268219
208 | 35.707 | 36.763 | 72.47 | 6.223 | 6.106 | 6.382 | 0.021559 | 0.1209339 | 0.3289893
209 | 35.67 | 36.665 | 72.335 | 6.223 | 6.111 | 6.382 | 0.0223206 | 0.1228362 | 0.3305787
210 | 35.6 | 36.65 | 72.25 | 6.232 | 6.111 | 6.387 | 0.0231775 | 0.1245484 | 0.3317828
211 | 35.52 | 36.574 | 72.094 | 6.252 | 6.13 | 6.401 | 0.0319373 | 0.1270216 | 0.3341431
212 | 35.569 | 36.562 | 72.131 | 6.469 | 6.246 | 6.603 | 0.332887 | 0.1638487 | 0.3673422
213 | 35.209 | 36.314 | 71.523 | 6.478 | 6.25 | 6.612 | 0.3455815 | 0.1686087 | 0.3694631
214 | 35.121 | 36.183 | 71.304 | 6.493 | 6.265 | 6.622 | 0.3534394 | 0.1714173 | 0.3708128
215 | 35.353 | 36.256 | 71.609 | 6.517 | 6.279 | 6.641 | 0.358471 | 0.1736072 | 0.3720661
216 | 35.481 | 36.4 | 71.881 | 6.536 | 6.294 | 6.655 | 0.3626404 | 0.1757972 | 0.3730784
217 | 35.661 | 36.629 | 72.29 | 6.555 | 6.313 | 6.67 | 0.3670019 | 0.1778444 | 0.3740425
218 | 35.697 | 36.656 | 72.353 | 6.56 | 6.318 | 6.679 | 0.3684399 | 0.1791775 | 0.3745728
219 | 35.67 | 36.65 | 72.32 | 6.565 | 6.318 | 6.679 | 0.369782 | 0.1801298 | 0.3748621
220 | 35.807 | 36.696 | 72.503 | 6.618 | 6.366 | 6.732 | 0.3759178 | 0.1818439 | 0.3765976
221 | 36.418 | 36.961 | 73.379 | 6.671 | 6.419 | 6.79 | 0.3827735 | 0.1845104 | 0.378767
222 | 36.75 | 37.639 | 74.389 | 6.71 | 6.453 | 6.833 | 0.3884314 | 0.1868913 | 0.380358
223 | 36.943 | 37.923 | 74.866 | 6.729 | 6.472 | 6.862 | 0.3926033 | 0.1887961 | 0.3813223
224 | 36.924 | 37.914 | 74.838 | 6.739 | 6.481 | 6.867 | 0.3952889 | 0.1901772 | 0.3817562
225 | 36.824 | 37.874 | 74.698 | 6.748 | 6.491 | 6.871 | 0.3984542 | 0.1913677 | 0.3822384
226 | 37.037 | 37.947 | 74.984 | 6.792 | 6.529 | 6.924 | 0.4037301 | 0.1929394 | 0.383492
227 | 37.443 | 38.176 | 75.619 | 6.845 | 6.573 | 6.977 | 0.4101099 | 0.1950825 | 0.3851795
228 | 37.748 | 38.71 | 76.458 | 6.893 | 6.621 | 7.03 | 0.415675 | 0.1975116 | 0.3870601
229 | 37.99 | 39 | 76.99 | 6.917 | 6.645 | 7.059 | 0.417786 | 0.1994168 | 0.3882656
230 | 38.005 | 39 | 77.005 | 6.927 | 6.65 | 7.068 | 0.4192734 | 0.2006076 | 0.3887478
231 | 37.925 | 38.961 | 76.886 | 6.932 | 6.655 | 7.073 | 0.4203769 | 0.2013698 | 0.3890371
232 | 37.843 | 38.872 | 76.715 | 6.937 | 6.659 | 7.073 | 0.4216245 | 0.201989 | 0.3891818
233 | 37.803 | 38.872 | 76.675 | 6.937 | 6.664 | 7.078 | 0.4226801 | 0.2024177 | 0.3893264
234 | 37.935 | 38.857 | 76.792 | 6.994 | 6.712 | 7.135 | 0.4278146 | 0.2035133 | 0.3908213
235 | 38.493 | 39.299 | 77.792 | 7.047 | 6.765 | 7.198 | 0.4330936 | 0.2048471 | 0.3929914
236 | 38.808 | 39.769 | 78.577 | 7.086 | 6.809 | 7.246 | 0.4372212 | 0.206181 | 0.3950651
237 | 38.991 | 39.953 | 78.944 | 7.105 | 6.823 | 7.27 | 0.4396211 | 0.2074672 | 0.3961743
238 | 38.911 | 39.956 | 78.867 | 7.115 | 6.828 | 7.274 | 0.4402452 | 0.2082294 | 0.3967048
239 | 38.856 | 39.867 | 78.723 | 7.154 | 6.866 | 7.318 | 0.4441333 | 0.2094204 | 0.398007
240 | 39.284 | 40.185 | 79.469 | 7.178 | 6.89 | 7.342 | 0.4469176 | 0.2106115 | 0.399261
241 | 39.394 | 40.392 | 79.786 | 7.211 | 6.924 | 7.385 | 0.4500382 | 0.2117549 | 0.4007562
242 | 39.659 | 40.679 | 80.338 | 7.255 | 6.963 | 7.428 | 0.453351 | 0.212946 | 0.4026373
243 | 39.845 | 40.896 | 80.741 | 7.279 | 6.987 | 7.462 | 0.4558957 | 0.2138989 | 0.4041326
244 | 39.925 | 40.984 | 80.909 | 7.303 | 7.011 | 7.486 | 0.4578644 | 0.2148995 | 0.4053385
245 | 39.958 | 41.012 | 80.97 | 7.313 | 7.02 | 7.495 | 0.4585366 | 0.2155665 | 0.4060138
246 | 39.909 | 40.966 | 80.875 | 7.318 | 7.025 | 7.5 | 0.4593049 | 0.2161383 | 0.4063997
247 | 39.818 | 40.877 | 80.695 | 7.322 | 7.025 | 7.5 | 0.459593 | 0.2165671 | 0.4066891
248 | 39.757 | 40.856 | 80.613 | 7.322 | 7.03 | 7.505 | 0.459593 | 0.2168054 | 0.4068821
249 | 39.723 | 40.761 | 80.484 | 7.327 | 7.035 | 7.505 | 0.459497 | 0.2170912 | 0.407075
250 | 39.842 | 40.829 | 80.671 | 7.361 | 7.068 | 7.543 | 0.4625703 | 0.2176154 | 0.4081363
251 | 40.251 | 41.164 | 81.415 | 7.4 | 7.107 | 7.582 | 0.4667483 | 0.2186637 | 0.4100659
252 | 40.517 | 41.549 | 82.066 | 7.428 | 7.131 | 7.61 | 0.4693418 | 0.2195214 | 0.4116579
253 | 40.605 | 41.674 | 82.279 | 7.443 | 7.15 | 7.634 | 0.4710708 | 0.2202361 | 0.4129605
254 | 40.617 | 41.75 | 82.367 | 7.462 | 7.169 | 7.654 | 0.4726078 | 0.2207603 | 0.4139254
255 | 40.703 | 41.772 | 82.475 | 7.472 | 7.179 | 7.668 | 0.4734243 | 0.2209986 | 0.4146973
256 | 40.697 | 41.766 | 82.463 | 7.486 | 7.193 | 7.682 | 0.474433 | 0.2214274 | 0.4154692
257 | 40.715 | 41.845 | 82.56 | 7.501 | 7.208 | 7.697 | 0.4750575 | 0.2218563 | 0.4160964
258 | 40.721 | 41.775 | 82.496 | 7.506 | 7.213 | 7.706 | 0.4754898 | 0.2222852 | 0.4164342
259 | 40.645 | 41.756 | 82.401 | 7.506 | 7.213 | 7.706 | 0.4753457 | 0.2227141 | 0.4166754
260 | 40.636 | 41.692 | 82.328 | 7.51 | 7.218 | 7.711 | 0.4750094 | 0.2230476 | 0.4167719
261 | 40.544 | 41.671 | 82.215 | 7.51 | 7.218 | 7.711 | 0.4746252 | 0.2233336 | 0.4168684
262 | 40.532 | 41.625 | 82.157 | 7.515 | 7.222 | 7.711 | 0.474385 | 0.2233812 | 0.4169649
263 | 40.526 | 41.579 | 82.105 | 7.515 | 7.227 | 7.711 | 0.4748653 | 0.2236671 | 0.4170614
264 | 40.581 | 41.607 | 82.188 | 7.564 | 7.27 | 7.773 | 0.4783239 | 0.2244296 | 0.4183641
265 | 41.191 | 42.046 | 83.237 | 7.617 | 7.323 | 7.836 | 0.4827915 | 0.2250968 | 0.4215004
266 | 41.536 | 42.599 | 84.135 | 7.655 | 7.362 | 7.879 | 0.4855779 | 0.2263359 | 0.4241061
267 | 41.68 | 42.69 | 84.37 | 7.674 | 7.391 | 7.908 | 0.4863947 | 0.227289 | 0.4254572
268 | 41.539 | 42.571 | 84.11 | 7.679 | 7.405 | 7.922 | 0.4869712 | 0.2279086 | 0.4260846
269 | 41.442 | 42.48 | 83.922 | 7.689 | 7.415 | 7.927 | 0.4869712 | 0.2284805 | 0.4265671
270 | 41.551 | 42.565 | 84.116 | 7.732 | 7.463 | 7.975 | 0.4899981 | 0.2296243 | 0.4281114
271 | 41.835 | 42.861 | 84.696 | 7.766 | 7.501 | 8.018 | 0.4922564 | 0.2305299 | 0.4298487
272 | 42.018 | 43.136 | 85.154 | 7.79 | 7.525 | 8.047 | 0.4932655 | 0.2311495 | 0.4312483
273 | 42.025 | 43.127 | 85.152 | 7.795 | 7.535 | 8.057 | 0.4934577 | 0.2318167 | 0.4319722
274 | 41.927 | 43.081 | 85.008 | 7.8 | 7.54 | 8.061 | 0.4936018 | 0.232198 | 0.4324066
275 | 41.826 | 42.992 | 84.818 | 7.805 | 7.545 | 8.066 | 0.4934577 | 0.2324364 | 0.4326962
276 | 41.82 | 42.962 | 84.782 | 7.81 | 7.55 | 8.066 | 0.4933616 | 0.2325793 | 0.4329375
277 | 41.826 | 42.877 | 84.703 | 7.824 | 7.569 | 8.076 | 0.4939863 | 0.2327223 | 0.4335649
278 | 42.086 | 43.102 | 85.188 | 7.872 | 7.612 | 8.129 | 0.4974461 | 0.2335326 | 0.4351576
279 | 42.473 | 43.524 | 85.997 | 7.911 | 7.651 | 8.172 | 0.5002334 | 0.2347242 | 0.4374744
280 | 42.72 | 43.762 | 86.482 | 7.935 | 7.675 | 8.196 | 0.5016751 | 0.2357252 | 0.4392121
281 | 42.812 | 43.872 | 86.684 | 7.954 | 7.694 | 8.22 | 0.5027324 | 0.2370599 | 0.4406119
282 | 42.836 | 43.972 | 86.808 | 7.974 | 7.713 | 8.244 | 0.5038859 | 0.2381086 | 0.4417221
283 | 42.827 | 43.978 | 86.805 | 7.978 | 7.723 | 8.249 | 0.5035975 | 0.2388713 | 0.4423979
284 | 42.76 | 43.975 | 86.735 | 8.007 | 7.742 | 8.268 | 0.5051835 | 0.239777 | 0.4433634
285 | 43.129 | 44.052 | 87.181 | 8.056 | 7.795 | 8.33 | 0.5088364 | 0.2411594 | 0.4459219
286 | 43.453 | 44.296 | 87.749 | 8.094 | 7.833 | 8.368 | 0.5117204 | 0.2419222 | 0.4486737
287 | 43.63 | 44.714 | 88.344 | 8.118 | 7.857 | 8.392 | 0.512826 | 0.2431617 | 0.4504118
288 | 43.648 | 44.763 | 88.411 | 8.138 | 7.877 | 8.412 | 0.5147008 | 0.2444965 | 0.4517153
289 | 43.746 | 44.86 | 88.606 | 8.157 | 7.891 | 8.431 | 0.5158545 | 0.2457361 | 0.4527775
290 | 43.749 | 44.873 | 88.622 | 8.162 | 7.901 | 8.44 | 0.5159026 | 0.2464989 | 0.4534052
291 | 43.673 | 44.879 | 88.552 | 8.166 | 7.906 | 8.445 | 0.5159987 | 0.2472617 | 0.4538397
292 | 43.636 | 44.784 | 88.42 | 8.171 | 7.91 | 8.45 | 0.5158064 | 0.2478815 | 0.4541777
293 | 43.529 | 44.763 | 88.292 | 8.176 | 7.91 | 8.45 | 0.5158545 | 0.2484536 | 0.4543226
294 | 43.523 | 44.683 | 88.206 | 8.191 | 7.93 | 8.46 | 0.5175371 | 0.2490258 | 0.4548537
295 | 43.844 | 44.906 | 88.75 | 8.244 | 7.973 | 8.527 | 0.5205658 | 0.2502178 | 0.4564954
296 | 44.164 | 45.184 | 89.348 | 8.263 | 7.992 | 8.551 | 0.5224889 | 0.2513144 | 0.4578474
297 | 44.292 | 45.388 | 89.68 | 8.302 | 8.026 | 8.584 | 0.5247006 | 0.2527449 | 0.4596341
298 | 44.515 | 45.63 | 90.145 | 8.321 | 8.04 | 8.608 | 0.5262392 | 0.2539846 | 0.4609379
299 | 44.549 | 45.666 | 90.215 | 8.33 | 8.055 | 8.618 | 0.5268643 | 0.2548906 | 0.4619037
300 | 44.549 | 45.675 | 90.224 | 8.34 | 8.069 | 8.632 | 0.5272971 | 0.2559397 | 0.4625315
301 | 44.543 | 45.681 | 90.224 | 8.355 | 8.079 | 8.642 | 0.5282107 | 0.2565119 | 0.4631593
302 | 44.597 | 45.767 | 90.364 | 8.369 | 8.098 | 8.666 | 0.5289319 | 0.2572749 | 0.4637388
303 | 44.628 | 45.779 | 90.407 | 8.379 | 8.103 | 8.68 | 0.5292204 | 0.2577041 | 0.4638836
304 | 44.527 | 45.773 | 90.3 | 8.388 | 8.112 | 8.685 | 0.530086 | 0.2584194 | 0.4641734
305 | 44.622 | 45.767 | 90.389 | 8.403 | 8.127 | 8.7 | 0.5307592 | 0.2592301 | 0.4645115
306 | 44.634 | 45.849 | 90.483 | 8.412 | 8.136 | 8.709 | 0.5314805 | 0.2597546 | 0.4648012
307 | 44.643 | 45.858 | 90.501 | 8.422 | 8.141 | 8.719 | 0.532298 | 0.2602792 | 0.4650427
308 | 44.665 | 45.861 | 90.526 | 8.427 | 8.151 | 8.724 | 0.5331636 | 0.2609469 | 0.4653325
309 | 44.747 | 45.871 | 90.618 | 8.432 | 8.156 | 8.733 | 0.5331636 | 0.2611853 | 0.4655256
310 | 44.652 | 45.877 | 90.529 | 8.437 | 8.161 | 8.738 | 0.5334521 | 0.2614715 | 0.4657188
311 | 44.689 | 45.883 | 90.572 | 8.461 | 8.18 | 8.752 | 0.5348467 | 0.2620438 | 0.4662983
312 | 44.967 | 46.026 | 90.993 | 8.49 | 8.209 | 8.791 | 0.5367704 | 0.2627591 | 0.4673608
313 | 45.211 | 46.328 | 91.539 | 8.519 | 8.238 | 8.824 | 0.5389346 | 0.2639514 | 0.4687615
314 | 45.354 | 46.502 | 91.856 | 8.538 | 8.257 | 8.844 | 0.5402813 | 0.2645714 | 0.4702104
315 | 45.431 | 46.64 | 92.071 | 8.557 | 8.271 | 8.858 | 0.5414356 | 0.2653345 | 0.471273
316 | 45.495 | 46.661 | 92.156 | 8.572 | 8.286 | 8.872 | 0.5425418 | 0.2659069 | 0.4721424
317 | 45.547 | 46.722 | 92.269 | 8.586 | 8.3 | 8.892 | 0.5440329 | 0.2665746 | 0.4729635
318 | 45.644 | 46.82 | 92.464 | 8.601 | 8.315 | 8.906 | 0.5450911 | 0.26729 | 0.4737363
319 | 45.65 | 46.875 | 92.525 | 8.61 | 8.324 | 8.92 | 0.5456683 | 0.2679101 | 0.4743643
320 | 45.644 | 46.884 | 92.528 | 8.615 | 8.329 | 8.93 | 0.5454759 | 0.2684825 | 0.4747507
321 | 45.559 | 46.863 | 92.422 | 8.62 | 8.334 | 8.93 | 0.5457164 | 0.268864 | 0.4749922
322 | 45.531 | 46.783 | 92.314 | 8.625 | 8.334 | 8.935 | 0.5455721 | 0.2693887 | 0.4751854
323 | 45.528 | 46.774 | 92.302 | 8.625 | 8.339 | 8.935 | 0.5458126 | 0.2698657 | 0.4754269
324 | 45.684 | 46.817 | 92.501 | 8.668 | 8.377 | 8.987 | 0.5484582 | 0.2705812 | 0.4765379
325 | 46.017 | 47.113 | 93.13 | 8.697 | 8.401 | 9.016 | 0.5503824 | 0.2715829 | 0.4777456
326 | 46.206 | 47.336 | 93.542 | 8.721 | 8.425 | 9.04 | 0.5523067 | 0.2723938 | 0.4790015
327 | 46.34 | 47.458 | 93.798 | 8.74 | 8.444 | 9.064 | 0.5538942 | 0.2733955 | 0.4801126
328 | 46.459 | 47.629 | 94.088 | 8.769 | 8.473 | 9.103 | 0.5553856 | 0.2743496 | 0.4814653
329 | 46.551 | 47.769 | 94.32 | 8.784 | 8.493 | 9.117 | 0.5566365 | 0.2752082 | 0.4825764
330 | 46.636 | 47.87 | 94.506 | 8.803 | 8.512 | 9.136 | 0.5579837 | 0.2763531 | 0.4835909
331 | 46.722 | 47.967 | 94.689 | 8.822 | 8.531 | 9.155 | 0.5593308 | 0.2775935 | 0.4845572
332 | 46.795 | 47.983 | 94.778 | 8.837 | 8.541 | 9.17 | 0.5601488 | 0.2786907 | 0.4853785
333 | 46.731 | 47.977 | 94.708 | 8.842 | 8.545 | 9.175 | 0.5604856 | 0.2790724 | 0.4858616
334 | 46.688 | 47.964 | 94.652 | 8.847 | 8.555 | 9.179 | 0.5612073 | 0.2790246 | 0.4863931
335 | 46.938 | 48.004 | 94.942 | 8.904 | 8.608 | 9.247 | 0.5649605 | 0.2806467 | 0.4882774
336 | 47.402 | 48.428 | 95.83 | 8.953 | 8.661 | 9.314 | 0.5682327 | 0.2827459 | 0.4911281
337 | 47.695 | 48.868 | 96.563 | 9.006 | 8.719 | 9.381 | 0.5717458 | 0.2849407 | 0.4942206
338 | 48.065 | 49.164 | 97.229 | 9.044 | 8.752 | 9.419 | 0.5745853 | 0.2872787 | 0.4967334
339 | 48.062 | 49.283 | 97.345 | 9.054 | 8.767 | 9.424 | 0.575211 | 0.2888056 | 0.4976999
340 | 47.958 | 49.197 | 97.155 | 9.064 | 8.772 | 9.429 | 0.5749222 | 0.2899031 | 0.4981348
341 | 47.857 | 49.103 | 96.96 | 9.068 | 8.776 | 9.434 | 0.5746815 | 0.2907143 | 0.4984731
342 | 47.759 | 49.039 | 96.798 | 9.068 | 8.781 | 9.439 | 0.5746815 | 0.2914301 | 0.4986664
343 | 47.735 | 48.972 | 96.707 | 9.078 | 8.786 | 9.439 | 0.5747297 | 0.2918595 | 0.4988114
344 | 47.882 | 49.057 | 96.939 | 9.122 | 8.829 | 9.487 | 0.5776175 | 0.2930048 | 0.4998263
345 | 48.281 | 49.332 | 97.613 | 9.17 | 8.877 | 9.539 | 0.580698 | 0.2944842 | 0.5013728
346 | 48.62 | 49.729 | 98.349 | 9.194 | 8.902 | 9.568 | 0.5830085 | 0.2958681 | 0.5027743
347 | 48.721 | 49.86 | 98.581 | 9.223 | 8.93 | 9.597 | 0.5842601 | 0.2972044 | 0.5040309
348 | 48.764 | 49.979 | 98.743 | 9.247 | 8.954 | 9.616 | 0.5854154 | 0.2983498 | 0.5050459
349 | 48.852 | 50.083 | 98.935 | 9.271 | 8.978 | 9.645 | 0.5865707 | 0.2994952 | 0.5060609
350 | 48.938 | 50.183 | 99.121 | 9.281 | 8.993 | 9.664 | 0.5871966 | 0.3004975 | 0.5067859
351 | 48.843 | 50.095 | 98.938 | 9.29 | 8.998 | 9.669 | 0.5871966 | 0.3011179 | 0.5071725
352 | 48.822 | 50.08 | 98.902 | 9.305 | 9.012 | 9.688 | 0.5880631 | 0.3021203 | 0.5077525
353 | 48.837 | 50.122 | 98.959 | 9.319 | 9.027 | 9.698 | 0.5886408 | 0.3025975 | 0.5082359
354 | 48.898 | 50.165 | 99.063 | 9.329 | 9.036 | 9.712 | 0.5888334 | 0.3030271 | 0.5086709
355 | 48.916 | 50.165 | 99.081 | 9.339 | 9.046 | 9.717 | 0.5890259 | 0.3041249 | 0.5089609
356 | 48.861 | 50.095 | 98.956 | 9.339 | 9.051 | 9.722 | 0.5892667 | 0.3046977 | 0.5092026
357 | 48.837 | 50.083 | 98.92 | 9.368 | 9.075 | 9.746 | 0.5909998 | 0.3056046 | 0.5099276
358 | 49.276 | 50.327 | 99.603 | 9.411 | 9.123 | 9.798 | 0.5939849 | 0.3068934 | 0.5114745
359 | 49.557 | 50.745 | 100.302 | 9.45 | 9.161 | 9.846 | 0.5962478 | 0.3083732 | 0.513408
360 | 49.737 | 50.925 | 100.662 | 9.474 | 9.185 | 9.87 | 0.5980775 | 0.3097098 | 0.5148582
361 | 49.74 | 50.983 | 100.723 | 9.483 | 9.195 | 9.885 | 0.5986072 | 0.310569 | 0.5156801
362 | 49.646 | 50.907 | 100.553 | 9.493 | 9.2 | 9.89 | 0.5986553 | 0.3114283 | 0.5161635
363 | 49.566 | 50.867 | 100.433 | 9.498 | 9.205 | 9.894 | 0.5988479 | 0.3118102 | 0.5165019
364 | 49.548 | 50.778 | 100.326 | 9.503 | 9.209 | 9.894 | 0.5989924 | 0.3124786 | 0.5167436
365 | 49.505 | 50.766 | 100.271 | 9.517 | 9.229 | 9.918 | 0.5994258 | 0.3132424 | 0.5173237
366 | 49.74 | 50.904 | 100.644 | 9.536 | 9.248 | 9.938 | 0.6007259 | 0.3140062 | 0.5179039
367 | 49.765 | 51.056 | 100.821 | 9.551 | 9.258 | 9.952 | 0.6013519 | 0.3147223 | 0.5183873
368 | 49.85 | 51.09 | 100.94 | 9.556 | 9.272 | 9.962 | 0.6019298 | 0.3146746 | 0.5188224
369 | 49.823 | 51.093 | 100.916 | 9.56 | 9.277 | 9.971 | 0.6021224 | 0.3154385 | 0.5191608
370 | 49.746 | 51.032 | 100.778 | 9.565 | 9.282 | 9.971 | 0.6019779 | 0.3160114 | 0.5193542
371 | 49.92 | 51.114 | 101.034 | 9.657 | 9.363 | 10.082 | 0.6067455 | 0.3179688 | 0.5217716
372 | 50.607 | 51.581 | 102.188 | 9.676 | 9.387 | 10.101 | 0.6093943 | 0.3196877 | 0.5237055
373 | 50.848 | 51.981 | 102.829 | 9.734 | 9.44 | 10.168 | 0.6131992 | 0.3219318 | 0.5264616
374 | 51.12 | 52.274 | 103.394 | 9.758 | 9.464 | 10.192 | 0.6148369 | 0.3237462 | 0.5285891
375 | 51.163 | 52.369 | 103.532 | 9.778 | 9.484 | 10.211 | 0.6149332 | 0.3254175 | 0.5299431
376 | 51.169 | 52.378 | 103.547 | 9.787 | 9.498 | 10.221 | 0.6155112 | 0.3269933 | 0.5308618
377 | 51.178 | 52.384 | 103.562 | 9.806 | 9.517 | 10.24 | 0.6162337 | 0.3285214 | 0.5316839
378 | 51.172 | 52.393 | 103.565 | 9.816 | 9.522 | 10.249 | 0.6163782 | 0.3297631 | 0.5321675
379 | 51.111 | 52.393 | 103.504 | 9.821 | 9.532 | 10.254 | 0.6172935 | 0.3309092 | 0.5326027
380 | 51.028 | 52.372 | 103.4 | 9.831 | 9.541 | 10.259 | 0.6177752 | 0.3321509 | 0.5329896
381 | 51.086 | 52.298 | 103.384 | 9.884 | 9.594 | 10.326 | 0.6214362 | 0.3345866 | 0.534392
382 | 51.633 | 52.674 | 104.307 | 9.932 | 9.647 | 10.384 | 0.6258683 | 0.3380732 | 0.5364715
383 | 51.962 | 53.083 | 105.045 | 9.97 | 9.691 | 10.427 | 0.6286627 | 0.341369 | 0.5388414
384 | 51.968 | 53.165 | 105.133 | 9.985 | 9.705 | 10.446 | 0.6294336 | 0.3441873 | 0.5401956
385 | 51.913 | 53.171 | 105.084 | 9.995 | 9.715 | 10.451 | 0.6289518 | 0.3461459 | 0.5408727
386 | 51.834 | 53.086 | 104.92 | 9.999 | 9.719 | 10.461 | 0.6278437 | 0.348009 | 0.5412596
387 | 51.749 | 52.997 | 104.746 | 10.004 | 9.724 | 10.465 | 0.6271692 | 0.3497766 | 0.5415015
388 | 51.663 | 52.936 | 104.599 | 10.009 | 9.734 | 10.465 | 0.6266874 | 0.350971 | 0.5416466
389 | 51.602 | 52.894 | 104.496 | 10.014 | 9.734 | 10.47 | 0.6260129 | 0.352022 | 0.5417433
390 | 51.611 | 52.887 | 104.498 | 10.043 | 9.763 | 10.499 | 0.6276028 | 0.3532642 | 0.5423721
391 | 51.929 | 53.08 | 105.009 | 10.086 | 9.806 | 10.547 | 0.6302527 | 0.3550798 | 0.5435329
392 | 52.176 | 53.388 | 105.564 | 10.096 | 9.816 | 10.561 | 0.6313127 | 0.3565132 | 0.5442101
393 | 52.158 | 53.37 | 105.528 | 10.101 | 9.825 | 10.566 | 0.6315536 | 0.3575644 | 0.5446454
394 | 52.072 | 53.306 | 105.378 | 10.106 | 9.83 | 10.571 | 0.6313127 | 0.3585679 | 0.5449357
395 | 52.014 | 53.272 | 105.286 | 10.12 | 9.849 | 10.581 | 0.6320836 | 0.359858 | 0.5454677
396 | 52.435 | 53.486 | 105.921 | 10.192 | 9.912 | 10.662 | 0.6362758 | 0.3619606 | 0.5473059
397 | 52.954 | 53.992 | 106.946 | 10.236 | 9.955 | 10.715 | 0.6394563 | 0.364111 | 0.5496278
398 | 53.073 | 54.285 | 107.358 | 10.265 | 9.984 | 10.744 | 0.6415285 | 0.3656402 | 0.5508372
399 | 53.156 | 54.383 | 107.539 | 10.279 | 9.999 | 10.763 | 0.6421068 | 0.3667394 | 0.5514661
400 | 53.052 | 54.298 | 107.35 | 10.284 | 10.008 | 10.768 | 0.6412875 | 0.3673607 | 0.5516112
401 | 53.03 | 54.279 | 107.309 | 10.298 | 10.027 | 10.787 | 0.6410948 | 0.3681254 | 0.5518531
402 | 52.96 | 54.273 | 107.233 | 10.308 | 10.037 | 10.797 | 0.6413839 | 0.3687944 | 0.5518047
403 | 53.012 | 54.27 | 107.282 | 10.337 | 10.061 | 10.83 | 0.6435044 | 0.3695591 | 0.5522401
404 | 53.198 | 54.346 | 107.544 | 10.361 | 10.085 | 10.854 | 0.6447093 | 0.3698937 | 0.5527239
405 | 53.278 | 54.539 | 107.817 | 10.38 | 10.104 | 10.873 | 0.6455286 | 0.3704672 | 0.553256
406 | 53.366 | 54.591 | 107.957 | 10.395 | 10.119 | 10.892 | 0.646107 | 0.3711841 | 0.5537398
407 | 53.287 | 54.597 | 107.884 | 10.4 | 10.124 | 10.902 | 0.6459142 | 0.3717577 | 0.5539817
408 | 53.247 | 54.514 | 107.761 | 10.409 | 10.138 | 10.907 | 0.6454804 | 0.372379 | 0.5543688
409 | 53.476 | 54.606 | 108.082 | 10.462 | 10.191 | 10.979 | 0.6486615 | 0.3735739 | 0.5557718
410 | 53.8 | 54.917 | 108.717 | 10.491 | 10.22 | 11.008 | 0.6495773 | 0.3751035 | 0.55732
411 | 53.852 | 55.073 | 108.925 | 10.501 | 10.229 | 11.022 | 0.6497219 | 0.3762028 | 0.5582392
412 | 53.769 | 55.064 | 108.833 | 10.506 | 10.239 | 11.027 | 0.6491435 | 0.3769676 | 0.5586747
413 | 53.681 | 54.972 | 108.653 | 10.511 | 10.244 | 11.032 | 0.6489989 | 0.3777325 | 0.558965
414 | 53.638 | 54.893 | 108.531 | 10.516 | 10.249 | 11.036 | 0.6484205 | 0.3780671 | 0.5591102
415 | 53.58 | 54.85 | 108.43 | 10.516 | 10.258 | 11.041 | 0.6479867 | 0.3785929 | 0.5592069
416 | 53.69 | 54.896 | 108.586 | 10.569 | 10.311 | 11.094 | 0.6507823 | 0.3801226 | 0.5604165
417 | 54.141 | 55.265 | 109.406 | 10.602 | 10.345 | 11.137 | 0.6525176 | 0.3815567 | 0.5619649
418 | 54.254 | 55.549 | 109.803 | 10.626 | 10.369 | 11.156 | 0.6535299 | 0.3828952 | 0.5633681
419 | 54.315 | 55.589 | 109.904 | 10.641 | 10.383 | 11.18 | 0.6540119 | 0.3840904 | 0.5644327
420 | 54.251 | 55.583 | 109.834 | 10.651 | 10.393 | 11.19 | 0.6537227 | 0.3845207 | 0.5650133
421 | 54.172 | 55.479 | 109.651 | 10.655 | 10.398 | 11.195 | 0.6527104 | 0.3850466 | 0.5654005
422 | 54.09 | 55.396 | 109.486 | 10.655 | 10.403 | 11.2 | 0.6517464 | 0.3855725 | 0.5657392
423 | 54.074 | 55.36 | 109.434 | 10.66 | 10.407 | 11.2 | 0.6515053 | 0.3860984 | 0.5660295
424 | 53.992 | 55.28 | 109.272 | 10.665 | 10.412 | 11.209 | 0.6510715 | 0.3867677 | 0.5662715
425 | 53.952 | 55.286 | 109.238 | 10.67 | 10.417 | 11.209 | 0.6506377 | 0.3872936 | 0.566465
426 | 53.876 | 55.201 | 109.077 | 10.67 | 10.422 | 11.214 | 0.6503967 | 0.3877717 | 0.5666102
427 | 53.867 | 55.201 | 109.068 | 10.704 | 10.451 | 11.252 | 0.6517946 | 0.3883932 | 0.5673361
428 | 54.358 | 55.473 | 109.831 | 10.757 | 10.499 | 11.315 | 0.6546868 | 0.3898754 | 0.5690782
429 | 54.712 | 55.955 | 110.667 | 10.805 | 10.547 | 11.363 | 0.657531 | 0.3916923 | 0.5715464
430 | 55.112 | 56.343 | 111.455 | 10.844 | 10.585 | 11.406 | 0.6599414 | 0.3937962 | 0.574305
431 | 55.259 | 56.471 | 111.73 | 10.863 | 10.605 | 11.43 | 0.6611467 | 0.3954698 | 0.5762894
432 | 55.24 | 56.474 | 111.714 | 10.872 | 10.614 | 11.44 | 0.6610985 | 0.3968566 | 0.5773058
433 | 55.167 | 56.394 | 111.561 | 10.882 | 10.629 | 11.444 | 0.6618217 | 0.3986737 | 0.5781286
434 | 55.384 | 56.529 | 111.913 | 10.94 | 10.687 | 11.516 | 0.6653413 | 0.4013039 | 0.580452
435 | 55.719 | 56.855 | 112.574 | 10.959 | 10.706 | 11.54 | 0.6662574 | 0.4039343 | 0.5820977
436 | 55.68 | 56.895 | 112.575 | 10.974 | 10.72 | 11.559 | 0.6671253 | 0.4058474 | 0.5832111
437 | 55.603 | 56.898 | 112.501 | 10.979 | 10.73 | 11.569 | 0.6664502 | 0.4075214 | 0.5838404
438 | 55.564 | 56.892 | 112.456 | 10.988 | 10.739 | 11.574 | 0.6665467 | 0.4088128 | 0.5842277
439 | 55.463 | 56.788 | 112.251 | 10.993 | 10.744 | 11.583 | 0.6661609 | 0.4098173 | 0.5844697
440 | 55.387 | 56.681 | 112.068 | 10.993 | 10.749 | 11.588 | 0.6657752 | 0.4105826 | 0.5846633
441 | 55.365 | 56.672 | 112.037 | 11.022 | 10.778 | 11.622 | 0.6669324 | 0.4118741 | 0.5853895
442 | 55.698 | 56.846 | 112.544 | 11.041 | 10.792 | 11.641 | 0.6677521 | 0.4131656 | 0.5859704
443 | 55.683 | 56.974 | 112.657 | 11.051 | 10.802 | 11.651 | 0.6678967 | 0.4140745 | 0.5863577
444 | 55.625 | 56.898 | 112.523 | 11.065 | 10.821 | 11.66 | 0.668186 | 0.4149355 | 0.586987
445 | 56.101 | 57.026 | 113.127 | 11.152 | 10.898 | 11.756 | 0.6729116 | 0.4177101 | 0.5899401
446 | 56.644 | 57.496 | 114.14 | 11.191 | 10.937 | 11.809 | 0.6751781 | 0.420437 | 0.5928934
447 | 56.836 | 58.006 | 114.842 | 11.225 | 10.975 | 11.852 | 0.6767214 | 0.4230684 | 0.595169
448 | 56.956 | 58.18 | 115.136 | 11.258 | 11.004 | 11.891 | 0.677927 | 0.4255085 | 0.5976384
449 | 56.974 | 58.192 | 115.166 | 11.268 | 11.019 | 11.905 | 0.6776377 | 0.4270875 | 0.5995753
450 | 56.87 | 58.177 | 115.047 | 11.292 | 11.043 | 11.919 | 0.6779753 | 0.4284751 | 0.6009796
451 | 57.032 | 58.174 | 115.206 | 11.321 | 11.067 | 11.948 | 0.6782164 | 0.4297192 | 0.6024323
452 | 57.081 | 58.268 | 115.349 | 11.331 | 11.086 | 11.967 | 0.6782164 | 0.4304848 | 0.603304
453 | 56.962 | 58.281 | 115.243 | 11.34 | 11.095 | 11.977 | 0.6765767 | 0.4312983 | 0.6038851
454 | 56.876 | 58.198 | 115.074 | 11.345 | 11.1 | 11.987 | 0.6765285 | 0.4320161 | 0.6042725
455 | 57.123 | 58.281 | 115.404 | 11.427 | 11.177 | 12.092 | 0.6801455 | 0.4339302 | 0.6065487
456 | 57.633 | 58.708 | 116.341 | 11.471 | 11.221 | 12.14 | 0.6825088 | 0.4360837 | 0.6096482
457 | 57.923 | 59.068 | 116.991 | 11.519 | 11.269 | 12.193 | 0.6842452 | 0.4380937 | 0.6126511
458 | 57.957 | 59.187 | 117.144 | 11.538 | 11.288 | 12.212 | 0.6843899 | 0.4396252 | 0.614298
459 | 57.816 | 59.144 | 116.96 | 11.543 | 11.298 | 12.222 | 0.6839076 | 0.4404389 | 0.6151214
460 | 57.688 | 59.001 | 116.689 | 11.553 | 11.307 | 12.231 | 0.6827018 | 0.4410132 | 0.6155573
461 | 57.606 | 58.882 | 116.488 | 11.557 | 11.317 | 12.241 | 0.6817371 | 0.4417311 | 0.6158964
462 | 57.493 | 58.787 | 116.28 | 11.562 | 11.326 | 12.246 | 0.6812066 | 0.4425926 | 0.6160902
463 | 57.404 | 58.699 | 116.103 | 11.572 | 11.336 | 12.255 | 0.6811101 | 0.4433106 | 0.6163323
464 | 57.737 | 58.793 | 116.53 | 11.654 | 11.408 | 12.332 | 0.6837146 | 0.4448901 | 0.6185121
465 | 58.079 | 59.172 | 117.251 | 11.678 | 11.442 | 12.366 | 0.6843417 | 0.4460868 | 0.6199654
466 | 58.311 | 59.489 | 117.8 | 11.731 | 11.5 | 12.433 | 0.6861746 | 0.44781 | 0.6223876
467 | 58.549 | 59.712 | 118.261 | 11.774 | 11.553 | 12.481 | 0.6872358 | 0.4495811 | 0.6248583
468 | 58.643 | 59.856 | 118.499 | 11.803 | 11.581 | 12.514 | 0.687477 | 0.451113 | 0.6266509
469 | 58.576 | 59.788 | 118.364 | 11.818 | 11.596 | 12.529 | 0.6868499 | 0.4520704 | 0.6274745
470 | 58.524 | 59.746 | 118.27 | 11.842 | 11.625 | 12.562 | 0.6868981 | 0.4532193 | 0.6284435
471 | 58.558 | 59.776 | 118.334 | 11.856 | 11.639 | 12.577 |  | 0.4541289 | 0.6291218
472 | 58.494 | 59.703 | 118.197 | 11.871 | 11.658 | 12.596 |  | 0.4549907 | 0.6297032
473 | 58.439 | 59.663 | 118.102 | 11.89 | 11.673 | 12.61 |  | 0.4504906 | 0.634064
474 | 58.308 | 59.532 | 117.84 | 11.9 | 11.682 | 12.62 |  | 0.4512566 | 0.6352754
475 | 58.189 | 59.498 | 117.687 | 11.909 | 11.697 | 12.63 |  | 0.4519746 | 0.6360508
476 | 58.405 | 59.556 | 117.961 | 11.977 | 11.759 | 12.711 |  | 0.4537938 | 0.6390552
477 | 58.988 | 59.981 | 118.969 | 12.035 | 11.817 | 12.778 |  | 0.455613 | 0.6434653
478 | 59.162 | 60.277 | 119.439 | 12.064 | 11.851 | 12.812 |  | 0.4568578 | 0.6465672
479 | 59.159 | 60.28 | 119.439 | 12.093 | 11.885 | 12.845 |  | 0.4576717 | 0.6489421
480 | 59.113 | 60.277 | 119.39 | 12.112 | 11.904 | 12.874 |  | 0.458342 | 0.6502024
481 | 58.961 | 60.155 | 119.116 | 12.127 | 11.933 | 12.913 |  | 0.4587729 | 0.6501054
482 | 58.726 | 59.895 | 118.621 | 12.141 | 11.947 | 12.927 |  | 0.4590602 | 0.6502508
483 | 58.692 | 59.852 | 118.544 | 12.209 | 12.019 | 13.009 |  | 0.4601614 | 0.6522867
484 | 59.208 | 60.228 | 119.436 | 12.233 | 12.048 | 13.037 |  | 0.4609754 | 0.654565
485 | 59.138 | 60.301 | 119.439 | 12.271 | 12.091 | 13.081 |  | 0.4618372 | 0.6564071
486 | 59.519 | 60.408 | 119.927 | 12.344 | 12.149 | 13.143 |  | 0.4632258 | 0.6598491
487 | 59.608 | 60.673 | 120.281 | 12.373 | 12.183 | 13.167 |  | 0.4642313 | 0.6618368
488 | 59.831 | 60.948 | 120.779 | 12.426 | 12.236 | 13.229 |  | 0.4652848 | 0.6646973
489 | 59.95 | 61.073 | 121.023 | 12.445 | 12.26 | 13.253 |  | 0.4660509 | 0.6662004
490 | 59.788 | 60.979 | 120.767 | 12.459 | 12.274 | 13.268 |  | 0.466434 | 0.6668307
491 | 59.608 | 60.802 | 120.41 | 12.469 | 12.289 | 13.282 |  | 0.4667213 | 0.6671217
492 | 59.464 | 60.698 | 120.162 | 12.479 | 12.298 | 13.292 |  | 0.4671523 | 0.6672186
493 | 59.373 | 60.634 | 120.007 | 12.532 | 12.351 | 13.349 |  | 0.4679185 | 0.6683339
494 | 60.078 | 60.966 | 121.044 | 12.594 | 12.423 | 13.431 |  | 0.4690678 | 0.6713402
495 | 60.136 | 61.259 | 121.395 | 12.638 | 12.462 | 13.479 |  | 0.4699777 | 0.6732799
496 | 60.456 | 61.534 | 121.99 | 12.71 | 12.534 | 13.565 |  | 0.4711749 | 0.6765776
497 | 60.633 | 61.733 | 122.366 | 12.749 | 12.573 | 13.613 |  |  | 0.683125
498 | 60.432 | 61.641 | 122.073 | 12.773 | 12.597 | 13.642 |  |  | 0.6886061
499 | 60.166 | 61.424 | 121.59 | 12.792 | 12.611 | 13.661 |  |  | 0.6899159
500 | 60.017 | 61.211 | 121.228 | 12.836 | 12.654 | 13.704 |  |  | 0.6915167
501 | 60.465 | 61.369 | 121.834 | 12.932 | 12.741 | 13.791 |  |  | 0.696368
502 | 60.871 | 61.751 | 122.622 | 12.995 | 12.799 | 13.824 |  |  | 0.7000553
503 | 60.981 | 61.986 | 122.967 | 13.067 | 12.866 | 13.92 |  |  | 0.7040826
504 | 61.073 | 62.102 | 123.175 | 13.115 | 12.909 | 13.973 |  |  | 0.7066058
505 | 60.835 | 62.023 | 122.858 | 13.139 | 12.933 | 13.997 |  |  | 0.7077704
506 | 60.652 | 61.8 | 122.452 | 13.173 | 12.967 | 14.035 |  |  | 0.7088866
507 | 61.091 | 61.916 | 123.007 | 13.284 | 13.078 | 14.151 |  |  | 0.7165545
508 | 61.348 | 62.267 | 123.615 | 13.347 | 13.136 | 14.223 |  |  | 0.7227673
509 | 61.329 | 62.334 | 123.663 | 13.53 | 13.261 | 14.4 |  |  | 0.7656956

## III.1
[7 empty] | 0.3150011 | 0.4380236 | 0.4911365
t | F1 | F2 | F | d1 | d2 | d | USG1 | USG2 | USG3 | III.1
s | kN | kN | kN | mm | mm | mm | % | % | % | L | 1500 | mm
0 | 0 | 0 | 0 | 0 | 0 | 0 | 0 | 0 | 0 | l | 1200 | mm
1 | 1.279 | 0.427 | 1.706 | 0.043 | 0.105 | 0.082 | 0.0007147 | 0.0002861 | 0.0008569 | a | 488 | mm
2 | 2.079 | 1.529 | 3.608 | 0.314 | 0.269 | 0.321 | 0.0004288 | 0.000143 | 0.0006665 | d | 190 | mm
3 | 1.969 | 1.764 | 3.733 | 0.367 | 0.332 | 0.36 | 0.0010482 | 0.0003814 | 0.0013806 | a/d | 2.568421
4 | 3.235 | 2.341 | 5.576 | 0.396 | 0.38 | 0.408 | 0.0012864 | 0.0005245 | 0.0017615 | Fmax | 148.495 | kN
5 | 3.605 | 3.299 | 6.904 | 0.4 | 0.385 | 0.413 | 0.0012387 | 0.0005245 | 0.0017139 | Vmax | 74.2475 | kN
6 | 3.559 | 3.595 | 7.154 | 0.439 | 0.413 | 0.509 | 0.0014293 | 0.0005722 | 0.0019995 | Mmax | 36.23278 | kNm
7 | 4.169 | 3.788 | 7.957 | 0.478 | 0.457 | 0.528 | 0.0016675 | 0.0006675 | 0.0023804 | dmax | 15.091 | mm
8 | 4.716 | 4.349 | 9.065 | 0.506 | 0.486 | 0.571 | 0.0017628 | 0.0007152 | 0.0024756
9 | 4.807 | 4.792 | 9.599 | 0.55 | 0.514 | 0.609 | 0.0018105 | 0.0007629 | 0.0026185
10 | 4.886 | 4.899 | 9.785 | 0.555 | 0.519 | 0.614 | 0.0018105 | 0.0007152 | 0.0026185
11 | 4.813 | 4.905 | 9.718 | 0.56 | 0.519 | 0.614 | 0.0018105 | 0.0007152 | 0.0027137
12 | 4.767 | 4.905 | 9.672 | 0.56 | 0.524 | 0.614 | 0.0018105 | 0.0007629 | 0.0027613
13 | 4.917 | 4.902 | 9.819 | 0.564 | 0.529 | 0.624 | 0.0019058 | 0.0007629 | 0.0029041
14 | 5.021 | 5.021 | 10.042 | 0.574 | 0.538 | 0.633 | 0.0019534 | 0.0008105 | 0.0029517
15 | 5.067 | 5.18 | 10.247 | 0.593 | 0.548 | 0.653 | 0.0018581 | 0.0007629 | 0.0029041
16 | 4.935 | 5.1 | 10.035 | 0.598 | 0.553 | 0.657 | 0.0018581 | 0.0007629 | 0.0029517
17 | 4.914 | 5.018 | 9.932 | 0.598 | 0.558 | 0.657 | 0.0018581 | 0.0007629 | 0.0029517
18 | 4.911 | 5.006 | 9.917 | 0.603 | 0.558 | 0.657 | 0.0018581 | 0.0007629 | 0.0029993
19 | 4.911 | 5.006 | 9.917 | 0.603 | 0.558 | 0.657 | 0.0018581 | 0.0007629 | 0.0029993
20 | 4.911 | 5.006 | 9.917 | 0.603 | 0.558 | 0.657 | 0.0018581 | 0.0007629 | 0.0029993
21 | 5.131 | 5.103 | 10.234 | 0.627 | 0.577 | 0.705 | 0.0022393 | 0.0009536 | 0.0034755
22 | 6.037 | 5.915 | 11.952 | 0.695 | 0.64 | 0.801 | 0.0024775 | 0.0010489 | 0.0038563
23 | 6.397 | 6.559 | 12.956 | 0.709 | 0.649 | 0.806 | 0.0024775 | 0.0010489 | 0.0038563
24 | 6.489 | 6.507 | 12.996 | 0.748 | 0.692 | 0.859 | 0.0028587 | 0.001192 | 0.0043801
25 | 7.411 | 6.956 | 14.367 | 0.863 | 0.789 | 0.984 | 0.0030493 | 0.0012397 | 0.0046657
26 | 7.649 | 7.594 | 15.243 | 0.883 | 0.798 | 0.998 | 0.0030016 | 0.001192 | 0.0045229
27 | 7.52 | 7.798 | 15.318 | 0.897 | 0.813 | 1.012 | 0.0031922 | 0.0012397 | 0.004761
28 | 8.381 | 8.03 | 16.411 | 1.056 | 0.952 | 1.185 | 0.0035734 | 0.0013827 | 0.0050466
29 | 9.12 | 8.769 | 17.889 | 1.114 | 1.024 | 1.257 | 0.0035734 | 0.0014304 | 0.0049038
30 | 8.961 | 9.211 | 18.172 | 1.124 | 1.039 | 1.267 | 0.0035257 | 0.0014304 | 0.0047134
31 | 8.83 | 9.138 | 17.968 | 1.129 | 1.044 | 1.272 | 0.0035257 | 0.0014304 | 0.0046657
32 | 8.934 | 9.114 | 18.048 | 1.148 | 1.068 | 1.291 | 0.0036687 | 0.0015257 | 0.004761
33 | 9.373 | 9.34 | 18.713 | 1.177 | 1.101 | 1.324 | 0.0038116 | 0.0016211 | 0.0047134
34 | 9.538 | 9.758 | 19.296 | 1.196 | 1.121 | 1.344 | 0.0038592 | 0.0016688 | 0.0047134
35 | 9.623 | 9.895 | 19.518 | 1.211 | 1.14 | 1.363 | 0.0039069 | 0.0017165 | 0.004761
36 | 9.871 | 10.005 | 19.876 | 1.23 | 1.164 | 1.387 | 0.0039545 | 0.0017642 | 0.004761
37 | 9.825 | 10.103 | 19.928 | 1.235 | 1.169 | 1.392 | 0.0039545 | 0.0017165 | 0.0047134
38 | 9.745 | 10.109 | 19.854 | 1.24 | 1.174 | 1.396 | 0.0039069 | 0.0017165 | 0.0047134
39 | 9.724 | 10.081 | 19.805 | 1.24 | 1.174 | 1.396 | 0.0039545 | 0.0017165 | 0.0046657
40 | 9.727 | 10.014 | 19.741 | 1.24 | 1.174 | 1.396 | 0.0039069 | 0.0017165 | 0.0047134
41 | 9.657 | 9.959 | 19.616 | 1.244 | 1.188 | 1.406 | 0.0040498 | 0.0018118 | 0.0048562
42 | 10.35 | 10.39 | 20.74 | 1.317 | 1.26 | 1.497 | 0.004431 | 0.0020026 | 0.0051419
43 | 11.238 | 11.275 | 22.513 | 1.418 | 1.38 | 1.636 | 0.0047169 | 0.0021933 | 0.0052371
44 | 11.867 | 12.187 | 24.054 | 1.486 | 1.433 | 1.703 | 0.0048122 | 0.0023363 | 0.0052847
45 | 11.833 | 12.212 | 24.045 | 1.495 | 1.443 | 1.713 | 0.0048598 | 0.002384 | 0.0051895
46 | 11.836 | 12.111 | 23.947 | 1.544 | 1.496 | 1.761 | 0.0051457 | 0.0026224 | 0.0053323
47 | 12.447 | 12.37 | 24.817 | 1.708 | 1.708 | 1.982 | 0.0052887 | 0.0028131 | 0.0054752
48 | 13.072 | 13.085 | 26.157 | 1.77 | 1.761 | 2.054 | 0.0054316 | 0.002527 | 0.0057608
49 | 13.448 | 13.79 | 27.238 | 1.79 | 1.77 | 2.068 | 0.0052887 | 0.0022886 | 0.0058561
50 | 13.338 | 13.725 | 27.063 | 1.794 | 1.775 | 2.073 | 0.0053363 | 0.0022886 | 0.0058561
51 | 13.619 | 13.783 | 27.402 | 1.867 | 1.857 | 2.164 | 0.0054316 | 0.0020979 | 0.0065227
52 | 14.635 | 14.275 | 28.91 | 1.987 | 1.972 | 2.289 | 0.0055269 | -9.54e-05 | 0.0083796
53 | 15.425 | 15.606 | 31.031 | 2.05 | 2.025 | 2.337 | 0.0055269 | -0.0009536 | 0.0097129
54 | 15.374 | 15.813 | 31.187 | 2.055 | 2.035 | 2.342 | 0.0054792 | -0.0011443 | 0.0099034
55 | 15.248 | 15.664 | 30.912 | 2.06 | 2.04 | 2.342 | 0.0054792 | -0.001192 | 0.0101891
56 | 15.2 | 15.609 | 30.809 | 2.064 | 2.04 | 2.342 | 0.0054316 | -0.001192 | 0.0103319
57 | 15.136 | 15.542 | 30.678 | 2.064 | 2.04 | 2.342 | 0.0054316 | -0.0012396 | 0.0103795
58 | 15.044 | 15.517 | 30.561 | 2.084 | 2.064 | 2.366 | 0.0055269 | -0.001192 | 0.0106652
59 | 15.911 | 15.981 | 31.892 | 2.19 | 2.165 | 2.486 | 0.0058604 | -0.0012873 | 0.0117605
60 | 16.912 | 17.007 | 33.919 | 2.257 | 2.232 | 2.558 | 0.0059557 | -0.001478 | 0.0130462
61 | 16.881 | 17.296 | 34.177 | 2.262 | 2.237 | 2.562 | 0.0059081 | -0.001478 | 0.0133795
62 | 16.863 | 17.217 | 34.08 | 2.315 | 2.285 | 2.615 | 0.0060987 | -0.0014303 | 0.0141415
63 | 17.91 | 17.593 | 35.503 | 2.465 | 2.434 | 2.764 | 0.0063846 | -0.001478 | 0.0166655
64 | 18.789 | 18.74 | 37.529 | 2.508 | 2.473 | 2.807 | 0.0064322 | -0.0012396 | 0.0182371
65 | 18.7 | 19.119 | 37.819 | 2.518 | 2.482 | 2.812 | 0.0064322 | -0.0010966 | 0.0196658
66 | 18.566 | 19.039 | 37.605 | 2.523 | 2.492 | 2.817 | 0.0064799 | -0.0010012 | 0.0207136
67 | 18.813 | 19.174 | 37.987 | 2.581 | 2.545 | 2.869 | 0.0067181 | -0.0009059 | 0.0220472
68 | 19.613 | 19.775 | 39.388 | 2.653 | 2.617 | 2.965 | 0.0068611 | -0.0007152 | 0.0241429
69 | 19.851 | 20.3 | 40.151 | 2.667 | 2.631 | 2.985 | 0.0068611 | -0.0004768 | 0.0260958
70 | 19.756 | 20.223 | 39.979 | 2.677 | 2.636 | 2.985 | 0.0068611 | -0.0003338 | 0.027763
71 | 19.665 | 20.126 | 39.791 | 2.677 | 2.636 | 2.989 | 0.0068611 | -0.0002384 | 0.0288586
72 | 19.616 | 20.056 | 39.672 | 2.701 | 2.66 | 3.018 | 0.0069564 | -0.000143 | 0.0299542
73 | 20.336 | 20.492 | 40.828 | 2.783 | 2.737 | 3.105 | 0.007147 | 4.77e-05 | 0.0321455
74 | 20.754 | 21.066 | 41.82 | 2.798 | 2.747 | 3.109 | 0.007147 | 0.0002861 | 0.0332889
75 | 20.657 | 21.109 | 41.766 | 2.827 | 2.776 | 3.138 | 0.0072899 | 0.0004291 | 0.0344322
76 | 21.353 | 21.334 | 42.687 | 2.937 | 2.877 | 3.277 | 0.0074329 | 0.0008105 | 0.036719
77 | 22.067 | 21.978 | 44.045 | 3.015 | 2.949 | 3.354 | 0.0073852 | 0.0019549 | 0.0398635
78 | 22.564 | 22.998 | 45.562 | 3.068 | 2.997 | 3.393 | 0.0074329 | 0.0030039 | 0.0428177
79 | 22.528 | 23.007 | 45.535 | 3.077 | 3.012 | 3.402 | 0.0074329 | 0.003433 | 0.0452001
80 | 22.378 | 22.857 | 45.235 | 3.106 | 3.06 | 3.436 | 0.0074329 | 0.0038621 | 0.0509662
81 | 22.574 | 22.879 | 45.453 | 3.198 | 3.161 | 3.536 | 0.0076235 | 0.004339 | 0.0562563
82 | 23.398 | 23.355 | 46.753 | 3.299 | 3.252 | 3.642 | 0.0078141 | 0.0049112 | 0.063406
83 | 23.956 | 24.399 | 48.355 | 3.376 | 3.319 | 3.704 | 0.007957 | 0.0055311 | 0.0694125
84 | 24.295 | 24.774 | 49.069 | 3.391 | 3.329 | 3.714 | 0.007957 | 0.0060556 | 0.0720824
85 | 24.179 | 24.707 | 48.886 | 3.401 | 3.334 | 3.714 | 0.007957 | 0.0063417 | 0.073465
86 | 24.103 | 24.619 | 48.722 | 3.41 | 3.344 | 3.724 | 0.0080047 | 0.0065324 | 0.0744662
87 | 24.219 | 24.75 | 48.969 | 3.444 | 3.377 | 3.762 | 0.0080523 | 0.0068185 | 0.0755628
88 | 24.451 | 24.918 | 49.369 | 3.454 | 3.382 | 3.767 | 0.0080523 | 0.007057 | 0.0764211
89 | 24.426 | 24.924 | 49.35 | 3.473 | 3.396 | 3.786 | 0.0081 | 0.0072477 | 0.077184
90 | 24.564 | 25.012 | 49.576 | 3.478 | 3.406 | 3.791 | 0.0081476 | 0.0074861 | 0.0778515
91 | 24.484 | 25.018 | 49.502 | 3.483 | 3.406 | 3.791 | 0.0081476 | 0.0076292 | 0.0783283
92 | 24.472 | 25.012 | 49.484 | 3.483 | 3.411 | 3.791 | 0.0081476 | 0.0077723 | 0.0787575
93 | 24.399 | 24.915 | 49.314 | 3.487 | 3.411 | 3.791 | 0.0081953 | 0.0079153 | 0.0790913
94 | 24.365 | 24.905 | 49.27 | 3.487 | 3.411 | 3.791 | 0.0082429 | 0.0080584 | 0.0795204
95 | 24.738 | 25.122 | 49.86 | 3.589 | 3.507 | 3.901 | 0.0084812 | 0.0083445 | 0.0814755
96 | 25.656 | 25.91 | 51.566 | 3.656 | 3.565 | 3.973 | 0.0086718 | 0.0089644 | 0.0841936
97 | 25.794 | 26.328 | 52.122 | 3.666 | 3.57 | 3.983 | 0.0087671 | 0.0095367 | 0.0857196
98 | 25.76 | 26.328 | 52.088 | 3.675 | 3.584 | 3.983 | 0.00891 | 0.0098705 | 0.0868642
99 | 26.013 | 26.331 | 52.344 | 3.714 | 3.613 | 4.021 | 0.0091006 | 0.010252 | 0.088438
100 | 26.377 | 26.563 | 52.94 | 3.767 | 3.666 | 4.069 | 0.0094342 | 0.0108243 | 0.0907272
101 | 26.801 | 27.243 | 54.044 | 3.82 | 3.709 | 4.127 | 0.0098154 | 0.011635 | 0.0932551
102 | 27.173 | 27.695 | 54.868 | 3.868 | 3.757 | 4.189 | 0.010149 | 0.0126842 | 0.0958785
103 | 27.362 | 27.881 | 55.243 | 3.883 | 3.767 | 4.199 | 0.0104349 | 0.0133996 | 0.0975957
104 | 27.274 | 27.817 | 55.091 | 3.888 | 3.772 | 4.203 | 0.0107685 | 0.0138288 | 0.0986928
105 | 27.347 | 27.82 | 55.167 | 3.907 | 3.791 | 4.218 | 0.0110067 | 0.0143057 | 0.0998853
106 | 27.53 | 27.906 | 55.436 | 3.946 | 3.815 | 4.247 | 0.0112927 | 0.0148303 | 0.1014595
107 | 28.003 | 28.489 | 56.492 | 4.028 | 3.878 | 4.299 | 0.0118169 | 0.0156411 | 0.1038448
108 | 28.415 | 28.977 | 57.392 | 4.085 | 3.931 | 4.367 | 0.0127223 | 0.0167381 | 0.1065642
109 | 28.757 | 29.279 | 58.036 | 4.129 | 3.974 | 4.415 | 0.0147238 | 0.0185982 | 0.1092836
110 | 28.821 | 29.368 | 58.189 | 4.139 | 3.983 | 4.424 | 0.0170114 | 0.0200768 | 0.1107627
111 | 28.702 | 29.273 | 57.975 | 4.143 | 3.993 | 4.429 | 0.0199187 | 0.0214124 | 0.1118601
112 | 28.779 | 29.319 | 58.098 | 4.177 | 4.027 | 4.472 | 0.0251618 | 0.0246084 | 0.1136733
113 | 28.971 | 29.426 | 58.397 | 4.211 | 4.08 | 4.515 | 0.0392732 | 0.0383008 | 0.1161069
114 | 29.16 | 29.667 | 58.827 | 4.235 | 4.099 | 4.539 | 0.0434692 | 0.0422613 | 0.1172044
115 | 29.169 | 29.725 | 58.894 | 4.245 | 4.109 | 4.544 | 0.045615 | 0.0442178 | 0.1180156
116 | 29.239 | 29.771 | 59.01 | 4.269 | 4.133 | 4.568 | 0.0471887 | 0.0458881 | 0.1191132
117 | 29.365 | 29.856 | 59.221 | 4.278 | 4.142 | 4.578 | 0.0484763 | 0.0469857 | 0.1198768
118 | 29.343 | 29.929 | 59.272 | 4.283 | 4.147 | 4.583 | 0.0494301 | 0.0476539 | 0.1204971
119 | 29.355 | 29.926 | 59.281 | 4.303 | 4.161 | 4.592 | 0.0502885 | 0.048322 | 0.1212607
120 | 29.584 | 29.972 | 59.556 | 4.331 | 4.186 | 4.621 | 0.0510993 | 0.0490856 | 0.1221675
121 | 29.606 | 30.149 | 59.755 | 4.346 | 4.195 | 4.635 | 0.0517669 | 0.0495629 | 0.1227879
122 | 29.587 | 30.118 | 59.705 | 4.351 | 4.2 | 4.635 | 0.0523393 | 0.0499447 | 0.1232651
123 | 29.49 | 30.1 | 59.59 | 4.356 | 4.205 | 4.64 | 0.0528162 | 0.0502788 | 0.1236946
124 | 29.658 | 30.149 | 59.807 | 4.404 | 4.243 | 4.693 | 0.0535316 | 0.0508992 | 0.1246969
125 | 29.865 | 30.408 | 60.273 | 4.409 | 4.253 | 4.702 | 0.0540562 | 0.051281 | 0.1252696
126 | 29.941 | 30.473 | 60.414 | 4.457 | 4.296 | 4.75 | 0.0547239 | 0.051997 | 0.126606
127 | 30.723 | 30.82 | 61.543 | 4.563 | 4.397 | 4.866 | 0.0562502 | 0.053572 | 0.1305198
128 | 31.315 | 31.516 | 62.831 | 4.597 | 4.431 | 4.904 | 0.0576334 | 0.0549085 | 0.1336225
129 | 31.278 | 31.855 | 63.133 | 4.611 | 4.445 | 4.918 | 0.0585874 | 0.0557199 | 0.1352455
130 | 31.446 | 31.867 | 63.313 | 4.669 | 4.498 | 4.986 | 0.0598753 | 0.0570087 | 0.1378711
131 | 32.017 | 32.166 | 64.183 | 4.741 | 4.561 | 5.048 | 0.0615925 | 0.0585839 | 0.1418336
132 | 32.441 | 32.939 | 65.38 | 4.79 | 4.604 | 5.096 | 0.0632621 | 0.0599682 | 0.1459873
133 | 32.517 | 33.146 | 65.663 | 4.809 | 4.619 | 5.115 | 0.0644547 | 0.060732 | 0.1486135
134 | 32.432 | 33.125 | 65.557 | 4.828 | 4.643 | 5.139 | 0.0655042 | 0.061639 | 0.1505712
135 | 32.682 | 33.18 | 65.862 | 4.877 | 4.686 | 5.192 | 0.0666491 | 0.0626415 | 0.1530543
136 | 33.033 | 33.491 | 66.524 | 4.925 | 4.729 | 5.245 | 0.0678895 | 0.0640737 | 0.1558241
137 | 33.363 | 33.992 | 67.355 | 4.963 | 4.763 | 5.288 | 0.0689868 | 0.0650285 | 0.1580687
138 | 33.293 | 33.964 | 67.257 | 4.973 | 4.768 | 5.298 | 0.0698455 | 0.0656014 | 0.1593582
139 | 33.277 | 33.928 | 67.205 | 5.002 | 4.797 | 5.326 | 0.0707043 | 0.0663652 | 0.1608387
140 | 33.589 | 34.056 | 67.645 | 5.055 | 4.84 | 5.379 | 0.0718016 | 0.0675111 | 0.1630358
141 | 34.037 | 34.529 | 68.566 | 5.098 | 4.893 | 5.422 | 0.0731376 | 0.0686092 | 0.1661404
142 | 34.349 | 34.984 | 69.333 | 5.123 | 4.912 | 5.441 | 0.074235 | 0.0694208 | 0.1689587
143 | 34.233 | 34.929 | 69.162 | 5.132 | 4.917 | 5.446 | 0.0750938 | 0.0698983 | 0.1706306
144 | 34.184 | 34.84 | 69.024 | 5.142 | 4.922 | 5.451 | 0.0757618 | 0.070328 | 0.1717293
145 | 34.257 | 34.883 | 69.14 | 5.156 | 4.936 | 5.465 | 0.0764298 | 0.0708055 | 0.1728281
146 | 34.22 | 34.938 | 69.158 | 5.171 | 4.946 | 5.48 | 0.0770501 | 0.0712352 | 0.173688
147 | 34.288 | 35.032 | 69.32 | 5.18 | 4.955 | 5.485 | 0.077575 | 0.0715694 | 0.1745001
148 | 34.297 | 34.965 | 69.262 | 5.185 | 4.955 | 5.489 | 0.0780045 | 0.0718081 | 0.1750257
149 | 34.297 | 34.926 | 69.223 | 5.185 | 4.96 | 5.494 | 0.0784339 | 0.0720469 | 0.1755034
150 | 34.205 | 34.871 | 69.076 | 5.185 | 4.96 | 5.494 | 0.078768 | 0.0722856 | 0.1759334
151 | 34.459 | 34.987 | 69.446 | 5.248 | 5.023 | 5.566 | 0.0795314 | 0.0732406 | 0.1777011
152 | 35.069 | 35.505 | 70.574 | 5.272 | 5.042 | 5.595 | 0.0802472 | 0.0738136 | 0.1791344
153 | 35.029 | 35.716 | 70.745 | 5.282 | 5.047 | 5.609 | 0.0807721 | 0.0741478 | 0.1800422
154 | 35.023 | 35.667 | 70.69 | 5.291 | 5.061 | 5.619 | 0.0812971 | 0.0745298 | 0.1809022
155 | 35.176 | 35.734 | 70.91 | 5.32 | 5.095 | 5.653 | 0.0819652 | 0.0751506 | 0.1814278
156 | 35.566 | 36.006 | 71.572 | 5.378 | 5.153 | 5.701 | 0.0829196 | 0.0761533 | 0.1837691
157 | 36.021 | 36.668 | 72.689 | 5.417 | 5.186 | 5.734 | 0.0840172 | 0.0770129 | 0.1860627
158 | 36.305 | 36.934 | 73.239 | 5.465 | 5.234 | 5.792 | 0.085258 | 0.0780634 | 0.1884998
159 | 36.568 | 37.193 | 73.761 | 5.518 | 5.273 | 5.854 | 0.0866897 | 0.079305 | 0.1908414
160 | 36.555 | 37.26 | 73.815 | 5.542 | 5.287 | 5.873 | 0.0878352 | 0.0800691 | 0.1921317
161 | 36.409 | 37.135 | 73.544 | 5.561 | 5.307 | 5.897 | 0.0888852 | 0.0807377 | 0.1930876
162 | 36.589 | 37.157 | 73.746 | 5.61 | 5.35 | 5.95 | 0.0900784 | 0.0818361 | 0.1947125
163 | 36.937 | 37.437 | 74.374 | 5.653 | 5.388 | 5.993 | 0.091558 | 0.082839 | 0.196911
164 | 37.248 | 37.981 | 75.229 | 5.711 | 5.446 | 6.056 | 0.0931808 | 0.0839374 | 0.1995876
165 | 37.532 | 38.225 | 75.757 | 5.735 | 5.465 | 6.084 | 0.0946128 | 0.0847493 | 0.2015951
166 | 37.428 | 38.188 | 75.616 | 5.745 | 5.475 | 6.099 | 0.0957584 | 0.0852747 | 0.2026945
167 | 37.352 | 38.054 | 75.406 | 5.754 | 5.48 | 6.104 | 0.0965699 | 0.0858 | 0.2034594
168 | 37.309 | 38.03 | 75.339 | 5.754 | 5.485 | 6.108 | 0.0972859 | 0.0862299 | 0.2039852
169 | 37.242 | 37.929 | 75.171 | 5.759 | 5.485 | 6.108 | 0.0979064 | 0.0865164 | 0.2044154
170 | 37.212 | 37.92 | 75.132 | 5.764 | 5.489 | 6.113 | 0.0984315 | 0.086803 | 0.20475
171 | 37.288 | 37.972 | 75.26 | 5.783 | 5.509 | 6.132 | 0.0990999 | 0.0873761 | 0.2054192
172 | 37.48 | 38.118 | 75.598 | 5.793 | 5.518 | 6.142 | 0.099625 | 0.0877105 | 0.2058973
173 | 37.401 | 38.13 | 75.531 | 5.798 | 5.523 | 6.152 | 0.1001024 | 0.0879015 | 0.2060885
174 | 37.425 | 38.136 | 75.561 | 5.817 | 5.542 | 6.176 | 0.100532 | 0.0883314 | 0.2066621
175 | 37.581 | 38.204 | 75.785 | 5.841 | 5.571 | 6.2 | 0.1010571 | 0.088809 | 0.2072836
176 | 37.853 | 38.436 | 76.289 | 5.865 | 5.6 | 6.238 | 0.1016777 | 0.0894299 | 0.2080963
177 | 38.039 | 38.71 | 76.749 | 5.894 | 5.624 | 6.276 | 0.1022984 | 0.0900509 | 0.2090524
178 | 38.286 | 38.93 | 77.216 | 5.918 | 5.653 | 6.305 | 0.102919 | 0.0906241 | 0.2101042
179 | 38.39 | 39.092 | 77.482 | 5.943 | 5.682 | 6.329 | 0.1035874 | 0.0912928 | 0.2112038
180 | 38.506 | 39.208 | 77.714 | 5.952 | 5.692 | 6.344 | 0.1041603 | 0.0917227 | 0.2119687
181 | 38.5 | 39.22 | 77.72 | 5.957 | 5.696 | 6.348 | 0.1045899 | 0.0920093 | 0.2124468
182 | 38.399 | 39.134 | 77.533 | 5.967 | 5.706 | 6.353 | 0.1050196 | 0.0922959 | 0.2128771
183 | 38.478 | 39.171 | 77.649 | 5.981 | 5.72 | 6.368 | 0.105497 | 0.0927258 | 0.2135464
184 | 38.631 | 39.336 | 77.967 | 5.991 | 5.735 | 6.382 | 0.1059745 | 0.0931557 | 0.2142636
185 | 38.692 | 39.44 | 78.132 | 6.005 | 5.744 | 6.392 | 0.1064997 | 0.0935856 | 0.2148373
186 | 38.793 | 39.498 | 78.291 | 6.015 | 5.754 | 6.406 | 0.1069771 | 0.0939677 | 0.2154589
187 | 38.945 | 39.58 | 78.525 | 6.034 | 5.773 | 6.42 | 0.1075023 | 0.094541 | 0.2161761
188 | 39.125 | 39.8 | 78.925 | 6.053 | 5.793 | 6.444 | 0.108123 | 0.0951142 | 0.2170846
189 | 39.217 | 39.916 | 79.133 | 6.063 | 5.802 | 6.459 | 0.1086005 | 0.0955441 | 0.2176583
190 | 39.211 | 39.852 | 79.063 | 6.068 | 5.807 | 6.459 | 0.1090302 | 0.0958307 | 0.2180409
191 | 39.107 | 39.824 | 78.931 | 6.068 | 5.812 | 6.464 | 0.1094599 | 0.0961651 | 0.2184234
192 | 39.211 | 39.882 | 79.093 | 6.082 | 5.826 | 6.478 | 0.1099374 | 0.0966906 | 0.219045
193 | 39.351 | 40.02 | 79.371 | 6.097 | 5.841 | 6.492 | 0.1103671 | 0.0971683 | 0.2196188
194 | 39.391 | 40.136 | 79.527 | 6.107 | 5.845 | 6.497 | 0.1107968 | 0.0975027 | 0.220097
195 | 39.366 | 40.068 | 79.434 | 6.107 | 5.85 | 6.507 | 0.1111311 | 0.0977416 | 0.2203839
196 | 39.302 | 40.035 | 79.337 | 6.111 | 5.855 | 6.507 | 0.1114653 | 0.0979804 | 0.2206708
197 | 39.308 | 40.029 | 79.337 | 6.116 | 5.865 | 6.512 | 0.1118473 | 0.0983626 | 0.2210533
198 | 39.65 | 40.206 | 79.856 | 6.16 | 5.903 | 6.569 | 0.1123725 | 0.0990792 | 0.2222009
199 | 39.812 | 40.496 | 80.308 | 6.169 | 5.918 | 6.583 | 0.1128023 | 0.0994136 | 0.2227748
200 | 39.809 | 40.523 | 80.332 | 6.179 | 5.927 | 6.593 | 0.113232 | 0.0997958 | 0.2233964
201 | 39.94 | 40.538 | 80.478 | 6.208 | 5.951 | 6.612 | 0.1136618 | 0.1003691 | 0.2244007
202 | 40.184 | 40.792 | 80.976 | 6.232 | 5.975 | 6.631 | 0.1142348 | 0.1009424 | 0.2255006
203 | 40.422 | 41.088 | 81.51 | 6.261 | 6.009 | 6.66 | 0.1148556 | 0.101659 | 0.2268874
204 | 40.63 | 41.359 | 81.989 | 6.295 | 6.052 | 6.718 | 0.1155719 | 0.1024234 | 0.2284656
205 | 40.877 | 41.616 | 82.493 | 6.319 | 6.076 | 6.742 | 0.1162404 | 0.1030445 | 0.2297091
206 | 40.816 | 41.546 | 82.362 | 6.328 | 6.086 | 6.751 | 0.1168135 | 0.1034267 | 0.2302352
207 | 40.816 | 41.466 | 82.282 | 6.333 | 6.091 | 6.756 | 0.1172433 | 0.1037134 | 0.2306178
208 | 40.798 | 41.482 | 82.28 | 6.352 | 6.11 | 6.771 | 0.1178163 | 0.104239 | 0.2313352
209 | 41.024 | 41.652 | 82.676 | 6.381 | 6.139 | 6.795 | 0.1185326 | 0.1050034 | 0.2324831
210 | 41.359 | 42.046 | 83.405 | 6.425 | 6.187 | 6.852 | 0.11944 | 0.105959 | 0.2342528
211 | 41.729 | 42.419 | 84.148 | 6.463 | 6.226 | 6.905 | 0.1205384 | 0.1070102 | 0.2362139
212 | 41.866 | 42.62 | 84.486 | 6.483 | 6.245 | 6.924 | 0.1214936 | 0.1076313 | 0.2373619
213 | 41.799 | 42.547 | 84.346 | 6.492 | 6.254 | 6.934 | 0.1223055 | 0.1081091 | 0.2379837
214 | 41.71 | 42.461 | 84.171 | 6.512 | 6.274 | 6.953 | 0.1231174 | 0.1088259 | 0.2387969
215 | 42.135 | 42.702 | 84.837 | 6.565 | 6.331 | 7.011 | 0.1243592 | 0.1102116 | 0.2407582
216 | 42.672 | 43.188 | 85.86 | 6.627 | 6.404 | 7.078 | 0.1261264 | 0.1119318 | 0.2437242
217 | 43.066 | 43.752 | 86.818 | 6.666 | 6.437 | 7.121 | 0.1279414 | 0.1132698 | 0.2459727
218 | 43.038 | 43.734 | 86.772 | 6.68 | 6.452 | 7.14 | 0.1294221 | 0.1140822 | 0.2469774
219 | 42.928 | 43.636 | 86.564 | 6.685 | 6.461 | 7.15 | 0.1306163 | 0.1147512 | 0.2475515
220 | 43.044 | 43.661 | 86.705 | 6.729 | 6.509 | 7.193 | 0.1322404 | 0.1159937 | 0.2489868
221 | 43.337 | 43.945 | 87.282 | 6.772 | 6.562 | 7.246 | 0.1340079 | 0.1173797 | 0.2509485
222 | 43.7 | 44.421 | 88.121 | 6.816 | 6.615 | 7.298 | 0.1359665 | 0.1187656 | 0.2531973
223 | 43.963 | 44.622 | 88.585 | 6.854 | 6.659 | 7.337 | 0.1378774 | 0.1199126 | 0.2553505
224 | 44.006 | 44.738 | 88.744 | 6.864 | 6.673 | 7.346 | 0.1394062 | 0.1206295 | 0.2563076
225 | 43.884 | 44.644 | 88.528 | 6.869 | 6.683 | 7.351 | 0.1406006 | 0.1211075 | 0.2567861
226 | 43.914 | 44.576 | 88.49 | 6.893 | 6.707 | 7.37 | 0.1418428 | 0.1218722 | 0.2575517
227 | 44.18 | 44.732 | 88.912 | 6.926 | 6.74 | 7.409 | 0.1428462 | 0.1227325 | 0.2584609
228 | 44.314 | 44.985 | 89.299 | 6.951 | 6.764 | 7.433 | 0.1438495 | 0.1234016 | 0.2593701
229 | 44.415 | 45.117 | 89.532 | 6.96 | 6.779 | 7.447 | 0.1447096 | 0.1239274 | 0.2599923
230 | 44.317 | 45.043 | 89.36 | 6.965 | 6.779 | 7.452 | 0.1455218 | 0.1243098 | 0.2603751
231 | 44.253 | 44.995 | 89.248 | 6.97 | 6.784 | 7.457 | 0.1461908 | 0.1246443 | 0.2607101
232 | 44.204 | 44.949 | 89.153 | 6.97 | 6.788 | 7.457 | 0.1467642 | 0.1248833 | 0.2609972
233 | 44.195 | 44.927 | 89.122 | 6.975 | 6.793 | 7.462 | 0.1472898 | 0.1251223 | 0.2611408
234 | 44.112 | 44.848 | 88.96 | 6.975 | 6.793 | 7.462 | 0.1477198 | 0.1253135 | 0.2612844
235 | 44.119 | 44.839 | 88.958 | 6.975 | 6.793 | 7.466 | 0.1481021 | 0.1254569 | 0.2613801
236 | 44.03 | 44.741 | 88.771 | 6.975 | 6.798 | 7.466 | 0.1484366 | 0.1256003 | 0.2614758
237 | 44.027 | 44.723 | 88.75 | 6.98 | 6.798 | 7.466 | 0.1487233 | 0.1257437 | 0.2614758
238 | 44.024 | 44.723 | 88.747 | 6.98 | 6.798 | 7.466 | 0.14901 | 0.1258393 | 0.2614758
239 | 43.92 | 44.634 | 88.554 | 6.98 | 6.803 | 7.466 | 0.1492967 | 0.1259349 | 0.2614758
240 | 43.908 | 44.637 | 88.545 | 6.98 | 6.803 | 7.471 | 0.1495356 | 0.1260305 | 0.2615236
241 | 43.902 | 44.644 | 88.546 | 6.98 | 6.803 | 7.471 | 0.1497268 | 0.1261261 | 0.2615236
242 | 43.865 | 44.561 | 88.426 | 6.98 | 6.803 | 7.471 | 0.1499179 | 0.1261739 | 0.2614758
243 | 43.81 | 44.546 | 88.356 | 6.984 | 6.803 | 7.471 | 0.1501091 | 0.1262217 | 0.2614758
244 | 43.813 | 44.543 | 88.356 | 6.984 | 6.803 | 7.471 | 0.1502524 | 0.1263173 | 0.2614279
245 | 43.822 | 44.521 | 88.343 | 6.984 | 6.808 | 7.471 | 0.1504436 | 0.1263651 | 0.2614279
246 | 43.801 | 44.43 | 88.231 | 6.984 | 6.803 | 7.471 | 0.1505869 | 0.1264129 | 0.2614279
247 | 43.728 | 44.421 | 88.149 | 6.984 | 6.808 | 7.471 | 0.1507303 | 0.1264607 | 0.2613801
248 | 43.722 | 44.421 | 88.143 | 6.984 | 6.808 | 7.471 | 0.1508258 | 0.1265085 | 0.2613801
249 | 43.716 | 44.427 | 88.143 | 6.984 | 6.808 | 7.471 | 0.1509692 | 0.1265563 | 0.2613801
250 | 43.707 | 44.436 | 88.143 | 6.984 | 6.808 | 7.471 | 0.1511126 | 0.1266041 | 0.2614279
251 | 43.7 | 44.378 | 88.078 | 6.989 | 6.808 | 7.471 | 0.1512081 | 0.1266519 | 0.2614279
252 | 43.618 | 44.351 | 87.969 | 6.984 | 6.808 | 7.471 | 0.1513037 | 0.1266519 | 0.2614279
253 | 43.609 | 44.348 | 87.957 | 6.984 | 6.808 | 7.476 | 0.1513515 | 0.1266997 | 0.2614279
254 | 43.615 | 44.341 | 87.956 | 6.989 | 6.808 | 7.471 | 0.1514471 | 0.1266997 | 0.2614279
255 | 43.624 | 44.332 | 87.956 | 6.984 | 6.808 | 7.471 | 0.1515426 | 0.1267475 | 0.2613801
256 | 43.627 | 44.253 | 87.88 | 6.989 | 6.808 | 7.476 | 0.1515904 | 0.1267475 | 0.2614279
257 | 43.627 | 44.222 | 87.849 | 6.989 | 6.813 | 7.476 | 0.1517338 | 0.1267953 | 0.2613801
258 | 43.621 | 44.225 | 87.846 | 6.984 | 6.813 | 7.476 | 0.1518294 | 0.1268431 | 0.2614279
259 | 43.514 | 44.232 | 87.746 | 6.989 | 6.813 | 7.476 | 0.1518772 | 0.1268431 | 0.2613801
260 | 43.523 | 44.241 | 87.764 | 6.994 | 6.817 | 7.476 | 0.1520683 | 0.1270343 | 0.2615236
261 | 43.826 | 44.348 | 88.174 | 7.028 | 6.856 | 7.519 | 0.1524028 | 0.1276557 | 0.2622415
262 | 44.231 | 44.631 | 88.862 | 7.042 | 6.87 | 7.538 | 0.152594 | 0.1278947 | 0.2626244
263 | 44.231 | 44.93 | 89.161 | 7.047 | 6.875 | 7.543 | 0.1527851 | 0.1280381 | 0.2628158
264 | 44.222 | 44.94 | 89.162 | 7.052 | 6.88 | 7.548 | 0.1529285 | 0.1281337 | 0.2629115
265 | 44.228 | 44.93 | 89.158 | 7.057 | 6.89 | 7.548 | 0.1531674 | 0.1283249 | 0.2631987
266 | 44.567 | 45.071 | 89.638 | 7.1 | 6.933 | 7.591 | 0.1535975 | 0.1290897 | 0.2642994
267 | 45.159 | 45.629 | 90.788 | 7.168 | 6.995 | 7.663 | 0.1543622 | 0.1300936 | 0.2665488
268 | 45.602 | 46.212 | 91.814 | 7.187 | 7.019 | 7.702 | 0.1549356 | 0.1305238 | 0.2679847
269 | 45.532 | 46.246 | 91.778 | 7.197 | 7.029 | 7.711 | 0.1554135 | 0.1307628 | 0.2688941
270 | 45.507 | 46.246 | 91.753 | 7.201 | 7.039 | 7.716 | 0.1557959 | 0.1310018 | 0.2694685
271 | 45.648 | 46.292 | 91.94 | 7.235 | 7.077 | 7.754 | 0.1564172 | 0.1317189 | 0.2707608
272 | 46.09 | 46.624 | 92.714 | 7.279 | 7.12 | 7.798 | 0.1573252 | 0.1325315 | 0.2726755
273 | 46.429 | 47.113 | 93.542 | 7.336 | 7.169 | 7.85 | 0.1584722 | 0.1335833 | 0.2750689
274 | 46.884 | 47.574 | 94.458 | 7.375 | 7.212 | 7.903 | 0.1597149 | 0.1344438 | 0.2773188
275 | 46.844 | 47.54 | 94.384 | 7.385 | 7.226 | 7.922 | 0.160623 | 0.1349219 | 0.2782762
276 | 46.795 | 47.479 | 94.274 | 7.39 | 7.231 | 7.927 | 0.1613399 | 0.1352087 | 0.2788028
277 | 46.78 | 47.464 | 94.244 | 7.428 | 7.27 | 7.97 | 0.1623437 | 0.1361649 | 0.2801433
278 | 47.491 | 47.903 | 95.394 | 7.486 | 7.327 | 8.042 | 0.163921 | 0.1374079 | 0.2827765
279 | 47.662 | 48.3 | 95.962 | 7.505 | 7.347 | 8.057 | 0.1651638 | 0.1379338 | 0.2839255
280 | 47.58 | 48.343 | 95.923 | 7.51 | 7.356 | 8.066 | 0.166072 | 0.1382685 | 0.2844043
281 | 47.513 | 48.257 | 95.77 | 7.52 | 7.361 | 8.071 | 0.166789 | 0.1385075 | 0.2846916
282 | 47.43 | 48.154 | 95.584 | 7.525 | 7.366 | 8.076 | 0.1674104 | 0.138651 | 0.2848352
283 | 47.43 | 48.144 | 95.574 | 7.529 | 7.371 | 8.081 | 0.1678885 | 0.1387944 | 0.2848831
284 | 47.342 | 48.041 | 95.383 | 7.534 | 7.375 | 8.085 | 0.1683665 | 0.13889 | 0.2848831
285 | 47.339 | 48.028 | 95.367 | 7.534 | 7.38 | 8.085 | 0.1687011 | 0.1389856 | 0.284931
286 | 47.25 | 47.94 | 95.19 | 7.534 | 7.38 | 8.085 | 0.1690836 | 0.1390334 | 0.2850267
287 | 47.232 | 47.931 | 95.163 | 7.539 | 7.38 | 8.09 | 0.169466 | 0.1391291 | 0.2851225
288 | 47.149 | 47.891 | 95.04 | 7.539 | 7.385 | 8.09 | 0.1698006 | 0.1392247 | 0.2851225
289 | 47.113 | 47.845 | 94.958 | 7.539 | 7.385 | 8.09 | 0.1700874 | 0.1393203 | 0.2851703
290 | 47.11 | 47.851 | 94.961 | 7.544 | 7.39 | 8.09 | 0.1703265 | 0.1393681 | 0.2851703
291 | 47.113 | 47.793 | 94.906 | 7.549 | 7.4 | 8.095 | 0.1706133 | 0.1397028 | 0.2854097
292 | 47.494 | 48.056 | 95.55 | 7.592 | 7.438 | 8.138 | 0.1712348 | 0.1403722 | 0.2863673
293 | 47.68 | 48.321 | 96.001 | 7.602 | 7.443 | 8.143 | 0.1716172 | 0.1406112 | 0.2867025
294 | 47.668 | 48.331 | 95.999 | 7.611 | 7.457 | 8.153 | 0.1720475 | 0.1410416 | 0.2872292
295 | 47.983 | 48.456 | 96.439 | 7.65 | 7.496 | 8.186 | 0.1727168 | 0.1418066 | 0.2884741
296 | 48.48 | 48.856 | 97.336 | 7.708 | 7.554 | 8.244 | 0.1737207 | 0.1429063 | 0.2906767
297 | 48.941 | 49.545 | 98.486 | 7.751 | 7.597 | 8.297 | 0.1748203 | 0.1436713 | 0.29264
298 | 48.926 | 49.64 | 98.566 | 7.761 | 7.611 | 8.311 | 0.1756331 | 0.1441017 | 0.2936457
299 | 48.828 | 49.551 | 98.379 | 7.775 | 7.621 | 8.321 | 0.1762546 | 0.1444842 | 0.2943161
300 | 48.996 | 49.594 | 98.59 | 7.809 | 7.655 | 8.359 | 0.1772108 | 0.1452971 | 0.2955612
301 | 49.292 | 49.85 | 99.142 | 7.843 | 7.688 | 8.393 | 0.1781671 | 0.1460144 | 0.2969021
302 | 49.496 | 50.128 | 99.624 | 7.882 | 7.727 | 8.436 | 0.179219 | 0.1468273 | 0.2983867
303 | 49.637 | 50.259 | 99.896 | 7.896 | 7.746 | 8.455 | 0.1800796 | 0.1472098 | 0.299153
304 | 49.548 | 50.229 | 99.777 | 7.91 | 7.756 | 8.464 | 0.180749 | 0.1474967 | 0.2993446
305 | 49.469 | 50.144 | 99.613 | 7.915 | 7.76 | 8.464 | 0.181275 | 0.1477358 | 0.2995361
306 | 49.374 | 50.046 | 99.42 | 7.92 | 7.765 | 8.474 | 0.1817531 | 0.1479271 | 0.299584
307 | 49.329 | 50.034 | 99.363 | 7.925 | 7.765 | 8.474 | 0.1821357 | 0.1481184 | 0.299584
308 | 49.243 | 49.948 | 99.191 | 7.925 | 7.77 | 8.479 | 0.1825182 | 0.1483575 | 0.2996319
309 | 49.219 | 49.948 | 99.167 | 7.93 | 7.775 | 8.479 | 0.1828529 | 0.1485488 | 0.299584
310 | 49.164 | 49.866 | 99.03 | 7.93 | 7.775 | 8.484 | 0.1831398 | 0.1487401 | 0.2996319
311 | 49.124 | 49.85 | 98.974 | 7.935 | 7.78 | 8.484 | 0.1834267 | 0.1488835 | 0.299584
312 | 49.133 | 49.844 | 98.977 | 7.935 | 7.78 | 8.484 | 0.1836658 | 0.149027 | 0.299584
313 | 49.228 | 49.838 | 99.066 | 7.964 | 7.809 | 8.508 | 0.1841918 | 0.1497921 | 0.3003024
314 | 49.796 | 50.024 | 99.82 | 8.026 | 7.861 | 8.565 | 0.1851004 | 0.1509877 | 0.3019308
315 | 50.189 | 50.69 | 100.879 | 8.041 | 7.876 | 8.584 | 0.1858177 | 0.1515137 | 0.3028408
316 | 50.134 | 50.772 | 100.906 | 8.05 | 7.881 | 8.589 | 0.1863437 | 0.1518485 | 0.3033198
317 | 50.031 | 50.742 | 100.773 | 8.07 | 7.905 | 8.613 | 0.1869653 | 0.1524702 | 0.3040861
318 | 50.653 | 51.071 | 101.724 | 8.156 | 7.991 | 8.704 | 0.1883522 | 0.1541441 | 0.3069122
319 | 51.267 | 51.721 | 102.988 | 8.205 | 8.039 | 8.757 | 0.1898825 | 0.1552441 | 0.3095467
320 | 51.233 | 51.877 | 103.11 | 8.219 | 8.054 | 8.772 | 0.1908868 | 0.1557223 | 0.3104569
321 | 51.218 | 51.85 | 103.068 | 8.263 | 8.088 | 8.877 | 0.1919389 | 0.1565354 | 0.3115586
322 | 51.532 | 51.987 | 103.519 | 8.33 | 8.16 | 8.968 | 0.1932781 | 0.1579224 | 0.3135228
323 | 51.996 | 52.439 | 104.435 | 8.364 | 8.193 | 9.002 | 0.1947607 | 0.1589268 | 0.3151037
324 | 51.999 | 52.591 | 104.59 | 8.378 | 8.213 | 9.016 | 0.195813 | 0.1593095 | 0.3156307
325 | 51.917 | 52.506 | 104.423 | 8.388 | 8.222 | 9.021 | 0.1966261 | 0.1596921 | 0.3157744
326 | 51.828 | 52.436 | 104.264 | 8.393 | 8.227 | 9.026 | 0.1973435 | 0.1599791 | 0.3161577
327 | 51.731 | 52.356 | 104.087 | 8.398 | 8.232 | 9.031 | 0.1979175 | 0.1601704 | 0.3163014
328 | 51.636 | 52.353 | 103.989 | 8.402 | 8.237 | 9.031 | 0.1984436 | 0.1603139 | 0.3163014
329 | 51.621 | 52.271 | 103.892 | 8.407 | 8.242 | 9.036 | 0.1989698 | 0.1606009 | 0.3163493
330 | 51.853 | 52.372 | 104.225 | 8.451 | 8.285 | 9.074 | 0.1998786 | 0.1616532 | 0.3173075
331 | 52.32 | 52.799 | 105.119 | 8.494 | 8.319 | 9.112 | 0.2008831 | 0.1626577 | 0.3187927
332 | 52.652 | 53.199 | 105.851 | 8.528 | 8.347 | 9.151 | 0.2019355 | 0.1634231 | 0.3201821
333 | 52.655 | 53.232 | 105.887 | 8.538 | 8.357 | 9.165 | 0.2027008 | 0.1638058 | 0.3206613
334 | 52.561 | 53.229 | 105.79 | 8.557 | 8.376 | 9.184 | 0.2034662 | 0.1643798 | 0.3209008
335 | 53.012 | 53.278 | 106.29 | 8.639 | 8.453 | 9.275 | 0.2049013 | 0.1661019 | 0.323632
336 | 53.58 | 53.727 | 107.307 | 8.682 | 8.501 | 9.357 | 0.2064322 | 0.1671065 | 0.3258841
337 | 53.537 | 54.133 | 107.67 | 8.692 | 8.511 | 9.371 | 0.2074368 | 0.1676805 | 0.3263153
338 | 53.428 | 54.059 | 107.487 | 8.702 | 8.521 | 9.376 | 0.2082501 | 0.1679675 | 0.3262195
339 | 53.348 | 53.968 | 107.316 | 8.706 | 8.525 | 9.386 | 0.2089199 | 0.1679197 | 0.3260278
340 | 53.263 | 53.898 | 107.161 | 8.711 | 8.53 | 9.386 | 0.209494 | 0.1678719 | 0.3257882
341 | 53.244 | 53.846 | 107.09 | 8.711 | 8.535 | 9.391 | 0.2099246 | 0.167824 | 0.3255486
342 | 53.153 | 53.757 | 106.91 | 8.716 | 8.54 | 9.395 | 0.2103073 | 0.1678719 | 0.3252132
343 | 53.135 | 53.736 | 106.871 | 8.716 | 8.54 | 9.395 | 0.2106422 | 0.1679197 | 0.3248778
344 | 53.052 | 53.638 | 106.69 | 8.726 | 8.549 | 9.4 | 0.2108814 | 0.1681111 | 0.3246861
345 | 53.461 | 53.812 | 107.273 | 8.784 | 8.612 | 9.458 | 0.2118383 | 0.1694984 | 0.3260757
346 | 53.824 | 54.276 | 108.1 | 8.798 | 8.626 | 9.472 | 0.2126038 | 0.1699768 | 0.3268424
347 | 53.818 | 54.398 | 108.216 | 8.808 | 8.631 | 9.477 | 0.2132258 | 0.1702639 | 0.3272737
348 | 54.026 | 54.484 | 108.51 | 8.88 | 8.703 | 9.578 | 0.2145655 | 0.1719383 | 0.3294301
349 | 54.63 | 54.786 | 109.416 | 8.919 | 8.747 | 9.621 | 0.2159531 | 0.1730387 | 0.3313949
350 | 54.664 | 55.189 | 109.853 | 8.933 | 8.761 | 9.64 | 0.2168622 | 0.1734693 | 0.3318741
351 | 54.563 | 55.152 | 109.715 | 8.957 | 8.785 | 9.664 | 0.2178671 | 0.1742348 | 0.3324013
352 | 54.841 | 55.201 | 110.042 | 9.01 | 8.843 | 9.731 | 0.219494 | 0.1761008 | 0.3342704
353 | 55.396 | 55.579 | 110.975 | 9.058 | 8.891 | 9.794 | 0.2211688 | 0.1777276 | 0.3361395
354 | 55.445 | 55.924 | 111.369 | 9.078 | 8.91 | 9.813 | 0.2225566 | 0.1783018 | 0.3361395
355 | 55.289 | 55.86 | 111.149 | 9.087 | 8.925 | 9.827 | 0.2237051 | 0.1786846 | 0.3362354
356 | 55.494 | 55.872 | 111.366 | 9.121 | 8.963 | 9.87 | 0.225093 | 0.1796894 | 0.3368584
357 | 55.454 | 55.97 | 111.424 | 9.145 | 8.987 | 9.894 | 0.2263373 | 0.1803593 | 0.3365709
358 | 55.677 | 56.211 | 111.888 | 9.169 | 9.007 | 9.918 | 0.2276773 | 0.1808378 | 0.3368584
359 | 55.64 | 56.205 | 111.845 | 9.174 | 9.016 | 9.923 | 0.2287302 | 0.1809814 | 0.3365709
360 | 55.552 | 56.104 | 111.656 | 9.184 | 9.026 | 9.928 | 0.2296396 | 0.1811249 | 0.3362354
361 | 55.485 | 56.043 | 111.528 | 9.189 | 9.031 | 9.933 | 0.2304532 | 0.1812206 | 0.3357561
362 | 55.46 | 55.961 | 111.421 | 9.189 | 9.035 | 9.938 | 0.2311712 | 0.1812206 | 0.3352289
363 | 55.363 | 55.921 | 111.284 | 9.194 | 9.04 | 9.938 | 0.2317934 | 0.1811728 | 0.3347496
364 | 55.427 | 55.857 | 111.284 | 9.232 | 9.079 | 9.976 | 0.2328943 | 0.1825605 | 0.3356603
365 | 56.126 | 56.388 | 112.514 | 9.304 | 9.141 | 10.077 | 0.2346653 | 0.1843789 | 0.3380087
366 | 56.379 | 56.815 | 113.194 | 9.319 | 9.156 | 10.091 | 0.2359577 | 0.1843311 | 0.3385839
367 | 56.284 | 56.855 | 113.139 | 9.338 | 9.185 | 10.11 | 0.2372023 | 0.184666 | 0.3388715
368 | 56.709 | 56.968 | 113.677 | 9.411 | 9.262 | 10.192 | 0.2394043 | 0.1862453 | 0.3412201
369 | 57.069 | 57.243 | 114.312 | 9.43 | 9.286 | 10.211 | 0.2411276 | 0.1859103 | 0.3417953
370 | 56.968 | 57.438 | 114.406 | 9.444 | 9.305 | 10.226 | 0.2426117 | 0.1861017 | 0.3417474
371 | 57.34 | 57.505 | 114.845 | 9.522 | 9.382 | 10.312 | 0.245197 | 0.1893082 | 0.3443358
372 | 57.685 | 57.814 | 115.499 | 9.546 | 9.406 | 10.331 | 0.2471599 | 0.1895953 | 0.3447193
373 | 57.572 | 58.012 | 115.584 | 9.57 | 9.444 | 10.36 | 0.2488357 | 0.1904089 | 0.344959
374 | 57.786 | 58.073 | 115.859 | 9.594 | 9.464 | 10.384 | 0.2505115 | 0.1966311 | 0.3452466
375 | 57.676 | 58.146 | 115.822 | 9.604 | 9.473 | 10.393 | 0.2517085 | 0.1968705 | 0.3450069
376 | 57.575 | 58.155 | 115.73 | 9.608 | 9.478 | 10.398 | 0.2526662 | 0.1979235 | 0.3445755
377 | 57.536 | 58.067 | 115.603 | 9.613 | 9.488 | 10.403 | 0.2534323 | 0.2003169 | 0.3440961
378 | 57.499 | 57.963 | 115.462 | 9.642 | 9.517 | 10.427 | 0.2544379 | 0.2028062 | 0.3443838
379 | 57.975 | 58.238 | 116.213 | 9.686 | 9.56 | 10.48 | 0.2557787 | 0.2038115 | 0.3454863
380 | 58.1 | 58.439 | 116.539 | 9.695 | 9.569 | 10.494 | 0.2566886 | 0.2043381 | 0.3458218
381 | 58.305 | 58.546 | 116.851 | 9.772 | 9.646 | 10.571 | 0.2582689 | 0.206301 | 0.3478832
382 | 58.897 | 58.833 | 117.73 | 9.821 | 9.699 | 10.643 | 0.2601845 | 0.2069234 | 0.3501363
383 | 58.9 | 59.19 | 118.09 | 9.835 | 9.719 | 10.657 | 0.2613338 | 0.2068755 | 0.350424
384 | 58.772 | 59.242 | 118.014 | 9.854 | 9.738 | 10.677 | 0.2623875 | 0.2071628 | 0.3504719
385 | 58.943 | 59.251 | 118.194 | 9.932 | 9.805 | 10.758 | 0.2641595 | 0.2093172 | 0.3525335
386 | 59.517 | 59.614 | 119.131 | 9.956 | 9.829 | 10.787 | 0.2656443 | 0.2098439 | 0.35378
387 | 59.394 | 59.852 | 119.246 | 9.965 | 9.839 | 10.797 | 0.2666022 | 0.2093172 | 0.3537321
388 | 59.385 | 59.767 | 119.152 | 10.004 | 9.887 | 10.835 | 0.2678475 | 0.2098918 | 0.354691
389 | 59.892 | 59.932 | 119.824 | 10.047 | 9.93 | 10.893 | 0.2692366 | 0.2102269 | 0.3562252
390 | 59.871 | 60.133 | 120.004 | 10.062 | 9.95 | 10.907 | 0.2700509 | 0.2097481 | 0.3563691
391 | 60.096 | 60.399 | 120.495 | 10.134 | 10.022 | 11.008 | 0.2715358 | 0.2113281 | 0.3585267
392 | 60.38 | 60.728 | 121.108 | 10.153 | 10.036 | 11.022 | 0.2724459 | 0.210993 | 0.3589103
393 | 60.261 | 60.603 | 120.864 | 10.158 | 10.046 | 11.032 | 0.2731166 | 0.2104184 | 0.3586706
394 | 60.103 | 60.469 | 120.572 | 10.168 | 10.055 | 11.041 | 0.2735956 | 0.2099396 | 0.358239
395 | 60.005 | 60.386 | 120.391 | 10.173 | 10.065 | 11.046 | 0.2739788 | 0.2095566 | 0.3577116
396 | 59.944 | 60.295 | 120.239 | 10.182 | 10.075 | 11.051 | 0.2743141 | 0.2095087 | 0.357376
397 | 60.118 | 60.42 | 120.538 | 10.245 | 10.132 | 11.132 | 0.2752722 | 0.2111845 | 0.3588624
398 | 60.853 | 60.93 | 121.783 | 10.298 | 10.181 | 11.2 | 0.2763741 | 0.2122858 | 0.3608283
399 | 60.835 | 61.146 | 121.981 | 10.313 | 10.19 | 11.209 | 0.276901 | 0.2120464 | 0.361116
400 | 60.743 | 61.064 | 121.807 | 10.346 | 10.233 | 11.243 | 0.2776196 | 0.2126688 | 0.3618353
401 | 61.214 | 61.211 | 122.425 | 10.399 | 10.291 | 11.305 | 0.2785778 | 0.2135786 | 0.3634657
402 | 61.412 | 61.491 | 122.903 | 10.423 | 10.31 | 11.324 | 0.2792964 | 0.2139137 | 0.3643289
403 | 61.29 | 61.571 | 122.861 | 10.433 | 10.325 | 11.334 | 0.2798234 | 0.2135786 | 0.3642809
404 | 61.415 | 61.552 | 122.967 | 10.505 | 10.402 | 11.42 | 0.2809253 | 0.2153981 | 0.366343
405 | 61.87 | 61.827 | 123.697 | 10.534 | 10.431 | 11.459 | 0.2817877 | 0.2155418 | 0.3673981
406 | 61.729 | 61.961 | 123.69 | 10.554 | 10.45 | 11.468 | 0.2823147 | 0.2152066 | 0.3673022
407 | 61.946 | 62.077 | 124.023 | 10.645 | 10.541 | 11.56 | 0.2836563 | 0.2173614 | 0.3699399
408 | 62.382 | 62.328 | 124.71 | 10.674 | 10.565 | 11.579 | 0.2844708 | 0.2173614 | 0.3705634
409 | 62.227 | 62.441 | 124.668 | 10.689 | 10.585 | 11.588 | 0.2849979 | 0.2168347 | 0.3702276
410 | 62.053 | 62.376 | 124.429 | 10.698 | 10.594 | 11.593 | 0.2853812 | 0.2164037 | 0.3696521
411 | 61.909 | 62.196 | 124.105 | 10.708 | 10.609 | 11.598 | 0.2856687 | 0.2160685 | 0.3691246
412 | 61.818 | 62.053 | 123.871 | 10.713 | 10.614 | 11.598 | 0.2859082 | 0.2157333 | 0.3685491
413 | 61.726 | 62.007 | 123.733 | 10.718 | 10.618 | 11.598 | 0.286052 | 0.2154939 | 0.3680215
414 | 61.72 | 61.989 | 123.709 | 10.756 | 10.662 | 11.641 | 0.2865311 | 0.2162122 | 0.3684052
415 | 62.242 | 62.346 | 124.588 | 10.819 | 10.719 | 11.699 | 0.2873457 | 0.2179839 | 0.3703715
416 | 62.541 | 62.721 | 125.262 | 10.833 | 10.739 | 11.713 | 0.2878249 | 0.2181276 | 0.370995
417 | 62.425 | 62.697 | 125.122 | 10.843 | 10.753 | 11.718 | 0.2881603 | 0.2179839 | 0.370947
418 | 62.474 | 62.654 | 125.128 | 10.901 | 10.806 | 11.771 | 0.2888791 | 0.2192769 | 0.372242
419 | 63.161 | 62.926 | 126.087 | 10.954 | 10.864 | 11.823 | 0.2898374 | 0.2204741 | 0.3744963
420 | 63.149 | 63.216 | 126.365 | 10.969 | 10.878 | 11.828 | 0.2903166 | 0.2203783 | 0.3747841
421 | 63.054 | 63.237 | 126.291 | 10.983 | 10.897 | 11.838 | 0.2907479 | 0.2203783 | 0.3747841
422 | 63.295 | 63.259 | 126.554 | 11.07 | 10.989 | 11.934 | 0.291898 | 0.2224854 | 0.3773262
423 | 63.832 | 63.613 | 127.445 | 11.104 | 11.018 | 11.967 | 0.2926647 | 0.2228207 | 0.3786693
424 | 63.677 | 63.845 | 127.522 | 11.118 | 11.032 | 11.972 | 0.293096 | 0.2225812 | 0.3786693
425 | 63.771 | 63.866 | 127.637 | 11.21 | 11.124 | 12.054 | 0.294342 | 0.22488 | 0.3817394
426 | 64.513 | 64.189 | 128.702 | 11.248 | 11.162 | 12.087 | 0.2952525 | 0.2248321 | 0.3833704
427 | 64.33 | 64.44 | 128.77 | 11.263 | 11.176 | 12.097 | 0.2958276 | 0.2243053 | 0.3832745
428 | 64.195 | 64.376 | 128.571 | 11.272 | 11.186 | 12.102 | 0.2961152 | 0.2237785 | 0.3828427
429 | 64.079 | 64.254 | 128.333 | 11.282 | 11.196 | 12.107 | 0.2963548 | 0.2233954 | 0.382363
430 | 63.985 | 64.131 | 128.116 | 11.287 | 11.205 | 12.111 | 0.2965465 | 0.223108 | 0.3819313
431 | 63.881 | 64.037 | 127.918 | 11.297 | 11.21 | 12.111 | 0.2966903 | 0.2229643 | 0.3814995
432 | 63.777 | 63.945 | 127.722 | 11.301 | 11.225 | 12.116 | 0.2968341 | 0.2229643 | 0.3812597
433 | 64.272 | 64.18 | 128.452 | 11.369 | 11.287 | 12.188 | 0.2975529 | 0.2245927 | 0.3836583
434 | 64.464 | 64.547 | 129.011 | 11.379 | 11.302 | 12.198 | 0.2978405 | 0.2245927 | 0.384186
435 | 64.507 | 64.595 | 129.102 | 11.441 | 11.369 | 12.265 | 0.2984635 | 0.22579 | 0.3859131
436 | 65.166 | 64.867 | 130.033 | 11.514 | 11.446 | 12.332 | 0.2993262 | 0.2272747 | 0.3893194
437 | 65.303 | 65.224 | 130.527 | 11.538 | 11.47 | 12.356 | 0.2998055 | 0.2270832 | 0.3899911
438 | 65.139 | 65.285 | 130.424 | 11.562 | 11.499 | 12.375 | 0.3001889 | 0.2272747 | 0.390279
439 | 65.508 | 65.383 | 130.891 | 11.634 | 11.566 | 12.442 | 0.3010517 | 0.2289032 | 0.3928219
440 | 65.804 | 65.667 | 131.471 | 11.653 | 11.585 | 12.457 | 0.301531 | 0.2291427 | 0.3934937
441 | 65.639 | 65.743 | 131.382 | 11.663 | 11.6 | 12.466 | 0.3018665 | 0.2293822 | 0.3932538
442 | 65.651 | 65.682 | 131.333 | 11.726 | 11.658 | 12.514 | 0.3025854 | 0.231825 | 0.3948852
443 | 66.216 | 65.941 | 132.157 | 11.769 | 11.696 | 12.558 | 0.3032565 | 0.2336452 | 0.3966606
444 | 66.103 | 66.128 | 132.231 | 11.784 | 11.711 | 12.567 | 0.303592 | 0.2349386 | 0.3965647
445 | 65.975 | 66.106 | 132.081 | 11.793 | 11.72 | 12.572 | 0.3039275 | 0.2368547 | 0.3961808
446 | 65.838 | 66.012 | 131.85 | 11.803 | 11.735 | 12.577 | 0.3041672 | 0.2386272 | 0.3956529
447 | 65.703 | 65.862 | 131.565 | 11.813 | 11.739 | 12.582 | 0.304311 | 0.2391062 | 0.3951731
448 | 65.624 | 65.752 | 131.376 | 11.817 | 11.749 | 12.582 | 0.3043589 | 0.2398248 | 0.3947413
449 | 65.587 | 65.645 | 131.232 | 11.832 | 11.768 | 12.591 | 0.3045986 | 0.2408788 | 0.3947413
450 | 66.131 | 65.917 | 132.048 | 11.909 | 11.845 | 12.678 | 0.3052217 | 0.2463406 | 0.3975724
451 | 66.372 | 66.326 | 132.698 | 11.924 | 11.86 | 12.687 | 0.3055572 | 0.2510843 | 0.3981002
452 | 66.219 | 66.353 | 132.572 | 11.943 | 11.884 | 12.702 | 0.3058448 | 0.2575536 | 0.3984841
453 | 66.698 | 66.417 | 133.115 | 12.049 | 11.985 | 12.802 | 0.3067077 | 0.2719809 | 0.4023232
454 | 67.135 | 66.845 | 133.98 | 12.078 | 12.014 | 12.821 | 0.3070911 | 0.2753846 | 0.4031391
455 | 66.912 | 67.025 | 133.937 | 12.092 | 12.033 | 12.831 | 0.3073308 | 0.2779255 | 0.4028511
456 | 66.787 | 66.887 | 133.674 | 12.121 | 12.067 | 12.855 | 0.3076664 | 0.2816173 | 0.4029951
457 | 67.19 | 66.952 | 134.142 | 12.189 | 12.134 | 12.903 | 0.3081937 | 0.2906801 | 0.4052027
458 | 67.4 | 67.202 | 134.602 | 12.213 | 12.153 | 12.913 | 0.3084813 | 0.2963871 | 0.4057307
459 | 67.238 | 67.238 | 134.476 | 12.227 | 12.168 | 12.917 | 0.3086251 | 0.3002242 | 0.4054907
460 | 67.379 | 67.242 | 134.621 | 12.314 | 12.249 | 12.989 | 0.3093921 | 0.3144237 | 0.4082744
461 | 67.791 | 67.525 | 135.316 | 12.343 | 12.278 | 13.009 | 0.3097276 | 0.3258919 | 0.4088984
462 | 67.614 | 67.654 | 135.268 | 12.363 | 12.302 | 13.018 | 0.3099673 | 0.3361146 | 0.4088024
463 | 67.986 | 67.699 | 135.685 | 12.435 | 12.375 | 13.09 | 0.3106385 | 0.3796686 | 0.4113943
464 | 68.288 | 67.956 | 136.244 | 12.483 | 12.427 | 13.124 | 0.3111658 | 0.4380236 | 0.4128343 | 0.9174989
465 | 68.182 | 68.157 | 136.339 | 12.502 | 12.447 | 13.133 | 0.3113576 |  | 0.4125943
466 | 68.017 | 68.069 | 136.086 | 12.512 | 12.461 | 13.138 | 0.3115493 |  | 0.4121143
467 | 67.904 | 67.898 | 135.802 | 12.522 | 12.471 | 13.138 | 0.3115973 |  | 0.4115863
468 | 67.773 | 67.763 | 135.536 | 12.527 | 12.48 | 13.138 | 0.3116452 |  | 0.4111063
469 | 67.626 | 67.647 | 135.273 | 12.536 | 12.485 | 13.143 | 0.3116452 |  | 0.4106263
470 | 67.528 | 67.55 | 135.078 | 12.541 | 12.495 | 13.143 | 0.3115973 |  | 0.4102423
471 | 67.715 | 67.58 | 135.295 | 12.613 | 12.557 | 13.21 | 0.3119808 |  | 0.4126423
472 | 68.175 | 68.032 | 136.207 | 12.633 | 12.581 | 13.225 | 0.3120767 |  | 0.4134583
473 | 68.072 | 68.16 | 136.232 | 12.657 | 12.605 | 13.239 | 0.3122205 |  | 0.4138903
474 | 68.328 | 68.166 | 136.494 | 12.734 | 12.678 | 13.297 | 0.3126519 |  | 0.4164825
475 | 69.003 | 68.487 | 137.49 | 12.782 | 12.726 | 13.34 | 0.3129396 |  | 0.4189308
476 | 68.896 | 68.832 | 137.728 | 12.801 | 12.745 | 13.349 | 0.3130355 |  | 0.4188828
477 | 69.064 | 68.89 | 137.954 | 12.893 | 12.836 | 13.44 | 0.3135149 |  | 0.4224354
478 | 69.537 | 69.143 | 138.68 | 12.917 | 12.87 | 13.464 | 0.3136587 |  | 0.4231075
479 | 69.372 | 69.238 | 138.61 | 12.937 | 12.894 | 13.474 | 0.3136587 |  | 0.4229155
480 | 69.204 | 69.18 | 138.384 | 12.985 | 12.947 | 13.508 | 0.3138025 |  | 0.4241638
481 | 69.802 | 69.372 | 139.174 | 13.057 | 13.01 | 13.575 | 0.3139943 |  | 0.4275727
482 | 69.833 | 69.619 | 139.452 | 13.076 | 13.029 | 13.589 | 0.3139463 |  | 0.4275247
483 | 69.817 | 69.671 | 139.488 | 13.163 | 13.125 | 13.666 | 0.3141861 |  | 0.4306457
484 | 70.367 | 69.97 | 140.337 | 13.211 | 13.168 | 13.704 | 0.3141861 |  | 0.4323264
485 | 70.233 | 70.062 | 140.295 | 13.226 | 13.188 | 13.719 | 0.3141381 |  | 0.4320863
486 | 70.01 | 70.056 | 140.066 | 13.24 | 13.207 | 13.724 | 0.3140422 |  | 0.4317502
487 | 69.888 | 69.869 | 139.757 | 13.25 | 13.221 | 13.724 | 0.3138984 |  | 0.431366
488 | 69.738 | 69.683 | 139.421 | 13.26 | 13.231 | 13.728 | 0.3138025 |  | 0.4309819
489 | 69.607 | 69.558 | 139.165 | 13.269 | 13.241 | 13.728 | 0.3136587 |  | 0.4306457
490 | 69.503 | 69.451 | 138.954 | 13.274 | 13.25 | 13.733 | 0.3135149 |  | 0.4304537
491 | 69.405 | 69.378 | 138.783 | 13.279 | 13.26 | 13.733 | 0.313371 |  | 0.4301656
492 | 69.277 | 69.271 | 138.548 | 13.284 | 13.265 | 13.733 | 0.3132752 |  | 0.4297334
493 | 69.183 | 69.195 | 138.378 | 13.303 | 13.289 | 13.748 | 0.3132272 |  | 0.4301656
494 | 69.747 | 69.509 | 139.256 | 13.39 | 13.375 | 13.82 | 0.313371 |  | 0.4344393
495 | 70.107 | 69.949 | 140.056 | 13.409 | 13.395 | 13.834 | 0.3132752 |  | 0.4352557
496 | 70.04 | 69.961 | 140.001 | 13.429 | 13.414 | 13.844 | 0.3132272 |  | 0.4356879
497 | 70.59 | 70.053 | 140.643 | 13.525 | 13.52 | 13.92 | 0.3134669 |  | 0.4413548
498 | 71.002 | 70.465 | 141.467 | 13.549 | 13.539 | 13.93 | 0.313419 |  | 0.4421713
499 | 70.87 | 70.681 | 141.551 | 13.631 | 13.621 | 13.978 | 0.3136108 |  | 0.4450531
500 | 71.707 | 71.447 | 143.154 | 13.703 | 13.702 | 14.045 | 0.3137546 |  | 0.4487997
501 | 71.557 | 71.45 | 143.007 | 13.728 | 13.731 | 14.06 | 0.3137066 |  | 0.4490399
502 | 71.31 | 71.212 | 142.522 | 13.737 | 13.751 | 14.064 | 0.3136108 |  | 0.4489438
503 | 71.127 | 71.078 | 142.205 | 13.752 | 13.765 | 14.074 | 0.3135149 |  | 0.4487997
504 | 70.996 | 70.91 | 141.906 | 13.757 | 13.779 | 14.074 | 0.313371 |  | 0.4485596
505 | 70.87 | 70.776 | 141.646 | 13.766 | 13.789 | 14.079 | 0.3133231 |  | 0.4482233
506 | 71.093 | 70.825 | 141.918 | 13.882 | 13.909 | 14.189 | 0.3136587 |  | 0.4541319
507 | 72.018 | 71.56 | 143.578 | 13.916 | 13.943 | 14.213 | 0.3136587 |  | 0.455381
508 | 71.823 | 71.661 | 143.484 | 13.935 | 13.972 | 14.218 | 0.3136587 |  | 0.455381
509 | 72.281 | 71.759 | 144.04 | 14.046 | 14.078 | 14.304 | 0.3139463 |  | 0.4606658
510 | 72.522 | 72.058 | 144.58 | 14.07 | 14.111 | 14.319 | 0.3139943 |  | 0.4610021
511 | 72.247 | 72.162 | 144.409 | 14.085 | 14.135 | 14.323 | 0.3139463 |  | 0.4606658
512 | 72.064 | 72.076 | 144.14 | 14.099 | 14.15 | 14.328 | 0.3138984 |  | 0.4601373
513 | 71.911 | 71.844 | 143.755 | 14.109 | 14.169 | 14.328 | 0.3138505 |  | 0.4596088
514 | 71.914 | 71.71 | 143.624 | 14.205 | 14.265 | 14.41 | 0.3140902 |  | 0.4633565
515 | 72.705 | 72.323 | 145.028 | 14.239 | 14.304 | 14.429 | 0.3141861 |  | 0.464846
516 | 72.58 | 72.421 | 145.001 | 14.273 | 14.347 | 14.453 | 0.3142819 |  | 0.4653746
517 | 73.196 | 72.54 | 145.736 | 14.398 | 14.477 | 14.568 | 0.3147134 |  | 0.4710449
518 | 73.364 | 72.9 | 146.264 | 14.427 | 14.511 | 14.583 | 0.3147134 |  | 0.4713332
519 | 73.077 | 72.955 | 146.032 | 14.446 | 14.535 | 14.583 | 0.3146655 |  | 0.4713813
520 | 73.245 | 72.918 | 146.163 | 14.591 | 14.698 | 14.698 | 0.3150011 |  | 0.4790709
521 | 74.011 | 73.379 | 147.39 | 14.63 | 14.756 | 14.712 | 0.3149052 |  | 0.4802245
522 | 73.66 | 73.471 | 147.131 | 14.654 | 14.785 | 14.707 | 0.3147134 |  | 0.4799361
523 | 73.376 | 73.392 | 146.768 | 14.668 | 14.809 | 14.707 | 0.3145696 |  | 0.4793593
524 | 73.34 | 73.218 | 146.558 | 14.755 | 14.92 | 14.765 | 0.3147614 |  | 0.4833969
525 | 74.246 | 73.501 | 147.747 | 14.822 | 14.997 | 14.794 | 0.3147134 |  | 0.486233
526 | 73.984 | 73.645 | 147.629 | 14.847 | 15.03 | 14.794 | 0.3145217 |  | 0.4858965
527 | 73.685 | 73.59 | 147.275 | 14.876 | 15.069 | 14.794 | 0.3143778 |  | 0.4861849
528 | 74.069 | 73.605 | 147.674 | 14.982 | 15.189 | 14.87 | 0.3144258 |  | 0.4901269
529 | 74.152 | 73.755 | 147.907 | 15.011 | 15.228 | 14.875 | 0.314234 |  | 0.4893096
530 | 73.865 | 73.77 | 147.635 | 15.093 | 15.319 | 14.923 | 0.3141861 |  | 0.4911365
531 | 74.335 | 73.895 | 148.23 | 15.131 | 15.367 | 14.942 | 0.3139943 |  | 0.4906076
532 | 74.02 | 73.898 | 147.918 | 15.155 | 15.401 | 14.947 | 0.3137546 |  | 0.4887808
533 | 73.804 | 73.779 | 147.583 | 15.247 | 15.502 | 15.005 | 0.3137546 |  | 0.4897904
534 | 74.42 | 73.913 | 148.333 | 15.286 | 15.55 | 15.019 | 0.3135628 |  | 0.4887327
535 | 74.112 | 73.95 | 148.062 | 15.31 | 15.579 | 15.019 | 0.313371 |  | 0.4868098
536 | 74.014 | 73.813 | 147.827 | 15.416 | 15.694 | 15.082 | 0.313419 |  | 0.4874828
537 | 74.469 | 74.026 | 148.495 | 15.454 | 15.752 | 15.091 | 0.3132752 |  | 0.4862811

## III.2
[7 empty] | 0.4150385 | 0.1254305 | 0.488073
t | F1 | F2 | F | d1 | d2 | d | USG1 | USG2 | USG3 | III.2
s | kN | kN | kN | mm | mm | mm | % | % | % | L | 1500 | mm
0 | 0 | 0 | 0 | 0 | 0 | 0 | 0 | 0 | 0 | l | 1200 | mm
1 | 0.341 | 0.296 | 0.637 | 0 | 0.005 | 0.005 | -4.72e-05 | 0 | -9.52e-05 | a | 488 | mm
2 | 0.467 | 0.305 | 0.772 | 0.179 | 0.126 | 0.005 | 0.0004249 | 0.0001425 | 0.0013809 | d | 195 | mm
3 | 2.008 | 0.967 | 2.975 | 0.357 | 0.385 | 0.173 | 0.0007082 | 0.00019 | 0.0016666 | a/d | 2.502564
4 | 2.881 | 2.408 | 5.289 | 0.401 | 0.438 | 0.226 | 0.0007554 | 0.0001425 | 0.0016189 | Fmax | 149.661 | kN
5 | 3.207 | 3.207 | 6.414 | 0.42 | 0.458 | 0.245 | 0.0007554 | 0.0001425 | 0.0015237 | Vmax | 74.8305 | kN
6 | 3.162 | 3.18 | 6.342 | 0.425 | 0.458 | 0.25 | 0.0007082 | 0.0001425 | 0.0014761 | Mmax | 36.517284 | kNm
7 | 3.226 | 3.152 | 6.378 | 0.449 | 0.486 | 0.264 | 0.0008971 | 0.0001425 | 0.0017618 | dmax | 16.276 | mm
8 | 3.848 | 3.409 | 7.257 | 0.492 | 0.544 | 0.312 | 0.0008499 | 0.00019 | 0.0016666
9 | 3.958 | 3.763 | 7.721 | 0.511 | 0.587 | 0.326 | 0.0007554 | 0.00019 | 0.0015237
10 | 3.815 | 3.818 | 7.633 | 0.531 | 0.631 | 0.36 | 0.0007554 | 0.00019 | 0.0014761
11 | 3.842 | 3.79 | 7.632 | 0.54 | 0.64 | 0.369 | 0.0007554 | 0.00019 | 0.0014761
12 | 3.86 | 3.839 | 7.699 | 0.545 | 0.655 | 0.374 | 0.0008027 | 0.00019 | 0.0014761
13 | 3.952 | 3.974 | 7.926 | 0.56 | 0.679 | 0.384 | 0.0008971 | 0.00019 | 0.0015713
14 | 4.062 | 4.086 | 8.148 | 0.589 | 0.727 | 0.422 | 0.0008971 | 0.00019 | 0.0015237
15 | 4.16 | 4.093 | 8.253 | 0.598 | 0.737 | 0.432 | 0.0008971 | 0.00019 | 0.0015237
16 | 4.166 | 4.093 | 8.259 | 0.603 | 0.741 | 0.432 | 0.0008971 | 0.00019 | 0.0015237
17 | 4.099 | 4.123 | 8.222 | 0.613 | 0.751 | 0.437 | 0.0009915 | 0.00019 | 0.0016189
18 | 4.553 | 4.263 | 8.816 | 0.632 | 0.775 | 0.451 | 0.0009915 | 0.00019 | 0.0016666
19 | 4.66 | 4.535 | 9.195 | 0.647 | 0.785 | 0.461 | 0.0010387 | 0.00019 | 0.0016189
20 | 4.663 | 4.685 | 9.348 | 0.651 | 0.794 | 0.465 | 0.0010387 | 0.00019 | 0.0016666
21 | 4.758 | 4.694 | 9.452 | 0.661 | 0.799 | 0.465 | 0.0010387 | 0.00019 | 0.0016666
22 | 4.764 | 4.788 | 9.552 | 0.666 | 0.799 | 0.47 | 0.0010387 | 0.00019 | 0.0016666
23 | 4.865 | 4.883 | 9.748 | 0.666 | 0.804 | 0.475 | 0.0010387 | 0.00019 | 0.0016666
24 | 4.868 | 4.883 | 9.751 | 0.671 | 0.809 | 0.475 | 0.0010387 | 0.00019 | 0.0016666
25 | 4.868 | 4.865 | 9.733 | 0.671 | 0.809 | 0.475 | 0.0010387 | 0.00019 | 0.0016666
26 | 4.767 | 4.798 | 9.565 | 0.675 | 0.809 | 0.475 | 0.0009915 | 0.00019 | 0.0016189
27 | 4.761 | 4.801 | 9.562 | 0.675 | 0.814 | 0.475 | 0.0009915 | 0.00019 | 0.0016189
28 | 4.761 | 4.795 | 9.556 | 0.675 | 0.814 | 0.48 | 0.0009915 | 0.00019 | 0.0016189
29 | 4.761 | 4.697 | 9.458 | 0.675 | 0.814 | 0.48 | 0.0009915 | 0.00019 | 0.0016189
30 | 4.688 | 4.691 | 9.379 | 0.68 | 0.814 | 0.48 | 0.0009915 | 0.0001425 | 0.0016189
31 | 4.666 | 4.694 | 9.36 | 0.675 | 0.818 | 0.48 | 0.0009915 | 0.00019 | 0.0015713
32 | 4.669 | 4.697 | 9.366 | 0.675 | 0.818 | 0.48 | 0.0009915 | 0.00019 | 0.0015713
33 | 4.669 | 4.697 | 9.366 | 0.68 | 0.818 | 0.48 | 0.0009915 | 0.00019 | 0.0015713
34 | 4.804 | 4.779 | 9.583 | 0.69 | 0.823 | 0.48 | 0.0010859 | 0.00019 | 0.0016666
35 | 5.191 | 5.136 | 10.327 | 0.7 | 0.847 | 0.489 | 0.0010859 | 0.00019 | 0.0017142
36 | 5.466 | 5.423 | 10.889 | 0.733 | 0.891 | 0.537 | 0.0011804 | 0.00019 | 0.0019046
37 | 5.652 | 5.728 | 11.38 | 0.753 | 0.919 | 0.557 | 0.0011332 | 0.00019 | 0.001857
38 | 5.57 | 5.671 | 11.241 | 0.762 | 0.929 | 0.566 | 0.0011332 | 0.0002375 | 0.001857
39 | 5.527 | 5.597 | 11.124 | 0.782 | 0.948 | 0.576 | 0.0012276 | 0.0002375 | 0.0019999
40 | 6.009 | 5.957 | 11.966 | 0.815 | 0.987 | 0.609 | 0.0012276 | 0.0002375 | 0.0019999
41 | 6.208 | 6.244 | 12.452 | 0.844 | 1.021 | 0.629 | 0.0012276 | 0.0002375 | 0.0020951
42 | 6.4 | 6.562 | 12.962 | 0.868 | 1.045 | 0.653 | 0.001322 | 0.0002375 | 0.0021427
43 | 6.638 | 6.754 | 13.392 | 0.902 | 1.073 | 0.672 | 0.0013692 | 0.0002375 | 0.0022379
44 | 6.861 | 7.029 | 13.89 | 0.941 | 1.107 | 0.71 | 0.0014165 | 0.0002375 | 0.0022856
45 | 6.888 | 7.062 | 13.95 | 0.955 | 1.117 | 0.725 | 0.0014637 | 0.0002375 | 0.0022856
46 | 6.781 | 6.998 | 13.779 | 0.979 | 1.136 | 0.734 | 0.0015109 | 0.0002375 | 0.0023332
47 | 7.331 | 7.154 | 14.485 | 1.061 | 1.203 | 0.821 | 0.0016053 | 0.0002375 | 0.0023808
48 | 7.563 | 7.523 | 15.086 | 1.09 | 1.227 | 0.845 | 0.0016053 | 0.0002375 | 0.0023332
49 | 7.651 | 7.865 | 15.516 | 1.119 | 1.251 | 0.859 | 0.0016053 | 0.0002375 | 0.0023808
50 | 7.825 | 8.008 | 15.833 | 1.139 | 1.261 | 0.873 | 0.0016053 | 0.0002375 | 0.0023332
51 | 7.908 | 8.106 | 16.014 | 1.153 | 1.276 | 0.878 | 0.0016525 | 0.00019 | 0.0022856
52 | 7.975 | 8.195 | 16.17 | 1.163 | 1.285 | 0.888 | 0.0016998 | 0.00019 | 0.0022856
53 | 7.978 | 8.201 | 16.179 | 1.167 | 1.295 | 0.893 | 0.0016525 | 0.00019 | 0.0021903
54 | 7.892 | 8.198 | 16.09 | 1.172 | 1.3 | 0.897 | 0.0016525 | 0.00019 | 0.0020951
55 | 7.911 | 8.112 | 16.023 | 1.187 | 1.314 | 0.902 | 0.0016998 | 0.00019 | 0.0021427
56 | 8.161 | 8.28 | 16.441 | 1.206 | 1.333 | 0.912 | 0.001747 | 0.00019 | 0.0021427
57 | 8.439 | 8.561 | 17 | 1.23 | 1.362 | 0.94 | 0.0017942 | 0.00019 | 0.0020475
58 | 8.588 | 8.811 | 17.399 | 1.259 | 1.386 | 0.955 | 0.0018414 | 0.0002375 | 0.0020951
59 | 8.762 | 8.997 | 17.759 | 1.288 | 1.415 | 0.979 | 0.0018886 | 0.000285 | 0.0020951
60 | 8.915 | 9.153 | 18.068 | 1.341 | 1.454 | 1.041 | 0.0018886 | 0.0003325 | 0.0020951
61 | 9.077 | 9.336 | 18.413 | 1.36 | 1.478 | 1.065 | 0.0019358 | 0.0003325 | 0.0021427
62 | 9.016 | 9.321 | 18.337 | 1.37 | 1.492 | 1.075 | 0.0019831 | 0.0003801 | 0.0020951
63 | 9.086 | 9.312 | 18.398 | 1.409 | 1.526 | 1.108 | 0.0020775 | 0.0004276 | 0.0021903
64 | 9.62 | 9.55 | 19.17 | 1.457 | 1.569 | 1.161 | 0.0021247 | 0.0004751 | 0.0021903
65 | 9.83 | 9.876 | 19.706 | 1.486 | 1.603 | 1.19 | 0.0021719 | 0.0004751 | 0.0021903
66 | 9.867 | 10.087 | 19.954 | 1.505 | 1.622 | 1.209 | 0.0022191 | 0.0005226 | 0.0021903
67 | 9.794 | 10.093 | 19.887 | 1.515 | 1.627 | 1.219 | 0.0022191 | 0.0005226 | 0.0021903
68 | 9.776 | 10.035 | 19.811 | 1.52 | 1.632 | 1.224 | 0.0022191 | 0.0005226 | 0.0021903
69 | 9.687 | 9.998 | 19.685 | 1.52 | 1.636 | 1.228 | 0.0022191 | 0.0005226 | 0.0021427
70 | 9.678 | 9.919 | 19.597 | 1.524 | 1.641 | 1.228 | 0.0022191 | 0.0005226 | 0.0021427
71 | 9.681 | 9.904 | 19.585 | 1.524 | 1.641 | 1.233 | 0.0022191 | 0.0005226 | 0.0021427
72 | 9.65 | 9.904 | 19.554 | 1.524 | 1.641 | 1.233 | 0.0022191 | 0.0005701 | 0.0020951
73 | 9.586 | 9.901 | 19.487 | 1.529 | 1.641 | 1.238 | 0.0021719 | 0.0005226 | 0.0020951
74 | 9.58 | 9.864 | 19.444 | 1.529 | 1.646 | 1.233 | 0.0021719 | 0.0005226 | 0.0020951
75 | 9.577 | 9.797 | 19.374 | 1.529 | 1.646 | 1.233 | 0.0022191 | 0.0005226 | 0.0020951
76 | 9.574 | 9.794 | 19.368 | 1.529 | 1.646 | 1.238 | 0.0022191 | 0.0005226 | 0.0020951
77 | 9.574 | 9.794 | 19.368 | 1.534 | 1.646 | 1.238 | 0.0022191 | 0.0005226 | 0.0020475
78 | 9.577 | 9.794 | 19.371 | 1.534 | 1.646 | 1.238 | 0.0022191 | 0.0005226 | 0.0020475
79 | 9.479 | 9.797 | 19.276 | 1.534 | 1.646 | 1.238 | 0.0022191 | 0.0005226 | 0.0020475
80 | 9.479 | 9.8 | 19.279 | 1.534 | 1.646 | 1.238 | 0.0022191 | 0.0005226 | 0.0019999
81 | 9.483 | 9.715 | 19.198 | 1.534 | 1.646 | 1.238 | 0.0022191 | 0.0005226 | 0.0019999
82 | 9.483 | 9.702 | 19.185 | 1.534 | 1.646 | 1.238 | 0.0022191 | 0.0005226 | 0.0019999
83 | 9.479 | 9.702 | 19.181 | 1.534 | 1.651 | 1.238 | 0.0022191 | 0.0005226 | 0.0019522
84 | 9.479 | 9.699 | 19.178 | 1.534 | 1.651 | 1.238 | 0.0022191 | 0.0005226 | 0.0019999
85 | 9.721 | 9.76 | 19.481 | 1.592 | 1.699 | 1.281 | 0.002408 | 0.0005701 | 0.0020951
86 | 10.987 | 10.392 | 21.379 | 1.684 | 1.795 | 1.387 | 0.0025024 | 0.0006651 | 0.0021427
87 | 11.393 | 11.561 | 22.954 | 1.722 | 1.838 | 1.43 | 0.0024552 | 0.0007126 | 0.0020475
88 | 11.198 | 11.582 | 22.78 | 1.732 | 1.853 | 1.449 | 0.0024552 | 0.0006651 | 0.0020475
89 | 11.595 | 11.631 | 23.226 | 1.823 | 1.93 | 1.531 | 0.0026441 | 0.0007601 | 0.0020475
90 | 12.394 | 12.068 | 24.462 | 1.886 | 1.997 | 1.598 | 0.0026441 | 0.0008076 | 0.0020475
91 | 12.577 | 12.849 | 25.426 | 1.934 | 2.041 | 1.631 | 0.0027385 | 0.0008551 | 0.0021427
92 | 12.77 | 13.093 | 25.863 | 1.968 | 2.074 | 1.66 | 0.0027858 | 0.0009026 | 0.0021903
93 | 12.858 | 13.2 | 26.058 | 1.983 | 2.093 | 1.684 | 0.0026913 | 0.0009501 | 0.0021903
94 | 12.797 | 13.2 | 25.997 | 1.992 | 2.103 | 1.689 | 0.0026913 | 0.0009976 | 0.0022379
95 | 13.231 | 13.273 | 26.504 | 2.079 | 2.185 | 1.785 | 0.0028802 | 0.0011877 | 0.0023808
96 | 14.015 | 13.786 | 27.801 | 2.147 | 2.262 | 1.857 | 0.0028802 | 0.0012352 | 0.002476
97 | 14.271 | 14.473 | 28.744 | 2.233 | 2.31 | 1.929 | 0.002833 | 0.0012827 | 0.0023808
98 | 13.963 | 14.412 | 28.375 | 2.258 | 2.344 | 1.958 | 0.0026913 | -0.00019 | 0.006095
99 | 13.63 | 14.091 | 27.721 | 2.277 | 2.377 | 1.991 | 0.0027385 | -9.5e-05 | 0.0128098
100 | 13.704 | 14.024 | 27.728 | 2.311 | 2.411 | 2.02 | 0.0027858 | -4.75e-05 | 0.0167153
101 | 14.027 | 14.287 | 28.314 | 2.335 | 2.44 | 2.044 | 0.002833 | 0 | 0.019335
102 | 14.262 | 14.65 | 28.912 | 2.354 | 2.464 | 2.073 | 0.0028802 | 4.75e-05 | 0.0212879
103 | 14.384 | 14.79 | 29.174 | 2.368 | 2.483 | 2.092 | 0.0029274 | 4.75e-05 | 0.0226693
104 | 14.43 | 14.882 | 29.312 | 2.388 | 2.502 | 2.116 | 0.0029274 | 9.5e-05 | 0.0237173
105 | 14.467 | 14.9 | 29.367 | 2.393 | 2.507 | 2.121 | 0.0029274 | 9.5e-05 | 0.0243366
106 | 14.387 | 14.806 | 29.193 | 2.397 | 2.512 | 2.131 | 0.0029274 | 9.5e-05 | 0.0248129
107 | 14.387 | 14.796 | 29.183 | 2.397 | 2.517 | 2.131 | 0.0029274 | 9.5e-05 | 0.0251464
108 | 14.296 | 14.708 | 29.004 | 2.402 | 2.522 | 2.135 | 0.0029274 | 9.5e-05 | 0.0254322
109 | 14.293 | 14.708 | 29.001 | 2.402 | 2.526 | 2.135 | 0.0029274 | 9.5e-05 | 0.0257181
110 | 14.296 | 14.702 | 28.998 | 2.402 | 2.526 | 2.135 | 0.0029274 | 9.5e-05 | 0.0259086
111 | 14.204 | 14.61 | 28.814 | 2.407 | 2.526 | 2.135 | 0.0029274 | 9.5e-05 | 0.0260992
112 | 14.204 | 14.607 | 28.811 | 2.407 | 2.531 | 2.14 | 0.0029274 | 9.5e-05 | 0.026385
113 | 14.43 | 14.714 | 29.144 | 2.426 | 2.546 | 2.145 | 0.0029746 | 9.5e-05 | 0.027052
114 | 14.586 | 14.909 | 29.495 | 2.431 | 2.551 | 2.155 | 0.0029274 | 9.5e-05 | 0.0273854
115 | 14.619 | 15.001 | 29.62 | 2.484 | 2.589 | 2.212 | 0.0030691 | 0.0001425 | 0.0286717
116 | 15.211 | 15.285 | 30.496 | 2.523 | 2.628 | 2.25 | 0.0031163 | 0.0001425 | 0.0304821
117 | 15.648 | 15.855 | 31.503 | 2.566 | 2.671 | 2.303 | 0.0032107 | 0.00019 | 0.0321496
118 | 15.883 | 16.289 | 32.172 | 2.605 | 2.714 | 2.356 | 0.0032579 | 0.000285 | 0.0339601
119 | 16.158 | 16.567 | 32.725 | 2.629 | 2.738 | 2.38 | 0.0032579 | 0.0003801 | 0.0353896
120 | 16.106 | 16.524 | 32.63 | 2.639 | 2.748 | 2.394 | 0.0032579 | 0.0004276 | 0.0361519
121 | 16.048 | 16.512 | 32.56 | 2.653 | 2.762 | 2.409 | 0.0033051 | 0.0004276 | 0.0370572
122 | 16.405 | 16.615 | 33.02 | 2.696 | 2.806 | 2.452 | 0.0033996 | 0.0004751 | 0.038725
123 | 16.719 | 16.893 | 33.612 | 2.73 | 2.839 | 2.486 | 0.0034468 | 0.0005226 | 0.0401069
124 | 16.908 | 17.278 | 34.186 | 2.754 | 2.863 | 2.514 | 0.003494 | 0.0005701 | 0.040917
125 | 16.991 | 17.449 | 34.44 | 2.774 | 2.883 | 2.534 | 0.003494 | 0.0006651 | 0.0420606
126 | 17.18 | 17.583 | 34.763 | 2.798 | 2.907 | 2.558 | 0.0035412 | 0.0006651 | 0.043109
127 | 17.076 | 17.626 | 34.702 | 2.87 | 2.964 | 2.649 | 0.0035412 | 0.0007126 | 0.0435379
128 | 17.168 | 17.61 | 34.778 | 2.889 | 2.984 | 2.678 | 0.0035412 | 0.0007601 | 0.0441098
129 | 17.119 | 17.613 | 34.732 | 2.894 | 2.988 | 2.687 | 0.0035412 | 0.0007601 | 0.0445387
130 | 17.137 | 17.613 | 34.75 | 2.914 | 3.012 | 2.697 | 0.0035885 | 0.0008076 | 0.0454442
131 | 17.546 | 17.714 | 35.26 | 2.957 | 3.051 | 2.75 | 0.0036829 | 0.0008551 | 0.0468739
132 | 17.94 | 18.163 | 36.103 | 2.991 | 3.085 | 2.778 | 0.0037301 | 0.0009501 | 0.048542
133 | 18.114 | 18.618 | 36.732 | 3.02 | 3.113 | 2.812 | 0.0037773 | 0.0010927 | 0.0502101
134 | 18.294 | 18.789 | 37.083 | 3.053 | 3.147 | 2.841 | 0.0038245 | 0.0011877 | 0.0523072
135 | 18.483 | 18.978 | 37.461 | 3.078 | 3.171 | 2.869 | 0.0038245 | 0.0012827 | 0.0540231
136 | 18.596 | 19.079 | 37.675 | 3.092 | 3.186 | 2.884 | 0.0038245 | 0.0013777 | 0.0555961
137 | 18.59 | 19.1 | 37.69 | 3.102 | 3.195 | 2.898 | 0.0038245 | 0.0014252 | 0.0565495
138 | 18.511 | 19.014 | 37.525 | 3.121 | 3.215 | 2.908 | 0.0038245 | 0.0014727 | 0.0579318
139 | 18.88 | 19.146 | 38.026 | 3.164 | 3.248 | 2.946 | 0.003919 | 0.0015677 | 0.0598386
140 | 19.109 | 19.411 | 38.52 | 3.193 | 3.282 | 2.975 | 0.003919 | 0.0016627 | 0.0629373
141 | 19.271 | 19.704 | 38.975 | 3.217 | 3.301 | 2.999 | 0.0038718 | 0.0017578 | 0.064892
142 | 19.304 | 19.808 | 39.112 | 3.232 | 3.32 | 3.013 | 0.0038718 | 0.0018528 | 0.0657501
143 | 19.396 | 19.903 | 39.299 | 3.246 | 3.325 | 3.028 | 0.0038718 | 0.0019478 | 0.0667513
144 | 19.307 | 19.823 | 39.13 | 3.246 | 3.335 | 3.033 | 0.0038718 | 0.0019953 | 0.0675142
145 | 19.298 | 19.802 | 39.1 | 3.251 | 3.34 | 3.037 | 0.0038718 | 0.0020428 | 0.068134
146 | 19.207 | 19.805 | 39.012 | 3.251 | 3.34 | 3.042 | 0.0038718 | 0.0020428 | 0.0686585
147 | 19.207 | 19.719 | 38.926 | 3.256 | 3.344 | 3.042 | 0.0038718 | 0.0020903 | 0.0690876
148 | 19.213 | 19.713 | 38.926 | 3.261 | 3.349 | 3.042 | 0.0038718 | 0.0021378 | 0.0698028
149 | 19.393 | 19.89 | 39.283 | 3.275 | 3.364 | 3.052 | 0.003919 | 0.0021378 | 0.070661
150 | 19.509 | 20.077 | 39.586 | 3.285 | 3.373 | 3.066 | 0.003919 | 0.0021853 | 0.0712809
151 | 19.512 | 20.052 | 39.564 | 3.29 | 3.378 | 3.076 | 0.003919 | 0.0022328 | 0.0716146
152 | 19.509 | 20.009 | 39.518 | 3.304 | 3.388 | 3.081 | 0.0039662 | 0.0022328 | 0.0724729
153 | 19.863 | 20.217 | 40.08 | 3.338 | 3.421 | 3.124 | 0.0040134 | 0.0023279 | 0.0740942
154 | 20.153 | 20.504 | 40.657 | 3.362 | 3.445 | 3.143 | 0.0040606 | 0.0023754 | 0.0752863
155 | 20.342 | 20.888 | 41.23 | 3.386 | 3.47 | 3.167 | 0.0040606 | 0.0024229 | 0.0762877
156 | 20.482 | 21.004 | 41.486 | 3.396 | 3.479 | 3.181 | 0.0040606 | 0.0024704 | 0.0770507
157 | 20.513 | 21.053 | 41.566 | 3.41 | 3.494 | 3.191 | 0.0040606 | 0.0025179 | 0.0776706
158 | 20.559 | 21.114 | 41.673 | 3.42 | 3.503 | 3.201 | 0.0040606 | 0.0025179 | 0.0783382
159 | 20.617 | 21.126 | 41.743 | 3.425 | 3.513 | 3.21 | 0.0040606 | 0.0025654 | 0.0789582
160 | 20.614 | 21.215 | 41.829 | 3.439 | 3.522 | 3.22 | 0.0040606 | 0.0026129 | 0.0795781
161 | 20.699 | 21.264 | 41.963 | 3.454 | 3.537 | 3.229 | 0.0040606 | 0.0027079 | 0.0802935
162 | 20.788 | 21.31 | 42.098 | 3.468 | 3.546 | 3.239 | 0.0040606 | 0.0028029 | 0.0810088
163 | 20.803 | 21.398 | 42.201 | 3.473 | 3.551 | 3.244 | 0.0040606 | 0.002898 | 0.0816765
164 | 20.803 | 21.34 | 42.143 | 3.478 | 3.561 | 3.253 | 0.0040606 | 0.002993 | 0.0823442
165 | 21.087 | 21.447 | 42.534 | 3.531 | 3.609 | 3.297 | 0.0041551 | 0.003088 | 0.0842042
166 | 21.551 | 21.734 | 43.285 | 3.579 | 3.652 | 3.349 | 0.0042023 | 0.003183 | 0.0860166
167 | 21.807 | 22.265 | 44.072 | 3.603 | 3.681 | 3.378 | 0.0042495 | 0.0032305 | 0.0874952
168 | 21.957 | 22.524 | 44.481 | 3.627 | 3.705 | 3.402 | 0.0042495 | 0.003278 | 0.088783
169 | 22.033 | 22.619 | 44.652 | 3.647 | 3.725 | 3.421 | 0.0042495 | 0.0033731 | 0.0898324
170 | 22.121 | 22.704 | 44.825 | 3.661 | 3.734 | 3.44 | 0.0042495 | 0.0034206 | 0.0905956
171 | 22.03 | 22.631 | 44.661 | 3.666 | 3.739 | 3.445 | 0.0042495 | 0.0035156 | 0.0911203
172 | 22.048 | 22.634 | 44.682 | 3.695 | 3.768 | 3.474 | 0.004344 | 0.0036581 | 0.0926944
173 | 22.616 | 23.007 | 45.623 | 3.762 | 3.835 | 3.556 | 0.0044384 | 0.0038481 | 0.0952227
174 | 22.988 | 23.501 | 46.489 | 3.801 | 3.874 | 3.594 | 0.0044856 | 0.0042282 | 0.0968924
175 | 23.266 | 23.834 | 47.1 | 3.849 | 3.917 | 3.637 | 0.0044856 | 0.0047508 | 0.0984667
176 | 23.382 | 23.947 | 47.329 | 3.869 | 3.941 | 3.656 | 0.0044856 | 0.0051784 | 0.0998025
177 | 23.422 | 24.02 | 47.442 | 3.888 | 3.96 | 3.676 | 0.0045328 | 0.0054635 | 0.1011384
178 | 23.525 | 24.084 | 47.609 | 3.902 | 3.975 | 3.69 | 0.0045328 | 0.0057011 | 0.1020449
179 | 23.528 | 24.121 | 47.649 | 3.912 | 3.984 | 3.7 | 0.0045328 | 0.0059386 | 0.1030945
180 | 23.818 | 24.203 | 48.021 | 3.97 | 4.042 | 3.762 | 0.0046273 | 0.0062237 | 0.1052893
181 | 24.227 | 24.511 | 48.738 | 4.018 | 4.09 | 3.81 | 0.0046745 | 0.0066038 | 0.1074842
182 | 24.496 | 25.021 | 49.517 | 4.052 | 4.124 | 3.844 | 0.0047217 | 0.0069839 | 0.1092974
183 | 24.615 | 25.201 | 49.816 | 4.071 | 4.138 | 3.863 | 0.0047217 | 0.0072215 | 0.1102518
184 | 24.533 | 25.207 | 49.74 | 4.076 | 4.143 | 3.868 | 0.0047217 | 0.007459 | 0.1108244
185 | 24.52 | 25.119 | 49.639 | 4.076 | 4.148 | 3.872 | 0.0047217 | 0.0076016 | 0.1112539
186 | 24.435 | 25.119 | 49.554 | 4.081 | 4.153 | 3.872 | 0.0047217 | 0.0076966 | 0.1116356
187 | 24.475 | 25.097 | 49.572 | 4.09 | 4.158 | 3.877 | 0.0047217 | 0.0077916 | 0.1125423
188 | 24.612 | 25.21 | 49.822 | 4.1 | 4.172 | 3.887 | 0.0047217 | 0.0078866 | 0.1134013
189 | 24.627 | 25.219 | 49.846 | 4.105 | 4.172 | 3.892 | 0.0047217 | 0.0079342 | 0.1139263
190 | 24.618 | 25.216 | 49.834 | 4.139 | 4.196 | 3.906 | 0.0048161 | 0.0080292 | 0.1154534
191 | 25.122 | 25.403 | 50.525 | 4.206 | 4.254 | 3.988 | 0.0049106 | 0.0082192 | 0.1180782
192 | 25.579 | 25.903 | 51.482 | 4.24 | 4.287 | 4.026 | 0.0049578 | 0.0083618 | 0.1198441
193 | 25.766 | 26.352 | 52.118 | 4.274 | 4.326 | 4.06 | 0.0049578 | 0.0085043 | 0.1216101
194 | 25.949 | 26.587 | 52.536 | 4.303 | 4.36 | 4.093 | 0.005005 | 0.0086944 | 0.1229943
195 | 26.095 | 26.736 | 52.831 | 4.322 | 4.379 | 4.117 | 0.005005 | 0.0088844 | 0.1241875
196 | 26.129 | 26.819 | 52.948 | 4.336 | 4.398 | 4.131 | 0.005005 | 0.0090745 | 0.1249513
197 | 26.132 | 26.825 | 52.957 | 4.341 | 4.403 | 4.136 | 0.005005 | 0.009217 | 0.1250945
198 | 26.187 | 26.828 | 53.015 | 4.409 | 4.461 | 4.203 | 0.0050995 | 0.0094071 | 0.1270515
199 | 26.834 | 27.084 | 53.918 | 4.472 | 4.518 | 4.271 | 0.0051939 | 0.0096922 | 0.1296293
200 | 27.212 | 27.618 | 54.83 | 4.51 | 4.557 | 4.309 | 0.0052411 | 0.0101198 | 0.1312523
201 | 27.399 | 28.07 | 55.469 | 4.544 | 4.595 | 4.343 | 0.0053356 | 0.0124481 | 0.1325413
202 | 27.515 | 28.171 | 55.686 | 4.563 | 4.615 | 4.362 | 0.0053828 | 0.0133035 | 0.1336393
203 | 27.521 | 28.207 | 55.728 | 4.573 | 4.624 | 4.371 | 0.0053828 | 0.0133035 | 0.1341645
204 | 27.441 | 28.174 | 55.615 | 4.578 | 4.629 | 4.376 | 0.0053828 | 0.0135886 | 0.1344987
205 | 27.655 | 28.22 | 55.875 | 4.636 | 4.677 | 4.439 | 0.0055244 | 0.0140638 | 0.1367426
206 | 28.168 | 28.497 | 56.665 | 4.684 | 4.716 | 4.487 | 0.0056189 | 0.0147291 | 0.1383181
207 | 28.36 | 28.931 | 57.291 | 4.718 | 4.749 | 4.52 | 0.0057133 | 0.0153943 | 0.1395118
208 | 28.629 | 29.294 | 57.923 | 4.756 | 4.778 | 4.559 | 0.0058078 | 0.0164398 | 0.1403712
209 | 28.803 | 29.456 | 58.259 | 4.785 | 4.807 | 4.587 | 0.0059022 | 0.0173903 | 0.1417559
210 | 28.922 | 29.593 | 58.515 | 4.804 | 4.826 | 4.607 | 0.0059967 | 0.0179605 | 0.1430452
211 | 28.909 | 29.611 | 58.52 | 4.814 | 4.831 | 4.616 | 0.0060911 | 0.0184833 | 0.1439047
212 | 28.897 | 29.611 | 58.508 | 4.853 | 4.87 | 4.655 | 0.0063272 | 0.0188635 | 0.1454804
213 | 29.294 | 29.746 | 59.04 | 4.877 | 4.898 | 4.679 | 0.0071772 | 0.018911 | 0.146722
214 | 29.331 | 29.947 | 59.278 | 4.901 | 4.937 | 4.707 | 0.0241799 | 0.0201942 | 0.1498261
215 | 29.178 | 29.929 | 59.107 | 4.91 | 4.961 | 4.731 | 0.0345733 | 0.028179 | 0.1506857
216 | 29.096 | 29.84 | 58.936 | 4.92 | 4.971 | 4.736 | 0.0391566 | 0.0310311 | 0.151211
217 | 29.05 | 29.743 | 58.793 | 4.92 | 4.975 | 4.741 | 0.0416137 | 0.0324096 | 0.1515931
218 | 29.034 | 29.727 | 58.761 | 4.925 | 4.98 | 4.746 | 0.0430786 | 0.0332178 | 0.1518319
219 | 28.943 | 29.724 | 58.667 | 4.925 | 4.985 | 4.746 | 0.044071 | 0.0336932 | 0.1519751
220 | 28.934 | 29.7 | 58.634 | 4.925 | 4.985 | 4.75 | 0.0448744 | 0.034121 | 0.1521184
221 | 28.928 | 29.614 | 58.542 | 4.93 | 4.985 | 4.75 | 0.0455832 | 0.0344062 | 0.1522617
222 | 28.928 | 29.611 | 58.539 | 4.935 | 4.995 | 4.75 | 0.0462449 | 0.0347865 | 0.1527393
223 | 29.111 | 29.758 | 58.869 | 4.954 | 5.014 | 4.77 | 0.047001 | 0.0352144 | 0.1534079
224 | 29.309 | 30.027 | 59.336 | 4.968 | 5.033 | 4.784 | 0.0478044 | 0.0356898 | 0.1539333
225 | 29.437 | 30.216 | 59.653 | 4.988 | 5.048 | 4.794 | 0.0486079 | 0.0362603 | 0.1546974
226 | 29.682 | 30.39 | 60.072 | 5.007 | 5.067 | 4.813 | 0.049364 | 0.0367357 | 0.1553183
227 | 29.746 | 30.518 | 60.264 | 5.012 | 5.072 | 4.822 | 0.0499312 | 0.037116 | 0.1556049
228 | 29.746 | 30.484 | 60.23 | 5.017 | 5.077 | 4.827 | 0.0504038 | 0.0374013 | 0.1557482
229 | 29.764 | 30.451 | 60.215 | 5.06 | 5.115 | 4.875 | 0.0512545 | 0.0379718 | 0.1572288
230 | 30.344 | 30.716 | 61.06 | 5.128 | 5.182 | 4.947 | 0.0528615 | 0.039398 | 0.1596648
231 | 30.896 | 31.22 | 62.116 | 5.166 | 5.221 | 4.986 | 0.0546576 | 0.0407293 | 0.1612889
232 | 31.089 | 31.843 | 62.932 | 5.2 | 5.255 | 5.024 | 0.0563593 | 0.0419655 | 0.1625786
233 | 31.275 | 31.959 | 63.234 | 5.224 | 5.279 | 5.053 | 0.0578246 | 0.0428213 | 0.1636773
234 | 31.421 | 32.151 | 63.572 | 5.248 | 5.303 | 5.077 | 0.0591009 | 0.0435345 | 0.1648238
235 | 31.54 | 32.303 | 63.843 | 5.272 | 5.322 | 5.096 | 0.0601881 | 0.04401 | 0.1656836
236 | 31.595 | 32.334 | 63.929 | 5.282 | 5.327 | 5.11 | 0.0610863 | 0.0444855 | 0.1661136
237 | 31.552 | 32.334 | 63.886 | 5.287 | 5.332 | 5.115 | 0.0618427 | 0.0447707 | 0.1663524
238 | 31.458 | 32.245 | 63.703 | 5.292 | 5.336 | 5.12 | 0.0624572 | 0.045056 | 0.1665913
239 | 31.635 | 32.361 | 63.996 | 5.345 | 5.389 | 5.173 | 0.0636864 | 0.0459119 | 0.1686455
240 | 32.123 | 32.712 | 64.835 | 5.388 | 5.428 | 5.221 | 0.0650574 | 0.0467678 | 0.1702699
241 | 32.425 | 33.131 | 65.556 | 5.436 | 5.466 | 5.264 | 0.0667594 | 0.0478615 | 0.1722287
242 | 32.691 | 33.454 | 66.145 | 5.465 | 5.49 | 5.293 | 0.068225 | 0.0488125 | 0.1736143
243 | 32.877 | 33.604 | 66.481 | 5.489 | 5.514 | 5.321 | 0.069738 | 0.049716 | 0.1748088
244 | 32.947 | 33.72 | 66.667 | 5.504 | 5.529 | 5.336 | 0.0712983 | 0.0504293 | 0.1753821
245 | 32.953 | 33.717 | 66.67 | 5.509 | 5.534 | 5.345 | 0.0724331 | 0.0507622 | 0.1756688
246 | 32.95 | 33.649 | 66.599 | 5.557 | 5.577 | 5.393 | 0.0739462 | 0.0516658 | 0.1776279
247 | 33.555 | 34.113 | 67.668 | 5.624 | 5.644 | 5.47 | 0.0761686 | 0.0529022 | 0.1805427
248 | 33.939 | 34.672 | 68.611 | 5.648 | 5.668 | 5.499 | 0.077871 | 0.053568 | 0.1818807
249 | 34.037 | 34.8 | 68.837 | 5.663 | 5.688 | 5.513 | 0.0791478 | 0.0540911 | 0.1827409
250 | 34.043 | 34.815 | 68.858 | 5.677 | 5.697 | 5.523 | 0.0801882 | 0.0545192 | 0.1833621
251 | 34.04 | 34.815 | 68.855 | 5.682 | 5.707 | 5.528 | 0.0809921 | 0.0547569 | 0.1836966
252 | 33.951 | 34.763 | 68.714 | 5.687 | 5.712 | 5.533 | 0.0816542 | 0.0549947 | 0.1838878
253 | 33.909 | 34.727 | 68.636 | 5.687 | 5.712 | 5.537 | 0.0820798 | 0.0551374 | 0.1839834
254 | 33.854 | 34.654 | 68.508 | 5.692 | 5.716 | 5.537 | 0.0824109 | 0.0552325 | 0.184079
255 | 33.857 | 34.635 | 68.492 | 5.692 | 5.716 | 5.542 | 0.0826946 | 0.0553276 | 0.1841745
256 | 33.768 | 34.638 | 68.406 | 5.697 | 5.716 | 5.542 | 0.0830257 | 0.0553752 | 0.1842223
257 | 33.884 | 34.632 | 68.516 | 5.721 | 5.74 | 5.561 | 0.0837351 | 0.0558984 | 0.1854171
258 | 34.208 | 34.937 | 69.145 | 5.75 | 5.765 | 5.595 | 0.0843972 | 0.0562313 | 0.1862773
259 | 34.388 | 35.154 | 69.542 | 5.774 | 5.784 | 5.614 | 0.0851067 | 0.0566593 | 0.1872809
260 | 34.525 | 35.328 | 69.853 | 5.793 | 5.803 | 5.638 | 0.0857215 | 0.0569922 | 0.1880934
261 | 34.647 | 35.481 | 70.128 | 5.832 | 5.827 | 5.662 | 0.0863364 | 0.0573251 | 0.1887625
262 | 34.708 | 35.523 | 70.231 | 5.866 | 5.856 | 5.705 | 0.0868566 | 0.0575629 | 0.1892404
263 | 34.788 | 35.529 | 70.317 | 5.89 | 5.87 | 5.725 | 0.0872823 | 0.0578008 | 0.1898617
264 | 34.858 | 35.652 | 70.51 | 5.904 | 5.885 | 5.739 | 0.0877553 | 0.057991 | 0.1903875
265 | 34.956 | 35.737 | 70.693 | 5.919 | 5.894 | 5.753 | 0.088181 | 0.0581337 | 0.1907698
266 | 34.965 | 35.737 | 70.702 | 5.923 | 5.899 | 5.758 | 0.088512 | 0.0582288 | 0.190961
267 | 34.864 | 35.734 | 70.598 | 5.928 | 5.904 | 5.763 | 0.0887958 | 0.0583239 | 0.1911044
268 | 34.852 | 35.642 | 70.494 | 5.933 | 5.904 | 5.768 | 0.0891269 | 0.0584191 | 0.1913912
269 | 35.038 | 35.74 | 70.778 | 5.981 | 5.952 | 5.821 | 0.0899783 | 0.05918 | 0.193303
270 | 35.526 | 36.131 | 71.657 | 6.126 | 6.063 | 6.022 | 0.0913501 | 0.0599886 | 0.1955974
271 | 35.365 | 36.222 | 71.587 | 6.155 | 6.082 | 6.036 | 0.0917285 | 0.059941 | 0.1955496
272 | 34.989 | 35.978 | 70.967 | 6.232 | 6.121 | 6.113 | 0.0917758 | 0.0597984 | 0.1951672
273 | 34.956 | 35.74 | 70.696 | 6.242 | 6.125 | 6.118 | 0.0920596 | 0.0597984 | 0.1953106
274 | 35.038 | 35.78 | 70.818 | 6.256 | 6.14 | 6.132 | 0.0924853 | 0.059941 | 0.195693
275 | 35.069 | 35.862 | 70.931 | 6.266 | 6.149 | 6.142 | 0.092911 | 0.0600837 | 0.1961232
276 | 35.163 | 35.951 | 71.114 | 6.276 | 6.159 | 6.152 | 0.0934314 | 0.0602264 | 0.1966012
277 | 35.255 | 36.03 | 71.285 | 6.29 | 6.174 | 6.161 | 0.0939044 | 0.0604167 | 0.197127
278 | 35.346 | 36.122 | 71.468 | 6.3 | 6.183 | 6.176 | 0.0944247 | 0.0606069 | 0.1977006
279 | 35.383 | 36.213 | 71.596 | 6.304 | 6.188 | 6.18 | 0.0948505 | 0.0607021 | 0.1979396
280 | 35.346 | 36.216 | 71.562 | 6.309 | 6.188 | 6.185 | 0.0951816 | 0.0607972 | 0.1981308
281 | 35.355 | 36.149 | 71.504 | 6.329 | 6.207 | 6.2 | 0.0957493 | 0.0611777 | 0.1991825
282 | 35.777 | 36.296 | 72.073 | 6.367 | 6.246 | 6.243 | 0.0966954 | 0.061796 | 0.2010468
283 | 36.176 | 36.628 | 72.804 | 6.396 | 6.275 | 6.272 | 0.0975942 | 0.0623192 | 0.2025288
284 | 36.344 | 37.111 | 73.455 | 6.415 | 6.294 | 6.296 | 0.0983985 | 0.0627473 | 0.2035328
285 | 36.466 | 37.22 | 73.686 | 6.43 | 6.308 | 6.31 | 0.0991554 | 0.0631279 | 0.2043455
286 | 36.552 | 37.327 | 73.879 | 6.444 | 6.327 | 6.329 | 0.099865 | 0.0634133 | 0.2050626
287 | 36.585 | 37.394 | 73.979 | 6.459 | 6.337 | 6.339 | 0.1004801 | 0.0636987 | 0.2056841
288 | 36.659 | 37.48 | 74.139 | 6.473 | 6.352 | 6.353 | 0.1010951 | 0.0639841 | 0.2063057
289 | 36.695 | 37.523 | 74.218 | 6.478 | 6.356 | 6.363 | 0.1014263 | 0.0641743 | 0.2065925
290 | 36.65 | 37.523 | 74.173 | 6.483 | 6.361 | 6.368 | 0.1018048 | 0.0642695 | 0.2067838
291 | 36.674 | 37.455 | 74.129 | 6.507 | 6.38 | 6.382 | 0.1024198 | 0.0647451 | 0.2079312
292 | 37.156 | 37.764 | 74.92 | 6.555 | 6.429 | 6.444 | 0.1036026 | 0.0656965 | 0.2101784
293 | 37.486 | 38.228 | 75.714 | 6.584 | 6.467 | 6.483 | 0.1046908 | 0.0663625 | 0.2116607
294 | 37.684 | 38.423 | 76.107 | 6.608 | 6.491 | 6.512 | 0.1055898 | 0.0668382 | 0.2127126
295 | 37.776 | 38.572 | 76.348 | 6.628 | 6.51 | 6.531 | 0.1064415 | 0.0671236 | 0.2136689
296 | 37.91 | 38.658 | 76.568 | 6.652 | 6.53 | 6.555 | 0.1072459 | 0.0674566 | 0.2146253
297 | 37.962 | 38.737 | 76.699 | 6.666 | 6.544 | 6.579 | 0.1080029 | 0.0677895 | 0.2153904
298 | 38.047 | 38.82 | 76.867 | 6.681 | 6.558 | 6.593 | 0.1087127 | 0.0680274 | 0.2160598
299 | 38.05 | 38.908 | 76.958 | 6.695 | 6.568 | 6.603 | 0.1093752 | 0.0683128 | 0.2166815
300 | 38.115 | 38.923 | 77.038 | 6.705 | 6.578 | 6.612 | 0.109943 | 0.0684555 | 0.2170162
301 | 38.078 | 38.93 | 77.008 | 6.71 | 6.582 | 6.622 | 0.1103688 | 0.0685983 | 0.2172553
302 | 38.185 | 38.939 | 77.124 | 6.739 | 6.611 | 6.646 | 0.1111733 | 0.069074 | 0.21869
303 | 38.539 | 39.097 | 77.636 | 6.772 | 6.645 | 6.689 | 0.1121197 | 0.06974 | 0.2203638
304 | 38.783 | 39.491 | 78.274 | 6.796 | 6.669 | 6.718 | 0.1131608 | 0.0702633 | 0.2217028
305 | 38.966 | 39.735 | 78.701 | 6.816 | 6.688 | 6.742 | 0.1140126 | 0.0706439 | 0.2226115
306 | 38.969 | 39.827 | 78.796 | 6.825 | 6.693 | 6.751 | 0.1146751 | 0.0709293 | 0.2230419
307 | 38.963 | 39.827 | 78.79 | 6.83 | 6.703 | 6.761 | 0.1151957 | 0.071072 | 0.2233767
308 | 38.957 | 39.757 | 78.714 | 6.835 | 6.708 | 6.766 | 0.1156689 | 0.0711196 | 0.223568
309 | 38.862 | 39.723 | 78.585 | 6.84 | 6.708 | 6.766 | 0.1160475 | 0.0712147 | 0.2237593
310 | 38.853 | 39.68 | 78.533 | 6.845 | 6.708 | 6.771 | 0.1164261 | 0.0712623 | 0.2239028
311 | 38.859 | 39.635 | 78.494 | 6.845 | 6.712 | 6.775 | 0.1167574 | 0.0713099 | 0.2241419
312 | 38.868 | 39.659 | 78.527 | 6.854 | 6.722 | 6.78 | 0.117136 | 0.0715002 | 0.2245724
313 | 38.972 | 39.757 | 78.729 | 6.864 | 6.727 | 6.785 | 0.1175619 | 0.0716905 | 0.2250507
314 | 39.055 | 39.839 | 78.894 | 6.874 | 6.741 | 6.795 | 0.1179879 | 0.0718808 | 0.2255289
315 | 39.076 | 39.928 | 79.004 | 6.878 | 6.746 | 6.804 | 0.1183665 | 0.0720711 | 0.2258637
316 | 39.07 | 39.931 | 79.001 | 6.888 | 6.751 | 6.814 | 0.1186978 | 0.0722138 | 0.2261985
317 | 39.061 | 39.925 | 78.986 | 6.893 | 6.756 | 6.819 | 0.1189817 | 0.0723089 | 0.2264377
318 | 39.055 | 39.922 | 78.977 | 6.893 | 6.76 | 6.823 | 0.1192657 | 0.0723565 | 0.2265812
319 | 39.055 | 39.922 | 78.977 | 6.898 | 6.76 | 6.828 | 0.1195497 | 0.0724992 | 0.2268682
320 | 39.216 | 39.928 | 79.144 | 6.931 | 6.794 | 6.857 | 0.1202596 | 0.0730226 | 0.2283031
321 | 39.586 | 40.16 | 79.746 | 6.96 | 6.823 | 6.895 | 0.1210642 | 0.0734983 | 0.2297858
322 | 39.833 | 40.575 | 80.408 | 6.985 | 6.847 | 6.924 | 0.1218215 | 0.0739741 | 0.2311252
323 | 39.976 | 40.758 | 80.734 | 6.999 | 6.862 | 6.943 | 0.1223421 | 0.074212 | 0.231747
324 | 39.982 | 40.752 | 80.734 | 7.004 | 6.866 | 6.953 | 0.1227681 | 0.0744023 | 0.2321775
325 | 40.05 | 40.828 | 80.878 | 7.018 | 6.886 | 6.967 | 0.1233361 | 0.0747829 | 0.2331342
326 | 40.166 | 40.88 | 81.046 | 7.033 | 6.9 | 6.987 | 0.123904 | 0.0751159 | 0.2338996
327 | 40.242 | 41.005 | 81.247 | 7.052 | 6.914 | 7.001 | 0.1245667 | 0.075449 | 0.2348085
328 | 40.364 | 41.142 | 81.506 | 7.067 | 6.934 | 7.02 | 0.1251347 | 0.0757344 | 0.2356217
329 | 40.459 | 41.292 | 81.751 | 7.086 | 6.953 | 7.044 | 0.12575 | 0.0760675 | 0.236435
330 | 40.559 | 41.335 | 81.894 | 7.095 | 6.963 | 7.059 | 0.1262234 | 0.0762578 | 0.2369612
331 | 40.572 | 41.341 | 81.913 | 7.1 | 6.967 | 7.063 | 0.1266021 | 0.076353 | 0.2372482
332 | 40.489 | 41.347 | 81.836 | 7.105 | 6.972 | 7.068 | 0.1269334 | 0.0764005 | 0.2373918
333 | 40.486 | 41.347 | 81.833 | 7.11 | 6.977 | 7.073 | 0.1272174 | 0.0764481 | 0.2375353
334 | 40.483 | 41.271 | 81.754 | 7.12 | 6.987 | 7.078 | 0.1276908 | 0.0767336 | 0.2382529
335 | 40.816 | 41.399 | 82.215 | 7.163 | 7.025 | 7.135 | 0.1286375 | 0.0773521 | 0.2401187
336 | 41.115 | 41.585 | 82.7 | 7.192 | 7.059 | 7.174 | 0.1295369 | 0.0779231 | 0.2417932
337 | 41.393 | 42.116 | 83.509 | 7.216 | 7.083 | 7.202 | 0.130389 | 0.0784465 | 0.2429893
338 | 41.545 | 42.339 | 83.884 | 7.245 | 7.112 | 7.231 | 0.1313358 | 0.0789223 | 0.244329
339 | 41.753 | 42.522 | 84.275 | 7.264 | 7.141 | 7.26 | 0.1322826 | 0.0793505 | 0.2454294
340 | 41.911 | 42.702 | 84.613 | 7.288 | 7.165 | 7.289 | 0.133182 | 0.0797787 | 0.2463864
341 | 42 | 42.806 | 84.806 | 7.308 | 7.179 | 7.308 | 0.1339868 | 0.0801118 | 0.2472477
342 | 42.085 | 42.845 | 84.93 | 7.317 | 7.189 | 7.318 | 0.1346023 | 0.0803021 | 0.247774
343 | 42.04 | 42.845 | 84.885 | 7.327 | 7.194 | 7.322 | 0.1350757 | 0.0803973 | 0.2480611
344 | 41.985 | 42.842 | 84.827 | 7.346 | 7.213 | 7.332 | 0.1358332 | 0.0809207 | 0.2494009
345 | 42.494 | 43.105 | 85.599 | 7.409 | 7.285 | 7.428 | 0.1373956 | 0.08192 | 0.2525113
346 | 42.913 | 43.554 | 86.467 | 7.452 | 7.333 | 7.476 | 0.1388159 | 0.0826337 | 0.2548084
347 | 43.099 | 43.874 | 86.973 | 7.481 | 7.357 | 7.51 | 0.1399996 | 0.0831572 | 0.2566269
348 | 43.282 | 44.069 | 87.351 | 7.51 | 7.386 | 7.538 | 0.141278 | 0.0837282 | 0.2582541
349 | 43.37 | 44.164 | 87.534 | 7.53 | 7.4 | 7.558 | 0.1424617 | 0.0841565 | 0.2594506
350 | 43.379 | 44.237 | 87.616 | 7.539 | 7.42 | 7.577 | 0.1435508 | 0.0844896 | 0.26036
351 | 43.404 | 44.246 | 87.65 | 7.554 | 7.429 | 7.586 | 0.1444978 | 0.0848227 | 0.2608865
352 | 43.392 | 44.249 | 87.641 | 7.559 | 7.434 | 7.591 | 0.1452081 | 0.0849178 | 0.2611736
353 | 43.34 | 44.194 | 87.534 | 7.568 | 7.439 | 7.596 | 0.1458237 | 0.0850606 | 0.2615087
354 | 43.523 | 44.265 | 87.788 | 7.612 | 7.482 | 7.639 | 0.1472917 | 0.0859172 | 0.2639019
355 | 43.95 | 44.616 | 88.566 | 7.645 | 7.516 | 7.673 | 0.1486176 | 0.0864882 | 0.2654814
356 | 44.069 | 44.817 | 88.886 | 7.66 | 7.53 | 7.692 | 0.1497068 | 0.0868689 | 0.2664388
357 | 44.069 | 44.918 | 88.987 | 7.669 | 7.54 | 7.702 | 0.1506066 | 0.0870593 | 0.2668696
358 | 44.048 | 44.842 | 88.89 | 7.674 | 7.545 | 7.702 | 0.1513169 | 0.087202 | 0.2671089
359 | 43.978 | 44.835 | 88.813 | 7.679 | 7.55 | 7.706 | 0.1519326 | 0.0873448 | 0.2672525
360 | 43.932 | 44.762 | 88.694 | 7.684 | 7.55 | 7.711 | 0.1525009 | 0.0874876 | 0.2673961
361 | 43.892 | 44.747 | 88.639 | 7.689 | 7.554 | 7.711 | 0.1530692 | 0.0876779 | 0.2677791
362 | 43.99 | 44.762 | 88.752 | 7.698 | 7.569 | 7.721 | 0.1537796 | 0.0880111 | 0.2684492
363 | 44.081 | 44.909 | 88.99 | 7.713 | 7.583 | 7.74 | 0.1544427 | 0.088249 | 0.2691194
364 | 44.17 | 44.994 | 89.164 | 7.727 | 7.598 | 7.754 | 0.1551057 | 0.0885346 | 0.2696938
365 | 44.197 | 45.031 | 89.228 | 7.742 | 7.607 | 7.774 | 0.1557215 | 0.0887725 | 0.2702683
366 | 44.268 | 45.107 | 89.375 | 7.747 | 7.617 | 7.778 | 0.1562424 | 0.0889629 | 0.2706991
367 | 44.268 | 45.128 | 89.396 | 7.756 | 7.627 | 7.788 | 0.1568108 | 0.0892484 | 0.2712257
368 | 44.368 | 45.223 | 89.591 | 7.766 | 7.631 | 7.793 | 0.1572844 | 0.0893912 | 0.2715608
369 | 44.374 | 45.238 | 89.612 | 7.771 | 7.636 | 7.798 | 0.1576633 | 0.0894864 | 0.2717523
370 | 44.286 | 45.15 | 89.436 | 7.776 | 7.636 | 7.802 | 0.1580423 | 0.0895815 | 0.271848
371 | 44.289 | 45.15 | 89.439 | 7.79 | 7.655 | 7.807 | 0.1587054 | 0.0901051 | 0.2731406
372 | 44.826 | 45.455 | 90.281 | 7.853 | 7.718 | 7.898 | 0.1601737 | 0.0910569 | 0.2760131
373 | 45.241 | 45.949 | 91.19 | 7.882 | 7.752 | 7.937 | 0.1613105 | 0.0915804 | 0.2775931
374 | 45.373 | 46.133 | 91.506 | 7.906 | 7.781 | 7.965 | 0.1622579 | 0.0920088 | 0.2787421
375 | 45.495 | 46.285 | 91.78 | 7.93 | 7.805 | 7.989 | 0.1632053 | 0.0924371 | 0.2799391
376 | 45.638 | 46.41 | 92.048 | 7.954 | 7.824 | 8.018 | 0.1642 | 0.092913 | 0.2812319
377 | 45.815 | 46.563 | 92.378 | 7.978 | 7.848 | 8.042 | 0.1653369 | 0.0934366 | 0.2825247
378 | 45.962 | 46.749 | 92.711 | 7.997 | 7.872 | 8.061 | 0.1665686 | 0.0939125 | 0.2837697
379 | 46.081 | 46.856 | 92.937 | 8.017 | 7.886 | 8.081 | 0.1676108 | 0.0942457 | 0.2847753
380 | 46.157 | 46.944 | 93.101 | 8.031 | 7.901 | 8.1 | 0.1686057 | 0.0944361 | 0.2855893
381 | 46.16 | 46.951 | 93.111 | 8.041 | 7.91 | 8.105 | 0.1693163 | 0.0944837 | 0.2859724
382 | 46.099 | 46.951 | 93.05 | 8.046 | 7.915 | 8.109 | 0.1698374 | 0.0945789 | 0.2862118
383 | 46.032 | 46.865 | 92.897 | 8.055 | 7.925 | 8.114 | 0.1705481 | 0.0950072 | 0.2870259
384 | 46.306 | 47.027 | 93.333 | 8.094 | 7.963 | 8.157 | 0.1716378 | 0.095626 | 0.2888456
385 | 46.584 | 47.295 | 93.879 | 8.123 | 7.992 | 8.191 | 0.1727274 | 0.096102 | 0.2902344
386 | 46.746 | 47.518 | 94.264 | 8.147 | 8.016 | 8.22 | 0.173675 | 0.0964827 | 0.2914317
387 | 46.868 | 47.683 | 94.551 | 8.166 | 8.036 | 8.244 | 0.1746226 | 0.0968635 | 0.2925811
388 | 47.021 | 47.863 | 94.884 | 8.195 | 8.06 | 8.273 | 0.175665 | 0.0972919 | 0.2938742
389 | 47.189 | 47.949 | 95.138 | 8.21 | 8.074 | 8.287 | 0.1765179 | 0.0975299 | 0.2946405
390 | 47.265 | 48.062 | 95.327 | 8.229 | 8.098 | 8.306 | 0.1773234 | 0.0978155 | 0.2955505
391 | 47.353 | 48.153 | 95.506 | 8.243 | 8.113 | 8.321 | 0.1780341 | 0.0980535 | 0.2962689
392 | 47.399 | 48.242 | 95.641 | 8.258 | 8.127 | 8.335 | 0.1787449 | 0.0982915 | 0.2969394
393 | 47.393 | 48.245 | 95.638 | 8.268 | 8.137 | 8.349 | 0.1792661 | 0.0982915 | 0.2971789
394 | 47.387 | 48.239 | 95.626 | 8.272 | 8.141 | 8.354 | 0.1796452 | 0.0983391 | 0.2972747
395 | 47.286 | 48.156 | 95.442 | 8.282 | 8.151 | 8.359 | 0.1800717 | 0.0985295 | 0.2977537
396 | 47.533 | 48.312 | 95.845 | 8.325 | 8.185 | 8.402 | 0.1810668 | 0.0991483 | 0.2996217
397 | 47.9 | 48.599 | 96.499 | 8.359 | 8.218 | 8.445 | 0.1821567 | 0.0997671 | 0.3014419
398 | 48.132 | 48.925 | 97.057 | 8.388 | 8.242 | 8.469 | 0.1831044 | 0.1001003 | 0.3026394
399 | 48.226 | 49.035 | 97.261 | 8.403 | 8.262 | 8.488 | 0.1838153 | 0.1003383 | 0.3034538
400 | 48.306 | 49.136 | 97.442 | 8.422 | 8.286 | 8.508 | 0.1844787 | 0.1006239 | 0.3043639
401 | 48.397 | 49.227 | 97.624 | 8.441 | 8.31 | 8.532 | 0.1851896 | 0.1009571 | 0.3054178
402 | 48.501 | 49.343 | 97.844 | 8.456 | 8.324 | 8.546 | 0.1857582 | 0.1010999 | 0.3061364
403 | 48.507 | 49.343 | 97.85 | 8.475 | 8.339 | 8.56 | 0.1863269 | 0.1012427 | 0.3068549
404 | 48.589 | 49.389 | 97.978 | 8.494 | 8.358 | 8.58 | 0.1869904 | 0.1015283 | 0.3079089
405 | 48.684 | 49.429 | 98.113 | 8.504 | 8.368 | 8.594 | 0.1874643 | 0.101576 | 0.308388
406 | 48.605 | 49.493 | 98.098 | 8.509 | 8.372 | 8.599 | 0.1877961 | 0.101576 | 0.3086754
407 | 48.589 | 49.441 | 98.03 | 8.514 | 8.377 | 8.604 | 0.1880804 | 0.1014807 | 0.3091066
408 | 48.544 | 49.447 | 97.991 | 8.523 | 8.382 | 8.604 | 0.1884122 | 0.101576 | 0.3095856
409 | 48.748 | 49.517 | 98.265 | 8.562 | 8.42 | 8.647 | 0.1893127 | 0.10229 | 0.3115499
410 | 49.087 | 49.847 | 98.934 | 8.596 | 8.454 | 8.685 | 0.1901658 | 0.102766 | 0.3133226
411 | 49.359 | 50.134 | 99.493 | 8.62 | 8.473 | 8.709 | 0.1909715 | 0.103004 | 0.3146642
412 | 49.365 | 50.149 | 99.514 | 8.625 | 8.483 | 8.719 | 0.1913981 | 0.1028612 | 0.3150954
413 | 49.298 | 50.14 | 99.438 | 8.629 | 8.488 | 8.724 | 0.1917772 | 0.102766 | 0.315335
414 | 49.197 | 50.125 | 99.322 | 8.634 | 8.493 | 8.728 | 0.1920616 | 0.1026708 | 0.3154787
415 | 49.188 | 50.033 | 99.221 | 8.639 | 8.497 | 8.733 | 0.192346 | 0.1026232 | 0.3156225
416 | 49.105 | 50.036 | 99.141 | 8.639 | 8.497 | 8.733 | 0.192583 | 0.1024804 | 0.3158141
417 | 49.175 | 50.03 | 99.205 | 8.653 | 8.512 | 8.743 | 0.193057 | 0.1027184 | 0.3165807
418 | 49.356 | 50.131 | 99.487 | 8.668 | 8.526 | 8.762 | 0.1935783 | 0.1029088 | 0.3174432
419 | 49.447 | 50.323 | 99.77 | 8.682 | 8.546 | 8.781 | 0.1941471 | 0.1029564 | 0.3182099
420 | 49.511 | 50.357 | 99.868 | 8.697 | 8.55 | 8.796 | 0.1945263 | 0.1029564 | 0.3185453
421 | 49.511 | 50.351 | 99.862 | 8.702 | 8.555 | 8.8 | 0.1948581 | 0.1029564 | 0.318737
422 | 49.414 | 50.296 | 99.71 | 8.702 | 8.56 | 8.8 | 0.1951425 | 0.1029088 | 0.3188807
423 | 49.392 | 50.235 | 99.627 | 8.707 | 8.56 | 8.805 | 0.1954269 | 0.1030517 | 0.3192641
424 | 49.481 | 50.326 | 99.807 | 8.716 | 8.565 | 8.81 | 0.1957113 | 0.1030517 | 0.3195516
425 | 49.395 | 50.332 | 99.727 | 8.721 | 8.57 | 8.815 | 0.1959483 | 0.1030517 | 0.3196953
426 | 49.389 | 50.338 | 99.727 | 8.721 | 8.574 | 8.82 | 0.1960905 | 0.1030517 | 0.3197912
427 | 49.432 | 50.345 | 99.777 | 8.74 | 8.589 | 8.829 | 0.1966119 | 0.1034801 | 0.3207495
428 | 49.758 | 50.439 | 100.197 | 8.764 | 8.613 | 8.863 | 0.1971807 | 0.1038609 | 0.32166
429 | 49.81 | 50.589 | 100.399 | 8.769 | 8.623 | 8.872 | 0.1975126 | 0.1039085 | 0.3219954
430 | 49.783 | 50.656 | 100.439 | 8.774 | 8.627 | 8.877 | 0.1977022 | 0.1039085 | 0.3221392
431 | 49.722 | 50.65 | 100.372 | 8.793 | 8.647 | 8.892 | 0.1983184 | 0.1043846 | 0.3232893
432 | 50.235 | 50.808 | 101.043 | 8.866 | 8.719 | 8.978 | 0.1997879 | 0.1054319 | 0.326596
433 | 50.72 | 51.141 | 101.861 | 8.899 | 8.752 | 9.012 | 0.2008308 | 0.1059556 | 0.3284171
434 | 50.897 | 51.666 | 102.563 | 8.919 | 8.776 | 9.031 | 0.2017315 | 0.1063364 | 0.3297112
435 | 50.988 | 51.819 | 102.807 | 8.938 | 8.796 | 9.05 | 0.20249 | 0.1065745 | 0.3305259
436 | 51.007 | 51.846 | 102.853 | 8.943 | 8.801 | 9.06 | 0.2029167 | 0.1066697 | 0.3308135
437 | 50.979 | 51.852 | 102.831 | 8.948 | 8.805 | 9.064 | 0.2032959 | 0.1066697 | 0.3309573
438 | 50.915 | 51.791 | 102.706 | 8.953 | 8.81 | 9.069 | 0.2037226 | 0.1067173 | 0.3310532
439 | 50.918 | 51.761 | 102.679 | 8.953 | 8.81 | 9.074 | 0.2041493 | 0.1067649 | 0.3311011
440 | 50.821 | 51.758 | 102.579 | 8.957 | 8.815 | 9.074 | 0.2046708 | 0.1070029 | 0.3315325
441 | 51.068 | 51.834 | 102.902 | 8.991 | 8.844 | 9.103 | 0.205619 | 0.1076218 | 0.3328745
442 | 51.352 | 52.118 | 103.47 | 9.015 | 8.873 | 9.141 | 0.2066146 | 0.1080027 | 0.3342166
443 | 51.477 | 52.304 | 103.781 | 9.039 | 8.897 | 9.17 | 0.2076576 | 0.1084312 | 0.3354628
444 | 51.587 | 52.423 | 104.01 | 9.059 | 8.911 | 9.189 | 0.2084162 | 0.108574 | 0.3360859
445 | 51.587 | 52.438 | 104.025 | 9.063 | 8.916 | 9.194 | 0.2089377 | 0.108574 | 0.3362777
446 | 51.501 | 52.444 | 103.945 | 9.068 | 8.926 | 9.199 | 0.2093645 | 0.1085264 | 0.3363256
447 | 51.544 | 52.399 | 103.943 | 9.097 | 8.95 | 9.227 | 0.2104076 | 0.1092405 | 0.3379074
448 | 52.005 | 52.661 | 104.666 | 9.141 | 8.998 | 9.285 | 0.2119248 | 0.1099547 | 0.3400646
449 | 52.31 | 53.037 | 105.347 | 9.174 | 9.031 | 9.323 | 0.2131103 | 0.1103356 | 0.341311
450 | 52.402 | 53.223 | 105.625 | 9.199 | 9.056 | 9.352 | 0.2142957 | 0.1106212 | 0.3421739
451 | 52.435 | 53.247 | 105.682 | 9.213 | 9.07 | 9.367 | 0.2152915 | 0.1108117 | 0.3427012
452 | 52.505 | 53.336 | 105.841 | 9.232 | 9.094 | 9.391 | 0.2163347 | 0.1110021 | 0.3433244
453 | 52.649 | 53.47 | 106.119 | 9.252 | 9.113 | 9.41 | 0.2174728 | 0.111145 | 0.3438997
454 | 52.661 | 53.534 | 106.195 | 9.261 | 9.123 | 9.419 | 0.218279 | 0.1110021 | 0.3438038
455 | 52.6 | 53.47 | 106.07 | 9.271 | 9.128 | 9.429 | 0.2189903 | 0.1109069 | 0.3436121
456 | 52.576 | 53.455 | 106.031 | 9.276 | 9.137 | 9.434 | 0.2197965 | 0.1109545 | 0.343708
457 | 52.615 | 53.461 | 106.076 | 9.29 | 9.147 | 9.439 | 0.2206027 | 0.1109545 | 0.3438518
458 | 52.621 | 53.549 | 106.17 | 9.3 | 9.157 | 9.448 | 0.2215037 | 0.1109069 | 0.3438997
459 | 52.627 | 53.558 | 106.185 | 9.309 | 9.166 | 9.458 | 0.2222625 | 0.1109069 | 0.3439956
460 | 52.716 | 53.552 | 106.268 | 9.319 | 9.176 | 9.463 | 0.2229739 | 0.1109069 | 0.3441394
461 | 52.71 | 53.543 | 106.253 | 9.324 | 9.181 | 9.472 | 0.2236379 | 0.1109545 | 0.3443791
462 | 52.701 | 53.537 | 106.238 | 9.334 | 9.185 | 9.482 | 0.2241596 | 0.1107165 | 0.3443791
463 | 52.695 | 53.534 | 106.229 | 9.338 | 9.19 | 9.487 | 0.2246339 | 0.1106212 | 0.3442832
464 | 52.609 | 53.54 | 106.149 | 9.343 | 9.195 | 9.487 | 0.2250607 | 0.110526 | 0.3441394
465 | 52.704 | 53.546 | 106.25 | 9.358 | 9.209 | 9.491 | 0.225867 | 0.1110021 | 0.3450503
466 | 52.969 | 53.763 | 106.732 | 9.396 | 9.238 | 9.544 | 0.2269579 | 0.1114783 | 0.3465365
467 | 53.259 | 54.05 | 107.309 | 9.416 | 9.262 | 9.573 | 0.2279539 | 0.1118115 | 0.3474954
468 | 53.32 | 54.16 | 107.48 | 9.43 | 9.272 | 9.583 | 0.228618 | 0.1117639 | 0.3476872
469 | 53.25 | 54.157 | 107.407 | 9.435 | 9.277 | 9.587 | 0.2291871 | 0.1116687 | 0.3476872
470 | 53.216 | 54.102 | 107.318 | 9.44 | 9.277 | 9.592 | 0.2295666 | 0.1115259 | 0.3475434
471 | 53.168 | 54.047 | 107.215 | 9.44 | 9.282 | 9.597 | 0.2300409 | 0.1113354 | 0.3473995
472 | 53.101 | 54.01 | 107.111 | 9.445 | 9.286 | 9.597 | 0.2304678 | 0.1112878 | 0.3473995
473 | 53.192 | 54.013 | 107.205 | 9.459 | 9.301 | 9.607 | 0.2312268 | 0.1115735 | 0.3480708
474 | 53.384 | 54.144 | 107.528 | 9.478 | 9.32 | 9.631 | 0.2318908 | 0.1117163 | 0.3485982
475 | 53.439 | 54.337 | 107.776 | 9.493 | 9.335 | 9.645 | 0.2325075 | 0.1118115 | 0.3489338
476 | 53.516 | 54.355 | 107.871 | 9.502 | 9.344 | 9.659 | 0.2330767 | 0.1118115 | 0.3492215
477 | 53.525 | 54.45 | 107.975 | 9.512 | 9.359 | 9.669 | 0.2335985 | 0.1118115 | 0.3494132
478 | 53.537 | 54.462 | 107.999 | 9.522 | 9.363 | 9.674 | 0.233978 | 0.1117163 | 0.3493653
479 | 53.522 | 54.434 | 107.956 | 9.522 | 9.368 | 9.683 | 0.2343101 | 0.1116211 | 0.3492215
480 | 53.448 | 54.349 | 107.797 | 9.527 | 9.368 | 9.683 | 0.2345472 | 0.1114783 | 0.3491256
481 | 53.513 | 54.346 | 107.859 | 9.546 | 9.392 | 9.698 | 0.2354486 | 0.1120496 | 0.3502283
482 | 53.857 | 54.578 | 108.435 | 9.57 | 9.416 | 9.731 | 0.2365396 | 0.1124781 | 0.3515709
483 | 54.138 | 54.953 | 109.091 | 9.604 | 9.445 | 9.77 | 0.2377256 | 0.1130019 | 0.3531052
484 | 54.352 | 55.164 | 109.516 | 9.628 | 9.469 | 9.798 | 0.2387693 | 0.1132399 | 0.3540163
485 | 54.453 | 55.283 | 109.736 | 9.642 | 9.489 | 9.822 | 0.2396233 | 0.1134304 | 0.3545917
486 | 54.443 | 55.362 | 109.805 | 9.652 | 9.498 | 9.832 | 0.24024 | 0.1133828 | 0.3546397
487 | 54.428 | 55.298 | 109.726 | 9.657 | 9.503 | 9.837 | 0.2407144 | 0.1133352 | 0.3545438
488 | 54.428 | 55.262 | 109.69 | 9.662 | 9.513 | 9.842 | 0.2412838 | 0.1135256 | 0.3547835
489 | 54.508 | 55.341 | 109.849 | 9.681 | 9.527 | 9.856 | 0.2419954 | 0.1137637 | 0.3551671
490 | 54.59 | 55.39 | 109.98 | 9.691 | 9.541 | 9.866 | 0.2426596 | 0.1139065 | 0.3555028
491 | 54.608 | 55.439 | 110.047 | 9.7 | 9.551 | 9.875 | 0.243229 | 0.1139541 | 0.3556946
492 | 54.602 | 55.435 | 110.037 | 9.705 | 9.556 | 9.88 | 0.2437034 | 0.1139065 | 0.3556466
493 | 54.508 | 55.439 | 109.947 | 9.705 | 9.556 | 9.885 | 0.2441305 | 0.1139065 | 0.3554548
494 | 54.523 | 55.448 | 109.971 | 9.719 | 9.57 | 9.894 | 0.2448896 | 0.1142398 | 0.3560303
495 | 54.855 | 55.594 | 110.449 | 9.758 | 9.604 | 9.942 | 0.2461707 | 0.1148112 | 0.3575168
496 | 55.103 | 55.884 | 110.987 | 9.782 | 9.628 | 9.966 | 0.2473569 | 0.1150969 | 0.3584759
497 | 55.225 | 56.058 | 111.283 | 9.797 | 9.643 | 9.986 | 0.2483059 | 0.1152397 | 0.3589075
498 | 55.228 | 56.058 | 111.286 | 9.806 | 9.652 | 9.99 | 0.2490177 | 0.1151445 | 0.3588116
499 | 55.133 | 56.052 | 111.185 | 9.806 | 9.657 | 10 | 0.2495871 | 0.1150493 | 0.3585718
500 | 55.112 | 56.04 | 111.152 | 9.811 | 9.657 | 10 | 0.2500616 | 0.114954 | 0.3582361
501 | 55.014 | 55.945 | 110.959 | 9.811 | 9.662 | 10.005 | 0.2505361 | 0.1148588 | 0.3579005
502 | 55.005 | 55.942 | 110.947 | 9.816 | 9.662 | 10.005 | 0.2509157 | 0.114716 | 0.3576127
503 | 55.042 | 55.884 | 110.926 | 9.826 | 9.676 | 10.01 | 0.2517699 | 0.1150969 | 0.3580923
504 | 55.368 | 56.079 | 111.447 | 9.869 | 9.715 | 10.053 | 0.2533359 | 0.1157635 | 0.3595789
505 | 55.677 | 56.504 | 112.181 | 9.912 | 9.753 | 10.101 | 0.2552341 | 0.1164778 | 0.3614012
506 | 56.055 | 56.821 | 112.876 | 9.951 | 9.792 | 10.149 | 0.2602648 | 0.1180968 | 0.3629839
507 | 56.214 | 57.02 | 113.234 | 9.97 | 9.821 | 10.178 | 0.2639669 | 0.1187158 | 0.3636553
508 | 56.33 | 57.102 | 113.432 | 9.994 | 9.849 | 10.197 | 0.2674794 | 0.1196682 | 0.3642788
509 | 56.476 | 57.285 | 113.761 | 10.023 | 9.878 | 10.226 | 0.2698055 | 0.1195729 | 0.3644706
510 | 56.595 | 57.419 | 114.014 | 10.043 | 9.898 | 10.25 | 0.2717993 | 0.119192 | 0.3641349
511 | 56.586 | 57.441 | 114.027 | 10.052 | 9.907 | 10.264 | 0.2732709 | 0.1186682 | 0.3630798
512 | 56.504 | 57.377 | 113.881 | 10.057 | 9.912 | 10.269 | 0.2745053 | 0.1182872 | 0.3620247
513 | 56.424 | 57.352 | 113.776 | 10.062 | 9.917 | 10.274 | 0.2755022 | 0.1180015 | 0.3612094
514 | 56.632 | 57.41 | 114.042 | 10.115 | 9.97 | 10.326 | 0.2783509 | 0.1190491 | 0.3631278
515 | 57.163 | 57.807 | 114.97 | 10.163 | 10.018 | 10.393 | 0.2812472 | 0.1196206 | 0.3660534
516 | 57.419 | 58.189 | 115.608 | 10.187 | 10.047 | 10.422 | 0.2831465 | 0.1193348 | 0.3688832
517 | 57.435 | 58.262 | 115.697 | 10.197 | 10.056 | 10.437 | 0.2842386 | 0.1189063 | 0.3686913
518 | 57.319 | 58.164 | 115.483 | 10.202 | 10.061 | 10.441 | 0.2849983 | 0.1185253 | 0.3679719
519 | 57.224 | 58.146 | 115.37 | 10.207 | 10.066 | 10.446 | 0.2856156 | 0.1182396 | 0.3671565
520 | 57.126 | 58.045 | 115.171 | 10.211 | 10.076 | 10.451 | 0.286138 | 0.1180491 | 0.366485
521 | 57.108 | 57.957 | 115.065 | 10.216 | 10.076 | 10.451 | 0.2865654 | 0.1178587 | 0.3659095
522 | 57.013 | 57.944 | 114.957 | 10.221 | 10.08 | 10.456 | 0.2870402 | 0.1177158 | 0.3654299
523 | 57.221 | 58.005 | 115.226 | 10.279 | 10.138 | 10.513 | 0.2894146 | 0.1190967 | 0.3686434
524 | 57.956 | 58.5 | 116.456 | 10.342 | 10.201 | 10.59 | 0.2918841 | 0.1200491 | 0.3719051
525 | 58.249 | 59 | 117.249 | 10.366 | 10.234 | 10.614 | 0.2935464 | 0.1204301 | 0.3732962
526 | 58.402 | 59.211 | 117.613 | 10.39 | 10.258 | 10.638 | 0.2950187 | 0.1207158 | 0.3743035
527 | 58.527 | 59.309 | 117.836 | 10.414 | 10.287 | 10.667 | 0.2965385 | 0.1210492 | 0.3753109
528 | 58.71 | 59.449 | 118.159 | 10.438 | 10.316 | 10.696 | 0.2978684 | 0.1212397 | 0.3757906
529 | 58.726 | 59.544 | 118.27 | 10.462 | 10.34 | 10.715 | 0.2990084 | 0.1213349 | 0.3759825
530 | 58.747 | 59.544 | 118.291 | 10.472 | 10.35 | 10.729 | 0.2997683 | 0.1211444 | 0.3755028
531 | 58.628 | 59.544 | 118.172 | 10.482 | 10.359 | 10.739 | 0.3001958 | 0.1209063 | 0.3747832
532 | 58.594 | 59.461 | 118.055 | 10.482 | 10.364 | 10.744 | 0.3005758 | 0.1206682 | 0.3741116
533 | 58.597 | 59.428 | 118.025 | 10.501 | 10.383 | 10.753 | 0.3016208 | 0.1209539 | 0.3746393
534 | 58.781 | 59.55 | 118.331 | 10.525 | 10.403 | 10.777 | 0.3026659 | 0.1211444 | 0.375215
535 | 58.921 | 59.702 | 118.623 | 10.549 | 10.427 | 10.801 | 0.3038059 | 0.1213825 | 0.3761264
536 | 59.107 | 59.843 | 118.95 | 10.578 | 10.456 | 10.84 | 0.3049935 | 0.1215254 | 0.3771818
537 | 59.138 | 59.953 | 119.091 | 10.588 | 10.47 | 10.854 | 0.3057061 | 0.1212873 | 0.3773257
538 | 59.034 | 59.861 | 118.895 | 10.597 | 10.48 | 10.869 | 0.3061336 | 0.1210015 | 0.3770379
539 | 58.924 | 59.788 | 118.712 | 10.602 | 10.489 | 10.873 | 0.3065137 | 0.1207158 | 0.3766061
540 | 58.82 | 59.745 | 118.565 | 10.607 | 10.494 | 10.878 | 0.3068937 | 0.1204777 | 0.3761744
541 | 58.759 | 59.647 | 118.406 | 10.612 | 10.499 | 10.883 | 0.3071787 | 0.1202396 | 0.3757906
542 | 58.753 | 59.65 | 118.403 | 10.621 | 10.518 | 10.888 | 0.3078913 | 0.1204777 | 0.3762224
543 | 59.067 | 59.757 | 118.824 | 10.665 | 10.557 | 10.926 | 0.3095066 | 0.1210015 | 0.3781413
544 | 59.226 | 60.038 | 119.264 | 10.689 | 10.586 | 10.96 | 0.3106468 | 0.1213349 | 0.3801562
545 | 59.425 | 60.23 | 119.655 | 10.713 | 10.61 | 10.988 | 0.3116445 | 0.1214778 | 0.3814995
546 | 59.467 | 60.264 | 119.731 | 10.732 | 10.629 | 11.003 | 0.3124522 | 0.121573 | 0.3822192
547 | 59.537 | 60.356 | 119.893 | 10.747 | 10.648 | 11.022 | 0.3131173 | 0.1215254 | 0.382555
548 | 59.47 | 60.352 | 119.822 | 10.756 | 10.653 | 11.032 | 0.3134974 | 0.1212873 | 0.3823631
549 | 59.385 | 60.267 | 119.652 | 10.761 | 10.663 | 11.036 | 0.3137825 | 0.1211444 | 0.3820273
550 | 59.315 | 60.227 | 119.542 | 10.766 | 10.667 | 11.041 | 0.3140201 | 0.1209539 | 0.3816435
551 | 59.223 | 60.148 | 119.371 | 10.766 | 10.672 | 11.046 | 0.3141151 | 0.1208111 | 0.3813076
552 | 59.174 | 60.069 | 119.243 | 10.771 | 10.672 | 11.051 | 0.3142101 | 0.1206682 | 0.3809238
553 | 59.266 | 60.114 | 119.38 | 10.805 | 10.701 | 11.07 | 0.3153504 | 0.1215254 | 0.3829389
554 | 59.711 | 60.392 | 120.103 | 10.853 | 10.744 | 11.118 | 0.3169659 | 0.1224302 | 0.3859136
555 | 60.142 | 60.85 | 120.992 | 10.901 | 10.792 | 11.18 | 0.3184865 | 0.1230017 | 0.3884087
556 | 60.325 | 61.131 | 121.456 | 10.935 | 10.831 | 11.219 | 0.3196269 | 0.1233827 | 0.3899442
557 | 60.45 | 61.244 | 121.694 | 10.959 | 10.855 | 11.243 | 0.3205772 | 0.1235255 | 0.3909039
558 | 60.529 | 61.338 | 121.867 | 10.983 | 10.879 | 11.262 | 0.3214801 | 0.123716 | 0.3917676
559 | 60.572 | 61.402 | 121.974 | 10.998 | 10.898 | 11.281 | 0.3222879 | 0.1238589 | 0.3923915
560 | 60.645 | 61.494 | 122.139 | 11.027 | 10.922 | 11.305 | 0.3230958 | 0.124097 | 0.3931593
561 | 60.719 | 61.552 | 122.271 | 11.041 | 10.937 | 11.32 | 0.3236185 | 0.1240018 | 0.3930633
562 | 60.639 | 61.561 | 122.2 | 11.046 | 10.942 | 11.329 | 0.3239037 | 0.1238113 | 0.3926314
563 | 60.597 | 61.497 | 122.094 | 11.056 | 10.951 | 11.329 | 0.3240462 | 0.1236684 | 0.3921036
564 | 60.569 | 61.476 | 122.045 | 11.084 | 10.975 | 11.348 | 0.3249967 | 0.1242399 | 0.3934472
565 | 61.067 | 61.692 | 122.759 | 11.152 | 11.043 | 11.43 | 0.3270877 | 0.12524 | 0.3971904
566 | 61.43 | 62.187 | 123.617 | 11.186 | 11.076 | 11.464 | 0.3283709 | 0.1254305 | 0.3991581
567 | 61.451 | 62.254 | 123.705 | 11.195 | 11.086 | 11.473 | 0.3289888 | 0.1251924 | 0.3995421
568 | 61.332 | 62.211 | 123.543 | 11.2 | 11.096 | 11.483 | 0.3294165 | 0.1249066 | 0.3998781
569 | 61.228 | 62.123 | 123.351 | 11.205 | 11.1 | 11.488 | 0.3297017 | 0.1246209 | 0.3998301
570 | 61.134 | 62.049 | 123.183 | 11.21 | 11.105 | 11.492 | 0.3299393 | 0.1243351 | 0.3996861
571 | 61.045 | 61.967 | 123.012 | 11.215 | 11.115 | 11.492 | 0.3301294 | 0.124097 | 0.3994941
572 | 61.024 | 61.909 | 122.933 | 11.22 | 11.12 | 11.497 | 0.3302245 | 0.1238589 | 0.3993981
573 | 60.948 | 61.872 | 122.82 | 11.22 | 11.12 | 11.497 | 0.330272 | 0.1236208 | 0.3993501
574 | 60.865 | 61.781 | 122.646 | 11.224 | 11.129 | 11.502 | 0.3303671 | 0.123335 | 0.3993981
575 | 60.847 | 61.772 | 122.619 | 11.224 | 11.129 | 11.502 | 0.3304146 | 0.1231445 | 0.3994941
576 | 60.752 | 61.668 | 122.42 | 11.234 | 11.139 | 11.507 | 0.3306522 | 0.1231922 | 0.40007
577 | 61.015 | 61.738 | 122.753 | 11.273 | 11.177 | 11.55 | 0.3317454 | 0.1238113 | 0.4031898
578 | 61.326 | 62.068 | 123.394 | 11.311 | 11.221 | 11.598 | 0.3330287 | 0.1243827 | 0.4071737
579 | 61.68 | 62.477 | 124.157 | 11.345 | 11.254 | 11.636 | 0.3341219 | 0.1245732 | 0.410774
580 | 61.726 | 62.55 | 124.276 | 11.355 | 11.264 | 11.646 | 0.3345497 | 0.1243351 | 0.4118781
581 | 61.646 | 62.562 | 124.208 | 11.364 | 11.274 | 11.651 | 0.33493 | 0.1241923 | 0.4133183
582 | 61.753 | 62.571 | 124.324 | 11.388 | 11.298 | 11.675 | 0.3355954 | 0.1241923 | 0.4160068
583 | 61.912 | 62.648 | 124.56 | 11.412 | 11.322 | 11.694 | 0.3363084 | 0.1241923 | 0.4196556
584 | 61.949 | 62.779 | 124.728 | 11.427 | 11.341 | 11.708 | 0.3368313 | 0.1239065 | 0.4242651
585 | 62.031 | 62.864 | 124.895 | 11.441 | 11.355 | 11.723 | 0.3372591 | 0.1233827 | 0.430844
586 | 62.04 | 62.858 | 124.898 | 11.456 | 11.375 | 11.737 | 0.3375918 | 0.1229064 | 0.4366072
587 | 62.031 | 62.849 | 124.88 | 11.466 | 11.384 | 11.747 | 0.3378295 | 0.122335 | 0.4410741
588 | 61.936 | 62.846 | 124.782 | 11.475 | 11.389 | 11.756 | 0.337877 | 0.1216682 | 0.4446768
589 | 61.921 | 62.773 | 124.694 | 11.48 | 11.399 | 11.761 | 0.337877 | 0.1209063 | 0.4496249
590 | 61.836 | 62.755 | 124.591 | 11.48 | 11.403 | 11.761 | 0.3378295 | 0.1202396 | 0.451979
591 | 61.943 | 62.758 | 124.701 | 11.548 | 11.471 | 11.838 | 0.339731 | 0.1209063 | 0.4650487
592 | 62.611 | 63.206 | 125.817 | 11.576 | 11.505 | 11.871 | 0.3411571 | 0.119811 | 0.4608679
593 | 62.556 | 63.368 | 125.924 | 11.586 | 11.519 | 11.886 | 0.3420128 | 0.1190015 | 0.4589458
594 | 62.675 | 63.371 | 126.046 | 11.63 | 11.567 | 11.924 | 0.3431537 | 0.1190015 | 0.4631745
595 | 63.072 | 63.576 | 126.648 | 11.678 | 11.615 | 11.982 | 0.3445324 | 0.1188586 | 0.4660579
596 | 63.115 | 63.899 | 127.014 | 11.692 | 11.63 | 11.991 | 0.3449603 | 0.1182396 | 0.4648084
597 | 63.029 | 63.875 | 126.904 | 11.707 | 11.649 | 12.001 | 0.3453882 | 0.117811 | 0.4640395
598 | 63.023 | 63.847 | 126.87 | 11.716 | 11.658 | 12.006 | 0.3456259 | 0.1172872 | 0.4625978
599 | 62.889 | 63.847 | 126.736 | 11.721 | 11.663 | 12.011 | 0.3457685 | 0.1167635 | 0.4612043
600 | 62.834 | 63.762 | 126.596 | 11.726 | 11.668 | 12.015 | 0.3459111 | 0.1162873 | 0.4599069
601 | 62.748 | 63.673 | 126.421 | 11.726 | 11.673 | 12.015 | 0.3459587 | 0.1158587 | 0.4586575
602 | 62.699 | 63.591 | 126.29 | 11.731 | 11.678 | 12.02 | 0.3459587 | 0.1154778 | 0.4575524
603 | 62.721 | 63.572 | 126.293 | 11.76 | 11.702 | 12.035 | 0.3467194 | 0.1157635 | 0.4595225
604 | 63.121 | 63.746 | 126.867 | 11.798 | 11.745 | 12.078 | 0.347908 | 0.1160968 | 0.4625498
605 | 63.392 | 64.085 | 127.477 | 11.832 | 11.774 | 12.107 | 0.3488589 | 0.1161921 | 0.4639914
606 | 63.52 | 64.305 | 127.825 | 11.851 | 11.798 | 12.126 | 0.3496672 | 0.1160968 | 0.4643759
607 | 63.508 | 64.345 | 127.853 | 11.866 | 11.808 | 12.14 | 0.35 | 0.1157159 | 0.4630784
608 | 63.359 | 64.262 | 127.621 | 11.871 | 11.817 | 12.145 | 0.3501902 | 0.1153826 | 0.4616368
609 | 63.325 | 64.174 | 127.499 | 11.88 | 11.822 | 12.145 | 0.3503328 | 0.1150969 | 0.460051
610 | 63.389 | 64.189 | 127.578 | 11.953 | 11.894 | 12.226 | 0.3523298 | 0.1161444 | 0.4651448
611 | 64.021 | 64.629 | 128.65 | 11.991 | 11.923 | 12.265 | 0.3529004 | 0.1156683 | 0.4619731
612 | 63.862 | 64.708 | 128.57 | 12.04 | 11.966 | 12.308 | 0.3539465 | 0.1159064 | 0.4623576
613 | 64.451 | 64.824 | 129.275 | 12.146 | 12.058 | 12.414 | 0.356229 | 0.116573 | 0.4663943
614 | 64.827 | 65.245 | 130.072 | 12.213 | 12.111 | 12.466 | 0.3574178 | 0.1163349 | 0.466202
615 | 64.848 | 65.55 | 130.398 | 12.261 | 12.144 | 12.5 | 0.3581311 | 0.1160492 | 0.4652889
616 | 64.839 | 65.553 | 130.392 | 12.31 | 12.173 | 12.538 | 0.3587018 | 0.1157159 | 0.4640395
617 | 64.708 | 65.52 | 130.228 | 12.334 | 12.193 | 12.558 | 0.3587969 | 0.1151445 | 0.4616848
618 | 64.515 | 65.437 | 129.952 | 12.353 | 12.202 | 12.567 | 0.3588444 | 0.1146684 | 0.4593302
619 | 64.366 | 65.205 | 129.571 | 12.368 | 12.217 | 12.577 | 0.3587493 | 0.1142398 | 0.4572641
620 | 64.192 | 65.08 | 129.272 | 12.382 | 12.226 | 12.586 | 0.3586067 | 0.1138589 | 0.4555824
621 | 64.119 | 64.976 | 129.095 | 12.406 | 12.245 | 12.596 | 0.3589871 | 0.1139541 | 0.4559187
622 | 64.506 | 65.147 | 129.653 | 12.483 | 12.322 | 12.678 | 0.3612223 | 0.114716 | 0.4601471
623 | 64.998 | 65.508 | 130.506 | 12.556 | 12.39 | 12.759 | 0.363077 | 0.1151921 | 0.4625978
624 | 65.236 | 65.923 | 131.159 | 12.614 | 12.443 | 12.812 | 0.3646941 | 0.1152397 | 0.4634628
625 | 65.343 | 66.048 | 131.391 | 12.652 | 12.472 | 12.845 | 0.3657404 | 0.1150017 | 0.4617809
626 | 65.169 | 65.959 | 131.128 | 12.671 | 12.486 | 12.86 | 0.3671673 | 0.1146207 | 0.4596666
627 | 65.034 | 65.801 | 130.835 | 12.691 | 12.496 | 12.874 | 0.3688796 | 0.1142398 | 0.4579368
628 | 64.897 | 65.703 | 130.6 | 12.7 | 12.505 | 12.879 | 0.3690698 | 0.1139541 | 0.4562551
629 | 64.76 | 65.581 | 130.341 | 12.71 | 12.51 | 12.884 | 0.3685466 | 0.1137161 | 0.4545734
630 | 64.683 | 65.489 | 130.172 | 12.715 | 12.52 | 12.893 | 0.3682137 | 0.113478 | 0.4528438
631 | 64.607 | 65.401 | 130.008 | 12.724 | 12.525 | 12.893 | 0.3678332 | 0.1132399 | 0.4515466
632 | 64.534 | 65.358 | 129.892 | 12.734 | 12.534 | 12.898 | 0.3678807 | 0.1133828 | 0.4516427
633 | 64.989 | 65.511 | 130.5 | 12.835 | 12.611 | 12.985 | 0.3704017 | 0.1147636 | 0.458129
634 | 65.651 | 66.054 | 131.705 | 12.884 | 12.659 | 13.033 | 0.3716384 | 0.114954 | 0.4586095
635 | 65.657 | 66.347 | 132.004 | 12.898 | 12.674 | 13.047 | 0.3719238 | 0.114716 | 0.4567836
636 | 65.639 | 66.35 | 131.989 | 12.951 | 12.722 | 13.09 | 0.3728752 | 0.1150493 | 0.4576485
637 | 65.819 | 66.429 | 132.248 | 12.975 | 12.741 | 13.114 | 0.3730654 | 0.1147636 | 0.4567356
638 | 65.688 | 66.457 | 132.145 | 12.99 | 12.755 | 13.124 | 0.3732081 | 0.1145731 | 0.4557265
639 | 65.724 | 66.463 | 132.187 | 13.014 | 12.78 | 13.148 | 0.373779 | 0.114716 | 0.456159
640 | 65.846 | 66.472 | 132.318 | 13.038 | 12.799 | 13.167 | 0.3742547 | 0.114716 | 0.4562551
641 | 65.919 | 66.567 | 132.486 | 13.062 | 12.818 | 13.186 | 0.3745876 | 0.1146207 | 0.4558707
642 | 65.877 | 66.576 | 132.453 | 13.072 | 12.832 | 13.196 | 0.3746828 | 0.1143827 | 0.4548136
643 | 65.764 | 66.521 | 132.285 | 13.081 | 12.837 | 13.201 | 0.3746828 | 0.1141446 | 0.4537566
644 | 65.657 | 66.426 | 132.083 | 13.096 | 12.857 | 13.21 | 0.3750158 | 0.1142874 | 0.4539488
645 | 66.136 | 66.655 | 132.791 | 13.168 | 12.914 | 13.277 | 0.3769662 | 0.1150969 | 0.4575524
646 | 66.212 | 66.921 | 133.133 | 13.178 | 12.929 | 13.287 | 0.3773468 | 0.1148588 | 0.4563031
647 | 66.191 | 66.872 | 133.063 | 13.231 | 12.982 | 13.33 | 0.3784885 | 0.115335 | 0.4583692
648 | 66.725 | 67.11 | 133.835 | 13.303 | 13.059 | 13.402 | 0.3804391 | 0.1160016 | 0.461877
649 | 67.03 | 67.455 | 134.485 | 13.356 | 13.102 | 13.45 | 0.3815809 | 0.1161444 | 0.4626939
650 | 67.186 | 67.849 | 135.035 | 13.4 | 13.145 | 13.498 | 0.3823422 | 0.1160016 | 0.4623095
651 | 67.159 | 67.879 | 135.038 | 13.419 | 13.16 | 13.508 | 0.3824373 | 0.1155254 | 0.4605315
652 | 67.009 | 67.781 | 134.79 | 13.429 | 13.169 | 13.517 | 0.3822946 | 0.1151445 | 0.4589458
653 | 66.866 | 67.598 | 134.464 | 13.443 | 13.174 | 13.522 | 0.3821043 | 0.1147636 | 0.4575524
654 | 66.731 | 67.491 | 134.222 | 13.448 | 13.184 | 13.522 | 0.3818664 | 0.1143827 | 0.4563512
655 | 66.576 | 67.391 | 133.967 | 13.458 | 13.189 | 13.527 | 0.3817237 | 0.114097 | 0.4552941
656 | 66.536 | 67.302 | 133.838 | 13.496 | 13.222 | 13.556 | 0.3823897 | 0.1144779 | 0.4573602
657 | 66.994 | 67.568 | 134.562 | 13.53 | 13.251 | 13.584 | 0.3832937 | 0.1146207 | 0.4579848
658 | 67.226 | 67.855 | 135.081 | 13.607 | 13.318 | 13.647 | 0.3852445 | 0.1154778 | 0.4629823
659 | 67.79 | 68.38 | 136.17 | 13.689 | 13.4 | 13.733 | 0.3871001 | 0.115954 | 0.4661059
660 | 68.138 | 68.758 | 136.896 | 13.752 | 13.448 | 13.781 | 0.3883849 | 0.1160016 | 0.466971
661 | 68.239 | 68.877 | 137.116 | 13.781 | 13.472 | 13.8 | 0.3886704 | 0.1153826 | 0.4650006
662 | 68.065 | 68.776 | 136.841 | 13.795 | 13.482 | 13.805 | 0.3885752 | 0.1148112 | 0.462742
663 | 67.903 | 68.612 | 136.515 | 13.819 | 13.506 | 13.815 | 0.3888607 | 0.1146684 | 0.4623576
664 | 68.23 | 68.691 | 136.921 | 13.911 | 13.583 | 13.906 | 0.3905737 | 0.1151445 | 0.4658656
665 | 68.581 | 69.024 | 137.605 | 13.974 | 13.631 | 13.964 | 0.3917158 | 0.1151445 | 0.4667307
666 | 68.819 | 69.451 | 138.27 | 14.056 | 13.703 | 14.026 | 0.3931434 | 0.1151921 | 0.4684608
667 | 69.179 | 69.655 | 138.834 | 14.138 | 13.771 | 14.088 | 0.3943331 | 0.1150969 | 0.4692298
668 | 69.216 | 69.842 | 139.058 | 14.186 | 13.809 | 14.122 | 0.3944759 | 0.1143351 | 0.4666826
669 | 68.975 | 69.704 | 138.679 | 14.21 | 13.828 | 14.131 | 0.3941903 | 0.1136208 | 0.4641356
670 | 68.776 | 69.494 | 138.27 | 14.225 | 13.838 | 14.136 | 0.3938572 | 0.1130495 | 0.4619731
671 | 68.63 | 69.292 | 137.922 | 14.244 | 13.852 | 14.146 | 0.3935241 | 0.1125733 | 0.4602432
672 | 68.459 | 69.133 | 137.592 | 14.254 | 13.857 | 14.146 | 0.3931434 | 0.1121448 | 0.4588017
673 | 68.352 | 69.024 | 137.376 | 14.263 | 13.867 | 14.151 | 0.3928103 | 0.1118115 | 0.4576004
674 | 68.196 | 68.932 | 137.128 | 14.278 | 13.877 | 14.155 | 0.3927151 | 0.1116687 | 0.4572641
675 | 68.654 | 69.048 | 137.702 | 14.403 | 13.978 | 14.275 | 0.3953325 | 0.1130019 | 0.4640395
676 | 69.396 | 69.686 | 139.082 | 14.471 | 14.035 | 14.319 | 0.3965222 | 0.1131923 | 0.465337
677 | 69.545 | 70.052 | 139.597 | 14.524 | 14.088 | 14.371 | 0.3972361 | 0.1131923 | 0.4660098
678 | 69.652 | 70.168 | 139.82 | 14.567 | 14.122 | 14.4 | 0.3978072 | 0.1129066 | 0.4652409
679 | 69.57 | 70.177 | 139.747 | 14.601 | 14.146 | 14.424 | 0.39795 | 0.1125257 | 0.4637992
680 | 69.402 | 70.058 | 139.46 | 14.62 | 14.16 | 14.434 | 0.3976644 | 0.1120972 | 0.4621653
681 | 69.277 | 69.896 | 139.173 | 14.635 | 14.17 | 14.439 | 0.3973313 | 0.1117639 | 0.4608679
682 | 69.533 | 69.967 | 139.5 | 14.75 | 14.281 | 14.539 | 0.3995681 | 0.1129066 | 0.4667787
683 | 70.122 | 70.418 | 140.54 | 14.818 | 14.334 | 14.592 | 0.4004724 | 0.1129066 | 0.4672113
684 | 70.22 | 70.705 | 140.925 | 14.881 | 14.387 | 14.64 | 0.4013291 | 0.1130495 | 0.4684127
685 | 70.336 | 70.84 | 141.176 | 14.943 | 14.435 | 14.683 | 0.4018527 | 0.1129066 | 0.4683647
686 | 70.315 | 70.858 | 141.173 | 14.977 | 14.449 | 14.702 | 0.4015671 | 0.1123829 | 0.4663943
687 | 70.061 | 70.73 | 140.791 | 15.001 | 14.464 | 14.712 | 0.4010912 | 0.1119068 | 0.46452
688 | 69.863 | 70.47 | 140.333 | 15.016 | 14.473 | 14.722 | 0.4006152 | 0.1114783 | 0.4629342
689 | 69.738 | 70.336 | 140.074 | 15.078 | 14.521 | 14.77 | 0.4011864 | 0.1118592 | 0.4646162
690 | 70.33 | 70.574 | 140.904 | 15.199 | 14.622 | 14.861 | 0.403233 | 0.112859 | 0.4701429
691 | 70.766 | 71.172 | 141.938 | 15.247 | 14.661 | 14.894 | 0.4035186 | 0.1124781 | 0.468605
692 | 70.58 | 71.172 | 141.752 | 15.291 | 14.699 | 14.914 | 0.4037566 | 0.1124781 | 0.4684608
693 | 71.004 | 71.148 | 142.152 | 15.401 | 14.791 | 15 | 0.4054701 | 0.1130971 | 0.4719693
694 | 71.276 | 71.383 | 142.659 | 15.479 | 14.848 | 15.043 | 0.4061365 | 0.1130019 | 0.4718251
695 | 71.172 | 71.636 | 142.808 | 15.508 | 14.873 | 15.053 | 0.4057557 | 0.1123829 | 0.4693259
696 | 70.907 | 71.493 | 142.4 | 15.537 | 14.887 | 15.062 | 0.4052321 | 0.1118592 | 0.4672593
697 | 70.675 | 71.285 | 141.96 | 15.561 | 14.897 | 15.062 | 0.4047085 | 0.111383 | 0.4655292
698 | 70.659 | 71.142 | 141.801 | 15.643 | 14.969 | 15.12 | 0.4059461 | 0.1121448 | 0.4690375
699 | 71.456 | 71.6 | 143.056 | 15.744 | 15.055 | 15.178 | 0.4075169 | 0.112621 | 0.4720173
700 | 71.731 | 72.018 | 143.749 | 15.836 | 15.132 | 15.216 | 0.4084214 | 0.1127638 | 0.4730748
701 | 71.954 | 72.253 | 144.207 | 15.913 | 15.19 | 15.259 | 0.4088022 | 0.1125257 | 0.4723538
702 | 71.709 | 72.222 | 143.931 | 15.951 | 15.209 | 15.269 | 0.4083262 | 0.1119068 | 0.4699507
703 | 71.407 | 71.944 | 143.351 | 15.975 | 15.224 | 15.269 | 0.4076597 | 0.1114306 | 0.4680763
704 | 71.215 | 71.74 | 142.955 | 16 | 15.238 | 15.269 | 0.4070885 | 0.1110021 | 0.4665865
705 | 71.041 | 71.593 | 142.634 | 16.014 | 15.248 | 15.274 | 0.4065649 | 0.1107165 | 0.4654331
706 | 71.264 | 71.566 | 142.83 | 16.101 | 15.325 | 15.326 | 0.4078025 | 0.1115735 | 0.4693739
707 | 71.801 | 71.987 | 143.788 | 16.178 | 15.387 | 15.365 | 0.4087546 | 0.1119068 | 0.4714887
708 | 71.96 | 72.353 | 144.313 | 16.226 | 15.431 | 15.389 | 0.4091354 | 0.1119544 | 0.4718251
709 | 71.957 | 72.384 | 144.341 | 16.26 | 15.459 | 15.398 | 0.4089926 | 0.1116687 | 0.4706716
710 | 71.783 | 72.295 | 144.078 | 16.279 | 15.469 | 15.403 | 0.4085166 | 0.1113354 | 0.4692298
711 | 71.587 | 72.161 | 143.748 | 16.299 | 15.484 | 15.403 | 0.4080405 | 0.1110021 | 0.4680283
712 | 71.435 | 71.944 | 143.379 | 16.313 | 15.488 | 15.403 | 0.4075645 | 0.1107641 | 0.4669229
713 | 71.282 | 71.844 | 143.126 | 16.323 | 15.498 | 15.403 | 0.4070885 | 0.1105736 | 0.4661059
714 | 71.319 | 71.77 | 143.089 | 16.366 | 15.536 | 15.413 | 0.4075169 | 0.1110021 | 0.4680283
715 | 71.783 | 72.012 | 143.795 | 16.472 | 15.623 | 15.489 | 0.4091354 | 0.112002 | 0.4729786
716 | 72.329 | 72.668 | 144.997 | 16.535 | 15.69 | 15.518 | 0.4102303 | 0.1124305 | 0.4752377
717 | 72.619 | 72.961 | 145.58 | 16.607 | 15.748 | 15.542 | 0.4110871 | 0.1127638 | 0.47692
718 | 72.762 | 73.162 | 145.924 | 16.66 | 15.787 | 15.561 | 0.4113252 | 0.1125733 | 0.476199
719 | 72.552 | 73.104 | 145.656 | 16.68 | 15.801 | 15.566 | 0.4109919 | 0.1122401 | 0.4745648
720 | 72.366 | 72.891 | 145.257 | 16.694 | 15.816 | 15.566 | 0.4104683 | 0.1119544 | 0.4731228
721 | 72.182 | 72.701 | 144.883 | 16.723 | 15.835 | 15.566 | 0.4103731 | 0.1120496 | 0.4733631
722 | 72.546 | 72.82 | 145.366 | 16.8 | 15.893 | 15.6 | 0.4111348 | 0.1125257 | 0.4756222
723 | 72.778 | 73.046 | 145.824 | 16.858 | 15.936 | 15.614 | 0.4117536 | 0.112859 | 0.4770642
724 | 73.061 | 73.394 | 146.455 | 16.95 | 16.013 | 15.657 | 0.4129438 | 0.1134304 | 0.4798523
725 | 73.257 | 73.645 | 146.902 | 17.003 | 16.051 | 15.672 | 0.413277 | 0.1134304 | 0.4796119
726 | 73.269 | 73.675 | 146.944 | 17.066 | 16.104 | 15.691 | 0.4136103 | 0.1136685 | 0.4802849
727 | 73.504 | 73.706 | 147.21 | 17.133 | 16.162 | 15.715 | 0.4139911 | 0.1137637 | 0.4806214
728 | 73.403 | 73.782 | 147.185 | 17.162 | 16.181 | 15.72 | 0.4134674 | 0.113478 | 0.478987
729 | 73.138 | 73.712 | 146.85 | 17.191 | 16.196 | 15.725 | 0.413039 | 0.1133352 | 0.4779775
730 | 73.046 | 73.608 | 146.654 | 17.21 | 16.21 | 15.725 | 0.4124677 | 0.1131447 | 0.4767758
731 | 72.863 | 73.379 | 146.242 | 17.23 | 16.225 | 15.725 | 0.4118488 | 0.1129542 | 0.4756703
732 | 72.695 | 73.217 | 145.912 | 17.239 | 16.229 | 15.725 | 0.4112776 | 0.1127638 | 0.4746609
733 | 72.567 | 73.116 | 145.683 | 17.254 | 16.239 | 15.725 | 0.4106587 | 0.1125733 | 0.4737477
734 | 72.417 | 72.985 | 145.402 | 17.263 | 16.244 | 15.725 | 0.4101351 | 0.112621 | 0.4728825
735 | 72.793 | 73.098 | 145.891 | 17.384 | 16.354 | 15.787 | 0.4118964 | 0.1141922 | 0.47966
736 | 73.745 | 73.724 | 147.469 | 17.514 | 16.46 | 15.864 | 0.4136579 | 0.1153826 | 0.4851403
737 | 74.356 | 74.578 | 148.934 | 17.63 | 16.552 | 15.921 | 0.4147528 | 0.1159064 | 0.4873999
738 | 74.285 | 74.719 | 149.004 | 17.673 | 16.581 | 15.926 | 0.4142768 | 0.1154778 | 0.4848519
739 | 73.928 | 74.53 | 148.458 | 17.712 | 16.605 | 15.926 | 0.4135627 | 0.1150493 | 0.4827847
740 | 73.629 | 74.145 | 147.774 | 17.789 | 16.672 | 15.936 | 0.4138007 | 0.1154302 | 0.4842269
741 | 74.2 | 74.322 | 148.522 | 17.915 | 16.778 | 15.979 | 0.41461 | 0.115954 | 0.4871596
742 | 74.536 | 74.701 | 149.237 | 18.025 | 16.864 | 15.998 | 0.4149909 | 0.1161921 | 0.488073
743 | 74.725 | 74.936 | 149.661 | 18.161 | 16.951 | 16.022 | 0.4150385 | 0.1161921 | 0.4879288
744 | 74.459 | 74.881 | 149.34 | 18.233 | 16.99 | 16.032 | 0.4140863 | 0.115573 | 0.4848519
745 | 74.008 | 74.542 | 148.55 | 18.286 | 17.018 | 16.036 | 0.4130866 | 0.1150017 | 0.4820155
746 | 73.586 | 74.075 | 147.661 | 18.339 | 17.047 | 16.046 | 0.4120393 | 0.1144779 | 0.4793235
747 | 73.388 | 73.745 | 147.133 | 18.464 | 17.139 | 16.123 | 0.4120393 | 0.1149064 | 0.4808137
748 | 73.968 | 74.008 | 147.976 | 18.624 | 17.245 | 16.219 | 0.4122297 | 0.1152874 | 0.4819674
749 | 74.002 | 74.252 | 148.254 | 18.735 | 17.322 | 16.276 | 0.4117536 | 0.1150493 | 0.4807656

## deflection
| 2F | M | EI |  |  | 2F | f1 | f2 | Lg | CSA
| kN | kNm | Nm2 |  | % | kN | mm | mm | mm | mm
pre | 13.74326 | 3.353356 | 2832207.7 |  | 0 | 0 | 0 | 0 | 600 | 0
post | 114.8927 | 28.03381 | 489056.7 |  | 5% | 5.744633 | 0.06944061 | 0.402142 | 600 | 0.06944061
[5 empty] | 10% | 11.48927 | 0.1388812 | 0.804284 | 600 | 0.1388812
h | 0.8273232 |  |  |  | 11.96% | 13.74326 | 0.1661273 | 0.9620707 | 488 | 0.5117582
[5 empty] | 15% | 17.2339 | 0.2083218 | 1.206426 | 389.1581 | 0.9200566
L | 1200 | mm |  |  | 20% | 22.97853 | 0.2777625 | 1.608568 | 291.8686 | 1.447485
a | 488 | mm |  |  | 25% | 28.72316 | 0.3472031 | 2.01071 | 233.4949 | 1.907617
a/L | 0.4066667 |  |  |  | 30% | 34.4678 | 0.4166437 | 2.412852 | 194.5791 | 2.34126
[5 empty] | 35% | 40.21243 | 0.4860843 | 2.814994 | 166.7821 | 2.762396
[5 empty] | 40% | 45.95706 | 0.5555249 | 3.217136 | 145.9343 | 3.176865
[5 empty] | 45% | 51.70169 | 0.6249655 | 3.619278 | 129.7194 | 3.587459
[5 empty] | 50% | 57.44633 | 0.6944061 | 4.02142 | 116.7474 | 3.995647
[5 empty] | 55% | 63.19096 | 0.7638467 | 4.423562 | 106.134 | 4.402262
[5 empty] | 60% | 68.93559 | 0.8332874 | 4.825704 | 97.28954 | 4.807806
[5 empty] | 65% | 74.68022 | 0.902728 | 5.227846 | 89.80572 | 5.212596
[5 empty] | 70% | 80.42486 | 0.9721686 | 5.629988 | 83.39103 | 5.616838
[5 empty] | 75% | 86.16949 | 1.041609 | 6.03213 | 77.83163 | 6.020675
[5 empty] | 80% | 91.91412 | 1.11105 | 6.434272 | 72.96715 | 6.424204
[5 empty] | 85% | 97.65875 | 1.18049 | 6.836414 | 68.67497 | 6.827496
[5 empty] | 90% | 103.4034 | 1.249931 | 7.238556 | 64.85969 | 7.230601
[5 empty] | 95% | 109.148 | 1.319372 | 7.640698 | 61.44602 | 7.633559
[5 empty] | 100% | 114.8927 | 1.388812 | 8.04284 | 58.37372 | 8.036397
Beam |  | Section |  |  |  | Concrete |  |  | Bars |  |  | Pre-cracking | [7 empty] | Post-cracking |  |  |  | Failure
l | a | b | h | d | c | fc' | fcfm | Ec | A'f | Af | Ef | yn,g | Sn,g | Ig | EIg | W | Mcr | Fcr | 2Fcr | yn,cr | Sn,cr | Icr | EIcr | yu | eck | ec | ef | efu | α1 | b1 | Cc | Tf | S | Mu | Fu | 2Fu
mm | mm | mm | mm | mm | mm | MPa | MPa | Mpa | mm2 | mm2 | MPa | mm | MPa | mm4 | Nm2 | mm3 | kNm | kN | kN | mm | MPa | mm4 | Nm2 | mm | [6 empty] | kN | kN | kN | kNm | kN | kN
1200 | 488 | 110 | 220 | 195 | 25 | 34.84 | 3.541525 | 27741.95 | 0 | 142.52 | 124000 | 112.1801 | 0 | 102091167.5 | 2832207.7 | 946867.7 | 3.353356 | 6.871631 | 13.74326 | 42.08471 | -5.09317e-10 | 17628780.9 | 489056.7 | 53.50426 | 0.002 | 0.0035 | 0.009255994 | 0.0218677 | 0.79774 | 0.8829 | 163.5764 | 163.5764 | -3.589901e-06 | 28.03381 | 57.44633 | 114.8927