## Summary
wet | wf | Af | tf | tfi | dfe | wf/tf | Fu (one leg) | Fb (two legs) |  | ffb/ffu |  | e1 | e2
| mm | mm2 | mm | mm | mm |  | kN | kN | Exp. | ACI 440 (2015) | Lee et al. (2014) | % | %
WB.06 | 6 | 34.2 | 5.7 | 6.431761 | 6.598848 | 1.052632 | 44.9 | 50.243 | 0.5594989 | 0.4136562 | 0.5166435 | 0.7076648 | 0.8164474
WB.15 | 15 | 34.2 | 2.28 | 2.572705 | 6.598848 | 6.578947 | 44.9 | 76.467 | 0.8515256 | 0.4136562 | 0.5866088 | 1.0119 | 1.1687
WB.25 | 25 | 34.2 | 1.368 | 1.543623 | 6.598848 | 18.27485 | 44.9 | 75.282 | 0.8383296 | 0.4136562 | 0.664348 | 1.0512 | 1.1306
dry | wf | Af | tf | tfi | dfe | wf/tf | Fu (one leg) | Fb (two legs) |  | ffb/ffu |  | e1 | e2
| mm | mm2 | mm | mm |  |  | kN | kN | Exp. | ACI 440 (2015) | Lee et al. (2014) | % | %
DB.06 | 6 | 25.7 | 4.283333 | 4.833224 | 5.720337 | 1.400778 | 47.9 | 44.3 | 0.4624217 | 0.4311112 | 0.5320704 | 0.38 | 0.64
DB.15 | 15 | 25.7 | 1.713333 | 1.93329 | 5.720337 | 8.754864 | 47.9 | 51.9 | 0.5417537 | 0.4311112 | 0.6251759 | 0.77 | 0.48
DB.25 | 25 | 25.7 | 1.028 | 1.159974 | 5.720337 | 24.31907 | 47.9 | 65.8 | 0.6868476 | 0.4311112 | 0.7286265 | 0.91 | 0.7

## 6_15_data
Time | left LVDT | right LVDT | bw.06 (left) | bw.06 (right) | Load | 50.243 | 0.7076648 | 0.8164474
sec | mm | mm | % | % | kN | kN | % | %
0 | 0 | 0 | 0 | 0 | 0
1 | 0.03 | 0.151 | 0.0099128 | 0.0095378 | 0.444
2 | 0.03 | 0.151 | 0.0092488 | 0.0094433 | 0.444
3 | 0.03 | 0.155 | 0.0104821 | 0.0099155 | 0.463
4 | 0.03 | 0.155 | 0.0105295 | 0.0097739 | 0.463
5 | 0.034 | 0.155 | 0.0099128 | 0.0097739 | 0.463
6 | 0.03 | 0.155 | 0.0102449 | 0.0097266 | 0.463
7 | 0.034 | 0.155 | 0.0102923 | 0.0096794 | 0.463
8 | 0.034 | 0.155 | 0.0093436 | 0.0096794 | 0.463
9 | 0.034 | 0.155 | 0.0103398 | 0.0096322 | 0.463
10 | 0.034 | 0.155 | 0.0102923 | 0.0096322 | 0.463
11 | 0.03 | 0.155 | 0.0102923 | 0.0096322 | 0.444
12 | 0.034 | 0.17 | 0.0118103 | 0.0115211 | 0.537
13 | 0.06 | 0.195 | 0.0138026 | 0.0131267 | 0.63
14 | 0.106 | 0.24 | 0.0124269 | 0.0138351 | 0.593
15 | 0.257 | 0.361 | 0.0130436 | 0.0150157 | 0.611
16 | 0.434 | 0.564 | 0.011668 | 0.0151574 | 0.574
17 | 0.623 | 0.737 | 0.0122846 | 0.0190774 | 0.704
18 | 0.631 | 0.74 | 0.012759 | 0.0185578 | 0.685
19 | 0.718 | 0.825 | 0.0192109 | 0.0297526 | 1.148
20 | 0.835 | 0.913 | 0.028653 | 0.0435487 | 1.815
21 | 0.948 | 0.972 | 0.0345375 | 0.0547963 | 2.296
22 | 1.016 | 1.039 | 0.0419414 | 0.0673228 | 2.871
23 | 1.088 | 1.098 | 0.0494415 | 0.0783393 | 3.408
24 | 1.088 | 1.098 | 0.0490142 | 0.0775827 | 3.371
25 | 1.231 | 1.219 | 0.0629253 | 0.0981089 | 4.389
26 | 1.31 | 1.311 | 0.0720433 | 0.1104097 | 5.037
27 | 1.431 | 1.377 | 0.0794528 | 0.1195427 | 5.537
28 | 1.628 | 1.565 | 0.0964133 | 0.1419325 | 6.741
29 | 1.805 | 1.793 | 0.1150433 | 0.1661324 | 8.074
30 | 2.168 | 2.136 | 0.1413842 | 0.2013877 | 10.019
31 | 2.402 | 2.423 | 0.162267 | 0.2303117 | 11.63
32 | 2.523 | 2.541 | 0.1690713 | 0.2398935 | 12.167
33 | 2.53 | 2.541 | 0.1681196 | 0.2388024 | 12.112
34 | 2.53 | 2.541 | 0.1677389 | 0.2383755 | 12.075
35 | 2.583 | 2.596 | 0.17383 | 0.2462507 | 12.538
36 | 2.636 | 2.651 | 0.1787321 | 0.2521817 | 12.871
37 | 2.689 | 2.699 | 0.1825398 | 0.2565949 | 13.13
38 | 2.749 | 2.78 | 0.1892516 | 0.2649951 | 13.612
39 | 2.81 | 2.854 | 0.1942979 | 0.2717353 | 13.982
40 | 2.813 | 2.854 | 0.1932505 | 0.270596 | 13.908
41 | 2.919 | 2.979 | 0.205154 | 0.2851709 | 14.779
42 | 3.017 | 3.093 | 0.2135358 | 0.2968054 | 15.464
43 | 3.048 | 3.108 | 0.2134406 | 0.2959505 | 15.39
44 | 3.085 | 3.163 | 0.2187751 | 0.3026949 | 15.797
45 | 3.165 | 3.314 | 0.2309706 | 0.3177542 | 16.686
46 | 3.233 | 3.406 | 0.235354 | 0.3251193 | 17.112
47 | 3.233 | 3.406 | 0.235354 | 0.3237412 | 17.019
48 | 3.365 | 3.553 | 0.2493646 | 0.3405656 | 18.038
49 | 3.497 | 3.708 | 0.2613768 | 0.3553511 | 18.927
50 | 3.52 | 3.737 | 0.2614721 | 0.355256 | 18.908
51 | 3.595 | 3.863 | 0.2733918 | 0.3698079 | 19.816
52 | 3.81 | 4.05 | 0.286316 | 0.3849826 | 20.742
53 | 3.81 | 4.054 | 0.2852667 | 0.3832698 | 20.631
54 | 3.81 | 4.054 | 0.2846466 | 0.3825087 | 20.594
55 | 3.905 | 4.157 | 0.2950453 | 0.3946416 | 21.334
56 | 3.969 | 4.26 | 0.3042055 | 0.4053495 | 22.02
57 | 4.026 | 4.341 | 0.3099315 | 0.4126799 | 22.464
58 | 4.079 | 4.43 | 0.3171853 | 0.4205826 | 22.964
59 | 4.09 | 4.441 | 0.3153717 | 0.4190591 | 22.853
60 | 4.139 | 4.489 | 0.320574 | 0.4250105 | 23.223
61 | 4.222 | 4.603 | 0.3306459 | 0.4360107 | 23.946
62 | 4.434 | 4.732 | 0.3407675 | 0.4479184 | 24.686
63 | 4.441 | 4.739 | 0.3385711 | 0.4457748 | 24.538
64 | 4.573 | 4.919 | 0.3561927 | 0.4653564 | 25.798
65 | 4.664 | 5.052 | 0.3645997 | 0.4745542 | 26.39
66 | 4.668 | 5.052 | 0.36245 | 0.4723142 | 26.242
67 | 4.717 | 5.151 | 0.3731037 | 0.4836584 | 26.983
68 | 4.89 | 5.369 | 0.3916454 | 0.5039224 | 28.298
69 | 4.917 | 5.38 | 0.3888733 | 0.5004889 | 28.075
70 | 4.989 | 5.453 | 0.3965209 | 0.5087869 | 28.613
71 | 5.125 | 5.6 | 0.4088552 | 0.5221431 | 29.501
72 | 5.276 | 5.711 | 0.4158843 | 0.5296336 | 29.983
73 | 5.276 | 5.711 | 0.4136368 | 0.5276297 | 29.853
74 | 5.378 | 5.796 | 0.4227708 | 0.5369821 | 30.464
75 | 5.529 | 5.983 | 0.4399913 | 0.5554058 | 31.687
76 | 5.555 | 6.024 | 0.4395607 | 0.5547374 | 31.65
77 | 5.585 | 6.061 | 0.4426227 | 0.5581747 | 31.872
78 | 5.801 | 6.278 | 0.4625782 | 0.5795672 | 33.298
79 | 5.869 | 6.377 | 0.4679872 | 0.5851556 | 33.668
80 | 5.872 | 6.381 | 0.4641577 | 0.582624 | 33.502
81 | 5.989 | 6.517 | 0.4778014 | 0.5968598 | 34.465
82 | 6.069 | 6.653 | 0.4889584 | 0.6083756 | 35.243
83 | 6.159 | 6.742 | 0.4944181 | 0.6139194 | 35.613
84 | 6.163 | 6.742 | 0.4924065 | 0.6113386 | 35.446
85 | 6.163 | 6.757 | 0.4929812 | 0.6120077 | 35.483
86 | 6.333 | 6.896 | 0.506441 | 0.6261562 | 36.465
87 | 6.537 | 7.073 | 0.5221088 | 0.6424605 | 37.576
88 | 6.605 | 7.11 | 0.520767 | 0.6415519 | 37.502
89 | 6.605 | 7.11 | 0.5194253 | 0.6396392 | 37.372
90 | 6.715 | 7.228 | 0.5311187 | 0.6517865 | 38.206
91 | 6.85 | 7.397 | 0.5470339 | 0.6679557 | 39.335
92 | 6.926 | 7.497 | 0.5518765 | 0.6727883 | 39.65
93 | 6.93 | 7.5 | 0.5489517 | 0.6703959 | 39.483
94 | 6.99 | 7.563 | 0.5559524 | 0.6768079 | 39.928
95 | 7.19 | 7.78 | 0.5769123 | 0.6979637 | 41.409
96 | 7.319 | 7.913 | 0.5846845 | 0.7057678 | 41.947
97 | 7.319 | 7.916 | 0.5822376 | 0.7027992 | 41.743
98 | 7.489 | 8.108 | 0.6018165 | 0.722529 | 43.132
99 | 7.651 | 8.31 | 0.6168418 | 0.7377627 | 44.187
100 | 7.651 | 8.314 | 0.6134331 | 0.7340257 | 43.928
101 | 7.651 | 8.336 | 0.6150654 | 0.7357504 | 44.039
102 | 7.98 | 8.561 | 0.6351374 | 0.7567873 | 45.539
103 | 8.108 | 8.726 | 0.6484911 | 0.7692506 | 46.447
104 | 8.112 | 8.737 | 0.6448882 | 0.7629706 | 46.076
105 | 8.112 | 8.741 | 0.6430628 | 0.7603342 | 45.91
106 | 8.112 | 8.745 | 0.6419099 | 0.7585607 | 45.799
107 | 8.112 | 8.745 | 0.6409492 | 0.7572666 | 45.706
108 | 8.112 | 8.745 | 0.6401326 | 0.7562121 | 45.632
109 | 8.112 | 8.745 | 0.639268 | 0.7553973 | 45.576
110 | 8.184 | 8.815 | 0.6480107 | 0.764984 | 46.225
111 | 8.41 | 9.091 | 0.6747766 | 0.7916923 | 48.188
112 | 8.44 | 9.117 | 0.6733827 | 0.7900137 | 48.076
113 | 8.44 | 9.12 | 0.6720369 | 0.7868963 | 47.891
114 | 8.678 | 9.371 | 0.6966035 | 0.8094418 | 49.577
115 | 8.875 | 9.562 | 0.7076648 | 0.8164474 | 50.243

## 6_30_data
Time | left LVDT | right LVDT | left USG | right USG | Load | 71.874 | 1.0094 | 1.2179
sec | mm | mm | % | % | kN | kN | % | %
30 | 0 | 0 | 0.0006 | 0.0014 | 0
31 | 0.008 | 0.022 | 0.0012 | 0.0022 | 0.037
32 | 0.027 | 0.136 | 0.0032 | 0.005 | 0.148
33 | 0.031 | 0.159 | 0.0047 | 0.007 | 0.222
34 | 0.031 | 0.159 | 0.0047 | 0.0072 | 0.222
35 | 0.031 | 0.162 | 0.0048 | 0.0073 | 0.241
36 | 0.034 | 0.166 | 0.0049 | 0.0074 | 0.241
37 | 0.031 | 0.162 | 0.005 | 0.0075 | 0.241
38 | 0.034 | 0.162 | 0.0048 | 0.0074 | 0.241
39 | 0.034 | 0.162 | 0.0049 | 0.0075 | 0.241
40 | 0.031 | 0.162 | 0.0049 | 0.0075 | 0.241
41 | 0.034 | 0.162 | 0.0049 | 0.0075 | 0.241
42 | 0.031 | 0.162 | 0.0049 | 0.0075 | 0.241
43 | 0.031 | 0.162 | 0.005 | 0.0075 | 0.241
44 | 0.031 | 0.162 | 0.005 | 0.0076 | 0.241
45 | 0.034 | 0.162 | 0.005 | 0.0076 | 0.241
46 | 0.031 | 0.166 | 0.005 | 0.0076 | 0.241
47 | 0.034 | 0.166 | 0.005 | 0.0076 | 0.241
48 | 0.034 | 0.162 | 0.005 | 0.0076 | 0.241
49 | 0.034 | 0.162 | 0.005 | 0.0076 | 0.241
50 | 0.031 | 0.162 | 0.005 | 0.0076 | 0.241
51 | 0.034 | 0.162 | 0.005 | 0.0075 | 0.241
52 | 0.034 | 0.162 | 0.0051 | 0.0075 | 0.241
53 | 0.034 | 0.166 | 0.0051 | 0.0077 | 0.241
54 | 0.031 | 0.166 | 0.0051 | 0.0077 | 0.241
55 | 0.034 | 0.162 | 0.0051 | 0.0076 | 0.241
56 | 0.034 | 0.166 | 0.005 | 0.0076 | 0.241
57 | 0.034 | 0.166 | 0.0051 | 0.0076 | 0.241
58 | 0.034 | 0.162 | 0.0051 | 0.0077 | 0.241
59 | 0.046 | 0.184 | 0.0085 | 0.014 | 0.463
60 | 0.042 | 0.184 | 0.0071 | 0.0117 | 0.352
61 | 0.042 | 0.184 | 0.0067 | 0.0112 | 0.315
62 | 0.042 | 0.184 | 0.0069 | 0.0114 | 0.315
63 | 0.046 | 0.188 | 0.0071 | 0.0116 | 0.333
64 | 0.046 | 0.188 | 0.0071 | 0.0117 | 0.333
65 | 0.046 | 0.188 | 0.0071 | 0.0118 | 0.333
66 | 0.061 | 0.206 | 0.0097 | 0.0159 | 0.463
67 | 0.167 | 0.328 | 0.0134 | 0.0231 | 0.722
68 | 0.17 | 0.328 | 0.0135 | 0.0231 | 0.722
69 | 0.17 | 0.328 | 0.0135 | 0.0231 | 0.722
70 | 0.189 | 0.346 | 0.0144 | 0.0258 | 0.796
71 | 0.291 | 0.442 | 0.0145 | 0.0273 | 0.852
72 | 0.352 | 0.501 | 0.015 | 0.028 | 0.889
73 | 0.397 | 0.553 | 0.0158 | 0.0292 | 0.944
74 | 0.51 | 0.667 | 0.0189 | 0.0327 | 1.148
75 | 0.59 | 0.748 | 0.0227 | 0.0378 | 1.389
76 | 0.707 | 0.873 | 0.029 | 0.048 | 1.815
77 | 0.88 | 1.05 | 0.0319 | 0.0565 | 2.13
78 | 0.933 | 1.101 | 0.0326 | 0.0583 | 2.204
79 | 0.933 | 1.105 | 0.0325 | 0.0581 | 2.185
80 | 0.982 | 1.153 | 0.0355 | 0.0643 | 2.445
81 | 1.077 | 1.248 | 0.0407 | 0.0733 | 2.852
82 | 1.122 | 1.318 | 0.0436 | 0.079 | 3.074
83 | 1.16 | 1.366 | 0.0455 | 0.0828 | 3.241
84 | 1.194 | 1.418 | 0.0473 | 0.0866 | 3.389
85 | 1.247 | 1.495 | 0.0501 | 0.0921 | 3.593
86 | 1.307 | 1.609 | 0.0539 | 0.0996 | 3.871
87 | 1.326 | 1.646 | 0.0539 | 0.0999 | 3.889
88 | 1.33 | 1.646 | 0.0537 | 0.0994 | 3.871
89 | 1.33 | 1.646 | 0.0535 | 0.0993 | 3.871
90 | 1.333 | 1.657 | 0.0548 | 0.1013 | 3.945
91 | 1.337 | 1.664 | 0.0546 | 0.1013 | 3.945
92 | 1.522 | 1.93 | 0.0633 | 0.119 | 4.611
93 | 1.613 | 2.051 | 0.0657 | 0.1243 | 4.834
94 | 1.704 | 2.176 | 0.0695 | 0.1323 | 5.167
95 | 1.764 | 2.261 | 0.0716 | 0.1364 | 5.334
96 | 1.938 | 2.471 | 0.0765 | 0.1464 | 5.76
97 | 2.006 | 2.563 | 0.0794 | 0.1517 | 6
98 | 2.017 | 2.585 | 0.0803 | 0.1532 | 6.056
99 | 2.021 | 2.585 | 0.0798 | 0.1525 | 6.037
100 | 2.021 | 2.585 | 0.0796 | 0.1521 | 6.019
101 | 2.021 | 2.585 | 0.0794 | 0.1519 | 6
102 | 2.021 | 2.589 | 0.0793 | 0.1516 | 6
103 | 2.021 | 2.589 | 0.0791 | 0.1515 | 5.982
104 | 2.021 | 2.585 | 0.079 | 0.1514 | 5.982
105 | 2.021 | 2.589 | 0.079 | 0.1512 | 5.963
106 | 2.021 | 2.589 | 0.0789 | 0.1511 | 5.963
107 | 2.021 | 2.589 | 0.0789 | 0.151 | 5.963
108 | 2.021 | 2.589 | 0.0788 | 0.1509 | 5.963
109 | 2.021 | 2.589 | 0.0787 | 0.1509 | 5.963
110 | 2.021 | 2.589 | 0.0787 | 0.1509 | 5.945
111 | 2.021 | 2.589 | 0.0786 | 0.1509 | 5.945
112 | 2.021 | 2.589 | 0.0786 | 0.1509 | 5.945
113 | 2.021 | 2.589 | 0.0785 | 0.1508 | 5.945
114 | 2.021 | 2.589 | 0.0785 | 0.1508 | 5.945
115 | 2.021 | 2.589 | 0.0785 | 0.1507 | 5.945
116 | 2.021 | 2.589 | 0.0784 | 0.1507 | 5.945
117 | 2.119 | 2.751 | 0.0936 | 0.1762 | 7.074
118 | 2.179 | 2.835 | 0.094 | 0.177 | 7.13
119 | 2.187 | 2.843 | 0.0935 | 0.1763 | 7.093
120 | 2.41 | 3.152 | 0.112 | 0.2068 | 8.519
121 | 2.534 | 3.31 | 0.1188 | 0.2175 | 9.037
122 | 2.614 | 3.417 | 0.1259 | 0.2284 | 9.575
123 | 2.716 | 3.553 | 0.1345 | 0.2418 | 10.223
124 | 2.806 | 3.675 | 0.1413 | 0.2521 | 10.723
125 | 2.897 | 3.774 | 0.1482 | 0.2624 | 11.241
126 | 2.946 | 3.84 | 0.1495 | 0.2646 | 11.352
127 | 2.95 | 3.848 | 0.1488 | 0.2636 | 11.297
128 | 2.954 | 3.852 | 0.1484 | 0.263 | 11.26
129 | 2.954 | 3.855 | 0.1481 | 0.2627 | 11.241
130 | 2.98 | 3.885 | 0.1519 | 0.268 | 11.519
131 | 3.086 | 4.01 | 0.1613 | 0.2821 | 12.241
132 | 3.105 | 4.036 | 0.1614 | 0.2824 | 12.241
133 | 3.157 | 4.095 | 0.166 | 0.2891 | 12.593
134 | 3.21 | 4.153 | 0.1695 | 0.2943 | 12.852
135 | 3.244 | 4.198 | 0.1708 | 0.2963 | 12.945
136 | 3.252 | 4.205 | 0.1699 | 0.2951 | 12.89
137 | 3.297 | 4.249 | 0.1746 | 0.3018 | 13.241
138 | 3.343 | 4.308 | 0.178 | 0.3068 | 13.482
139 | 3.373 | 4.345 | 0.1795 | 0.3091 | 13.593
140 | 3.414 | 4.393 | 0.1829 | 0.314 | 13.853
141 | 3.456 | 4.441 | 0.1855 | 0.3179 | 14.056
142 | 3.475 | 4.459 | 0.185 | 0.3173 | 14.019
143 | 3.478 | 4.463 | 0.1843 | 0.3165 | 13.982
144 | 3.516 | 4.511 | 0.1882 | 0.3219 | 14.26
145 | 3.55 | 4.551 | 0.1914 | 0.3265 | 14.501
146 | 3.565 | 4.569 | 0.1914 | 0.3266 | 14.501
147 | 3.569 | 4.573 | 0.1908 | 0.3257 | 14.464
148 | 3.569 | 4.573 | 0.1903 | 0.3252 | 14.427
149 | 3.573 | 4.577 | 0.19 | 0.3248 | 14.408
150 | 3.573 | 4.577 | 0.1898 | 0.3245 | 14.39
151 | 3.573 | 4.577 | 0.1896 | 0.3243 | 14.39
152 | 3.573 | 4.581 | 0.1894 | 0.324 | 14.371
153 | 3.577 | 4.581 | 0.1893 | 0.3238 | 14.353
154 | 3.577 | 4.581 | 0.1891 | 0.3237 | 14.353
155 | 3.577 | 4.581 | 0.189 | 0.3236 | 14.353
156 | 3.573 | 4.581 | 0.1889 | 0.3235 | 14.334
157 | 3.607 | 4.614 | 0.1936 | 0.3299 | 14.667
158 | 3.66 | 4.673 | 0.1995 | 0.3378 | 15.093
159 | 3.709 | 4.724 | 0.2031 | 0.3431 | 15.371
160 | 3.713 | 4.728 | 0.202 | 0.3418 | 15.297
161 | 3.754 | 4.776 | 0.2071 | 0.3488 | 15.667
162 | 3.803 | 4.838 | 0.2117 | 0.3552 | 16.001
163 | 3.852 | 4.89 | 0.2147 | 0.3594 | 16.223
164 | 3.894 | 4.934 | 0.2166 | 0.3621 | 16.371
165 | 3.901 | 4.945 | 0.2155 | 0.3606 | 16.297
166 | 3.92 | 4.967 | 0.2177 | 0.3634 | 16.445
167 | 3.988 | 5.033 | 0.2229 | 0.3702 | 16.816
168 | 4.049 | 5.107 | 0.2275 | 0.3765 | 17.168
169 | 4.109 | 5.173 | 0.2315 | 0.3821 | 17.464
170 | 4.117 | 5.184 | 0.2299 | 0.38 | 17.353
171 | 4.162 | 5.24 | 0.2349 | 0.3865 | 17.705
172 | 4.26 | 5.346 | 0.2432 | 0.3974 | 18.297
173 | 4.332 | 5.424 | 0.248 | 0.4032 | 18.631
174 | 4.366 | 5.461 | 0.2482 | 0.4035 | 18.649
175 | 4.373 | 5.464 | 0.2472 | 0.4023 | 18.575
176 | 4.457 | 5.553 | 0.2563 | 0.4132 | 19.223
177 | 4.517 | 5.623 | 0.2614 | 0.4196 | 19.575
178 | 4.581 | 5.685 | 0.2656 | 0.4247 | 19.871
179 | 4.589 | 5.696 | 0.264 | 0.4228 | 19.76
180 | 4.63 | 5.74 | 0.2686 | 0.4284 | 20.075
181 | 4.691 | 5.81 | 0.2738 | 0.4346 | 20.445
182 | 4.744 | 5.869 | 0.2782 | 0.4399 | 20.742
183 | 4.747 | 5.873 | 0.2766 | 0.438 | 20.631
184 | 4.751 | 5.877 | 0.2758 | 0.437 | 20.575
185 | 4.751 | 5.877 | 0.2753 | 0.4364 | 20.538
186 | 4.751 | 5.877 | 0.2749 | 0.4359 | 20.501
187 | 4.755 | 5.88 | 0.2746 | 0.4356 | 20.483
188 | 4.755 | 5.88 | 0.2744 | 0.4353 | 20.464
189 | 4.755 | 5.88 | 0.2741 | 0.435 | 20.445
190 | 4.755 | 5.88 | 0.2739 | 0.4348 | 20.445
191 | 4.755 | 5.88 | 0.2738 | 0.4347 | 20.427
192 | 4.755 | 5.88 | 0.2736 | 0.4345 | 20.408
193 | 4.755 | 5.884 | 0.2735 | 0.4343 | 20.408
194 | 4.774 | 5.902 | 0.2765 | 0.438 | 20.612
195 | 4.812 | 5.935 | 0.2821 | 0.4447 | 21.001
196 | 4.853 | 5.987 | 0.2858 | 0.4486 | 21.242
197 | 4.853 | 5.987 | 0.2849 | 0.4476 | 21.186
198 | 4.883 | 6.02 | 0.2889 | 0.4527 | 21.464
199 | 4.914 | 6.053 | 0.2917 | 0.4559 | 21.668
200 | 4.936 | 6.083 | 0.294 | 0.4588 | 21.816
201 | 4.959 | 6.101 | 0.2952 | 0.4601 | 21.909
202 | 4.959 | 6.105 | 0.2943 | 0.4592 | 21.834
203 | 4.959 | 6.105 | 0.2937 | 0.4585 | 21.797
204 | 4.963 | 6.109 | 0.2933 | 0.458 | 21.779
205 | 4.997 | 6.142 | 0.2985 | 0.4643 | 22.131
206 | 5.057 | 6.204 | 0.3046 | 0.471 | 22.538
207 | 5.11 | 6.256 | 0.3086 | 0.4758 | 22.816
208 | 5.11 | 6.259 | 0.3071 | 0.4741 | 22.723
209 | 5.133 | 6.285 | 0.31 | 0.4775 | 22.909
210 | 5.148 | 6.3 | 0.3099 | 0.4772 | 22.909
211 | 5.204 | 6.363 | 0.3169 | 0.4851 | 23.39
212 | 5.265 | 6.433 | 0.3227 | 0.4919 | 23.797
213 | 5.299 | 6.469 | 0.3234 | 0.4927 | 23.835
214 | 5.306 | 6.477 | 0.3222 | 0.4912 | 23.76
215 | 5.348 | 6.521 | 0.3273 | 0.4972 | 24.112
216 | 5.45 | 6.62 | 0.3364 | 0.5074 | 24.723
217 | 5.48 | 6.657 | 0.3362 | 0.5072 | 24.723
218 | 5.488 | 6.664 | 0.3351 | 0.5059 | 24.631
219 | 5.491 | 6.668 | 0.3344 | 0.505 | 24.594
220 | 5.495 | 6.672 | 0.3339 | 0.5043 | 24.538
221 | 5.495 | 6.672 | 0.3335 | 0.5039 | 24.52
222 | 5.514 | 6.694 | 0.3369 | 0.5081 | 24.76
223 | 5.559 | 6.742 | 0.3413 | 0.5126 | 25.038
224 | 5.563 | 6.745 | 0.3403 | 0.5113 | 24.964
225 | 5.571 | 6.76 | 0.342 | 0.5134 | 25.094
226 | 5.616 | 6.812 | 0.3473 | 0.5193 | 25.446
227 | 5.639 | 6.838 | 0.3484 | 0.5205 | 25.52
228 | 5.639 | 6.838 | 0.3475 | 0.5195 | 25.464
229 | 5.646 | 6.845 | 0.3479 | 0.5201 | 25.501
230 | 5.707 | 6.911 | 0.3556 | 0.5287 | 26.02
231 | 5.763 | 6.966 | 0.3609 | 0.5348 | 26.39
232 | 5.801 | 7.011 | 0.3635 | 0.5376 | 26.557
233 | 5.809 | 7.014 | 0.3621 | 0.5358 | 26.464
234 | 5.922 | 7.139 | 0.3752 | 0.5505 | 27.353
235 | 6.024 | 7.25 | 0.3811 | 0.557 | 27.761
236 | 6.035 | 7.265 | 0.379 | 0.5545 | 27.612
237 | 6.043 | 7.272 | 0.378 | 0.5533 | 27.538
238 | 6.043 | 7.272 | 0.3774 | 0.5525 | 27.483
239 | 6.046 | 7.272 | 0.377 | 0.552 | 27.446
240 | 6.046 | 7.276 | 0.3766 | 0.5516 | 27.427
241 | 6.046 | 7.276 | 0.3762 | 0.5512 | 27.409
242 | 6.046 | 7.276 | 0.376 | 0.551 | 27.39
243 | 6.099 | 7.335 | 0.3847 | 0.5606 | 27.983
244 | 6.182 | 7.423 | 0.3936 | 0.5703 | 28.594
245 | 6.269 | 7.519 | 0.4009 | 0.5787 | 29.094
246 | 6.281 | 7.526 | 0.3988 | 0.5762 | 28.946
247 | 6.337 | 7.589 | 0.4053 | 0.5832 | 29.39
248 | 6.443 | 7.703 | 0.4145 | 0.5933 | 30.001
249 | 6.519 | 7.78 | 0.4196 | 0.5986 | 30.353
250 | 6.575 | 7.843 | 0.4226 | 0.6017 | 30.539
251 | 6.583 | 7.85 | 0.421 | 0.5998 | 30.427
252 | 6.583 | 7.854 | 0.4203 | 0.5989 | 30.372
253 | 6.704 | 7.979 | 0.4338 | 0.6138 | 31.316
254 | 6.741 | 8.019 | 0.4347 | 0.6148 | 31.372
255 | 6.745 | 8.023 | 0.4335 | 0.6133 | 31.279
256 | 6.775 | 8.053 | 0.4371 | 0.6174 | 31.52
257 | 6.915 | 8.196 | 0.451 | 0.6326 | 32.483
258 | 6.975 | 8.262 | 0.4541 | 0.6357 | 32.668
259 | 6.983 | 8.27 | 0.4523 | 0.6336 | 32.539
260 | 7.089 | 8.38 | 0.4647 | 0.6471 | 33.409
261 | 7.194 | 8.487 | 0.4732 | 0.6563 | 33.983
262 | 7.21 | 8.502 | 0.4711 | 0.6537 | 33.817
263 | 7.281 | 8.575 | 0.4788 | 0.662 | 34.354
264 | 7.368 | 8.671 | 0.4863 | 0.6702 | 34.872
265 | 7.414 | 8.708 | 0.4873 | 0.6709 | 34.928
266 | 7.448 | 8.752 | 0.492 | 0.6762 | 35.243
267 | 7.606 | 8.914 | 0.5066 | 0.6921 | 36.261
268 | 7.648 | 8.955 | 0.5072 | 0.6924 | 36.28
269 | 7.678 | 8.988 | 0.5105 | 0.6958 | 36.502
270 | 7.825 | 9.142 | 0.5252 | 0.7119 | 37.52
271 | 7.893 | 9.209 | 0.5278 | 0.7144 | 37.687
272 | 7.901 | 9.216 | 0.526 | 0.7123 | 37.557
273 | 7.999 | 9.334 | 0.5393 | 0.7267 | 38.465
274 | 8.078 | 9.419 | 0.544 | 0.7316 | 38.798
275 | 8.086 | 9.426 | 0.5421 | 0.7295 | 38.65
276 | 8.169 | 9.518 | 0.5524 | 0.7406 | 39.354
277 | 8.29 | 9.65 | 0.5628 | 0.7519 | 40.095
278 | 8.369 | 9.728 | 0.5673 | 0.7565 | 40.391
279 | 8.38 | 9.739 | 0.565 | 0.7539 | 40.224
280 | 8.384 | 9.743 | 0.5639 | 0.7526 | 40.132
281 | 8.475 | 9.838 | 0.5747 | 0.7644 | 40.891
282 | 8.558 | 9.927 | 0.5821 | 0.7725 | 41.409
283 | 8.584 | 9.949 | 0.5811 | 0.7714 | 41.335
284 | 8.63 | 10 | 0.5864 | 0.7772 | 41.706
285 | 8.705 | 10.078 | 0.5918 | 0.7827 | 42.076
286 | 8.826 | 10.203 | 0.6032 | 0.7951 | 42.873
287 | 8.849 | 10.229 | 0.6015 | 0.7931 | 42.761
288 | 8.867 | 10.251 | 0.6027 | 0.7943 | 42.835
289 | 8.962 | 10.35 | 0.6123 | 0.8046 | 43.502
290 | 9.049 | 10.442 | 0.6201 | 0.813 | 44.039
291 | 9.147 | 10.545 | 0.628 | 0.8214 | 44.595
292 | 9.158 | 10.556 | 0.6254 | 0.8184 | 44.391
293 | 9.204 | 10.604 | 0.6301 | 0.8236 | 44.724
294 | 9.313 | 10.722 | 0.6414 | 0.8357 | 45.521
295 | 9.441 | 10.854 | 0.6519 | 0.847 | 46.262
296 | 9.475 | 10.891 | 0.6502 | 0.8447 | 46.132
297 | 9.525 | 10.943 | 0.6554 | 0.8507 | 46.502
298 | 9.664 | 11.094 | 0.6689 | 0.8653 | 47.465
299 | 9.793 | 11.234 | 0.6792 | 0.8761 | 48.169
300 | 9.823 | 11.267 | 0.6778 | 0.8742 | 48.058
301 | 9.857 | 11.3 | 0.6813 | 0.878 | 48.317
302 | 9.963 | 11.425 | 0.6928 | 0.8904 | 49.114
303 | 10.099 | 11.558 | 0.7043 | 0.9026 | 49.947
304 | 10.163 | 11.631 | 0.7065 | 0.9046 | 50.095
305 | 10.167 | 11.635 | 0.7045 | 0.9022 | 49.928
306 | 10.269 | 11.745 | 0.7158 | 0.9144 | 50.743
307 | 10.276 | 11.753 | 0.7132 | 0.9116 | 50.54
308 | 10.28 | 11.757 | 0.7119 | 0.9101 | 50.447
309 | 10.28 | 11.757 | 0.7111 | 0.9091 | 50.391
310 | 10.284 | 11.757 | 0.7104 | 0.9085 | 50.336
311 | 10.284 | 11.757 | 0.7099 | 0.9078 | 50.28
312 | 10.284 | 11.757 | 0.7094 | 0.9072 | 50.262
313 | 10.34 | 11.823 | 0.7181 | 0.917 | 50.891
314 | 10.45 | 11.926 | 0.7287 | 0.9284 | 51.651
315 | 10.488 | 11.966 | 0.7297 | 0.9294 | 51.725
316 | 10.491 | 11.97 | 0.7284 | 0.928 | 51.614
317 | 10.522 | 12 | 0.7325 | 0.9325 | 51.929
318 | 10.597 | 12.081 | 0.7402 | 0.9405 | 52.484
319 | 10.657 | 12.143 | 0.7457 | 0.9464 | 52.873
320 | 10.699 | 12.187 | 0.7476 | 0.9483 | 53.003
321 | 10.707 | 12.195 | 0.746 | 0.9464 | 52.873
322 | 10.71 | 12.198 | 0.7449 | 0.9452 | 52.799
323 | 10.714 | 12.202 | 0.7442 | 0.9443 | 52.743
324 | 10.718 | 12.206 | 0.7436 | 0.9435 | 52.688
325 | 10.718 | 12.206 | 0.7431 | 0.9429 | 52.651
326 | 10.718 | 12.206 | 0.7426 | 0.9424 | 52.614
327 | 10.718 | 12.206 | 0.7422 | 0.942 | 52.577
328 | 10.718 | 12.206 | 0.7418 | 0.9416 | 52.558
329 | 10.718 | 12.206 | 0.7415 | 0.9412 | 52.521
330 | 10.843 | 12.338 | 0.7577 | 0.9589 | 53.706
331 | 10.865 | 12.364 | 0.7573 | 0.9587 | 53.688
332 | 10.869 | 12.364 | 0.7563 | 0.9576 | 53.614
333 | 10.903 | 12.405 | 0.7612 | 0.963 | 53.966
334 | 11.031 | 12.537 | 0.7743 | 0.9771 | 54.929
335 | 11.126 | 12.633 | 0.7812 | 0.9844 | 55.41
336 | 11.145 | 12.648 | 0.7786 | 0.9814 | 55.225
337 | 11.148 | 12.655 | 0.7773 | 0.9798 | 55.114
338 | 11.186 | 12.692 | 0.7815 | 0.9846 | 55.429
339 | 11.311 | 12.828 | 0.7946 | 0.9984 | 56.373
340 | 11.394 | 12.913 | 0.7995 | 1.0057 | 56.725
341 | 11.398 | 12.92 | 0.7974 | 1.0032 | 56.558
342 | 11.401 | 12.924 | 0.7962 | 1.0016 | 56.466
343 | 11.485 | 13.012 | 0.8068 | 1.0131 | 57.244
344 | 11.594 | 13.13 | 0.817 | 1.024 | 57.984
345 | 11.681 | 13.218 | 0.8227 | 1.0295 | 58.373
346 | 11.696 | 13.233 | 0.8202 | 1.0262 | 58.17
347 | 11.704 | 13.244 | 0.8199 | 1.0258 | 58.151
348 | 11.866 | 13.413 | 0.8383 | 1.0457 | 59.503
349 | 12.009 | 13.568 | 0.8494 | 1.0572 | 60.299
350 | 12.032 | 13.59 | 0.8472 | 1.0545 | 60.114
351 | 12.036 | 13.594 | 0.8455 | 1.0524 | 59.984
352 | 12.096 | 13.66 | 0.8532 | 1.0607 | 60.54
353 | 12.228 | 13.796 | 0.8655 | 1.0741 | 61.448
354 | 12.327 | 13.903 | 0.873 | 1.0819 | 62.003
355 | 12.334 | 13.91 | 0.8702 | 1.0787 | 61.781
356 | 12.338 | 13.914 | 0.8687 | 1.0769 | 61.67
357 | 12.429 | 14.017 | 0.8801 | 1.0891 | 62.522
358 | 12.568 | 14.153 | 0.8926 | 1.1026 | 63.429
359 | 12.655 | 14.253 | 0.8989 | 1.1091 | 63.892
360 | 12.667 | 14.264 | 0.896 | 1.1057 | 63.67
361 | 12.716 | 14.319 | 0.9016 | 1.1118 | 64.077
362 | 12.867 | 14.481 | 0.9166 | 1.1277 | 65.188
363 | 12.954 | 14.573 | 0.9212 | 1.1322 | 65.503
364 | 12.961 | 14.581 | 0.9186 | 1.1293 | 65.3
365 | 12.988 | 14.61 | 0.9215 | 1.1326 | 65.522
366 | 13.161 | 14.801 | 0.9402 | 1.1525 | 66.911
367 | 13.237 | 14.886 | 0.9445 | 1.1564 | 67.207
368 | 13.237 | 14.893 | 0.942 | 1.1534 | 67.003
369 | 13.32 | 14.982 | 0.9528 | 1.1648 | 67.818
370 | 13.482 | 15.155 | 0.9676 | 1.1778 | 68.911
371 | 13.494 | 15.17 | 0.9643 | 1.1737 | 68.633
372 | 13.52 | 15.199 | 0.9676 | 1.1771 | 68.874
373 | 13.679 | 15.372 | 0.9836 | 1.1935 | 70.059
374 | 13.698 | 15.391 | 0.9818 | 1.191 | 69.892
375 | 13.705 | 15.402 | 0.9814 | 1.1903 | 69.855
376 | 13.841 | 15.549 | 0.9967 | 1.2065 | 71.004
377 | 13.947 | 15.663 | 1.006 | 1.2162 | 71.689
378 | 13.981 | 15.696 | 1.0061 | 1.2157 | 71.67
379 | 13.981 | 15.7 | 1.004 | 1.213 | 71.504
380 | 14.022 | 15.748 | 1.0094 | 1.2179 | 71.874

## 15_15_data
Time | left LVDT | right LVDT | left USG | right USG | Load | 76.467 | 1.0119 | 1.1687
sec | mm | mm | % | % | kN | kN | % | %
0 | 0 | 0 | 0 | 0 | 0
1 | 1.65 | 0.376 | 0.0236 | 0.0249 | 1.37
2 | 1.647 | 0.376 | 0.0234 | 0.0246 | 1.352
3 | 1.647 | 0.376 | 0.0232 | 0.0244 | 1.352
4 | 1.654 | 0.434 | 0.0359 | 0.0397 | 2.241
5 | 1.654 | 0.468 | 0.0395 | 0.0444 | 2.519
6 | 1.654 | 0.475 | 0.0401 | 0.0453 | 2.556
7 | 1.669 | 0.501 | 0.0438 | 0.0501 | 2.833
8 | 1.681 | 0.527 | 0.0467 | 0.0539 | 3.037
9 | 1.681 | 0.53 | 0.0459 | 0.0531 | 3
10 | 1.699 | 0.556 | 0.0511 | 0.0594 | 3.371
11 | 1.703 | 0.563 | 0.0511 | 0.0598 | 3.371
12 | 1.703 | 0.563 | 0.0506 | 0.0593 | 3.333
13 | 1.703 | 0.563 | 0.0503 | 0.0591 | 3.315
14 | 1.703 | 0.563 | 0.0501 | 0.0589 | 3.315
15 | 1.703 | 0.563 | 0.05 | 0.0587 | 3.296
16 | 1.703 | 0.563 | 0.0498 | 0.0586 | 3.296
17 | 1.703 | 0.563 | 0.0497 | 0.0585 | 3.278
18 | 1.839 | 0.711 | 0.0722 | 0.0863 | 4.871
19 | 1.843 | 0.714 | 0.0702 | 0.0842 | 4.741
20 | 1.99 | 0.876 | 0.094 | 0.1139 | 6.445
21 | 2.085 | 0.998 | 0.1081 | 0.1319 | 7.463
22 | 2.16 | 1.086 | 0.1171 | 0.1432 | 8.112
23 | 2.228 | 1.16 | 0.1244 | 0.1525 | 8.649
24 | 2.413 | 1.348 | 0.1443 | 0.1775 | 10.13
25 | 2.628 | 1.557 | 0.1608 | 0.1993 | 11.371
26 | 2.745 | 1.672 | 0.1674 | 0.2081 | 11.889
27 | 2.749 | 1.675 | 0.166 | 0.2066 | 11.797
28 | 2.772 | 1.697 | 0.169 | 0.2101 | 12.019
29 | 2.817 | 1.742 | 0.1733 | 0.2157 | 12.334
30 | 2.859 | 1.782 | 0.1764 | 0.2199 | 12.593
31 | 2.9 | 1.823 | 0.1795 | 0.2239 | 12.815
32 | 2.931 | 1.848 | 0.1811 | 0.226 | 12.945
33 | 2.968 | 1.885 | 0.1844 | 0.23 | 13.186
34 | 2.987 | 1.904 | 0.1847 | 0.2309 | 13.223
35 | 2.991 | 1.907 | 0.1845 | 0.2306 | 13.204
36 | 3.051 | 1.966 | 0.1911 | 0.2386 | 13.686
37 | 3.116 | 2.025 | 0.1954 | 0.2442 | 14.019
38 | 3.161 | 2.066 | 0.1985 | 0.2481 | 14.26
39 | 3.18 | 2.084 | 0.1985 | 0.2483 | 14.26
40 | 3.184 | 2.084 | 0.1977 | 0.2474 | 14.204
41 | 3.233 | 2.132 | 0.2039 | 0.2548 | 14.667
42 | 3.285 | 2.187 | 0.2083 | 0.2601 | 14.982
43 | 3.327 | 2.231 | 0.211 | 0.2634 | 15.186
44 | 3.38 | 2.279 | 0.2151 | 0.2682 | 15.482
45 | 3.391 | 2.294 | 0.2145 | 0.2679 | 15.464
46 | 3.395 | 2.294 | 0.2138 | 0.2671 | 15.408
47 | 3.433 | 2.331 | 0.2187 | 0.2727 | 15.76
48 | 3.467 | 2.364 | 0.2218 | 0.2765 | 15.982
49 | 3.505 | 2.401 | 0.2246 | 0.2802 | 16.205
50 | 3.523 | 2.419 | 0.2254 | 0.2812 | 16.26
51 | 3.55 | 2.448 | 0.2277 | 0.284 | 16.427
52 | 3.55 | 2.448 | 0.2267 | 0.2829 | 16.371
53 | 3.565 | 2.459 | 0.2283 | 0.2847 | 16.482
54 | 3.591 | 2.493 | 0.2311 | 0.288 | 16.686
55 | 3.622 | 2.522 | 0.2343 | 0.292 | 16.927
56 | 3.652 | 2.552 | 0.2362 | 0.2946 | 17.093
57 | 3.678 | 2.581 | 0.2384 | 0.2974 | 17.242
58 | 3.705 | 2.607 | 0.2405 | 0.3001 | 17.408
59 | 3.716 | 2.618 | 0.2403 | 0.3001 | 17.408
60 | 3.716 | 2.622 | 0.2396 | 0.2994 | 17.353
61 | 3.724 | 2.629 | 0.2407 | 0.3006 | 17.445
62 | 3.769 | 2.673 | 0.246 | 0.307 | 17.834
63 | 3.792 | 2.703 | 0.2478 | 0.3094 | 17.982
64 | 3.814 | 2.728 | 0.2498 | 0.3119 | 18.131
65 | 3.833 | 2.754 | 0.2511 | 0.3137 | 18.223
66 | 3.837 | 2.758 | 0.2509 | 0.3135 | 18.205
67 | 3.882 | 2.809 | 0.2565 | 0.3203 | 18.631
68 | 3.924 | 2.846 | 0.2595 | 0.3242 | 18.853
69 | 3.954 | 2.883 | 0.2617 | 0.3271 | 19.038
70 | 3.958 | 2.883 | 0.2605 | 0.3259 | 18.945
71 | 3.969 | 2.901 | 0.2622 | 0.3277 | 19.075
72 | 4.011 | 2.942 | 0.2663 | 0.3329 | 19.408
73 | 4.041 | 2.971 | 0.2685 | 0.3356 | 19.575
74 | 4.075 | 3.012 | 0.2721 | 0.34 | 19.834
75 | 4.128 | 3.067 | 0.2769 | 0.346 | 20.205
76 | 4.158 | 3.096 | 0.2778 | 0.3475 | 20.279
77 | 4.188 | 3.133 | 0.2818 | 0.3521 | 20.575
78 | 4.271 | 3.225 | 0.2897 | 0.3618 | 21.168
79 | 4.347 | 3.31 | 0.2958 | 0.3695 | 21.631
80 | 4.354 | 3.321 | 0.2942 | 0.3679 | 21.52
81 | 4.4 | 3.369 | 0.3 | 0.3748 | 21.964
82 | 4.486 | 3.465 | 0.3081 | 0.3846 | 22.557
83 | 4.566 | 3.553 | 0.3145 | 0.3926 | 23.057
84 | 4.585 | 3.568 | 0.3136 | 0.3919 | 22.983
85 | 4.619 | 3.605 | 0.3176 | 0.3966 | 23.297
86 | 4.709 | 3.704 | 0.3263 | 0.4072 | 23.964
87 | 4.758 | 3.756 | 0.3299 | 0.4117 | 24.242
88 | 4.781 | 3.785 | 0.3311 | 0.4134 | 24.335
89 | 4.789 | 3.789 | 0.3303 | 0.4126 | 24.279
90 | 4.811 | 3.814 | 0.3333 | 0.4161 | 24.501
91 | 4.864 | 3.87 | 0.3384 | 0.4224 | 24.89
92 | 4.887 | 3.899 | 0.3391 | 0.4235 | 24.946
93 | 4.887 | 3.899 | 0.3382 | 0.4225 | 24.872
94 | 4.962 | 3.984 | 0.3474 | 0.4331 | 25.557
95 | 5.06 | 4.087 | 0.3567 | 0.4444 | 26.261
96 | 5.147 | 4.19 | 0.3638 | 0.4529 | 26.798
97 | 5.166 | 4.212 | 0.363 | 0.4523 | 26.761
98 | 5.177 | 4.219 | 0.3635 | 0.4529 | 26.779
99 | 5.295 | 4.352 | 0.3758 | 0.4675 | 27.705
100 | 5.389 | 4.451 | 0.3847 | 0.478 | 28.372
101 | 5.465 | 4.521 | 0.3887 | 0.483 | 28.687
102 | 5.468 | 4.525 | 0.3867 | 0.4809 | 28.538
103 | 5.472 | 4.525 | 0.3858 | 0.48 | 28.483
104 | 5.487 | 4.54 | 0.3883 | 0.4826 | 28.65
105 | 5.646 | 4.713 | 0.4045 | 0.5018 | 29.872
106 | 5.725 | 4.797 | 0.4094 | 0.508 | 30.261
107 | 5.729 | 4.801 | 0.4075 | 0.5058 | 30.113
108 | 5.838 | 4.915 | 0.4198 | 0.5199 | 31.039
109 | 6.001 | 5.092 | 0.4334 | 0.5362 | 32.076
110 | 6.069 | 5.166 | 0.4364 | 0.54 | 32.298
111 | 6.08 | 5.177 | 0.437 | 0.5405 | 32.335
112 | 6.276 | 5.39 | 0.4565 | 0.5634 | 33.817
113 | 6.397 | 5.515 | 0.4646 | 0.573 | 34.428
114 | 6.397 | 5.519 | 0.4619 | 0.5702 | 34.224
115 | 6.431 | 5.556 | 0.4662 | 0.5748 | 34.539
116 | 6.575 | 5.714 | 0.4806 | 0.5918 | 35.65
117 | 6.692 | 5.843 | 0.49 | 0.6029 | 36.354
118 | 6.711 | 5.862 | 0.4883 | 0.6014 | 36.243
119 | 6.771 | 5.92 | 0.4954 | 0.6094 | 36.78
120 | 6.884 | 6.049 | 0.5063 | 0.6221 | 37.613
121 | 6.998 | 6.167 | 0.5154 | 0.6327 | 38.298
122 | 7.043 | 6.222 | 0.5169 | 0.6347 | 38.409
123 | 7.047 | 6.222 | 0.5154 | 0.633 | 38.298
124 | 7.153 | 6.337 | 0.5281 | 0.6475 | 39.261
125 | 7.3 | 6.495 | 0.5412 | 0.6628 | 40.261
126 | 7.345 | 6.55 | 0.5425 | 0.6645 | 40.372
127 | 7.436 | 6.642 | 0.5527 | 0.6762 | 41.15
128 | 7.613 | 6.841 | 0.5685 | 0.6943 | 42.354
129 | 7.644 | 6.874 | 0.5674 | 0.6932 | 42.261
130 | 7.655 | 6.889 | 0.5688 | 0.6944 | 42.354
131 | 7.851 | 7.095 | 0.589 | 0.7174 | 43.91
132 | 7.961 | 7.224 | 0.596 | 0.7253 | 44.428
133 | 7.968 | 7.235 | 0.5956 | 0.7246 | 44.373
134 | 8.187 | 7.478 | 0.6203 | 0.7524 | 46.28
135 | 8.267 | 7.577 | 0.6241 | 0.7567 | 46.558
136 | 8.308 | 7.636 | 0.6296 | 0.7628 | 46.984
137 | 8.546 | 7.938 | 0.6564 | 0.7925 | 49.021
138 | 8.584 | 7.986 | 0.6551 | 0.7909 | 48.91
139 | 8.663 | 8.089 | 0.6666 | 0.804 | 49.817
140 | 8.894 | 8.373 | 0.6909 | 0.8306 | 51.669
141 | 8.905 | 8.395 | 0.6873 | 0.8266 | 51.391
142 | 9.018 | 8.52 | 0.7015 | 0.8423 | 52.503
143 | 9.252 | 8.8 | 0.7248 | 0.8678 | 54.28
144 | 9.275 | 8.829 | 0.722 | 0.865 | 54.077
145 | 9.449 | 9.013 | 0.7417 | 0.8862 | 55.595
146 | 9.626 | 9.208 | 0.7552 | 0.9007 | 56.614
147 | 9.641 | 9.219 | 0.7546 | 0.8999 | 56.558
148 | 9.913 | 9.529 | 0.7852 | 0.9327 | 58.929
149 | 10 | 9.624 | 0.7876 | 0.9347 | 59.077
150 | 10.057 | 9.683 | 0.7954 | 0.9433 | 59.688
151 | 10.313 | 9.974 | 0.8213 | 0.9703 | 61.651
152 | 10.325 | 9.989 | 0.8177 | 0.9663 | 61.373
153 | 10.434 | 10.125 | 0.8324 | 0.9821 | 62.522
154 | 10.631 | 10.357 | 0.8514 | 1.0019 | 63.985
155 | 10.634 | 10.365 | 0.8478 | 0.9981 | 63.707
156 | 10.812 | 10.578 | 0.8711 | 1.0227 | 65.522
157 | 10.944 | 10.74 | 0.8814 | 1.034 | 66.318
158 | 10.944 | 10.744 | 0.8785 | 1.0307 | 66.096
159 | 11.144 | 10.99 | 0.9054 | 1.0591 | 68.189
160 | 11.239 | 11.108 | 0.9107 | 1.0642 | 68.577
161 | 11.31 | 11.189 | 0.9195 | 1.0736 | 69.281
162 | 11.594 | 11.506 | 0.948 | 1.1026 | 71.467
163 | 11.609 | 11.524 | 0.9438 | 1.0981 | 71.133
164 | 11.79 | 11.723 | 0.9652 | 1.1206 | 72.818
165 | 11.998 | 11.959 | 0.9825 | 1.1382 | 74.17
166 | 12.002 | 11.966 | 0.9806 | 1.1361 | 74.022
167 | 12.285 | 12.279 | 1.0119 | 1.1687 | 76.467

## 15_30_data
Time | left LVDT | right LVDT | left USG | right USG | Load | 66.244 | 0.9436 | 0.9302
sec | mm | mm | % | % | kN | kN | % | %
0 | 0 | 0 | 0 | 0 | 0
1 | 0.34 | 0.254 | 0.0004 | 0.0005 | 0.019
2 | 0.344 | 0.254 | 0.0005 | 0.0005 | 0.019
3 | 0.45 | 0.287 | 0.0036 | 0.0034 | 0.241
4 | 0.45 | 0.295 | 0.0035 | 0.0035 | 0.241
5 | 0.469 | 0.328 | 0.0065 | 0.0067 | 0.444
6 | 0.544 | 0.453 | 0.0179 | 0.0183 | 1.259
7 | 0.548 | 0.464 | 0.0183 | 0.0186 | 1.296
8 | 0.646 | 0.604 | 0.0333 | 0.0341 | 2.296
9 | 0.661 | 0.626 | 0.0336 | 0.0348 | 2.333
10 | 0.691 | 0.67 | 0.0396 | 0.0407 | 2.741
11 | 0.737 | 0.725 | 0.0459 | 0.0467 | 3.148
12 | 0.839 | 0.843 | 0.0572 | 0.0562 | 3.834
13 | 0.937 | 0.954 | 0.0672 | 0.0638 | 4.408
14 | 1.11 | 1.152 | 0.0826 | 0.0749 | 5.297
15 | 1.322 | 1.395 | 0.0974 | 0.0864 | 6.185
16 | 1.571 | 1.657 | 0.112 | 0.0999 | 7.13
17 | 1.798 | 1.885 | 0.1268 | 0.1141 | 8.112
18 | 1.987 | 2.066 | 0.1398 | 0.1267 | 8.982
19 | 2.217 | 2.301 | 0.1592 | 0.145 | 10.241
20 | 2.3 | 2.378 | 0.1635 | 0.149 | 10.519
21 | 2.644 | 2.717 | 0.1978 | 0.1822 | 12.797
22 | 2.814 | 2.89 | 0.2139 | 0.198 | 13.871
23 | 2.927 | 3.001 | 0.2244 | 0.2084 | 14.575
24 | 2.991 | 3.056 | 0.2282 | 0.2122 | 14.853
25 | 2.999 | 3.063 | 0.2293 | 0.2133 | 14.927
26 | 3.135 | 3.192 | 0.2449 | 0.2287 | 15.964
27 | 3.274 | 3.332 | 0.259 | 0.2426 | 16.908
28 | 3.278 | 3.336 | 0.2572 | 0.2409 | 16.779
29 | 3.373 | 3.424 | 0.2692 | 0.2529 | 17.593
30 | 3.543 | 3.586 | 0.2867 | 0.2701 | 18.76
31 | 3.569 | 3.608 | 0.2861 | 0.2695 | 18.723
32 | 3.599 | 3.63 | 0.2897 | 0.2733 | 18.982
33 | 3.72 | 3.756 | 0.3037 | 0.2871 | 19.945
34 | 3.811 | 3.844 | 0.3119 | 0.2953 | 20.501
35 | 3.811 | 3.844 | 0.3104 | 0.2939 | 20.39
36 | 3.95 | 3.973 | 0.3271 | 0.3104 | 21.538
37 | 4.124 | 4.142 | 0.3422 | 0.3256 | 22.575
38 | 4.124 | 4.142 | 0.3404 | 0.3241 | 22.446
39 | 4.339 | 4.352 | 0.3648 | 0.3486 | 24.149
40 | 4.396 | 4.404 | 0.3671 | 0.3511 | 24.316
41 | 4.396 | 4.404 | 0.3666 | 0.3508 | 24.279
42 | 4.732 | 4.724 | 0.4026 | 0.3865 | 26.761
43 | 4.759 | 4.746 | 0.401 | 0.3853 | 26.668
44 | 4.762 | 4.75 | 0.4009 | 0.3853 | 26.668
45 | 5.061 | 5.044 | 0.4339 | 0.4178 | 28.946
46 | 5.064 | 5.048 | 0.4306 | 0.415 | 28.724
47 | 5.193 | 5.177 | 0.4476 | 0.4313 | 29.89
48 | 5.374 | 5.365 | 0.4638 | 0.4475 | 31.02
49 | 5.374 | 5.365 | 0.4617 | 0.4458 | 30.89
50 | 5.71 | 5.663 | 0.4938 | 0.4764 | 33.131
51 | 5.789 | 5.736 | 0.497 | 0.4796 | 33.354
52 | 5.789 | 5.736 | 0.4953 | 0.4781 | 33.242
53 | 5.808 | 5.758 | 0.4974 | 0.4801 | 33.391
54 | 5.816 | 5.766 | 0.4981 | 0.4808 | 33.465
55 | 5.941 | 5.891 | 0.5121 | 0.4938 | 34.409
56 | 6.129 | 6.071 | 0.5285 | 0.5099 | 35.576
57 | 6.129 | 6.071 | 0.5264 | 0.508 | 35.446
58 | 6.333 | 6.267 | 0.5484 | 0.5291 | 36.983
59 | 6.394 | 6.329 | 0.5501 | 0.5309 | 37.113
60 | 6.526 | 6.473 | 0.5662 | 0.546 | 38.224
61 | 6.654 | 6.594 | 0.575 | 0.5549 | 38.854
62 | 6.669 | 6.609 | 0.5759 | 0.556 | 38.946
63 | 6.953 | 6.885 | 0.6053 | 0.5842 | 40.984
64 | 6.953 | 6.885 | 0.6015 | 0.5809 | 40.743
65 | 6.987 | 6.922 | 0.6063 | 0.5856 | 41.076
66 | 7.289 | 7.205 | 0.6343 | 0.6126 | 43.039
67 | 7.289 | 7.205 | 0.6313 | 0.6102 | 42.854
68 | 7.568 | 7.5 | 0.6634 | 0.6428 | 45.169
69 | 7.64 | 7.566 | 0.6653 | 0.6451 | 45.336
70 | 7.761 | 7.688 | 0.6777 | 0.6571 | 46.206
71 | 7.904 | 7.824 | 0.6893 | 0.6694 | 47.076
72 | 7.927 | 7.846 | 0.6917 | 0.6718 | 47.243
73 | 8.248 | 8.159 | 0.7223 | 0.7027 | 49.484
74 | 8.252 | 8.163 | 0.7186 | 0.6991 | 49.225
75 | 8.331 | 8.24 | 0.7294 | 0.7098 | 50.002
76 | 8.588 | 8.49 | 0.7514 | 0.7318 | 51.614
77 | 8.588 | 8.49 | 0.7483 | 0.7291 | 51.391
78 | 8.777 | 8.686 | 0.7697 | 0.7507 | 52.984
79 | 8.958 | 8.862 | 0.7825 | 0.7642 | 53.947
80 | 8.958 | 8.862 | 0.7797 | 0.7618 | 53.762
81 | 9.249 | 9.142 | 0.8091 | 0.7916 | 55.966
82 | 9.264 | 9.161 | 0.8065 | 0.7894 | 55.781
83 | 9.332 | 9.23 | 0.8161 | 0.7994 | 56.521
84 | 9.619 | 9.514 | 0.8376 | 0.8219 | 58.17
85 | 9.619 | 9.514 | 0.8347 | 0.8192 | 57.966
86 | 9.906 | 9.797 | 0.8656 | 0.8502 | 60.262
87 | 9.985 | 9.882 | 0.8676 | 0.8525 | 60.447
88 | 10.083 | 9.985 | 0.878 | 0.862 | 61.17
89 | 10.419 | 10.32 | 0.9056 | 0.8913 | 63.336
90 | 10.427 | 10.328 | 0.9041 | 0.8899 | 63.225
91 | 10.846 | 10.751 | 0.9436 | 0.9302 | 66.244
92 | 10.854 | 10.758 | 0.9385 | 0.9232 | 65.781

## 25_15_data
Time | left LVDT | right LVDT | left USG | right USG | Load | 75.282 | 1.0512 | 1.1306
sec | mm | mm | % | % | kN | kN | % | %
0 | 0 | 0 | 0 | 0 | 0
1 | 0.011 | -0.022 | 0.0001 | 0.0001 | 0
2 | 0.166 | 0.015 | 0.0187 | 0.0224 | 1.37
3 | 0.17 | 0.007 | 0.0179 | 0.0216 | 1.315
4 | 0.174 | 0.007 | 0.0205 | 0.0243 | 1.482
5 | 0.253 | 0.055 | 0.0332 | 0.0415 | 2.445
6 | 0.295 | 0.096 | 0.0395 | 0.0504 | 2.945
7 | 0.347 | 0.136 | 0.0461 | 0.0596 | 3.426
8 | 0.4 | 0.18 | 0.0521 | 0.0681 | 3.889
9 | 0.453 | 0.228 | 0.0587 | 0.0773 | 4.389
10 | 0.51 | 0.284 | 0.0656 | 0.0872 | 4.926
11 | 0.57 | 0.346 | 0.0733 | 0.0978 | 5.5
12 | 0.676 | 0.446 | 0.0843 | 0.1125 | 6.315
13 | 0.789 | 0.552 | 0.095 | 0.1263 | 7.093
14 | 0.869 | 0.63 | 0.1028 | 0.1364 | 7.667
15 | 0.921 | 0.681 | 0.1083 | 0.1433 | 8.056
16 | 0.986 | 0.74 | 0.1147 | 0.1512 | 8.519
17 | 1.076 | 0.828 | 0.124 | 0.1627 | 9.186
18 | 1.178 | 0.928 | 0.133 | 0.1739 | 9.834
19 | 1.239 | 0.998 | 0.1405 | 0.183 | 10.371
20 | 1.314 | 1.075 | 0.148 | 0.1921 | 10.889
21 | 1.412 | 1.175 | 0.158 | 0.2044 | 11.612
22 | 1.495 | 1.256 | 0.1652 | 0.2132 | 12.13
23 | 1.56 | 1.325 | 0.1718 | 0.2212 | 12.593
24 | 1.575 | 1.34 | 0.1726 | 0.2221 | 12.649
25 | 1.597 | 1.362 | 0.1748 | 0.2248 | 12.797
26 | 1.597 | 1.366 | 0.1743 | 0.2243 | 12.76
27 | 1.62 | 1.388 | 0.1778 | 0.2283 | 13.019
28 | 1.688 | 1.462 | 0.186 | 0.2381 | 13.593
29 | 1.73 | 1.506 | 0.1901 | 0.2431 | 13.89
30 | 1.779 | 1.557 | 0.1947 | 0.2485 | 14.204
31 | 1.798 | 1.576 | 0.1954 | 0.2494 | 14.26
32 | 1.798 | 1.576 | 0.1948 | 0.2487 | 14.223
33 | 1.866 | 1.653 | 0.2052 | 0.2608 | 14.964
34 | 1.949 | 1.756 | 0.2149 | 0.2723 | 15.649
35 | 1.99 | 1.815 | 0.2199 | 0.2779 | 16.001
36 | 2.024 | 1.863 | 0.2242 | 0.2828 | 16.297
37 | 2.028 | 1.867 | 0.2231 | 0.2815 | 16.223
38 | 2.077 | 1.944 | 0.2334 | 0.2932 | 16.945
39 | 2.145 | 2.007 | 0.2397 | 0.3005 | 17.39
40 | 2.209 | 2.069 | 0.2456 | 0.307 | 17.797
41 | 2.258 | 2.121 | 0.2504 | 0.3124 | 18.149
42 | 2.266 | 2.121 | 0.2494 | 0.3111 | 18.056
43 | 2.27 | 2.128 | 0.2504 | 0.3121 | 18.131
44 | 2.338 | 2.224 | 0.2622 | 0.3255 | 18.964
45 | 2.394 | 2.286 | 0.2673 | 0.3313 | 19.334
46 | 2.44 | 2.338 | 0.2733 | 0.3379 | 19.76
47 | 2.496 | 2.401 | 0.2787 | 0.3437 | 20.131
48 | 2.526 | 2.434 | 0.2815 | 0.3468 | 20.316
49 | 2.538 | 2.437 | 0.2804 | 0.3454 | 20.242
50 | 2.542 | 2.434 | 0.2799 | 0.3448 | 20.205
51 | 2.685 | 2.61 | 0.2997 | 0.3674 | 21.612
52 | 2.798 | 2.725 | 0.3096 | 0.3778 | 22.279
53 | 2.817 | 2.728 | 0.3074 | 0.3751 | 22.112
54 | 2.84 | 2.776 | 0.3138 | 0.3819 | 22.557
55 | 2.961 | 2.905 | 0.3265 | 0.3961 | 23.446
56 | 3.085 | 3.034 | 0.3385 | 0.4091 | 24.298
57 | 3.187 | 3.126 | 0.346 | 0.4169 | 24.798
58 | 3.221 | 3.148 | 0.3462 | 0.4167 | 24.798
59 | 3.229 | 3.148 | 0.3453 | 0.4155 | 24.723
60 | 3.365 | 3.321 | 0.3645 | 0.4372 | 26.112
61 | 3.478 | 3.443 | 0.3752 | 0.4483 | 26.835
62 | 3.557 | 3.501 | 0.3783 | 0.451 | 27.038
63 | 3.573 | 3.505 | 0.3775 | 0.4498 | 26.964
64 | 3.682 | 3.645 | 0.3932 | 0.4669 | 28.075
65 | 3.822 | 3.785 | 0.4062 | 0.4809 | 29.001
66 | 3.924 | 3.899 | 0.4141 | 0.4885 | 29.501
67 | 3.939 | 3.903 | 0.412 | 0.4857 | 29.335
68 | 3.965 | 3.954 | 0.4188 | 0.4927 | 29.816
69 | 4.116 | 4.102 | 0.4337 | 0.5094 | 30.872
70 | 4.271 | 4.26 | 0.4467 | 0.5223 | 31.761
71 | 4.347 | 4.326 | 0.4502 | 0.5251 | 31.965
72 | 4.369 | 4.359 | 0.4539 | 0.5286 | 32.224
73 | 4.486 | 4.485 | 0.467 | 0.5428 | 33.15
74 | 4.664 | 4.661 | 0.4818 | 0.5578 | 34.187
75 | 4.743 | 4.724 | 0.4849 | 0.56 | 34.354
76 | 4.751 | 4.728 | 0.4834 | 0.5579 | 34.224
77 | 4.917 | 4.945 | 0.5066 | 0.5836 | 35.928
78 | 5.098 | 5.107 | 0.5181 | 0.5938 | 36.65
79 | 5.113 | 5.11 | 0.516 | 0.5908 | 36.465
80 | 5.166 | 5.188 | 0.5258 | 0.6007 | 37.15
81 | 5.344 | 5.342 | 0.5404 | 0.6169 | 38.206
82 | 5.487 | 5.475 | 0.5524 | 0.6283 | 39.02
83 | 5.525 | 5.504 | 0.5526 | 0.6277 | 39.002
84 | 5.563 | 5.556 | 0.5593 | 0.6343 | 39.465
85 | 5.725 | 5.677 | 0.5691 | 0.6452 | 40.169
86 | 5.861 | 5.814 | 0.5847 | 0.6613 | 41.28
87 | 5.948 | 5.88 | 0.5878 | 0.6634 | 41.465
88 | 5.963 | 5.891 | 0.5883 | 0.6634 | 41.484
89 | 6.159 | 6.071 | 0.6095 | 0.6866 | 43.039
90 | 6.31 | 6.204 | 0.6214 | 0.6977 | 43.836
91 | 6.326 | 6.208 | 0.6186 | 0.6939 | 43.595
92 | 6.386 | 6.274 | 0.6268 | 0.7025 | 44.187
93 | 6.545 | 6.406 | 0.6425 | 0.7196 | 45.336
94 | 6.699 | 6.554 | 0.6549 | 0.7314 | 46.187
95 | 6.752 | 6.591 | 0.6558 | 0.7315 | 46.225
96 | 6.779 | 6.627 | 0.6601 | 0.7357 | 46.521
97 | 6.952 | 6.782 | 0.6769 | 0.754 | 47.762
98 | 7.134 | 6.951 | 0.6902 | 0.767 | 48.688
99 | 7.145 | 6.955 | 0.6874 | 0.763 | 48.447
100 | 7.285 | 7.084 | 0.7023 | 0.7791 | 49.54
101 | 7.485 | 7.283 | 0.7193 | 0.7965 | 50.78
102 | 7.553 | 7.338 | 0.7204 | 0.7964 | 50.799
103 | 7.564 | 7.36 | 0.7219 | 0.7977 | 50.891
104 | 7.662 | 7.452 | 0.7323 | 0.8087 | 51.669
105 | 7.798 | 7.574 | 0.7436 | 0.8206 | 52.503
106 | 7.881 | 7.662 | 0.7499 | 0.8266 | 52.929
107 | 7.949 | 7.725 | 0.7539 | 0.8301 | 53.206
108 | 7.953 | 7.728 | 0.7521 | 0.8276 | 53.04
109 | 8.078 | 7.868 | 0.7675 | 0.8454 | 54.243
110 | 8.263 | 8.049 | 0.7841 | 0.8614 | 55.429
111 | 8.308 | 8.078 | 0.7832 | 0.8593 | 55.318
112 | 8.327 | 8.111 | 0.787 | 0.8633 | 55.577
113 | 8.52 | 8.299 | 0.8053 | 0.8829 | 56.966
114 | 8.656 | 8.446 | 0.8165 | 0.8937 | 57.762
115 | 8.674 | 8.457 | 0.8136 | 0.8898 | 57.521
116 | 8.731 | 8.531 | 0.8221 | 0.8987 | 58.151
117 | 8.905 | 8.689 | 0.8363 | 0.9139 | 59.225
118 | 8.984 | 8.77 | 0.8427 | 0.9197 | 59.67
119 | 9.026 | 8.803 | 0.8429 | 0.9194 | 59.651
120 | 9.124 | 8.914 | 0.8557 | 0.933 | 60.614
121 | 9.332 | 9.091 | 0.8727 | 0.9507 | 61.91
122 | 9.411 | 9.161 | 0.8745 | 0.9513 | 61.985
123 | 9.445 | 9.212 | 0.8798 | 0.9566 | 62.373
124 | 9.634 | 9.385 | 0.8972 | 0.9752 | 63.688
125 | 9.785 | 9.529 | 0.9081 | 0.9855 | 64.485
126 | 9.792 | 9.532 | 0.9054 | 0.9817 | 64.244
127 | 9.97 | 9.705 | 0.9244 | 1.0024 | 65.707
128 | 10.068 | 9.809 | 0.9319 | 1.0089 | 66.226
129 | 10.14 | 9.875 | 0.9372 | 1.0138 | 66.596
130 | 10.147 | 9.875 | 0.9346 | 1.0106 | 66.392
131 | 10.253 | 9.982 | 0.9484 | 1.0255 | 67.448
132 | 10.412 | 10.125 | 0.9618 | 1.0391 | 68.466
133 | 10.468 | 10.177 | 0.9642 | 1.0406 | 68.596
134 | 10.472 | 10.184 | 0.9634 | 1.0394 | 68.522
135 | 10.608 | 10.317 | 0.978 | 1.0555 | 69.67
136 | 10.778 | 10.49 | 0.9953 | 1.0729 | 70.985
137 | 10.819 | 10.534 | 0.995 | 1.0712 | 70.911
138 | 10.872 | 10.589 | 1.0014 | 1.0781 | 71.411
139 | 11.039 | 10.736 | 1.0141 | 1.0922 | 72.43
140 | 11.156 | 10.851 | 1.0237 | 1.1014 | 73.133
141 | 11.201 | 10.88 | 1.0213 | 1.0999 | 72.985
142 | 11.303 | 10.994 | 1.036 | 1.1147 | 74.096
143 | 11.495 | 11.182 | 1.0512 | 1.1306 | 75.282

## 25_30_data
Time | left LVDT | right LVDT | left USG | right USG | Load | 64.318 | 0.9383 | 1.1093
sec | mm | mm | % | % | kN | kN | % | %
0 | 0 | 0 | 0 | 0 | 0 | 0 | 0 | 0 | 0 | 0 | 0
1 | 0.008 | 0.004 | 0.0007 | 0.0012 | 0.019 | 1 | -0.008 | -0.004 | 7e-08 | 1.2e-07 | -0.019
2 | 0.011 | 0.007 | 0.0011 | 0.0018 | 0.037 | 2 | -0.011 | -0.007 | 1.1e-07 | 1.8e-07 | -0.037
3 | 0.185 | 0.328 | 0.0245 | 0.0292 | 1.537 | 3 | -0.185 | -0.328 | 2.45e-06 | 2.92e-06 | -1.537
4 | 0.185 | 0.331 | 0.0236 | 0.0283 | 1.482 | 4 | -0.185 | -0.331 | 2.36e-06 | 2.83e-06 | -1.482
5 | 0.185 | 0.331 | 0.0234 | 0.0282 | 1.482 | 5 | -0.185 | -0.331 | 2.34e-06 | 2.82e-06 | -1.482
6 | 0.412 | 0.574 | 0.0483 | 0.0581 | 3.222 | 6 | -0.412 | -0.574 | 4.83e-06 | 5.81e-06 | -3.222
7 | 0.589 | 0.751 | 0.0652 | 0.0777 | 4.389 | 7 | -0.589 | -0.751 | 6.52e-06 | 7.77e-06 | -4.389
8 | 0.68 | 0.847 | 0.0735 | 0.0873 | 4.963 | 8 | -0.68 | -0.847 | 7.35e-06 | 8.73e-06 | -4.963
9 | 0.778 | 0.95 | 0.0817 | 0.0973 | 5.556 | 9 | -0.778 | -0.95 | 8.17e-06 | 9.73e-06 | -5.556
10 | 0.846 | 1.031 | 0.0877 | 0.105 | 6 | 10 | -0.846 | -1.031 | 8.77e-06 | 1.05e-05 | -6
11 | 1.057 | 1.267 | 0.1006 | 0.1222 | 6.982 | 11 | -1.057 | -1.267 | 1.006e-05 | 1.222e-05 | -6.982
12 | 1.197 | 1.465 | 0.1099 | 0.1359 | 7.741 | 12 | -1.197 | -1.465 | 1.099e-05 | 1.359e-05 | -7.741
13 | 1.378 | 1.638 | 0.1193 | 0.1496 | 8.519 | 13 | -1.378 | -1.638 | 1.193e-05 | 1.496e-05 | -8.519
14 | 1.639 | 1.896 | 0.1328 | 0.169 | 9.649 | 14 | -1.639 | -1.896 | 1.328e-05 | 1.69e-05 | -9.649
15 | 1.824 | 2.088 | 0.1421 | 0.182 | 10.426 | 15 | -1.824 | -2.088 | 1.421e-05 | 1.82e-05 | -10.426
16 | 2.047 | 2.316 | 0.154 | 0.1981 | 11.389 | 16 | -2.047 | -2.316 | 1.54e-05 | 1.981e-05 | -11.389
17 | 2.232 | 2.493 | 0.1642 | 0.212 | 12.223 | 17 | -2.232 | -2.493 | 1.642e-05 | 2.12e-05 | -12.223
18 | 2.285 | 2.552 | 0.1657 | 0.2142 | 12.352 | 18 | -2.285 | -2.552 | 1.657e-05 | 2.142e-05 | -12.352
19 | 2.319 | 2.577 | 0.1668 | 0.2156 | 12.427 | 19 | -2.319 | -2.577 | 1.668e-05 | 2.156e-05 | -12.427
20 | 2.319 | 2.581 | 0.1662 | 0.2151 | 12.39 | 20 | -2.319 | -2.581 | 1.662e-05 | 2.151e-05 | -12.39
21 | 2.432 | 2.699 | 0.1762 | 0.2283 | 13.186 | 21 | -2.432 | -2.699 | 1.762e-05 | 2.283e-05 | -13.186
22 | 2.56 | 2.824 | 0.1841 | 0.2386 | 13.797 | 22 | -2.56 | -2.824 | 1.841e-05 | 2.386e-05 | -13.797
23 | 2.625 | 2.887 | 0.1877 | 0.2433 | 14.075 | 23 | -2.625 | -2.887 | 1.877e-05 | 2.433e-05 | -14.075
24 | 2.677 | 2.946 | 0.1919 | 0.2487 | 14.408 | 24 | -2.677 | -2.946 | 1.919e-05 | 2.487e-05 | -14.408
25 | 2.689 | 2.957 | 0.1913 | 0.248 | 14.371 | 25 | -2.689 | -2.957 | 1.913e-05 | 2.48e-05 | -14.371
26 | 2.7 | 2.964 | 0.1921 | 0.249 | 14.427 | 26 | -2.7 | -2.964 | 1.921e-05 | 2.49e-05 | -14.427
27 | 2.81 | 3.082 | 0.2055 | 0.2665 | 15.445 | 27 | -2.81 | -3.082 | 2.055e-05 | 2.665e-05 | -15.445
28 | 2.84 | 3.111 | 0.2064 | 0.2674 | 15.501 | 28 | -2.84 | -3.111 | 2.064e-05 | 2.674e-05 | -15.501
29 | 2.84 | 3.111 | 0.2057 | 0.2666 | 15.445 | 29 | -2.84 | -3.111 | 2.057e-05 | 2.666e-05 | -15.445
30 | 3.002 | 3.281 | 0.2237 | 0.2892 | 16.797 | 30 | -3.002 | -3.281 | 2.237e-05 | 2.892e-05 | -16.797
31 | 3.1 | 3.376 | 0.2308 | 0.2976 | 17.316 | 31 | -3.1 | -3.376 | 2.308e-05 | 2.976e-05 | -17.316
32 | 3.1 | 3.376 | 0.2296 | 0.2962 | 17.223 | 32 | -3.1 | -3.376 | 2.296e-05 | 2.962e-05 | -17.223
33 | 3.191 | 3.461 | 0.2402 | 0.309 | 18.001 | 33 | -3.191 | -3.461 | 2.402e-05 | 3.09e-05 | -18.001
34 | 3.361 | 3.656 | 0.2574 | 0.3295 | 19.279 | 34 | -3.361 | -3.656 | 2.574e-05 | 3.295e-05 | -19.279
35 | 3.444 | 3.737 | 0.2625 | 0.3356 | 19.649 | 35 | -3.444 | -3.737 | 2.625e-05 | 3.356e-05 | -19.649
36 | 3.448 | 3.737 | 0.2618 | 0.3345 | 19.594 | 36 | -3.448 | -3.737 | 2.618e-05 | 3.345e-05 | -19.594
37 | 3.644 | 3.947 | 0.2816 | 0.3587 | 21.075 | 37 | -3.644 | -3.947 | 2.816e-05 | 3.587e-05 | -21.075
38 | 3.754 | 4.054 | 0.2899 | 0.3679 | 21.649 | 38 | -3.754 | -4.054 | 2.899e-05 | 3.679e-05 | -21.649
39 | 3.754 | 4.054 | 0.2886 | 0.3663 | 21.557 | 39 | -3.754 | -4.054 | 2.886e-05 | 3.663e-05 | -21.557
40 | 3.92 | 4.223 | 0.3062 | 0.3868 | 22.853 | 40 | -3.92 | -4.223 | 3.062e-05 | 3.868e-05 | -22.853
41 | 4.105 | 4.418 | 0.3235 | 0.4064 | 24.094 | 41 | -4.105 | -4.418 | 3.235e-05 | 4.064e-05 | -24.094
42 | 4.109 | 4.422 | 0.3216 | 0.4039 | 23.946 | 42 | -4.109 | -4.422 | 3.216e-05 | 4.039e-05 | -23.946
43 | 4.256 | 4.577 | 0.3382 | 0.4227 | 25.168 | 43 | -4.256 | -4.577 | 3.382e-05 | 4.227e-05 | -25.168
44 | 4.388 | 4.716 | 0.349 | 0.4343 | 25.909 | 44 | -4.388 | -4.716 | 3.49e-05 | 4.343e-05 | -25.909
45 | 4.426 | 4.761 | 0.3536 | 0.4393 | 26.242 | 45 | -4.426 | -4.761 | 3.536e-05 | 4.393e-05 | -26.242
46 | 4.603 | 4.937 | 0.3706 | 0.4585 | 27.483 | 46 | -4.603 | -4.937 | 3.706e-05 | 4.585e-05 | -27.483
47 | 4.736 | 5.085 | 0.3826 | 0.4713 | 28.316 | 47 | -4.736 | -5.085 | 3.826e-05 | 4.713e-05 | -28.316
48 | 4.755 | 5.103 | 0.3843 | 0.4729 | 28.427 | 48 | -4.755 | -5.103 | 3.843e-05 | 4.729e-05 | -28.427
49 | 4.992 | 5.346 | 0.4079 | 0.4989 | 30.131 | 49 | -4.992 | -5.346 | 4.079e-05 | 4.989e-05 | -30.131
50 | 5.117 | 5.457 | 0.4157 | 0.5066 | 30.668 | 50 | -5.117 | -5.457 | 4.157e-05 | 5.066e-05 | -30.668
51 | 5.151 | 5.501 | 0.4211 | 0.512 | 31.057 | 51 | -5.151 | -5.501 | 4.211e-05 | 5.12e-05 | -31.057
52 | 5.366 | 5.733 | 0.4436 | 0.5362 | 32.668 | 52 | -5.366 | -5.733 | 4.436e-05 | 5.362e-05 | -32.668
53 | 5.457 | 5.828 | 0.4503 | 0.5424 | 33.113 | 53 | -5.457 | -5.828 | 4.503e-05 | 5.424e-05 | -33.113
54 | 5.457 | 5.832 | 0.4488 | 0.5406 | 32.983 | 54 | -5.457 | -5.832 | 4.488e-05 | 5.406e-05 | -32.983
55 | 5.684 | 6.06 | 0.4734 | 0.5668 | 34.78 | 55 | -5.684 | -6.06 | 4.734e-05 | 5.668e-05 | -34.78
56 | 5.842 | 6.219 | 0.4871 | 0.5801 | 35.724 | 56 | -5.842 | -6.219 | 4.871e-05 | 5.801e-05 | -35.724
57 | 5.857 | 6.233 | 0.4858 | 0.5783 | 35.613 | 57 | -5.857 | -6.233 | 4.858e-05 | 5.783e-05 | -35.613
58 | 5.933 | 6.314 | 0.4954 | 0.588 | 36.298 | 58 | -5.933 | -6.314 | 4.954e-05 | 5.88e-05 | -36.298
59 | 6.073 | 6.447 | 0.5083 | 0.6013 | 37.206 | 59 | -6.073 | -6.447 | 5.083e-05 | 6.013e-05 | -37.206
60 | 6.163 | 6.539 | 0.516 | 0.6087 | 37.743 | 60 | -6.163 | -6.539 | 5.16e-05 | 6.087e-05 | -37.743
61 | 6.216 | 6.591 | 0.5204 | 0.6127 | 38.039 | 61 | -6.216 | -6.591 | 5.204e-05 | 6.127e-05 | -38.039
62 | 6.231 | 6.602 | 0.5199 | 0.6118 | 37.983 | 62 | -6.231 | -6.602 | 5.199e-05 | 6.118e-05 | -37.983
63 | 6.326 | 6.694 | 0.5318 | 0.6244 | 38.854 | 63 | -6.326 | -6.694 | 5.318e-05 | 6.244e-05 | -38.854
64 | 6.541 | 6.918 | 0.5513 | 0.6445 | 40.243 | 64 | -6.541 | -6.918 | 5.513e-05 | 6.445e-05 | -40.243
65 | 6.582 | 6.959 | 0.5517 | 0.6436 | 40.224 | 65 | -6.582 | -6.959 | 5.517e-05 | 6.436e-05 | -40.224
66 | 6.601 | 6.981 | 0.5544 | 0.6459 | 40.391 | 66 | -6.601 | -6.981 | 5.544e-05 | 6.459e-05 | -40.391
67 | 6.847 | 7.224 | 0.58 | 0.6724 | 42.261 | 67 | -6.847 | -7.224 | 5.8e-05 | 6.724e-05 | -42.261
68 | 6.956 | 7.331 | 0.5874 | 0.6787 | 42.743 | 68 | -6.956 | -7.331 | 5.874e-05 | 6.787e-05 | -42.743
69 | 6.956 | 7.331 | 0.5858 | 0.6765 | 42.595 | 69 | -6.956 | -7.331 | 5.858e-05 | 6.765e-05 | -42.595
70 | 7.168 | 7.544 | 0.6098 | 0.701 | 44.336 | 70 | -7.168 | -7.544 | 6.098e-05 | 7.01e-05 | -44.336
71 | 7.345 | 7.736 | 0.625 | 0.7155 | 45.41 | 71 | -7.345 | -7.736 | 6.25e-05 | 7.155e-05 | -45.41
72 | 7.364 | 7.758 | 0.6246 | 0.7141 | 45.336 | 72 | -7.364 | -7.758 | 6.246e-05 | 7.141e-05 | -45.336
73 | 7.47 | 7.853 | 0.6374 | 0.727 | 46.262 | 73 | -7.47 | -7.853 | 6.374e-05 | 7.27e-05 | -46.262
74 | 7.647 | 8.038 | 0.6544 | 0.7437 | 47.484 | 74 | -7.647 | -8.038 | 6.544e-05 | 7.437e-05 | -47.484
75 | 7.757 | 8.148 | 0.6627 | 0.7512 | 48.058 | 75 | -7.757 | -8.148 | 6.627e-05 | 7.512e-05 | -48.058
76 | 7.761 | 8.152 | 0.6605 | 0.7486 | 47.873 | 76 | -7.761 | -8.152 | 6.605e-05 | 7.486e-05 | -47.873
77 | 7.881 | 8.262 | 0.6745 | 0.7628 | 48.91 | 77 | -7.881 | -8.262 | 6.745e-05 | 7.628e-05 | -48.91
78 | 8.097 | 8.479 | 0.6942 | 0.7823 | 50.336 | 78 | -8.097 | -8.479 | 6.942e-05 | 7.823e-05 | -50.336
79 | 8.104 | 8.49 | 0.6916 | 0.7787 | 50.114 | 79 | -8.104 | -8.49 | 6.916e-05 | 7.787e-05 | -50.114
80 | 8.229 | 8.619 | 0.7062 | 0.7932 | 51.169 | 80 | -8.229 | -8.619 | 7.062e-05 | 7.932e-05 | -51.169
81 | 8.429 | 8.822 | 0.7255 | 0.8123 | 52.577 | 81 | -8.429 | -8.822 | 7.255e-05 | 8.123e-05 | -52.577
82 | 8.474 | 8.87 | 0.727 | 0.8126 | 52.651 | 82 | -8.474 | -8.87 | 7.27e-05 | 8.126e-05 | -52.651
83 | 8.508 | 8.906 | 0.7311 | 0.8161 | 52.929 | 83 | -8.508 | -8.906 | 7.311e-05 | 8.161e-05 | -52.929
84 | 8.693 | 9.087 | 0.7499 | 0.8348 | 54.299 | 84 | -8.693 | -9.087 | 7.499e-05 | 8.348e-05 | -54.299
85 | 8.795 | 9.186 | 0.7574 | 0.8416 | 54.836 | 85 | -8.795 | -9.186 | 7.574e-05 | 8.416e-05 | -54.836
86 | 8.795 | 9.19 | 0.7554 | 0.8389 | 54.651 | 86 | -8.795 | -9.19 | 7.554e-05 | 8.389e-05 | -54.651
87 | 8.973 | 9.363 | 0.7757 | 0.8595 | 56.169 | 87 | -8.973 | -9.363 | 7.757e-05 | 8.595e-05 | -56.169
88 | 9.109 | 9.51 | 0.7871 | 0.8701 | 56.984 | 88 | -9.109 | -9.51 | 7.871e-05 | 8.701e-05 | -56.984
89 | 9.135 | 9.536 | 0.7872 | 0.8693 | 56.947 | 89 | -9.135 | -9.536 | 7.872e-05 | 8.693e-05 | -56.947
90 | 9.188 | 9.584 | 0.7941 | 0.8758 | 57.466 | 90 | -9.188 | -9.584 | 7.941e-05 | 8.758e-05 | -57.466
91 | 9.377 | 9.768 | 0.8124 | 0.8939 | 58.818 | 91 | -9.377 | -9.768 | 8.124e-05 | 8.939e-05 | -58.818
92 | 9.441 | 9.838 | 0.816 | 0.8969 | 59.059 | 92 | -9.441 | -9.838 | 8.16e-05 | 8.969e-05 | -59.059
93 | 9.509 | 9.904 | 0.8233 | 0.9039 | 59.596 | 93 | -9.509 | -9.904 | 8.233e-05 | 9.039e-05 | -59.596
94 | 9.709 | 10.103 | 0.8429 | 0.9233 | 61.04 | 94 | -9.709 | -10.103 | 8.429e-05 | 9.233e-05 | -61.04
95 | 9.796 | 10.228 | 0.8454 | 0.9074 | 60.54 | 95 | -9.796 | -10.228 | 8.454e-05 | 9.074e-05 | -60.54
96 | 9.796 | 10.232 | 0.8434 | 0.9036 | 60.336 | 96 | -9.796 | -10.232 | 8.434e-05 | 9.036e-05 | -60.336
97 | 9.928 | 10.549 | 0.8404 | 1.0071 | 57.318 | 97 | -9.928 | -10.549 | 8.404e-05 | 0.00010071 | -57.318
98 | 10.034 | 10.655 | 0.8564 | 1.0232 | 58.54 | 98 | -10.034 | -10.655 | 8.564e-05 | 0.00010232 | -58.54
99 | 10.113 | 10.74 | 0.8631 | 1.0299 | 59.077 | 99 | -10.113 | -10.74 | 8.631e-05 | 0.00010299 | -59.077
100 | 10.125 | 10.751 | 0.8641 | 1.0307 | 59.151 | 100 | -10.125 | -10.751 | 8.641e-05 | 0.00010307 | -59.151
101 | 10.366 | 10.979 | 0.8894 | 1.0577 | 61.114 | 101 | -10.366 | -10.979 | 8.894e-05 | 0.00010577 | -61.114
102 | 10.506 | 11.112 | 0.8997 | 1.0713 | 61.966 | 102 | -10.506 | -11.112 | 8.997e-05 | 0.00010713 | -61.966
103 | 10.521 | 11.127 | 0.8981 | 1.0704 | 61.855 | 103 | -10.521 | -11.127 | 8.981e-05 | 0.00010704 | -61.855
104 | 10.563 | 11.171 | 0.9044 | 1.0767 | 62.336 | 104 | -10.563 | -11.171 | 9.044e-05 | 0.00010767 | -62.336
105 | 10.789 | 11.399 | 0.9261 | 1.1002 | 64.022 | 105 | -10.789 | -11.399 | 9.261e-05 | 0.00011002 | -64.022
106 | 10.872 | 11.499 | 0.9295 | 1.1064 | 64.077 | 106 | -10.872 | -11.499 | 9.295e-05 | 0.00011064 | -64.077
107 | 10.914 | 11.535 | 0.9342 | 1.1093 | 64.318 | 107 | -10.914 | -11.535 | 9.342e-05 | 0.00011093 | -64.318
108 | 11.133 | 11.874 | 0.9383 | 1.1057 | 64.262 | 108 | -11.133 | -11.874 | 9.383e-05 | 0.00011057 | -64.262