## Summary
| Fu | F25% | F50% | e25% | e50% | eu | E 25-50% | E 100% | E LR
| kN | kN | kN | % | % | % | GPa | GPa | GPa
25_1 | 45.159 | 11.28975 | 22.5795 | 0.3288249 | 0.6346619 | 1.204 | 143.8797 | 146.1918 | 144.857
25_2 | 44.561 | 11.14025 | 22.2805 | 0.3189603 | 0.6405479 | 1.259 | 135.0209 | 137.9541 | 135.0076
25_3 | 48.562 | 12.1405 | 24.281 | 0.3329937 | 0.663486 | 1.279 | 143.1794 | 147.9896 | 143.8241
25_4 | 49.521 | 12.38025 | 24.7605 | 0.3683513 | 0.7442995 | 1.342 | 128.3532 | 143.8276 | 142.725
25_5 | 51.575 | 12.89375 | 25.7875 | 0.3814577 | 0.724508 | 1.37 | 146.4963 | 146.7317 | 143.4343
average | 47.8756 | 11.9689 | 23.9378 | 0.3461176 | 0.6815007 | 1.2908 | 139.3859 | 144.539 | 141.9696
SD | 2.967766 | 0.7419414 | 1.483883 | 0.02716641 | 0.04997213 | 0.06629253 | 7.515274 | 3.978513 | 3.967432
CoV | 6.199% | 6.199% | 6.199% | 7.849% | 7.333% | 5.136% | 5.392% | 2.753% | 2.795%
expected | 61.57522 |  |  |  |  | 1.652437 | 145.24 | 145.24 | 145.24
ratio | 77.75% |  |  |  |  | 78.11% | 95.97% | 99.52% | 97.75%
VOLUME RATIO |  | 60% | fiber | 40% | resin
single tow carbon cross section |  |  | 1.924226 | mm2
resin cross section per single tow |  |  | 1.282817 | mm2
single tow carbon + resin |  |  | 3.207043 | mm2
number of tows |  |  | 8
total Area |  |  | 25.65634 | mm2
eq.diameter |  |  | 5.715476 | mm
C T50-4.0/240-E100 |  |  | 4000 | MPa
Fu |  |  | 61.57522 | kN
Mixture Law |  |  | Tensile Strenght |  | Elastic Modulus |  | Ultimate Strain
|  |  | Mpa |  | Gpa |  | %
fiber | C T50-4.0/240-E100 |  | 4000 |  | 240 |  | 1.7
resin |  | UF3369 | 92.4 |  | 3.1 |  | 3.6
composite |  | 60/40 | 2400 |  | 145.24 |  | 1.652437

## 25_1_data
212 | 1.204 | 45.159 | 3.533
25_1
Time | Strain | Load | Displacement
sec | % | kN | mm
1 | 0 | 0 | 0
2 | 0.006 | 0.153 | 0.012
3 | 0.016 | 0.443 | 0.035
4 | 0.023 | 0.684 | 0.049
5 | 0.032 | 0.958 | 0.064
6 | 0.04 | 1.193 | 0.077
7 | 0.047 | 1.45 | 0.095
8 | 0.054 | 1.697 | 0.117
9 | 0.062 | 1.941 | 0.132
10 | 0.07 | 2.188 | 0.154
11 | 0.076 | 2.442 | 0.16
12 | 0.084 | 2.68 | 0.184
13 | 0.092 | 2.945 | 0.199
14 | 0.099 | 3.208 | 0.212
15 | 0.105 | 3.424 | 0.232
16 | 0.113 | 3.672 | 0.254
17 | 0.12 | 3.904 | 0.267
18 | 0.127 | 4.163 | 0.282
19 | 0.133 | 4.398 | 0.294
20 | 0.141 | 4.642 | 0.316
21 | 0.147 | 4.856 | 0.331
22 | 0.155 | 5.115 | 0.352
23 | 0.161 | 5.329 | 0.368
24 | 0.168 | 5.558 | 0.387
25 | 0.175 | 5.82 | 0.396
26 | 0.181 | 6.034 | 0.414
27 | 0.187 | 6.245 | 0.431
28 | 0.195 | 6.498 | 0.444
29 | 0.201 | 6.702 | 0.469
30 | 0.208 | 6.968 | 0.49
31 | 0.214 | 7.169 | 0.506
32 | 0.22 | 7.383 | 0.518
33 | 0.227 | 7.633 | 0.536
34 | 0.233 | 7.841 | 0.551
35 | 0.24 | 8.073 | 0.561
36 | 0.245 | 8.293 | 0.573
37 | 0.252 | 8.531 | 0.606
38 | 0.259 | 8.738 | 0.619
39 | 0.265 | 8.982 | 0.635
40 | 0.27 | 9.181 | 0.65
41 | 0.277 | 9.404 | 0.668
42 | 0.283 | 9.611 | 0.678
43 | 0.29 | 9.852 | 0.693
44 | 0.295 | 10.075 | 0.717
45 | 0.303 | 10.328 | 0.739
46 | 0.309 | 10.527 | 0.751
47 | 0.314 | 10.747 | 0.766
48 | 0.32 | 10.951 | 0.784
49 | 0.325 | 11.186 | 0.795
50 | 0.333 | 11.403 | 0.81
51 | 0.339 | 11.638 | 0.83
52 | 0.345 | 11.839 | 0.852
53 | 0.351 | 12.047 | 0.87
54 | 0.357 | 12.273 | 0.882
55 | 0.364 | 12.498 | 0.897
56 | 0.369 | 12.712 | 0.909
57 | 0.375 | 12.938 | 0.925
58 | 0.38 | 13.161 | 0.95
59 | 0.388 | 13.387 | 0.975
60 | 0.393 | 13.591 | 0.987
61 | 0.399 | 13.811 | 1.005
62 | 0.405 | 14.009 | 1.017
63 | 0.411 | 14.217 | 1.036
64 | 0.418 | 14.473 | 1.049
65 | 0.422 | 14.659 | 1.06
66 | 0.429 | 14.873 | 1.084
67 | 0.434 | 15.093 | 1.106
68 | 0.442 | 15.328 | 1.121
69 | 0.446 | 15.523 | 1.136
70 | 0.452 | 15.767 | 1.146
71 | 0.458 | 15.957 | 1.164
72 | 0.464 | 16.185 | 1.176
73 | 0.469 | 16.384 | 1.195
74 | 0.475 | 16.634 | 1.219
75 | 0.482 | 16.839 | 1.241
76 | 0.488 | 17.064 | 1.253
77 | 0.494 | 17.278 | 1.269
78 | 0.499 | 17.492 | 1.281
79 | 0.505 | 17.721 | 1.303
80 | 0.512 | 17.95 | 1.324
81 | 0.518 | 18.154 | 1.336
82 | 0.523 | 18.356 | 1.358
83 | 0.528 | 18.566 | 1.373
84 | 0.533 | 18.752 | 1.386
85 | 0.539 | 18.993 | 1.401
86 | 0.545 | 19.18 | 1.415
87 | 0.55 | 19.396 | 1.43
88 | 0.556 | 19.61 | 1.456
89 | 0.562 | 19.857 | 1.477
90 | 0.567 | 20.04 | 1.489
91 | 0.573 | 20.275 | 1.505
92 | 0.578 | 20.477 | 1.52
93 | 0.584 | 20.709 | 1.532
94 | 0.591 | 20.932 | 1.55
95 | 0.596 | 21.157 | 1.575
96 | 0.602 | 21.362 | 1.597
97 | 0.607 | 21.606 | 1.605
98 | 0.613 | 21.798 | 1.625
99 | 0.619 | 22.039 | 1.642
100 | 0.626 | 22.262 | 1.652
101 | 0.631 | 22.479 | 1.667
102 | 0.64 | 22.726 | 1.689
103 | 0.643 | 22.934 | 1.71
104 | 0.65 | 23.166 | 1.722
105 | 0.655 | 23.407 | 1.735
106 | 0.661 | 23.62 | 1.75
107 | 0.666 | 23.84 | 1.771
108 | 0.672 | 24.075 | 1.783
109 | 0.678 | 24.283 | 1.799
110 | 0.685 | 24.524 | 1.82
111 | 0.69 | 24.728 | 1.838
112 | 0.696 | 24.957 | 1.851
113 | 0.702 | 25.177 | 1.866
114 | 0.708 | 25.421 | 1.881
115 | 0.713 | 25.613 | 1.899
116 | 0.719 | 25.848 | 1.919
117 | 0.724 | 26.056 | 1.943
118 | 0.73 | 26.3 | 1.961
119 | 0.736 | 26.505 | 1.979
120 | 0.742 | 26.752 | 1.989
121 | 0.747 | 26.95 | 2.004
122 | 0.753 | 27.194 | 2.016
123 | 0.759 | 27.399 | 2.032
124 | 0.764 | 27.61 | 2.056
125 | 0.77 | 27.854 | 2.077
126 | 0.775 | 28.055 | 2.091
127 | 0.782 | 28.293 | 2.106
128 | 0.786 | 28.501 | 2.12
129 | 0.794 | 28.717 | 2.133
130 | 0.798 | 28.931 | 2.151
131 | 0.805 | 29.181 | 2.176
132 | 0.809 | 29.371 | 2.193
133 | 0.815 | 29.6 | 2.21
134 | 0.82 | 29.801 | 2.228
135 | 0.826 | 30.033 | 2.237
136 | 0.831 | 30.234 | 2.255
137 | 0.836 | 30.46 | 2.268
138 | 0.842 | 30.662 | 2.283
139 | 0.848 | 30.897 | 2.31
140 | 0.854 | 31.11 | 2.33
141 | 0.859 | 31.315 | 2.342
142 | 0.864 | 31.532 | 2.357
143 | 0.87 | 31.754 | 2.374
144 | 0.875 | 31.95 | 2.385
145 | 0.881 | 32.176 | 2.405
146 | 0.885 | 32.368 | 2.42
147 | 0.89 | 32.575 | 2.443
148 | 0.896 | 32.789 | 2.458
149 | 0.902 | 33.006 | 2.479
150 | 0.906 | 33.216 | 2.491
151 | 0.912 | 33.421 | 2.504
152 | 0.918 | 33.641 | 2.519
153 | 0.923 | 33.827 | 2.54
154 | 0.927 | 34.025 | 2.556
155 | 0.933 | 34.26 | 2.577
156 | 0.938 | 34.452 | 2.589
157 | 0.943 | 34.642 | 2.604
158 | 0.949 | 34.868 | 2.624
159 | 0.953 | 35.038 | 2.639
160 | 0.958 | 35.255 | 2.656
161 | 0.963 | 35.457 | 2.679
162 | 0.968 | 35.64 | 2.697
163 | 0.974 | 35.844 | 2.709
164 | 0.979 | 36.07 | 2.721
165 | 0.983 | 36.241 | 2.734
166 | 0.989 | 36.445 | 2.752
167 | 0.993 | 36.632 | 2.773
168 | 0.998 | 36.842 | 2.798
169 | 1.003 | 37.05 | 2.813
170 | 1.007 | 37.239 | 2.831
171 | 1.013 | 37.447 | 2.843
172 | 1.017 | 37.627 | 2.856
173 | 1.022 | 37.828 | 2.874
174 | 1.027 | 38.011 | 2.89
175 | 1.032 | 38.2 | 2.908
176 | 1.036 | 38.384 | 2.933
177 | 1.041 | 38.582 | 2.942
178 | 1.046 | 38.756 | 2.96
179 | 1.051 | 38.967 | 2.979
180 | 1.056 | 39.159 | 2.988
181 | 1.06 | 39.357 | 3.006
182 | 1.065 | 39.537 | 3.028
183 | 1.07 | 39.742 | 3.052
184 | 1.074 | 39.91 | 3.058
185 | 1.079 | 40.099 | 3.082
186 | 1.082 | 40.291 | 3.092
187 | 1.089 | 40.496 | 3.107
188 | 1.093 | 40.67 | 3.12
189 | 1.099 | 40.899 | 3.15
190 | 1.103 | 41.057 | 3.172
191 | 1.107 | 41.246 | 3.177
192 | 1.113 | 41.439 | 3.192
193 | 1.117 | 41.628 | 3.215
194 | 1.122 | 41.836 | 3.227
195 | 1.127 | 42.006 | 3.242
196 | 1.131 | 42.193 | 3.26
197 | 1.135 | 42.4 | 3.282
198 | 1.14 | 42.568 | 3.3
199 | 1.145 | 42.745 | 3.316
200 | 1.149 | 42.95 | 3.325
201 | 1.154 | 43.139 | 3.34
202 | 1.158 | 43.331 | 3.359
203 | 1.163 | 43.496 | 3.373
204 | 1.167 | 43.688 | 3.401
205 | 1.173 | 43.874 | 3.419
206 | 1.177 | 44.061 | 3.426
207 | 1.181 | 44.235 | 3.444
208 | 1.186 | 44.418 | 3.463
209 | 1.191 | 44.586 | 3.478
210 | 1.194 | 44.784 | 3.49
211 | 1.199 | 44.973 | 3.512
212 | 1.204 | 45.159 | 3.533

## 25_2_data
229 | 1.259 | 44.561 | 3.818
25_2
Time | Strain | Load | Displacement
sec | % | kN | mm
1 | 0 | 0 | 0
2 | 0.007 | 0.128 | 0.009
3 | 0.015 | 0.302 | 0.021
4 | 0.022 | 0.497 | 0.037
5 | 0.029 | 0.696 | 0.055
6 | 0.035 | 0.931 | 0.077
7 | 0.04 | 1.138 | 0.099
8 | 0.046 | 1.373 | 0.111
9 | 0.052 | 1.584 | 0.123
10 | 0.058 | 1.813 | 0.135
11 | 0.063 | 2.008 | 0.157
12 | 0.069 | 2.249 | 0.175
13 | 0.075 | 2.448 | 0.196
14 | 0.08 | 2.677 | 0.212
15 | 0.086 | 2.909 | 0.231
16 | 0.093 | 3.141 | 0.24
17 | 0.098 | 3.342 | 0.255
18 | 0.105 | 3.592 | 0.268
19 | 0.11 | 3.779 | 0.289
20 | 0.116 | 4.01 | 0.316
21 | 0.123 | 4.273 | 0.335
22 | 0.129 | 4.459 | 0.344
23 | 0.134 | 4.667 | 0.356
24 | 0.14 | 4.874 | 0.372
25 | 0.146 | 5.088 | 0.388
26 | 0.151 | 5.302 | 0.403
27 | 0.158 | 5.518 | 0.424
28 | 0.164 | 5.726 | 0.446
29 | 0.171 | 5.964 | 0.464
30 | 0.176 | 6.153 | 0.479
31 | 0.181 | 6.37 | 0.491
32 | 0.188 | 6.583 | 0.511
33 | 0.193 | 6.803 | 0.529
34 | 0.2 | 7.008 | 0.544
35 | 0.206 | 7.237 | 0.566
36 | 0.212 | 7.429 | 0.584
37 | 0.219 | 7.676 | 0.596
38 | 0.225 | 7.862 | 0.611
39 | 0.231 | 8.07 | 0.624
40 | 0.237 | 8.283 | 0.639
41 | 0.243 | 8.5 | 0.658
42 | 0.249 | 8.711 | 0.683
43 | 0.256 | 8.924 | 0.698
44 | 0.261 | 9.147 | 0.713
45 | 0.268 | 9.364 | 0.728
46 | 0.275 | 9.596 | 0.738
47 | 0.281 | 9.797 | 0.762
48 | 0.287 | 10.008 | 0.774
49 | 0.292 | 10.215 | 0.797
50 | 0.298 | 10.447 | 0.821
51 | 0.305 | 10.646 | 0.83
52 | 0.312 | 10.866 | 0.842
53 | 0.318 | 11.088 | 0.858
54 | 0.324 | 11.299 | 0.873
55 | 0.33 | 11.488 | 0.891
56 | 0.336 | 11.735 | 0.916
57 | 0.342 | 11.922 | 0.935
58 | 0.349 | 12.141 | 0.947
59 | 0.355 | 12.355 | 0.959
60 | 0.362 | 12.575 | 0.978
61 | 0.367 | 12.788 | 0.996
62 | 0.373 | 12.999 | 1.008
63 | 0.381 | 13.258 | 1.039
64 | 0.386 | 13.42 | 1.057
65 | 0.392 | 13.622 | 1.066
66 | 0.398 | 13.86 | 1.079
67 | 0.404 | 14.067 | 1.098
68 | 0.41 | 14.275 | 1.113
69 | 0.416 | 14.479 | 1.125
70 | 0.423 | 14.696 | 1.153
71 | 0.429 | 14.931 | 1.171
72 | 0.434 | 15.099 | 1.183
73 | 0.441 | 15.309 | 1.201
74 | 0.446 | 15.505 | 1.211
75 | 0.452 | 15.715 | 1.23
76 | 0.459 | 15.944 | 1.245
77 | 0.464 | 16.127 | 1.26
78 | 0.47 | 16.314 | 1.285
79 | 0.477 | 16.546 | 1.303
80 | 0.482 | 16.72 | 1.318
81 | 0.488 | 16.952 | 1.334
82 | 0.494 | 17.135 | 1.349
83 | 0.5 | 17.351 | 1.365
84 | 0.507 | 17.562 | 1.383
85 | 0.512 | 17.77 | 1.405
86 | 0.518 | 17.953 | 1.426
87 | 0.524 | 18.169 | 1.438
88 | 0.529 | 18.356 | 1.451
89 | 0.534 | 18.551 | 1.469
90 | 0.541 | 18.777 | 1.481
91 | 0.547 | 18.981 | 1.496
92 | 0.553 | 19.186 | 1.525
93 | 0.558 | 19.369 | 1.54
94 | 0.564 | 19.555 | 1.561
95 | 0.57 | 19.79 | 1.568
96 | 0.576 | 19.982 | 1.586
97 | 0.579 | 20.156 | 1.598
98 | 0.586 | 20.358 | 1.613
99 | 0.591 | 20.553 | 1.629
100 | 0.597 | 20.748 | 1.657
101 | 0.603 | 20.938 | 1.666
102 | 0.608 | 21.154 | 1.685
103 | 0.614 | 21.331 | 1.706
104 | 0.619 | 21.536 | 1.715
105 | 0.626 | 21.731 | 1.73
106 | 0.631 | 21.923 | 1.752
107 | 0.637 | 22.162 | 1.779
108 | 0.642 | 22.329 | 1.792
109 | 0.648 | 22.525 | 1.808
110 | 0.653 | 22.72 | 1.823
111 | 0.658 | 22.888 | 1.829
112 | 0.663 | 23.117 | 1.85
113 | 0.67 | 23.318 | 1.863
114 | 0.675 | 23.508 | 1.887
115 | 0.681 | 23.706 | 1.911
116 | 0.687 | 23.916 | 1.927
117 | 0.692 | 24.094 | 1.94
118 | 0.698 | 24.289 | 1.952
119 | 0.702 | 24.475 | 1.97
120 | 0.708 | 24.67 | 1.986
121 | 0.714 | 24.881 | 2.004
122 | 0.719 | 25.061 | 2.025
123 | 0.725 | 25.25 | 2.041
124 | 0.73 | 25.433 | 2.05
125 | 0.735 | 25.617 | 2.068
126 | 0.74 | 25.806 | 2.087
127 | 0.746 | 25.998 | 2.097
128 | 0.752 | 26.187 | 2.124
129 | 0.756 | 26.395 | 2.142
130 | 0.761 | 26.578 | 2.161
131 | 0.767 | 26.77 | 2.17
132 | 0.773 | 26.95 | 2.194
133 | 0.778 | 27.146 | 2.2
134 | 0.784 | 27.347 | 2.223
135 | 0.789 | 27.536 | 2.244
136 | 0.793 | 27.713 | 2.256
137 | 0.801 | 27.951 | 2.278
138 | 0.805 | 28.107 | 2.293
139 | 0.81 | 28.284 | 2.308
140 | 0.816 | 28.486 | 2.317
141 | 0.821 | 28.675 | 2.336
142 | 0.827 | 28.882 | 2.351
143 | 0.832 | 29.078 | 2.379
144 | 0.838 | 29.264 | 2.395
145 | 0.844 | 29.481 | 2.41
146 | 0.848 | 29.654 | 2.428
147 | 0.854 | 29.844 | 2.443
148 | 0.859 | 30.039 | 2.456
149 | 0.864 | 30.198 | 2.471
150 | 0.869 | 30.411 | 2.489
151 | 0.874 | 30.595 | 2.509
152 | 0.88 | 30.778 | 2.521
153 | 0.886 | 30.997 | 2.545
154 | 0.891 | 31.19 | 2.557
155 | 0.896 | 31.37 | 2.576
156 | 0.901 | 31.556 | 2.591
157 | 0.906 | 31.73 | 2.6
158 | 0.912 | 31.95 | 2.625
159 | 0.916 | 32.111 | 2.647
160 | 0.922 | 32.304 | 2.662
161 | 0.927 | 32.487 | 2.677
162 | 0.932 | 32.667 | 2.693
163 | 0.939 | 32.878 | 2.711
164 | 0.942 | 33.021 | 2.726
165 | 0.948 | 33.256 | 2.748
166 | 0.952 | 33.412 | 2.76
167 | 0.957 | 33.58 | 2.778
168 | 0.963 | 33.784 | 2.791
169 | 0.969 | 33.958 | 2.813
170 | 0.973 | 34.144 | 2.822
171 | 0.979 | 34.343 | 2.84
172 | 0.983 | 34.507 | 2.865
173 | 0.988 | 34.709 | 2.883
174 | 0.994 | 34.901 | 2.895
175 | 0.999 | 35.069 | 2.913
176 | 1.003 | 35.27 | 2.93
177 | 1.008 | 35.429 | 2.942
178 | 1.013 | 35.618 | 2.957
179 | 1.019 | 35.823 | 2.982
180 | 1.024 | 35.972 | 2.997
181 | 1.03 | 36.186 | 3.018
182 | 1.034 | 36.357 | 3.03
183 | 1.038 | 36.528 | 3.043
184 | 1.044 | 36.732 | 3.061
185 | 1.048 | 36.9 | 3.08
186 | 1.054 | 37.089 | 3.095
187 | 1.06 | 37.291 | 3.12
188 | 1.064 | 37.447 | 3.132
189 | 1.068 | 37.63 | 3.144
190 | 1.074 | 37.81 | 3.166
191 | 1.078 | 37.996 | 3.181
192 | 1.084 | 38.176 | 3.196
193 | 1.088 | 38.35 | 3.208
194 | 1.093 | 38.521 | 3.231
195 | 1.098 | 38.716 | 3.249
196 | 1.104 | 38.902 | 3.27
197 | 1.108 | 39.064 | 3.28
198 | 1.113 | 39.247 | 3.295
199 | 1.119 | 39.44 | 3.307
200 | 1.123 | 39.604 | 3.332
201 | 1.128 | 39.763 | 3.35
202 | 1.132 | 39.937 | 3.372
203 | 1.137 | 40.12 | 3.381
204 | 1.141 | 40.303 | 3.4
205 | 1.147 | 40.493 | 3.418
206 | 1.151 | 40.648 | 3.433
207 | 1.156 | 40.816 | 3.448
208 | 1.16 | 40.999 | 3.464
209 | 1.165 | 41.167 | 3.488
210 | 1.17 | 41.35 | 3.504
211 | 1.174 | 41.494 | 3.517
212 | 1.179 | 41.689 | 3.532
213 | 1.184 | 41.845 | 3.55
214 | 1.189 | 42.037 | 3.562
215 | 1.193 | 42.199 | 3.584
216 | 1.199 | 42.382 | 3.608
217 | 1.203 | 42.534 | 3.623
218 | 1.208 | 42.715 | 3.639
219 | 1.213 | 42.882 | 3.652
220 | 1.217 | 43.053 | 3.667
221 | 1.223 | 43.224 | 3.679
222 | 1.225 | 43.377 | 3.695
223 | 1.231 | 43.551 | 3.722
224 | 1.236 | 43.725 | 3.737
225 | 1.24 | 43.877 | 3.75
226 | 1.245 | 44.039 | 3.768
227 | 1.248 | 44.201 | 3.78
228 | 1.254 | 44.372 | 3.799
229 | 1.259 | 44.561 | 3.818

## 25_3_data
249 | 1.279 | 48.562 | 4.152
25_3
Time | Strain | Load | Displacement
sec | % | kN | mm
1 | 0 | 0 | 0
2 | 0.004 | 0.223 | 0.015
3 | 0.009 | 0.491 | 0.031
4 | 0.013 | 0.708 | 0.043
5 | 0.02 | 0.992 | 0.067
6 | 0.026 | 1.196 | 0.086
7 | 0.032 | 1.447 | 0.096
8 | 0.04 | 1.703 | 0.117
9 | 0.046 | 1.953 | 0.129
10 | 0.053 | 2.182 | 0.141
11 | 0.059 | 2.439 | 0.163
12 | 0.065 | 2.665 | 0.187
13 | 0.073 | 2.942 | 0.202
14 | 0.08 | 3.15 | 0.216
15 | 0.088 | 3.412 | 0.234
16 | 0.095 | 3.647 | 0.246
17 | 0.101 | 3.882 | 0.258
18 | 0.109 | 4.151 | 0.277
19 | 0.114 | 4.383 | 0.298
20 | 0.122 | 4.609 | 0.319
21 | 0.129 | 4.859 | 0.332
22 | 0.137 | 5.106 | 0.35
23 | 0.142 | 5.338 | 0.363
24 | 0.15 | 5.592 | 0.378
25 | 0.156 | 5.814 | 0.394
26 | 0.164 | 6.074 | 0.421
27 | 0.171 | 6.3 | 0.439
28 | 0.176 | 6.532 | 0.452
29 | 0.183 | 6.767 | 0.467
30 | 0.19 | 7.014 | 0.482
31 | 0.196 | 7.227 | 0.491
32 | 0.204 | 7.472 | 0.511
33 | 0.21 | 7.716 | 0.529
34 | 0.217 | 7.951 | 0.547
35 | 0.224 | 8.189 | 0.569
36 | 0.23 | 8.427 | 0.584
37 | 0.238 | 8.653 | 0.602
38 | 0.244 | 8.918 | 0.617
39 | 0.25 | 9.138 | 0.63
40 | 0.257 | 9.385 | 0.652
41 | 0.264 | 9.626 | 0.676
42 | 0.271 | 9.843 | 0.689
43 | 0.279 | 10.099 | 0.698
44 | 0.285 | 10.322 | 0.719
45 | 0.292 | 10.57 | 0.725
46 | 0.298 | 10.798 | 0.75
47 | 0.305 | 11.082 | 0.771
48 | 0.311 | 11.275 | 0.79
49 | 0.318 | 11.531 | 0.806
50 | 0.324 | 11.748 | 0.821
51 | 0.33 | 11.998 | 0.836
52 | 0.335 | 12.236 | 0.848
53 | 0.344 | 12.48 | 0.864
54 | 0.35 | 12.694 | 0.885
55 | 0.357 | 12.959 | 0.909
56 | 0.364 | 13.158 | 0.922
57 | 0.37 | 13.396 | 0.935
58 | 0.378 | 13.631 | 0.953
59 | 0.382 | 13.869 | 0.965
60 | 0.389 | 14.095 | 0.984
61 | 0.397 | 14.339 | 1.002
62 | 0.403 | 14.556 | 1.014
63 | 0.409 | 14.8 | 1.039
64 | 0.415 | 15.047 | 1.057
65 | 0.42 | 15.255 | 1.069
66 | 0.427 | 15.49 | 1.088
67 | 0.433 | 15.697 | 1.095
68 | 0.439 | 15.917 | 1.113
69 | 0.445 | 16.134 | 1.134
70 | 0.45 | 16.332 | 1.162
71 | 0.456 | 16.558 | 1.171
72 | 0.463 | 16.79 | 1.192
73 | 0.468 | 16.976 | 1.198
74 | 0.475 | 17.211 | 1.218
75 | 0.479 | 17.388 | 1.233
76 | 0.486 | 17.629 | 1.245
77 | 0.492 | 17.855 | 1.276
78 | 0.497 | 18.056 | 1.291
79 | 0.502 | 18.258 | 1.303
80 | 0.509 | 18.475 | 1.318
81 | 0.514 | 18.664 | 1.337
82 | 0.521 | 18.89 | 1.352
83 | 0.525 | 19.088 | 1.368
84 | 0.531 | 19.311 | 1.39
85 | 0.538 | 19.54 | 1.408
86 | 0.543 | 19.753 | 1.423
87 | 0.548 | 19.976 | 1.432
88 | 0.555 | 20.196 | 1.457
89 | 0.56 | 20.416 | 1.469
90 | 0.566 | 20.611 | 1.487
91 | 0.572 | 20.822 | 1.499
92 | 0.578 | 21.041 | 1.531
93 | 0.582 | 21.258 | 1.543
94 | 0.59 | 21.469 | 1.552
95 | 0.596 | 21.685 | 1.571
96 | 0.601 | 21.887 | 1.586
97 | 0.607 | 22.125 | 1.604
98 | 0.612 | 22.299 | 1.623
99 | 0.618 | 22.555 | 1.641
100 | 0.623 | 22.723 | 1.663
101 | 0.629 | 22.946 | 1.675
102 | 0.633 | 23.153 | 1.691
103 | 0.639 | 23.34 | 1.709
104 | 0.645 | 23.547 | 1.721
105 | 0.649 | 23.764 | 1.74
106 | 0.654 | 23.944 | 1.758
107 | 0.661 | 24.148 | 1.779
108 | 0.665 | 24.362 | 1.795
109 | 0.67 | 24.554 | 1.811
110 | 0.676 | 24.768 | 1.826
111 | 0.681 | 24.933 | 1.844
112 | 0.686 | 25.134 | 1.853
113 | 0.692 | 25.333 | 1.878
114 | 0.695 | 25.507 | 1.899
115 | 0.701 | 25.723 | 1.905
116 | 0.706 | 25.919 | 1.924
117 | 0.712 | 26.108 | 1.94
118 | 0.716 | 26.325 | 1.958
119 | 0.722 | 26.523 | 1.973
120 | 0.727 | 26.712 | 1.992
121 | 0.733 | 26.92 | 2.016
122 | 0.739 | 27.14 | 2.028
123 | 0.742 | 27.32 | 2.044
124 | 0.749 | 27.527 | 2.062
125 | 0.753 | 27.707 | 2.078
126 | 0.758 | 27.921 | 2.087
127 | 0.764 | 28.144 | 2.106
128 | 0.769 | 28.33 | 2.133
129 | 0.773 | 28.522 | 2.145
130 | 0.779 | 28.742 | 2.161
131 | 0.784 | 28.913 | 2.176
132 | 0.791 | 29.13 | 2.194
133 | 0.794 | 29.322 | 2.203
134 | 0.799 | 29.505 | 2.229
135 | 0.804 | 29.709 | 2.244
136 | 0.808 | 29.89 | 2.268
137 | 0.814 | 30.103 | 2.281
138 | 0.819 | 30.302 | 2.299
139 | 0.823 | 30.491 | 2.314
140 | 0.83 | 30.698 | 2.326
141 | 0.836 | 30.915 | 2.342
142 | 0.84 | 31.089 | 2.364
143 | 0.845 | 31.3 | 2.382
144 | 0.851 | 31.489 | 2.401
145 | 0.856 | 31.696 | 2.413
146 | 0.86 | 31.901 | 2.428
147 | 0.866 | 32.108 | 2.443
148 | 0.871 | 32.301 | 2.459
149 | 0.875 | 32.493 | 2.48
150 | 0.88 | 32.685 | 2.505
151 | 0.886 | 32.893 | 2.518
152 | 0.891 | 33.088 | 2.533
153 | 0.896 | 33.287 | 2.548
154 | 0.9 | 33.464 | 2.563
155 | 0.905 | 33.686 | 2.576
156 | 0.911 | 33.854 | 2.6
157 | 0.915 | 34.034 | 2.615
158 | 0.919 | 34.254 | 2.637
159 | 0.925 | 34.422 | 2.65
160 | 0.929 | 34.614 | 2.671
161 | 0.934 | 34.816 | 2.684
162 | 0.939 | 35.005 | 2.693
163 | 0.945 | 35.206 | 2.711
164 | 0.948 | 35.377 | 2.735
165 | 0.953 | 35.573 | 2.751
166 | 0.958 | 35.777 | 2.769
167 | 0.962 | 35.933 | 2.778
168 | 0.968 | 36.125 | 2.804
169 | 0.972 | 36.32 | 2.81
170 | 0.977 | 36.497 | 2.828
171 | 0.983 | 36.729 | 2.855
172 | 0.987 | 36.891 | 2.871
173 | 0.992 | 37.096 | 2.889
174 | 0.996 | 37.263 | 2.901
175 | 0.999 | 37.404 | 2.91
176 | 1.005 | 37.627 | 2.933
177 | 1.009 | 37.813 | 2.945
178 | 1.014 | 37.975 | 2.963
179 | 1.018 | 38.17 | 2.988
180 | 1.022 | 38.326 | 3.003
181 | 1.027 | 38.497 | 3.015
182 | 1.032 | 38.686 | 3.037
183 | 1.036 | 38.851 | 3.049
184 | 1.04 | 39.04 | 3.064
185 | 1.045 | 39.199 | 3.08
186 | 1.047 | 39.36 | 3.105
187 | 1.052 | 39.546 | 3.117
188 | 1.057 | 39.717 | 3.135
189 | 1.06 | 39.885 | 3.15
190 | 1.066 | 40.068 | 3.166
191 | 1.07 | 40.242 | 3.184
192 | 1.074 | 40.407 | 3.205
193 | 1.078 | 40.596 | 3.222
194 | 1.082 | 40.761 | 3.24
195 | 1.085 | 40.908 | 3.258
196 | 1.09 | 41.069 | 3.274
197 | 1.094 | 41.265 | 3.289
198 | 1.098 | 41.408 | 3.301
199 | 1.102 | 41.582 | 3.316
200 | 1.106 | 41.741 | 3.338
201 | 1.111 | 41.915 | 3.36
202 | 1.117 | 42.156 | 3.372
203 | 1.119 | 42.241 | 3.387
204 | 1.122 | 42.397 | 3.4
205 | 1.126 | 42.571 | 3.415
206 | 1.13 | 42.705 | 3.433
207 | 1.135 | 42.885 | 3.448
208 | 1.14 | 43.056 | 3.476
209 | 1.142 | 43.203 | 3.491
210 | 1.146 | 43.368 | 3.511
211 | 1.15 | 43.514 | 3.523
212 | 1.153 | 43.673 | 3.535
213 | 1.158 | 43.856 | 3.553
214 | 1.159 | 43.945 | 3.565
215 | 1.161 | 44.082 | 3.593
216 | 1.165 | 44.241 | 3.605
217 | 1.168 | 44.357 | 3.623
218 | 1.17 | 44.521 | 3.639
219 | 1.173 | 44.662 | 3.652
220 | 1.176 | 44.799 | 3.67
221 | 1.18 | 44.961 | 3.689
222 | 1.183 | 45.129 | 3.713
223 | 1.186 | 45.278 | 3.734
224 | 1.19 | 45.44 | 3.747
225 | 1.192 | 45.587 | 3.756
226 | 1.191 | 45.486 | 3.771
227 | 1.197 | 45.562 | 3.79
228 | 1.202 | 45.559 | 3.806
229 | 1.204 | 45.693 | 3.824
230 | 1.208 | 45.843 | 3.845
231 | 1.214 | 45.913 | 3.854
232 | 1.219 | 46.078 | 3.876
233 | 1.222 | 46.237 | 3.888
234 | 1.226 | 46.395 | 3.906
235 | 1.23 | 46.545 | 3.922
236 | 1.231 | 46.499 | 3.941
237 | 1.235 | 46.655 | 3.959
238 | 1.239 | 46.811 | 3.981
239 | 1.241 | 46.981 | 3.99
240 | 1.245 | 47.14 | 4.008
241 | 1.248 | 47.284 | 4.023
242 | 1.252 | 47.439 | 4.035
243 | 1.256 | 47.61 | 4.057
244 | 1.26 | 47.757 | 4.076
245 | 1.263 | 47.915 | 4.094
246 | 1.267 | 48.083 | 4.11
247 | 1.272 | 48.282 | 4.122
248 | 1.275 | 48.407 | 4.143
249 | 1.279 | 48.562 | 4.152

## 25_4_data
239 | 1.342 | 49.521 | 3.985
25_4
Time | Strain | Load | Displacement
sec | % | kN | mm
1 | 0 | 0 | 0
2 | 0.009 | 0.134 | 0.012
3 | 0.017 | 0.372 | 0.031
4 | 0.025 | 0.62 | 0.046
5 | 0.033 | 0.891 | 0.058
6 | 0.041 | 1.123 | 0.079
7 | 0.048 | 1.389 | 0.092
8 | 0.057 | 1.648 | 0.108
9 | 0.065 | 1.895 | 0.126
10 | 0.072 | 2.118 | 0.151
11 | 0.081 | 2.408 | 0.166
12 | 0.089 | 2.646 | 0.184
13 | 0.096 | 2.906 | 0.196
14 | 0.104 | 3.144 | 0.212
15 | 0.113 | 3.412 | 0.224
16 | 0.119 | 3.644 | 0.242
17 | 0.127 | 3.919 | 0.263
18 | 0.133 | 4.145 | 0.282
19 | 0.142 | 4.401 | 0.301
20 | 0.147 | 4.633 | 0.307
21 | 0.156 | 4.89 | 0.329
22 | 0.163 | 5.161 | 0.344
23 | 0.171 | 5.387 | 0.356
24 | 0.179 | 5.634 | 0.374
25 | 0.185 | 5.872 | 0.402
26 | 0.191 | 6.107 | 0.414
27 | 0.199 | 6.37 | 0.429
28 | 0.206 | 6.614 | 0.445
29 | 0.213 | 6.812 | 0.457
30 | 0.221 | 7.081 | 0.472
31 | 0.226 | 7.301 | 0.493
32 | 0.233 | 7.557 | 0.519
33 | 0.24 | 7.789 | 0.534
34 | 0.247 | 8.018 | 0.549
35 | 0.254 | 8.241 | 0.562
36 | 0.262 | 8.512 | 0.571
37 | 0.267 | 8.723 | 0.595
38 | 0.275 | 8.979 | 0.613
39 | 0.281 | 9.199 | 0.632
40 | 0.288 | 9.449 | 0.653
41 | 0.295 | 9.663 | 0.668
42 | 0.302 | 9.913 | 0.681
43 | 0.307 | 10.127 | 0.693
44 | 0.314 | 10.377 | 0.712
45 | 0.321 | 10.597 | 0.727
46 | 0.327 | 10.829 | 0.752
47 | 0.335 | 11.085 | 0.767
48 | 0.341 | 11.29 | 0.779
49 | 0.346 | 11.519 | 0.795
50 | 0.349 | 11.748 | 0.81
51 | 0.357 | 12.004 | 0.825
52 | 0.364 | 12.212 | 0.843
53 | 0.37 | 12.444 | 0.865
54 | 0.376 | 12.648 | 0.883
55 | 0.384 | 12.901 | 0.902
56 | 0.388 | 13.1 | 0.915
57 | 0.395 | 13.329 | 0.933
58 | 0.4 | 13.542 | 0.945
59 | 0.407 | 13.771 | 0.96
60 | 0.413 | 14 | 0.976
61 | 0.42 | 14.241 | 1.003
62 | 0.424 | 14.43 | 1.021
63 | 0.432 | 14.672 | 1.04
64 | 0.438 | 14.879 | 1.049
65 | 0.444 | 15.108 | 1.067
66 | 0.45 | 15.331 | 1.079
67 | 0.456 | 15.557 | 1.098
68 | 0.462 | 15.77 | 1.123
69 | 0.468 | 15.981 | 1.141
70 | 0.474 | 16.213 | 1.157
71 | 0.48 | 16.405 | 1.169
72 | 0.486 | 16.646 | 1.184
73 | 0.491 | 16.832 | 1.19
74 | 0.496 | 17.037 | 1.215
75 | 0.502 | 17.238 | 1.233
76 | 0.508 | 17.434 | 1.251
77 | 0.513 | 17.641 | 1.27
78 | 0.52 | 17.879 | 1.282
79 | 0.525 | 18.053 | 1.297
80 | 0.53 | 18.261 | 1.313
81 | 0.535 | 18.444 | 1.332
82 | 0.541 | 18.661 | 1.356
83 | 0.548 | 18.868 | 1.374
84 | 0.552 | 19.058 | 1.387
85 | 0.558 | 19.283 | 1.402
86 | 0.564 | 19.503 | 1.42
87 | 0.569 | 19.683 | 1.429
88 | 0.576 | 19.937 | 1.454
89 | 0.581 | 20.12 | 1.466
90 | 0.587 | 20.333 | 1.487
91 | 0.592 | 20.55 | 1.507
92 | 0.598 | 20.764 | 1.522
93 | 0.604 | 20.971 | 1.54
94 | 0.61 | 21.188 | 1.549
95 | 0.615 | 21.386 | 1.562
96 | 0.62 | 21.621 | 1.583
97 | 0.628 | 21.856 | 1.607
98 | 0.633 | 22.052 | 1.616
99 | 0.639 | 22.287 | 1.641
100 | 0.644 | 22.494 | 1.656
101 | 0.651 | 22.69 | 1.665
102 | 0.656 | 22.894 | 1.684
103 | 0.662 | 23.114 | 1.699
104 | 0.667 | 23.303 | 1.721
105 | 0.673 | 23.52 | 1.743
106 | 0.678 | 23.721 | 1.758
107 | 0.683 | 23.907 | 1.773
108 | 0.688 | 24.103 | 1.785
109 | 0.693 | 24.271 | 1.801
110 | 0.698 | 24.49 | 1.822
111 | 0.704 | 24.695 | 1.84
112 | 0.71 | 24.908 | 1.856
113 | 0.715 | 25.11 | 1.877
114 | 0.72 | 25.339 | 1.892
115 | 0.726 | 25.528 | 1.908
116 | 0.732 | 25.763 | 1.921
117 | 0.737 | 25.964 | 1.936
118 | 0.742 | 26.166 | 1.957
119 | 0.749 | 26.389 | 1.979
120 | 0.754 | 26.608 | 1.991
121 | 0.759 | 26.81 | 2.009
122 | 0.766 | 27.048 | 2.021
123 | 0.77 | 27.228 | 2.043
124 | 0.775 | 27.445 | 2.049
125 | 0.78 | 27.652 | 2.07
126 | 0.787 | 27.863 | 2.092
127 | 0.792 | 28.083 | 2.111
128 | 0.797 | 28.296 | 2.123
129 | 0.802 | 28.498 | 2.141
130 | 0.807 | 28.708 | 2.154
131 | 0.814 | 28.922 | 2.172
132 | 0.818 | 29.114 | 2.187
133 | 0.823 | 29.304 | 2.209
134 | 0.829 | 29.532 | 2.233
135 | 0.834 | 29.725 | 2.248
136 | 0.838 | 29.88 | 2.254
137 | 0.844 | 30.088 | 2.27
138 | 0.848 | 30.295 | 2.288
139 | 0.853 | 30.506 | 2.304
140 | 0.86 | 30.698 | 2.319
141 | 0.865 | 30.946 | 2.344
142 | 0.87 | 31.123 | 2.356
143 | 0.875 | 31.321 | 2.371
144 | 0.881 | 31.532 | 2.39
145 | 0.885 | 31.739 | 2.402
146 | 0.891 | 31.937 | 2.417
147 | 0.896 | 32.142 | 2.438
148 | 0.902 | 32.343 | 2.463
149 | 0.906 | 32.551 | 2.478
150 | 0.911 | 32.759 | 2.49
151 | 0.917 | 32.954 | 2.51
152 | 0.922 | 33.18 | 2.522
153 | 0.928 | 33.369 | 2.54
154 | 0.931 | 33.549 | 2.558
155 | 0.937 | 33.769 | 2.58
156 | 0.941 | 33.94 | 2.592
157 | 0.945 | 34.147 | 2.613
158 | 0.952 | 34.355 | 2.626
159 | 0.956 | 34.544 | 2.644
160 | 0.962 | 34.77 | 2.65
161 | 0.967 | 34.971 | 2.674
162 | 0.971 | 35.127 | 2.693
163 | 0.975 | 35.328 | 2.715
164 | 0.981 | 35.527 | 2.73
165 | 0.985 | 35.722 | 2.743
166 | 0.991 | 35.963 | 2.761
167 | 0.996 | 36.119 | 2.773
168 | 1.001 | 36.311 | 2.785
169 | 1.005 | 36.513 | 2.807
170 | 1.01 | 36.708 | 2.834
171 | 1.015 | 36.912 | 2.846
172 | 1.02 | 37.12 | 2.859
173 | 1.025 | 37.328 | 2.877
174 | 1.029 | 37.511 | 2.886
175 | 1.034 | 37.718 | 2.905
176 | 1.039 | 37.895 | 2.927
177 | 1.045 | 38.136 | 2.951
178 | 1.049 | 38.295 | 2.966
179 | 1.054 | 38.487 | 2.982
180 | 1.059 | 38.713 | 2.997
181 | 1.063 | 38.893 | 3.006
182 | 1.068 | 39.086 | 3.018
183 | 1.073 | 39.296 | 3.04
184 | 1.078 | 39.488 | 3.061
185 | 1.083 | 39.69 | 3.085
186 | 1.088 | 39.901 | 3.098
187 | 1.092 | 40.096 | 3.114
188 | 1.097 | 40.291 | 3.129
189 | 1.102 | 40.483 | 3.141
190 | 1.108 | 40.706 | 3.16
191 | 1.113 | 40.899 | 3.178
192 | 1.117 | 41.106 | 3.196
193 | 1.122 | 41.301 | 3.212
194 | 1.127 | 41.5 | 3.227
195 | 1.132 | 41.692 | 3.245
196 | 1.137 | 41.897 | 3.254
197 | 1.143 | 42.113 | 3.273
198 | 1.147 | 42.309 | 3.288
199 | 1.151 | 42.486 | 3.316
200 | 1.156 | 42.715 | 3.329
201 | 1.16 | 42.885 | 3.344
202 | 1.166 | 43.066 | 3.362
203 | 1.172 | 42.974 | 3.374
204 | 1.177 | 43.172 | 3.396
205 | 1.182 | 43.377 | 3.408
206 | 1.188 | 43.575 | 3.429
207 | 1.191 | 43.761 | 3.448
208 | 1.198 | 43.993 | 3.466
209 | 1.201 | 44.155 | 3.481
210 | 1.206 | 44.363 | 3.496
211 | 1.211 | 44.57 | 3.51
212 | 1.22 | 44.613 | 3.528
213 | 1.225 | 44.836 | 3.549
214 | 1.23 | 45.019 | 3.565
215 | 1.233 | 45.205 | 3.583
216 | 1.239 | 45.422 | 3.595
217 | 1.243 | 45.599 | 3.613
218 | 1.247 | 45.797 | 3.626
219 | 1.253 | 45.999 | 3.641
220 | 1.257 | 46.157 | 3.668
221 | 1.263 | 46.398 | 3.693
222 | 1.266 | 46.569 | 3.703
223 | 1.272 | 46.759 | 3.718
224 | 1.277 | 46.954 | 3.73
225 | 1.281 | 47.119 | 3.743
226 | 1.286 | 47.335 | 3.764
227 | 1.288 | 47.36 | 3.782
228 | 1.292 | 47.531 | 3.801
229 | 1.297 | 47.72 | 3.816
230 | 1.301 | 47.903 | 3.834
231 | 1.306 | 48.077 | 3.846
232 | 1.311 | 48.254 | 3.862
233 | 1.315 | 48.431 | 3.874
234 | 1.319 | 48.62 | 3.898
235 | 1.324 | 48.801 | 3.921
236 | 1.329 | 49.002 | 3.939
237 | 1.333 | 49.167 | 3.951
238 | 1.338 | 49.35 | 3.969
239 | 1.342 | 49.521 | 3.985

## 25_5_data
251 | 1.37 | 51.575 | 4.182
25_5
Time | Strain | Load | Displacement
sec | % | kN | mm
1 | 0 | 0 | 0
2 | 0.009 | 0.232 | 0.021
3 | 0.015 | 0.467 | 0.037
4 | 0.025 | 0.799 | 0.052
5 | 0.032 | 0.995 | 0.07
6 | 0.039 | 1.236 | 0.082
7 | 0.045 | 1.465 | 0.107
8 | 0.055 | 1.758 | 0.122
9 | 0.062 | 1.974 | 0.137
10 | 0.068 | 2.225 | 0.15
11 | 0.077 | 2.469 | 0.17
12 | 0.084 | 2.716 | 0.185
13 | 0.091 | 2.942 | 0.207
14 | 0.099 | 3.217 | 0.228
15 | 0.106 | 3.436 | 0.243
16 | 0.113 | 3.671 | 0.258
17 | 0.122 | 3.906 | 0.271
18 | 0.129 | 4.16 | 0.283
19 | 0.135 | 4.392 | 0.304
20 | 0.142 | 4.639 | 0.319
21 | 0.15 | 4.859 | 0.335
22 | 0.156 | 5.097 | 0.362
23 | 0.164 | 5.332 | 0.371
24 | 0.171 | 5.57 | 0.39
25 | 0.178 | 5.802 | 0.402
26 | 0.184 | 6.046 | 0.42
27 | 0.19 | 6.26 | 0.432
28 | 0.199 | 6.498 | 0.46
29 | 0.203 | 6.727 | 0.484
30 | 0.21 | 6.937 | 0.493
31 | 0.217 | 7.172 | 0.508
32 | 0.223 | 7.383 | 0.526
33 | 0.231 | 7.615 | 0.538
34 | 0.237 | 7.868 | 0.56
35 | 0.242 | 8.076 | 0.575
36 | 0.249 | 8.302 | 0.593
37 | 0.257 | 8.53 | 0.608
38 | 0.262 | 8.729 | 0.624
39 | 0.27 | 9.004 | 0.639
40 | 0.275 | 9.193 | 0.651
41 | 0.281 | 9.4 | 0.669
42 | 0.288 | 9.635 | 0.688
43 | 0.293 | 9.837 | 0.712
44 | 0.299 | 10.06 | 0.727
45 | 0.306 | 10.301 | 0.746
46 | 0.311 | 10.49 | 0.755
47 | 0.318 | 10.731 | 0.773
48 | 0.324 | 10.948 | 0.785
49 | 0.331 | 11.155 | 0.807
50 | 0.337 | 11.402 | 0.828
51 | 0.344 | 11.595 | 0.848
52 | 0.348 | 11.821 | 0.858
53 | 0.355 | 12.05 | 0.876
54 | 0.362 | 12.26 | 0.882
55 | 0.367 | 12.486 | 0.903
56 | 0.376 | 12.7 | 0.922
57 | 0.382 | 12.913 | 0.949
58 | 0.388 | 13.115 | 0.967
59 | 0.395 | 13.331 | 0.98
60 | 0.401 | 13.57 | 0.989
61 | 0.407 | 13.75 | 1.016
62 | 0.409 | 13.969 | 1.022
63 | 0.415 | 14.171 | 1.041
64 | 0.42 | 14.366 | 1.059
65 | 0.427 | 14.626 | 1.087
66 | 0.432 | 14.796 | 1.096
67 | 0.438 | 15.016 | 1.108
68 | 0.444 | 15.227 | 1.123
69 | 0.45 | 15.41 | 1.138
70 | 0.455 | 15.63 | 1.16
71 | 0.461 | 15.843 | 1.18
72 | 0.466 | 16.042 | 1.201
73 | 0.473 | 16.286 | 1.217
74 | 0.478 | 16.475 | 1.232
75 | 0.484 | 16.677 | 1.25
76 | 0.49 | 16.896 | 1.259
77 | 0.495 | 17.101 | 1.275
78 | 0.502 | 17.324 | 1.296
79 | 0.507 | 17.528 | 1.317
80 | 0.511 | 17.714 | 1.333
81 | 0.52 | 17.962 | 1.348
82 | 0.523 | 18.145 | 1.363
83 | 0.528 | 18.328 | 1.382
84 | 0.535 | 18.554 | 1.394
85 | 0.54 | 18.764 | 1.409
86 | 0.546 | 18.984 | 1.433
87 | 0.553 | 19.195 | 1.452
88 | 0.558 | 19.405 | 1.47
89 | 0.565 | 19.613 | 1.479
90 | 0.569 | 19.829 | 1.494
91 | 0.575 | 20.025 | 1.509
92 | 0.58 | 20.22 | 1.527
93 | 0.586 | 20.418 | 1.548
94 | 0.591 | 20.62 | 1.567
95 | 0.598 | 20.876 | 1.585
96 | 0.603 | 21.044 | 1.597
97 | 0.608 | 21.255 | 1.612
98 | 0.614 | 21.453 | 1.628
99 | 0.619 | 21.673 | 1.643
100 | 0.625 | 21.874 | 1.658
101 | 0.631 | 22.082 | 1.686
102 | 0.636 | 22.296 | 1.701
103 | 0.642 | 22.497 | 1.716
104 | 0.647 | 22.692 | 1.728
105 | 0.653 | 22.885 | 1.747
106 | 0.657 | 23.095 | 1.759
107 | 0.663 | 23.272 | 1.777
108 | 0.667 | 23.471 | 1.802
109 | 0.674 | 23.703 | 1.82
110 | 0.678 | 23.883 | 1.832
111 | 0.684 | 24.069 | 1.852
112 | 0.689 | 24.282 | 1.868
113 | 0.693 | 24.447 | 1.88
114 | 0.698 | 24.655 | 1.898
115 | 0.704 | 24.823 | 1.914
116 | 0.71 | 25.049 | 1.941
117 | 0.714 | 25.204 | 1.95
118 | 0.718 | 25.412 | 1.965
119 | 0.724 | 25.589 | 1.981
120 | 0.725 | 25.799 | 1.996
121 | 0.733 | 25.986 | 2.008
122 | 0.74 | 26.181 | 2.033
123 | 0.746 | 26.422 | 2.051
124 | 0.75 | 26.593 | 2.066
125 | 0.755 | 26.788 | 2.088
126 | 0.761 | 27.02 | 2.1
127 | 0.767 | 27.203 | 2.112
128 | 0.773 | 27.46 | 2.136
129 | 0.778 | 27.622 | 2.145
130 | 0.781 | 27.808 | 2.168
131 | 0.788 | 28.04 | 2.184
132 | 0.792 | 28.223 | 2.209
133 | 0.798 | 28.427 | 2.215
134 | 0.804 | 28.665 | 2.227
135 | 0.808 | 28.83 | 2.248
136 | 0.814 | 29.038 | 2.263
137 | 0.819 | 29.261 | 2.294
138 | 0.824 | 29.434 | 2.309
139 | 0.831 | 29.691 | 2.318
140 | 0.835 | 29.865 | 2.337
141 | 0.84 | 30.057 | 2.358
142 | 0.846 | 30.283 | 2.364
143 | 0.85 | 30.46 | 2.379
144 | 0.856 | 30.674 | 2.404
145 | 0.861 | 30.878 | 2.419
146 | 0.866 | 31.064 | 2.434
147 | 0.871 | 31.287 | 2.447
148 | 0.877 | 31.486 | 2.468
149 | 0.882 | 31.699 | 2.48
150 | 0.886 | 31.895 | 2.495
151 | 0.892 | 32.099 | 2.516
152 | 0.898 | 32.31 | 2.534
153 | 0.904 | 32.505 | 2.552
154 | 0.908 | 32.731 | 2.571
155 | 0.913 | 32.923 | 2.583
156 | 0.918 | 33.115 | 2.598
157 | 0.923 | 33.311 | 2.616
158 | 0.928 | 33.521 | 2.632
159 | 0.934 | 33.729 | 2.656
160 | 0.94 | 33.985 | 2.674
161 | 0.943 | 34.135 | 2.687
162 | 0.949 | 34.342 | 2.705
163 | 0.954 | 34.538 | 2.717
164 | 0.961 | 34.745 | 2.736
165 | 0.966 | 34.977 | 2.748
166 | 0.969 | 35.154 | 2.772
167 | 0.975 | 35.359 | 2.79
168 | 0.98 | 35.563 | 2.806
169 | 0.984 | 35.746 | 2.821
170 | 0.99 | 35.975 | 2.837
171 | 0.994 | 36.152 | 2.853
172 | 1.001 | 36.378 | 2.869
173 | 1.006 | 36.592 | 2.893
174 | 1.011 | 36.781 | 2.911
175 | 1.015 | 36.979 | 2.924
176 | 1.021 | 37.196 | 2.939
177 | 1.025 | 37.397 | 2.942
178 | 1.032 | 37.633 | 2.96
179 | 1.036 | 37.828 | 2.976
180 | 1.042 | 38.011 | 2.991
181 | 1.047 | 38.228 | 3.015
182 | 1.05 | 38.405 | 3.031
183 | 1.055 | 38.603 | 3.043
184 | 1.061 | 38.811 | 3.064
185 | 1.067 | 39.03 | 3.079
186 | 1.072 | 39.241 | 3.095
187 | 1.076 | 39.43 | 3.113
188 | 1.081 | 39.632 | 3.134
189 | 1.087 | 39.858 | 3.15
190 | 1.091 | 40.028 | 3.169
191 | 1.097 | 40.254 | 3.187
192 | 1.101 | 40.447 | 3.193
193 | 1.107 | 40.669 | 3.212
194 | 1.111 | 40.849 | 3.224
195 | 1.116 | 41.048 | 3.248
196 | 1.12 | 41.243 | 3.27
197 | 1.125 | 41.46 | 3.285
198 | 1.13 | 41.649 | 3.297
199 | 1.135 | 41.851 | 3.319
200 | 1.141 | 42.073 | 3.331
201 | 1.146 | 42.26 | 3.349
202 | 1.15 | 42.458 | 3.367
203 | 1.157 | 42.675 | 3.389
204 | 1.16 | 42.864 | 3.401
205 | 1.165 | 43.059 | 3.413
206 | 1.169 | 43.251 | 3.428
207 | 1.174 | 43.444 | 3.447
208 | 1.18 | 43.645 | 3.459
209 | 1.183 | 43.822 | 3.477
210 | 1.189 | 44.066 | 3.506
211 | 1.194 | 44.225 | 3.521
212 | 1.199 | 44.427 | 3.53
213 | 1.203 | 44.601 | 3.552
214 | 1.209 | 44.836 | 3.567
215 | 1.213 | 45.016 | 3.579
216 | 1.218 | 45.199 | 3.591
217 | 1.223 | 45.385 | 3.616
218 | 1.227 | 45.596 | 3.634
219 | 1.23 | 45.754 | 3.649
220 | 1.236 | 45.968 | 3.664
221 | 1.24 | 46.127 | 3.677
222 | 1.244 | 46.34 | 3.695
223 | 1.25 | 46.536 | 3.713
224 | 1.253 | 46.71 | 3.738
225 | 1.258 | 46.896 | 3.753
226 | 1.263 | 47.1 | 3.768
227 | 1.267 | 47.253 | 3.783
228 | 1.272 | 47.46 | 3.799
229 | 1.276 | 47.625 | 3.814
230 | 1.28 | 47.793 | 3.832
231 | 1.286 | 48.025 | 3.858
232 | 1.288 | 48.159 | 3.867
233 | 1.294 | 48.355 | 3.882
234 | 1.3 | 48.547 | 3.897
235 | 1.303 | 48.748 | 3.913
236 | 1.307 | 48.913 | 3.934
237 | 1.311 | 49.093 | 3.946
238 | 1.315 | 49.252 | 3.962
239 | 1.32 | 49.472 | 3.983
240 | 1.324 | 49.618 | 4.001
241 | 1.328 | 49.823 | 4.019
242 | 1.333 | 49.988 | 4.032
243 | 1.337 | 50.171 | 4.044
244 | 1.34 | 50.342 | 4.059
245 | 1.345 | 50.528 | 4.087
246 | 1.348 | 50.671 | 4.105
247 | 1.353 | 50.876 | 4.12
248 | 1.358 | 51.037 | 4.132
249 | 1.362 | 51.214 | 4.151
250 | 1.367 | 51.398 | 4.163
251 | 1.37 | 51.575 | 4.182