## Summary
| Fu | F25% | F50% | e25% | e50% | eu | E 25-50% | E 100% | E LR
| kN | kN | kN | % | % | % | GPa | GPa | GPa
25_1 | 44.47 | 11.1175 | 22.235 | 0.34575 | 0.6663548 | 1.254 | 101.3686 | 103.666 | 101.3697
25_2 | 45.894 | 11.4735 | 22.947 | 0.285097 | 0.6033214 | 1.234 | 105.3972 | 108.7195 | 103.72
25_3 | 44.46 | 11.115 | 22.23 | 0.3381878 | 0.6693333 | 1.262 | 98.1199 | 102.9856 | 97.17481
25_4 | 47.7 | 11.925 | 23.85 | 0.3728485 | 0.7039474 | 1.304 | 105.2852 | 106.9319 | 105.1962
25_5 | 42.208 | 10.552 | 21.104 | 0.295037 | 0.6363073 | 1.203 | 90.38636 | 102.5642 | 96.47908
average | 44.9464 | 11.2366 | 22.4732 | 0.3273841 | 0.6558529 | 1.2514 | 100.1115 | 104.9734 | 100.788
SD | 2.027476 | 0.506869 | 1.013738 | 0.03659087 | 0.03790342 | 0.03718602 | 6.221548 | 2.708032 | 3.872635
CoV | 4.511% | 4.511% | 4.511% | 11.18% | 5.779% | 2.972% | 6.215% | 2.58% | 3.842%
expected | 61.57522 |  |  |  |  | 1.640106 | 109.749 | 109.749 | 109.749
ratio | 72.99% |  |  |  |  | 76.3% | 91.22% | 95.65% | 91.83%
VOLUME RATIO |  | 45% | fiber | 55% | resin
single tow |  |  | 1.924226 | mm2
resin per single tow |  |  | 2.351831 | mm2
single tow + resin |  |  | 4.276057 | mm2
number of tows |  |  | 8
total Area |  |  | 34.20845 | mm2
eq.diameter |  |  | 6.599663 | mm
C T50-4.0/240-E100 |  |  | 4000 | MPa
Fu |  |  | 61.57522 | kN
Mixture Law |  |  | Tensile Strenght |  | Elastic Modulus |  | Ultimate Strain
|  |  | Mpa |  | Gpa |  | %
fiber | C T50-4.0/240-E100 |  | 4000 |  | 240 |  | 1.7
resin |  | Fyfe S | 72.4 |  | 3.18 |  | 5
composite |  | 45/55 | 1800 |  | 109.749 |  | 1.640106

## 25_1_data
281 | 1.254 | 44.47 | 4.678 | 0.9988612
Time | 25_1 | Load | Disp
sec | % | kN | mm
1 | 0 | 0 | 0
2 | 0.002 | 0.098 | 0.003
3 | 0.008 | 0.324 | 0.022
4 | 0.013 | 0.528 | 0.04
5 | 0.021 | 0.775 | 0.06
6 | 0.027 | 0.995 | 0.075
7 | 0.035 | 1.215 | 0.091
8 | 0.042 | 1.45 | 0.106
9 | 0.049 | 1.657 | 0.123
10 | 0.057 | 1.889 | 0.138
11 | 0.064 | 2.112 | 0.163
12 | 0.07 | 2.338 | 0.179
13 | 0.078 | 2.555 | 0.195
14 | 0.086 | 2.802 | 0.21
15 | 0.092 | 2.991 | 0.226
16 | 0.101 | 3.229 | 0.242
17 | 0.108 | 3.44 | 0.258
18 | 0.115 | 3.684 | 0.279
19 | 0.121 | 3.873 | 0.302
20 | 0.127 | 4.035 | 0.318
21 | 0.133 | 4.23 | 0.333
22 | 0.141 | 4.496 | 0.348
23 | 0.147 | 4.679 | 0.365
24 | 0.154 | 4.886 | 0.38
25 | 0.161 | 5.094 | 0.399
26 | 0.168 | 5.32 | 0.422
27 | 0.173 | 5.515 | 0.44
28 | 0.18 | 5.75 | 0.456
29 | 0.187 | 5.955 | 0.468
30 | 0.193 | 6.159 | 0.485
31 | 0.2 | 6.373 | 0.5
32 | 0.206 | 6.571 | 0.515
33 | 0.213 | 6.791 | 0.541
34 | 0.219 | 6.999 | 0.56
35 | 0.225 | 7.194 | 0.575
36 | 0.232 | 7.42 | 0.591
37 | 0.238 | 7.615 | 0.607
38 | 0.244 | 7.798 | 0.623
39 | 0.252 | 8.009 | 0.638
40 | 0.256 | 8.143 | 0.661
41 | 0.263 | 8.36 | 0.679
42 | 0.268 | 8.549 | 0.695
43 | 0.275 | 8.772 | 0.71
44 | 0.281 | 8.964 | 0.727
45 | 0.288 | 9.184 | 0.742
46 | 0.293 | 9.361 | 0.758
47 | 0.3 | 9.581 | 0.784
48 | 0.307 | 9.764 | 0.802
49 | 0.313 | 9.987 | 0.818
50 | 0.319 | 10.203 | 0.833
51 | 0.325 | 10.402 | 0.849
52 | 0.331 | 10.591 | 0.865
53 | 0.335 | 10.802 | 0.88
54 | 0.34 | 10.991 | 0.9
55 | 0.35 | 11.211 | 0.922
56 | 0.356 | 11.415 | 0.94
57 | 0.361 | 11.604 | 0.953
58 | 0.368 | 11.815 | 0.969
59 | 0.373 | 11.986 | 0.985
60 | 0.377 | 12.157 | 1
61 | 0.383 | 12.34 | 1.016
62 | 0.389 | 12.541 | 1.038
63 | 0.394 | 12.703 | 1.06
64 | 0.4 | 12.907 | 1.072
65 | 0.403 | 13.039 | 1.089
66 | 0.408 | 13.204 | 1.104
67 | 0.413 | 13.359 | 1.123
68 | 0.419 | 13.558 | 1.135
69 | 0.423 | 13.704 | 1.155
70 | 0.428 | 13.89 | 1.179
71 | 0.433 | 14.04 | 1.195
72 | 0.436 | 14.186 | 1.208
73 | 0.439 | 14.284 | 1.224
74 | 0.444 | 14.446 | 1.239
75 | 0.449 | 14.614 | 1.255
76 | 0.455 | 14.818 | 1.28
77 | 0.459 | 14.949 | 1.299
78 | 0.464 | 15.114 | 1.314
79 | 0.469 | 15.255 | 1.331
80 | 0.473 | 15.438 | 1.346
81 | 0.479 | 15.645 | 1.362
82 | 0.483 | 15.758 | 1.378
83 | 0.489 | 15.96 | 1.394
84 | 0.492 | 16.066 | 1.419
85 | 0.495 | 16.164 | 1.434
86 | 0.499 | 16.292 | 1.451
87 | 0.501 | 16.414 | 1.466
88 | 0.505 | 16.521 | 1.481
89 | 0.509 | 16.665 | 1.497
90 | 0.511 | 16.753 | 1.513
91 | 0.518 | 16.976 | 1.538
92 | 0.523 | 17.144 | 1.557
93 | 0.529 | 17.354 | 1.573
94 | 0.535 | 17.544 | 1.589
95 | 0.541 | 17.766 | 1.604
96 | 0.546 | 17.934 | 1.621
97 | 0.552 | 18.151 | 1.636
98 | 0.557 | 18.313 | 1.655
99 | 0.563 | 18.514 | 1.676
100 | 0.568 | 18.691 | 1.693
101 | 0.574 | 18.884 | 1.708
102 | 0.578 | 19.058 | 1.724
103 | 0.583 | 19.232 | 1.74
104 | 0.588 | 19.424 | 1.756
105 | 0.594 | 19.598 | 1.774
106 | 0.6 | 19.805 | 1.799
107 | 0.605 | 19.967 | 1.815
108 | 0.61 | 20.156 | 1.831
109 | 0.615 | 20.333 | 1.846
110 | 0.62 | 20.544 | 1.863
111 | 0.625 | 20.715 | 1.878
112 | 0.629 | 20.91 | 1.891
113 | 0.634 | 21.087 | 1.919
114 | 0.64 | 21.301 | 1.935
115 | 0.645 | 21.447 | 1.951
116 | 0.651 | 21.655 | 1.966
117 | 0.655 | 21.829 | 1.978
118 | 0.661 | 22.033 | 1.995
119 | 0.665 | 22.186 | 2.01
120 | 0.671 | 22.403 | 2.035
121 | 0.676 | 22.552 | 2.055
122 | 0.681 | 22.751 | 2.07
123 | 0.686 | 22.912 | 2.086
124 | 0.691 | 23.092 | 2.102
125 | 0.696 | 23.282 | 2.118
126 | 0.701 | 23.443 | 2.133
127 | 0.706 | 23.605 | 2.152
128 | 0.712 | 23.797 | 2.177
129 | 0.716 | 23.944 | 2.193
130 | 0.721 | 24.118 | 2.208
131 | 0.726 | 24.295 | 2.225
132 | 0.73 | 24.441 | 2.237
133 | 0.734 | 24.615 | 2.253
134 | 0.738 | 24.762 | 2.271
135 | 0.743 | 24.939 | 2.297
136 | 0.747 | 25.085 | 2.312
137 | 0.752 | 25.235 | 2.331
138 | 0.756 | 25.363 | 2.344
139 | 0.762 | 25.556 | 2.36
140 | 0.764 | 25.659 | 2.375
141 | 0.768 | 25.821 | 2.394
142 | 0.771 | 25.937 | 2.413
143 | 0.776 | 26.099 | 2.435
144 | 0.779 | 26.227 | 2.451
145 | 0.784 | 26.383 | 2.463
146 | 0.787 | 26.493 | 2.479
147 | 0.791 | 26.639 | 2.495
148 | 0.794 | 26.773 | 2.51
149 | 0.798 | 26.917 | 2.539
150 | 0.801 | 27.039 | 2.555
151 | 0.805 | 27.176 | 2.573
152 | 0.808 | 27.289 | 2.587
153 | 0.812 | 27.423 | 2.602
154 | 0.816 | 27.558 | 2.614
155 | 0.819 | 27.701 | 2.633
156 | 0.823 | 27.869 | 2.656
157 | 0.827 | 27.988 | 2.677
158 | 0.831 | 28.147 | 2.693
159 | 0.835 | 28.299 | 2.706
160 | 0.84 | 28.458 | 2.725
161 | 0.843 | 28.589 | 2.737
162 | 0.848 | 28.745 | 2.753
163 | 0.85 | 28.87 | 2.772
164 | 0.855 | 29.056 | 2.797
165 | 0.858 | 29.166 | 2.815
166 | 0.863 | 29.325 | 2.832
167 | 0.866 | 29.453 | 2.844
168 | 0.871 | 29.612 | 2.857
169 | 0.874 | 29.737 | 2.872
170 | 0.877 | 29.902 | 2.895
171 | 0.879 | 30.002 | 2.913
172 | 0.884 | 30.152 | 2.932
173 | 0.887 | 30.253 | 2.948
174 | 0.89 | 30.378 | 2.961
175 | 0.893 | 30.485 | 2.976
176 | 0.896 | 30.604 | 2.992
177 | 0.899 | 30.714 | 3.008
178 | 0.902 | 30.854 | 3.033
179 | 0.906 | 30.976 | 3.055
180 | 0.909 | 31.113 | 3.068
181 | 0.914 | 31.26 | 3.084
182 | 0.917 | 31.376 | 3.096
183 | 0.92 | 31.522 | 3.111
184 | 0.924 | 31.645 | 3.127
185 | 0.927 | 31.797 | 3.153
186 | 0.931 | 31.931 | 3.171
187 | 0.935 | 32.084 | 3.187
188 | 0.938 | 32.203 | 3.203
189 | 0.943 | 32.377 | 3.219
190 | 0.946 | 32.499 | 3.234
191 | 0.95 | 32.655 | 3.251
192 | 0.954 | 32.771 | 3.266
193 | 0.957 | 32.936 | 3.294
194 | 0.961 | 33.067 | 3.31
195 | 0.965 | 33.229 | 3.326
196 | 0.968 | 33.357 | 3.338
197 | 0.972 | 33.522 | 3.357
198 | 0.976 | 33.641 | 3.37
199 | 0.98 | 33.787 | 3.389
200 | 0.982 | 33.931 | 3.413
201 | 0.986 | 34.071 | 3.429
202 | 0.99 | 34.205 | 3.445
203 | 0.993 | 34.346 | 3.458
204 | 0.997 | 34.468 | 3.473
205 | 1 | 34.62 | 3.489
206 | 1.004 | 34.758 | 3.505
207 | 1.007 | 34.858 | 3.53
208 | 1.009 | 34.984 | 3.553
209 | 1.011 | 35.087 | 3.565
210 | 1.014 | 35.194 | 3.58
211 | 1.016 | 35.27 | 3.596
212 | 1.016 | 35.328 | 3.611
213 | 1.02 | 35.444 | 3.627
214 | 1.023 | 35.582 | 3.642
215 | 1.026 | 35.71 | 3.658
216 | 1.029 | 35.832 | 3.673
217 | 1.033 | 35.972 | 3.689
218 | 1.037 | 36.107 | 3.704
219 | 1.041 | 36.253 | 3.72
220 | 1.044 | 36.366 | 3.735
221 | 1.048 | 36.513 | 3.751
222 | 1.051 | 36.638 | 3.766
223 | 1.054 | 36.769 | 3.781
224 | 1.057 | 36.882 | 3.797
225 | 1.061 | 37.044 | 3.812
226 | 1.064 | 37.148 | 3.828
227 | 1.068 | 37.309 | 3.843
228 | 1.071 | 37.413 | 3.859
229 | 1.075 | 37.572 | 3.874
230 | 1.079 | 37.691 | 3.89
231 | 1.081 | 37.834 | 3.905
232 | 1.084 | 37.935 | 3.921
233 | 1.088 | 38.085 | 3.936
234 | 1.091 | 38.2 | 3.952
235 | 1.095 | 38.347 | 3.967
236 | 1.099 | 38.466 | 3.982
237 | 1.102 | 38.597 | 3.998
238 | 1.104 | 38.729 | 4.013
239 | 1.109 | 38.863 | 4.029
240 | 1.112 | 38.979 | 4.044
241 | 1.116 | 39.125 | 4.06
242 | 1.12 | 39.275 | 4.075
243 | 1.125 | 39.376 | 4.091
244 | 1.127 | 39.51 | 4.106
245 | 1.13 | 39.638 | 4.122
246 | 1.133 | 39.769 | 4.137
247 | 1.136 | 39.888 | 4.153
248 | 1.14 | 40.038 | 4.168
249 | 1.143 | 40.16 | 4.184
250 | 1.148 | 40.343 | 4.199
251 | 1.15 | 40.432 | 4.214
252 | 1.154 | 40.563 | 4.23
253 | 1.156 | 40.694 | 4.245
254 | 1.16 | 40.834 | 4.261
255 | 1.163 | 40.963 | 4.276
256 | 1.167 | 41.106 | 4.292
257 | 1.17 | 41.225 | 4.307
258 | 1.174 | 41.375 | 4.323
259 | 1.177 | 41.488 | 4.338
260 | 1.181 | 41.634 | 4.354
261 | 1.184 | 41.768 | 4.369
262 | 1.188 | 41.921 | 4.385
263 | 1.19 | 42.031 | 4.4
264 | 1.194 | 42.162 | 4.415
265 | 1.197 | 42.287 | 4.431
266 | 1.201 | 42.437 | 4.446
267 | 1.205 | 42.574 | 4.462
268 | 1.207 | 42.693 | 4.477
269 | 1.211 | 42.849 | 4.493
270 | 1.215 | 42.971 | 4.508
271 | 1.218 | 43.117 | 4.524
272 | 1.222 | 43.237 | 4.539
273 | 1.226 | 43.386 | 4.555
274 | 1.229 | 43.496 | 4.57
275 | 1.233 | 43.642 | 4.586
276 | 1.235 | 43.761 | 4.601
277 | 1.239 | 43.92 | 4.616
278 | 1.242 | 44.027 | 4.632
279 | 1.246 | 44.17 | 4.647
280 | 1.249 | 44.305 | 4.663
281 | 1.254 | 44.47 | 4.678

## 25_2_data
336 | 1.234 | 45.894 | 5.588
Time | 25_2 | Load | Disp
sec | % | kN | mm
1 | 0 | 0 | 0
2 | 0.005 | 0.546 | 0.117
3 | 0.012 | 0.791 | 0.133
4 | 0.017 | 1.016 | 0.15
5 | 0.024 | 1.254 | 0.17
6 | 0.03 | 1.48 | 0.183
7 | 0.036 | 1.728 | 0.202
8 | 0.042 | 1.941 | 0.218
9 | 0.051 | 2.21 | 0.23
10 | 0.056 | 2.408 | 0.245
11 | 0.066 | 2.634 | 0.259
12 | 0.071 | 2.835 | 0.276
13 | 0.077 | 3.07 | 0.3
14 | 0.081 | 3.272 | 0.314
15 | 0.089 | 3.544 | 0.328
16 | 0.094 | 3.733 | 0.345
17 | 0.101 | 3.971 | 0.35
18 | 0.106 | 4.191 | 0.371
19 | 0.113 | 4.438 | 0.388
20 | 0.12 | 4.664 | 0.402
21 | 0.126 | 4.887 | 0.426
22 | 0.134 | 5.112 | 0.437
23 | 0.14 | 5.341 | 0.451
24 | 0.145 | 5.555 | 0.466
25 | 0.153 | 5.784 | 0.486
26 | 0.16 | 6.004 | 0.497
27 | 0.165 | 6.211 | 0.517
28 | 0.173 | 6.461 | 0.538
29 | 0.178 | 6.654 | 0.55
30 | 0.185 | 6.901 | 0.56
31 | 0.187 | 7.115 | 0.579
32 | 0.187 | 7.35 | 0.59
33 | 0.192 | 7.563 | 0.607
34 | 0.197 | 7.792 | 0.626
35 | 0.201 | 7.984 | 0.648
36 | 0.209 | 8.232 | 0.661
37 | 0.213 | 8.409 | 0.673
38 | 0.22 | 8.656 | 0.688
39 | 0.226 | 8.86 | 0.702
40 | 0.229 | 9.098 | 0.719
41 | 0.235 | 9.306 | 0.733
42 | 0.239 | 9.514 | 0.759
43 | 0.246 | 9.709 | 0.774
44 | 0.253 | 9.947 | 0.785
45 | 0.259 | 10.139 | 0.797
46 | 0.265 | 10.359 | 0.815
47 | 0.27 | 10.57 | 0.828
48 | 0.274 | 10.762 | 0.843
49 | 0.278 | 10.988 | 0.869
50 | 0.282 | 11.18 | 0.885
51 | 0.284 | 11.4 | 0.9
52 | 0.287 | 11.601 | 0.913
53 | 0.293 | 11.833 | 0.926
54 | 0.295 | 12.007 | 0.941
55 | 0.301 | 12.23 | 0.957
56 | 0.309 | 12.437 | 0.976
57 | 0.314 | 12.648 | 0.995
58 | 0.32 | 12.816 | 1.007
59 | 0.326 | 13.042 | 1.027
60 | 0.328 | 13.231 | 1.039
61 | 0.334 | 13.448 | 1.047
62 | 0.34 | 13.631 | 1.067
63 | 0.35 | 13.841 | 1.087
64 | 0.356 | 14.049 | 1.102
65 | 0.362 | 14.257 | 1.113
66 | 0.368 | 14.434 | 1.134
67 | 0.371 | 14.656 | 1.148
68 | 0.375 | 14.833 | 1.159
69 | 0.379 | 15.053 | 1.174
70 | 0.386 | 15.261 | 1.194
71 | 0.392 | 15.438 | 1.214
72 | 0.399 | 15.648 | 1.228
73 | 0.402 | 15.835 | 1.24
74 | 0.407 | 16.03 | 1.257
75 | 0.413 | 16.219 | 1.272
76 | 0.418 | 16.427 | 1.283
77 | 0.425 | 16.607 | 1.298
78 | 0.433 | 16.836 | 1.323
79 | 0.437 | 16.994 | 1.34
80 | 0.439 | 17.193 | 1.352
81 | 0.441 | 17.376 | 1.37
82 | 0.448 | 17.583 | 1.383
83 | 0.453 | 17.773 | 1.395
84 | 0.459 | 17.968 | 1.41
85 | 0.463 | 18.142 | 1.427
86 | 0.47 | 18.349 | 1.45
87 | 0.475 | 18.53 | 1.462
88 | 0.482 | 18.731 | 1.479
89 | 0.488 | 18.908 | 1.49
90 | 0.494 | 19.116 | 1.504
91 | 0.496 | 19.299 | 1.525
92 | 0.503 | 19.479 | 1.539
93 | 0.509 | 19.671 | 1.559
94 | 0.515 | 19.863 | 1.574
95 | 0.521 | 20.065 | 1.588
96 | 0.525 | 20.22 | 1.602
97 | 0.53 | 20.385 | 1.617
98 | 0.539 | 20.562 | 1.631
99 | 0.543 | 20.733 | 1.646
100 | 0.547 | 20.861 | 1.665
101 | 0.551 | 21.038 | 1.683
102 | 0.556 | 21.173 | 1.697
103 | 0.562 | 21.328 | 1.712
104 | 0.566 | 21.472 | 1.728
105 | 0.57 | 21.64 | 1.741
106 | 0.575 | 21.808 | 1.755
107 | 0.58 | 22.009 | 1.783
108 | 0.585 | 22.162 | 1.798
109 | 0.593 | 22.369 | 1.81
110 | 0.596 | 22.537 | 1.823
111 | 0.601 | 22.714 | 1.838
112 | 0.606 | 22.879 | 1.85
113 | 0.612 | 23.068 | 1.867
114 | 0.619 | 23.254 | 1.882
115 | 0.625 | 23.443 | 1.905
116 | 0.629 | 23.605 | 1.917
117 | 0.634 | 23.779 | 1.933
118 | 0.638 | 23.941 | 1.945
119 | 0.643 | 24.115 | 1.956
120 | 0.649 | 24.322 | 1.977
121 | 0.653 | 24.435 | 1.996
122 | 0.657 | 24.606 | 2.012
123 | 0.657 | 24.731 | 2.031
124 | 0.662 | 24.838 | 2.043
125 | 0.665 | 24.915 | 2.059
126 | 0.667 | 25.055 | 2.069
127 | 0.673 | 25.22 | 2.085
128 | 0.678 | 25.415 | 2.106
129 | 0.681 | 25.565 | 2.126
130 | 0.69 | 25.757 | 2.138
131 | 0.691 | 25.916 | 2.154
132 | 0.696 | 26.093 | 2.169
133 | 0.7 | 26.27 | 2.181
134 | 0.705 | 26.422 | 2.192
135 | 0.706 | 26.569 | 2.207
136 | 0.711 | 26.755 | 2.233
137 | 0.716 | 26.886 | 2.252
138 | 0.718 | 27.054 | 2.267
139 | 0.72 | 27.076 | 2.281
140 | 0.706 | 26.508 | 2.342
141 | 0.711 | 26.651 | 2.359
142 | 0.714 | 26.782 | 2.376
143 | 0.719 | 26.895 | 2.387
144 | 0.721 | 26.975 | 2.403
145 | 0.723 | 27.063 | 2.419
146 | 0.726 | 27.161 | 2.434
147 | 0.729 | 27.246 | 2.454
148 | 0.732 | 27.356 | 2.474
149 | 0.735 | 27.442 | 2.485
150 | 0.737 | 27.549 | 2.502
151 | 0.738 | 27.616 | 2.515
152 | 0.734 | 27.704 | 2.529
153 | 0.737 | 27.823 | 2.546
154 | 0.74 | 27.924 | 2.567
155 | 0.741 | 27.991 | 2.583
156 | 0.745 | 28.092 | 2.6
157 | 0.747 | 28.159 | 2.612
158 | 0.751 | 28.251 | 2.627
159 | 0.752 | 28.321 | 2.638
160 | 0.754 | 28.376 | 2.655
161 | 0.756 | 28.446 | 2.669
162 | 0.756 | 28.495 | 2.69
163 | 0.758 | 28.544 | 2.716
164 | 0.759 | 28.571 | 2.724
165 | 0.758 | 28.522 | 2.739
166 | 0.754 | 28.406 | 2.75
167 | 0.751 | 28.26 | 2.767
168 | 0.744 | 28.061 | 2.776
169 | 0.745 | 28.031 | 2.799
170 | 0.745 | 28.058 | 2.819
171 | 0.75 | 28.128 | 2.833
172 | 0.753 | 28.217 | 2.846
173 | 0.756 | 28.324 | 2.859
174 | 0.759 | 28.425 | 2.874
175 | 0.763 | 28.571 | 2.888
176 | 0.766 | 28.687 | 2.9
177 | 0.77 | 28.815 | 2.928
178 | 0.772 | 28.931 | 2.943
179 | 0.775 | 29.078 | 2.955
180 | 0.78 | 29.203 | 2.969
181 | 0.783 | 29.31 | 2.978
182 | 0.786 | 29.432 | 2.994
183 | 0.789 | 29.548 | 3.013
184 | 0.792 | 29.664 | 3.035
185 | 0.796 | 29.786 | 3.052
186 | 0.799 | 29.893 | 3.067
187 | 0.802 | 30.009 | 3.079
188 | 0.805 | 30.131 | 3.092
189 | 0.806 | 30.225 | 3.107
190 | 0.81 | 30.335 | 3.127
191 | 0.815 | 30.445 | 3.145
192 | 0.817 | 30.555 | 3.164
193 | 0.82 | 30.643 | 3.177
194 | 0.823 | 30.741 | 3.193
195 | 0.825 | 30.842 | 3.205
196 | 0.828 | 30.936 | 3.216
197 | 0.83 | 31.028 | 3.234
198 | 0.835 | 31.12 | 3.253
199 | 0.837 | 31.214 | 3.271
200 | 0.839 | 31.3 | 3.285
201 | 0.84 | 31.373 | 3.3
202 | 0.842 | 31.452 | 3.312
203 | 0.845 | 31.529 | 3.325
204 | 0.847 | 31.611 | 3.344
205 | 0.849 | 31.687 | 3.357
206 | 0.853 | 31.779 | 3.383
207 | 0.856 | 31.855 | 3.398
208 | 0.857 | 31.941 | 3.409
209 | 0.859 | 32.017 | 3.42
210 | 0.861 | 32.105 | 3.441
211 | 0.864 | 32.218 | 3.452
212 | 0.867 | 32.298 | 3.47
213 | 0.868 | 32.383 | 3.492
214 | 0.871 | 32.456 | 3.507
215 | 0.872 | 32.53 | 3.524
216 | 0.875 | 32.618 | 3.538
217 | 0.877 | 32.694 | 3.552
218 | 0.878 | 32.713 | 3.565
219 | 0.879 | 32.737 | 3.579
220 | 0.881 | 32.78 | 3.602
221 | 0.883 | 32.859 | 3.619
222 | 0.881 | 32.948 | 3.634
223 | 0.883 | 33.015 | 3.648
224 | 0.885 | 33.107 | 3.659
225 | 0.887 | 33.222 | 3.671
226 | 0.89 | 33.305 | 3.688
227 | 0.894 | 33.4 | 3.708
228 | 0.896 | 33.503 | 3.726
229 | 0.897 | 33.595 | 3.74
230 | 0.9 | 33.714 | 3.76
231 | 0.903 | 33.815 | 3.768
232 | 0.906 | 33.912 | 3.786
233 | 0.91 | 34.028 | 3.792
234 | 0.913 | 34.132 | 3.815
235 | 0.916 | 34.254 | 3.841
236 | 0.919 | 34.376 | 3.852
237 | 0.922 | 34.489 | 3.863
238 | 0.926 | 34.605 | 3.878
239 | 0.929 | 34.712 | 3.895
240 | 0.932 | 34.84 | 3.907
241 | 0.936 | 34.953 | 3.926
242 | 0.94 | 35.084 | 3.948
243 | 0.944 | 35.209 | 3.964
244 | 0.947 | 35.319 | 3.979
245 | 0.951 | 35.457 | 3.992
246 | 0.955 | 35.576 | 4.005
247 | 0.958 | 35.698 | 4.019
248 | 0.963 | 35.832 | 4.036
249 | 0.966 | 35.954 | 4.056
250 | 0.97 | 36.091 | 4.077
251 | 0.973 | 36.207 | 4.09
252 | 0.976 | 36.33 | 4.102
253 | 0.979 | 36.476 | 4.115
254 | 0.982 | 36.58 | 4.125
255 | 0.986 | 36.705 | 4.146
256 | 0.99 | 36.851 | 4.166
257 | 0.997 | 36.952 | 4.181
258 | 1.004 | 37.09 | 4.2
259 | 1.007 | 37.209 | 4.215
260 | 1.01 | 37.337 | 4.223
261 | 1.014 | 37.477 | 4.238
262 | 1.017 | 37.587 | 4.254
263 | 1.021 | 37.718 | 4.276
264 | 1.024 | 37.843 | 4.292
265 | 1.027 | 37.95 | 4.31
266 | 1.031 | 38.106 | 4.327
267 | 1.035 | 38.216 | 4.345
268 | 1.038 | 38.332 | 4.35
269 | 1.042 | 38.466 | 4.367
270 | 1.045 | 38.582 | 4.381
271 | 1.048 | 38.707 | 4.402
272 | 1.052 | 38.835 | 4.427
273 | 1.055 | 38.948 | 4.433
274 | 1.058 | 39.076 | 4.453
275 | 1.063 | 39.208 | 4.465
276 | 1.065 | 39.327 | 4.482
277 | 1.068 | 39.446 | 4.497
278 | 1.074 | 39.568 | 4.514
279 | 1.077 | 39.702 | 4.531
280 | 1.08 | 39.821 | 4.549
281 | 1.083 | 39.931 | 4.563
282 | 1.086 | 40.044 | 4.715
283 | 1.089 | 40.154 | 4.732
284 | 1.091 | 40.27 | 4.744
285 | 1.095 | 40.389 | 4.765
286 | 1.098 | 40.502 | 4.785
287 | 1.101 | 40.627 | 4.791
288 | 1.103 | 40.746 | 4.818
289 | 1.106 | 40.853 | 4.83
290 | 1.109 | 40.972 | 4.848
291 | 1.112 | 41.103 | 4.853
292 | 1.115 | 41.207 | 4.878
293 | 1.118 | 41.311 | 4.901
294 | 1.121 | 41.427 | 4.916
295 | 1.123 | 41.536 | 4.928
296 | 1.126 | 41.646 | 4.943
297 | 1.129 | 41.765 | 4.96
298 | 1.132 | 41.869 | 4.972
299 | 1.135 | 41.979 | 4.987
300 | 1.138 | 42.098 | 5.011
301 | 1.139 | 42.202 | 5.028
302 | 1.141 | 42.3 | 5.044
303 | 1.144 | 42.416 | 5.058
304 | 1.147 | 42.519 | 5.07
305 | 1.15 | 42.629 | 5.084
306 | 1.153 | 42.739 | 5.106
307 | 1.155 | 42.831 | 5.123
308 | 1.158 | 42.947 | 5.144
309 | 1.162 | 43.047 | 5.156
310 | 1.165 | 43.154 | 5.171
311 | 1.168 | 43.264 | 5.185
312 | 1.171 | 43.365 | 5.197
313 | 1.173 | 43.459 | 5.21
314 | 1.177 | 43.572 | 5.236
315 | 1.179 | 43.664 | 5.253
316 | 1.182 | 43.78 | 5.275
317 | 1.184 | 43.874 | 5.283
318 | 1.186 | 43.981 | 5.298
319 | 1.189 | 44.088 | 5.317
320 | 1.192 | 44.18 | 5.325
321 | 1.195 | 44.29 | 5.343
322 | 1.199 | 44.405 | 5.369
323 | 1.201 | 44.494 | 5.382
324 | 1.203 | 44.598 | 5.396
325 | 1.207 | 44.708 | 5.411
326 | 1.209 | 44.799 | 5.432
327 | 1.212 | 44.912 | 5.438
328 | 1.214 | 44.998 | 5.455
329 | 1.216 | 45.114 | 5.482
330 | 1.219 | 45.202 | 5.503
331 | 1.221 | 45.303 | 5.512
332 | 1.224 | 45.391 | 5.532
333 | 1.227 | 45.498 | 5.545
334 | 1.228 | 45.578 | 5.556
335 | 1.231 | 45.681 | 5.568
336 | 1.234 | 45.894 | 5.588

## 25_3_data
278 | 1.262 | 44.46 | 4.622
Time | 25_3 | Load | Disp
sec | % | kN | mm
1 | 0 | 0 | 0
2 | 0.014 | 0.29 | 0.015
3 | 0.024 | 0.546 | 0.031
4 | 0.033 | 0.8 | 0.045
5 | 0.042 | 1.053 | 0.064
6 | 0.051 | 1.297 | 0.073
7 | 0.061 | 1.575 | 0.094
8 | 0.069 | 1.801 | 0.115
9 | 0.076 | 2.021 | 0.135
10 | 0.085 | 2.274 | 0.146
11 | 0.085 | 2.475 | 0.164
12 | 0.094 | 2.71 | 0.178
13 | 0.102 | 2.991 | 0.192
14 | 0.107 | 3.171 | 0.207
15 | 0.114 | 3.385 | 0.222
16 | 0.123 | 3.647 | 0.25
17 | 0.13 | 3.861 | 0.262
18 | 0.136 | 4.072 | 0.278
19 | 0.144 | 4.319 | 0.294
20 | 0.149 | 4.511 | 0.305
21 | 0.16 | 4.783 | 0.333
22 | 0.165 | 4.954 | 0.339
23 | 0.172 | 5.146 | 0.36
24 | 0.177 | 5.363 | 0.382
25 | 0.183 | 5.567 | 0.394
26 | 0.192 | 5.802 | 0.412
27 | 0.198 | 6.001 | 0.424
28 | 0.204 | 6.233 | 0.443
29 | 0.21 | 6.419 | 0.46
30 | 0.216 | 6.611 | 0.466
31 | 0.222 | 6.815 | 0.495
32 | 0.225 | 7.05 | 0.515
33 | 0.23 | 7.221 | 0.529
34 | 0.235 | 7.411 | 0.541
35 | 0.237 | 7.615 | 0.555
36 | 0.24 | 7.847 | 0.577
37 | 0.242 | 8.021 | 0.599
38 | 0.246 | 8.219 | 0.616
39 | 0.252 | 8.39 | 0.632
40 | 0.26 | 8.61 | 0.648
41 | 0.264 | 8.793 | 0.659
42 | 0.27 | 8.992 | 0.671
43 | 0.277 | 9.181 | 0.687
44 | 0.282 | 9.391 | 0.711
45 | 0.287 | 9.562 | 0.733
46 | 0.294 | 9.794 | 0.748
47 | 0.299 | 9.953 | 0.763
48 | 0.304 | 10.145 | 0.779
49 | 0.31 | 10.332 | 0.791
50 | 0.316 | 10.512 | 0.803
51 | 0.323 | 10.728 | 0.837
52 | 0.33 | 10.911 | 0.849
53 | 0.338 | 11.095 | 0.866
54 | 0.34 | 11.308 | 0.88
55 | 0.346 | 11.464 | 0.895
56 | 0.351 | 11.632 | 0.915
57 | 0.357 | 11.845 | 0.924
58 | 0.363 | 12.041 | 0.941
59 | 0.369 | 12.254 | 0.967
60 | 0.374 | 12.413 | 0.986
61 | 0.381 | 12.642 | 1.002
62 | 0.386 | 12.801 | 1.01
63 | 0.391 | 12.984 | 1.026
64 | 0.396 | 13.152 | 1.041
65 | 0.402 | 13.344 | 1.059
66 | 0.407 | 13.539 | 1.084
67 | 0.414 | 13.735 | 1.102
68 | 0.419 | 13.896 | 1.12
69 | 0.425 | 14.131 | 1.13
70 | 0.43 | 14.272 | 1.142
71 | 0.436 | 14.476 | 1.16
72 | 0.441 | 14.644 | 1.179
73 | 0.446 | 14.827 | 1.197
74 | 0.453 | 15.038 | 1.217
75 | 0.459 | 15.194 | 1.227
76 | 0.463 | 15.361 | 1.243
77 | 0.47 | 15.581 | 1.263
78 | 0.474 | 15.755 | 1.276
79 | 0.479 | 15.932 | 1.289
80 | 0.485 | 16.128 | 1.315
81 | 0.49 | 16.274 | 1.337
82 | 0.496 | 16.515 | 1.35
83 | 0.501 | 16.659 | 1.367
84 | 0.505 | 16.817 | 1.377
85 | 0.51 | 16.994 | 1.395
86 | 0.517 | 17.196 | 1.404
87 | 0.523 | 17.351 | 1.429
88 | 0.527 | 17.501 | 1.444
89 | 0.532 | 17.669 | 1.466
90 | 0.538 | 17.858 | 1.481
91 | 0.541 | 17.974 | 1.499
92 | 0.545 | 18.124 | 1.508
93 | 0.547 | 18.282 | 1.53
94 | 0.557 | 18.475 | 1.542
95 | 0.561 | 18.664 | 1.566
96 | 0.568 | 18.829 | 1.585
97 | 0.572 | 18.978 | 1.6
98 | 0.578 | 19.21 | 1.612
99 | 0.583 | 19.354 | 1.627
100 | 0.589 | 19.531 | 1.646
101 | 0.594 | 19.699 | 1.661
102 | 0.6 | 19.9 | 1.685
103 | 0.604 | 20.074 | 1.697
104 | 0.609 | 20.245 | 1.719
105 | 0.616 | 20.458 | 1.728
106 | 0.621 | 20.605 | 1.746
107 | 0.625 | 20.767 | 1.762
108 | 0.63 | 20.938 | 1.777
109 | 0.638 | 21.136 | 1.795
110 | 0.642 | 21.307 | 1.823
111 | 0.647 | 21.478 | 1.835
112 | 0.652 | 21.649 | 1.847
113 | 0.658 | 21.823 | 1.865
114 | 0.663 | 21.991 | 1.876
115 | 0.668 | 22.186 | 1.893
116 | 0.673 | 22.351 | 1.914
117 | 0.678 | 22.528 | 1.936
118 | 0.681 | 22.677 | 1.948
119 | 0.688 | 22.882 | 1.966
120 | 0.693 | 23.041 | 1.981
121 | 0.699 | 23.242 | 1.997
122 | 0.702 | 23.373 | 2.012
123 | 0.706 | 23.538 | 2.03
124 | 0.712 | 23.736 | 2.055
125 | 0.716 | 23.868 | 2.067
126 | 0.72 | 24.005 | 2.082
127 | 0.724 | 24.188 | 2.097
128 | 0.728 | 24.335 | 2.116
129 | 0.732 | 24.506 | 2.129
130 | 0.736 | 24.652 | 2.143
131 | 0.74 | 24.82 | 2.164
132 | 0.744 | 24.988 | 2.186
133 | 0.748 | 25.144 | 2.198
134 | 0.752 | 25.336 | 2.216
135 | 0.756 | 25.488 | 2.23
136 | 0.76 | 25.641 | 2.241
137 | 0.764 | 25.824 | 2.259
138 | 0.768 | 25.977 | 2.274
139 | 0.772 | 26.129 | 2.29
140 | 0.776 | 26.358 | 2.317
141 | 0.78 | 26.496 | 2.335
142 | 0.784 | 26.66 | 2.345
143 | 0.788 | 26.828 | 2.36
144 | 0.792 | 27.027 | 2.376
145 | 0.796 | 27.17 | 2.39
146 | 0.8 | 27.365 | 2.418
147 | 0.804 | 27.506 | 2.434
148 | 0.808 | 27.674 | 2.448
149 | 0.812 | 27.835 | 2.464
150 | 0.816 | 28.013 | 2.483
151 | 0.82 | 28.18 | 2.494
152 | 0.824 | 28.363 | 2.515
153 | 0.828 | 28.498 | 2.526
154 | 0.832 | 28.669 | 2.555
155 | 0.836 | 28.907 | 2.567
156 | 0.84 | 29.014 | 2.584
157 | 0.844 | 29.166 | 2.595
158 | 0.848 | 29.346 | 2.616
159 | 0.852 | 29.505 | 2.626
160 | 0.856 | 29.691 | 2.644
161 | 0.86 | 29.859 | 2.665
162 | 0.864 | 30.024 | 2.687
163 | 0.868 | 30.195 | 2.699
164 | 0.872 | 30.335 | 2.714
165 | 0.876 | 30.503 | 2.73
166 | 0.88 | 30.695 | 2.747
167 | 0.884 | 30.842 | 2.763
168 | 0.888 | 30.994 | 2.788
169 | 0.89 | 31.193 | 2.805
170 | 0.894 | 31.33 | 2.821
171 | 0.899 | 31.535 | 2.834
172 | 0.903 | 31.654 | 2.848
173 | 0.907 | 31.812 | 2.863
174 | 0.912 | 31.983 | 2.88
175 | 0.917 | 32.142 | 2.9
176 | 0.921 | 32.301 | 2.921
177 | 0.926 | 32.472 | 2.935
178 | 0.931 | 32.655 | 2.952
179 | 0.936 | 32.81 | 2.97
180 | 0.94 | 32.911 | 2.983
181 | 0.944 | 33.079 | 2.996
182 | 0.949 | 33.256 | 3.01
183 | 0.953 | 33.415 | 3.041
184 | 0.957 | 33.583 | 3.053
185 | 0.961 | 33.732 | 3.065
186 | 0.966 | 33.897 | 3.087
187 | 0.97 | 34.053 | 3.099
188 | 0.974 | 34.166 | 3.108
189 | 0.978 | 34.321 | 3.127
190 | 0.982 | 34.492 | 3.148
191 | 0.986 | 34.636 | 3.169
192 | 0.991 | 34.816 | 3.185
193 | 0.994 | 34.938 | 3.197
194 | 0.997 | 35.084 | 3.214
195 | 1.001 | 35.228 | 3.221
196 | 1.005 | 35.39 | 3.246
197 | 1.011 | 35.533 | 3.269
198 | 1.015 | 35.67 | 3.283
199 | 1.018 | 35.823 | 3.301
200 | 1.022 | 35.969 | 3.312
201 | 1.025 | 36.091 | 3.328
202 | 1.031 | 36.284 | 3.344
203 | 1.034 | 36.394 | 3.361
204 | 1.038 | 36.537 | 3.38
205 | 1.043 | 36.699 | 3.407
206 | 1.046 | 36.824 | 3.416
207 | 1.05 | 36.971 | 3.435
208 | 1.054 | 37.126 | 3.447
209 | 1.057 | 37.239 | 3.459
210 | 1.06 | 37.379 | 3.478
211 | 1.064 | 37.526 | 3.493
212 | 1.069 | 37.685 | 3.52
213 | 1.072 | 37.801 | 3.533
214 | 1.075 | 37.914 | 3.551
215 | 1.081 | 38.097 | 3.562
216 | 1.084 | 38.234 | 3.576
217 | 1.088 | 38.356 | 3.591
218 | 1.092 | 38.509 | 3.614
219 | 1.095 | 38.619 | 3.63
220 | 1.099 | 38.777 | 3.652
221 | 1.103 | 38.927 | 3.663
222 | 1.106 | 39.028 | 3.679
223 | 1.113 | 39.205 | 3.698
224 | 1.116 | 39.318 | 3.71
225 | 1.119 | 39.437 | 3.724
226 | 1.123 | 39.583 | 3.756
227 | 1.126 | 39.717 | 3.767
228 | 1.13 | 39.858 | 3.78
229 | 1.134 | 40.004 | 3.801
230 | 1.136 | 40.096 | 3.814
231 | 1.14 | 40.221 | 3.829
232 | 1.144 | 40.389 | 3.847
233 | 1.148 | 40.505 | 3.874
234 | 1.15 | 40.612 | 3.884
235 | 1.154 | 40.746 | 3.905
236 | 1.157 | 40.892 | 3.916
237 | 1.158 | 40.993 | 3.933
238 | 1.16 | 41.103 | 3.942
239 | 1.163 | 41.237 | 3.96
240 | 1.167 | 41.363 | 3.985
241 | 1.17 | 41.503 | 4.003
242 | 1.173 | 41.604 | 4.02
243 | 1.176 | 41.71 | 4.033
244 | 1.18 | 41.869 | 4.046
245 | 1.183 | 41.961 | 4.061
246 | 1.187 | 42.074 | 4.072
247 | 1.19 | 42.208 | 4.097
248 | 1.195 | 42.306 | 4.119
249 | 1.199 | 42.397 | 4.137
250 | 1.202 | 42.492 | 4.149
251 | 1.207 | 42.605 | 4.168
252 | 1.213 | 42.751 | 4.183
253 | 1.216 | 42.828 | 4.192
254 | 1.218 | 42.916 | 4.21
255 | 1.221 | 43.032 | 4.238
256 | 1.225 | 43.117 | 4.253
257 | 1.228 | 43.197 | 4.265
258 | 1.23 | 43.288 | 4.281
259 | 1.233 | 43.392 | 4.296
260 | 1.236 | 43.484 | 4.314
261 | 1.238 | 43.545 | 4.326
262 | 1.24 | 43.621 | 4.345
263 | 1.242 | 43.722 | 4.372
264 | 1.244 | 43.789 | 4.384
265 | 1.246 | 43.853 | 4.4
266 | 1.248 | 43.948 | 4.415
267 | 1.25 | 44.015 | 4.427
268 | 1.251 | 44.076 | 4.445
269 | 1.253 | 44.119 | 4.461
270 | 1.255 | 44.204 | 4.485
271 | 1.256 | 44.253 | 4.503
272 | 1.257 | 44.277 | 4.519
273 | 1.258 | 44.323 | 4.534
274 | 1.259 | 44.36 | 4.546
275 | 1.26 | 44.393 | 4.564
276 | 1.261 | 44.412 | 4.58
277 | 1.261 | 44.439 | 4.604
278 | 1.262 | 44.46 | 4.622

## 25_4_data
278 | 1.304 | 47.7 | 4.62 | 0.9971223
Time | 25_4 | Load | Disp
sec | % | kN | mm
1 | 0 | 0 | 0
2 | 0.008 | 0.311 | 0.015
3 | 0.019 | 0.586 | 0.03
4 | 0.029 | 0.858 | 0.045
5 | 0.039 | 1.13 | 0.064
6 | 0.045 | 1.392 | 0.073
7 | 0.055 | 1.69 | 0.094
8 | 0.063 | 1.932 | 0.115
9 | 0.073 | 2.168 | 0.134
10 | 0.083 | 2.44 | 0.146
11 | 0.086 | 2.655 | 0.164
12 | 0.094 | 2.907 | 0.177
13 | 0.101 | 3.209 | 0.192
14 | 0.109 | 3.402 | 0.207
15 | 0.12 | 3.632 | 0.222
16 | 0.127 | 3.913 | 0.25
17 | 0.135 | 4.142 | 0.262
18 | 0.141 | 4.369 | 0.277
19 | 0.147 | 4.634 | 0.293
20 | 0.155 | 4.84 | 0.305
21 | 0.162 | 5.132 | 0.332
22 | 0.17 | 5.315 | 0.338
23 | 0.178 | 5.521 | 0.36
24 | 0.185 | 5.754 | 0.381
25 | 0.193 | 5.973 | 0.393
26 | 0.2 | 6.225 | 0.412
27 | 0.208 | 6.438 | 0.424
28 | 0.214 | 6.687 | 0.442
29 | 0.223 | 6.887 | 0.46
30 | 0.229 | 7.093 | 0.466
31 | 0.238 | 7.312 | 0.494
32 | 0.243 | 7.564 | 0.515
33 | 0.249 | 7.747 | 0.528
34 | 0.261 | 7.951 | 0.54
35 | 0.269 | 8.17 | 0.555
36 | 0.275 | 8.419 | 0.576
37 | 0.28 | 8.606 | 0.598
38 | 0.283 | 8.818 | 0.616
39 | 0.286 | 9.001 | 0.631
40 | 0.292 | 9.237 | 0.647
41 | 0.297 | 9.434 | 0.659
42 | 0.304 | 9.647 | 0.671
43 | 0.309 | 9.85 | 0.686
44 | 0.315 | 10.075 | 0.711
45 | 0.329 | 10.259 | 0.732
46 | 0.334 | 10.508 | 0.747
47 | 0.34 | 10.678 | 0.763
48 | 0.346 | 10.884 | 0.778
49 | 0.348 | 11.085 | 0.79
50 | 0.352 | 11.278 | 0.802
51 | 0.357 | 11.51 | 0.836
52 | 0.364 | 11.706 | 0.848
53 | 0.372 | 11.904 | 0.866
54 | 0.378 | 12.132 | 0.879
55 | 0.383 | 12.299 | 0.894
56 | 0.39 | 12.48 | 0.915
57 | 0.395 | 12.708 | 0.924
58 | 0.404 | 12.918 | 0.94
59 | 0.409 | 13.147 | 0.967
60 | 0.415 | 13.318 | 0.985
61 | 0.421 | 13.563 | 1.001
62 | 0.428 | 13.734 | 1.01
63 | 0.433 | 13.93 | 1.025
64 | 0.439 | 14.11 | 1.04
65 | 0.443 | 14.316 | 1.059
66 | 0.447 | 14.526 | 1.083
67 | 0.452 | 14.736 | 1.101
68 | 0.458 | 14.909 | 1.12
69 | 0.464 | 15.161 | 1.129
70 | 0.47 | 15.312 | 1.141
71 | 0.476 | 15.531 | 1.159
72 | 0.483 | 15.711 | 1.178
73 | 0.487 | 15.908 | 1.196
74 | 0.492 | 16.134 | 1.217
75 | 0.495 | 16.301 | 1.226
76 | 0.499 | 16.48 | 1.242
77 | 0.504 | 16.716 | 1.263
78 | 0.51 | 16.903 | 1.275
79 | 0.516 | 17.093 | 1.288
80 | 0.522 | 17.303 | 1.315
81 | 0.531 | 17.46 | 1.336
82 | 0.536 | 17.719 | 1.349
83 | 0.541 | 17.873 | 1.367
84 | 0.545 | 18.043 | 1.376
85 | 0.55 | 18.232 | 1.394
86 | 0.555 | 18.449 | 1.403
87 | 0.56 | 18.615 | 1.428
88 | 0.565 | 18.776 | 1.443
89 | 0.571 | 18.957 | 1.465
90 | 0.577 | 19.159 | 1.48
91 | 0.581 | 19.284 | 1.498
92 | 0.586 | 19.445 | 1.507
93 | 0.591 | 19.614 | 1.529
94 | 0.596 | 19.821 | 1.541
95 | 0.601 | 20.024 | 1.565
96 | 0.606 | 20.201 | 1.584
97 | 0.611 | 20.361 | 1.599
98 | 0.616 | 20.61 | 1.611
99 | 0.622 | 20.764 | 1.626
100 | 0.628 | 20.954 | 1.645
101 | 0.633 | 21.135 | 1.66
102 | 0.637 | 21.35 | 1.684
103 | 0.641 | 21.537 | 1.696
104 | 0.645 | 21.72 | 1.718
105 | 0.65 | 21.949 | 1.727
106 | 0.654 | 22.107 | 1.745
107 | 0.659 | 22.28 | 1.761
108 | 0.664 | 22.464 | 1.776
109 | 0.67 | 22.676 | 1.794
110 | 0.675 | 22.86 | 1.822
111 | 0.681 | 23.043 | 1.834
112 | 0.685 | 23.227 | 1.846
113 | 0.689 | 23.413 | 1.864
114 | 0.695 | 23.594 | 1.874
115 | 0.7 | 23.803 | 1.892
116 | 0.706 | 23.98 | 1.913
117 | 0.709 | 24.17 | 1.935
118 | 0.714 | 24.33 | 1.947
119 | 0.721 | 24.55 | 1.965
120 | 0.724 | 24.72 | 1.98
121 | 0.729 | 24.936 | 1.996
122 | 0.734 | 25.076 | 2.011
123 | 0.737 | 25.253 | 2.029
124 | 0.74 | 25.466 | 2.054
125 | 0.745 | 25.607 | 2.066
126 | 0.75 | 25.754 | 2.081
127 | 0.755 | 25.951 | 2.096
128 | 0.759 | 26.108 | 2.115
129 | 0.765 | 26.292 | 2.127
130 | 0.77 | 26.449 | 2.142
131 | 0.774 | 26.629 | 2.163
132 | 0.781 | 26.809 | 2.185
133 | 0.785 | 26.976 | 2.197
134 | 0.789 | 27.182 | 2.215
135 | 0.796 | 27.345 | 2.228
136 | 0.8 | 27.51 | 2.24
137 | 0.804 | 27.706 | 2.258
138 | 0.809 | 27.87 | 2.273
139 | 0.815 | 28.033 | 2.289
140 | 0.819 | 28.279 | 2.316
141 | 0.825 | 28.427 | 2.334
142 | 0.83 | 28.603 | 2.344
143 | 0.834 | 28.783 | 2.359
144 | 0.837 | 28.997 | 2.374
145 | 0.841 | 29.15 | 2.389
146 | 0.845 | 29.359 | 2.417
147 | 0.85 | 29.51 | 2.432
148 | 0.853 | 29.691 | 2.447
149 | 0.858 | 29.863 | 2.463
150 | 0.865 | 30.054 | 2.481
151 | 0.868 | 30.234 | 2.493
152 | 0.873 | 30.43 | 2.514
153 | 0.878 | 30.575 | 2.524
154 | 0.882 | 30.758 | 2.554
155 | 0.887 | 31.014 | 2.566
156 | 0.892 | 31.128 | 2.582
157 | 0.896 | 31.291 | 2.594
158 | 0.901 | 31.485 | 2.615
159 | 0.905 | 31.655 | 2.624
160 | 0.909 | 31.855 | 2.643
161 | 0.915 | 32.035 | 2.664
162 | 0.918 | 32.212 | 2.685
163 | 0.924 | 32.395 | 2.698
164 | 0.929 | 32.546 | 2.713
165 | 0.933 | 32.726 | 2.728
166 | 0.938 | 32.932 | 2.746
167 | 0.94 | 33.09 | 2.762
168 | 0.944 | 33.253 | 2.786
169 | 0.948 | 33.466 | 2.804
170 | 0.952 | 33.613 | 2.82
171 | 0.957 | 33.833 | 2.832
172 | 0.961 | 33.961 | 2.847
173 | 0.966 | 34.13 | 2.862
174 | 0.972 | 34.314 | 2.878
175 | 0.974 | 34.484 | 2.899
176 | 0.979 | 34.655 | 2.92
177 | 0.985 | 34.838 | 2.933
178 | 0.989 | 35.035 | 2.951
179 | 0.993 | 35.201 | 2.969
180 | 0.998 | 35.309 | 2.981
181 | 1.002 | 35.49 | 2.994
182 | 1.006 | 35.68 | 3.009
183 | 1.009 | 35.85 | 3.039
184 | 1.014 | 36.03 | 3.052
185 | 1.018 | 36.19 | 3.064
186 | 1.023 | 36.367 | 3.085
187 | 1.028 | 36.535 | 3.097
188 | 1.031 | 36.656 | 3.107
189 | 1.035 | 36.822 | 3.125
190 | 1.038 | 37.006 | 3.146
191 | 1.041 | 37.16 | 3.168
192 | 1.045 | 37.353 | 3.183
193 | 1.047 | 37.484 | 3.195
194 | 1.051 | 37.641 | 3.213
195 | 1.055 | 37.795 | 3.22
196 | 1.058 | 37.969 | 3.244
197 | 1.064 | 38.122 | 3.268
198 | 1.067 | 38.269 | 3.281
199 | 1.072 | 38.434 | 3.299
200 | 1.075 | 38.59 | 3.311
201 | 1.079 | 38.721 | 3.326
202 | 1.084 | 38.928 | 3.342
203 | 1.089 | 39.046 | 3.36
204 | 1.092 | 39.2 | 3.378
205 | 1.095 | 39.373 | 3.406
206 | 1.1 | 39.508 | 3.415
207 | 1.104 | 39.665 | 3.433
208 | 1.107 | 39.832 | 3.445
209 | 1.11 | 39.953 | 3.458
210 | 1.115 | 40.103 | 3.476
211 | 1.119 | 40.261 | 3.491
212 | 1.123 | 40.431 | 3.519
213 | 1.128 | 40.556 | 3.531
214 | 1.13 | 40.677 | 3.549
215 | 1.135 | 40.873 | 3.561
216 | 1.138 | 41.02 | 3.574
217 | 1.139 | 41.151 | 3.589
218 | 1.144 | 41.315 | 3.613
219 | 1.146 | 41.433 | 3.628
220 | 1.149 | 41.603 | 3.65
221 | 1.153 | 41.764 | 3.662
222 | 1.157 | 41.872 | 3.677
223 | 1.161 | 42.062 | 3.696
224 | 1.165 | 42.183 | 3.708
225 | 1.167 | 42.311 | 3.723
226 | 1.172 | 42.468 | 3.754
227 | 1.176 | 42.611 | 3.766
228 | 1.179 | 42.763 | 3.778
229 | 1.182 | 42.919 | 3.799
230 | 1.186 | 43.018 | 3.812
231 | 1.19 | 43.152 | 3.827
232 | 1.193 | 43.332 | 3.845
233 | 1.196 | 43.457 | 3.873
234 | 1.199 | 43.572 | 3.882
235 | 1.202 | 43.715 | 3.903
236 | 1.204 | 43.872 | 3.915
237 | 1.209 | 43.98 | 3.931
238 | 1.212 | 44.098 | 3.94
239 | 1.216 | 44.242 | 3.958
240 | 1.219 | 44.377 | 3.983
241 | 1.221 | 44.528 | 4.001
242 | 1.226 | 44.636 | 4.019
243 | 1.229 | 44.75 | 4.031
244 | 1.23 | 44.92 | 4.044
245 | 1.233 | 45.019 | 4.059
246 | 1.236 | 45.14 | 4.071
247 | 1.239 | 45.284 | 4.095
248 | 1.24 | 45.389 | 4.117
249 | 1.243 | 45.487 | 4.135
250 | 1.245 | 45.589 | 4.147
251 | 1.249 | 45.71 | 4.166
252 | 1.253 | 45.866 | 4.181
253 | 1.255 | 45.949 | 4.19
254 | 1.258 | 46.043 | 4.208
255 | 1.261 | 46.168 | 4.236
256 | 1.264 | 46.259 | 4.251
257 | 1.266 | 46.345 | 4.263
258 | 1.269 | 46.443 | 4.279
259 | 1.272 | 46.554 | 4.294
260 | 1.275 | 46.653 | 4.312
261 | 1.277 | 46.718 | 4.324
262 | 1.279 | 46.8 | 4.343
263 | 1.282 | 46.908 | 4.37
264 | 1.284 | 46.98 | 4.382
265 | 1.286 | 47.049 | 4.398
266 | 1.288 | 47.151 | 4.413
267 | 1.29 | 47.223 | 4.425
268 | 1.292 | 47.288 | 4.443
269 | 1.294 | 47.334 | 4.459
270 | 1.296 | 47.425 | 4.483
271 | 1.297 | 47.478 | 4.501
272 | 1.298 | 47.504 | 4.517
273 | 1.3 | 47.553 | 4.532
274 | 1.301 | 47.593 | 4.544
275 | 1.302 | 47.628 | 4.562
276 | 1.302 | 47.649 | 4.578
277 | 1.303 | 47.677 | 4.602
278 | 1.304 | 47.7 | 4.62

## 25_5_data
247 | 1.203 | 42.208 | 4.102
Time | 25_5 | Load | Disp
sec | % | kN | mm
1 | 0 | 0 | 0
2 | 0.007 | 0.29 | 0.102
3 | 0.013 | 0.546 | 0.117
4 | 0.021 | 0.8 | 0.131
5 | 0.029 | 1.053 | 0.15
6 | 0.037 | 1.297 | 0.159
7 | 0.043 | 1.575 | 0.179
8 | 0.053 | 1.801 | 0.2
9 | 0.06 | 2.021 | 0.219
10 | 0.068 | 2.274 | 0.23
11 | 0.07 | 2.475 | 0.248
12 | 0.071 | 2.71 | 0.261
13 | 0.08 | 2.991 | 0.275
14 | 0.086 | 3.171 | 0.29
15 | 0.087 | 3.385 | 0.305
16 | 0.095 | 3.647 | 0.332
17 | 0.103 | 3.861 | 0.344
18 | 0.109 | 4.072 | 0.359
19 | 0.117 | 4.319 | 0.375
20 | 0.123 | 4.511 | 0.386
21 | 0.129 | 4.783 | 0.413
22 | 0.134 | 4.954 | 0.419
23 | 0.14 | 5.146 | 0.44
24 | 0.147 | 5.363 | 0.461
25 | 0.154 | 5.567 | 0.473
26 | 0.163 | 5.802 | 0.491
27 | 0.169 | 6.001 | 0.503
28 | 0.176 | 6.233 | 0.521
29 | 0.182 | 6.419 | 0.538
30 | 0.187 | 6.611 | 0.544
31 | 0.193 | 6.815 | 0.572
32 | 0.2 | 7.05 | 0.592
33 | 0.205 | 7.221 | 0.605
34 | 0.21 | 7.411 | 0.617
35 | 0.216 | 7.615 | 0.631
36 | 0.223 | 7.847 | 0.652
37 | 0.228 | 8.021 | 0.674
38 | 0.234 | 8.219 | 0.691
39 | 0.236 | 8.39 | 0.706
40 | 0.241 | 8.61 | 0.722
41 | 0.247 | 8.793 | 0.733
42 | 0.253 | 8.992 | 0.745
43 | 0.262 | 9.181 | 0.76
44 | 0.267 | 9.391 | 0.784
45 | 0.272 | 9.562 | 0.805
46 | 0.279 | 9.794 | 0.82
47 | 0.284 | 9.953 | 0.835
48 | 0.286 | 10.145 | 0.85
49 | 0.288 | 10.332 | 0.862
50 | 0.293 | 10.512 | 0.874
51 | 0.304 | 10.728 | 0.907
52 | 0.313 | 10.911 | 0.919
53 | 0.316 | 11.095 | 0.936
54 | 0.322 | 11.308 | 0.949
55 | 0.327 | 11.464 | 0.964
56 | 0.333 | 11.632 | 0.984
57 | 0.339 | 11.845 | 0.993
58 | 0.345 | 12.041 | 1.009
59 | 0.349 | 12.254 | 1.035
60 | 0.356 | 12.413 | 1.053
61 | 0.363 | 12.642 | 1.069
62 | 0.369 | 12.801 | 1.077
63 | 0.374 | 12.984 | 1.092
64 | 0.379 | 13.152 | 1.107
65 | 0.385 | 13.344 | 1.125
66 | 0.391 | 13.539 | 1.149
67 | 0.396 | 13.735 | 1.167
68 | 0.404 | 13.896 | 1.185
69 | 0.41 | 14.131 | 1.194
70 | 0.416 | 14.272 | 1.206
71 | 0.422 | 14.476 | 1.224
72 | 0.429 | 14.644 | 1.242
73 | 0.435 | 14.827 | 1.26
74 | 0.44 | 15.038 | 1.28
75 | 0.445 | 15.194 | 1.289
76 | 0.451 | 15.361 | 1.305
77 | 0.456 | 15.581 | 1.325
78 | 0.462 | 15.755 | 1.337
79 | 0.469 | 15.932 | 1.35
80 | 0.474 | 16.128 | 1.376
81 | 0.479 | 16.274 | 1.397
82 | 0.484 | 16.515 | 1.41
83 | 0.489 | 16.659 | 1.427
84 | 0.494 | 16.817 | 1.436
85 | 0.499 | 16.994 | 1.454
86 | 0.506 | 17.196 | 1.463
87 | 0.509 | 17.351 | 1.487
88 | 0.515 | 17.501 | 1.502
89 | 0.519 | 17.669 | 1.524
90 | 0.522 | 17.858 | 1.538
91 | 0.526 | 17.974 | 1.556
92 | 0.529 | 18.124 | 1.565
93 | 0.535 | 18.282 | 1.586
94 | 0.539 | 18.475 | 1.598
95 | 0.545 | 18.664 | 1.622
96 | 0.549 | 18.829 | 1.64
97 | 0.555 | 18.978 | 1.655
98 | 0.561 | 19.21 | 1.667
99 | 0.567 | 19.354 | 1.681
100 | 0.573 | 19.531 | 1.7
101 | 0.579 | 19.699 | 1.715
102 | 0.584 | 19.9 | 1.738
103 | 0.589 | 20.074 | 1.75
104 | 0.595 | 20.245 | 1.772
105 | 0.6 | 20.458 | 1.78
106 | 0.605 | 20.605 | 1.798
107 | 0.611 | 20.767 | 1.814
108 | 0.617 | 20.938 | 1.828
109 | 0.622 | 21.136 | 1.846
110 | 0.627 | 21.307 | 1.874
111 | 0.632 | 21.478 | 1.885
112 | 0.637 | 21.649 | 1.897
113 | 0.642 | 21.823 | 1.915
114 | 0.647 | 21.991 | 1.925
115 | 0.652 | 22.186 | 1.942
116 | 0.657 | 22.351 | 1.963
117 | 0.662 | 22.528 | 1.984
118 | 0.667 | 22.677 | 1.996
119 | 0.671 | 22.882 | 2.014
120 | 0.677 | 23.041 | 2.028
121 | 0.681 | 23.242 | 2.044
122 | 0.682 | 23.373 | 2.059
123 | 0.687 | 23.538 | 2.076
124 | 0.692 | 23.736 | 2.101
125 | 0.696 | 23.868 | 2.113
126 | 0.697 | 24.005 | 2.127
127 | 0.701 | 24.188 | 2.142
128 | 0.708 | 24.335 | 2.161
129 | 0.713 | 24.506 | 2.173
130 | 0.718 | 24.652 | 2.187
131 | 0.723 | 24.82 | 2.208
132 | 0.724 | 24.988 | 2.229
133 | 0.729 | 25.144 | 2.241
134 | 0.734 | 25.336 | 2.259
135 | 0.738 | 25.488 | 2.272
136 | 0.74 | 25.641 | 2.283
137 | 0.742 | 25.824 | 2.301
138 | 0.748 | 25.977 | 2.316
139 | 0.752 | 26.129 | 2.331
140 | 0.756 | 26.358 | 2.358
141 | 0.762 | 26.496 | 2.375
142 | 0.767 | 26.66 | 2.385
143 | 0.772 | 26.828 | 2.4
144 | 0.779 | 27.027 | 2.415
145 | 0.784 | 27.17 | 2.429
146 | 0.789 | 27.365 | 2.457
147 | 0.793 | 27.506 | 2.472
148 | 0.799 | 27.674 | 2.486
149 | 0.803 | 27.835 | 2.502
150 | 0.809 | 28.013 | 2.52
151 | 0.814 | 28.18 | 2.531
152 | 0.818 | 28.363 | 2.552
153 | 0.82 | 28.498 | 2.562
154 | 0.823 | 28.669 | 2.591
155 | 0.829 | 28.907 | 2.603
156 | 0.833 | 29.014 | 2.619
157 | 0.838 | 29.166 | 2.63
158 | 0.842 | 29.346 | 2.651
159 | 0.847 | 29.505 | 2.66
160 | 0.851 | 29.691 | 2.678
161 | 0.856 | 29.859 | 2.699
162 | 0.859 | 30.024 | 2.72
163 | 0.865 | 30.195 | 2.732
164 | 0.866 | 30.335 | 2.747
165 | 0.873 | 30.503 | 2.762
166 | 0.878 | 30.695 | 2.779
167 | 0.879 | 30.842 | 2.795
168 | 0.884 | 30.994 | 2.819
169 | 0.89 | 31.193 | 2.836
170 | 0.893 | 31.33 | 2.852
171 | 0.899 | 31.535 | 2.864
172 | 0.903 | 31.654 | 2.878
173 | 0.909 | 31.812 | 2.893
174 | 0.914 | 31.983 | 2.909
175 | 0.919 | 32.142 | 2.929
176 | 0.924 | 32.301 | 2.95
177 | 0.929 | 32.472 | 2.963
178 | 0.932 | 32.655 | 2.98
179 | 0.936 | 32.81 | 2.998
180 | 0.94 | 32.911 | 3.01
181 | 0.944 | 33.079 | 3.023
182 | 0.948 | 33.256 | 3.037
183 | 0.952 | 33.415 | 3.067
184 | 0.957 | 33.583 | 3.079
185 | 0.961 | 33.732 | 3.091
186 | 0.965 | 33.897 | 3.112
187 | 0.97 | 34.053 | 3.124
188 | 0.974 | 34.166 | 3.133
189 | 0.978 | 34.321 | 3.151
190 | 0.984 | 34.492 | 3.172
191 | 0.987 | 34.636 | 3.193
192 | 0.991 | 34.816 | 3.208
193 | 0.995 | 34.938 | 3.22
194 | 0.999 | 35.084 | 3.237
195 | 1.004 | 35.228 | 3.244
196 | 1.007 | 35.39 | 3.268
197 | 1.011 | 35.533 | 3.291
198 | 1.015 | 35.67 | 3.304
199 | 1.019 | 35.823 | 3.322
200 | 1.024 | 35.969 | 3.333
201 | 1.027 | 36.091 | 3.348
202 | 1.031 | 36.284 | 3.364
203 | 1.035 | 36.394 | 3.381
204 | 1.038 | 36.537 | 3.399
205 | 1.042 | 36.699 | 3.426
206 | 1.046 | 36.824 | 3.435
207 | 1.049 | 36.971 | 3.453
208 | 1.053 | 37.126 | 3.465
209 | 1.057 | 37.239 | 3.477
210 | 1.062 | 37.379 | 3.495
211 | 1.065 | 37.526 | 3.51
212 | 1.069 | 37.685 | 3.537
213 | 1.075 | 37.801 | 3.549
214 | 1.081 | 37.914 | 3.567
215 | 1.085 | 38.097 | 3.578
216 | 1.09 | 38.234 | 3.591
217 | 1.094 | 38.356 | 3.606
218 | 1.099 | 38.509 | 3.629
219 | 1.104 | 38.619 | 3.644
220 | 1.108 | 38.777 | 3.666
221 | 1.112 | 38.927 | 3.677
222 | 1.115 | 39.028 | 3.692
223 | 1.119 | 39.205 | 3.711
224 | 1.123 | 39.318 | 3.723
225 | 1.127 | 39.437 | 3.737
226 | 1.131 | 39.583 | 3.768
227 | 1.135 | 39.717 | 3.779
228 | 1.137 | 39.858 | 3.791
229 | 1.141 | 40.004 | 3.812
230 | 1.146 | 40.096 | 3.825
231 | 1.149 | 40.221 | 3.839
232 | 1.152 | 40.389 | 3.857
233 | 1.155 | 40.505 | 3.884
234 | 1.159 | 40.612 | 3.893
235 | 1.162 | 40.746 | 3.914
236 | 1.165 | 40.892 | 3.925
237 | 1.168 | 40.993 | 3.941
238 | 1.171 | 41.103 | 3.95
239 | 1.177 | 41.237 | 3.968
240 | 1.18 | 41.363 | 3.992
241 | 1.183 | 41.503 | 4.01
242 | 1.189 | 41.604 | 4.027
243 | 1.191 | 41.71 | 4.039
244 | 1.194 | 41.869 | 4.052
245 | 1.197 | 41.961 | 4.067
246 | 1.2 | 42.074 | 4.078
247 | 1.203 | 42.208 | 4.102