## Sheet1
GaN (0min InGaN) |  | 2min InGaN |  | 6min InGaN |  | 18min InGaN
X(nm) | Z(nm) | X(nm) | Z(nm) | X(nm) | Z(nm) | X(nm) | Z(nm)
0 | 1.68213 | 0 | 0.9924 | 0 | 0 | 0 | 0.69345
0.73302 | 1.58585 | 0.79656 | 1.31706 | 0.97804 | 0.09534 | 0.97722 | 0.60556
1.46603 | 1.38293 | 1.59312 | 1.35519 | 1.95608 | 0.21177 | 1.95445 | 0.71798
2.19905 | 1.83763 | 2.38968 | 1.56043 | 2.93412 | 0.09622 | 2.93167 | 0.83041
2.93206 | 1.5103 | 3.18625 | 1.50918 | 3.91217 | 0.21266 | 3.90889 | 0.71389
3.66508 | 1.75172 | 3.98281 | 1.82191 | 4.89021 | 0.20255 | 4.88611 | 0.82632
4.39809 | 1.65544 | 4.77937 | 1.82326 | 5.86825 | 0.087 | 5.86334 | 0.82427
5.13111 | 1.45252 | 5.57593 | 1.98163 | 6.84629 | 0.41433 | 6.84056 | 0.70776
5.86413 | 1.67617 | 6.37249 | 1.9927 | 7.82433 | 0.40422 | 7.81778 | 0.70572
6.59714 | 1.36661 | 7.16905 | 2.13997 | 8.80237 | 0.18323 | 8.79501 | 0.70367
7.33016 | 1.82131 | 7.96562 | 2.08037 | 9.78042 | 0.22425 | 9.77223 | 0.61577
8.06317 | 1.49398 | 8.76218 | 2.22242 | 10.75846 | 0.21351 | 10.74945 | 0.7282
8.79619 | 1.52211 | 9.55874 | 2.20598 | 11.7365 | 0.22385 | 11.72667 | 0.72615
9.52921 | 1.42846 | 10.3553 | 2.14898 | 12.71454 | 0.424 | 12.7039 | 0.72411
10.26222 | 1.43889 | 11.15186 | 2.10548 | 13.69258 | 0.30781 | 13.68112 | 0.78902
10.99524 | 1.34269 | 11.94842 | 2.17275 | 14.67062 | 0.21271 | 14.65834 | 0.70245
11.72825 | 1.37089 | 12.74499 | 2.14514 | 15.64867 | 0.41286 | 15.63557 | 0.70174
12.46127 | 1.15027 | 13.54155 | 2.48184 | 16.62671 | 0.29667 | 16.61279 | 0.70102
13.19428 | 1.4984 | 14.33811 | 2.71721 | 17.60475 | 0.30701 | 17.59001 | 0.58584
13.9273 | 1.18891 | 15.13467 | 2.9286 | 18.58279 | 0.29627 | 18.56723 | 0.92853
14.66032 | 1.41263 | 15.93123 | 2.85843 | 19.56083 | 0.18008 | 19.54446 | 0.69887
15.39333 | 1.31642 | 16.72779 | 3.4036 | 20.53887 | 0.40131 | 20.52168 | 0.58369
16.12635 | 1.11357 | 17.52436 | 3.53524 | 21.51692 | 0.28513 | 21.4989 | 0.81191
16.85936 | 1.4617 | 18.32092 | 3.62141 | 22.49496 | 0.27438 | 22.47613 | 0.69673
17.59238 | 1.0278 | 19.11748 | 3.65913 | 23.473 | 0.39017 | 23.45335 | 0.72463
18.32539 | 1.48257 | 19.91404 | 3.85023 | 24.45104 | 0.48487 | 24.43057 | 0.92423
19.05841 | 1.27972 | 20.7106 | 4.01301 | 25.42908 | 0.38977 | 25.40779 | 0.83766
19.79143 | 1.29016 | 21.50716 | 4.11669 | 26.40712 | 0.37903 | 26.38502 | 0.83695
20.52444 | 1.53165 | 22.30373 | 4.07096 | 27.38517 | 0.5255 | 27.36224 | 0.9507
21.25746 | 1.22216 | 23.10029 | 4.17734 | 28.36321 | 0.40999 | 28.33946 | 0.94998
21.99047 | 1.44587 | 23.89685 | 4.13123 | 29.34125 | 0.29448 | 29.31669 | 0.8348
22.72349 | 1.34967 | 24.69341 | 4.01581 | 30.31929 | 0.5164 | 30.29391 | 0.83408
23.45651 | 1.25346 | 25.48997 | 3.90578 | 31.29733 | 0.50634 | 31.27113 | 0.83337
24.18952 | 1.49495 | 26.28653 | 3.87239 | 32.27537 | 0.41192 | 32.24835 | 0.83265
24.92254 | 1.39874 | 27.0831 | 3.76031 | 33.25342 | 0.40185 | 33.22558 | 0.94641
25.65555 | 1.40917 | 27.87966 | 3.839 | 34.23146 | 0.39179 | 34.2028 | 0.94569
26.38857 | 1.52625 | 28.67622 | 3.8177 | 35.2095 | 0.40282 | 35.18002 | 0.94497
27.12158 | 1.43004 | 29.47278 | 3.60289 | 36.18754 | 0.39275 | 36.15724 | 1.05873
27.8546 | 1.0825 | 30.26934 | 3.74103 | 37.16558 | 0.38269 | 37.13447 | 0.97216
28.58762 | 1.32404 | 31.0659 | 3.72291 | 38.14362 | 0.26718 | 38.11169 | 1.08591
29.32063 | 1.44117 | 31.86247 | 3.90825 | 39.12167 | 0.4891 | 39.08891 | 0.97073
30.05365 | 1.13174 | 32.65903 | 3.73467 | 40.09971 | 0.37359 | 40.06614 | 1.02674
30.78666 | 1.58656 | 33.45559 | 3.46283 | 41.07775 | 0.25808 | 41.04336 | 0.90945
31.51968 | 1.15271 | 34.25215 | 3.53606 | 42.05579 | 0.37455 | 42.02058 | 1.02109
32.25269 | 1.60753 | 35.04871 | 3.51263 | 43.03383 | 0.25905 | 42.9978 | 0.93241
32.98571 | 1.2981 | 35.84527 | 3.66324 | 44.01187 | 0.14354 | 43.97503 | 1.01543
33.71873 | 1.0953 | 36.64184 | 3.59531 | 44.98992 | 0.23092 | 44.95225 | 0.92675
34.45174 | 1.55012 | 37.4384 | 3.87891 | 45.96796 | 0.21996 | 45.92947 | 0.80946
35.18476 | 1.11628 | 38.23496 | 3.7749 | 46.946 | 0.31445 | 46.9067 | 0.80663
35.91777 | 1.46446 | 39.03152 | 3.83002 | 47.92404 | 0.43002 | 47.88392 | 0.68933
36.65079 | 1.3683 | 39.82808 | 3.71348 | 48.90208 | 0.10273 | 48.86114 | 0.80097
37.38381 | 1.27215 | 40.62464 | 3.69682 | 49.88012 | 0.30266 | 49.83836 | 0.71229
38.11682 | 1.38928 | 41.42121 | 3.47906 | 50.85817 | 0.41824 | 50.81559 | 0.595
38.84984 | 1.18648 | 42.21777 | 3.50353 | 51.83621 | 0.30183 | 51.79281 | 0.70664
39.58285 | 1.42802 | 43.01433 | 3.41568 | 52.81425 | 0.41741 | 52.77003 | 0.70381
40.31587 | 1.33187 | 43.81089 | 3.44545 | 53.79229 | 0.5119 | 53.74726 | 0.58651
41.04888 | 1.34236 | 44.60745 | 3.19194 | 54.77033 | 0.29005 | 54.72448 | 0.58369
41.7819 | 1.56613 | 45.40401 | 3.29706 | 55.74837 | 0.51107 | 55.7017 | 0.58086
42.51492 | 1.36333 | 46.20058 | 3.2206 | 56.72642 | 0.50011 | 56.67892 | 0.6925
43.24793 | 1.37382 | 46.99714 | 3.21896 | 57.70446 | 0.38371 | 57.65615 | 0.5752
43.98095 | 1.40208 | 47.7937 | 3.20313 | 58.6825 | 0.39384 | 58.63337 | 0.60099
44.71396 | 1.18151 | 48.59026 | 2.96583 | 59.66054 | 0.48833 | 59.61059 | 0.59816
45.44698 | 1.42305 | 49.38682 | 2.76739 | 60.63858 | 0.37192 | 60.58782 | 0.59533
46.18 | 1.40948 | 50.18338 | 2.6761 | 61.61662 | 0.4875 | 61.56504 | 0.59251
46.91301 | 1.31338 | 50.97995 | 2.76669 | 62.59467 | 0.59907 | 62.54226 | 0.58968
47.64603 | 1.32392 | 51.77651 | 2.57933 | 63.57271 | 0.25101 | 63.51948 | 0.70132
48.37904 | 1.33447 | 52.57307 | 2.46159 | 64.55075 | 0.26147 | 64.49671 | 0.58402
49.11206 | 1.02509 | 53.36963 | 2.40398 | 65.52879 | 0.48282 | 65.47393 | 0.69566
49.84507 | 1.26669 | 54.16619 | 2.42219 | 66.50683 | 0.24021 | 66.45115 | 0.81529
50.57809 | 1.17059 | 54.96275 | 2.39464 | 67.48487 | 0.25066 | 67.42838 | 0.92887
51.31111 | 1.18113 | 55.75932 | 2.35084 | 68.46292 | 0.34548 | 68.4056 | 0.81352
52.04412 | 1.29832 | 56.55588 | 2.66018 | 69.44096 | 0.12395 | 69.38282 | 0.81263
52.77714 | 0.98894 | 57.35244 | 2.58218 | 70.419 | 0.13441 | 70.36004 | 0.81174
53.51015 | 1.44382 | 58.149 | 3.11557 | 71.39704 | 0.22922 | 71.33727 | 0.81085
54.24317 | 1.24108 | 58.94556 | 3.14558 | 72.37508 | 0.0077 | 72.31449 | 0.80996
54.97618 | 1.02057 | 59.74212 | 3.245 | 73.35312 | 0.10251 | 73.29171 | 0.80907
55.7092 | 1.36881 | 60.53868 | 3.25038 | 74.33117 | 0.32386 | 74.26894 | 0.92265
56.44222 | 0.95279 | 61.33525 | 3.23986 | 75.30921 | 0.10234 | 75.24616 | 0.92176
57.17523 | 1.17661 | 62.13181 | 3.2999 | 76.28725 | 0.21824 | 76.22338 | 1.03534
57.90825 | 1.08052 | 62.92837 | 3.38342 | 77.26529 | 0.54503 | 77.2006 | 0.9486
58.64126 | 1.21547 | 63.72493 | 3.38539 | 78.24333 | 0.19698 | 78.17783 | 1.06218
59.37428 | 1.11938 | 64.52149 | 3.39595 | 79.22137 | 0.52377 | 79.15505 | 0.94683
60.1073 | 0.89886 | 65.31805 | 3.2813 | 80.19942 | 0.2915 | 80.13227 | 1.06041
60.84031 | 1.35374 | 66.11462 | 3.38611 | 81.17746 | 0.72413 | 81.1095 | 1.05952
61.57333 | 0.83108 | 66.91118 | 3.24526 | 82.1555 | 0.60845 | 82.08672 | 0.94416
62.30634 | 1.26819 | 67.70774 | 3.54691 | 83.13354 | 0.59821 | 83.06394 | 1.17221
63.03936 | 1.06545 | 68.5043 | 3.29946 | 84.11158 | 0.71451 | 84.04116 | 0.94238
63.77237 | 1.33799 | 69.30086 | 3.34156 | 85.08962 | 0.70427 | 85.01839 | 1.05596
64.50539 | 1.01088 | 70.09742 | 3.21529 | 86.06767 | 0.58859 | 85.99561 | 1.05507
65.23841 | 1.35915 | 70.89399 | 3.34917 | 87.04571 | 0.70489 | 86.97283 | 1.05419
65.97142 | 1.36973 | 71.69055 | 3.08934 | 88.02375 | 0.69466 | 87.95006 | 1.08191
66.70444 | 1.16703 | 72.48711 | 3.30428 | 89.00179 | 0.68442 | 88.92728 | 1.19549
67.43745 | 1.40866 | 73.28367 | 3.29228 | 89.97983 | 0.69527 | 89.9045 | 1.19461
68.17047 | 0.86826 | 74.08023 | 3.33394 | 90.95787 | 0.68504 | 90.88172 | 1.19372
68.90348 | 1.32318 | 74.87679 | 3.17849 | 91.93592 | 0.6748 | 91.85895 | 1.19283
69.6365 | 1.12047 | 75.67336 | 3.09046 | 92.91396 | 0.55912 | 92.83617 | 1.07747
70.36952 | 1.02441 | 76.46992 | 3.14081 | 93.892 | 0.67542 | 93.81339 | 1.12278
71.10253 | 1.58597 | 77.26648 | 2.94339 | 94.87004 | 0.55974 | 94.79062 | 1.1211
71.83555 | 1.04557 | 78.06304 | 2.83178 | 95.84808 | 0.44406 | 95.76784 | 1.11942
72.56856 | 1.50049 | 78.8596 | 2.62161 | 96.82612 | 0.45491 | 96.74506 | 1.11774
73.30158 | 1.19114 | 79.65616 | 2.78736 | 97.80417 | 0.33277 | 97.72228 | 1.03021
74.0346 | 1.09508 | 80.45273 | 2.76432 | 98.78221 | 0.21674 | 98.69951 | 1.02853
74.76761 | 1.31894 | 81.24929 | 2.83552 | 99.76025 | 0.20615 | 99.67673 | 1.02685
75.50063 | 0.90296 | 82.04585 | 2.85666 | 100.73829 | 0.301 | 100.65395 | 0.9107
76.23364 | 1.57115 | 82.84241 | 3.19397 | 101.71633 | 0.3115 | 101.63117 | 0.90902
76.96666 | 1.1374 | 83.63897 | 3.32947 | 102.69437 | 0.30091 | 102.6084 | 0.79287
77.69967 | 1.16575 | 84.43553 | 3.51203 | 103.67242 | 0.29032 | 103.58562 | 0.81981
78.43269 | 1.49625 | 85.2321 | 3.56329 | 104.65046 | 0.40626 | 104.56284 | 0.70366
79.16571 | 0.84921 | 86.02866 | 3.77383 | 105.6285 | 0.39567 | 105.54007 | 0.70198
79.89872 | 1.53518 | 86.82522 | 3.93763 | 106.60654 | 0.72251 | 106.51729 | 0.81476
80.63174 | 0.99478 | 87.62178 | 4.07919 | 107.58458 | 0.73301 | 107.49451 | 0.58415
81.36475 | 1.23642 | 88.41834 | 4.34478 | 108.56262 | 0.49044 | 108.47173 | 0.58246
82.09777 | 1.12119 | 89.2149 | 4.5155 | 109.54067 | 0.71183 | 109.44896 | 0.80972
82.83078 | 1.02521 | 90.01147 | 4.51359 | 110.51871 | 0.72232 | 110.42618 | 0.60772
83.5638 | 1.37356 | 90.80803 | 4.78925 | 111.49675 | 0.60629 | 111.4034 | 0.80636
84.29682 | 1.04652 | 91.60459 | 4.71851 | 112.47479 | 0.80659 | 112.38063 | 0.71883
85.02983 | 1.18159 | 92.40115 | 4.66715 | 113.45283 | 0.71164 | 113.35785 | 0.71715
85.76285 | 1.19224 | 93.19771 | 4.56064 | 114.43087 | 0.70105 | 114.33507 | 0.82993
86.49586 | 0.88298 | 93.99427 | 4.64984 | 115.40892 | 0.68433 | 115.31229 | 0.59932
87.22888 | 1.21355 | 94.79084 | 4.64274 | 116.38696 | 0.56835 | 116.28952 | 0.94104
87.9619 | 1.01093 | 95.5874 | 4.74044 | 117.365 | 0.68435 | 117.26674 | 0.82489
88.69491 | 1.146 | 96.38396 | 4.65596 | 118.34304 | 0.44184 | 118.24396 | 0.93768
89.42793 | 1.15665 | 97.18052 | 4.75265 | 119.32108 | 0.55784 | 119.22119 | 0.936
90.16094 | 0.95402 | 97.97708 | 4.50681 | 120.29912 | 0.5473 | 120.19841 | 0.98021
90.89396 | 1.17796 | 98.77364 | 4.56697 | 121.27717 | 0.55786 | 121.17563 | 1.09287
91.62697 | 0.97534 | 99.57021 | 4.24289 | 122.25521 | 0.44188 | 122.15285 | 1.09107
92.35999 | 1.09263 | 100.36677 | 3.95822 | 123.23325 | 0.53679 | 123.13008 | 1.08926
93.09301 | 1.2277 | 101.16333 | 3.53413 | 124.21129 | 0.54734 | 124.1073 | 1.08745
93.82602 | 1.02507 | 101.95989 | 3.15305 | 125.18933 | 0.53681 | 125.08452 | 0.97117
94.55904 | 1.24901 | 102.75645 | 2.85282 | 126.16737 | 0.52627 | 126.06175 | 0.96936
95.29205 | 1.15303 | 103.55301 | 2.79451 | 127.14542 | 0.64227 | 127.03897 | 0.88171
96.02507 | 1.27032 | 104.34958 | 2.4299 | 128.12346 | 0.42085 | 128.01619 | 0.8799
96.75808 | 1.17434 | 105.14614 | 2.38998 | 129.1015 | 0.51576 | 128.99341 | 0.76362
97.4911 | 0.86507 | 105.9427 | 2.27078 | 130.07954 | 0.7372 | 129.97064 | 0.76181
98.22412 | 1.10678 | 106.73926 | 2.36197 | 131.05758 | 0.62122 | 130.94786 | 0.64554
98.95713 | 1.01079 | 107.53582 | 1.99029 | 132.03562 | 0.3998 | 131.92508 | 0.52926
99.69015 | 0.91481 | 108.33238 | 1.80471 | 133.01367 | 0.72668 | 132.90231 | 0.64192
100.42316 | 1.09523 | 109.12895 | 1.7656 | 133.99171 | 0.54269 | 133.87953 | 0.55426
101.15618 | 1.10555 | 109.92551 | 1.80014 | 134.96975 | 0.65876 | 134.85675 | 0.55245
101.8892 | 0.79594 | 110.72207 | 1.74353 | 135.94779 | 0.54284 | 135.83397 | 0.55065
102.62221 | 1.2506 | 111.51863 | 1.61507 | 136.92583 | 0.63782 | 136.8112 | 0.66331
103.35523 | 0.81658 | 112.31519 | 1.57492 | 137.90387 | 0.75388 | 137.78842 | 0.6615
104.08824 | 1.05795 | 113.11175 | 1.47594 | 138.88192 | 0.63797 | 138.76564 | 0.54522
104.82126 | 0.96163 | 113.90832 | 1.51579 | 139.85996 | 0.52205 | 139.74287 | 0.65788
105.55427 | 0.75866 | 114.70488 | 1.53372 | 140.838 | 0.74356 | 140.72009 | 0.88501
106.28729 | 1.10667 | 115.50144 | 1.56216 | 141.81604 | 0.62764 | 141.69731 | 0.65427
107.02031 | 0.67266 | 116.298 | 1.65523 | 142.79408 | 0.61717 | 142.67453 | 0.8814
107.75332 | 1.02067 | 117.09456 | 1.62264 | 143.77212 | 0.6067 | 143.65176 | 0.99406
108.48634 | 0.92434 | 117.89112 | 1.64758 | 144.75016 | 0.38534 | 144.62898 | 0.87778
109.21935 | 0.82802 | 118.68768 | 1.66157 | 145.72821 | 0.60685 | 145.6062 | 1.10491
109.95237 | 1.05162 | 119.48425 | 1.9375 | 146.70625 | 0.59638 | 146.58343 | 1.04626
110.68539 | 0.84865 | 120.28081 | 2.10529 | 147.68429 | 0.50156 | 147.56065 | 1.04459
111.4184 | 1.09003 | 121.07737 | 2.25323 | 148.66233 | 0.49109 | 148.53787 | 1.04293
112.15142 | 0.88706 | 121.87393 | 2.29041 | 149.64037 | 0.48062 | 149.51509 | 1.04126
112.88443 | 1.00402 | 122.67049 | 2.30282 | 150.61841 | 0.49124 | 150.49232 | 0.95374
113.61745 | 1.12098 | 123.46705 | 2.38758 | 151.59646 | 0.53684 | 151.46954 | 0.95207
114.35046 | 0.91801 | 124.26362 | 2.66242 | 152.5745 | 0.44158 | 152.44676 | 1.06487
115.08348 | 1.26603 | 125.06018 | 2.86263 | 153.55254 | 0.43067 | 153.42399 | 0.94873
115.8165 | 0.83201 | 125.85674 | 2.98124 | 154.53058 | 0.5252 | 154.40121 | 0.94707
116.54951 | 1.07338 | 126.6533 | 3.11334 | 155.50862 | 0.53538 | 155.37843 | 0.9454
117.28253 | 0.97705 | 127.44986 | 3.11994 | 156.48666 | 0.52447 | 156.35565 | 0.82926
118.01554 | 0.88073 | 128.24642 | 3.2486 | 157.46471 | 0.51356 | 157.33288 | 0.85621
118.74856 | 0.76696 | 129.04299 | 3.32517 | 158.44275 | 0.52374 | 158.3101 | 1.05486
119.48157 | 0.90196 | 129.83955 | 3.58509 | 159.42079 | 0.51283 | 159.28732 | 0.85287
120.21459 | 0.91255 | 130.63611 | 3.61763 | 160.39883 | 0.50192 | 160.26455 | 0.85121
120.94761 | 0.92313 | 131.43267 | 3.62639 | 161.37687 | 0.5121 | 161.24177 | 0.96401
121.68062 | 0.93372 | 132.22923 | 3.78132 | 162.35491 | 0.50118 | 162.21899 | 0.84787
122.41364 | 0.83767 | 133.02579 | 3.79052 | 163.33296 | 0.61681 | 163.19621 | 0.96067
123.14665 | 0.86603 | 133.82236 | 3.78907 | 164.311 | 0.50045 | 164.17344 | 0.959
123.87967 | 0.76997 | 134.61892 | 3.75065 | 165.28904 | 0.59499 | 165.15066 | 1.0718
124.61269 | 0.99384 | 135.41548 | 3.6873 | 166.26708 | 0.60517 | 166.12788 | 0.95566
125.3457 | 0.89779 | 136.21204 | 3.66946 | 167.24512 | 0.36228 | 167.10511 | 1.06847
126.07872 | 0.90838 | 137.0086 | 3.66658 | 168.22316 | 0.58335 | 168.08233 | 1.0668
126.81173 | 1.04338 | 137.80516 | 3.50799 | 169.20121 | 0.46054 | 169.05955 | 0.97928
127.54475 | 0.84068 | 138.60173 | 3.40054 | 170.17925 | 0.55568 | 170.03677 | 0.86314
128.27776 | 0.95791 | 139.39829 | 3.60679 | 171.15729 | 0.56646 | 171.014 | 0.97594
129.01078 | 0.86186 | 140.19485 | 3.33342 | 172.13533 | 0.4507 | 171.99122 | 0.74534
129.7438 | 0.97908 | 140.99141 | 3.10217 | 173.11337 | 0.54584 | 172.96844 | 0.78992
130.47681 | 0.88303 | 141.78797 | 3.2591 | 174.09141 | 0.66206 | 173.94566 | 0.78839
131.20983 | 0.91139 | 142.58453 | 3.28801 | 175.06946 | 0.31433 | 174.92289 | 0.78686
131.94284 | 1.02862 | 143.3811 | 3.10082 | 176.0475 | 0.76797 | 175.90011 | 0.58502
132.67586 | 0.82592 | 144.17766 | 2.54368 | 177.02554 | 0.86311 | 176.87733 | 0.58349
133.40887 | 0.94315 | 144.97422 | 2.33739 | 178.00358 | 0.74735 | 177.85456 | 0.58196
134.14189 | 0.74046 | 145.77078 | 2.04513 | 178.98162 | 0.96902 | 178.83178 | 0.3515
134.87491 | 0.75104 | 146.56734 | 1.8776 | 179.95966 | 0.74782 | 179.809 | 0.34997
135.60792 | 0.76163 | 147.3639 | 1.92855 | 180.93771 | 0.63207 | 180.78622 | 0.46291
136.34094 | 0.66558 | 148.16047 | 1.77494 | 181.91575 | 1.17007 | 181.76345 | 0.26107
137.07395 | 0.42962 | 148.95703 | 1.8809 | 182.89379 | 0.94887 | 182.74067 | 0.37401
137.80697 | 0.45748 | 149.75359 | 1.98055 | 183.87183 | 0.72767 | 183.71789 | 0.25801
138.53999 | 0.5742 | 150.55015 | 2.216 | 184.84987 | 1.05478 | 184.69512 | 0.48542
139.273 | 0.47765 | 151.34671 | 2.07687 | 185.82791 | 0.83358 | 185.67234 | 0.4839
140.00602 | 0.48774 | 152.14327 | 2.26232 | 186.80596 | 0.88559 | 186.64956 | 0.48237
140.73903 | 0.62223 | 152.93984 | 2.30556 | 187.784 | 0.7701 | 187.62678 | 0.70978
141.47205 | 0.63232 | 153.7364 | 2.37518 | 188.76204 | 0.78114 | 188.60401 | 0.70825
142.20506 | 0.53577 | 154.53296 | 2.43413 | 189.74008 | 0.66565 | 189.58123 | 0.70673
142.93808 | 0.75913 | 155.32952 | 2.60658 | 190.71812 | 0.76105 | 190.55845 | 0.7052
143.6711 | 0.55594 | 156.12608 | 2.70875 | 191.69616 | 0.77209 | 191.53568 | 0.81814
144.40411 | 0.67266 | 156.92264 | 2.83188 | 192.67421 | 0.6566 | 192.5129 | 0.70215
145.13713 | 0.80716 | 157.71921 | 2.99791 | 193.65225 | 0.752 | 193.49012 | 0.92956
145.87014 | 0.71061 | 158.51577 | 3.07845 | 194.63029 | 0.63651 | 194.46734 | 0.81356
146.60316 | 0.93398 | 159.31233 | 3.27124 | 195.60833 | 0.52102 | 195.44457 | 0.72618
147.33617 | 0.62414 | 160.10889 | 3.56677 | 196.58637 | 0.63751 | 196.42179 | 0.83913
148.06919 | 0.97192 | 160.90545 | 3.51264 | 197.56441 | 0.52202 | 197.39901 | 0.8376
148.80221 | 0.53767 | 161.70201 | 3.74249 | 198.54246 | 0.40653 | 198.37624 | 0.7216
149.53522 | 0.77881 | 162.49858 | 3.87078 | 199.5205 | 0.41757 | 199.35346 | 0.51937
150.26824 | 0.89554 | 163.29514 | 4.22289 | 200.49854 | 0.61842 | 200.33068 | 0.51483
151.00125 | 0.79898 | 164.0917 | 4.39276 | 201.47658 | 0.50293 | 201.3079 | 0.5389
151.73427 | 1.04012 | 164.88826 | 4.58287 | 202.45462 | 0.61941 | 202.28513 | 0.41988
152.46729 | 0.83693 | 165.68482 | 4.66787 | 203.43266 | 0.60937 | 203.26235 | 0.30086
153.2003 | 0.95365 | 166.48138 | 4.87932 | 204.41071 | 0.57535 | 204.23957 | 0.41079
153.93332 | 0.96374 | 167.27795 | 4.96039 | 205.38875 | 0.79576 | 205.2168 | 0.1773
154.66633 | 0.83578 | 168.07451 | 5.10842 | 206.36679 | 0.78418 | 206.19402 | 0.28722
155.39935 | 0.86409 | 168.87107 | 5.17707 | 207.34483 | 0.45627 | 207.17124 | 0.28267
156.13236 | 0.76797 | 169.66763 | 5.29232 | 208.32287 | 0.88757 | 208.14846 | 0.30674
156.86538 | 0.99178 | 170.46419 | 5.28119 | 209.30091 | 0.77055 | 209.12569 | 0.41667
157.5984 | 0.68239 | 171.26075 | 5.28442 | 210.27896 | 0.54809 | 210.10291 | 0.29765
158.33141 | 0.90619 | 172.05732 | 5.35915 | 211.257 | 0.76849 | 211.08013 | 0.2931
159.06443 | 0.70344 | 172.85388 | 5.28776 | 212.23504 | 0.86236 | 212.05736 | 0.51749
159.79744 | 0.71397 | 173.65044 | 5.17025 | 213.21308 | 0.6399 | 213.03458 | 0.39848
160.53046 | 0.95555 | 174.447 | 4.98054 | 214.19112 | 1.07119 | 214.0118 | 0.5084
161.26347 | 0.62838 | 175.24356 | 4.9203 | 215.16916 | 0.84873 | 214.98902 | 0.50385
161.99649 | 0.86996 | 176.04012 | 3.58821 | 216.14721 | 0.83715 | 215.96625 | 0.4993
162.72951 | 0.66721 | 176.83668 | 2.55033 | 217.12525 | 1.05756 | 216.94347 | 0.60922
163.46252 | 0.78438 | 177.63325 | 1.82433 | 218.10329 | 0.94054 | 217.92069 | 0.49021
164.19554 | 0.68826 | 178.42981 | 1.45659 | 219.08133 | 0.82352 | 218.89792 | 0.60013
164.92855 | 0.8232 | 179.22637 | 0.99982 | 220.05937 | 1.04393 | 219.87514 | 0.59558
165.66157 | 1.04701 | 180.02293 | 0.85675 | 221.03741 | 0.92691 | 220.85236 | 0.59103
166.39459 | 0.84426 | 180.81949 | 0.39118 | 222.01546 | 0.83751 | 221.82958 | 0.50063
167.1276 | 0.74814 | 181.61605 | 0.38163 | 222.9935 | 0.72113 | 222.80681 | 0.38162
167.86062 | 0.98973 | 182.41262 | 0.16674 | 223.97154 | 0.73128 | 223.78403 | 0.49154
168.59363 | 0.7692 | 183.20918 | 0 | 224.94958 | 0.93123 | 224.76125 | 0.25805
169.32665 | 0.7975 | 184.00574 | 0.11837 | 225.92762 | 0.83594 | 225.73848 | 0.36798
170.05966 | 1.02131 | 184.8023 | 0.35843 | 226.90566 | 0.71956 | 226.7157 | 0.3274
170.79268 | 0.81855 | 185.59886 | 0.53164 | 227.88371 | 0.81407 | 227.69292 | 0.32635
171.5257 | 0.93572 | 186.39542 | 0.68422 | 228.86175 | 0.82422 | 228.67014 | 0.3253
172.25871 | 1.07066 | 187.19199 | 0.70976 | 229.83979 | 0.81328 | 229.64737 | 0.20978
172.99173 | 0.80063 | 187.98855 | 0.83048 | 230.81783 | 0.80235 | 230.62459 | 0.3232
173.72474 | 0.70411 | 188.78511 | 0.95689 | 231.79587 | 0.58052 | 231.60181 | 0.09321
174.45776 | 0.60759 | 189.58167 | 1.22522 | 232.77391 | 0.80156 | 232.57904 | 0.09216
175.19078 | 0.74213 | 190.37823 | 1.2728 | 233.75196 | 0.89607 | 233.55626 | 0.11973
175.92379 | 0.64561 | 191.17479 | 1.71261 | 234.73 | 0.77969 | 234.53348 | 0.00421
176.65681 | 0.76237 | 191.97136 | 1.91792 | 235.70804 | 0.89529 | 235.5107 | 0.00315
177.38982 | 0.77249 | 192.76792 | 1.9302 | 236.68608 | 0.88435 | 236.48793 | 0.0021
178.12284 | 0.67598 | 193.56448 | 1.76665 | 237.66412 | 0.76797 | 237.46515 | 0.00105
178.85585 | 0.81051 | 194.36104 | 1.76023 | 238.64216 | 0.88357 | 238.44237 | 0
179.58887 | 0.71399 | 195.1576 | 1.73113 | 239.62021 | 0.87263 | 239.41959 | 0.11342
180.32189 | 0.72412 | 195.95416 | 1.62485 | 240.59825 | 0.83258 | 240.39682 | 0.11237
181.0549 | 0.6276 | 196.75073 | 1.56246 | 241.57629 | 0.82134 | 241.37404 | 0.11131
181.78792 | 0.63772 | 197.54729 | 1.35815 | 242.55433 | 0.70465 | 242.35126 | 0.22473
182.52093 | 0.75449 | 198.34385 | 1.22358 | 243.53237 | 0.69341 | 243.32849 | 0.22368
183.25395 | 0.76461 | 199.14041 | 1.23283 | 244.51041 | 0.70325 | 244.30571 | 0.13678
183.98696 | 0.7925 | 199.93697 | 0.98884 | 245.48846 | 0.79746 | 245.28293 | 0.25019
184.71998 | 0.80263 | 200.73353 | 0.8314 | 246.4665 | 0.57532 | 246.26015 | 0.24914
185.453 | 0.91939 | 201.5301 | 0.61476 | 247.44454 | 0.56408 | 247.23738 | 0.13362
186.18601 | 0.92951 | 202.32666 | 0.4502 | 248.42258 | 0.67937 | 248.2146 | 0.36151
186.91903 | 0.72635 | 203.12322 | 0.23321 | 249.40062 | 0.56269 | 249.19182 | 0.36046
187.65204 | 0.96753 | 203.91978 | 0.18928 | 250.37866 | 0.67798 | 250.16905 | 0.24494
188.38506 | 0.76437 | 204.71634 | 0.28297 | 251.35671 | 0.56129 | 251.14627 | 0.47282
189.11808 | 0.88113 | 205.5129 | 0.20521 | 252.33475 | 0.4446 | 252.12349 | 0.47177
189.85109 | 0.9979 | 206.30947 | 0.17581 | 253.31279 | 0.53881 | 253.10071 | 0.45841
190.58411 | 0.79474 | 207.10603 | 0.13603 | 254.29083 | 0.75954 | 254.07794 | 0.22765
191.31712 | 1.00554 | 207.90259 | 0.1871 | 255.26887 | 0.64286 | 255.05516 | 0.45476
192.05014 | 0.69629 | 208.69915 | 0.46991 | 256.24691 | 0.52617 | 256.03238 | 0.22399
192.78315 | 0.81361 | 209.49571 | 0.68551 | 257.22496 | 0.7469 | 257.00961 | 0.33663
193.51617 | 0.84206 | 210.29227 | 1.03574 | 258.203 | 0.51209 | 257.98683 | 0.24895
194.24919 | 0.74609 | 211.08884 | 1.12561 | 259.18104 | 0.83933 | 258.96405 | 0.24713
194.9822 | 0.75677 | 211.8854 | 1.12668 | 260.15908 | 0.85023 | 259.94127 | 0.2453
195.71522 | 0.76745 | 212.68196 | 1.48671 | 261.13712 | 0.73459 | 260.9185 | 0.24347
196.44823 | 0.77812 | 213.47852 | 1.5448 | 262.11516 | 0.82985 | 261.89572 | 0.35611
197.18125 | 0.68216 | 214.27508 | 1.81495 | 263.09321 | 0.9462 | 262.87294 | 0.12535
197.91426 | 0.58619 | 215.07164 | 2.16278 | 264.07125 | 0.72512 | 263.85017 | 0.23799
198.64728 | 0.70351 | 215.86821 | 2.04926 | 265.04929 | 1.26325 | 264.82739 | 0.23616
199.3803 | 0.73196 | 216.66477 | 2.37679 | 266.02733 | 1.04217 | 265.80461 | 0.23433
200.11331 | 0.74264 | 217.46133 | 2.4354 | 267.00537 | 0.92654 | 266.78183 | 0.46144
200.84633 | 0.75331 | 218.25789 | 2.39357 | 267.98341 | 1.04289 | 267.75906 | 0.25929
201.57934 | 0.65735 | 219.05445 | 2.58481 | 268.96146 | 1.13814 | 268.73628 | 0.37193
202.31236 | 0.66803 | 219.85101 | 2.92802 | 269.9395 | 0.81162 | 269.7135 | 0.37011
203.04538 | 0.6787 | 220.64758 | 2.82855 | 270.91754 | 1.13886 | 270.69073 | 0.36828
203.77839 | 0.58274 | 221.44414 | 2.91209 | 271.89558 | 1.02322 | 271.66795 | 0.48092
204.51141 | 0.82447 | 222.2407 | 3.03636 | 272.87362 | 1.01304 | 272.64517 | 0.47909
205.24442 | 0.7285 | 223.03726 | 2.96713 | 273.85166 | 1.12938 | 273.62239 | 0.59173
205.97744 | 0.63254 | 223.83382 | 3.03903 | 274.82971 | 1.01375 | 274.59962 | 0.5899
206.71045 | 0.87427 | 224.63038 | 3.08986 | 275.80775 | 1.12955 | 275.57684 | 0.47361
207.44347 | 0.65389 | 225.42695 | 3.26029 | 276.78579 | 1.01353 | 276.55406 | 0.47178
208.17649 | 0.78898 | 226.22351 | 3.45822 | 277.76383 | 0.89751 | 277.53129 | 0.46995
208.9095 | 0.79966 | 227.02007 | 3.53223 | 278.74187 | 1.01348 | 278.50851 | 0.49674
209.64252 | 1.1791 | 227.81663 | 4.03659 | 279.71991 | 1.0029 | 279.48573 | 0.31409
210.37553 | 0.54993 | 228.61319 | 4.18241 | 280.69796 | 0.88689 | 280.46295 | 0.42684
211.10855 | 1.21821 | 229.40975 | 3.76365 | 281.676 | 0.87631 | 281.44018 | 0.42513
211.84156 | 0.89119 | 230.20632 | 4.27096 | 282.65404 | 0.78138 | 282.4174 | 0.30895
212.57458 | 0.58194 | 231.00288 | 4.09225 | 283.63208 | 0.77081 | 283.39462 | 0.4217
213.3076 | 1.25022 | 231.79944 | 4.13276 | 284.61012 | 0.76024 | 284.37185 | 0.30551
214.04061 | 0.39 | 232.596 | 4.35939 | 285.58816 | 0.77076 | 285.34907 | 0.3038
214.77363 | 1.05828 | 233.39256 | 4.11457 | 286.5662 | 0.76018 | 286.32629 | 0.3307
215.50664 | 1.08673 | 234.18912 | 4.20035 | 287.54425 | 0.74961 | 287.30351 | 0.41484
216.23966 | 0.7597 | 234.98568 | 4.21917 | 288.52229 | 0.73904 | 288.28074 | 0.32727
216.97268 | 1.32135 | 235.78225 | 4.08585 | 289.50033 | 0.64411 | 289.25796 | 0.32555
217.70569 | 0.46112 | 236.57881 | 3.951 | 290.47837 | 0.73898 | 290.23518 | 0.32384
218.43871 | 1.25382 | 237.37537 | 4.04069 | 291.45641 | 0.72841 | 291.21241 | 0.20765
219.17172 | 0.82015 | 238.17193 | 3.8733 | 292.43445 | 0.73893 | 292.18963 | 0.32041
219.90474 | 0.72418 | 238.96849 | 3.71986 | 293.4125 | 1.14038 | 293.16685 | 0.43316
220.63775 | 1.28583 | 239.76505 | 3.43865 | 294.39054 | 1.0246 | 294.14407 | 0.43144
221.37077 | 0.4256 | 240.56162 | 2.94194 | 295.36858 | 1.14079 | 295.1213 | 0.5442
222.10379 | 1.43158 | 241.35818 | 2.65962 | 296.34662 | 1.23589 | 296.09852 | 0.77142
222.8368 | 0.78464 | 242.15474 | 2.49827 | 297.32466 | 1.01465 | 297.07574 | 0.7697
223.56982 | 0.79531 | 242.9513 | 2.47797 | 298.3027 | 1.10976 | 298.05297 | 0.99692
224.30283 | 1.25031 | 243.74786 | 2.06097 | 299.28075 | 1.01506 | 299.03019 | 1.10968
225.03585 | 0.49673 | 244.54442 | 1.96278 | 300.25879 | 1.00471 | 300.00741 | 1.22243
225.76886 | 1.37829 | 245.34099 | 1.9773 | 301.23683 | 1.09981 | 300.98463 | 1.22071
226.50188 | 0.85576 | 246.13755 | 1.94218 | 302.21487 | 1.216 | 301.96186 | 1.33347
227.2349 | 0.86643 | 246.93411 | 1.80955 | 303.19291 | 0.99477 | 302.93908 | 1.33175
227.96791 | 1.14449 | 247.73067 | 1.85884 | 304.17095 | 1.08987 | 303.9163 | 1.33004
228.70093 | 0.942 | 248.52723 | 1.98995 | 305.149 | 1.10062 | 304.89352 | 1.44279
229.43394 | 0.95279 | 249.32379 | 1.96288 | 306.12704 | 0.98483 | 305.87075 | 1.31619
230.16696 | 0.96357 | 250.12036 | 1.92535 | 307.10508 | 0.97448 | 306.84797 | 1.65687
230.89998 | 0.86772 | 250.91692 | 1.73733 | 308.08312 | 1.09068 | 307.82519 | 1.53967
231.63299 | 0.8785 | 251.71348 | 1.64509 | 309.06116 | 0.97489 | 308.80242 | 1.42248
232.36601 | 0.88929 | 252.51004 | 1.65519 | 310.0392 | 0.96454 | 309.77964 | 1.6487
233.09902 | 0.79343 | 253.3066 | 1.61147 | 311.01725 | 1.21672 | 310.75686 | 1.44565
233.83204 | 1.03528 | 254.10316 | 1.58485 | 311.99529 | 1.10094 | 311.73408 | 1.52878
234.56505 | 0.83278 | 254.89973 | 1.46716 | 312.97333 | 0.98516 | 312.71131 | 1.55467
235.29807 | 0.73693 | 255.69629 | 1.52278 | 313.95137 | 0.99592 | 313.68853 | 1.43748
236.03109 | 0.85435 | 256.49285 | 1.37979 | 314.92941 | 1.09103 | 314.66575 | 1.43476
236.7641 | 0.54522 | 257.28941 | 1.51701 | 315.90745 | 1.10178 | 315.64298 | 1.31756
237.49712 | 0.66264 | 258.08597 | 1.29052 | 316.8855 | 1.09145 | 316.6202 | 1.31484
238.23013 | 0.67343 | 258.88253 | 1.40442 | 317.86354 | 0.97567 | 317.59742 | 1.22626
238.96315 | 0.57757 | 259.6791 | 1.29031 | 318.84158 | 0.96534 | 318.57464 | 1.22354
239.69617 | 0.71277 | 260.47566 | 1.45271 | 319.81962 | 0.9761 | 319.55187 | 1.10635
240.42918 | 0.51028 | 261.27222 | 1.35703 | 320.79766 | 0.96576 | 320.52909 | 0.98916
241.1622 | 0.52107 | 262.06878 | 1.30424 | 321.7757 | 0.95543 | 321.50631 | 0.98643
241.89521 | 0.42521 | 262.86534 | 1.29253 | 322.75375 | 0.83965 | 322.48354 | 0.78339
242.62823 | 0.436 | 263.6619 | 1.44961 | 323.73179 | 0.72387 | 323.46076 | 0.89513
243.36124 | 0.67784 | 264.45847 | 1.58625 | 324.70983 | 0.94552 | 324.43798 | 0.77794
244.09426 | 0.35093 | 265.25503 | 1.70636 | 325.68787 | 0.82974 | 325.4152 | 0.66075
244.82728 | 0.80605 | 266.05159 | 1.69084 | 326.66591 | 0.71396 | 326.39243 | 0.65802
245.56029 | 0.60355 | 266.84815 | 1.84152 | 327.64395 | 0.83016 | 327.36965 | 0.54083
246.29331 | 0.85797 | 267.64471 | 1.95957 | 328.622 | 0.43741 | 328.34687 | 0.65257
247.02632 | 0.42319 | 268.44127 | 2.29472 | 329.60004 | 0.65913 | 329.3241 | 0.64985
247.75934 | 0.87709 | 269.23784 | 2.55935 | 330.57808 | 0.75432 | 330.30132 | 0.56128
248.49235 | 0.78 | 270.0344 | 2.64762 | 331.55612 | 0.53318 | 331.27854 | 0.55855
249.22537 | 0.68292 | 270.83096 | 2.61819 | 332.53416 | 0.64946 | 332.25576 | 0.81698
249.95839 | 1.13681 | 271.62752 | 2.56719 | 333.5122 | 0.74465 | 333.23299 | 0.70115
250.6914 | 0.48875 | 272.42408 | 2.62019 | 334.49025 | 0.5235 | 334.21021 | 0.81426
251.42442 | 0.94264 | 273.22064 | 2.64947 | 335.46829 | 0.74522 | 335.18743 | 0.58396
252.15743 | 0.63228 | 274.01721 | 2.80147 | 336.44633 | 0.73497 | 336.16466 | 0.5826
252.89045 | 0.85511 | 274.81377 | 2.72042 | 337.42437 | 0.51382 | 337.14188 | 0.69571
253.62347 | 0.75803 | 275.61033 | 2.93644 | 338.40241 | 0.73555 | 338.1191 | 0.72297
254.35648 | 0.66094 | 276.40689 | 2.82728 | 339.38045 | 0.72529 | 339.09632 | 0.72161
255.0895 | 1.11484 | 277.20345 | 3.00539 | 340.3585 | 0.60959 | 340.07355 | 0.83471
255.82251 | 0.68006 | 278.00001 | 2.9073 | 341.33654 | 0.83131 | 341.05077 | 0.71888
256.55553 | 0.92067 | 278.79658 | 2.53729 | 342.31458 | 0.82106 | 342.02799 | 0.83199
257.28854 | 0.82358 | 279.59314 | 2.60318 | 343.29262 | 0.59991 | 343.00522 | 0.71616
258.02156 | 0.51322 | 280.3897 | 2.46053 | 344.27066 | 0.71619 | 343.98244 | 0.7148
258.75458 | 0.96711 | 281.18626 | 2.49116 | 345.2487 | 0.70593 | 344.95966 | 0.71344
259.48759 | 0.74561 | 281.98282 | 2.51617 | 346.22675 | 0.65479 | 345.93688 | 0.82655
260.22061 | 0.77294 | 282.77938 | 2.42427 | 347.20479 | 0.5388 | 346.91411 | 0.93965
260.95362 | 0.88914 | 283.57595 | 2.37069 | 348.18283 | 0.76024 | 347.89133 | 0.73797
261.68664 | 0.89869 | 284.37251 | 2.53317 | 349.16087 | 0.64425 | 348.86855 | 0.93693
262.41965 | 0.80161 | 285.16907 | 2.51297 | 350.13891 | 0.63371 | 349.84578 | 0.93557
263.15267 | 0.59788 | 285.96563 | 2.53089 | 351.11695 | 0.74971 | 350.823 | 0.96283
263.88569 | 0.81544 | 286.76219 | 2.59876 | 352.095 | 0.63372 | 351.80022 | 1.07594
264.6187 | 0.48826 | 287.55875 | 2.55757 | 353.07304 | 0.62318 | 352.77744 | 1.07458
265.35172 | 0.62319 | 288.35532 | 2.58961 | 354.05108 | 0.73917 | 353.75467 | 1.07321
266.08473 | 0.6337 | 289.15188 | 2.59253 | 355.02912 | 0.62318 | 354.73189 | 1.18632
266.81775 | 0.53758 | 289.94844 | 2.62499 | 356.00716 | 0.84462 | 355.70911 | 1.18496
267.55077 | 0.76137 | 290.745 | 2.5466 | 356.9852 | 0.72863 | 356.68634 | 1.06913
268.28378 | 0.5586 | 291.54156 | 2.66337 | 357.96325 | 0.61265 | 357.66356 | 1.18224
269.0168 | 0.69353 | 292.33812 | 2.38343 | 358.94129 | 0.83408 | 358.64078 | 1.21092
269.74981 | 0.47299 | 293.13468 | 2.56405 | 359.91933 | 0.92899 | 359.618 | 1.09359
270.48283 | 0.37687 | 293.93125 | 2.28186 | 360.89737 | 0.91845 | 360.59523 | 1.2052
271.21584 | 0.72508 | 294.72781 | 2.28068 | 361.87541 | 1.13988 | 361.57245 | 1.23097
271.94886 | 0.41567 | 295.52437 | 1.83446 | 362.85345 | 1.0239 | 362.54967 | 1.22811
272.68188 | 0.76388 | 296.32093 | 1.50654 | 363.8315 | 1.03444 | 363.5269 | 1.22526
273.41489 | 0.54334 | 297.11749 | 1.3822 | 364.80954 | 1.36087 | 364.50412 | 1.2224
274.14791 | 0.44721 | 297.91405 | 1.25416 | 365.78758 | 1.68651 | 365.48134 | 1.21955
274.88092 | 0.68878 | 298.71062 | 1.20162 | 366.76562 | 1.90671 | 366.45856 | 1.21669
275.61394 | 0.14832 | 299.50718 | 1.20113 | 367.74366 | 1.68404 | 367.43579 | 1.21383
276.34695 | 0.49653 | 300.30374 | 1.11901 | 368.7217 | 1.7777 | 368.41301 | 1.09651
277.07997 | 0.29376 | 301.1003 | 1.09328 | 369.69975 | 2.10335 | 369.39023 | 1.12227
277.81299 | 0.41091 | 301.89686 | 1.14683 | 370.67779 | 1.88068 | 370.36745 | 1.11942
278.546 | 0.75912 | 302.69342 | 1.17095 | 371.65583 | 1.88999 | 371.34468 | 1.23103
279.27902 | 0.44972 | 303.48999 | 1.2895 | 372.63387 | 2.32108 | 372.3219 | 1.11371
280.01203 | 0.67351 | 304.28655 | 1.25931 | 373.61191 | 1.86643 | 373.29912 | 1.22532
280.74505 | 0.25746 | 305.08311 | 1.20952 | 374.58995 | 1.87574 | 374.27635 | 1.108
281.47807 | 0.48126 | 305.87967 | 1.20167 | 375.568 | 1.9694 | 375.25357 | 1.10514
282.21108 | 0.77194 | 306.67623 | 1.33948 | 376.54604 | 1.85218 | 376.23079 | 1.21675
282.9441 | 0.6758 | 307.47279 | 1.46635 | 377.52408 | 1.86149 | 377.20801 | 1.09943
283.67711 | 0.6863 | 308.26936 | 1.23241 | 378.50212 | 1.74426 | 378.18524 | 1.09657
284.41013 | 0.82122 | 309.06592 | 1.40553 | 379.48016 | 1.73248 | 379.16246 | 1.20819
285.14314 | 0.49403 | 309.86248 | 1.29804 | 380.4582 | 1.82615 | 380.13968 | 1.00501
285.87616 | 0.73559 | 310.65904 | 1.30886 | 381.43625 | 1.60348 | 381.11691 | 1.23109
286.60918 | 0.53281 | 311.4556 | 1.36015 | 382.41429 | 1.44431 | 382.09413 | 1.22824
287.34219 | 0.64995 | 312.25216 | 1.30187 | 383.39233 | 1.45504 | 383.07135 | 1.22538
288.07521 | 0.87374 | 313.04873 | 1.46356 | 384.37037 | 1.44467 | 384.04857 | 1.337
288.80822 | 0.7776 | 313.84529 | 1.49422 | 385.34841 | 1.32886 | 385.0258 | 1.33414
289.54124 | 0.91252 | 314.64185 | 1.54442 | 386.32645 | 1.33959 | 386.00302 | 1.38329
290.27425 | 0.70974 | 315.43841 | 1.52222 | 387.3045 | 1.32922 | 386.98024 | 1.18112
291.00727 | 0.72024 | 316.23497 | 1.6677 | 388.28254 | 1.21341 | 387.95747 | 1.40821
291.74029 | 0.83738 | 317.03153 | 1.95025 | 389.26058 | 1.43502 | 388.93469 | 1.52083
292.4733 | 0.74125 | 317.8281 | 1.93646 | 390.23862 | 1.42466 | 389.91191 | 1.40451
293.20632 | 0.87616 | 318.62466 | 2.04671 | 391.21666 | 1.30885 | 390.88913 | 1.51713
293.93933 | 0.99331 | 319.42122 | 2.11801 | 392.1947 | 1.29848 | 391.86636 | 1.51528
294.67235 | 1.11045 | 320.21778 | 1.98957 | 393.17275 | 1.41465 | 392.84358 | 1.6279
295.40537 | 0.90767 | 321.01434 | 1.90085 | 394.15079 | 1.29884 | 393.8208 | 1.62605
296.13838 | 0.91817 | 321.8109 | 1.93521 | 395.12883 | 1.28848 | 394.79803 | 1.73867
296.8714 | 0.82204 | 322.60747 | 1.60247 | 396.10687 | 1.19375 | 395.77525 | 1.96576
297.60441 | 0.7259 | 323.40403 | 1.83395 | 397.08491 | 1.18339 | 396.75247 | 1.73497
298.33743 | 0.86082 | 324.20059 | 1.4882 | 398.06295 | 1.17302 | 397.72969 | 1.84759
299.07044 | 0.76468 | 324.99715 | 1.49357 | 399.041 | 1.18375 | 398.70692 | 1.84574
299.80346 | 0.98846 | 325.79371 | 1.76459 | 400.01904 | 1.11457 | 399.68414 | 1.72942
300.53648 | 0.89009 | 326.59027 | 1.64984 | 400.99708 | 1.01971 | 400.66136 | 1.84204
301.26949 | 0.79415 | 327.38684 | 1.92871 | 401.97512 | 1.0092 | 401.63859 | 1.75434
302.00251 | 0.69821 | 328.1834 | 1.9235 | 402.95316 | 1.10414 | 402.61581 | 1.75249
302.73552 | 0.70892 | 328.97996 | 1.78158 | 403.9312 | 0.88274 | 403.59303 | 1.75064
303.46854 | 0.73739 | 329.77652 | 1.84545 | 404.90925 | 0.99877 | 404.57025 | 1.74879
304.20156 | 0.74809 | 330.57308 | 1.72142 | 405.88729 | 1.22024 | 405.54748 | 1.74694
304.93457 | 0.7588 | 331.36964 | 1.83418 | 406.86533 | 0.99884 | 406.5247 | 1.74509
305.66759 | 0.7695 | 332.16621 | 1.87655 | 407.84337 | 0.88289 | 407.50192 | 1.62878
306.4006 | 0.90462 | 332.96277 | 1.57308 | 408.82141 | 1.08327 | 408.47915 | 1.62693
307.13362 | 0.91532 | 333.75933 | 1.27882 | 409.79945 | 1.09386 | 409.45637 | 1.73955
307.86663 | 0.71274 | 334.55589 | 0.94222 | 410.7775 | 1.08335 | 410.43359 | 1.65184
308.59965 | 0.72344 | 335.35245 | 0.58984 | 411.75554 | 1.30482 | 411.41081 | 1.65
309.33267 | 0.73414 | 336.14901 | 0.57003 | 412.73358 | 1.18887 | 412.38804 | 1.43172
310.06568 | 0.53156 | 336.94558 | 0.46945 | 413.71162 | 0.96747 | 413.36526 | 1.4315
310.7987 | 0.87996 | 337.74214 | 0.51986 | 414.68966 | 1.29439 | 414.34248 | 1.43128
311.53171 | 0.65961 | 338.5387 | 0.46268 | 415.6677 | 1.28388 | 415.31971 | 1.43107
312.26473 | 0.68809 | 339.33526 | 0.54487 | 416.64575 | 1.16793 | 416.29693 | 1.43085
312.99774 | 0.91207 | 340.13182 | 0.51872 | 417.62379 | 1.28506 | 417.27415 | 1.43064
313.73076 | 0.60285 | 340.92838 | 0.5891 | 418.60183 | 1.40106 | 418.25137 | 1.43042
314.46378 | 0.72019 | 341.72495 | 0.54827 | 419.57987 | 1.17963 | 419.2286 | 1.31573
315.19679 | 0.62426 | 342.52151 | 0.66377 | 420.55791 | 1.27454 | 420.20582 | 1.42999
315.92981 | 0.63496 | 343.31807 | 0.62437 | 421.53595 | 1.2851 | 421.18304 | 1.34392
316.66282 | 0.66343 | 344.11463 | 0.87041 | 422.514 | 1.16912 | 422.16027 | 1.22924
317.39584 | 0.67414 | 344.91119 | 0.9295 | 423.49204 | 1.15858 | 423.13749 | 1.34349
318.12886 | 0.68484 | 345.70775 | 0.93871 | 424.47008 | 1.0426 | 424.11471 | 1.2288
318.86187 | 0.56063 | 346.50432 | 0.97198 | 425.44812 | 1.05316 | 425.09193 | 1.22859
319.59489 | 0.80246 | 347.30088 | 1.08054 | 426.42616 | 1.14806 | 426.06916 | 1.22837
320.3279 | 0.47554 | 348.09744 | 1.25243 | 427.4042 | 1.03208 | 427.04638 | 1.1423
321.06092 | 0.71738 | 348.894 | 1.36993 | 428.38224 | 0.9161 | 428.0236 | 1.22794
321.79393 | 0.39046 | 349.69056 | 1.5952 | 429.36029 | 1.0321 | 429.00083 | 1.25634
322.52695 | 0.52565 | 350.48712 | 1.89323 | 430.33833 | 1.02157 | 429.97805 | 1.14165
323.25997 | 0.74971 | 351.28368 | 2.12027 | 431.31637 | 1.13757 | 430.95527 | 1.14144
323.99298 | 0.54721 | 352.08025 | 2.25964 | 432.29441 | 1.12703 | 431.93249 | 1.14122
324.726 | 0.78904 | 352.87681 | 2.36363 | 433.27245 | 1.01105 | 432.90972 | 1.02654
325.45901 | 0.58654 | 353.67337 | 2.44385 | 434.25049 | 1.00052 | 433.88694 | 0.94047
326.19203 | 0.70396 | 354.46993 | 2.51314 | 435.22854 | 1.27628 | 434.86416 | 1.02611
326.92504 | 0.60809 | 355.26649 | 2.55521 | 436.20658 | 1.16059 | 435.84138 | 1.05451
327.65806 | 0.51223 | 356.06305 | 2.4321 | 437.18462 | 1.27688 | 436.81861 | 0.93982
328.39108 | 0.86071 | 356.85962 | 2.53379 | 438.16266 | 1.26664 | 437.79583 | 1.05407
329.12409 | 0.76484 | 357.65618 | 2.57665 | 439.1407 | 1.27749 | 438.77305 | 1.0385
329.85711 | 0.77562 | 358.45274 | 2.44962 | 440.11874 | 1.26725 | 439.75028 | 1.23746
330.59012 | 0.67976 | 359.2493 | 2.45179 | 441.09679 | 1.25701 | 440.7275 | 1.26471
331.32314 | 0.79718 | 360.04586 | 2.37334 | 442.07483 | 1.14132 | 441.70472 | 1.14887
332.05616 | 0.82573 | 360.84242 | 2.39172 | 443.05287 | 1.25761 | 442.68194 | 1.37644
332.78917 | 0.39217 | 361.63899 | 2.37143 | 444.03091 | 1.24737 | 443.65917 | 1.26061
333.52219 | 0.84729 | 362.43555 | 2.39569 | 445.00895 | 1.36366 | 444.63639 | 1.14477
334.2552 | 0.30709 | 363.23211 | 2.51614 | 445.98699 | 1.24798 | 445.61361 | 1.60128
334.98822 | 0.7622 | 364.02867 | 2.76022 | 446.96504 | 1.13229 | 446.59084 | 1.48544
335.72123 | 0.66634 | 364.82523 | 3.01031 | 447.94308 | 1.22749 | 447.56806 | 1.36961
336.45425 | 0.46384 | 365.62179 | 3.12218 | 448.92112 | 1.23834 | 448.54528 | 1.59718
337.18727 | 0.56655 | 366.41836 | 3.1861 | 449.89916 | 1.2281 | 449.5225 | 1.59581
337.92028 | 0.36297 | 367.21492 | 3.30069 | 450.8772 | 1.21786 | 450.49973 | 1.59444
338.6533 | 0.92366 | 368.01148 | 3.43786 | 451.85524 | 1.12326 | 451.47695 | 1.82201
339.38631 | 0.27574 | 368.80804 | 3.3886 | 452.83329 | 1.08406 | 452.45417 | 1.70618
340.11933 | 0.83643 | 369.6046 | 3.41194 | 453.81133 | 1.19974 | 453.4314 | 1.70481
340.85234 | 0.63285 | 370.40116 | 3.36539 | 454.78937 | 1.08344 | 454.40862 | 1.70344
341.58536 | 0.19822 | 371.19773 | 3.3547 | 455.76741 | 1.07258 | 455.38584 | 1.81654
342.31838 | 0.88332 | 371.99429 | 3.27205 | 456.74545 | 1.08281 | 456.36306 | 1.92965
343.05139 | 0.2354 | 372.79085 | 3.17793 | 457.72349 | 1.07196 | 457.34029 | 1.92828
343.78441 | 0.56503 | 373.58741 | 3.05884 | 458.70154 | 1.16655 | 458.31751 | 2.15585
344.51742 | 0.69915 | 374.38397 | 3.14426 | 459.67958 | 1.07133 | 459.29473 | 1.95416
345.25044 | 0.37116 | 375.18053 | 3.04878 | 460.65762 | 0.84959 | 460.27196 | 2.06726
345.98346 | 0.94962 | 375.9771 | 2.96693 | 461.63566 | 1.04962 | 461.24918 | 2.26622
346.71647 | 0.40835 | 376.77366 | 2.90049 | 462.6137 | 1.27074 | 462.2264 | 2.179
347.44949 | 0.75575 | 377.57022 | 2.89854 | 463.59174 | 1.15444 | 463.20362 | 2.2921
348.1825 | 0.65881 | 378.36678 | 2.96914 | 464.56979 | 1.03814 | 464.18085 | 2.4052
348.91552 | 0.33082 | 379.16334 | 3.0892 | 465.54783 | 1.25926 | 465.15807 | 2.33828
349.64853 | 0.8915 | 379.9599 | 3.20874 | 466.52587 | 1.14296 | 466.13529 | 2.33615
350.38155 | 0.36801 | 380.75647 | 3.26336 | 467.50391 | 1.1321 | 467.11252 | 2.44849
351.11457 | 0.59099 | 381.55303 | 3.35266 | 468.48195 | 1.24778 | 468.08974 | 2.33189
351.84758 | 0.93839 | 382.34959 | 3.21695 | 469.45999 | 1.02603 | 469.06696 | 2.44423
352.5806 | 0.39712 | 383.14615 | 3.09946 | 470.43804 | 1.01518 | 470.04418 | 2.4421
353.31361 | 0.95781 | 383.94271 | 3.28894 | 471.41608 | 1.03359 | 471.02141 | 2.32551
354.04663 | 0.43431 | 384.73927 | 3.38479 | 472.39412 | 1.25519 | 471.99863 | 2.43785
354.77964 | 0.89971 | 385.53584 | 3.43247 | 473.37216 | 1.03393 | 472.97585 | 2.32125
355.51266 | 0.48377 | 386.3324 | 3.44649 | 474.3502 | 1.02356 | 473.95308 | 2.43359
356.24568 | 0.92096 | 387.12896 | 3.61178 | 475.32824 | 1.24517 | 474.9303 | 2.34561
356.97869 | 0.61166 | 387.92552 | 3.69268 | 476.30629 | 1.12935 | 475.90752 | 2.34348
357.71171 | 0.62229 | 388.72208 | 3.92408 | 477.28433 | 1.22443 | 476.88474 | 2.34135
358.44472 | 0.75733 | 389.51864 | 4.20666 | 478.26237 | 1.44603 | 477.86197 | 2.22475
359.17774 | 0.43026 | 390.31521 | 4.45612 | 479.24041 | 1.22477 | 478.83919 | 2.10816
359.91076 | 0.88522 | 391.11177 | 4.6044 | 480.21845 | 1.2144 | 479.81641 | 2.10603
360.64377 | 0.46928 | 391.90833 | 4.87165 | 481.19649 | 1.43601 | 480.79364 | 2.13252
361.37679 | 0.69319 | 392.70489 | 5.16912 | 482.17454 | 1.21475 | 481.77086 | 2.13039
362.1098 | 0.70381 | 393.50145 | 5.56279 | 483.15258 | 1.30982 | 482.74808 | 2.01379
362.84282 | 0.60779 | 394.29801 | 5.72048 | 484.13062 | 1.42598 | 483.7253 | 2.12613
363.57583 | 0.74283 | 395.09458 | 5.66088 | 485.10866 | 1.20472 | 484.70253 | 2.00953
364.30885 | 0.64682 | 395.89114 | 5.72148 | 486.0867 | 1.2998 | 485.67975 | 1.89294
365.04187 | 0.5508 | 396.6877 | 5.47937 | 487.06474 | 1.41596 | 486.65697 | 2.00528
365.77488 | 0.66807 | 397.48426 | 5.44873 | 488.04279 | 1.30014 | 487.6342 | 2.00315
366.5079 | 0.57205 | 398.28082 | 5.38476 | 489.02083 | 1.35316 | 488.61142 | 2.02964
367.24091 | 0.81373 | 399.07738 | 5.42558 | 489.99887 | 1.44799 | 489.58864 | 1.91304
367.97393 | 0.48666 | 399.87395 | 5.13208 | 490.97691 | 1.56392 | 490.56586 | 2.13985
368.70695 | 0.51506 | 400.67051 | 5.22306 | 491.95495 | 1.34242 | 491.54309 | 2.18688
369.43996 | 0.63232 | 401.46707 | 4.46537 | 492.93299 | 1.43725 | 492.52031 | 2.09959
370.17298 | 0.53631 | 402.26363 | 4.37184 | 493.91104 | 1.55317 | 493.49753 | 2.21263
370.90599 | 0.44029 | 403.06019 | 4.08668 | 494.88908 | 1.43711 | 494.47476 | 2.21119
371.63901 | 0.55756 | 403.85675 | 4.16965 | 495.86712 | 1.53195 | 495.45198 | 2.20976
372.37202 | 0.58595 | 404.65332 | 3.86179 | 496.84516 | 1.54242 | 496.4292 | 2.20832
373.10504 | 0.41256 | 405.44988 | 3.66769 | 497.8232 | 1.63726 | 497.40642 | 2.20689
373.83806 | 0.76088 | 406.24644 | 3.42634 | 498.80124 | 1.5212 | 498.38365 | 2.20545
374.57107 | 0.34495 | 407.043 | 3.24041 | 499.77929 | 1.63712 | 499.36087 | 2.08955
375.30409 | 0.79991 | 407.83956 | 3.11891 | 500.75733 | 1.62651 | 500.33809 | 2.00226
376.0371 | 0.47285 | 408.63612 | 3.2326 | 501.73537 | 1.51045 | 501.31532 | 2.1153
376.77012 | 0.60789 | 409.43268 | 3.14829 | 502.71341 | 1.52093 | 502.29254 | 1.99939
377.50313 | 0.72516 | 410.22925 | 2.93795 | 503.69145 | 1.72121 | 503.26976 | 1.88349
378.23615 | 0.29145 | 411.02581 | 2.72267 | 504.66949 | 1.62624 | 504.24698 | 1.88205
378.96917 | 0.74642 | 411.82237 | 2.24478 | 505.64754 | 1.51019 | 505.22421 | 1.88062
379.70218 | 0.54376 | 412.61893 | 2.18012 | 506.62558 | 1.50572 | 506.20143 | 1.76472
380.4352 | 0.55439 | 413.41549 | 2.31659 | 507.60362 | 1.49496 | 507.17865 | 1.56296
381.16821 | 0.68943 | 414.21205 | 2.38756 | 508.58166 | 1.58964 | 508.15587 | 1.56153
381.90123 | 0.25573 | 415.00862 | 2.09523 | 509.5597 | 1.49453 | 509.1331 | 1.33115
382.63425 | 0.71069 | 415.80518 | 2.02515 | 510.53774 | 1.69466 | 510.11032 | 1.32972
383.36726 | 0.29476 | 416.60174 | 1.7672 | 511.51579 | 1.81044 | 511.08754 | 1.3569
384.10028 | 0.62531 | 417.3983 | 1.68768 | 512.49383 | 1.69423 | 512.06477 | 1.241
384.83329 | 0.63594 | 418.19486 | 1.64246 | 513.47187 | 1.68347 | 513.04199 | 1.1251
385.56631 | 0.43328 | 418.99142 | 1.57385 | 514.44991 | 1.6938 | 514.01921 | 1.00919
386.29932 | 0.78161 | 419.78799 | 1.72403 | 515.42795 | 1.68304 | 514.99643 | 1.00776
387.03234 | 0.47231 | 420.58455 | 1.76016 | 516.40599 | 1.67229 | 515.97366 | 1.00632
387.76536 | 0.69622 | 421.38111 | 1.84803 | 517.38404 | 1.55608 | 516.95088 | 1.0335
388.49837 | 0.70685 | 422.17767 | 1.97962 | 518.36208 | 1.67186 | 517.9281 | 0.9176
389.23139 | 0.39756 | 422.97423 | 2.00108 | 519.34012 | 1.55565 | 518.90533 | 0.86179
389.9644 | 0.85252 | 423.77079 | 2.18396 | 520.31816 | 1.5449 | 519.88255 | 0.85953
390.69742 | 0.64987 | 424.56736 | 2.32478 | 521.2962 | 1.76612 | 520.85977 | 0.85727
391.43043 | 0.83677 | 425.36392 | 2.45824 | 522.27424 | 1.54447 | 521.83699 | 0.96948
392.16345 | 0.74083 | 426.16048 | 2.35468 | 523.25229 | 1.66024 | 522.81422 | 0.85275
392.89647 | 0.75153 | 426.95704 | 2.31567 | 524.23033 | 1.56645 | 523.79144 | 1.07943
393.62948 | 0.99328 | 427.7536 | 2.50269 | 525.20837 | 1.45037 | 524.76866 | 1.07717
394.3625 | 0.66628 | 428.55016 | 2.81892 | 526.18641 | 1.33429 | 525.74589 | 1.07491
395.09551 | 0.69475 | 429.34673 | 2.99784 | 527.16445 | 1.53454 | 526.72311 | 1.18712
395.82853 | 0.70544 | 430.14329 | 3.42119 | 528.14249 | 1.43955 | 527.70033 | 1.09901
396.56155 | 0.6095 | 430.93985 | 3.55518 | 529.12054 | 1.21803 | 528.67755 | 1.09675
397.29456 | 0.83347 | 431.73641 | 3.8864 | 530.09858 | 1.52373 | 529.65478 | 1.09449
398.02758 | 0.63089 | 432.53297 | 3.74044 | 531.07662 | 1.42874 | 530.632 | 0.97776
398.76059 | 0.74822 | 433.32953 | 4.18726 | 532.05466 | 1.31266 | 531.60922 | 1.08997
399.49361 | 0.65228 | 434.1261 | 4.45235 | 533.0327 | 1.51291 | 532.58645 | 0.85877
400.22662 | 0.68075 | 434.92266 | 5.0759 | 534.01074 | 1.52336 | 533.56367 | 0.97098
400.95964 | 0.46039 | 435.71922 | 5.37962 | 534.98879 | 1.40728 | 534.54089 | 0.88287
401.69266 | 0.5955 | 436.51578 | 5.84732 | 535.96683 | 1.62863 | 535.51811 | 0.76614
402.42567 | 0.60619 | 437.31234 | 6.29649 | 536.94487 | 1.61799 | 536.49534 | 0.87835
403.15869 | 0.72353 | 438.1089 | 7.02529 | 537.92291 | 1.50191 | 537.47256 | 0.76162
403.8917 | 0.62758 | 438.90547 | 7.2662 | 538.90095 | 1.61781 | 538.44978 | 0.75936
404.62472 | 0.86933 | 439.70203 | 7.64437 | 539.87899 | 1.81807 | 539.42701 | 0.64264
405.35773 | 0.77339 | 440.49859 | 7.86381 | 540.85704 | 1.70199 | 540.40423 | 0.64038
406.09075 | 0.5708 | 441.29515 | 8.53714 | 541.83508 | 1.67316 | 541.38145 | 0.66673
406.82377 | 0.47486 | 442.09171 | 9.19175 | 542.81312 | 1.99978 | 542.35867 | 0.66448
407.55678 | 0.5922 | 442.88827 | 9.62515 | 543.79116 | 1.88353 | 543.3359 | 0.66222
408.2898 | 0.49625 | 443.68484 | 9.722 | 544.7692 | 1.78837 | 544.31312 | 0.65996
409.02281 | 0.738 | 444.4814 | 9.82568 | 545.74724 | 1.883 | 545.29034 | 0.71252
409.75583 | 1.05211 | 445.27796 | 9.99941 | 546.72529 | 1.76675 | 546.26757 | 0.71013
410.48885 | 0.74229 | 446.07452 | 10.58043 | 547.70333 | 1.77703 | 547.24479 | 0.70774
411.22186 | 0.96568 | 446.87108 | 10.81437 | 548.68137 | 1.76623 | 548.22201 | 0.81981
411.95488 | 0.65587 | 447.66764 | 11.02369 | 549.65941 | 1.75542 | 549.19923 | 0.73157
412.68789 | 0.87926 | 448.46421 | 10.91121 | 550.63745 | 1.63917 | 550.17646 | 0.72918
413.42091 | 0.90714 | 449.26077 | 11.10987 | 551.61549 | 1.52291 | 551.15368 | 0.84126
414.15392 | 0.6862 | 450.05733 | 11.27712 | 552.59354 | 1.42775 | 552.1309 | 0.7244
414.88694 | 1.034 | 450.85389 | 11.40561 | 553.57158 | 1.52239 | 553.10813 | 0.722
415.61996 | 0.93747 | 451.65045 | 11.59441 | 554.54962 | 1.63812 | 554.08535 | 0.71961
416.35297 | 0.94758 | 452.44701 | 11.66654 | 555.52766 | 1.41642 | 555.06257 | 0.83169
417.08599 | 1.0821 | 453.24358 | 11.67798 | 556.5057 | 1.51106 | 556.03979 | 0.60036
417.819 | 0.75451 | 454.04014 | 11.59977 | 557.48374 | 1.50025 | 557.01702 | 0.82691
418.55202 | 0.99568 | 454.8367 | 11.4386 | 558.46179 | 1.51053 | 557.99424 | 0.73866
419.28503 | 0.7925 | 455.63326 | 11.44689 | 559.43983 | 1.39873 | 558.97146 | 0.6218
420.01805 | 0.90925 | 456.42982 | 11.57954 | 560.41787 | 1.40938 | 559.94869 | 0.73388
420.75107 | 1.04378 | 457.22638 | 11.40378 | 561.39591 | 1.60983 | 560.92591 | 0.61702
421.48408 | 0.82283 | 458.02295 | 10.98434 | 562.37395 | 1.51503 | 561.90313 | 0.61463
422.2171 | 1.06399 | 458.81951 | 10.9671 | 563.35199 | 1.39914 | 562.88035 | 0.61223
422.95011 | 0.96746 | 459.61607 | 10.82092 | 564.33004 | 1.49415 | 563.85758 | 0.49537
423.68313 | 0.76429 | 460.41263 | 10.64802 | 565.30808 | 1.50479 | 564.8348 | 0.5216
424.41615 | 0.7744 | 461.20919 | 9.85932 | 566.28612 | 1.28346 | 565.81202 | 0.51921
425.14916 | 0.67786 | 462.00575 | 9.23497 | 567.26416 | 1.48391 | 566.78925 | 0.51682
425.88218 | 0.68797 | 462.80232 | 8.8047 | 568.2422 | 1.36802 | 567.76647 | 0.39996
426.61519 | 0.69808 | 463.59888 | 8.08472 | 569.22024 | 1.25213 | 568.74369 | 0.51203
427.34821 | 0.8326 | 464.39544 | 8.0165 | 570.19828 | 1.47367 | 569.72091 | 0.62411
428.08122 | 0.54161 | 465.192 | 6.88766 | 571.17633 | 1.35778 | 570.69814 | 0.39278
428.81424 | 0.76557 | 465.98856 | 6.53423 | 572.15437 | 1.03101 | 571.67536 | 0.56353
429.54726 | 0.56297 | 466.78512 | 5.87313 | 573.13241 | 1.35799 | 572.65258 | 0.67608
430.28027 | 0.68029 | 467.58168 | 5.81813 | 574.11045 | 1.34755 | 573.6298 | 0.58831
431.01329 | 0.70875 | 468.37825 | 5.29257 | 575.08849 | 1.12621 | 574.60703 | 0.81532
431.7463 | 0.61279 | 469.17481 | 4.89713 | 576.06653 | 1.34775 | 575.58425 | 0.69894
432.47932 | 0.73011 | 469.97137 | 4.38614 | 577.04458 | 1.31009 | 576.56147 | 0.81148
433.21234 | 0.63415 | 470.76793 | 4.26358 | 578.02262 | 1.4258 | 577.5387 | 0.80956
433.94535 | 0.64483 | 471.56449 | 3.91205 | 579.00066 | 1.20409 | 578.51592 | 0.92211
434.67837 | 0.44223 | 472.36105 | 3.66163 | 579.9787 | 1.08782 | 579.49314 | 1.03466
435.41138 | 0.55956 | 473.15762 | 2.87793 | 580.95674 | 1.51987 | 580.47036 | 0.8038
436.1444 | 0.58801 | 473.95418 | 2.42666 | 581.93478 | 1.4036 | 581.44759 | 1.03082
436.87741 | 0.59869 | 474.75074 | 2.0327 | 582.91283 | 1.28733 | 582.42481 | 0.91443
437.61043 | 0.82266 | 475.5473 | 1.79025 | 583.89087 | 1.40304 | 583.40203 | 0.91251
438.34345 | 0.51342 | 476.34386 | 1.61489 | 584.86891 | 1.49766 | 584.37926 | 1.02506
439.07646 | 0.63074 | 477.14042 | 1.57383 | 585.84695 | 1.40248 | 584.37926 | 1.02506
439.80948 | 0.53478 | 477.93699 | 1.6776 | 585.84695 | 1.40248 | 584.37926 | 1.02506
440.54249 | 0.33218 | 478.73355 | 1.73142 | 585.84695 | 1.40248 | 584.37926 | 1.02506
441.27551 | 0.57392 | 479.53011 | 1.67774 | 585.84695 | 1.40248 | 584.37926 | 1.02506
442.00852 | 0.47796 | 480.32667 | 1.80758 | 585.84695 | 1.40248 | 584.37926 | 1.02506
442.74154 | 0.59528 | 481.12323 | 1.77401 | 585.84695 | 1.40248 | 584.37926 | 1.02506
443.47456 | 0.7126 | 481.91979 | 2.01671 | 585.84695 | 1.40248 | 584.37926 | 1.02506
444.20757 | 0.51 | 482.71636 | 2.01664 | 585.84695 | 1.40248 | 584.37926 | 1.02506
444.94059 | 0.75174 | 483.51292 | 2.0145 | 585.84695 | 1.40248 | 584.37926 | 1.02506
445.6736 | 0.42472 | 484.30948 | 2.006 | 585.84695 | 1.40248 | 584.37926 | 1.02506
446.40662 | 0.54368 | 485.10604 | 2.08868 | 585.84695 | 1.40248 | 584.37926 | 1.02506
447.13964 | 0.76766 | 485.9026 | 1.99396 | 585.84695 | 1.40248 | 584.37926 | 1.02506
447.87265 | 0.79614 | 486.69916 | 1.96428 | 585.84695 | 1.40248 | 584.37926 | 1.02506
448.60567 | 0.57579 | 487.49573 | 2.13437 | 585.84695 | 1.40248 | 584.37926 | 1.02506
449.33868 | 0.7109 | 488.29229 | 2.11785 | 585.84695 | 1.40248 | 584.37926 | 1.02506
450.0717 | 0.61497 | 489.08885 | 2.13007 | 585.84695 | 1.40248 | 584.37926 | 1.02506
450.80471 | 0.73231 | 489.88541 | 2.22899 | 585.84695 | 1.40248 | 584.37926 | 1.02506
451.53773 | 0.86743 | 490.68197 | 2.34386 | 585.84695 | 1.40248 | 584.37926 | 1.02506
452.27075 | 0.64708 | 491.47853 | 2.55854 | 585.84695 | 1.40248 | 584.37926 | 1.02506
453.00376 | 0.7822 | 492.2751 | 2.57116 | 585.84695 | 1.40248 | 584.37926 | 1.02506
453.73678 | 0.7929 | 493.07166 | 2.88492 | 585.84695 | 1.40248 | 584.37926 | 1.02506
454.46979 | 0.69696 | 493.86822 | 2.91764 | 585.84695 | 1.40248 | 584.37926 | 1.02506
455.20281 | 0.70767 | 494.66478 | 2.95282 | 585.84695 | 1.40248 | 584.37926 | 1.02506
455.93582 | 0.50509 | 495.46134 | 3.16348 | 585.84695 | 1.40248 | 584.37926 | 1.02506
456.66884 | 0.62243 | 496.2579 | 3.12795 | 585.84695 | 1.40248 | 584.37926 | 1.02506
457.40186 | 0.65091 | 497.05447 | 3.10682 | 585.84695 | 1.40248 | 584.37926 | 1.02506
458.13487 | 0.66161 | 497.85103 | 3.07282 | 585.84695 | 1.40248 | 584.37926 | 1.02506
458.86789 | 0.67232 | 498.64759 | 3.0346 | 585.84695 | 1.40248 | 584.37926 | 1.02506
459.6009 | 0.68302 | 499.44415 | 3.14202 | 585.84695 | 1.40248 | 584.37926 | 1.02506
460.33392 | 0.69372 | 500.24071 | 3.21797 | 585.84695 | 1.40248 | 584.37926 | 1.02506
461.06694 | 0.59779 | 501.03727 | 3.05707 | 585.84695 | 1.40248 | 584.37926 | 1.02506
461.79995 | 0.62626 | 501.83384 | 3.06802 | 585.84695 | 1.40248 | 584.37926 | 1.02506
462.53297 | 0.63697 | 502.6304 | 3.00227 | 585.84695 | 1.40248 | 584.37926 | 1.02506
463.26598 | 0.64767 | 503.42696 | 2.95803 | 585.84695 | 1.40248 | 584.37926 | 1.02506
463.999 | 0.48341 | 504.22352 | 2.91163 | 585.84695 | 1.40248 | 584.37926 | 1.02506
464.73201 | 0.8317 | 505.02008 | 2.97603 | 585.84695 | 1.40248 | 584.37926 | 1.02506
465.46503 | 0.50459 | 505.81664 | 2.90943 | 585.84695 | 1.40248 | 584.37926 | 1.02506
466.19805 | 0.74624 | 506.61321 | 3.04551 | 585.84695 | 1.40248 | 584.37926 | 1.02506
466.93106 | 0.54355 | 507.40977 | 3.12229 | 585.84695 | 1.40248 | 584.37926 | 1.02506
467.66408 | 0.4475 | 508.20633 | 3.19762 | 585.84695 | 1.40248 | 584.37926 | 1.02506
468.39709 | 0.67137 | 509.00289 | 3.2233 | 585.84695 | 1.40248 | 584.37926 | 1.02506
469.13011 | 0.46868 | 509.79945 | 3.45642 | 585.84695 | 1.40248 | 584.37926 | 1.02506
469.86312 | 0.71032 | 510.59601 | 3.40462 | 585.84695 | 1.40248 | 584.37926 | 1.02506
470.59614 | 0.61427 | 511.39258 | 3.46908 | 585.84695 | 1.40248 | 584.37926 | 1.02506
471.32916 | 0.51822 | 512.18914 | 3.44409 | 585.84695 | 1.40248 | 584.37926 | 1.02506
472.06217 | 0.84874 | 512.9857 | 3.42951 | 585.84695 | 1.40248 | 584.37926 | 1.02506
472.79519 | 0.32612 | 513.78226 | 3.63919 | 585.84695 | 1.40248 | 584.37926 | 1.02506
473.5282 | 0.55 | 514.57882 | 3.66318 | 585.84695 | 1.40248 | 584.37926 | 1.02506
474.26122 | 0.56059 | 515.37538 | 3.69326 | 585.84695 | 1.40248 | 584.37926 | 1.02506
474.99424 | 0.3579 | 516.17195 | 3.73248 | 585.84695 | 1.40248 | 584.37926 | 1.02506
475.72725 | 0.81282 | 516.96851 | 3.69249 | 585.84695 | 1.40248 | 584.37926 | 1.02506
476.46027 | 0.61013 | 517.76507 | 3.48506 | 585.84695 | 1.40248 | 584.37926 | 1.02506
477.19328 | 0.834 | 518.56163 | 3.3567 | 585.84695 | 1.40248 | 584.37926 | 1.02506
477.9263 | 0.63131 | 519.35819 | 3.30928 | 585.84695 | 1.40248 | 584.37926 | 1.02506
478.65931 | 0.42862 | 520.15475 | 3.28123 | 585.84695 | 1.40248 | 584.37926 | 1.02506
479.39233 | 0.88355 | 520.95132 | 3.20886 | 585.84695 | 1.40248 | 584.37926 | 1.02506
480.12535 | 0.34316 | 521.74788 | 2.83246 | 585.84695 | 1.40248 | 584.37926 | 1.02506
480.85836 | 0.79809 | 522.54444 | 2.55081 | 585.84695 | 1.40248 | 584.37926 | 1.02506
481.59138 | 0.80868 | 523.341 | 2.45747 | 585.84695 | 1.40248 | 584.37926 | 1.02506
482.32439 | 0.57779 | 524.13756 | 2.52313 | 585.84695 | 1.40248 | 584.37926 | 1.02506
483.05741 | 0.37508 | 524.93412 | 2.37179 | 585.84695 | 1.40248 | 584.37926 | 1.02506
483.79042 | 0.6167 | 525.73068 | 2.34185 | 585.84695 | 1.40248 | 584.37926 | 1.02506
484.52344 | 0.52062 | 526.52725 | 2.31558 | 585.84695 | 1.40248 | 584.37926 | 1.02506
485.25646 | 0.53119 | 527.32381 | 2.47909 | 585.84695 | 1.40248 | 584.37926 | 1.02506
485.98947 | 0.75503 | 528.12037 | 2.49097 | 585.84695 | 1.40248 | 584.37926 | 1.02506
486.72249 | 0.44567 | 528.91693 | 2.58538 | 585.84695 | 1.40248 | 584.37926 | 1.02506
487.4555 | 0.68729 | 529.71349 | 2.50269 | 585.84695 | 1.40248 | 584.37926 | 1.02506
488.18852 | 0.36016 | 530.51005 | 2.62138 | 585.84695 | 1.40248 | 584.37926 | 1.02506
488.92154 | 0.49514 | 531.30662 | 2.65765 | 585.84695 | 1.40248 | 584.37926 | 1.02506
489.65455 | 0.61235 | 532.10318 | 2.98451 | 585.84695 | 1.40248 | 584.37926 | 1.02506
490.38757 | 0.51627 | 532.89974 | 3.14538 | 585.84695 | 1.40248 | 584.37926 | 1.02506
491.12058 | 0.75789 | 533.6963 | 3.32676 | 585.84695 | 1.40248 | 584.37926 | 1.02506
491.8536 | 0.43076 | 534.49286 | 3.47854 | 585.84695 | 1.40248 | 584.37926 | 1.02506
492.58661 | 0.77902 | 535.28942 | 3.65093 | 585.84695 | 1.40248 | 584.37926 | 1.02506
493.31963 | 0.57631 | 536.08599 | 3.77326 | 585.84695 | 1.40248 | 584.37926 | 1.02506
494.05265 | 0.48023 | 536.88255 | 3.97104 | 585.84695 | 1.40248 | 584.37926 | 1.02506
494.78566 | 0.70408 | 537.67911 | 3.88669 | 585.84695 | 1.40248 | 584.37926 | 1.02506
495.51868 | 0.608 | 538.47567 | 3.91553 | 585.84695 | 1.40248 | 584.37926 | 1.02506
496.25169 | 0.84962 | 539.27223 | 4.05372 | 585.84695 | 1.40248 | 584.37926 | 1.02506
496.98471 | 0.64691 | 540.06879 | 3.92676 | 585.84695 | 1.40248 | 584.37926 | 1.02506
497.71773 | 0.76411 | 540.86536 | 4.11545 | 585.84695 | 1.40248 | 584.37926 | 1.02506
498.45074 | 0.56139 | 541.66192 | 3.71001 | 585.84695 | 1.40248 | 584.37926 | 1.02506
499.18376 | 0.57196 | 542.45848 | 3.98676 | 585.84695 | 1.40248 | 584.37926 | 1.02506
499.91677 | 0.58252 | 543.25504 | 3.63727 | 585.84695 | 1.40248 | 584.37926 | 1.02506
500.64979 | 0.57702 | 544.0516 | 3.30264 | 585.84695 | 1.40248 | 584.37926 | 1.02506
501.3828 | 0.58773 | 544.84816 | 2.97476 | 585.84695 | 1.40248 | 584.37926 | 1.02506
502.11582 | 0.72286 | 545.64473 | 2.66904 | 585.84695 | 1.40248 | 584.37926 | 1.02506
502.84884 | 0.52029 | 546.44129 | 2.7338 | 585.84695 | 1.40248 | 584.37926 | 1.02506
503.58185 | 0.74428 | 547.23785 | 2.66808 | 585.84695 | 1.40248 | 584.37926 | 1.02506
504.31487 | 0.64836 | 548.03441 | 2.70068 | 585.84695 | 1.40248 | 584.37926 | 1.02506
505.04788 | 0.55243 | 548.83097 | 2.45307 | 585.84695 | 1.40248 | 584.37926 | 1.02506
505.7809 | 0.68755 | 549.62753 | 2.53288 | 585.84695 | 1.40248 | 584.37926 | 1.02506
506.51391 | 0.46721 | 550.4241 | 2.586 | 585.84695 | 1.40248 | 584.37926 | 1.02506
507.24693 | 0.60234 | 551.22066 | 2.58637 | 585.84695 | 1.40248 | 584.37926 | 1.02506
507.97995 | 0.50641 | 552.01722 | 2.75849 | 585.84695 | 1.40248 | 584.37926 | 1.02506
508.71296 | 0.51712 | 552.81378 | 2.80136 | 585.84695 | 1.40248 | 584.37926 | 1.02506
509.44598 | 0.63447 | 553.61034 | 3.00675 | 585.84695 | 1.40248 | 584.37926 | 1.02506
510.17899 | 0.43191 | 554.4069 | 3.11759 | 585.84695 | 1.40248 | 584.37926 | 1.02506
510.91201 | 0.67367 | 555.20347 | 3.38161 | 585.84695 | 1.40248 | 584.37926 | 1.02506
511.64503 | 0.68438 | 556.00003 | 3.47895 | 585.84695 | 1.40248 | 584.37926 | 1.02506
512.37804 | 0.6951 | 556.79659 | 3.54182 | 585.84695 | 1.40248 | 584.37926 | 1.02506
513.11106 | 0.59917 | 557.59315 | 3.5102 | 585.84695 | 1.40248 | 584.37926 | 1.02506
513.84407 | 0.50324 | 558.38971 | 3.73157 | 585.84695 | 1.40248 | 584.37926 | 1.02506
514.57709 | 0.74501 | 559.18627 | 3.85753 | 585.84695 | 1.40248 | 584.37926 | 1.02506
515.3101 | 0.54244 | 559.98284 | 3.92488 | 585.84695 | 1.40248 | 584.37926 | 1.02506
516.04312 | 0.55315 | 560.7794 | 3.89299 | 585.84695 | 1.40248 | 584.37926 | 1.02506
516.77614 | 0.6705 | 561.57596 | 3.98646 | 585.84695 | 1.40248 | 584.37926 | 1.02506
517.50915 | 0.68122 | 562.37252 | 4.12581 | 585.84695 | 1.40248 | 584.37926 | 1.02506
518.24217 | 0.69193 | 563.16908 | 4.03766 | 585.84695 | 1.40248 | 584.37926 | 1.02506
518.97518 | 0.83441 | 563.96564 | 4.02932 | 585.84695 | 1.40248 | 584.37926 | 1.02506
519.7082 | 0.73838 | 564.76221 | 4.26601 | 585.84695 | 1.40248 | 584.37926 | 1.02506
520.44121 | 0.749 | 565.55877 | 3.67033 | 585.84695 | 1.40248 | 584.37926 | 1.02506
521.17423 | 0.65298 | 566.35533 | 3.31781 | 585.84695 | 1.40248 | 584.37926 | 1.02506
521.90725 | 0.55695 | 567.15189 | 3.25599 | 585.84695 | 1.40248 | 584.37926 | 1.02506
522.64026 | 0.67421 | 567.94845 | 3.35795 | 585.84695 | 1.40248 | 584.37926 | 1.02506
523.37328 | 0.47155 | 568.74501 | 3.28471 | 585.84695 | 1.40248 | 584.37926 | 1.02506
524.10629 | 0.71322 | 569.54158 | 3.12156 | 585.84695 | 1.40248 | 584.37926 | 1.02506
524.83931 | 0.6172 | 570.33814 | 2.71723 | 585.84695 | 1.40248 | 584.37926 | 1.02506
525.57233 | 0.52117 | 571.1347 | 2.60205 | 585.84695 | 1.40248 | 584.37926 | 1.02506
526.30534 | 0.63843 | 571.93126 | 2.80603 | 585.84695 | 1.40248 | 584.37926 | 1.02506
527.03836 | 0.43577 | 572.72782 | 2.76239 | 585.84695 | 1.40248 | 584.37926 | 1.02506
527.77137 | 0.65966 | 573.52438 | 2.83075 | 585.84695 | 1.40248 | 584.37926 | 1.02506
528.50439 | 0.56364 | 574.32095 | 2.71922 | 585.84695 | 1.40248 | 584.37926 | 1.02506
529.2374 | 0.46762 | 575.11751 | 2.46318 | 585.84695 | 1.40248 | 584.37926 | 1.02506
529.97042 | 0.70929 | 575.91407 | 2.40794 | 585.84695 | 1.40248 | 584.37926 | 1.02506
530.70344 | 0.50663 | 576.71063 | 2.16022 | 585.84695 | 1.40248 | 584.37926 | 1.02506
531.43645 | 0.4106 | 577.50719 | 2.43938 | 585.84695 | 1.40248 | 584.37926 | 1.02506
532.16947 | 0.52786 | 578.30375 | 2.28874 | 585.84695 | 1.40248 | 584.37926 | 1.02506
532.90248 | 0.43184 | 579.10032 | 2.59962 | 585.84695 | 1.40248 | 584.37926 | 1.02506
533.6355 | 0.56687 | 579.89688 | 2.40576 | 585.84695 | 1.40248 | 584.37926 | 1.02506
534.36851 | 0.34643 | 580.69344 | 2.50525 | 585.84695 | 1.40248 | 584.37926 | 1.02506
535.10153 | 0.48146 | 581.49 | 2.41515 | 585.84695 | 1.40248 | 584.37926 | 1.02506
535.83455 | 0.38544 | 582.28656 | 2.67388 | 585.84695 | 1.40248 | 584.37926 | 1.02506
536.56756 | 0.39606 | 583.08312 | 2.31302 | 585.84695 | 1.40248 | 584.37926 | 1.02506
537.30058 | 0.62185 | 583.87968 | 2.51901 | 585.84695 | 1.40248 | 584.37926 | 1.02506
538.03359 | 0.5261 | 584.67625 | 2.36209 | 585.84695 | 1.40248 | 584.37926 | 1.02506
538.76661 | 0.32371 | 585.47281 | 2.5875 | 585.84695 | 1.40248 | 584.37926 | 1.02506
539.49963 | 0.54789 | 586.26937 | 2.1296 | 585.84695 | 1.40248 | 584.37926 | 1.02506
540.23264 | 0.34551 | 587.06593 | 2.2139 | 585.84695 | 1.40248 | 584.37926 | 1.02506
540.96566 | 0.48082 | 587.86249 | 2.13388 | 585.84695 | 1.40248 | 584.37926 | 1.02506
541.69867 | 0.49171 | 587.86249 | 2.13388 | 585.84695 | 1.40248 | 584.37926 | 1.02506
542.43169 | 0.50261 | 587.86249 | 2.13388 | 585.84695 | 1.40248 | 584.37926 | 1.02506
543.1647 | 0.74456 | 587.86249 | 2.13388 | 585.84695 | 1.40248 | 584.37926 | 1.02506
543.89772 | 0.5244 | 587.86249 | 2.13388 | 585.84695 | 1.40248 | 584.37926 | 1.02506
544.63074 | 0.55307 | 587.86249 | 2.13388 | 585.84695 | 1.40248 | 584.37926 | 1.02506
545.36375 | 0.56396 | 587.86249 | 2.13388 | 585.84695 | 1.40248 | 584.37926 | 1.02506
546.09677 | 0.36158 | 587.86249 | 2.13388 | 585.84695 | 1.40248 | 584.37926 | 1.02506
546.82978 | 0.47911 | 587.86249 | 2.13388 | 585.84695 | 1.40248 | 584.37926 | 1.02506
547.5628 | 0.49001 | 587.86249 | 2.13388 | 585.84695 | 1.40248 | 584.37926 | 1.02506
548.29581 | 0.50091 | 587.86249 | 2.13388 | 585.84695 | 1.40248 | 584.37926 | 1.02506
549.02883 | 0.74286 | 587.86249 | 2.13388 | 585.84695 | 1.40248 | 584.37926 | 1.02506
549.76185 | 0.43383 | 587.86249 | 2.13388 | 585.84695 | 1.40248 | 584.37926 | 1.02506
550.49486 | 0.55137 | 587.86249 | 2.13388 | 585.84695 | 1.40248 | 584.37926 | 1.02506
551.22788 | 0.45562 | 587.86249 | 2.13388 | 585.84695 | 1.40248 | 584.37926 | 1.02506
551.96089 | 0.46652 | 587.86249 | 2.13388 | 585.84695 | 1.40248 | 584.37926 | 1.02506
552.69391 | 0.47741 | 587.86249 | 2.13388 | 585.84695 | 1.40248 | 584.37926 | 1.02506
553.42693 | 0.38167 | 587.86249 | 2.13388 | 585.84695 | 1.40248 | 584.37926 | 1.02506
554.15994 | 0.51698 | 587.86249 | 2.13388 | 585.84695 | 1.40248 | 584.37926 | 1.02506
554.89296 | 0.22323 | 587.86249 | 2.13388 | 585.84695 | 1.40248 | 584.37926 | 1.02506
555.62597 | 0.57179 | 587.86249 | 2.13388 | 585.84695 | 1.40248 | 584.37926 | 1.02506
556.35899 | 0.36936 | 587.86249 | 2.13388 | 585.84695 | 1.40248 | 584.37926 | 1.02506
557.092 | 0.38022 | 587.86249 | 2.13388 | 585.84695 | 1.40248 | 584.37926 | 1.02506
557.82502 | 0.49772 | 587.86249 | 2.13388 | 585.84695 | 1.40248 | 584.37926 | 1.02506
558.55804 | 0.08201 | 587.86249 | 2.13388 | 585.84695 | 1.40248 | 584.37926 | 1.02506
559.29105 | 0.43057 | 587.86249 | 2.13388 | 585.84695 | 1.40248 | 584.37926 | 1.02506
560.02407 | 0.21037 | 587.86249 | 2.13388 | 585.84695 | 1.40248 | 584.37926 | 1.02506
560.75708 | 0.45228 | 587.86249 | 2.13388 | 585.84695 | 1.40248 | 584.37926 | 1.02506
561.4901 | 0.6942 | 587.86249 | 2.13388 | 585.84695 | 1.40248 | 584.37926 | 1.02506
562.22312 | 0.26072 | 587.86249 | 2.13388 | 585.84695 | 1.40248 | 584.37926 | 1.02506
562.95613 | 0.71591 | 587.86249 | 2.13388 | 585.84695 | 1.40248 | 584.37926 | 1.02506
563.68915 | 0.28244 | 587.86249 | 2.13388 | 585.84695 | 1.40248 | 584.37926 | 1.02506
564.42216 | 0.63099 | 587.86249 | 2.13388 | 585.84695 | 1.40248 | 584.37926 | 1.02506
565.15518 | 0.42857 | 587.86249 | 2.13388 | 585.84695 | 1.40248 | 584.37926 | 1.02506
565.88819 | 0.33278 | 587.86249 | 2.13388 | 585.84695 | 1.40248 | 584.37926 | 1.02506
566.62121 | 0.68134 | 587.86249 | 2.13388 | 585.84695 | 1.40248 | 584.37926 | 1.02506
567.35423 | 0.3545 | 587.86249 | 2.13388 | 585.84695 | 1.40248 | 584.37926 | 1.02506
568.08724 | 0.59641 | 587.86249 | 2.13388 | 585.84695 | 1.40248 | 584.37926 | 1.02506
568.82026 | 0.50063 | 587.86249 | 2.13388 | 585.84695 | 1.40248 | 584.37926 | 1.02506
569.55327 | 0.29821 | 587.86249 | 2.13388 | 585.84695 | 1.40248 | 584.37926 | 1.02506
570.28629 | 0.4157 | 587.86249 | 2.13388 | 585.84695 | 1.40248 | 584.37926 | 1.02506
571.0193 | 0 | 587.86249 | 2.13388 | 585.84695 | 1.40248 | 584.37926 | 1.02506
571.75232 | 0.45519 | 587.86249 | 2.13388 | 585.84695 | 1.40248 | 584.37926 | 1.02506
572.48534 | 0.235 | 587.86249 | 2.13388 | 585.84695 | 1.40248 | 584.37926 | 1.02506
573.21835 | 0.12965 | 587.86249 | 2.13388 | 585.84695 | 1.40248 | 584.37926 | 1.02506
573.95137 | 0.26499 | 587.86249 | 2.13388 | 585.84695 | 1.40248 | 584.37926 | 1.02506
574.68438 | 0.38256 | 587.86249 | 2.13388 | 585.84695 | 1.40248 | 584.37926 | 1.02506
575.4174 | 0.18021 | 587.86249 | 2.13388 | 585.84695 | 1.40248 | 584.37926 | 1.02506
576.15042 | 0.40442 | 587.86249 | 2.13388 | 585.84695 | 1.40248 | 584.37926 | 1.02506
576.88343 | 0.20206 | 587.86249 | 2.13388 | 585.84695 | 1.40248 | 584.37926 | 1.02506
577.61645 | 0.21299 | 587.86249 | 2.13388 | 585.84695 | 1.40248 | 584.37926 | 1.02506
578.34946 | 0.34834 | 587.86249 | 2.13388 | 585.84695 | 1.40248 | 584.37926 | 1.02506
579.08248 | 0.25263 | 587.86249 | 2.13388 | 585.84695 | 1.40248 | 584.37926 | 1.02506
579.81549 | 0.3702 | 587.86249 | 2.13388 | 585.84695 | 1.40248 | 584.37926 | 1.02506
580.54851 | 0.38112 | 587.86249 | 2.13388 | 585.84695 | 1.40248 | 584.37926 | 1.02506
581.28153 | 0.28541 | 587.86249 | 2.13388 | 585.84695 | 1.40248 | 584.37926 | 1.02506
582.01454 | 0.42076 | 587.86249 | 2.13388 | 585.84695 | 1.40248 | 584.37926 | 1.02506
582.74756 | 0.43169 | 587.86249 | 2.13388 | 585.84695 | 1.40248 | 584.37926 | 1.02506
583.48057 | 0.33597 | 587.86249 | 2.13388 | 585.84695 | 1.40248 | 584.37926 | 1.02506
584.21359 | 0.56018 | 587.86249 | 2.13388 | 585.84695 | 1.40248 | 584.37926 | 1.02506
584.9466 | 0.25119 | 587.86249 | 2.13388 | 585.84695 | 1.40248 | 584.37926 | 1.02506
585.67962 | 0.49318 | 587.86249 | 2.13388 | 585.84695 | 1.40248 | 584.37926 | 1.02506
586.41264 | 0.50411 | 587.86249 | 2.13388 | 585.84695 | 1.40248 | 584.37926 | 1.02506
587.14565 | 0.40839 | 587.86249 | 2.13388 | 585.84695 | 1.40248 | 584.37926 | 1.02506
587.87867 | 0.6326 | 587.86249 | 2.13388 | 585.84695 | 1.40248 | 584.37926 | 1.02506
588.61168 | 0.53689 | 587.86249 | 2.13388 | 585.84695 | 1.40248 | 584.37926 | 1.02506
589.3447 | 0.44118 | 587.86249 | 2.13388 | 585.84695 | 1.40248 | 584.37926 | 1.02506
590.07772 | 0.57652 | 587.86249 | 2.13388 | 585.84695 | 1.40248 | 584.37926 | 1.02506
590.81073 | 0.24976 | 587.86249 | 2.13388 | 585.84695 | 1.40248 | 584.37926 | 1.02506
591.54375 | 0.59281 | 587.86249 | 2.13388 | 585.84695 | 1.40248 | 584.37926 | 1.02506
592.27676 | 0.38985 | 587.86249 | 2.13388 | 585.84695 | 1.40248 | 584.37926 | 1.02506
593.00978 | 0.40017 | 587.86249 | 2.13388 | 585.84695 | 1.40248 | 584.37926 | 1.02506
593.74279 | 0.41049 | 587.86249 | 2.13388 | 585.84695 | 1.40248 | 584.37926 | 1.02506
594.47581 | 0.31418 | 587.86249 | 2.13388 | 585.84695 | 1.40248 | 584.37926 | 1.02506
595.20883 | 0.44891 | 587.86249 | 2.13388 | 585.84695 | 1.40248 | 584.37926 | 1.02506
595.94184 | 0.24596 | 587.86249 | 2.13388 | 585.84695 | 1.40248 | 584.37926 | 1.02506
596.67486 | 0.46956 | 587.86249 | 2.13388 | 585.84695 | 1.40248 | 584.37926 | 1.02506
597.40787 | 0.2666 | 587.86249 | 2.13388 | 585.84695 | 1.40248 | 584.37926 | 1.02506
598.14089 | 0.27692 | 587.86249 | 2.13388 | 585.84695 | 1.40248 | 584.37926 | 1.02506
598.8739 | 0.39389 | 587.86249 | 2.13388 | 585.84695 | 1.40248 | 584.37926 | 1.02506