## Sheet1
18min InGaN - m-plane |  | 18min InGaN - edge |  | 18min InGaN - edge
X(nm) | Z(nm) | X(nm) | Z(nm) | X(nm) | Z(nm)
0 | 0.96685 | 0 | 1.60982 | 0 | 2.06762
0.79657 | 0.90394 | 0.79656 | 1.14038 | 0.79656 | 2.26074
1.59313 | 0.74117 | 1.59312 | 0.76815 | 1.59312 | 2.46641
2.3897 | 0.85288 | 2.38968 | 0.36369 | 2.38968 | 2.70534
3.18627 | 0.84652 | 3.18625 | 0.15463 | 3.18625 | 2.95459
3.98284 | 0.67704 | 3.98281 | 0 | 3.98281 | 3.07334
4.7794 | 0.60417 | 4.77937 | 0.13012 | 4.77937 | 3.244
5.57597 | 0.48359 | 5.57593 | 0.11171 | 5.57593 | 3.44132
6.37254 | 0.50194 | 6.37249 | 0.20938 | 6.37249 | 3.55509
7.1691 | 0.44788 | 7.16905 | 0.33893 | 7.16905 | 3.77024
7.96567 | 0.31927 | 7.96562 | 0.46198 | 7.96562 | 3.92441
8.76224 | 0.26753 | 8.76218 | 0.60556 | 8.76218 | 3.90476
9.55881 | 0.31472 | 9.55874 | 0.67313 | 9.55874 | 4.04326
10.35537 | 0.04335 | 10.3553 | 0.8234 | 10.3553 | 3.98108
11.15194 | 0.11103 | 11.15186 | 1.04608 | 11.15186 | 4.04924
11.94851 | 0.06192 | 11.94842 | 1.13718 | 11.94842 | 3.82784
12.74507 | 0.22933 | 12.74499 | 1.26156 | 12.74499 | 3.9311
13.54164 | 0.26881 | 13.54155 | 1.65244 | 13.54155 | 3.58923
14.33821 | 0.33801 | 14.33811 | 1.85004 | 14.33811 | 3.54042
15.13478 | 0.39878 | 15.13467 | 2.01408 | 15.13467 | 3.4167
15.93134 | 0.4908 | 15.93123 | 1.98088 | 15.93123 | 3.38238
16.72791 | 0.47689 | 16.72779 | 2.12429 | 16.72779 | 3.27284
17.52448 | 0.57959 | 17.52436 | 2.21185 | 17.52436 | 3.37517
18.32104 | 0.53954 | 18.32092 | 2.32611 | 18.32092 | 3.49579
19.11761 | 0.80517 | 19.11748 | 2.45303 | 19.11748 | 3.41038
19.91418 | 1.08067 | 19.91404 | 2.64485 | 19.91404 | 3.76041
20.71074 | 1.32657 | 20.7106 | 2.93026 | 20.7106 | 4.07525
21.50731 | 1.43513 | 21.50716 | 3.15094 | 21.50716 | 4.31833
22.30388 | 1.40618 | 22.30373 | 3.05646 | 22.30373 | 4.58026
23.10045 | 1.51782 | 23.10029 | 3.18925 | 23.10029 | 4.90037
23.89701 | 1.70347 | 23.89685 | 3.25141 | 23.89685 | 5.20369
24.69358 | 1.80134 | 24.69341 | 3.54049 | 24.69341 | 5.59023
25.49015 | 1.89605 | 25.48997 | 3.78155 | 25.48997 | 5.96865
26.28671 | 2.01598 | 26.28653 | 3.8085 | 26.28653 | 6.16306
27.08328 | 2.18377 | 27.0831 | 3.98538 | 27.0831 | 6.25014
27.87985 | 2.26022 | 27.87966 | 4.27744 | 27.87966 | 6.54302
28.67642 | 2.23131 | 28.67622 | 4.34685 | 28.67622 | 7.31943
29.47298 | 2.32452 | 29.47278 | 4.30389 | 29.47278 | 8.08839
30.26955 | 2.6099 | 30.26934 | 4.51767 | 30.26934 | 8.14939
31.06612 | 2.75096 | 31.0659 | 4.88361 | 31.0659 | 8.23096
31.86268 | 2.74241 | 31.86247 | 5.15871 | 31.86247 | 8.13326
32.65925 | 2.65952 | 32.65903 | 4.90207 | 32.65903 | 8.53007
33.45582 | 3.07017 | 33.45559 | 5.15285 | 33.45559 | 8.71375
34.25239 | 3.19807 | 34.25215 | 5.36615 | 34.25215 | 9.26295
35.04895 | 3.32468 | 35.04871 | 5.59825 | 35.04871 | 9.62771
35.84552 | 3.36446 | 35.84527 | 5.7172 | 35.84527 | 9.85018
36.64209 | 3.28778 | 36.64184 | 6.05128 | 36.64184 | 9.75887
37.43865 | 3.38674 | 37.4384 | 6.39814 | 37.4384 | 9.998
38.23522 | 3.50271 | 38.23496 | 6.71987 | 38.23496 | 10.01147
39.03179 | 3.62315 | 39.03152 | 7.08833 | 39.03152 | 10.17663
39.82836 | 3.72595 | 39.82808 | 7.29692 | 39.82808 | 10.0967
40.62492 | 3.66469 | 40.62464 | 7.63901 | 40.62464 | 10.28328
41.42149 | 3.77016 | 41.42121 | 7.93023 | 41.42121 | 10.5563
42.21806 | 3.75205 | 42.21777 | 8.18359 | 42.21777 | 10.76674
43.01462 | 3.42064 | 43.01433 | 8.78129 | 43.01433 | 9.92302
43.81119 | 3.30514 | 43.81089 | 9.17364 | 43.81089 | 10.17028
44.60776 | 3.46302 | 44.60745 | 9.31783 | 44.60745 | 10.65034
45.40433 | 3.36312 | 45.40401 | 9.65412 | 45.40401 | 10.16081
46.20089 | 3.34318 | 46.20058 | 10.14079 | 46.20058 | 8.6734
46.99746 | 3.24777 | 46.99714 | 10.47517 | 46.99714 | 8.54436
47.79403 | 3.12099 | 47.7937 | 10.60362 | 47.7937 | 8.45669
48.59059 | 3.06061 | 48.59026 | 10.48188 | 48.59026 | 8.09082
49.38716 | 3.15792 | 49.38682 | 10.75982 | 49.38682 | 6.79637
50.18373 | 3.011 | 50.18338 | 11.12805 | 50.18338 | 5.55271
50.9803 | 3.00845 | 50.97995 | 11.41437 | 50.97995 | 4.42556
51.77686 | 3.03184 | 51.77651 | 11.59382 | 51.77651 | 3.4501
52.57343 | 3.2694 | 52.57307 | 11.75391 | 52.57307 | 2.74305
53.37 | 3.39215 | 53.36963 | 12.14492 | 53.36963 | 1.62734
54.16656 | 3.3943 | 54.16619 | 12.34164 | 54.16619 | 0.53385
54.96313 | 3.44942 | 54.96275 | 12.48272 | 54.96275 | 0.60326
55.7597 | 3.44914 | 55.75932 | 12.53285 | 55.75932 | 0.52091
56.55627 | 3.65615 | 56.55588 | 12.54899 | 56.55588 | 0.85341
57.35283 | 3.52742 | 57.35244 | 12.5601 | 57.35244 | 0.58978
58.1494 | 3.76136 | 58.149 | 12.34865 | 58.149 | 1.16967
58.94597 | 3.63092 | 58.94556 | 12.22351 | 58.94556 | 1.97089
59.74253 | 3.8363 | 59.74212 | 12.92017 | 59.74212 | 1.77568
60.5391 | 3.61062 | 60.53868 | 13.72319 | 60.53868 | 2.11117
61.33567 | 3.73051 | 61.33525 | 12.95255 | 61.33525 | 2.88356
62.13223 | 3.52236 | 62.13181 | 12.45175 | 62.13181 | 3.11347
62.9288 | 3.55284 | 62.92837 | 13.841 | 62.92837 | 3.16852
63.72537 | 3.33914 | 63.72493 | 14.09295 | 63.72493 | 3.63054
64.52194 | 3.35915 | 64.52149 | 12.31332 | 64.52149 | 4.23639
65.3185 | 3.0996 | 65.31805 | 10.88042 | 65.31805 | 4.79201
66.11507 | 3.15383 | 66.11462 | 11.8177 | 66.11462 | 5.25989
66.91164 | 2.90278 | 66.91118 | 11.85365 | 66.91118 | 5.60367
67.7082 | 2.70184 | 67.70774 | 9.61497 | 67.70774 | 5.82561
68.50477 | 2.61494 | 68.5043 | 8.52191 | 68.5043 | 6.31816
69.30134 | 2.25728 | 69.30086 | 8.22488 | 69.30086 | 6.70435
70.09791 | 2.4848 | 70.09742 | 7.97507 | 70.09742 | 6.96064
70.89447 | 2.34466 | 70.89399 | 7.09306 | 70.89399 | 7.22375
71.69104 | 2.47617 | 71.69055 | 6.13695 | 71.69055 | 7.46992
72.48761 | 2.1733 | 72.48711 | 5.42597 | 72.48711 | 7.85283
73.28417 | 2.3535 | 73.28367 | 5.01149 | 73.28367 | 7.93742
74.08074 | 2.59055 | 74.08023 | 4.6314 | 74.08023 | 8.10629
74.87731 | 2.59885 | 74.87679 | 4.32197 | 74.87679 | 8.37073
75.67388 | 2.89729 | 75.67336 | 4.05234 | 75.67336 | 8.58748
76.47044 | 3.03772 | 76.46992 | 4.25133 | 76.46992 | 8.68346
77.26701 | 3.07319 | 77.26648 | 4.43527 | 77.26648 | 8.61991
78.06358 | 3.47476 | 78.06304 | 4.45924 | 78.06304 | 8.85448
78.86014 | 3.67531 | 78.8596 | 4.55261 | 78.8596 | 8.97358
79.65671 | 3.56935 | 79.65616 | 4.92425 | 79.65616 | 9.10219
80.45328 | 3.45316 | 80.45273 | 5.27731 | 80.45273 | 9.16417
81.24985 | 3.32103 | 81.24929 | 5.5344 | 81.24929 | 9.28827
82.04641 | 3.3494 | 82.04585 | 6.10376 | 82.04585 | 9.47447
82.84298 | 3.40946 | 82.84241 | 6.71321 | 82.84241 | 9.4704
83.63955 | 3.34428 | 83.63897 | 7.24846 | 83.63897 | 9.86049
84.43611 | 3.374 | 84.43553 | 7.47024 | 84.43553 | 10.03794
85.23268 | 3.5172 | 85.2321 | 8.0135 | 85.2321 | 10.20467
86.02925 | 3.4098 | 86.02866 | 8.41253 | 86.02866 | 10.34601
86.82582 | 3.49704 | 86.82522 | 9.1923 | 86.82522 | 10.64178
87.62238 | 3.30642 | 87.62178 | 9.61546 | 87.62178 | 10.54847
88.41895 | 3.51523 | 88.41834 | 10.48032 | 88.41834 | 10.74062
89.21552 | 3.03685 | 89.2149 | 10.95394 | 89.2149 | 10.44764
90.01208 | 3.14584 | 90.01147 | 11.347 | 90.01147 | 10.53716
90.80865 | 2.88409 | 90.80803 | 11.32007 | 90.80803 | 10.49099
91.60522 | 2.88813 | 91.60459 | 11.61894 | 91.60459 | 10.40004
92.40179 | 2.71187 | 92.40115 | 11.77852 | 92.40115 | 10.54703
93.19835 | 2.71061 | 93.19771 | 12.48073 | 93.19771 | 10.31583
93.99492 | 2.49575 | 93.99427 | 13.1013 | 93.99427 | 10.07407
94.79149 | 2.28227 | 94.79084 | 14.05766 | 94.79084 | 9.99036
95.58805 | 2.08099 | 95.5874 | 14.08754 | 95.5874 | 9.79613
96.38462 | 1.93777 | 96.38396 | 14.49984 | 96.38396 | 10.04518
97.18119 | 2.0002 | 97.18052 | 14.80381 | 97.18052 | 9.53939
97.97775 | 2.16467 | 97.97708 | 15.44818 | 97.97708 | 9.587
98.77432 | 2.3481 | 98.77364 | 16.09567 | 98.77364 | 8.98261
99.57089 | 2.42126 | 99.57021 | 16.55853 | 99.57021 | 9.04132
100.36746 | 2.72054 | 100.36677 | 16.66621 | 100.36677 | 8.79565
101.16402 | 2.76465 | 101.16333 | 16.9031 | 101.16333 | 8.99724
101.96059 | 2.93308 | 101.95989 | 17.24354 | 101.95989 | 8.70833
102.75716 | 2.83096 | 102.75645 | 17.63787 | 102.75645 | 8.60223
103.55372 | 2.9952 | 103.55301 | 17.95515 | 103.55301 | 8.58613
104.35029 | 3.13124 | 104.34958 | 18.19673 | 104.34958 | 8.47514
105.14686 | 3.49585 | 105.14614 | 18.47402 | 105.14614 | 8.67995
105.94343 | 3.72041 | 105.9427 | 18.54731 | 105.9427 | 8.9878
106.73999 | 3.7842 | 106.73926 | 18.75424 | 106.73926 | 9.39374
107.53656 | 3.97751 | 107.53582 | 18.76692 | 107.53582 | 9.79961
108.33313 | 3.90118 | 108.33238 | 18.78401 | 108.33238 | 10.41876
109.12969 | 3.80403 | 109.12895 | 18.85995 | 109.12895 | 10.56942
109.92626 | 3.89574 | 109.92551 | 18.75081 | 109.92551 | 11.04124
110.72283 | 3.93988 | 110.72207 | 18.9293 | 110.72207 | 11.44962
111.5194 | 3.9249 | 111.51863 | 18.20478 | 111.51863 | 11.58999
112.31596 | 3.8048 | 112.31519 | 18.25923 | 112.31519 | 11.90616
113.11253 | 3.80035 | 113.11175 | 17.77389 | 113.11175 | 12.45256
113.9091 | 3.87558 | 113.90832 | 17.00254 | 113.90832 | 12.75989
114.70566 | 3.92269 | 114.70488 | 16.71609 | 114.70488 | 13.14552
115.50223 | 4.20655 | 115.50144 | 16.47427 | 115.50144 | 13.22256
116.2988 | 4.84248 | 116.298 | 15.82926 | 116.298 | 13.26519
117.09537 | 4.42103 | 117.09456 | 14.37975 | 117.09456 | 13.79777
117.89193 | 3.92437 | 117.89112 | 13.81779 | 117.89112 | 14.0565
118.6885 | 4.21772 | 118.68768 | 12.81824 | 118.68768 | 14.15484
119.48507 | 4.35895 | 119.48425 | 11.66169 | 119.48425 | 14.23027
120.28163 | 3.51015 | 120.28081 | 10.39952 | 120.28081 | 14.23385
121.0782 | 2.82553 | 121.07737 | 9.91861 | 121.07737 | 14.25834
121.87477 | 2.69807 | 121.87393 | 9.20476 | 121.87393 | 14.74764
122.67134 | 2.56679 | 122.67049 | 8.97319 | 122.67049 | 14.62869
123.4679 | 2.23203 | 123.46705 | 8.36263 | 123.46705 | 14.58614
124.26447 | 2.31946 | 124.26362 | 7.90255 | 124.26362 | 14.58804
125.06104 | 2.14537 | 125.06018 | 7.35269 | 125.06018 | 14.44347
125.8576 | 2.26624 | 125.85674 | 7.20632 | 125.85674 | 14.59133
126.65417 | 2.19241 | 126.6533 | 6.70398 | 126.6533 | 14.2386
127.45074 | 1.97193 | 127.44986 | 6.77854 | 127.44986 | 14.11257
128.24731 | 1.74401 | 128.24642 | 6.62496 | 128.24642 | 13.94983
129.04387 | 1.67335 | 129.04299 | 6.65012 | 129.04299 | 13.71783
129.84044 | 1.49223 | 129.83955 | 6.72484 | 129.83955 | 13.1256
130.63701 | 1.53627 | 130.63611 | 6.84484 | 130.63611 | 12.73449
131.43357 | 1.54425 | 131.43267 | 7.22995 | 131.43267 | 12.53169
132.23014 | 1.47604 | 132.22923 | 7.87614 | 132.22923 | 12.60351
133.02671 | 1.37088 | 133.02579 | 8.1329 | 133.02579 | 10.74502
133.82328 | 1.42259 | 133.82236 | 7.9953 | 133.82236 | 8.89733
134.61984 | 1.49727 | 134.61892 | 8.31933 | 134.61892 | 8.00696
135.41641 | 1.55383 | 135.41548 | 8.67847 | 135.41548 | 7.51083
136.21298 | 1.72411 | 136.21204 | 9.10153 | 136.21204 | 6.67955
137.00954 | 1.66576 | 137.0086 | 9.16059 | 137.0086 | 5.27647
137.80611 | 1.82045 | 137.80516 | 9.67977 | 137.80516 | 4.38603
138.60268 | 1.85987 | 138.60173 | 10.07027 | 138.60173 | 3.62367
139.39924 | 2.15986 | 139.39829 | 10.28672 | 139.39829 | 3.52503
140.19581 | 2.22781 | 140.19485 | 10.20632 | 140.19485 | 3.38799
140.99238 | 2.3984 | 140.99141 | 11.17685 | 140.99141 | 3.48637
141.78895 | 2.58016 | 141.78797 | 11.32371 | 141.78797 | 3.53725
142.58551 | 2.90861 | 142.58453 | 11.80947 | 142.58453 | 3.84671
143.38208 | 3.00538 | 143.3811 | 12.107 | 143.3811 | 4.07629
144.17865 | 3.12232 | 144.17766 | 12.79765 | 144.17766 | 4.14244
144.97521 | 3.18754 | 144.97422 | 13.10512 | 144.97422 | 4.3408
145.77178 | 3.24904 | 145.77078 | 13.32871 | 145.77078 | 4.60009
146.56835 | 3.37822 | 146.56734 | 13.69882 | 146.56734 | 5.03293
147.36492 | 3.43091 | 147.3639 | 14.33166 | 147.3639 | 5.32445
148.16148 | 3.48044 | 148.16047 | 15.14259 | 148.16047 | 5.39987
148.95805 | 3.39401 | 148.95703 | 15.76691 | 148.95703 | 5.32094
149.75462 | 3.3836 | 149.75359 | 15.96224 | 149.75359 | 5.58637
150.55118 | 3.33777 | 150.55015 | 16.35078 | 150.55015 | 6.07743
151.34775 | 3.33789 | 151.34671 | 16.46051 | 151.34671 | 6.45934
152.14432 | 3.31288 | 152.14327 | 16.64168 | 152.14327 | 6.65275
152.94089 | 3.37218 | 152.93984 | 17.0081 | 152.93984 | 6.94906
153.73745 | 3.0518 | 153.7364 | 17.41824 | 153.7364 | 6.96081
154.53402 | 2.89036 | 154.53296 | 17.55487 | 154.53296 | 7.52303
155.33059 | 2.80037 | 155.32952 | 17.57005 | 155.32952 | 7.60554
156.12715 | 2.76204 | 156.12608 | 17.76985 | 156.12608 | 7.89239
156.92372 | 2.64517 | 156.92264 | 18.08592 | 156.92264 | 7.9648
157.72029 | 2.57156 | 157.71921 | 18.42606 | 157.71921 | 8.31119
158.51686 | 2.52664 | 158.51577 | 18.6038 | 158.51577 | 8.46788
159.31342 | 2.39567 | 159.31233 | 18.6743 | 159.31233 | 8.64374
160.10999 | 2.23363 | 160.10889 | 18.7389 | 160.10889 | 8.783
160.90656 | 2.15772 | 160.90545 | 18.76996 | 160.90545 | 9.02122
161.70312 | 2.3104 | 161.70201 | 18.62654 | 161.70201 | 9.00566
162.49969 | 2.26342 | 162.49858 | 18.51329 | 162.49858 | 9.04781
163.29626 | 2.0425 | 163.29514 | 18.30748 | 163.29514 | 9.25628
164.09283 | 1.97529 | 164.0917 | 18.30287 | 164.0917 | 9.4676
164.88939 | 1.88089 | 164.88826 | 18.46424 | 164.88826 | 9.65046
165.68596 | 1.83867 | 165.68482 | 18.00616 | 165.68482 | 9.62461
166.48253 | 2.13286 | 166.48138 | 18.09391 | 166.48138 | 9.77608
167.27909 | 2.13179 | 167.27795 | 18.129 | 167.27795 | 9.83252
168.07566 | 2.44707 | 168.07451 | 17.92773 | 168.07451 | 10.3333
168.87223 | 2.31824 | 168.87107 | 16.58575 | 168.87107 | 10.30222
169.6688 | 2.43987 | 169.66763 | 16.39387 | 169.66763 | 10.5159
170.46536 | 2.54642 | 170.46419 | 16.72259 | 170.46419 | 10.67623
171.26193 | 2.68806 | 171.26075 | 15.53208 | 171.26075 | 10.84188
172.0585 | 2.81612 | 172.05732 | 14.64808 | 172.05732 | 10.82549
172.85506 | 3.0124 | 172.85388 | 13.92432 | 172.85388 | 11.15778
173.65163 | 3.10077 | 173.65044 | 13.07232 | 173.65044 | 11.28599
174.4482 | 3.23148 | 174.447 | 12.39626 | 174.447 | 11.32726
175.24476 | 3.39504 | 175.24356 | 11.68352 | 175.24356 | 11.03406
176.04133 | 3.47941 | 176.04012 | 11.61969 | 176.04012 | 10.61972
176.8379 | 3.63341 | 176.83668 | 11.43438 | 176.83668 | 10.27257
177.63447 | 3.6501 | 177.63325 | 11.49804 | 177.63325 | 10.31101
178.43103 | 3.89278 | 178.42981 | 11.38215 | 178.42981 | 10.57176
179.2276 | 3.95903 | 179.22637 | 11.5976 | 179.22637 | 9.74465
180.02417 | 4.30427 | 180.02293 | 11.54514 | 180.02293 | 9.36122
180.82073 | 4.40915 | 180.81949 | 11.52263 | 180.81949 | 9.30651
181.6173 | 4.68177 | 181.61605 | 11.52081 | 181.61605 | 9.70639
182.41387 | 4.92137 | 182.41262 | 11.83904 | 182.41262 | 8.95143
183.21044 | 5.1109 | 183.20918 | 12.11726 | 183.20918 | 8.01552
184.007 | 5.17199 | 184.00574 | 12.2637 | 184.00574 | 7.93006
184.80357 | 5.03206 | 184.8023 | 12.47735 | 184.8023 | 7.90901
185.60014 | 5.21074 | 185.59886 | 12.45218 | 185.59886 | 7.51869
186.3967 | 5.33403 | 186.39542 | 12.62804 | 186.39542 | 7.29677
187.19327 | 5.43025 | 187.19199 | 12.72926 | 187.19199 | 6.88367
187.98984 | 5.39369 | 187.98855 | 12.82373 | 187.98855 | 6.594
188.78641 | 5.3974 | 188.78511 | 12.7735 | 188.78511 | 6.36827
189.58297 | 5.37552 | 189.58167 | 12.77493 | 189.58167 | 5.67158
190.37954 | 5.45456 | 190.37823 | 12.63458 | 190.37823 | 5.5978
191.17611 | 5.38809 | 191.17479 | 12.45202 | 191.17479 | 4.94927
191.97267 | 5.2106 | 191.97136 | 12.54786 | 191.97136 | 4.62745
192.76924 | 4.88376 | 192.76792 | 12.48611 | 192.76792 | 3.87931
193.56581 | 4.21743 | 193.56448 | 12.57379 | 193.56448 | 3.63794
194.36238 | 3.63808 | 194.36104 | 12.38227 | 194.36104 | 2.77805
195.15894 | 3.14584 | 195.1576 | 12.41158 | 195.1576 | 2.54895
195.95551 | 2.36659 | 195.95416 | 12.59028 | 195.95416 | 2.16153
196.75208 | 1.75393 | 196.75073 | 12.83287 | 196.75073 | 1.93789
197.54864 | 1.2313 | 197.54729 | 11.91545 | 197.54729 | 1.74581
198.34521 | 0.78754 | 198.34385 | 12.17516 | 198.34385 | 1.83044
199.14178 | 0.52337 | 199.14041 | 12.87195 | 199.14041 | 2.01448
199.93835 | 0.23141 | 199.93697 | 12.97401 | 199.93697 | 2.18576
200.73491 | 0.20237 | 200.73353 | 11.42475 | 200.73353 | 2.55266
201.53148 | 0.0544 | 201.5301 | 11.42531 | 201.5301 | 2.3708
202.32805 | 0.01287 | 202.32666 | 10.56863 | 202.32666 | 2.43431
203.12461 | 0 | 203.12322 | 10.76282 | 203.12322 | 2.7052
203.92118 | 0.1986 | 203.91978 | 9.3712 | 203.91978 | 3.04342
204.71775 | 0.33704 | 204.71634 | 9.45557 | 204.71634 | 3.3342
205.51432 | 0.53149 | 205.5129 | 8.36776 | 205.5129 | 3.88872
206.31088 | 0.70642 | 206.30947 | 7.98799 | 206.30947 | 4.03523
207.10745 | 0.84538 | 207.10603 | 7.41774 | 207.10603 | 4.33337
207.90402 | 0.7938 | 207.90259 | 7.12485 | 207.90259 | 4.33568
208.70058 | 0.716 | 208.69915 | 6.93692 | 208.69915 | 4.39235
209.49715 | 0.73104 | 209.49571 | 6.9699 | 209.49571 | 4.61596
210.29372 | 0.90999 | 210.29227 | 6.96479 | 210.29227 | 4.83968
211.09029 | 0.8447 | 211.08884 | 7.20942 | 211.08884 | 5.38902
211.88685 | 0.92727 | 211.8854 | 7.31774 | 211.8854 | 5.93034
212.68342 | 0.93216 | 212.68196 | 7.51026 | 212.68196 | 6.35082
213.47999 | 1.01873 | 213.47852 | 8.01337 | 213.47852 | 6.44405
214.27655 | 0.87294 | 214.27508 | 8.46677 | 214.27508 | 6.76768
215.07312 | 0.80932 | 215.07164 | 8.71047 | 215.07164 | 6.9901
215.86969 | 0.64307 | 215.86821 | 8.97188 | 215.86821 | 6.93498
216.66625 | 0.56199 | 216.66477 | 9.37712 | 216.66477 | 7.32146
217.46282 | 0.37426 | 217.46133 | 10.13985 | 217.46133 | 7.86099
218.25939 | 0.2609 | 218.25789 | 10.09395 | 218.25789 | 8.45168
219.05596 | 0.26464 | 219.05445 | 10.27456 | 219.05445 | 8.55459
219.85252 | 0.3117 | 219.85101 | 10.39788 | 219.85101 | 8.98677
220.64909 | 0.37869 | 220.64758 | 10.70313 | 220.64758 | 9.21021
221.44566 | 0.37877 | 221.44414 | 10.93139 | 221.44414 | 9.51062
222.24222 | 0.35313 | 222.2407 | 11.10454 | 222.2407 | 9.59017
223.03879 | 0.29903 | 223.03726 | 11.04783 | 223.03726 | 10.23089
223.83536 | 0.60321 | 223.83382 | 11.35986 | 223.83382 | 10.29882
224.63193 | 0.766 | 224.63038 | 11.66839 | 224.63038 | 10.42785
225.42849 | 0.84888 | 225.42695 | 12.00323 | 225.42695 | 10.53109
226.22506 | 0.95694 | 226.22351 | 12.12909 | 226.22351 | 10.73289
227.02163 | 0.95332 | 227.02007 | 12.21721 | 227.02007 | 10.84348
227.81819 | 1.11227 | 227.81663 | 12.34764 | 227.81663 | 10.94254
228.61476 | 1.07646 | 228.61319 | 12.54685 | 228.61319 | 10.91887
229.41133 | 1.26677 | 229.40975 | 12.66147 | 229.40975 | 10.91266
230.2079 | 1.26647 | 230.20632 | 12.78115 | 230.20632 | 10.89564
231.00446 | 1.36771 | 231.00288 | 12.64722 | 231.00288 | 10.63046
231.80103 | 1.28521 | 231.79944 | 12.88934 | 231.79944 | 10.38398
232.5976 | 1.48722 | 232.596 | 12.89391 | 232.596 | 9.95272
233.39416 | 1.63426 | 233.39256 | 12.32667 | 233.39256 | 9.72441
234.19073 | 1.62416 | 234.18912 | 12.77816 | 234.18912 | 9.54958
234.9873 | 1.55235 | 234.98568 | 12.78656 | 234.98568 | 9.34923
235.78387 | 1.61372 | 235.78225 | 12.1845 | 235.78225 | 8.58281
236.58043 | 1.48218 | 236.57881 | 12.29865 | 236.57881 | 7.87469
237.377 | 1.4996 | 237.37537 | 12.23476 | 237.37537 | 7.61772
238.17357 | 1.38713 | 238.17193 | 11.84371 | 238.17193 | 7.24237
238.97013 | 1.51618 | 238.96849 | 11.10154 | 238.96849 | 6.7274
239.7667 | 1.70489 | 239.76505 | 10.72493 | 239.76505 | 6.11482
240.56327 | 1.78594 | 240.56162 | 9.22938 | 240.56162 | 5.50285
241.35984 | 1.66234 | 241.35818 | 8.43832 | 241.35818 | 5.02288
242.1564 | 1.72354 | 242.15474 | 8.00239 | 242.15474 | 5.06959
242.95297 | 1.757 | 242.9513 | 8.00976 | 242.9513 | 5.05989
243.74954 | 1.7219 | 243.74786 | 7.85612 | 243.74786 | 5.18547
244.5461 | 1.99467 | 244.54442 | 7.72415 | 244.54442 | 5.13611
245.34267 | 2.13987 | 245.34099 | 7.3445 | 245.34099 | 5.18691
246.13924 | 2.22946 | 246.13755 | 7.12793 | 246.13755 | 5.519
246.93581 | 2.23673 | 246.93411 | 7.08553 | 246.93411 | 6.25471
247.73237 | 2.31876 | 247.73067 | 6.87561 | 247.73067 | 6.59075
248.52894 | 2.41022 | 248.52723 | 7.20544 | 248.52723 | 6.98824
249.32551 | 2.65854 | 249.32379 | 7.67984 | 249.32379 | 7.15183
250.12207 | 2.78309 | 250.12036 | 7.81289 | 250.12036 | 7.45449
250.91864 | 2.88772 | 250.91692 | 7.76342 | 250.91692 | 7.67698
251.71521 | 2.85503 | 251.71348 | 7.92354 | 251.71348 | 8.1462
252.51177 | 2.87014 | 252.51004 | 8.40439 | 252.51004 | 8.49309
253.30834 | 2.82227 | 253.3066 | 8.58396 | 253.3066 | 8.83321
254.10491 | 2.9151 | 254.10316 | 8.68028 | 254.10316 | 9.02229
254.90148 | 3.05765 | 254.89973 | 8.91231 | 254.89973 | 9.12588
255.69804 | 3.00916 | 255.69629 | 8.95772 | 255.69629 | 9.60235
256.49461 | 2.95343 | 256.49285 | 9.21241 | 256.49285 | 9.99993
257.29118 | 2.77604 | 257.28941 | 9.37175 | 257.28941 | 10.07159
258.08774 | 2.95584 | 258.08597 | 9.60113 | 258.08597 | 10.33956
258.88431 | 2.93019 | 258.88253 | 9.76756 | 258.88253 | 10.26608
259.68088 | 3.04081 | 259.6791 | 9.91749 | 259.6791 | 10.38159
260.47745 | 2.65873 | 260.47566 | 10.03913 | 260.47566 | 10.03365
261.27401 | 2.58791 | 261.27222 | 10.17782 | 261.27222 | 10.00885
262.07058 | 2.05094 | 262.06878 | 10.41437 | 262.06878 | 9.85975
262.86715 | 1.96819 | 262.86534 | 10.52871 | 262.86534 | 9.82279
263.66371 | 1.84794 | 263.6619 | 10.55337 | 263.6619 | 9.7954
264.46028 | 1.89593 | 264.45847 | 10.48608 | 264.45847 | 9.85896
265.25685 | 1.81259 | 265.25503 | 10.78494 | 265.25503 | 9.40161
266.05342 | 1.69975 | 266.05159 | 10.82883 | 266.05159 | 9.49915
266.84998 | 1.65503 | 266.84815 | 10.81961 | 266.84815 | 8.6978
267.64655 | 1.67361 | 267.64471 | 11.01054 | 267.64471 | 7.81568
268.44312 | 1.67082 | 268.44127 | 11.00549 | 268.44127 | 7.3618
269.23968 | 1.67774 | 269.23784 | 11.07424 | 269.23784 | 6.86625
270.03625 | 1.65578 | 270.0344 | 11.07827 | 270.0344 | 6.55686
270.83282 | 1.6418 | 270.83096 | 11.12123 | 270.83096 | 5.77233
271.62939 | 1.57376 | 271.62752 | 11.30043 | 271.62752 | 5.64887
272.42595 | 1.54943 | 272.42408 | 11.58977 | 272.42408 | 5.29275
273.22252 | 1.46985 | 273.22064 | 11.69986 | 273.22064 | 5.46084
274.01909 | 1.23744 | 274.01721 | 11.74522 | 274.01721 | 5.20562
274.81565 | 1.254 | 274.81377 | 11.87306 | 274.81377 | 5.01434
275.61222 | 1.05687 | 275.61033 | 11.7324 | 275.61033 | 5.46605
276.40879 | 1.13169 | 276.40689 | 11.83364 | 276.40689 | 5.44003
277.20536 | 1.05795 | 277.20345 | 11.98481 | 277.20345 | 5.69661
278.00192 | 1.11123 | 278.00001 | 12.03886 | 278.00001 | 5.82274
278.79849 | 1.08137 | 278.79658 | 12.28165 | 278.79658 | 5.81525
279.59506 | 1.12734 | 279.59314 | 12.67104 | 279.59314 | 6.06292
280.39162 | 1.28137 | 280.3897 | 12.64043 | 280.3897 | 6.3105
281.18819 | 1.39161 | 281.18626 | 12.85897 | 281.18626 | 6.70149
281.98476 | 1.43909 | 281.98282 | 13.0694 | 281.98282 | 6.92165
282.78133 | 1.6292 | 282.77938 | 13.17042 | 282.77938 | 7.12261
283.57789 | 1.80196 | 283.57595 | 13.19026 | 283.57595 | 7.31452
284.37446 | 1.97096 | 284.37251 | 13.36536 | 284.37251 | 7.20691
285.17103 | 1.97437 | 285.16907 | 13.55548 | 285.16907 | 7.23373
285.96759 | 1.99794 | 285.96563 | 13.83077 | 285.96563 | 7.35366
286.76416 | 2.1422 | 286.76219 | 14.10502 | 286.76219 | 7.38066
287.56073 | 2.3932 | 287.55875 | 14.4957 | 287.55875 | 7.44391
288.3573 | 2.51524 | 288.35532 | 14.74395 | 288.35532 | 7.19071
289.15386 | 2.72032 | 289.15188 | 14.8552 | 289.15188 | 7.2153
289.95043 | 2.57146 | 289.94844 | 14.88204 | 289.94844 | 6.9808
290.747 | 2.76075 | 290.745 | 14.82313 | 290.745 | 7.14691
291.54356 | 2.7463 | 291.54156 | 14.92705 | 291.54156 | 6.51624
292.34013 | 2.75104 | 292.33812 | 14.92302 | 292.33812 | 6.58588
293.1367 | 2.87029 | 293.13468 | 14.75277 | 293.13468 | 5.93486
293.93326 | 2.88226 | 293.93125 | 14.68769 | 293.93125 | 5.94848
294.72983 | 2.83772 | 294.72781 | 15.156 | 294.72781 | 5.89163
295.5264 | 2.83608 | 295.52437 | 15.02463 | 295.52437 | 5.99811
296.32297 | 2.78952 | 296.32093 | 14.70623 | 296.32093 | 5.59829
297.11953 | 2.74287 | 297.11749 | 14.76403 | 297.11749 | 5.20689
297.9161 | 2.75313 | 297.91405 | 14.93993 | 297.91405 | 5.40702
298.71267 | 2.71882 | 298.71062 | 14.29188 | 298.71062 | 5.54828
299.50923 | 2.79929 | 299.50718 | 14.37684 | 299.50718 | 6.05267
300.3058 | 2.78323 | 300.30374 | 14.1479 | 300.30374 | 6.36206
301.10237 | 2.92822 | 301.1003 | 14.05145 | 301.1003 | 6.76943
301.89894 | 2.9559 | 301.89686 | 13.30089 | 301.89686 | 6.66959
302.6955 | 2.95539 | 302.69342 | 13.20051 | 302.69342 | 6.74727
303.49207 | 2.83764 | 303.48999 | 12.45302 | 303.48999 | 6.95999
304.28864 | 2.85348 | 304.28655 | 12.27426 | 304.28655 | 7.19442
305.0852 | 2.77285 | 305.08311 | 11.80544 | 305.08311 | 7.17222
305.88177 | 2.93902 | 305.87967 | 11.6145 | 305.87967 | 7.35793
306.67834 | 2.94391 | 306.67623 | 11.16093 | 306.67623 | 7.65531
307.47491 | 2.87878 | 307.47279 | 10.68738 | 307.47279 | 7.70209
308.27147 | 2.77724 | 308.26936 | 10.50994 | 308.26936 | 7.63877
309.06804 | 2.58231 | 309.06592 | 10.53125 | 309.06592 | 7.6204
309.86461 | 2.74135 | 309.86248 | 10.543 | 309.86248 | 7.63272
310.66117 | 2.41848 | 310.65904 | 10.60148 | 310.65904 | 7.71509
311.45774 | 2.54746 | 311.4556 | 10.86096 | 311.4556 | 7.90721
312.25431 | 2.0725 | 312.25216 | 11.31971 | 312.25216 | 8.06738
313.05088 | 1.7977 | 313.04873 | 11.52647 | 313.04873 | 8.19013
313.84744 | 1.675 | 313.84529 | 11.7775 | 313.84529 | 8.27101
314.64401 | 1.63682 | 314.64185 | 11.89319 | 314.64185 | 8.18204
315.44058 | 1.43491 | 315.43841 | 12.41369 | 315.43841 | 8.1358
316.23714 | 1.24852 | 316.23497 | 12.89275 | 316.23497 | 8.26426
317.03371 | 1.10584 | 317.03153 | 13.36062 | 317.03153 | 8.44005
317.83028 | 1.27252 | 317.8281 | 13.69703 | 317.8281 | 8.61455
318.62685 | 1.4236 | 318.62466 | 14.10643 | 318.62466 | 8.67726
319.42341 | 1.38787 | 319.42122 | 14.37551 | 319.42122 | 8.73416
320.21998 | 1.35848 | 320.21778 | 14.57184 | 320.21778 | 8.65645
321.01655 | 1.34045 | 321.01434 | 14.92723 | 321.01434 | 8.88733
321.81311 | 1.41868 | 321.8109 | 15.31132 | 321.8109 | 8.93935
322.60968 | 1.75726 | 322.60747 | 15.69974 | 322.60747 | 8.98415
323.40625 | 1.61621 | 323.40403 | 15.69402 | 323.40403 | 9.28194
324.20282 | 1.81516 | 324.20059 | 16.0178 | 324.20059 | 9.32985
324.99938 | 2.04356 | 324.99715 | 16.64558 | 324.99715 | 9.59415
325.79595 | 1.94956 | 325.79371 | 16.97163 | 325.79371 | 9.91786
326.59252 | 2.04952 | 326.59027 | 16.84425 | 326.59027 | 9.96468
327.38908 | 2.02964 | 327.38684 | 17.20124 | 327.38684 | 10.18362
328.18565 | 2.22809 | 328.1834 | 17.73616 | 328.1834 | 10.26155
328.98222 | 2.34752 | 328.97996 | 17.86815 | 328.97996 | 9.97668
329.77878 | 2.61617 | 329.77652 | 18.19333 | 329.77652 | 9.65898
330.57535 | 2.24012 | 330.57308 | 18.29677 | 330.57308 | 9.44662
331.37192 | 2.24442 | 331.36964 | 18.60069 | 331.36964 | 9.31994
332.16849 | 2.18113 | 332.16621 | 18.62479 | 332.16621 | 9.18658
332.96505 | 2.28473 | 332.96277 | 18.81494 | 332.96277 | 8.86108
333.76162 | 2.48308 | 333.75933 | 19.2029 | 333.75933 | 8.73848
334.55819 | 2.7242 | 334.55589 | 19.60376 | 334.55589 | 8.17777
335.35475 | 2.24002 | 335.35245 | 19.78342 | 335.35245 | 8.08738
336.15132 | 2.27743 | 336.14901 | 19.95131 | 336.14901 | 8.34187
336.94789 | 2.09555 | 336.94558 | 20.14688 | 336.94558 | 8.14271
337.74446 | 2.40712 | 337.74214 | 20.08117 | 337.74214 | 6.07355
338.54102 | 2.10504 | 338.5387 | 19.93994 | 338.5387 | 5.90418
339.33759 | 2.08002 | 339.33526 | 19.56456 | 339.33526 | 5.19037
340.13416 | 1.77987 | 340.13182 | 19.41938 | 340.13182 | 5.06648
340.93072 | 1.83135 | 340.92838 | 19.29499 | 340.92838 | 4.29616
341.72729 | 1.5736 | 341.72495 | 19.24766 | 341.72495 | 4.10567
342.52386 | 1.70953 | 342.52151 | 19.15196 | 342.52151 | 3.44441
343.32043 | 1.73498 | 343.31807 | 19.74319 | 343.31807 | 3.18294
344.11699 | 1.66657 | 344.11463 | 18.79936 | 344.11463 | 3.09171
344.91356 | 1.51591 | 344.91119 | 17.67704 | 344.91119 | 2.91907
345.71013 | 1.40111 | 345.70775 | 17.0621 | 345.70775 | 3.05362
346.50669 | 1.43831 | 346.50432 | 17.046 | 346.50432 | 3.25534
347.30326 | 1.44113 | 347.30088 | 16.89068 | 347.30088 | 3.49877
348.09983 | 1.33126 | 348.09744 | 16.68346 | 348.09744 | 4.02994
348.8964 | 1.38111 | 348.894 | 15.71131 | 348.894 | 4.36754
349.69296 | 1.34978 | 349.69056 | 14.09723 | 349.69056 | 4.63688
350.48953 | 1.59809 | 350.48712 | 13.08481 | 350.48712 | 4.44638
351.2861 | 1.52196 | 351.28368 | 12.26863 | 351.28368 | 4.75956
352.08266 | 1.43274 | 352.08025 | 11.80379 | 352.08025 | 4.84278
352.87923 | 1.29246 | 352.87681 | 10.96419 | 352.87681 | 5.46802
353.6758 | 1.28377 | 353.67337 | 10.43938 | 353.67337 | 5.52837
354.47237 | 1.32984 | 354.46993 | 9.87 | 354.46993 | 6.0418
355.26893 | 1.48659 | 355.26649 | 9.51097 | 355.26649 | 6.26082
356.0655 | 1.60296 | 356.06305 | 8.87151 | 356.06305 | 6.44175
356.86207 | 1.46512 | 356.85962 | 8.51911 | 356.85962 | 6.47598
357.65863 | 1.39537 | 357.65618 | 8.37716 | 357.65618 | 6.43256
358.4552 | 1.81877 | 358.45274 | 8.04637 | 358.45274 | 6.39536
359.25177 | 1.8002 | 359.2493 | 7.79349 | 359.2493 | 6.48902
360.04834 | 1.73385 | 360.04586 | 7.66951 | 360.04586 | 6.29949
360.8449 | 1.97968 | 360.84242 | 7.47547 | 360.84242 | 6.17462
361.64147 | 2.41092 | 361.63899 | 7.40055 | 361.63899 | 5.99972
362.43804 | 2.8129 | 362.43555 | 7.46153 | 362.43555 | 5.6919
363.2346 | 2.99412 | 363.23211 | 7.45716 | 363.23211 | 5.31815
364.03117 | 3.15855 | 364.02867 | 7.59681 | 364.02867 | 5.05642
364.82774 | 3.31909 | 364.82523 | 7.73438 | 364.82523 | 4.68399
365.62431 | 3.43909 | 365.62179 | 8.13749 | 365.62179 | 4.47979
366.42087 | 3.58993 | 366.41836 | 8.56777 | 366.41836 | 4.01724
367.21744 | 3.13003 | 367.21492 | 8.93921 | 367.21492 | 3.90375
368.01401 | 3.58098 | 368.01148 | 8.9805 | 368.01148 | 3.73494
368.81057 | 3.50738 | 368.80804 | 9.19929 | 368.80804 | 3.73643
369.60714 | 3.48499 | 369.6046 | 9.58818 | 369.6046 | 3.74153
370.40371 | 3.84766 | 370.40116 | 9.81303 | 370.40116 | 3.88016
371.20027 | 3.80116 | 371.19773 | 9.97991 | 371.19773 | 3.86284
371.99684 | 3.23568 | 371.99429 | 10.32612 | 371.99429 | 4.01611
372.79341 | 3.39643 | 372.79085 | 10.62688 | 372.79085 | 4.19421
373.58998 | 3.34484 | 373.58741 | 10.87694 | 373.58741 | 4.36789
374.38654 | 3.66543 | 374.38397 | 11.09634 | 374.38397 | 4.54067
375.18311 | 3.41413 | 375.18053 | 11.41304 | 375.18053 | 4.94238
375.97968 | 3.40747 | 375.9771 | 11.56348 | 375.9771 | 5.49732
376.77624 | 3.24718 | 376.77366 | 11.80803 | 376.77366 | 6.14589
377.57281 | 3.13318 | 377.57022 | 12.01652 | 377.57022 | 6.42519
378.36938 | 2.86013 | 378.36678 | 12.10161 | 378.36678 | 6.62282
379.16595 | 2.91461 | 379.16334 | 12.02835 | 379.16334 | 7.00348
379.96251 | 2.69792 | 379.9599 | 12.25689 | 379.9599 | 7.47209
380.75908 | 2.60981 | 380.75647 | 12.50044 | 380.75647 | 7.94156
381.55565 | 2.60431 | 381.55303 | 12.63892 | 381.55303 | 8.39695
382.35221 | 2.69515 | 382.34959 | 12.74554 | 382.34959 | 8.95732
383.14878 | 2.82703 | 383.14615 | 12.95262 | 383.14615 | 9.30403
383.94535 | 2.78866 | 383.94271 | 13.09312 | 383.94271 | 9.61429
384.74192 | 2.83036 | 384.73927 | 13.0748 | 384.73927 | 10.08996
385.53848 | 2.81419 | 385.53584 | 13.13182 | 385.53584 | 10.45404
386.33505 | 2.68177 | 386.3324 | 13.10217 | 386.3324 | 10.37553
387.13162 | 2.76413 | 387.12896 | 13.09746 | 387.12896 | 10.83108
387.92818 | 2.71471 | 387.92552 | 12.92483 | 387.92552 | 11.30655
388.72475 | 2.66732 | 388.72208 | 12.6993 | 388.72208 | 11.75487
389.52132 | 2.68317 | 389.51864 | 12.73202 | 389.51864 | 11.69827
390.31789 | 2.6948 | 390.31521 | 12.75643 | 390.31521 | 11.66564
391.11445 | 2.53875 | 391.11177 | 13.00261 | 391.11177 | 11.93663
391.91102 | 2.48114 | 391.90833 | 12.25942 | 391.90833 | 12.38403
392.70759 | 2.46556 | 392.70489 | 11.9428 | 392.70489 | 12.69394
393.50415 | 2.55363 | 393.50145 | 12.68652 | 393.50145 | 12.98995
394.30072 | 2.49109 | 394.29801 | 13.50213 | 394.29801 | 13.22313
395.09729 | 2.52052 | 395.09458 | 12.18672 | 395.09458 | 13.40618
395.89386 | 2.63373 | 395.89114 | 10.36917 | 395.89114 | 13.57944
396.69042 | 2.75627 | 396.6877 | 10.00527 | 396.6877 | 13.67659
397.48699 | 2.89324 | 397.48426 | 10.26856 | 397.48426 | 13.83438
398.28356 | 2.82105 | 398.28082 | 9.83875 | 398.28082 | 13.75017
399.08012 | 2.9814 | 399.07738 | 8.12573 | 399.07738 | 13.65336
399.87669 | 2.97944 | 399.87395 | 6.81333 | 399.87395 | 13.7065
400.67326 | 3.27792 | 400.67051 | 6.25532 | 400.67051 | 13.59275
401.46983 | 3.28918 | 401.46707 | 5.78723 | 401.46707 | 13.47083
402.26639 | 3.43954 | 402.26363 | 5.60625 | 402.26363 | 13.48798
403.06296 | 3.51731 | 403.06019 | 5.32531 | 403.06019 | 13.06813
403.85953 | 3.51514 | 403.85675 | 5.09967 | 403.85675 | 12.789
404.65609 | 3.5649 | 404.65332 | 4.98352 | 404.65332 | 12.68238
405.45266 | 3.74853 | 405.44988 | 4.89011 | 405.44988 | 12.19272
406.24923 | 3.92116 | 406.24644 | 4.92523 | 406.24644 | 11.39754
407.04579 | 4.11013 | 407.043 | 5.03578 | 407.043 | 10.00979
407.84236 | 4.21717 | 407.83956 | 5.34392 | 407.83956 | 8.90987
408.63893 | 4.3106 | 408.63612 | 5.48272 | 408.63612 | 8.12986
409.4355 | 4.45712 | 409.43268 | 5.57688 | 409.43268 | 7.91584
410.23206 | 4.70432 | 410.22925 | 5.64137 | 410.22925 | 7.5899
411.02863 | 4.97433 | 411.02581 | 5.86382 | 411.02581 | 6.85299
411.8252 | 4.69518 | 411.82237 | 6.04291 | 411.82237 | 4.94702
412.62176 | 4.89261 | 412.61893 | 6.07068 | 412.61893 | 3.30712
413.41833 | 5.13795 | 413.41549 | 6.2724 | 413.41549 | 1.99394
414.2149 | 5.13755 | 414.21205 | 6.63507 | 414.21205 | 1.7068
415.01147 | 5.31376 | 415.00862 | 6.772 | 415.00862 | 1.16821
415.80803 | 5.01646 | 415.80518 | 6.89692 | 415.80518 | 1.07099
416.6046 | 5.31859 | 416.60174 | 6.91633 | 416.60174 | 0.80332
417.40117 | 4.82961 | 417.3983 | 7.02114 | 417.3983 | 0.7079
418.19773 | 4.99535 | 418.19486 | 7.15674 | 418.19486 | 0.41654
418.9943 | 4.61297 | 418.99142 | 7.26521 | 418.99142 | 0.3598
419.79087 | 4.74212 | 419.78799 | 7.28611 | 419.78799 | 0.17254
420.58744 | 4.20789 | 420.58455 | 7.27685 | 420.58455 | 0.19117
421.384 | 4.08529 | 421.38111 | 7.21917 | 421.38111 | 0.24332
422.18057 | 3.53183 | 422.17767 | 7.35597 | 422.17767 | 0.16125
422.97714 | 3.535 | 422.97423 | 7.50668 | 422.97423 | 0.02789
423.7737 | 3.24973 | 423.77079 | 7.57756 | 423.77079 | 0.05557
424.57027 | 3.0624 | 424.56736 | 7.69604 | 424.56736 | 0.03404
425.36684 | 2.99638 | 425.36392 | 7.71279 | 425.36392 | 0
426.16341 | 2.90434 | 426.16048 | 7.71554 | 426.16048 | 0.02226
426.95997 | 2.89558 | 426.95704 | 7.75729 | 426.95704 | 0.05547
427.75654 | 2.70595 | 427.7536 | 7.78375 | 427.7536 | 0.08705
428.55311 | 2.55305 | 428.55016 | 7.95311 | 428.55016 | 0.14018
429.34967 | 2.44378 | 429.34673 | 8.05684 | 429.34673 | 0.12103
430.14624 | 2.48371 | 430.14329 | 8.22209 | 430.14329 | 0.22463
430.94281 | 2.12496 | 430.93985 | 8.22914 | 430.93985 | 0.36592
431.73938 | 2.0883 | 431.73641 | 8.06699 | 431.73641 | 0.5003
432.53594 | 1.76264 | 432.53297 | 7.99633 | 432.53297 | 0.50553
433.33251 | 1.53795 | 433.32953 | 7.89391 | 433.32953 | 0.67393
434.12908 | 1.53404 | 434.1261 | 7.43516 | 434.1261 | 0.71177
434.92564 | 1.31887 | 434.92266 | 7.20538 | 434.92266 | 0.70954
435.72221 | 1.43254 | 435.71922 | 7.10561 | 435.71922 | 0.74303
436.51878 | 1.40107 | 436.51578 | 7.16764 | 436.51578 | 0.88012
437.31535 | 1.62014 | 437.31234 | 7.02231 | 437.31234 | 1.06197
438.11191 | 1.65203 | 438.1089 | 6.526 | 438.1089 | 1.20973
438.90848 | 1.70383 | 438.90547 | 5.72313 | 438.90547 | 1.23733
439.70505 | 2.03694 | 439.70203 | 5.48575 | 439.70203 | 1.35812
440.50161 | 1.98286 | 440.49859 | 5.32816 | 440.49859 | 1.59567
441.29818 | 2.17568 | 441.29515 | 4.998 | 441.29515 | 1.7906
442.09475 | 2.21564 | 442.09171 | 4.73206 | 442.09171 | 1.8462
442.89132 | 2.31929 | 442.88827 | 4.50654 | 442.88827 | 1.95979
443.68788 | 2.61472 | 443.68484 | 4.43288 | 443.68484 | 2.12318
444.48445 | 2.631 | 444.4814 | 4.35998 | 444.4814 | 2.24712
445.28102 | 2.75002 | 445.27796 | 4.43549 | 445.27796 | 2.34229
446.07758 | 2.73979 | 446.07452 | 4.5849 | 446.07452 | 2.42927
446.87415 | 2.67856 | 446.87108 | 4.5701 | 446.87108 | 2.78227
447.67072 | 3.06598 | 447.66764 | 4.57459 | 447.66764 | 2.88636
448.46728 | 3.60942 | 448.46421 | 4.63841 | 448.46421 | 2.98492
449.26385 | 4.11754 | 449.26077 | 4.69305 | 449.26077 | 3.07444
450.06042 | 3.55735 | 450.05733 | 4.64518 | 450.05733 | 3.25128
450.85699 | 4.27559 | 450.85389 | 4.80296 | 450.85389 | 3.36308
451.65355 | 4.45479 | 451.65045 | 4.60146 | 451.65045 | 3.60814
452.45012 | 5.07375 | 452.44701 | 4.70053 | 452.44701 | 3.75505
453.24669 | 4.92293 | 453.24358 | 4.74117 | 453.24358 | 3.9114
454.04325 | 5.77953 | 454.04014 | 4.88126 | 454.04014 | 4.081
454.83982 | 6.02037 | 454.8367 | 4.87672 | 454.8367 | 4.11142
455.63639 | 6.57494 | 455.63326 | 5.03256 | 455.63326 | 4.29028
456.43296 | 6.50386 | 456.42982 | 5.07764 | 456.42982 | 4.46507
457.22952 | 6.88985 | 457.22638 | 5.19654 | 457.22638 | 4.54815
458.02609 | 7.16694 | 458.02295 | 5.35347 | 458.02295 | 4.55776
458.82266 | 7.86384 | 458.81951 | 5.40731 | 458.81951 | 4.56964
459.61922 | 7.75335 | 459.61607 | 5.57194 | 459.61607 | 4.7209
460.41579 | 8.34104 | 460.41263 | 5.662 | 460.41263 | 4.73318
461.21236 | 8.22438 | 461.20919 | 5.82665 | 461.20919 | 4.76131
462.00893 | 8.52946 | 462.00575 | 6.02166 | 462.00575 | 4.90643
462.80549 | 8.81916 | 462.80232 | 6.06192 | 462.80232 | 5.04657
463.60206 | 9.10544 | 463.59888 | 5.95997 | 463.59888 | 5.05595
464.39863 | 8.94403 | 464.39544 | 6.07364 | 464.39544 | 5.07794
465.19519 | 9.49034 | 465.192 | 6.18864 | 465.192 | 5.18542
465.99176 | 9.30946 | 465.98856 | 6.39214 | 465.98856 | 5.21179
466.78833 | 9.5319 | 466.78512 | 6.60996 | 466.78512 | 5.21531
467.5849 | 9.50131 | 467.58168 | 6.74238 | 467.58168 | 5.20808
468.38146 | 9.6464 | 468.37825 | 6.63674 | 468.37825 | 5.22691
469.17803 | 9.75183 | 469.17481 | 6.67431 | 469.17481 | 5.14758
469.9746 | 9.76246 | 469.97137 | 6.95022 | 469.97137 | 4.91442
470.77116 | 10.07671 | 470.76793 | 7.01781 | 470.76793 | 4.77536
471.56773 | 10.26903 | 471.56449 | 6.84955 | 471.56449 | 4.80431
472.3643 | 10.46156 | 472.36105 | 7.03136 | 472.36105 | 4.88341
473.16087 | 10.5056 | 473.15762 | 7.36401 | 473.15762 | 4.9624
473.95743 | 9.88173 | 473.95418 | 7.61029 | 473.95418 | 4.91991
474.754 | 10.09542 | 474.75074 | 7.89392 | 474.75074 | 4.88143
475.55057 | 9.61165 | 475.5473 | 8.09842 | 475.5473 | 4.9773
476.34713 | 9.72271 | 476.34386 | 8.27918 | 476.34386 | 5.00439
477.1437 | 9.22112 | 477.14042 | 8.45269 | 477.14042 | 5.09839
477.94027 | 9.16016 | 477.93699 | 8.55581 | 477.93699 | 5.2337
478.73684 | 8.28519 | 478.73355 | 8.70673 | 478.73355 | 5.44947
479.5334 | 7.70057 | 479.53011 | 8.88085 | 479.53011 | 5.69451
480.32997 | 6.8177 | 480.32667 | 9.01343 | 480.32667 | 5.91883
481.12654 | 6.32221 | 481.12323 | 9.04242 | 481.12323 | 6.01407
481.9231 | 6.06572 | 481.91979 | 8.97405 | 481.91979 | 6.01633
482.71967 | 5.73513 | 482.71636 | 9.16535 | 482.71636 | 6.05117
483.51624 | 5.93622 | 483.51292 | 9.47399 | 483.51292 | 5.96852
484.3128 | 5.481 | 484.30948 | 9.34877 | 484.30948 | 6.05196
485.10937 | 5.33327 | 485.10604 | 9.15011 | 485.10604 | 6.22203
485.90594 | 5.16094 | 485.9026 | 9.17161 | 485.9026 | 6.34141
486.70251 | 5.08171 | 486.69916 | 9.21027 | 486.69916 | 6.39362
487.49907 | 4.85582 | 487.49573 | 9.42776 | 487.49573 | 6.3744
488.29564 | 4.71547 | 488.29229 | 9.54674 | 488.29229 | 6.41938
489.09221 | 4.57413 | 489.08885 | 9.44306 | 489.08885 | 6.29128
489.88877 | 4.01174 | 489.88541 | 9.36414 | 489.88541 | 6.38025
490.68534 | 3.62645 | 490.68197 | 9.26075 | 490.68197 | 6.22355
491.48191 | 3.19433 | 491.47853 | 9.13596 | 491.47853 | 6.26542
492.27848 | 3.14699 | 492.2751 | 9.0369 | 492.2751 | 5.79562
493.07504 | 2.59815 | 493.07166 | 8.88487 | 493.07166 | 5.86697
493.87161 | 2.43815 | 493.86822 | 8.61923 | 493.86822 | 5.58824
494.66818 | 2.02463 | 494.66478 | 8.58383 | 494.66478 | 5.74038
495.46474 | 1.76327 | 495.46134 | 8.59864 | 495.46134 | 5.43273
496.26131 | 1.53058 | 496.2579 | 8.34433 | 496.2579 | 5.48063
497.05788 | 1.51798 | 497.05447 | 8.13721 | 497.05447 | 5.0092
497.85445 | 1.43843 | 497.85103 | 8.06604 | 497.85103 | 4.98446
498.65101 | 1.44973 | 498.64759 | 8.03582 | 498.64759 | 4.95164
499.44758 | 1.39282 | 499.44415 | 8.00437 | 499.44415 | 5.09848
500.24415 | 1.46793 | 500.24071 | 7.97028 | 500.24071 | 5.11775
501.04071 | 1.39537 | 501.03727 | 8.00073 | 501.03727 | 5.13141
501.83728 | 1.42249 | 501.83384 | 8.04328 | 501.83384 | 5.45327
502.63385 | 1.20514 | 502.6304 | 8.11836 | 502.6304 | 5.81716
503.43042 | 1.33958 | 503.42696 | 8.11614 | 503.42696 | 5.94239
504.22698 | 1.41132 | 504.22352 | 8.12874 | 504.22352 | 6.10847
505.02355 | 1.63728 | 505.02008 | 8.12105 | 505.02008 | 6.24012
505.82012 | 1.73266 | 505.81664 | 8.05177 | 505.81664 | 6.47427
506.61668 | 1.64118 | 506.61321 | 8.01335 | 506.61321 | 6.70895
507.41325 | 1.61377 | 507.40977 | 8.03246 | 507.40977 | 7.04736
508.20982 | 1.5785 | 508.20633 | 7.94823 | 508.20633 | 7.16642
509.00639 | 1.64157 | 509.00289 | 7.85923 | 509.00289 | 7.58638
509.80295 | 1.95086 | 509.79945 | 7.72567 | 509.79945 | 7.52697
510.59952 | 1.97318 | 510.59601 | 7.72165 | 510.59601 | 7.92689
511.39609 | 2.04901 | 511.39258 | 7.62559 | 511.39258 | 8.13869
512.19265 | 2.24229 | 512.18914 | 7.43218 | 512.18914 | 8.32122
512.98922 | 2.15664 | 512.9857 | 7.37457 | 512.9857 | 8.45946
513.78579 | 2.42723 | 513.78226 | 7.23213 | 513.78226 | 8.59625
514.58236 | 2.52014 | 514.57882 | 7.2894 | 514.57882 | 8.69485
515.37892 | 2.75252 | 515.37538 | 7.08696 | 515.37538 | 8.88042
516.17549 | 2.70999 | 516.17195 | 7.18565 | 516.17195 | 9.10131
516.97206 | 2.9982 | 516.96851 | 7.29676 | 516.96851 | 9.14329
517.76862 | 2.97995 | 517.76507 | 7.36047 | 517.76507 | 8.99732
518.56519 | 3.23285 | 518.56163 | 7.26674 | 518.56163 | 9.00409
519.36176 | 3.26897 | 519.35819 | 7.39352 | 519.35819 | 8.79981
520.15833 | 3.32684 | 520.15475 | 7.52705 | 520.15475 | 8.46956
520.95489 | 3.3618 | 520.95132 | 7.61483 | 520.95132 | 8.18477
521.75146 | 3.53925 | 521.74788 | 7.5855 | 521.74788 | 8.06679
522.54803 | 3.44028 | 522.54444 | 7.53197 | 522.54444 | 7.32294
523.34459 | 3.42519 | 523.341 | 7.74609 | 523.341 | 7.01271
524.14116 | 3.40638 | 524.13756 | 8.08222 | 524.13756 | 6.35677
524.93773 | 3.59338 | 524.93412 | 8.20938 | 524.93412 | 6.11171
525.73429 | 3.58306 | 525.73068 | 8.24136 | 525.73068 | 5.483
526.53086 | 3.64154 | 526.52725 | 8.2388 | 526.52725 | 5.14358
527.32743 | 3.52481 | 527.32381 | 8.31451 | 527.32381 | 4.40932
528.124 | 3.64335 | 528.12037 | 8.33772 | 528.12037 | 4.19212
528.92056 | 3.55206 | 528.91693 | 8.40552 | 528.91693 | 4.29008
529.71713 | 3.5949 | 529.71349 | 8.64875 | 529.71349 | 4.31693
530.5137 | 3.46816 | 530.51005 | 8.77511 | 530.51005 | 4.25187
531.31026 | 3.51033 | 531.30662 | 8.93451 | 531.30662 | 4.51166
532.10683 | 3.53702 | 532.10318 | 8.86386 | 532.10318 | 4.85982
532.9034 | 3.64018 | 532.89974 | 8.83859 | 532.89974 | 5.22418
533.69997 | 3.76965 | 533.6963 | 9.46276 | 533.6963 | 5.60207
534.49653 | 3.67327 | 534.49286 | 9.99859 | 534.49286 | 5.8368
535.2931 | 3.83596 | 535.28942 | 10.21412 | 535.28942 | 6.1761
536.08967 | 3.84423 | 536.08599 | 10.21191 | 536.08599 | 6.54032
536.88623 | 4.04667 | 536.88255 | 10.5165 | 536.88255 | 7.00524
537.6828 | 3.75913 | 537.67911 | 11.12829 | 537.67911 | 7.68465
538.47937 | 4.22183 | 538.47567 | 11.47976 | 538.47567 | 8.03857
539.27594 | 3.63858 | 539.27223 | 11.59177 | 539.27223 | 8.27727
540.0725 | 3.7179 | 540.06879 | 11.84651 | 540.06879 | 8.19459
540.86907 | 3.41455 | 540.86536 | 12.0717 | 540.86536 | 8.33489
541.66564 | 3.62151 | 541.66192 | 12.27197 | 541.66192 | 8.89372
542.4622 | 3.36078 | 542.45848 | 12.22037 | 542.45848 | 9.17825
543.25877 | 3.45053 | 543.25504 | 12.59606 | 543.25504 | 9.49731
544.05534 | 3.12568 | 544.0516 | 12.7853 | 544.0516 | 9.98396
544.85191 | 3.18407 | 544.84816 | 13.08486 | 544.84816 | 10.07766
545.64847 | 2.89896 | 545.64473 | 13.21757 | 545.64473 | 10.121
546.44504 | 2.97429 | 546.44129 | 14.0594 | 546.44129 | 10.06727
547.24161 | 2.87198 | 547.23785 | 14.42152 | 547.23785 | 10.01039
548.03817 | 2.98159 | 548.03441 | 14.60281 | 548.03441 | 10.35119
548.83474 | 2.84165 | 548.83097 | 14.60093 | 548.83097 | 10.77265
549.63131 | 3.04511 | 549.62753 | 14.69708 | 549.62753 | 10.9196
550.42788 | 2.90083 | 550.4241 | 14.87223 | 550.4241 | 10.81444
551.22444 | 3.03824 | 551.22066 | 15.07588 | 551.22066 | 10.85145
552.02101 | 3.08941 | 552.01722 | 15.33029 | 552.01722 | 11.03181
552.81758 | 3.25914 | 552.81378 | 15.45468 | 552.81378 | 11.24647
553.61414 | 3.45755 | 553.61034 | 15.2619 | 553.61034 | 11.29564
554.41071 | 3.54302 | 554.4069 | 15.14455 | 554.4069 | 11.35498
555.20728 | 3.47726 | 555.20347 | 15.1668 | 555.20347 | 11.63179
556.00385 | 3.42703 | 556.00003 | 15.2326 | 556.00003 | 11.64745
556.80041 | 3.5284 | 556.79659 | 15.22644 | 556.79659 | 11.66847
557.59698 | 3.5177 | 557.59315 | 15.08596 | 557.59315 | 11.71495
558.39355 | 3.40069 | 558.38971 | 15.19231 | 558.38971 | 11.90711
559.19011 | 3.27817 | 559.18627 | 14.77476 | 559.18627 | 12.06808
559.98668 | 3.45041 | 559.98284 | 14.61707 | 559.98284 | 12.21911
560.78325 | 3.18685 | 560.7794 | 14.5824 | 560.7794 | 12.24736
561.57981 | 3.00507 | 561.57596 | 14.37508 | 561.57596 | 12.36701
562.37638 | 2.82077 | 562.37252 | 14.52362 | 562.37252 | 12.37839
563.17295 | 2.84966 | 563.16908 | 14.85029 | 563.16908 | 12.31741
563.96952 | 2.67175 | 563.96564 | 13.94023 | 563.96564 | 12.22724
564.76608 | 2.61264 | 564.76221 | 12.68767 | 564.76221 | 11.97505
565.56265 | 2.39948 | 565.55877 | 12.27022 | 565.55877 | 11.89911
566.35922 | 2.29106 | 566.35533 | 11.64876 | 566.35533 | 12.0021
567.15578 | 2.26584 | 567.15189 | 11.35659 | 567.15189 | 11.83565
567.95235 | 2.26441 | 567.94845 | 11.11816 | 567.94845 | 11.47067
568.74892 | 2.41945 | 568.74501 | 10.93139 | 568.74501 | 11.1039
569.54549 | 2.54532 | 569.54158 | 10.57854 | 569.54158 | 10.57551
570.34205 | 2.83299 | 570.33814 | 10.25206 | 570.33814 | 9.86787
571.13862 | 2.62668 | 571.1347 | 9.90358 | 571.1347 | 9.08745
571.93519 | 2.79795 | 571.93126 | 9.64482 | 571.93126 | 8.60867
572.73175 | 2.69736 | 572.72782 | 9.60284 | 572.72782 | 7.70328
573.52832 | 3.01261 | 573.52438 | 9.56855 | 573.52438 | 6.83451
574.32489 | 3.2382 | 574.32095 | 9.43878 | 574.32095 | 6.36611
575.12146 | 3.37417 | 575.11751 | 9.15292 | 575.11751 | 5.60201
575.91802 | 3.42525 | 575.91407 | 8.97596 | 575.91407 | 5.16121
576.71459 | 3.59228 | 576.71063 | 8.80877 | 576.71063 | 4.49921
577.51116 | 3.77965 | 577.50719 | 8.40178 | 577.50719 | 4.03647
578.30772 | 3.80368 | 578.30375 | 8.30278 | 578.30375 | 3.45962
579.10429 | 3.93831 | 579.10032 | 8.15533 | 579.10032 | 3.17953
579.90086 | 3.91598 | 579.89688 | 7.82814 | 579.89688 | 2.97152
580.69743 | 3.93115 | 580.69344 | 7.50179 | 580.69344 | 2.65979
581.49399 | 3.7915 | 581.49 | 7.25442 | 581.49 | 2.46437
582.29056 | 3.87787 | 582.28656 | 6.74459 | 582.28656 | 2.27607
583.08713 | 3.83752 | 583.08312 | 6.70668 | 583.08312 | 2.2604
583.88369 | 3.752 | 583.87968 | 6.76743 | 583.87968 | 2.18334
584.68026 | 3.73764 | 584.67625 | 6.77048 | 584.67625 | 2.11896
585.47683 | 3.77675 | 585.47281 | 6.75884 | 585.47281 | 2.21803
586.2734 | 3.7293 | 586.26937 | 6.66671 | 586.26937 | 2.26947
587.06996 | 3.5274 | 587.06593 | 6.71255 | 587.06593 | 2.41717
587.86653 | 3.41066 | 587.86249 | 6.83331 | 587.86249 | 2.66246
588.6631 | 3.44028 | 588.65905 | 7.10615 | 588.65905 | 2.99317
589.45966 | 3.42818 | 589.45562 | 7.21923 | 589.45562 | 3.02029
590.25623 | 3.33373 | 590.25218 | 7.53044 | 590.25218 | 3.06831
591.0528 | 3.23412 | 591.04874 | 7.7277 | 591.04874 | 3.16299
591.84937 | 3.17306 | 591.8453 | 7.87529 | 591.8453 | 3.23623
592.64593 | 3.08803 | 592.64186 | 7.99442 | 592.64186 | 3.29851
593.4425 | 2.77317 | 593.43842 | 8.2811 | 593.43842 | 3.41687
594.23907 | 2.553 | 594.23499 | 8.34623 | 594.23499 | 3.54558
595.03563 | 2.58367 | 595.03155 | 8.42721 | 595.03155 | 3.66142
595.8322 | 2.76883 | 595.82811 | 8.45005 | 595.82811 | 3.78363
596.62877 | 2.75571 | 596.62467 | 8.69515 | 596.62467 | 3.83305
597.42534 | 2.75959 | 597.42123 | 8.76822 | 597.42123 | 3.96864
598.2219 | 2.78246 | 598.21779 | 8.87887 | 598.21779 | 4.46241
599.01847 | 2.64385 | 599.01436 | 8.91432 | 599.01436 | 4.58269
599.81504 | 2.79623 | 599.81092 | 8.99169 | 599.81092 | 4.6393
600.6116 | 2.77873 | 600.60748 | 9.09492 | 600.60748 | 4.71995
601.40817 | 3.2294 | 601.40404 | 9.15492 | 601.40404 | 4.60122
602.20474 | 2.83932 | 602.2006 | 9.27737 | 602.2006 | 4.63057
603.0013 | 2.85435 | 602.99716 | 9.46131 | 602.99716 | 4.52205
603.79787 | 2.62128 | 603.79373 | 9.47958 | 603.79373 | 4.66457
604.59444 | 2.66269 | 604.59029 | 9.30983 | 604.59029 | 4.86633
605.39101 | 2.65996 | 605.38685 | 9.60213 | 605.38685 | 5.1059
606.18757 | 2.77889 | 606.18341 | 9.94811 | 606.18341 | 5.1427
606.98414 | 2.70397 | 606.97997 | 10.17899 | 606.97997 | 5.10165
607.78071 | 2.61892 | 607.77653 | 10.33782 | 607.77653 | 5.10124
608.57727 | 2.60333 | 608.5731 | 10.1726 | 608.5731 | 5.05422
609.37384 | 2.6551 | 609.36966 | 10.45451 | 609.36966 | 4.95089
610.17041 | 2.66253 | 610.16622 | 10.70054 | 610.16622 | 4.95862
610.96698 | 2.75438 | 610.96278 | 11.09692 | 610.96278 | 5.18066
611.76354 | 2.6969 | 611.75934 | 11.1429 | 611.75934 | 5.3164
612.56011 | 2.745 | 612.5559 | 11.32771 | 612.5559 | 5.36119
613.35668 | 2.60192 | 613.35247 | 11.40272 | 613.35247 | 5.52086
614.15324 | 2.6687 | 614.14903 | 11.74517 | 614.14903 | 5.45919
614.94981 | 2.76934 | 614.94559 | 12.07225 | 614.94559 | 5.62918
615.74638 | 2.56563 | 615.74215 | 12.64678 | 615.74215 | 5.61784
616.54295 | 2.40037 | 616.53871 | 12.95239 | 616.53871 | 5.6923
617.33951 | 2.20635 | 617.33527 | 12.94866 | 617.33527 | 6.00147
618.13608 | 2.15969 | 618.13184 | 13.13311 | 618.13184 | 6.43756
618.93265 | 2.19021 | 618.9284 | 13.45391 | 618.9284 | 6.47371
619.72921 | 2.15386 | 619.72496 | 13.5876 | 619.72496 | 6.70051
620.52578 | 2.04784 | 620.52152 | 13.83135 | 620.52152 | 7.0273
621.32235 | 2.08525 | 621.31808 | 14.03217 | 621.31808 | 7.54657
622.11892 | 2.0108 | 622.11464 | 14.35921 | 622.11464 | 7.99912
622.91548 | 2.07147 | 622.91121 | 14.40732 | 622.91121 | 8.49939
623.71205 | 2.19916 | 623.70777 | 14.43147 | 623.70777 | 8.53833
624.50862 | 2.32616 | 624.50433 | 14.64964 | 624.50433 | 8.99097
625.30518 | 2.44723 | 625.30089 | 15.05526 | 625.30089 | 9.04974
626.10175 | 2.4358 | 626.09745 | 15.23198 | 626.09745 | 9.28898
626.89832 | 2.38877 | 626.89401 | 15.42578 | 626.89401 | 9.44
627.69489 | 2.31647 | 627.69058 | 15.54137 | 627.69058 | 9.52377
628.49145 | 2.24759 | 628.48714 | 15.5452 | 628.48714 | 9.83637
629.28802 | 2.18219 | 629.2837 | 15.61146 | 629.2837 | 10.23682
630.08459 | 2.23687 | 630.08026 | 15.57518 | 630.08026 | 10.509
630.88115 | 2.49196 | 630.87682 | 15.49802 | 630.87682 | 10.69321
631.67772 | 2.32519 | 631.67338 | 15.63238 | 631.67338 | 10.83536
632.47429 | 2.00635 | 632.46995 | 15.84185 | 632.46995 | 10.58252
633.27086 | 2.05147 | 633.26651 | 15.76126 | 633.26651 | 10.51397
634.06742 | 1.85017 | 634.06307 | 15.65572 | 634.06307 | 10.53659
634.86399 | 1.81393 | 634.85963 | 15.4971 | 634.85963 | 10.32214