## Sheet1
InN fraction calculated from EDX measurements
2min InGaN |  |  | Distance along [0001](nm)
2nm pixel size |  | 0 | 2 | 4 | 6 | 8 | 10 | 12 | 14 | 16 | 18 | 20 | 22 | 24 | 26 | 28 | 30 | 32 | 34 | 36 | 38 | 40 | 42 | 44 | 46 | 48 | 50 | 52 | 54 | 56 | 58 | 60 | 62 | 64 | 66 | 68 | 70 | 72 | 74 | 76 | 78 | 80 | 82 | 84 | 86 | 88 | 90 | 92 | 94 | 96 | 98
Distance along [1-100](nm) | 34 | 0.03717548 | 0.03376991 | 0.03648866 | 0.05310448 | 0.03830855 | 0.04048474 | 0.06336846 | 0.07338826 | 0.03376991 | 0.06371185 | 0.05284541 | 0.04990887 | 0.04491617 | 0.0347576 | 0.03446485 | 0.034695 | 0.03376991 | 0.03712603 | 0.03376991 | 0.0365486 | 0.04529133 | 0.03727278 | 0.03608642 | 0.03675536 | 0.03779604 | 0.03510155 | 0.03669235 | 0.03742333 | 0.02612205 | 0.0377625 | 0.03830855 | 0.04905691 | 0.03830855 | 0.04564404 | 0.02891515 | 0.0287165 | 0.03943762 | 0.02663616 | 0.02977027 | 0.0340054 | 0.03223867 | 0.02751345 | 0.02497212 | 0.03127139 | 0.03088741 | 0.03075931 | 0.02545694 | 0.0277344 | 0.02503512 | 0.02734176
| 32 | 0.03151103 | 0.03456764 | 0.02805893 | 0.0284753 | 0.02282175 | 0.01984491 | 0.02106992 | 0.03184856 | 0.02305508 | 0.02905737 | 0.02652669 | 0.02311629 | 0.0232635 | 0.02103939 | 0.02434555 | 0.02074667 | 0.02279921 | 0.02504432 | 0.02367938 | 0.02419639 | 0.02655244 | 0.02388809 | 0.02491018 | 0.02206279 | 0.02261357 | 0.02394613 | 0.02356301 | 0.02455451 | 0.02713473 | 0.02362852 | 0.02449796 | 0.02061452 | 0.02373007 | 0.02418606 | 0.02413419 | 0.02710501 | 0.0220673 | 0.02442065 | 0.02219757 | 0.0235027 | 0.02674698 | 0.02460813 | 0.02288308 | 0.02532546 | 0.02650232 | 0.02504663 | 0.02423257 | 0.02410487 | 0.02487782 | 0.02226362
| 30 | 0.02606131 | 0.02406787 | 0.02453607 | 0.02323425 | 0.02550587 | 0.02238993 | 0.02194294 | 0.02672972 | 0.02121035 | 0.02365745 | 0.02218125 | 0.02530836 | 0.02396811 | 0.02544927 | 0.02505204 | 0.02537499 | 0.02624201 | 0.02357786 | 0.02591161 | 0.02407923 | 0.02420505 | 0.02332158 | 0.02326881 | 0.02251875 | 0.02377822 | 0.02422461 | 0.02642921 | 0.02527623 | 0.0230538 | 0.0254189 | 0.02427113 | 0.02384125 | 0.02240295 | 0.02465685 | 0.02504352 | 0.02301063 | 0.02583041 | 0.02554239 | 0.02728977 | 0.02642567 | 0.02453135 | 0.02472557 | 0.02550983 | 0.02406845 | 0.02642824 | 0.02567144 | 0.02673667 | 0.02648649 | 0.02518317 | 0.02487627
| 28 | 0.02398007 | 0.02473241 | 0.02408753 | 0.02379593 | 0.025096 | 0.02631681 | 0.02341292 | 0.02512253 | 0.02384029 | 0.02516103 | 0.02424077 | 0.02375438 | 0.02641732 | 0.026523 | 0.02524203 | 0.02540032 | 0.02605818 | 0.02765097 | 0.0262464 | 0.02657687 | 0.02513428 | 0.02804143 | 0.0254761 | 0.02492179 | 0.02533821 | 0.02575204 | 0.02642917 | 0.02574368 | 0.02541391 | 0.02574368 | 0.02779888 | 0.02397414 | 0.0261185 | 0.02603237 | 0.02659564 | 0.02608762 | 0.02585059 | 0.0256023 | 0.02763762 | 0.0270732 | 0.02648407 | 0.02694635 | 0.02529448 | 0.02622895 | 0.02634016 | 0.02657455 | 0.02716084 | 0.02606697 | 0.0269604 | 0.02667647
| 26 | 0.02548178 | 0.02557854 | 0.02557216 | 0.02552372 | 0.02574866 | 0.0251143 | 0.02476485 | 0.02744215 | 0.02525416 | 0.02670132 | 0.02666282 | 0.02631519 | 0.02560896 | 0.02702026 | 0.02700558 | 0.02647254 | 0.0271017 | 0.02628801 | 0.02840536 | 0.02678162 | 0.02682902 | 0.0270013 | 0.02700706 | 0.02763292 | 0.02520888 | 0.02621923 | 0.02568126 | 0.02720019 | 0.02649379 | 0.02696259 | 0.02682367 | 0.02631143 | 0.02706467 | 0.02735091 | 0.02764147 | 0.02713501 | 0.02642145 | 0.02814823 | 0.02619659 | 0.02701541 | 0.02732001 | 0.02592792 | 0.0279074 | 0.02712985 | 0.027993 | 0.02794055 | 0.02734324 | 0.02697092 | 0.02730139 | 0.0275316
| 24 | 0.02696748 | 0.02651979 | 0.02658561 | 0.02802692 | 0.02753437 | 0.02722217 | 0.02654749 | 0.02840621 | 0.02663857 | 0.02814112 | 0.02626407 | 0.02669559 | 0.02765968 | 0.02883042 | 0.02876032 | 0.02747713 | 0.02762203 | 0.028087 | 0.02801554 | 0.02813542 | 0.02762726 | 0.02848834 | 0.02735009 | 0.0285862 | 0.02693107 | 0.02710206 | 0.02839523 | 0.02836667 | 0.02836309 | 0.02879328 | 0.02830447 | 0.02742299 | 0.02923391 | 0.02874349 | 0.02690672 | 0.02799176 | 0.02768801 | 0.0299044 | 0.0279281 | 0.0282058 | 0.02905501 | 0.03037774 | 0.02959297 | 0.02861448 | 0.02852981 | 0.02815879 | 0.02985487 | 0.02846168 | 0.02954314 | 0.02958445
| 22 | 0.02836893 | 0.03108596 | 0.03069049 | 0.02850387 | 0.03027256 | 0.02929791 | 0.02965552 | 0.0298327 | 0.02919182 | 0.0291548 | 0.03092235 | 0.03125793 | 0.03008752 | 0.02882071 | 0.03040556 | 0.03170299 | 0.02885985 | 0.02938343 | 0.03052288 | 0.0327775 | 0.03553698 | 0.03504407 | 0.0381348 | 0.04042741 | 0.04098528 | 0.0396366 | 0.03632451 | 0.03442628 | 0.03407956 | 0.03502509 | 0.03869156 | 0.03908896 | 0.04009452 | 0.04025279 | 0.04032534 | 0.04033477 | 0.04158626 | 0.04717241 | 0.04423174 | 0.04731597 | 0.04092092 | 0.04086651 | 0.04363159 | 0.04377422 | 0.04596999 | 0.04731031 | 0.05022618 | 0.05320166 | 0.0526965 | 0.05144672
| 20 | 0.04680088 | 0.04647442 | 0.04562529 | 0.04034951 | 0.04237839 | 0.04292723 | 0.04305912 | 0.04525623 | 0.04385468 | 0.04402158 | 0.04138986 | 0.04362517 | 0.04371893 | 0.04275568 | 0.04307604 | 0.04218104 | 0.04173729 | 0.04044409 | 0.04249413 | 0.04622874 | 0.047472 | 0.05163124 | 0.05560033 | 0.05908699 | 0.05522337 | 0.05037974 | 0.0487124 | 0.04522777 | 0.04708691 | 0.0492559 | 0.05511939 | 0.0518721 | 0.05290793 | 0.0545239 | 0.05729595 | 0.05659871 | 0.05740154 | 0.05771394 | 0.05671397 | 0.06198694 | 0.05333855 | 0.05476307 | 0.05601521 | 0.05942068 | 0.06004336 | 0.06118862 | 0.0646459 | 0.06563976 | 0.06580759 | 0.06264952
| 18 | 0.06461963 | 0.06437846 | 0.06035429 | 0.06529968 | 0.06165403 | 0.06338226 | 0.07047973 | 0.06912199 | 0.07126073 | 0.067424 | 0.06637646 | 0.06497315 | 0.06788909 | 0.06602052 | 0.06304152 | 0.06195526 | 0.06324142 | 0.06420102 | 0.06452151 | 0.07054283 | 0.07532505 | 0.08161899 | 0.08092615 | 0.08725165 | 0.07940245 | 0.0691334 | 0.07127744 | 0.06885171 | 0.07098671 | 0.0755663 | 0.07226558 | 0.0806857 | 0.07561194 | 0.08078691 | 0.07933483 | 0.08243416 | 0.08151616 | 0.08408079 | 0.08267069 | 0.08038761 | 0.07490319 | 0.07699825 | 0.07982286 | 0.08282904 | 0.08667754 | 0.0903546 | 0.08968884 | 0.09459256 | 0.08834517 | 0.08637932
| 16 | 0.09088843 | 0.08773974 | 0.08972395 | 0.09239019 | 0.09831828 | 0.09432319 | 0.09090639 | 0.09266586 | 0.09255668 | 0.09128176 | 0.08642314 | 0.08754634 | 0.09102737 | 0.0864056 | 0.08928342 | 0.08666318 | 0.08789415 | 0.08546349 | 0.08726462 | 0.09373358 | 0.1004236 | 0.102186 | 0.1018267 | 0.1003387 | 0.09851881 | 0.09514059 | 0.08969823 | 0.08784899 | 0.0910974 | 0.09773763 | 0.09923269 | 0.103994 | 0.1028045 | 0.1028607 | 0.1073749 | 0.1087783 | 0.1068916 | 0.103387 | 0.1007201 | 0.102592 | 0.09760885 | 0.1008317 | 0.1048123 | 0.1131349 | 0.1144007 | 0.1110613 | 0.1127941 | 0.1139064 | 0.1115037 | 0.1092357
| 14 | 0.1144273 | 0.1152411 | 0.1190871 | 0.1156098 | 0.1153046 | 0.1127363 | 0.1144764 | 0.1185264 | 0.1169968 | 0.1102763 | 0.1169809 | 0.1137726 | 0.1145617 | 0.1088318 | 0.1118767 | 0.1123513 | 0.1073537 | 0.1106523 | 0.1180661 | 0.1240133 | 0.1262199 | 0.1246199 | 0.12501 | 0.1271174 | 0.1221667 | 0.1161815 | 0.1134245 | 0.111668 | 0.1191446 | 0.1184197 | 0.1211854 | 0.122983 | 0.1226494 | 0.1285674 | 0.1284961 | 0.1289793 | 0.1303403 | 0.1293386 | 0.1267672 | 0.1252084 | 0.1221298 | 0.1249867 | 0.131565 | 0.1338398 | 0.1322146 | 0.1394738 | 0.1357519 | 0.1357843 | 0.1384358 | 0.1345055
| 12 | 0.1310958 | 0.1312187 | 0.1333308 | 0.1343774 | 0.1326183 | 0.1333618 | 0.130948 | 0.1301451 | 0.1328164 | 0.1256991 | 0.1282963 | 0.1266674 | 0.1247962 | 0.1216072 | 0.1233843 | 0.1211905 | 0.119318 | 0.1265102 | 0.1304448 | 0.1389524 | 0.1406427 | 0.1395986 | 0.1356024 | 0.1303984 | 0.1256949 | 0.1172093 | 0.120983 | 0.123199 | 0.1276111 | 0.1294017 | 0.1295274 | 0.1350499 | 0.1331055 | 0.1325864 | 0.1392502 | 0.1372901 | 0.1350697 | 0.1323923 | 0.1304979 | 0.1283134 | 0.1310773 | 0.1340031 | 0.1402857 | 0.1356447 | 0.1435836 | 0.1458357 | 0.145983 | 0.1462664 | 0.1443997 | 0.141949
| 10 | 0.1426568 | 0.1416853 | 0.14565 | 0.1406701 | 0.147892 | 0.1473296 | 0.1441575 | 0.1417699 | 0.1367199 | 0.1348546 | 0.1365232 | 0.1374537 | 0.1343135 | 0.1281214 | 0.1242924 | 0.1279723 | 0.1273204 | 0.1372767 | 0.1367614 | 0.1437655 | 0.1437641 | 0.1451401 | 0.1419385 | 0.1324435 | 0.1220274 | 0.1238202 | 0.1229121 | 0.1270642 | 0.13211 | 0.1306263 | 0.1348424 | 0.1346863 | 0.1303336 | 0.1335664 | 0.1344375 | 0.1372331 | 0.1381042 | 0.1300841 | 0.1250089 | 0.1282357 | 0.1295609 | 0.1353361 | 0.1408277 | 0.1456479 | 0.1393035 | 0.1381115 | 0.1384783 | 0.1350354 | 0.1374682 | 0.1333932
| 8 | 0.1330785 | 0.1347749 | 0.1348332 | 0.1397353 | 0.1415466 | 0.1408302 | 0.1389404 | 0.1370715 | 0.1371032 | 0.1307985 | 0.1271912 | 0.1337637 | 0.1260927 | 0.1218154 | 0.117238 | 0.1230542 | 0.1231261 | 0.1274438 | 0.1262889 | 0.1337384 | 0.1292696 | 0.1328028 | 0.1211342 | 0.1183504 | 0.1147694 | 0.1132644 | 0.1193109 | 0.116941 | 0.1198997 | 0.1163906 | 0.1173033 | 0.1181597 | 0.119083 | 0.1190995 | 0.1152123 | 0.1149654 | 0.1171694 | 0.1119446 | 0.1134793 | 0.1159227 | 0.1141592 | 0.1202349 | 0.1206623 | 0.1176794 | 0.1204104 | 0.1161266 | 0.1196246 | 0.117879 | 0.1178361 | 0.1211268
| 6 | 0.1233193 | 0.1197988 | 0.1244359 | 0.1268882 | 0.1209546 | 0.1186019 | 0.1210267 | 0.116065 | 0.113722 | 0.1139023 | 0.1163819 | 0.1118388 | 0.1101518 | 0.1079836 | 0.1082651 | 0.1053676 | 0.1091226 | 0.1104785 | 0.1127868 | 0.1119332 | 0.1093082 | 0.1078455 | 0.100118 | 0.1015345 | 0.1006753 | 0.1057992 | 0.09737422 | 0.09693708 | 0.09670386 | 0.1005597 | 0.0992777 | 0.1003809 | 0.09746996 | 0.1000463 | 0.1007949 | 0.09303567 | 0.09335379 | 0.09429988 | 0.09132748 | 0.08924458 | 0.09238189 | 0.09352245 | 0.09607097 | 0.09155296 | 0.09324381 | 0.09286031 | 0.09222827 | 0.09544235 | 0.09597099 | 0.09421948
| 4 | 0.09671167 | 0.09796393 | 0.09482699 | 0.09616533 | 0.0941582 | 0.09572453 | 0.09072861 | 0.09003906 | 0.09005009 | 0.09006844 | 0.08912522 | 0.08134985 | 0.08184332 | 0.08193038 | 0.079799 | 0.08144749 | 0.08461167 | 0.08361895 | 0.08093978 | 0.08165104 | 0.0810376 | 0.07897932 | 0.07255463 | 0.07787031 | 0.07244139 | 0.07491716 | 0.07198469 | 0.07388019 | 0.07615345 | 0.07276451 | 0.07303618 | 0.07379875 | 0.07367019 | 0.07450194 | 0.0718959 | 0.07147893 | 0.07468349 | 0.07002263 | 0.07339633 | 0.07139741 | 0.07475965 | 0.07135517 | 0.07147531 | 0.07024068 | 0.07328132 | 0.07530124 | 0.07185195 | 0.07367912 | 0.07434483 | 0.07251222
| 2 | 0.07579838 | 0.07311284 | 0.07486241 | 0.07169226 | 0.07315477 | 0.07380527 | 0.06973482 | 0.06777692 | 0.06525058 | 0.06419069 | 0.06435019 | 0.05982633 | 0.06113309 | 0.0600745 | 0.06072518 | 0.05982768 | 0.05746967 | 0.06267091 | 0.06088379 | 0.05676212 | 0.05929208 | 0.05474752 | 0.05671933 | 0.05458306 | 0.05256249 | 0.05316775 | 0.05166332 | 0.04980827 | 0.05242642 | 0.05151127 | 0.05199909 | 0.05314172 | 0.05271185 | 0.05273849 | 0.04896388 | 0.05161839 | 0.05009913 | 0.05057485 | 0.05266207 | 0.05081871 | 0.0510147 | 0.05008576 | 0.0526987 | 0.05379734 | 0.05077015 | 0.05122982 | 0.05165273 | 0.05313482 | 0.05153928 | 0.05049704
| 0 | 0.06079328 | 0.0580751 | 0.05678914 | 0.05840739 | 0.05759303 | 0.05512236 | 0.05167785 | 0.05393145 | 0.05073286 | 0.04703447 | 0.04566902 | 0.04174953 | 0.04462942 | 0.04370062 | 0.0434565 | 0.04428533 | 0.04548061 | 0.04455943 | 0.04601574 | 0.04552182 | 0.04171661 | 0.04166144 | 0.0407992 | 0.03786554 | 0.03915759 | 0.03962838 | 0.03676147 | 0.03764101 | 0.03733503 | 0.03731526 | 0.03524762 | 0.03634632 | 0.03639287 | 0.0370626 | 0.034875 | 0.03503075 | 0.03337284 | 0.03266531 | 0.0350932 | 0.03295986 | 0.03575027 | 0.03555358 | 0.03604376 | 0.03616886 | 0.03561078 | 0.03669321 | 0.0350803 | 0.03307523 | 0.03680829 | 0.03516243