## Sheet1
InN fraction calculated from EDX measurements
6min InGaN |  |  | Distance along [0001](nm)
4nm pixel size |  | 0 | 4 | 8 | 12 | 16 | 20 | 24 | 28 | 32 | 36 | 40 | 44 | 48 | 52 | 56 | 60 | 64 | 68 | 72 | 76 | 80 | 84 | 88 | 92 | 96 | 100 | 104 | 108 | 112 | 116 | 120 | 124 | 128 | 132 | 136 | 140 | 144 | 148 | 152 | 156 | 160 | 164 | 168 | 172 | 176 | 180 | 184 | 188 | 192 | 196
Distance along [1-100](nm) | 56 | 0.0396777 | 0.04320857 | 0.06817682 | 0.05423829 | 0.04729591 | 0.03101295 | 0.06997865 | 0.05857608 | 0.04909512 | 0.06522673 | 0.03637 | 0.042085 | 0.06423738 | 0.05512527 | 0.09436222 | 0.06995741 | 0.07681972 | 0.0742465 | 0.04909832 | 0.05792676 | 0.08085153 | 0.08179775 | 0.0502574 | 0.07801526 | 0.06479669 | 0.06410371 | 0.03958417 | 0.05218612 | 0.05901921 | 0.07239656 | 0.0631929 | 0.05806584 | 0.04877189 | 0.06146087 | 0.1239773 | 0.07059322 | 0.07368263 | 0.07046405 | 0.07486346 | 0.07388423 | 0.06657241 | 0.03911446 | 0.03428576 | 0.03241103 | 0.02273889 | 0.0468051 | 0.03265597 | 0.03770283 | 0.03574862 | 0.03800729
| 52 | 0.01888107 | 0.03152709 | 0.01803243 | 0.02154219 | 0.01681041 | 0.01486311 | 0.0107281 | 0.03096336 | 0.0196869 | 0.01952935 | 0.02223517 | 0.0135122 | 0.01903199 | 0.01350278 | 0.01668022 | 0.03988415 | 0.05693015 | 0.09923184 | 0.0757749 | 0.04730198 | 0.0375098 | 0.01496872 | 0.02666503 | 0.01161673 | 0.01069034 | 0.01187501 | 0.0212005 | 0.009682152 | 0.02183236 | 0.01935132 | 0.01686098 | 0.02248502 | 0.01942274 | 0.009038887 | 0.03292129 | 0.06314911 | 0.08274438 | 0.03591417 | 0.03442646 | 0.01292038 | 0.01490612 | 0.01912026 | 0.01293248 | 0.01556927 | 0.02244345 | 0.02575374 | 0.01452556 | 0.01487732 | 0.02601706 | 0.02015636
| 48 | 0.01868918 | 0.02780546 | 0.01914516 | 0.01905037 | 0.01278309 | 0.01923692 | 0.02620062 | 0.01426549 | 0.01814038 | 0.01067204 | 0.0121406 | 0.01552006 | 0.017066 | 0.0201769 | 0.01983229 | 0.009906606 | 0.01684675 | 0.02271923 | 0.04621015 | 0.03890121 | 0.01804196 | 0.01808676 | 0.01991395 | 0.0120894 | 0.0142065 | 0.009763958 | 0.009139126 | 0.0154186 | 0.01393687 | 0.02035056 | 0.02234112 | 0.02158806 | 0.01550957 | 0.02003906 | 0.01565217 | 0.01396026 | 0.0189156 | 0.02052239 | 0.01479011 | 0.006560899 | 0.01329385 | 0.01770958 | 0.01256048 | 0.01386817 | 0.01352301 | 0.01822068 | 0.02778078 | 0.04804082 | 0.05424027 | 0.03067885
| 44 | 0.01345663 | 0.01448647 | 0.02024948 | 0.01681781 | 0.01872181 | 0.02298182 | 0.02663389 | 0.02153591 | 0.02244222 | 0.01634267 | 0.01990907 | 0.02070988 | 0.02703942 | 0.03331266 | 0.02107489 | 0.01058814 | 0.01550575 | 0.01771259 | 0.01375969 | 0.01899607 | 0.02536387 | 0.01859004 | 0.02080133 | 0.03701254 | 0.04389567 | 0.05458301 | 0.03067941 | 0.01866309 | 0.01713678 | 0.02272798 | 0.04313568 | 0.06402763 | 0.03856931 | 0.01433031 | 0.01800222 | 0.01451649 | 0.01288549 | 0.01538755 | 0.01221785 | 0.01906852 | 0.02254246 | 0.02635239 | 0.01992183 | 0.02404603 | 0.05414626 | 0.08136862 | 0.09363018 | 0.09827439 | 0.1060371 | 0.09272896
| 40 | 0.09101397 | 0.08216111 | 0.08389004 | 0.08810725 | 0.09273849 | 0.1291955 | 0.1241937 | 0.08252154 | 0.04919071 | 0.09188582 | 0.1009893 | 0.1179983 | 0.1273359 | 0.1391744 | 0.07732733 | 0.02576051 | 0.0193356 | 0.02335154 | 0.06862811 | 0.08482568 | 0.07529512 | 0.08071572 | 0.08927986 | 0.0940995 | 0.1034248 | 0.1187702 | 0.1036427 | 0.09100758 | 0.05053725 | 0.07880599 | 0.1099938 | 0.1378998 | 0.1007263 | 0.03598648 | 0.02176207 | 0.04378723 | 0.08453029 | 0.1148753 | 0.08760194 | 0.07225536 | 0.08019248 | 0.0666387 | 0.09738297 | 0.1246448 | 0.1266687 | 0.1381565 | 0.1228646 | 0.1229668 | 0.1167519 | 0.1229064
| 36 | 0.1137585 | 0.1145337 | 0.1336442 | 0.1364182 | 0.1367238 | 0.1746305 | 0.2073075 | 0.1817823 | 0.1284707 | 0.1505361 | 0.1685173 | 0.1869854 | 0.1803589 | 0.2018504 | 0.1993858 | 0.1110483 | 0.0480518 | 0.1068765 | 0.158448 | 0.1815584 | 0.1411646 | 0.1384455 | 0.150329 | 0.1359323 | 0.1194769 | 0.1553568 | 0.1662875 | 0.1653552 | 0.1348066 | 0.1636856 | 0.1665738 | 0.1955871 | 0.2116109 | 0.1274846 | 0.08603173 | 0.1520988 | 0.1662489 | 0.1658246 | 0.1607909 | 0.1548224 | 0.1406879 | 0.1453709 | 0.1914121 | 0.1973608 | 0.1812295 | 0.1819864 | 0.1996643 | 0.1850134 | 0.1726361 | 0.1867336
| 32 | 0.1733633 | 0.2034581 | 0.1957348 | 0.2240929 | 0.2100938 | 0.2054351 | 0.2398182 | 0.221223 | 0.1983088 | 0.2002937 | 0.216253 | 0.2123586 | 0.1919734 | 0.2130055 | 0.2430326 | 0.2378884 | 0.1740395 | 0.1706078 | 0.2189162 | 0.2158938 | 0.1947618 | 0.1958536 | 0.2051704 | 0.1902041 | 0.183462 | 0.1968854 | 0.2317446 | 0.2189761 | 0.2084791 | 0.2017269 | 0.1924531 | 0.2261565 | 0.2609979 | 0.2215906 | 0.1776441 | 0.1716027 | 0.1984602 | 0.1987598 | 0.2084793 | 0.2197123 | 0.1834086 | 0.1840861 | 0.2182026 | 0.2286052 | 0.1988971 | 0.1992254 | 0.2336199 | 0.2234255 | 0.2140812 | 0.2169249
| 28 | 0.1908277 | 0.2100489 | 0.2292196 | 0.2324538 | 0.2221822 | 0.2152008 | 0.2225345 | 0.2259887 | 0.2129929 | 0.2078526 | 0.2039172 | 0.198144 | 0.186887 | 0.2061846 | 0.2400823 | 0.2435189 | 0.2011905 | 0.1716034 | 0.1985946 | 0.1811264 | 0.1923502 | 0.1888002 | 0.193573 | 0.1881378 | 0.1859353 | 0.2036952 | 0.2158474 | 0.1915278 | 0.2041944 | 0.2010569 | 0.1926441 | 0.2372225 | 0.2423046 | 0.2222741 | 0.1758383 | 0.1721711 | 0.179221 | 0.1930162 | 0.2088083 | 0.1974335 | 0.1826362 | 0.1777336 | 0.2023591 | 0.2146986 | 0.2078884 | 0.2104999 | 0.2274016 | 0.2032556 | 0.2094277 | 0.1985777
| 24 | 0.2017989 | 0.215212 | 0.2136556 | 0.2139904 | 0.2056232 | 0.2116012 | 0.2045304 | 0.1942628 | 0.1965261 | 0.1919896 | 0.1760153 | 0.1758526 | 0.1781084 | 0.2154885 | 0.2192375 | 0.2100819 | 0.183495 | 0.1832804 | 0.1758671 | 0.1713333 | 0.1659547 | 0.1874439 | 0.1972986 | 0.1984012 | 0.1908411 | 0.1875898 | 0.1850545 | 0.1756873 | 0.1808002 | 0.1787529 | 0.1952347 | 0.223294 | 0.2113373 | 0.1827686 | 0.1783076 | 0.1749107 | 0.161734 | 0.1901351 | 0.2200894 | 0.1891774 | 0.1799336 | 0.1858859 | 0.1946141 | 0.1924047 | 0.1999056 | 0.2113804 | 0.2112328 | 0.1910558 | 0.190014 | 0.2062653
| 20 | 0.1864121 | 0.2050494 | 0.2101214 | 0.1907967 | 0.2053494 | 0.2081906 | 0.1939951 | 0.1719839 | 0.185807 | 0.188922 | 0.1733862 | 0.1707643 | 0.1876492 | 0.1965381 | 0.1859228 | 0.1709144 | 0.1815863 | 0.1850322 | 0.1560028 | 0.1741957 | 0.1689396 | 0.1965525 | 0.1885695 | 0.173362 | 0.1823024 | 0.1814346 | 0.1599163 | 0.1712586 | 0.1733328 | 0.1752039 | 0.1940805 | 0.1931991 | 0.1700554 | 0.1668345 | 0.1668643 | 0.1663881 | 0.149526 | 0.1864087 | 0.1749776 | 0.1833104 | 0.189816 | 0.1712638 | 0.190628 | 0.1790683 | 0.1950149 | 0.1964453 | 0.1720922 | 0.1687416 | 0.1724675 | 0.1722252
| 16 | 0.1755391 | 0.1961288 | 0.1789993 | 0.1745542 | 0.1808117 | 0.178249 | 0.1704972 | 0.1646436 | 0.1702057 | 0.1599589 | 0.1532627 | 0.1593145 | 0.1667434 | 0.1616464 | 0.1631005 | 0.1542612 | 0.1655253 | 0.1485649 | 0.1575207 | 0.1498464 | 0.1502351 | 0.1735635 | 0.1550688 | 0.1575578 | 0.1645258 | 0.1495132 | 0.1462583 | 0.1460156 | 0.1529071 | 0.162966 | 0.1437388 | 0.1480751 | 0.1528894 | 0.1385986 | 0.1435906 | 0.1425234 | 0.1409344 | 0.1440571 | 0.1454082 | 0.1465115 | 0.1531622 | 0.1534437 | 0.149361 | 0.1410605 | 0.1494583 | 0.1508931 | 0.1313664 | 0.1409763 | 0.1479402 | 0.1357864
| 12 | 0.1122815 | 0.1116617 | 0.1096185 | 0.09945609 | 0.09265299 | 0.1021337 | 0.09621827 | 0.09996068 | 0.09223184 | 0.08968107 | 0.08434469 | 0.08153498 | 0.08301859 | 0.07292106 | 0.07914234 | 0.07758117 | 0.07654127 | 0.080325 | 0.07860031 | 0.06907983 | 0.06742801 | 0.06590381 | 0.07471593 | 0.07208652 | 0.06850321 | 0.07341212 | 0.07557539 | 0.06481885 | 0.0728877 | 0.08096029 | 0.06640482 | 0.06096649 | 0.07134277 | 0.0674313 | 0.06802559 | 0.06770344 | 0.06614741 | 0.05596973 | 0.05596151 | 0.05910051 | 0.0590732 | 0.05972091 | 0.06098457 | 0.06359168 | 0.06299212 | 0.06933009 | 0.05779054 | 0.05937778 | 0.05862487 | 0.06472973
| 8 | 0.05510046 | 0.06210279 | 0.05388521 | 0.04312445 | 0.04786048 | 0.05983266 | 0.05347254 | 0.05863589 | 0.04642352 | 0.04830465 | 0.05758969 | 0.0606228 | 0.05315649 | 0.04143679 | 0.04661342 | 0.04783398 | 0.05519359 | 0.04877008 | 0.04830227 | 0.0427086 | 0.04094606 | 0.04214889 | 0.04206414 | 0.04913929 | 0.04377659 | 0.04841156 | 0.04379842 | 0.05053237 | 0.04648234 | 0.04882814 | 0.0486804 | 0.04502076 | 0.0383758 | 0.04423962 | 0.05349413 | 0.05034632 | 0.03913569 | 0.0448649 | 0.03941137 | 0.04022661 | 0.03838321 | 0.0363831 | 0.03818413 | 0.04601891 | 0.05168427 | 0.04849709 | 0.04171305 | 0.04244509 | 0.04041087 | 0.04339174
| 4 | 0.04220435 | 0.04033035 | 0.0349648 | 0.04694364 | 0.04706974 | 0.0461768 | 0.04214502 | 0.04147751 | 0.04557159 | 0.03836381 | 0.04820146 | 0.04485028 | 0.04785445 | 0.03986237 | 0.0329394 | 0.03386918 | 0.04149377 | 0.04006824 | 0.04023893 | 0.04092251 | 0.03320206 | 0.03570503 | 0.03319684 | 0.03977679 | 0.03472673 | 0.03841881 | 0.03791303 | 0.03958265 | 0.0437431 | 0.04319328 | 0.0476048 | 0.04603816 | 0.040392 | 0.03360834 | 0.03839352 | 0.03822323 | 0.03984126 | 0.04260785 | 0.03701511 | 0.0370622 | 0.03307871 | 0.03729415 | 0.03536592 | 0.03501905 | 0.03636804 | 0.04155673 | 0.04452867 | 0.03893815 | 0.02896307 | 0.0310478
| 0 | 0.03648735 | 0.0301169 | 0.02898448 | 0.02825393 | 0.03652513 | 0.03622853 | 0.03050938 | 0.03659875 | 0.03722688 | 0.0344403 | 0.03056996 | 0.03507408 | 0.04611456 | 0.04050472 | 0.03731203 | 0.03736224 | 0.03747324 | 0.03387456 | 0.03760636 | 0.03903746 | 0.03312965 | 0.03371699 | 0.03120459 | 0.03175508 | 0.03169964 | 0.03213809 | 0.02991406 | 0.03495748 | 0.03773335 | 0.04526111 | 0.0374933 | 0.03637744 | 0.03725326 | 0.03476851 | 0.03272279 | 0.04027056 | 0.04355978 | 0.03716974 | 0.03764739 | 0.03198644 | 0.03551208 | 0.04076624 | 0.03202703 | 0.02902146 | 0.03381306 | 0.03939911 | 0.04006337 | 0.03392923 | 0.02469459 | 0.02898165