## Sheet1
InN fraction calculated from EDX measurements
18min InGaN |  |  | Distance along [0001](nm)
4nm pixel size |  | 0 | 4 | 8 | 12 | 16 | 20 | 24 | 28 | 32 | 36 | 40 | 44 | 48 | 52 | 56 | 60 | 64 | 68 | 72 | 76 | 80 | 84 | 88 | 92 | 96 | 100 | 104 | 108 | 112 | 116 | 120 | 124 | 128 | 132 | 136 | 140 | 144 | 148 | 152 | 156 | 160 | 164 | 168 | 172 | 176 | 180 | 184 | 188 | 192 | 196
Distance along [1-100](nm) | 116 | 0.02229509 | 0.03628298 | 0.09053826 | 0.03292554 | 0.1039453 | 0.03636443 | 0.2314193 | 0.04099653 | 0.05339594 | 0.1031503 | 0.2441665 | 0.08918416 | 0.1162107 | 0.03368927 | 0.07700256 | 0.06606734 | 0.07285168 | 0.13231 | 0.08034533 | 0.1172174 | 0.04181682 | 0.03682376 | 0.03742322 | 0.03784194 | 0.06344051 | 0.06165054 | 0.06045809 | 0.06182313 | 0.169736 | 0.1235114 | 0.05666716 | 0.07849517 | 0.07274717 | 0.04170356 | 0.04515215 | 0.1485711 | 0.1847789 | 0.03305374 | 0.03694322 | 0.04454784 | 0.04421103 | 0.04156628 | 0.04226627 | 0.04204782 | 0.04012153 | 0.04105247 | 0.04270677 | 0.03864301 | 0.091764 | 0.08991517
| 112 | 0.03988947 | 0.03680765 | 0.04028348 | 0.06155228 | 0.08146804 | 0.0676978 | 0.07687681 | 0.1062484 | 0.1034452 | 0.115093 | 0.03468309 | 0.1605663 | 0.07032009 | 0.07244481 | 0.06964814 | 0.1137479 | 0.2016136 | 0.08166199 | 0.07545628 | 0.04358742 | 0.03881021 | 0.03873929 | 0.03729358 | 0.03675399 | 0.04012131 | 0.05475488 | 0.08855724 | 0.2125087 | 0.1178657 | 0.1066184 | 0.0965661 | 0.07519096 | 0.09877585 | 0.04087281 | 0.04993028 | 0.05001813 | 0.0365901 | 0.03855592 | 0.04268666 | 0.04453697 | 0.1448891 | 0.1839788 | 0.1073884 | 0.0677023 | 0.0423636 | 0.04222962 | 0.04338777 | 0.04150011 | 0.04248416 | 0.04522886
| 108 | 0.06069675 | 0.06270171 | 0.0587343 | 0.04093821 | 0.03739953 | 0.03870997 | 0.04119806 | 0.07427936 | 0.1065664 | 0.1500974 | 0.04706828 | 0.131766 | 0.09917043 | 0.0811626 | 0.0619148 | 0.09879177 | 0.2672229 | 0.04270515 | 0.03576489 | 0.04329403 | 0.07817542 | 0.176807 | 0.1319176 | 0.1151886 | 0.07124482 | 0.0540333 | 0.04359727 | 0.07829281 | 0.1222072 | 0.09008426 | 0.05043257 | 0.04623046 | 0.1309023 | 0.06642464 | 0.1431289 | 0.03180381 | 0.04026587 | 0.039897 | 0.04200644 | 0.04296124 | 0.1585673 | 0.2385472 | 0.2083657 | 0.214387 | 0.169507 | 0.09882042 | 0.04311845 | 0.0436147 | 0.04413602 | 0.04453081
| 104 | 0.2074269 | 0.1795767 | 0.2248634 | 0.1700606 | 0.09487508 | 0.0421509 | 0.04395767 | 0.04298872 | 0.05114555 | 0.0809227 | 0.1027668 | 0.1711685 | 0.06690706 | 0.1420134 | 0.07570498 | 0.09627168 | 0.1262437 | 0.0769043 | 0.0434492 | 0.04236637 | 0.1401083 | 0.2286027 | 0.1717914 | 0.1967049 | 0.2035802 | 0.1870922 | 0.1881255 | 0.1197473 | 0.06204678 | 0.07591056 | 0.1397185 | 0.08283856 | 0.1147098 | 0.1550177 | 0.08117797 | 0.03866002 | 0.04035756 | 0.04185353 | 0.04483318 | 0.1103843 | 0.1753156 | 0.2491323 | 0.2062656 | 0.2386473 | 0.241006 | 0.2386563 | 0.2221321 | 0.1751075 | 0.1300081 | 0.1242433
| 100 | 0.2327215 | 0.1989843 | 0.2796354 | 0.236195 | 0.2023374 | 0.1569377 | 0.1187331 | 0.09158649 | 0.04490518 | 0.04263951 | 0.04275647 | 0.038872 | 0.04930968 | 0.04421222 | 0.04452232 | 0.08453511 | 0.07547008 | 0.03828742 | 0.04461861 | 0.07629096 | 0.1832365 | 0.2118402 | 0.1931472 | 0.1939767 | 0.2263211 | 0.2480985 | 0.2218759 | 0.1982311 | 0.1779755 | 0.1506766 | 0.07408001 | 0.1175073 | 0.1303462 | 0.04054931 | 0.04219482 | 0.04211264 | 0.04461271 | 0.04332157 | 0.09856514 | 0.1719931 | 0.1699396 | 0.2353891 | 0.2149839 | 0.2235523 | 0.232993 | 0.2563935 | 0.2400471 | 0.2554353 | 0.2476816 | 0.2235907
| 96 | 0.2086557 | 0.2043921 | 0.2636516 | 0.244439 | 0.2172185 | 0.1599156 | 0.171898 | 0.1632038 | 0.149497 | 0.1334248 | 0.07703371 | 0.04527629 | 0.0447329 | 0.04544701 | 0.0450699 | 0.0473434 | 0.04244578 | 0.04331193 | 0.07027331 | 0.1837152 | 0.1939947 | 0.2065908 | 0.2089814 | 0.194898 | 0.2128999 | 0.2619674 | 0.2504184 | 0.2309058 | 0.2091496 | 0.199359 | 0.1997063 | 0.1432434 | 0.04809599 | 0.04441805 | 0.04382656 | 0.04300092 | 0.04489487 | 0.04324724 | 0.1784783 | 0.1948582 | 0.1886881 | 0.2124745 | 0.2132016 | 0.2282754 | 0.2426842 | 0.2349566 | 0.2455587 | 0.2454832 | 0.2470463 | 0.221574
| 92 | 0.2433372 | 0.1909274 | 0.2628753 | 0.2595896 | 0.222852 | 0.1876056 | 0.2049951 | 0.1992224 | 0.2062699 | 0.2216298 | 0.2174314 | 0.1979197 | 0.1374558 | 0.08765608 | 0.05436185 | 0.04496484 | 0.04745872 | 0.1187888 | 0.2326502 | 0.2473586 | 0.2032229 | 0.207201 | 0.2247894 | 0.2071524 | 0.2320752 | 0.268016 | 0.2354794 | 0.2326272 | 0.2128309 | 0.2335118 | 0.2161774 | 0.2038719 | 0.1750849 | 0.1277938 | 0.04690602 | 0.04276037 | 0.06448891 | 0.1591815 | 0.2314869 | 0.2376398 | 0.2114927 | 0.1911178 | 0.1826263 | 0.1967653 | 0.2151224 | 0.2248503 | 0.2138181 | 0.2347736 | 0.2317059 | 0.1936858
| 88 | 0.2206077 | 0.2185318 | 0.2503145 | 0.2469254 | 0.2362517 | 0.2125781 | 0.2129763 | 0.2286079 | 0.2289529 | 0.2337532 | 0.2365681 | 0.2220026 | 0.1812027 | 0.1809047 | 0.1811586 | 0.15729 | 0.1961849 | 0.2403101 | 0.237802 | 0.2489939 | 0.2252696 | 0.2122211 | 0.245784 | 0.2242456 | 0.261729 | 0.2729763 | 0.2625683 | 0.2519071 | 0.2298522 | 0.248342 | 0.2154052 | 0.2077287 | 0.1757272 | 0.1982793 | 0.1916081 | 0.1515356 | 0.1768392 | 0.2427034 | 0.284603 | 0.2838158 | 0.2202692 | 0.1984973 | 0.2059443 | 0.1891953 | 0.1957251 | 0.2112346 | 0.2151997 | 0.2291026 | 0.232214 | 0.2280883
| 84 | 0.2142803 | 0.2053367 | 0.2698998 | 0.2472438 | 0.2305819 | 0.2330231 | 0.2331376 | 0.227223 | 0.2293567 | 0.2269105 | 0.2423169 | 0.2183103 | 0.2036939 | 0.1998427 | 0.1986164 | 0.2013533 | 0.2068528 | 0.2347665 | 0.2641308 | 0.2607663 | 0.2573211 | 0.240332 | 0.2571457 | 0.238045 | 0.2530942 | 0.2731724 | 0.2807538 | 0.2670052 | 0.2512132 | 0.2398519 | 0.2439962 | 0.2082749 | 0.192756 | 0.1909309 | 0.2075212 | 0.2090206 | 0.2348042 | 0.2318147 | 0.2680576 | 0.291527 | 0.2446835 | 0.2177781 | 0.2220815 | 0.2053064 | 0.1993817 | 0.2100153 | 0.2283041 | 0.2093624 | 0.2104388 | 0.2320695
| 80 | 0.2205657 | 0.2167426 | 0.2797306 | 0.265525 | 0.2344991 | 0.2447353 | 0.2449395 | 0.2248771 | 0.2334201 | 0.2332674 | 0.2446002 | 0.2254318 | 0.2104714 | 0.2082608 | 0.2008943 | 0.202606 | 0.1964909 | 0.2110128 | 0.2510952 | 0.2823946 | 0.2772606 | 0.2728909 | 0.2672049 | 0.2482936 | 0.2509995 | 0.2828934 | 0.2819683 | 0.2875705 | 0.262127 | 0.2443769 | 0.2415483 | 0.2405656 | 0.2251096 | 0.2306049 | 0.2186336 | 0.1921092 | 0.2121381 | 0.2279834 | 0.2460859 | 0.2771532 | 0.2512825 | 0.237515 | 0.2169365 | 0.2004474 | 0.2185857 | 0.2232637 | 0.2282827 | 0.2055768 | 0.2022114 | 0.2193302
| 76 | 0.2614525 | 0.2482149 | 0.2782438 | 0.279346 | 0.2547384 | 0.2522287 | 0.2379581 | 0.230352 | 0.2266127 | 0.2395583 | 0.2375924 | 0.2384623 | 0.2326591 | 0.2260692 | 0.2254221 | 0.2138753 | 0.2056854 | 0.2164287 | 0.2309832 | 0.2668159 | 0.2772207 | 0.2947254 | 0.3040121 | 0.2612224 | 0.266975 | 0.2646507 | 0.2920573 | 0.2971793 | 0.2705804 | 0.2428366 | 0.2480485 | 0.2510704 | 0.2264262 | 0.2444847 | 0.2190597 | 0.1957341 | 0.1984599 | 0.2116653 | 0.2271427 | 0.2409578 | 0.2434091 | 0.2427468 | 0.2354049 | 0.2008837 | 0.1952334 | 0.200727 | 0.2283691 | 0.220887 | 0.2120244 | 0.2190609
| 72 | 0.2529455 | 0.2462796 | 0.2919402 | 0.2877748 | 0.2562003 | 0.2319778 | 0.2328368 | 0.2245813 | 0.22026 | 0.2289063 | 0.2459808 | 0.2367219 | 0.2368753 | 0.2445629 | 0.2167787 | 0.2057192 | 0.2191159 | 0.2182536 | 0.2253483 | 0.2492395 | 0.2724826 | 0.2866565 | 0.293483 | 0.2810872 | 0.2722031 | 0.2615931 | 0.2788387 | 0.2965575 | 0.2814165 | 0.2645828 | 0.2493071 | 0.2513914 | 0.2414896 | 0.2530894 | 0.2180431 | 0.2116126 | 0.2028001 | 0.2051349 | 0.1892018 | 0.2003791 | 0.2255992 | 0.2340796 | 0.2372346 | 0.2105689 | 0.2023481 | 0.2016483 | 0.2144043 | 0.220907 | 0.2185077 | 0.2238537
| 68 | 0.2495421 | 0.2493681 | 0.2920786 | 0.2771411 | 0.2609987 | 0.2303496 | 0.2296195 | 0.2216907 | 0.2178679 | 0.2259584 | 0.22039 | 0.229215 | 0.2382153 | 0.2320486 | 0.2180652 | 0.207083 | 0.2097447 | 0.2157468 | 0.2232524 | 0.2333213 | 0.2429891 | 0.2577787 | 0.2709095 | 0.2962619 | 0.2770858 | 0.2665313 | 0.2883394 | 0.2888415 | 0.2815099 | 0.2853629 | 0.2629698 | 0.2458266 | 0.2516527 | 0.2446738 | 0.2295897 | 0.2213429 | 0.1988026 | 0.1890189 | 0.1872161 | 0.1948428 | 0.1978557 | 0.2104175 | 0.222415 | 0.218975 | 0.2133853 | 0.2024145 | 0.2025433 | 0.1947023 | 0.2079019 | 0.2202376
| 64 | 0.2329489 | 0.2340987 | 0.2646363 | 0.2775699 | 0.2570656 | 0.2549242 | 0.2367362 | 0.2213356 | 0.2118828 | 0.2253594 | 0.2229261 | 0.2040266 | 0.2325202 | 0.2501268 | 0.2197185 | 0.2009345 | 0.1930972 | 0.2045624 | 0.2253631 | 0.2446175 | 0.2448555 | 0.2452997 | 0.2394439 | 0.2679684 | 0.2750377 | 0.2670433 | 0.2858629 | 0.2820533 | 0.2843221 | 0.2805968 | 0.2695018 | 0.2478557 | 0.2401718 | 0.2392967 | 0.2010633 | 0.2085332 | 0.1939498 | 0.2015947 | 0.1828882 | 0.1853761 | 0.1777359 | 0.1833384 | 0.2050394 | 0.2024574 | 0.2091976 | 0.214203 | 0.2079791 | 0.2079113 | 0.200042 | 0.2128222
| 60 | 0.2297595 | 0.2287573 | 0.2467141 | 0.2511137 | 0.2622663 | 0.2577225 | 0.2425205 | 0.2159783 | 0.2095848 | 0.222422 | 0.2219076 | 0.2172523 | 0.2205333 | 0.2311314 | 0.2143962 | 0.2084441 | 0.1941727 | 0.1874976 | 0.1986458 | 0.2174959 | 0.2361112 | 0.2388687 | 0.2098375 | 0.2142157 | 0.2406046 | 0.2652065 | 0.2729116 | 0.2593565 | 0.2669565 | 0.2641912 | 0.2672306 | 0.2559558 | 0.2390094 | 0.2276813 | 0.1889507 | 0.1990668 | 0.1937485 | 0.1941932 | 0.1991961 | 0.1973925 | 0.1739262 | 0.1639158 | 0.18392 | 0.1812699 | 0.1881905 | 0.2006819 | 0.2027089 | 0.1962271 | 0.1978621 | 0.1947823
| 56 | 0.2106696 | 0.2118211 | 0.2385386 | 0.2328873 | 0.2459396 | 0.2448678 | 0.248292 | 0.2209924 | 0.2131453 | 0.2088594 | 0.2083063 | 0.2062333 | 0.2170636 | 0.2176336 | 0.2075195 | 0.2053715 | 0.1988367 | 0.1802012 | 0.182318 | 0.190609 | 0.2077982 | 0.2209829 | 0.2179405 | 0.1994864 | 0.2117189 | 0.2420613 | 0.2617729 | 0.2559826 | 0.2390321 | 0.247975 | 0.2494595 | 0.2430772 | 0.2410328 | 0.2235109 | 0.1947645 | 0.1854652 | 0.1771051 | 0.1791706 | 0.1974932 | 0.1955631 | 0.1788133 | 0.1742277 | 0.1761742 | 0.1667707 | 0.1653519 | 0.1784007 | 0.1852241 | 0.173135 | 0.1823232 | 0.18426
| 52 | 0.2107439 | 0.1922789 | 0.2083165 | 0.2205285 | 0.2233139 | 0.2201839 | 0.2295087 | 0.218178 | 0.2135243 | 0.2076253 | 0.1982487 | 0.1862234 | 0.2053246 | 0.1934594 | 0.189527 | 0.1960047 | 0.1968609 | 0.1895356 | 0.175146 | 0.174347 | 0.1755662 | 0.1904212 | 0.1892946 | 0.1893112 | 0.1998307 | 0.2006865 | 0.2415672 | 0.2361197 | 0.2353168 | 0.2216119 | 0.2183333 | 0.2227272 | 0.2352921 | 0.2211529 | 0.1863191 | 0.179394 | 0.1685037 | 0.1588933 | 0.1827127 | 0.1904812 | 0.1760219 | 0.176342 | 0.1827169 | 0.1775109 | 0.1659296 | 0.1714425 | 0.171312 | 0.1744061 | 0.1777252 | 0.1762544
| 48 | 0.1972578 | 0.1925382 | 0.1995788 | 0.1951617 | 0.2012983 | 0.1921149 | 0.197801 | 0.1900593 | 0.2080498 | 0.2005368 | 0.1868303 | 0.1782395 | 0.1907992 | 0.1933509 | 0.1718614 | 0.1777705 | 0.174142 | 0.1711644 | 0.1862738 | 0.175079 | 0.1621123 | 0.162925 | 0.1671459 | 0.1783599 | 0.1828239 | 0.1892139 | 0.2100194 | 0.2145225 | 0.2034015 | 0.1970088 | 0.1983028 | 0.2069061 | 0.205463 | 0.205528 | 0.188778 | 0.1892604 | 0.1612214 | 0.1582244 | 0.1718348 | 0.1805199 | 0.1797982 | 0.1791131 | 0.1751963 | 0.1686325 | 0.1635285 | 0.1616019 | 0.1622146 | 0.1635081 | 0.1583581 | 0.1628247
| 44 | 0.1822028 | 0.1828313 | 0.1952893 | 0.2038837 | 0.1940507 | 0.1789212 | 0.1750988 | 0.1780178 | 0.1805875 | 0.1863782 | 0.194587 | 0.1765088 | 0.1774657 | 0.1705424 | 0.1653655 | 0.1709731 | 0.1663523 | 0.157981 | 0.1545817 | 0.1678585 | 0.1716621 | 0.1595913 | 0.1518637 | 0.1567882 | 0.175731 | 0.1747889 | 0.18898 | 0.1905184 | 0.1868846 | 0.1818758 | 0.1843296 | 0.1797649 | 0.1841879 | 0.1850763 | 0.1695681 | 0.1590234 | 0.1549811 | 0.162698 | 0.1637733 | 0.1682559 | 0.1607171 | 0.1687802 | 0.1683728 | 0.1564157 | 0.1504608 | 0.1556361 | 0.1602681 | 0.1530334 | 0.1522286 | 0.1486838
| 40 | 0.1695472 | 0.1550697 | 0.1730595 | 0.1761982 | 0.1709131 | 0.1514233 | 0.1578768 | 0.1584702 | 0.1585789 | 0.1548582 | 0.1612854 | 0.1579968 | 0.1658221 | 0.1581073 | 0.1458019 | 0.1529292 | 0.1433334 | 0.1389529 | 0.1355693 | 0.1379416 | 0.1353401 | 0.1253669 | 0.1326566 | 0.123009 | 0.1359119 | 0.1486972 | 0.159927 | 0.1500876 | 0.1445137 | 0.1447351 | 0.1474391 | 0.131016 | 0.1492689 | 0.1432422 | 0.1341953 | 0.1302548 | 0.1241341 | 0.1182937 | 0.1209169 | 0.1149983 | 0.1156289 | 0.1132915 | 0.1242932 | 0.113706 | 0.1047068 | 0.1050263 | 0.09812604 | 0.1000338 | 0.09967696 | 0.09590074
| 36 | 0.1222922 | 0.1157872 | 0.1238963 | 0.1225429 | 0.1172169 | 0.1052936 | 0.1137385 | 0.1110128 | 0.1140101 | 0.1261284 | 0.1017847 | 0.1076738 | 0.1095381 | 0.1012481 | 0.09674139 | 0.09754041 | 0.09171306 | 0.07686731 | 0.07738339 | 0.08181536 | 0.07114 | 0.07658425 | 0.08222556 | 0.08392693 | 0.09283275 | 0.1072889 | 0.111709 | 0.1185745 | 0.1080334 | 0.1074819 | 0.1119258 | 0.09550036 | 0.1009576 | 0.09558788 | 0.09287328 | 0.08550895 | 0.09183128 | 0.08942615 | 0.09460043 | 0.09874975 | 0.08298666 | 0.09085486 | 0.09104126 | 0.08863372 | 0.07831731 | 0.08665412 | 0.08416514 | 0.07439915 | 0.07229597 | 0.08004957
| 32 | 0.07873656 | 0.08603843 | 0.09079682 | 0.09237711 | 0.0864454 | 0.07882296 | 0.07905374 | 0.08276515 | 0.07271793 | 0.08734088 | 0.0819956 | 0.08224156 | 0.07662997 | 0.0817645 | 0.07297558 | 0.07953698 | 0.0708481 | 0.05858201 | 0.05875219 | 0.06537594 | 0.05700998 | 0.07125444 | 0.0706999 | 0.06748371 | 0.07045017 | 0.08066219 | 0.08975454 | 0.09844958 | 0.1013449 | 0.1028879 | 0.1095362 | 0.07999755 | 0.08909139 | 0.09437498 | 0.0778103 | 0.08597334 | 0.08543697 | 0.07504512 | 0.0781048 | 0.08965781 | 0.08113075 | 0.08461969 | 0.08107901 | 0.08172374 | 0.07397559 | 0.08174618 | 0.07418244 | 0.0734688 | 0.07017528 | 0.07632014
| 28 | 0.06500016 | 0.07832998 | 0.08402525 | 0.09447522 | 0.07983669 | 0.07627278 | 0.07574065 | 0.07097498 | 0.07792521 | 0.0719272 | 0.07494672 | 0.06702697 | 0.05731554 | 0.05786502 | 0.05652865 | 0.05756105 | 0.06044201 | 0.05549858 | 0.05178227 | 0.0592835 | 0.05259974 | 0.06214284 | 0.07196818 | 0.07330344 | 0.06222433 | 0.06581841 | 0.07535339 | 0.08081378 | 0.07603633 | 0.08160594 | 0.07888894 | 0.07442823 | 0.07281502 | 0.08297147 | 0.07771552 | 0.08247894 | 0.07372552 | 0.07395312 | 0.07119531 | 0.08189014 | 0.08320471 | 0.09293269 | 0.07066649 | 0.06904834 | 0.0660544 | 0.06891923 | 0.07313181 | 0.07871236 | 0.0731777 | 0.07613606
| 24 | 0.06721289 | 0.07899388 | 0.0766608 | 0.07634078 | 0.06153923 | 0.07054293 | 0.07146713 | 0.06955381 | 0.06146114 | 0.06528502 | 0.07702738 | 0.06711443 | 0.06293836 | 0.06282599 | 0.05619297 | 0.05600239 | 0.06571933 | 0.05758939 | 0.05504521 | 0.04967493 | 0.06026856 | 0.05775109 | 0.06680873 | 0.06702339 | 0.0592294 | 0.05534976 | 0.06684639 | 0.067265 | 0.06532563 | 0.08100787 | 0.06067437 | 0.07207764 | 0.08020058 | 0.09147519 | 0.06866842 | 0.07801844 | 0.07940417 | 0.08535471 | 0.07963753 | 0.06956928 | 0.06918335 | 0.08334684 | 0.07202106 | 0.06828792 | 0.064702 | 0.05939461 | 0.06383969 | 0.06457632 | 0.06860184 | 0.0754823
| 20 | 0.06329204 | 0.06362045 | 0.07160145 | 0.05912015 | 0.0671909 | 0.0724875 | 0.06401624 | 0.06020488 | 0.05602301 | 0.05635701 | 0.06224726 | 0.07333362 | 0.06979816 | 0.07090506 | 0.06390734 | 0.06463588 | 0.05909306 | 0.04877062 | 0.05609471 | 0.05578315 | 0.06419901 | 0.06734908 | 0.0625121 | 0.05606066 | 0.05703019 | 0.04960548 | 0.05816548 | 0.06749313 | 0.05728214 | 0.05855513 | 0.07250985 | 0.07343868 | 0.08340338 | 0.08640877 | 0.0752969 | 0.08053725 | 0.08816041 | 0.08708104 | 0.07567097 | 0.063362 | 0.06758335 | 0.073384 | 0.06712886 | 0.06890981 | 0.06548238 | 0.06162727 | 0.06243457 | 0.06545425 | 0.06819473 | 0.06774091
| 16 | 0.05684782 | 0.06154599 | 0.06695386 | 0.06467121 | 0.06246087 | 0.07065028 | 0.05716121 | 0.05371366 | 0.05221028 | 0.04903967 | 0.05188837 | 0.05318719 | 0.05335193 | 0.06087999 | 0.05562999 | 0.05386847 | 0.05529691 | 0.05621799 | 0.05736793 | 0.05362761 | 0.05702052 | 0.06830163 | 0.05973083 | 0.05263451 | 0.0495625 | 0.05353682 | 0.05727259 | 0.05236387 | 0.05103108 | 0.04902128 | 0.06875001 | 0.07594954 | 0.07165161 | 0.0816995 | 0.07894776 | 0.08329987 | 0.09079724 | 0.0997752 | 0.0845041 | 0.05289896 | 0.06128936 | 0.06699184 | 0.06383006 | 0.06307083 | 0.07319765 | 0.06184182 | 0.06877356 | 0.06984937 | 0.06550649 | 0.06900791
| 12 | 0.05790527 | 0.06844556 | 0.06959645 | 0.06555288 | 0.06388944 | 0.06352125 | 0.05779203 | 0.05637327 | 0.05373653 | 0.04900724 | 0.04911056 | 0.0492137 | 0.04957364 | 0.05481237 | 0.05352294 | 0.05216377 | 0.05607641 | 0.05348368 | 0.05113285 | 0.05631212 | 0.06357839 | 0.07888455 | 0.05587687 | 0.0545755 | 0.05367444 | 0.05300041 | 0.05298693 | 0.04931492 | 0.04965895 | 0.0529358 | 0.06029393 | 0.07069278 | 0.07325512 | 0.07002069 | 0.07903099 | 0.08853395 | 0.0954733 | 0.09596711 | 0.07908284 | 0.06438241 | 0.06221958 | 0.05056688 | 0.05759222 | 0.0550588 | 0.06835058 | 0.06619253 | 0.06870467 | 0.06398446 | 0.0609675 | 0.06096981
| 8 | 0.05061462 | 0.06158742 | 0.06824167 | 0.05986101 | 0.06200075 | 0.062933 | 0.06199123 | 0.05018575 | 0.05374524 | 0.04959581 | 0.04946871 | 0.04927067 | 0.04903147 | 0.05226453 | 0.05144303 | 0.04978554 | 0.051146 | 0.04973511 | 0.05389987 | 0.05727757 | 0.06509712 | 0.05975255 | 0.04945635 | 0.05693013 | 0.05060548 | 0.04936002 | 0.04989667 | 0.05242992 | 0.04968864 | 0.05590897 | 0.06778533 | 0.0674822 | 0.07591948 | 0.07213473 | 0.08284792 | 0.09658893 | 0.09155558 | 0.09040168 | 0.07116169 | 0.06126198 | 0.06409712 | 0.04950719 | 0.05123388 | 0.0492788 | 0.0486062 | 0.05839943 | 0.06906914 | 0.05340186 | 0.05122857 | 0.06718506
| 4 | 0.05783927 | 0.06148703 | 0.06416718 | 0.06039581 | 0.0594333 | 0.06407843 | 0.06301772 | 0.05485168 | 0.05187799 | 0.04902694 | 0.04938091 | 0.04901284 | 0.05189721 | 0.05448839 | 0.05147142 | 0.05278678 | 0.04867485 | 0.04859631 | 0.04923765 | 0.05482515 | 0.06145157 | 0.05524253 | 0.05430274 | 0.05011401 | 0.0494251 | 0.04910653 | 0.05155695 | 0.05086028 | 0.04915858 | 0.057792 | 0.06375149 | 0.07163258 | 0.08051328 | 0.07332628 | 0.07720586 | 0.08656724 | 0.08231186 | 0.08718452 | 0.06775569 | 0.05983019 | 0.0623294 | 0.05128444 | 0.04896429 | 0.04933322 | 0.04901909 | 0.06079276 | 0.05491428 | 0.05899686 | 0.06853322 | 0.06439879
| 0 | 0.0524328 | 0.07087063 | 0.06108114 | 0.0677095 | 0.06574355 | 0.0606033 | 0.0552249 | 0.05485789 | 0.04998512 | 0.05336731 | 0.05232902 | 0.05115218 | 0.05401301 | 0.05475942 | 0.05291503 | 0.050837 | 0.04912072 | 0.04874594 | 0.05135578 | 0.0542084 | 0.0559879 | 0.05467381 | 0.05453013 | 0.05539182 | 0.05109906 | 0.04956666 | 0.04894497 | 0.04936175 | 0.04956764 | 0.0491548 | 0.05847679 | 0.07243923 | 0.07694906 | 0.07379708 | 0.07425898 | 0.07960993 | 0.08131473 | 0.07783457 | 0.06901283 | 0.0602764 | 0.06462693 | 0.06269533 | 0.04915171 | 0.04846719 | 0.04901114 | 0.04885957 | 0.04989742 | 0.06164928 | 0.06187455 | 0.05775171