## Sheet1
InN fraction calculated from EDX measurements
18min InGaN uncapped |  |  | Distance along [0001](nm)
4nm pixel size |  | 0 | 4 | 8 | 12 | 16 | 20 | 24 | 28 | 32 | 36 | 40 | 44 | 48 | 52 | 56 | 60 | 64 | 68 | 72 | 76 | 80 | 84 | 88 | 92 | 96 | 100 | 104 | 108 | 112 | 116 | 120 | 124 | 128 | 132 | 136 | 140 | 144 | 148 | 152 | 156 | 160 | 164 | 168 | 172 | 176 | 180 | 184 | 188 | 192 | 196
Distance along [1-100](nm) | 116 | 0.3577494 | 0.3454844 | 0.3674811 | 0.2884497 | 0.3020225 | 0.290836 | 0.243452 | 0.2820097 | 0.3624429 | 0.2696871 | 0.361221 | 0.4456586 | 0.2943474 | 0.3929208 | 0.3053423 | 0.3075752 | 0.3220345 | 0.2464579 | 0.3439528 | 0.2791618 | 0.2809688 | 0.3121593 | 0.336861 | 0.2793613 | 0.3159553 | 0.3687814 | 0.3205564 | 0.3649274 | 0.3144434 | 0.3105521 | 0.3465333 | 0.293672 | 0.3740785 | 0.279336 | 0.2660443 | 0.3172327 | 0.3879759 | 0.2738346 | 0.3011331 | 0.2762872 | 0.3440729 | 0.3411393 | 0.3543352 | 0.3453019 | 0.3748087 | 0.3355446 | 0.337921 | 0.2846784 | 0.3117086 | 0.31195
| 112 | 0.2791618 | 0.381708 | 0.2787709 | 0.2973336 | 0.2929578 | 0.2388216 | 0.3536187 | 0.3126976 | 0.2903481 | 0.3293848 | 0.3611637 | 0.3218622 | 0.3908755 | 0.3421747 | 0.3226595 | 0.340321 | 0.3527295 | 0.2849452 | 0.325398 | 0.2863587 | 0.2791618 | 0.259808 | 0.2851244 | 0.2993211 | 0.3362992 | 0.3244348 | 0.3345025 | 0.339409 | 0.3440482 | 0.2639436 | 0.3716426 | 0.3437633 | 0.2580287 | 0.3453019 | 0.3158959 | 0.237401 | 0.3179691 | 0.2943509 | 0.3335007 | 0.3034782 | 0.2999158 | 0.2651326 | 0.2885186 | 0.3317087 | 0.3389305 | 0.3129242 | 0.330173 | 0.2379592 | 0.3058415 | 0.3222233
| 108 | 0.2998814 | 0.2714952 | 0.2756847 | 0.2570162 | 0.2791618 | 0.3010429 | 0.351054 | 0.2940432 | 0.3254029 | 0.3409268 | 0.3741968 | 0.3474777 | 0.3644557 | 0.3291257 | 0.3183408 | 0.3246861 | 0.347831 | 0.3744539 | 0.3219876 | 0.3456993 | 0.3289154 | 0.3378721 | 0.3290815 | 0.2681904 | 0.3210837 | 0.2847801 | 0.2952311 | 0.3669055 | 0.308004 | 0.3453019 | 0.2791618 | 0.323277 | 0.4043597 | 0.3522639 | 0.3063353 | 0.2826624 | 0.3190524 | 0.2750014 | 0.3193442 | 0.2819159 | 0.2969009 | 0.2378303 | 0.3107101 | 0.2594593 | 0.2716642 | 0.2772335 | 0.3009667 | 0.2497154 | 0.2912221 | 0.3008792
| 104 | 0.3565915 | 0.2353595 | 0.2191959 | 0.3040691 | 0.2877008 | 0.3587237 | 0.2269516 | 0.3645295 | 0.3381776 | 0.3872543 | 0.4143174 | 0.3930827 | 0.3739452 | 0.3580387 | 0.3626375 | 0.3137295 | 0.3650933 | 0.3753707 | 0.3658009 | 0.3518192 | 0.2986813 | 0.3788881 | 0.3553719 | 0.3206263 | 0.2968168 | 0.2710971 | 0.3155053 | 0.2907488 | 0.3008151 | 0.2791618 | 0.2654956 | 0.2947553 | 0.2430262 | 0.3152433 | 0.2988298 | 0.3006282 | 0.2907253 | 0.3569742 | 0.3338523 | 0.3080426 | 0.3073815 | 0.3324236 | 0.2579717 | 0.3417551 | 0.3095059 | 0.2994583 | 0.2649897 | 0.2880725 | 0.2800311 | 0.2721767
| 100 | 0.2791618 | 0.3440011 | 0.3187601 | 0.3312081 | 0.3251006 | 0.3178853 | 0.2791618 | 0.2936314 | 0.2985006 | 0.3843957 | 0.4504199 | 0.4514839 | 0.4098958 | 0.3821346 | 0.3673363 | 0.3504186 | 0.3614083 | 0.3863954 | 0.3624361 | 0.3452988 | 0.3129891 | 0.3511684 | 0.3453019 | 0.3294965 | 0.3053137 | 0.2932806 | 0.2617393 | 0.334556 | 0.311194 | 0.2188031 | 0.2780446 | 0.2819845 | 0.2856705 | 0.3238047 | 0.3269648 | 0.2544491 | 0.3576118 | 0.3809555 | 0.3171296 | 0.3153553 | 0.3235636 | 0.3295602 | 0.2746434 | 0.3044266 | 0.3249544 | 0.2961135 | 0.3009142 | 0.3403547 | 0.2955981 | 0.3036944
| 96 | 0.298535 | 0.2791618 | 0.2998563 | 0.3491342 | 0.3128215 | 0.3284816 | 0.3081184 | 0.3811413 | 0.3667875 | 0.3834022 | 0.4327741 | 0.477321 | 0.453064 | 0.4470319 | 0.3783425 | 0.3816274 | 0.3411774 | 0.3411751 | 0.3435618 | 0.3294375 | 0.2930642 | 0.349347 | 0.3415832 | 0.2806858 | 0.3927364 | 0.318442 | 0.2594499 | 0.3286418 | 0.2752228 | 0.2401047 | 0.3371149 | 0.3262415 | 0.3351595 | 0.2930829 | 0.2928501 | 0.2020467 | 0.3121787 | 0.3639667 | 0.3462198 | 0.3816778 | 0.3562395 | 0.339822 | 0.3271086 | 0.3359785 | 0.2593779 | 0.3058051 | 0.2972567 | 0.2944024 | 0.3493578 | 0.3314359
| 92 | 0.3628056 | 0.3027684 | 0.317787 | 0.2952611 | 0.2940666 | 0.3065732 | 0.271067 | 0.3698122 | 0.335752 | 0.3696016 | 0.4211782 | 0.4746021 | 0.5239114 | 0.4638194 | 0.4275592 | 0.4163263 | 0.3752939 | 0.3547941 | 0.3581911 | 0.3230534 | 0.3341645 | 0.3304373 | 0.3328627 | 0.3033704 | 0.3382971 | 0.2903755 | 0.3224424 | 0.3662618 | 0.2638036 | 0.3385489 | 0.2866524 | 0.2799671 | 0.3526083 | 0.3831913 | 0.3037864 | 0.2298582 | 0.3076258 | 0.3278908 | 0.3634447 | 0.3614686 | 0.3366535 | 0.3542753 | 0.2929627 | 0.3121858 | 0.3344696 | 0.3090636 | 0.330136 | 0.3090115 | 0.2697947 | 0.301893
| 88 | 0.3195659 | 0.3478931 | 0.3083582 | 0.3039746 | 0.3076263 | 0.318233 | 0.2630446 | 0.3147835 | 0.3297173 | 0.3212225 | 0.4076613 | 0.4772275 | 0.502734 | 0.50316 | 0.4497068 | 0.4438275 | 0.4118308 | 0.3867498 | 0.3466772 | 0.3356937 | 0.3096748 | 0.3222267 | 0.3432387 | 0.2867703 | 0.3335863 | 0.3473637 | 0.3574651 | 0.3061088 | 0.3627983 | 0.3102204 | 0.3531759 | 0.3185534 | 0.3819726 | 0.3989871 | 0.3566235 | 0.2974228 | 0.3266138 | 0.3444423 | 0.368624 | 0.3477465 | 0.3283398 | 0.3163037 | 0.307219 | 0.3451256 | 0.3619621 | 0.3409472 | 0.324601 | 0.2915405 | 0.2897586 | 0.2632107
| 84 | 0.3352131 | 0.3709313 | 0.3476906 | 0.3449614 | 0.3557057 | 0.3359261 | 0.2986529 | 0.3230517 | 0.3224763 | 0.2921056 | 0.3417394 | 0.4516266 | 0.4622269 | 0.480873 | 0.4883973 | 0.4602371 | 0.4243747 | 0.4032057 | 0.3933737 | 0.3689405 | 0.3326214 | 0.3300044 | 0.3140073 | 0.2901135 | 0.2818863 | 0.3231164 | 0.3204701 | 0.3257672 | 0.3356375 | 0.3000874 | 0.2848358 | 0.3113739 | 0.3558311 | 0.3986577 | 0.3998884 | 0.3026096 | 0.3196675 | 0.3573194 | 0.3362286 | 0.3219773 | 0.3167364 | 0.3368954 | 0.3067462 | 0.3272302 | 0.3246108 | 0.3275876 | 0.3169509 | 0.2969004 | 0.2978588 | 0.2858284
| 80 | 0.3245388 | 0.3121754 | 0.3487178 | 0.3074592 | 0.2961104 | 0.3289744 | 0.3492923 | 0.3561235 | 0.303973 | 0.2859631 | 0.3217153 | 0.3993082 | 0.4308783 | 0.469599 | 0.4991707 | 0.4831247 | 0.4556554 | 0.4183772 | 0.3889925 | 0.3649477 | 0.3478026 | 0.3207797 | 0.3039706 | 0.2978989 | 0.2991228 | 0.3230613 | 0.3228297 | 0.3179519 | 0.3171986 | 0.3147426 | 0.2865566 | 0.2676482 | 0.349298 | 0.3711472 | 0.365041 | 0.3093831 | 0.3180902 | 0.358261 | 0.3087515 | 0.3062988 | 0.3257223 | 0.323742 | 0.2942205 | 0.3084018 | 0.3205199 | 0.3494877 | 0.3371839 | 0.3046273 | 0.323824 | 0.2931757
| 76 | 0.3142815 | 0.306814 | 0.3343682 | 0.3103859 | 0.3210211 | 0.3373648 | 0.3536924 | 0.3656654 | 0.2790196 | 0.3041156 | 0.2882051 | 0.3551289 | 0.3898474 | 0.407134 | 0.4236195 | 0.4683176 | 0.4562777 | 0.4132269 | 0.4161164 | 0.3898111 | 0.3718086 | 0.3311407 | 0.3230274 | 0.3153407 | 0.2979326 | 0.3214778 | 0.2897609 | 0.297589 | 0.3091503 | 0.2890701 | 0.3001241 | 0.3210094 | 0.322856 | 0.3705247 | 0.3850182 | 0.3202964 | 0.3192449 | 0.3393781 | 0.3085711 | 0.3203275 | 0.3319484 | 0.3015523 | 0.291754 | 0.2951255 | 0.3082673 | 0.3150213 | 0.3265505 | 0.3327661 | 0.33103 | 0.3004207
| 72 | 0.317362 | 0.30804 | 0.314547 | 0.3079563 | 0.3062579 | 0.2895895 | 0.2976042 | 0.3204078 | 0.3047294 | 0.2924994 | 0.2963392 | 0.3405572 | 0.3437871 | 0.371338 | 0.385353 | 0.4339877 | 0.4068704 | 0.3925305 | 0.4007652 | 0.3932272 | 0.3552918 | 0.3259362 | 0.3212632 | 0.3055226 | 0.3033847 | 0.2949209 | 0.281673 | 0.2966312 | 0.281974 | 0.2798349 | 0.2904812 | 0.2890881 | 0.2898233 | 0.3066921 | 0.3584001 | 0.3389514 | 0.3063541 | 0.2937554 | 0.2772584 | 0.275202 | 0.2928787 | 0.2805221 | 0.2820333 | 0.2840156 | 0.2842099 | 0.2911743 | 0.306931 | 0.3097794 | 0.3126446 | 0.2921299
| 68 | 0.3050088 | 0.3013499 | 0.2935789 | 0.2934831 | 0.2808126 | 0.2848449 | 0.2566871 | 0.2605056 | 0.2745448 | 0.2778301 | 0.2818413 | 0.2954735 | 0.2802941 | 0.2867642 | 0.3160764 | 0.343753 | 0.3140879 | 0.3204195 | 0.3237245 | 0.3429362 | 0.3387037 | 0.3254832 | 0.3012342 | 0.2982995 | 0.29369 | 0.2772564 | 0.2637598 | 0.2592715 | 0.2670689 | 0.2676842 | 0.2776695 | 0.268264 | 0.2519132 | 0.2541068 | 0.285129 | 0.3027496 | 0.2963704 | 0.277966 | 0.2595885 | 0.2681759 | 0.2697573 | 0.2706384 | 0.2731403 | 0.2720443 | 0.2539263 | 0.2764413 | 0.2782884 | 0.2692894 | 0.2896967 | 0.2823388
| 64 | 0.2621461 | 0.2628152 | 0.2698857 | 0.265123 | 0.2689621 | 0.2671608 | 0.2653365 | 0.2688973 | 0.239844 | 0.2336708 | 0.2560279 | 0.2476915 | 0.2552075 | 0.2505494 | 0.253522 | 0.274052 | 0.2773992 | 0.2703635 | 0.2513328 | 0.2682917 | 0.2679974 | 0.2602306 | 0.27815 | 0.2617012 | 0.2645435 | 0.2520936 | 0.2529428 | 0.2450659 | 0.265011 | 0.2644876 | 0.2671474 | 0.2614343 | 0.2576197 | 0.2434502 | 0.2515131 | 0.2593878 | 0.2760174 | 0.2645388 | 0.2657946 | 0.2661722 | 0.269121 | 0.2618525 | 0.2630477 | 0.2640623 | 0.2578857 | 0.2598736 | 0.2491413 | 0.2656436 | 0.2547325 | 0.2502538
| 60 | 0.2400877 | 0.2422156 | 0.2408255 | 0.2474843 | 0.2560137 | 0.258557 | 0.2626214 | 0.2515164 | 0.2412107 | 0.225839 | 0.2338046 | 0.2355311 | 0.2212096 | 0.2229015 | 0.2390647 | 0.2450235 | 0.2465836 | 0.2353782 | 0.229425 | 0.2438389 | 0.2458548 | 0.2444469 | 0.2503778 | 0.2586273 | 0.2542542 | 0.2503003 | 0.2465305 | 0.2446888 | 0.2481012 | 0.2526041 | 0.2505298 | 0.2558638 | 0.2531997 | 0.2394438 | 0.242695 | 0.24849 | 0.2492307 | 0.270085 | 0.266909 | 0.2665443 | 0.2565499 | 0.2473504 | 0.2693054 | 0.2731124 | 0.2601456 | 0.2580461 | 0.2475577 | 0.2457163 | 0.2419893 | 0.2471538
| 56 | 0.2278713 | 0.2223385 | 0.2231667 | 0.2150574 | 0.2190667 | 0.2322007 | 0.2607901 | 0.2530182 | 0.2525062 | 0.2376006 | 0.2331381 | 0.2319705 | 0.2182847 | 0.2258803 | 0.2290584 | 0.2251641 | 0.2196744 | 0.2359811 | 0.2304053 | 0.2295406 | 0.2252909 | 0.2345275 | 0.2407156 | 0.2348539 | 0.2420034 | 0.2465562 | 0.2387689 | 0.2330769 | 0.2493252 | 0.2334935 | 0.2358771 | 0.2412294 | 0.2436392 | 0.2502389 | 0.2414284 | 0.2325351 | 0.2452994 | 0.2561811 | 0.2619523 | 0.2630163 | 0.2589279 | 0.2603781 | 0.2537449 | 0.2658787 | 0.2625248 | 0.2534018 | 0.2452014 | 0.2306678 | 0.2342264 | 0.2376762
| 52 | 0.2166993 | 0.2155029 | 0.21658 | 0.2163196 | 0.2137778 | 0.2184617 | 0.2242596 | 0.2495534 | 0.2442943 | 0.2401494 | 0.2287555 | 0.2172491 | 0.2122052 | 0.2112217 | 0.226568 | 0.2254448 | 0.2251795 | 0.2255572 | 0.2184964 | 0.2201459 | 0.2155739 | 0.2096634 | 0.2203174 | 0.2216615 | 0.2301654 | 0.237773 | 0.2423873 | 0.2367531 | 0.2395791 | 0.2341949 | 0.2293523 | 0.2219562 | 0.234078 | 0.24438 | 0.2428332 | 0.2387375 | 0.2286218 | 0.232908 | 0.2407517 | 0.2680709 | 0.2625551 | 0.2622603 | 0.2434509 | 0.2507666 | 0.2516037 | 0.2388056 | 0.2440932 | 0.2375238 | 0.231192 | 0.2269351
| 48 | 0.2132509 | 0.2083708 | 0.2084949 | 0.1917206 | 0.1962684 | 0.2102768 | 0.213723 | 0.2247533 | 0.2402958 | 0.2351403 | 0.2250047 | 0.217039 | 0.203737 | 0.2046628 | 0.2221766 | 0.2117247 | 0.2122051 | 0.2157807 | 0.2114992 | 0.1995078 | 0.2064767 | 0.2040955 | 0.2013096 | 0.2042949 | 0.2123446 | 0.2168926 | 0.2206079 | 0.2282906 | 0.225869 | 0.2297333 | 0.2260848 | 0.2265675 | 0.2244097 | 0.2194573 | 0.2253947 | 0.2274895 | 0.2345177 | 0.2314116 | 0.2333117 | 0.2405369 | 0.2528777 | 0.2473319 | 0.2544734 | 0.2412132 | 0.2326896 | 0.2285187 | 0.2274838 | 0.2266844 | 0.2269617 | 0.220821
| 44 | 0.2023038 | 0.2004752 | 0.1907175 | 0.1948062 | 0.1968485 | 0.1828247 | 0.1948023 | 0.2154106 | 0.2141011 | 0.221541 | 0.2214019 | 0.2056778 | 0.2082684 | 0.2011359 | 0.1968793 | 0.2071111 | 0.208559 | 0.2112947 | 0.2106446 | 0.211426 | 0.199982 | 0.1848769 | 0.1982324 | 0.1925339 | 0.2013685 | 0.2031262 | 0.2062936 | 0.2117274 | 0.2203823 | 0.217849 | 0.2246132 | 0.2200476 | 0.219667 | 0.2109466 | 0.222352 | 0.222029 | 0.2274308 | 0.2326811 | 0.2235785 | 0.2276512 | 0.2288305 | 0.2372994 | 0.2411419 | 0.2416121 | 0.231671 | 0.2201427 | 0.2231304 | 0.2241135 | 0.2163579 | 0.2081007
| 40 | 0.1966794 | 0.2014556 | 0.1890697 | 0.1898212 | 0.1939085 | 0.187226 | 0.1859951 | 0.1946264 | 0.2020006 | 0.2063334 | 0.2077946 | 0.2035506 | 0.2023517 | 0.1968554 | 0.1880559 | 0.1955602 | 0.2016262 | 0.2087291 | 0.207237 | 0.1986265 | 0.2099875 | 0.1994656 | 0.1956743 | 0.1939204 | 0.1839829 | 0.1888824 | 0.1974405 | 0.2052483 | 0.2070494 | 0.2083372 | 0.2201987 | 0.2219311 | 0.2237715 | 0.2190621 | 0.2166475 | 0.2168587 | 0.2154146 | 0.2184636 | 0.2203725 | 0.2159042 | 0.20747 | 0.224658 | 0.225843 | 0.2264678 | 0.2228331 | 0.2211088 | 0.2188129 | 0.2149098 | 0.2107722 | 0.2114197
| 36 | 0.1973696 | 0.1908425 | 0.1976463 | 0.1889012 | 0.1860496 | 0.1893139 | 0.1829643 | 0.1880118 | 0.1884286 | 0.2014943 | 0.201566 | 0.2061879 | 0.1991245 | 0.1953508 | 0.1962582 | 0.1909793 | 0.1958483 | 0.1967799 | 0.1936853 | 0.2017322 | 0.1938137 | 0.1942536 | 0.1909551 | 0.1937695 | 0.1876953 | 0.1759873 | 0.1790713 | 0.1943823 | 0.1992559 | 0.1989877 | 0.2028255 | 0.2043165 | 0.2127055 | 0.219593 | 0.2045573 | 0.2045208 | 0.2105106 | 0.2073093 | 0.2040333 | 0.2082493 | 0.2055663 | 0.1941881 | 0.2067801 | 0.2203064 | 0.2169674 | 0.2047212 | 0.205836 | 0.2077357 | 0.204361 | 0.2034745
| 32 | 0.1803772 | 0.1820955 | 0.1804472 | 0.1883648 | 0.1883544 | 0.1835885 | 0.1863573 | 0.1760191 | 0.185102 | 0.1844744 | 0.1803361 | 0.1886582 | 0.1915872 | 0.1962536 | 0.1900681 | 0.187667 | 0.1873446 | 0.1976022 | 0.1830625 | 0.1891029 | 0.1977616 | 0.2024876 | 0.1868694 | 0.1878453 | 0.1912316 | 0.1838699 | 0.1783224 | 0.1853479 | 0.1794837 | 0.1908382 | 0.1948948 | 0.1963378 | 0.2062553 | 0.2102791 | 0.2093406 | 0.2158652 | 0.2041706 | 0.1992919 | 0.1951263 | 0.204865 | 0.1958461 | 0.1923448 | 0.1980177 | 0.2016332 | 0.2026769 | 0.2072443 | 0.1920799 | 0.2038248 | 0.1937857 | 0.191264
| 28 | 0.1761446 | 0.1769999 | 0.1716084 | 0.1735821 | 0.1830627 | 0.1799127 | 0.1718364 | 0.170493 | 0.1807926 | 0.1736251 | 0.1792371 | 0.1811125 | 0.1833185 | 0.1822131 | 0.1840914 | 0.1843149 | 0.1815134 | 0.184786 | 0.1823379 | 0.1831039 | 0.1865255 | 0.18446 | 0.1822716 | 0.1809648 | 0.1848213 | 0.1781073 | 0.1719196 | 0.1785491 | 0.1847991 | 0.1774018 | 0.1772601 | 0.1845658 | 0.1877607 | 0.1850467 | 0.1933942 | 0.1983149 | 0.1913527 | 0.1875618 | 0.1754479 | 0.1842461 | 0.1929175 | 0.2006035 | 0.1834413 | 0.1808411 | 0.1900014 | 0.1948259 | 0.1909315 | 0.1922583 | 0.1800994 | 0.1804522
| 24 | 0.164373 | 0.1649602 | 0.1688196 | 0.1658115 | 0.1720146 | 0.1752173 | 0.1696745 | 0.1739703 | 0.1647271 | 0.1698118 | 0.1706475 | 0.1657951 | 0.1736326 | 0.169347 | 0.1734996 | 0.1774005 | 0.169957 | 0.1746011 | 0.1756752 | 0.1689465 | 0.1704267 | 0.1683566 | 0.1818853 | 0.1676509 | 0.1651925 | 0.1671274 | 0.170291 | 0.1679181 | 0.1602815 | 0.1641974 | 0.1715899 | 0.1790631 | 0.1751877 | 0.1830441 | 0.1823529 | 0.1885031 | 0.1802572 | 0.1876217 | 0.170534 | 0.1719484 | 0.1703671 | 0.1683064 | 0.1784872 | 0.1795618 | 0.1809928 | 0.1784906 | 0.1746968 | 0.1855608 | 0.1741557 | 0.1754374
| 20 | 0.1375835 | 0.1432249 | 0.132333 | 0.135033 | 0.1411662 | 0.1412374 | 0.1376719 | 0.1403959 | 0.1368414 | 0.1348817 | 0.1390461 | 0.1374637 | 0.1481761 | 0.1391164 | 0.1443722 | 0.1361338 | 0.1378437 | 0.1462706 | 0.1431219 | 0.1416177 | 0.1330334 | 0.1432115 | 0.1467175 | 0.137442 | 0.1499264 | 0.1339311 | 0.1404941 | 0.1425653 | 0.1474107 | 0.136551 | 0.1481987 | 0.1424086 | 0.1516243 | 0.1463077 | 0.1475572 | 0.1505693 | 0.1548017 | 0.1419864 | 0.153441 | 0.144317 | 0.1403601 | 0.1470078 | 0.1438416 | 0.1460472 | 0.1484052 | 0.1480126 | 0.147858 | 0.1448393 | 0.1471548 | 0.1494372
| 16 | 0.1039119 | 0.09928585 | 0.09447367 | 0.09727551 | 0.1007689 | 0.1005171 | 0.09547419 | 0.1040062 | 0.1008414 | 0.1019604 | 0.09984944 | 0.09711166 | 0.1005036 | 0.0976111 | 0.09725331 | 0.1007888 | 0.09697305 | 0.09227818 | 0.1046078 | 0.1055268 | 0.103326 | 0.09775336 | 0.09574616 | 0.09607324 | 0.09947411 | 0.09994174 | 0.1033313 | 0.1017036 | 0.1071054 | 0.09805393 | 0.100292 | 0.1029892 | 0.0989744 | 0.1060285 | 0.106681 | 0.1062325 | 0.1022885 | 0.09671941 | 0.1041868 | 0.1006335 | 0.1023578 | 0.1072619 | 0.1087582 | 0.09996785 | 0.1105077 | 0.1064266 | 0.1099197 | 0.1042224 | 0.1080291 | 0.1078819
| 12 | 0.06166538 | 0.06222943 | 0.0661995 | 0.0692573 | 0.06373906 | 0.06702371 | 0.06066916 | 0.05832762 | 0.06420464 | 0.05694332 | 0.06012613 | 0.06266244 | 0.05964405 | 0.06749439 | 0.06191651 | 0.061651 | 0.06480993 | 0.06566695 | 0.06346887 | 0.0600294 | 0.05910227 | 0.05779219 | 0.062403 | 0.05547737 | 0.06230921 | 0.06006767 | 0.06141433 | 0.06201851 | 0.06379568 | 0.05562814 | 0.06293093 | 0.06658868 | 0.06249059 | 0.05421785 | 0.06298166 | 0.06624977 | 0.06934481 | 0.06316656 | 0.06125888 | 0.06746145 | 0.06481727 | 0.06073548 | 0.07204395 | 0.07439228 | 0.06771835 | 0.06783509 | 0.06712809 | 0.06675821 | 0.07249433 | 0.07250691
| 8 | 0.04603493 | 0.05267571 | 0.05750821 | 0.05214862 | 0.05000317 | 0.0512784 | 0.04449207 | 0.04518835 | 0.05076945 | 0.04699766 | 0.05268693 | 0.04806727 | 0.04892319 | 0.04579252 | 0.04798174 | 0.04928623 | 0.05217767 | 0.05111983 | 0.04600097 | 0.04666992 | 0.04489928 | 0.04982229 | 0.04775693 | 0.0499019 | 0.04789631 | 0.04699746 | 0.0535265 | 0.04804929 | 0.0420665 | 0.05720094 | 0.04699779 | 0.05172024 | 0.04289326 | 0.04472951 | 0.04547131 | 0.04712834 | 0.05015886 | 0.04525084 | 0.04877941 | 0.05034743 | 0.04607492 | 0.05459891 | 0.05448349 | 0.05005964 | 0.04969321 | 0.04568201 | 0.05368216 | 0.0508753 | 0.05433802 | 0.04783902
| 4 | 0.04700059 | 0.04227394 | 0.04311959 | 0.0425963 | 0.04440589 | 0.04044337 | 0.0415111 | 0.04457822 | 0.04467782 | 0.04375523 | 0.04248084 | 0.04372077 | 0.04113922 | 0.0413825 | 0.04216966 | 0.04170105 | 0.03716381 | 0.04251358 | 0.03795961 | 0.03987061 | 0.04043175 | 0.04886035 | 0.03968517 | 0.04755503 | 0.05322613 | 0.04585954 | 0.04119696 | 0.03709683 | 0.03923027 | 0.04557718 | 0.05175365 | 0.04186516 | 0.03751108 | 0.04150314 | 0.04678392 | 0.03962488 | 0.03799527 | 0.04095105 | 0.04326499 | 0.04222935 | 0.04404142 | 0.04043282 | 0.04269124 | 0.04315059 | 0.04523887 | 0.04187478 | 0.04372434 | 0.04376853 | 0.04255729 | 0.04181953
| 0 | 0.04180462 | 0.03748092 | 0.03614204 | 0.03622347 | 0.04641008 | 0.03537227 | 0.04793262 | 0.03774817 | 0.03244396 | 0.0490121 | 0.05087051 | 0.03925946 | 0.0552694 | 0.03633035 | 0.04371231 | 0.03893992 | 0.03497771 | 0.0403583 | 0.04103363 | 0.04982767 | 0.03884027 | 0.0334638 | 0.04399499 | 0.03434922 | 0.03672713 | 0.05478633 | 0.03576576 | 0.04060241 | 0.03993694 | 0.03669598 | 0.03447946 | 0.03425647 | 0.03726814 | 0.03756985 | 0.04157332 | 0.03568706 | 0.03704568 | 0.03996298 | 0.04395792 | 0.0405179 | 0.03815726 | 0.04230279 | 0.04091281 | 0.03958279 | 0.04563998 | 0.03568285 | 0.04255851 | 0.0424469 | 0.04265507 | 0.03588195