## Sheet1
Wavenumber | Non-woven Polypropylene | Maleic Anhydride deposited polypropylene
4000 | 98.73 | 98.78
3999 | 98.67 | 98.73
3998 | 98.6 | 98.67
3997 | 98.54 | 98.63
3996 | 98.47 | 98.59
3995 | 98.46 | 98.57
3994 | 98.5 | 98.52
3993 | 98.55 | 98.47
3992 | 98.57 | 98.42
3991 | 98.55 | 98.41
3990 | 98.51 | 98.43
3989 | 98.46 | 98.48
3988 | 98.43 | 98.5
3987 | 98.44 | 98.49
3986 | 98.46 | 98.45
3985 | 98.48 | 98.38
3984 | 98.51 | 98.31
3983 | 98.52 | 98.27
3982 | 98.54 | 98.27
3981 | 98.57 | 98.33
3980 | 98.6 | 98.41
3979 | 98.63 | 98.5
3978 | 98.64 | 98.57
3977 | 98.64 | 98.62
3976 | 98.66 | 98.66
3975 | 98.72 | 98.7
3974 | 98.79 | 98.71
3973 | 98.85 | 98.7
3972 | 98.86 | 98.67
3971 | 98.84 | 98.64
3970 | 98.81 | 98.62
3969 | 98.79 | 98.6
3968 | 98.78 | 98.58
3967 | 98.75 | 98.57
3966 | 98.69 | 98.57
3965 | 98.61 | 98.59
3964 | 98.53 | 98.6
3963 | 98.49 | 98.58
3962 | 98.47 | 98.53
3961 | 98.47 | 98.45
3960 | 98.46 | 98.37
3959 | 98.46 | 98.32
3958 | 98.49 | 98.33
3957 | 98.54 | 98.4
3956 | 98.6 | 98.52
3955 | 98.65 | 98.65
3954 | 98.68 | 98.74
3953 | 98.7 | 98.75
3952 | 98.72 | 98.7
3951 | 98.77 | 98.63
3950 | 98.81 | 98.6
3949 | 98.83 | 98.63
3948 | 98.8 | 98.68
3947 | 98.72 | 98.7
3946 | 98.63 | 98.66
3945 | 98.59 | 98.58
3944 | 98.61 | 98.52
3943 | 98.66 | 98.51
3942 | 98.68 | 98.55
3941 | 98.67 | 98.58
3940 | 98.63 | 98.57
3939 | 98.63 | 98.53
3938 | 98.66 | 98.52
3937 | 98.69 | 98.56
3936 | 98.69 | 98.62
3935 | 98.65 | 98.64
3934 | 98.63 | 98.57
3933 | 98.65 | 98.44
3932 | 98.7 | 98.35
3931 | 98.72 | 98.37
3930 | 98.69 | 98.51
3929 | 98.6 | 98.69
3928 | 98.5 | 98.82
3927 | 98.41 | 98.85
3926 | 98.4 | 98.79
3925 | 98.45 | 98.68
3924 | 98.53 | 98.59
3923 | 98.57 | 98.55
3922 | 98.61 | 98.58
3921 | 98.66 | 98.65
3920 | 98.74 | 98.74
3919 | 98.82 | 98.8
3918 | 98.86 | 98.78
3917 | 98.82 | 98.7
3916 | 98.73 | 98.61
3915 | 98.64 | 98.56
3914 | 98.58 | 98.54
3913 | 98.6 | 98.55
3912 | 98.65 | 98.55
3911 | 98.71 | 98.55
3910 | 98.73 | 98.56
3909 | 98.71 | 98.57
3908 | 98.69 | 98.57
3907 | 98.7 | 98.55
3906 | 98.75 | 98.52
3905 | 98.83 | 98.53
3904 | 98.9 | 98.58
3903 | 98.92 | 98.66
3902 | 98.87 | 98.71
3901 | 98.79 | 98.72
3900 | 98.7 | 98.67
3899 | 98.64 | 98.62
3898 | 98.59 | 98.57
3897 | 98.56 | 98.55
3896 | 98.53 | 98.56
3895 | 98.53 | 98.59
3894 | 98.55 | 98.64
3893 | 98.55 | 98.66
3892 | 98.53 | 98.61
3891 | 98.49 | 98.54
3890 | 98.41 | 98.5
3889 | 98.34 | 98.52
3888 | 98.36 | 98.55
3887 | 98.49 | 98.57
3886 | 98.68 | 98.54
3885 | 98.79 | 98.51
3884 | 98.79 | 98.52
3883 | 98.76 | 98.57
3882 | 98.78 | 98.64
3881 | 98.84 | 98.7
3880 | 98.84 | 98.76
3879 | 98.76 | 98.81
3878 | 98.65 | 98.85
3877 | 98.6 | 98.83
3876 | 98.64 | 98.76
3875 | 98.71 | 98.65
3874 | 98.74 | 98.58
3873 | 98.69 | 98.59
3872 | 98.62 | 98.61
3871 | 98.64 | 98.57
3870 | 98.75 | 98.47
3869 | 98.87 | 98.42
3868 | 98.9 | 98.45
3867 | 98.88 | 98.53
3866 | 98.88 | 98.59
3865 | 98.91 | 98.63
3864 | 98.89 | 98.64
3863 | 98.8 | 98.66
3862 | 98.7 | 98.66
3861 | 98.67 | 98.65
3860 | 98.7 | 98.65
3859 | 98.72 | 98.68
3858 | 98.72 | 98.74
3857 | 98.72 | 98.83
3856 | 98.72 | 98.87
3855 | 98.81 | 98.79
3854 | 98.99 | 98.62
3853 | 99.14 | 98.55
3852 | 99.12 | 98.58
3851 | 98.98 | 98.6
3850 | 98.91 | 98.57
3849 | 98.93 | 98.52
3848 | 98.93 | 98.5
3847 | 98.84 | 98.51
3846 | 98.72 | 98.56
3845 | 98.61 | 98.62
3844 | 98.56 | 98.69
3843 | 98.57 | 98.76
3842 | 98.65 | 98.84
3841 | 98.76 | 98.93
3840 | 98.85 | 99
3839 | 98.89 | 99.02
3838 | 98.92 | 98.98
3837 | 98.98 | 98.9
3836 | 99.07 | 98.82
3835 | 99.13 | 98.75
3834 | 99.14 | 98.69
3833 | 99.09 | 98.63
3832 | 99.03 | 98.57
3831 | 98.97 | 98.54
3830 | 98.9 | 98.55
3829 | 98.81 | 98.57
3828 | 98.73 | 98.55
3827 | 98.64 | 98.48
3826 | 98.55 | 98.42
3825 | 98.46 | 98.43
3824 | 98.39 | 98.5
3823 | 98.38 | 98.61
3822 | 98.48 | 98.71
3821 | 98.64 | 98.76
3820 | 98.75 | 98.8
3819 | 98.8 | 98.84
3818 | 98.84 | 98.86
3817 | 98.92 | 98.87
3816 | 98.98 | 98.85
3815 | 98.98 | 98.78
3814 | 98.92 | 98.66
3813 | 98.85 | 98.5
3812 | 98.85 | 98.36
3811 | 98.88 | 98.31
3810 | 98.85 | 98.33
3809 | 98.77 | 98.4
3808 | 98.69 | 98.44
3807 | 98.66 | 98.48
3806 | 98.7 | 98.55
3805 | 98.78 | 98.63
3804 | 98.93 | 98.7
3803 | 99.13 | 98.74
3802 | 99.25 | 98.78
3801 | 99.21 | 98.86
3800 | 99.07 | 98.95
3799 | 98.95 | 99
3798 | 98.94 | 98.95
3797 | 99.01 | 98.84
3796 | 99.02 | 98.72
3795 | 98.9 | 98.64
3794 | 98.71 | 98.6
3793 | 98.57 | 98.59
3792 | 98.53 | 98.57
3791 | 98.54 | 98.56
3790 | 98.55 | 98.53
3789 | 98.54 | 98.53
3788 | 98.55 | 98.55
3787 | 98.6 | 98.59
3786 | 98.67 | 98.61
3785 | 98.75 | 98.62
3784 | 98.81 | 98.62
3783 | 98.8 | 98.65
3782 | 98.74 | 98.7
3781 | 98.62 | 98.75
3780 | 98.52 | 98.76
3779 | 98.46 | 98.71
3778 | 98.47 | 98.63
3777 | 98.52 | 98.56
3776 | 98.6 | 98.5
3775 | 98.66 | 98.46
3774 | 98.67 | 98.46
3773 | 98.62 | 98.49
3772 | 98.55 | 98.5
3771 | 98.49 | 98.49
3770 | 98.48 | 98.44
3769 | 98.49 | 98.4
3768 | 98.51 | 98.38
3767 | 98.55 | 98.37
3766 | 98.64 | 98.39
3765 | 98.71 | 98.43
3764 | 98.73 | 98.5
3763 | 98.71 | 98.59
3762 | 98.69 | 98.68
3761 | 98.7 | 98.77
3760 | 98.7 | 98.84
3759 | 98.65 | 98.9
3758 | 98.59 | 98.93
3757 | 98.58 | 98.92
3756 | 98.61 | 98.9
3755 | 98.62 | 98.86
3754 | 98.62 | 98.8
3753 | 98.6 | 98.73
3752 | 98.62 | 98.71
3751 | 98.72 | 98.8
3750 | 98.9 | 98.97
3749 | 99.09 | 99.09
3748 | 99.24 | 99.13
3747 | 99.3 | 99.1
3746 | 99.29 | 99.01
3745 | 99.23 | 98.92
3744 | 99.12 | 98.87
3743 | 98.92 | 98.83
3742 | 98.69 | 98.72
3741 | 98.6 | 98.57
3740 | 98.67 | 98.44
3739 | 98.74 | 98.41
3738 | 98.73 | 98.51
3737 | 98.73 | 98.7
3736 | 98.77 | 98.9
3735 | 98.81 | 99.03
3734 | 98.78 | 99.09
3733 | 98.72 | 99.09
3732 | 98.67 | 99.06
3731 | 98.62 | 98.98
3730 | 98.54 | 98.85
3729 | 98.49 | 98.71
3728 | 98.51 | 98.58
3727 | 98.55 | 98.5
3726 | 98.58 | 98.48
3725 | 98.57 | 98.53
3724 | 98.59 | 98.57
3723 | 98.67 | 98.59
3722 | 98.75 | 98.57
3721 | 98.74 | 98.52
3720 | 98.64 | 98.47
3719 | 98.54 | 98.42
3718 | 98.51 | 98.41
3717 | 98.53 | 98.44
3716 | 98.58 | 98.49
3715 | 98.61 | 98.52
3714 | 98.64 | 98.51
3713 | 98.7 | 98.46
3712 | 98.79 | 98.43
3711 | 98.88 | 98.47
3710 | 98.92 | 98.56
3709 | 98.93 | 98.63
3708 | 98.91 | 98.65
3707 | 98.85 | 98.64
3706 | 98.76 | 98.59
3705 | 98.67 | 98.52
3704 | 98.59 | 98.46
3703 | 98.53 | 98.42
3702 | 98.5 | 98.42
3701 | 98.46 | 98.42
3700 | 98.4 | 98.39
3699 | 98.33 | 98.33
3698 | 98.28 | 98.25
3697 | 98.29 | 98.2
3696 | 98.34 | 98.17
3695 | 98.42 | 98.16
3694 | 98.52 | 98.17
3693 | 98.65 | 98.16
3692 | 98.78 | 98.16
3691 | 98.85 | 98.21
3690 | 98.83 | 98.35
3689 | 98.81 | 98.53
3688 | 98.83 | 98.67
3687 | 98.88 | 98.71
3686 | 98.91 | 98.67
3685 | 98.93 | 98.6
3684 | 98.93 | 98.53
3683 | 98.89 | 98.47
3682 | 98.8 | 98.41
3681 | 98.67 | 98.36
3680 | 98.54 | 98.33
3679 | 98.43 | 98.37
3678 | 98.39 | 98.51
3677 | 98.48 | 98.7
3676 | 98.69 | 98.89
3675 | 98.84 | 98.98
3674 | 98.81 | 98.98
3673 | 98.66 | 98.9
3672 | 98.55 | 98.77
3671 | 98.55 | 98.64
3670 | 98.59 | 98.57
3669 | 98.59 | 98.53
3668 | 98.53 | 98.48
3667 | 98.5 | 98.39
3666 | 98.51 | 98.3
3665 | 98.52 | 98.22
3664 | 98.5 | 98.18
3663 | 98.45 | 98.17
3662 | 98.38 | 98.18
3661 | 98.33 | 98.21
3660 | 98.33 | 98.23
3659 | 98.37 | 98.25
3658 | 98.44 | 98.26
3657 | 98.5 | 98.29
3656 | 98.52 | 98.38
3655 | 98.5 | 98.52
3654 | 98.47 | 98.66
3653 | 98.49 | 98.77
3652 | 98.56 | 98.78
3651 | 98.61 | 98.62
3650 | 98.56 | 98.32
3649 | 98.48 | 98.08
3648 | 98.46 | 98.03
3647 | 98.55 | 98.08
3646 | 98.68 | 98.11
3645 | 98.75 | 98.11
3644 | 98.77 | 98.11
3643 | 98.76 | 98.14
3642 | 98.75 | 98.22
3641 | 98.7 | 98.31
3640 | 98.66 | 98.36
3639 | 98.63 | 98.35
3638 | 98.63 | 98.29
3637 | 98.62 | 98.25
3636 | 98.59 | 98.23
3635 | 98.55 | 98.22
3634 | 98.53 | 98.24
3633 | 98.56 | 98.29
3632 | 98.62 | 98.39
3631 | 98.72 | 98.51
3630 | 98.77 | 98.57
3629 | 98.68 | 98.55
3628 | 98.46 | 98.48
3627 | 98.22 | 98.4
3626 | 98.1 | 98.32
3625 | 98.15 | 98.25
3624 | 98.28 | 98.21
3623 | 98.37 | 98.19
3622 | 98.4 | 98.14
3621 | 98.41 | 98.03
3620 | 98.42 | 97.89
3619 | 98.45 | 97.81
3618 | 98.47 | 97.85
3617 | 98.49 | 97.96
3616 | 98.51 | 98.08
3615 | 98.53 | 98.16
3614 | 98.55 | 98.19
3613 | 98.57 | 98.2
3612 | 98.59 | 98.22
3611 | 98.61 | 98.24
3610 | 98.62 | 98.26
3609 | 98.64 | 98.25
3608 | 98.62 | 98.22
3607 | 98.53 | 98.17
3606 | 98.4 | 98.1
3605 | 98.29 | 98.02
3604 | 98.26 | 97.97
3603 | 98.29 | 97.95
3602 | 98.35 | 97.95
3601 | 98.37 | 97.93
3600 | 98.37 | 97.89
3599 | 98.37 | 97.85
3598 | 98.39 | 97.87
3597 | 98.4 | 97.96
3596 | 98.38 | 98.09
3595 | 98.32 | 98.2
3594 | 98.26 | 98.23
3593 | 98.2 | 98.22
3592 | 98.16 | 98.21
3591 | 98.14 | 98.2
3590 | 98.14 | 98.18
3589 | 98.15 | 98.15
3588 | 98.18 | 98.17
3587 | 98.23 | 98.25
3586 | 98.3 | 98.35
3585 | 98.38 | 98.38
3584 | 98.45 | 98.33
3583 | 98.49 | 98.25
3582 | 98.51 | 98.2
3581 | 98.52 | 98.19
3580 | 98.53 | 98.23
3579 | 98.52 | 98.3
3578 | 98.51 | 98.35
3577 | 98.5 | 98.34
3576 | 98.48 | 98.29
3575 | 98.44 | 98.25
3574 | 98.4 | 98.24
3573 | 98.38 | 98.25
3572 | 98.39 | 98.25
3571 | 98.44 | 98.19
3570 | 98.51 | 98.08
3569 | 98.57 | 97.89
3568 | 98.58 | 97.69
3567 | 98.56 | 97.59
3566 | 98.52 | 97.67
3565 | 98.51 | 97.85
3564 | 98.5 | 98.02
3563 | 98.47 | 98.1
3562 | 98.41 | 98.09
3561 | 98.36 | 98.02
3560 | 98.34 | 97.97
3559 | 98.35 | 97.99
3558 | 98.37 | 98.1
3557 | 98.37 | 98.23
3556 | 98.36 | 98.32
3555 | 98.36 | 98.31
3554 | 98.38 | 98.23
3553 | 98.38 | 98.13
3552 | 98.38 | 98.08
3551 | 98.36 | 98.1
3550 | 98.33 | 98.15
3549 | 98.31 | 98.16
3548 | 98.3 | 98.14
3547 | 98.31 | 98.14
3546 | 98.32 | 98.21
3545 | 98.34 | 98.32
3544 | 98.33 | 98.39
3543 | 98.3 | 98.37
3542 | 98.29 | 98.28
3541 | 98.31 | 98.2
3540 | 98.34 | 98.14
3539 | 98.37 | 98.12
3538 | 98.37 | 98.12
3537 | 98.35 | 98.13
3536 | 98.33 | 98.14
3535 | 98.31 | 98.14
3534 | 98.28 | 98.12
3533 | 98.26 | 98.1
3532 | 98.26 | 98.12
3531 | 98.26 | 98.17
3530 | 98.24 | 98.26
3529 | 98.2 | 98.35
3528 | 98.21 | 98.42
3527 | 98.29 | 98.43
3526 | 98.44 | 98.37
3525 | 98.58 | 98.26
3524 | 98.66 | 98.14
3523 | 98.65 | 98.07
3522 | 98.58 | 98.06
3521 | 98.5 | 98.09
3520 | 98.44 | 98.1
3519 | 98.41 | 98.09
3518 | 98.43 | 98.05
3517 | 98.5 | 98.02
3516 | 98.55 | 98.03
3515 | 98.52 | 98.08
3514 | 98.38 | 98.12
3513 | 98.19 | 98.11
3512 | 98.07 | 98.04
3511 | 98.07 | 97.93
3510 | 98.18 | 97.85
3509 | 98.3 | 97.86
3508 | 98.38 | 97.91
3507 | 98.41 | 97.97
3506 | 98.41 | 97.97
3505 | 98.39 | 97.95
3504 | 98.34 | 97.95
3503 | 98.27 | 97.99
3502 | 98.2 | 98.06
3501 | 98.15 | 98.14
3500 | 98.11 | 98.18
3499 | 98.07 | 98.17
3498 | 98.04 | 98.1
3497 | 98.04 | 98
3496 | 98.11 | 97.92
3495 | 98.22 | 97.9
3494 | 98.33 | 97.94
3493 | 98.39 | 98.02
3492 | 98.39 | 98.1
3491 | 98.37 | 98.17
3490 | 98.35 | 98.19
3489 | 98.32 | 98.16
3488 | 98.26 | 98.12
3487 | 98.17 | 98.1
3486 | 98.1 | 98.13
3485 | 98.1 | 98.2
3484 | 98.19 | 98.3
3483 | 98.3 | 98.35
3482 | 98.35 | 98.33
3481 | 98.31 | 98.24
3480 | 98.21 | 98.14
3479 | 98.14 | 98.09
3478 | 98.12 | 98.08
3477 | 98.14 | 98.08
3476 | 98.17 | 98.07
3475 | 98.21 | 98.06
3474 | 98.25 | 98.07
3473 | 98.28 | 98.09
3472 | 98.3 | 98.07
3471 | 98.3 | 98.02
3470 | 98.28 | 97.96
3469 | 98.25 | 97.96
3468 | 98.22 | 98.02
3467 | 98.21 | 98.1
3466 | 98.2 | 98.15
3465 | 98.15 | 98.14
3464 | 98.07 | 98.12
3463 | 97.99 | 98.13
3462 | 97.97 | 98.18
3461 | 98.02 | 98.25
3460 | 98.12 | 98.3
3459 | 98.21 | 98.32
3458 | 98.25 | 98.29
3457 | 98.24 | 98.26
3456 | 98.19 | 98.24
3455 | 98.15 | 98.21
3454 | 98.14 | 98.15
3453 | 98.16 | 98.04
3452 | 98.2 | 97.91
3451 | 98.23 | 97.78
3450 | 98.25 | 97.66
3449 | 98.25 | 97.59
3448 | 98.21 | 97.58
3447 | 98.15 | 97.64
3446 | 98.09 | 97.74
3445 | 98.06 | 97.84
3444 | 98.04 | 97.92
3443 | 98.03 | 97.96
3442 | 98.01 | 97.97
3441 | 98.01 | 97.98
3440 | 98.08 | 97.99
3439 | 98.22 | 98.01
3438 | 98.38 | 98.03
3437 | 98.49 | 98.04
3436 | 98.52 | 98.04
3435 | 98.48 | 98.05
3434 | 98.39 | 98.07
3433 | 98.28 | 98.1
3432 | 98.17 | 98.15
3431 | 98.1 | 98.17
3430 | 98.08 | 98.16
3429 | 98.1 | 98.09
3428 | 98.15 | 98.01
3427 | 98.2 | 97.93
3426 | 98.23 | 97.9
3425 | 98.22 | 97.91
3424 | 98.19 | 97.93
3423 | 98.19 | 97.93
3422 | 98.24 | 97.9
3421 | 98.29 | 97.86
3420 | 98.32 | 97.86
3419 | 98.31 | 97.91
3418 | 98.29 | 97.96
3417 | 98.28 | 97.98
3416 | 98.26 | 97.95
3415 | 98.22 | 97.94
3414 | 98.17 | 97.93
3413 | 98.15 | 97.93
3412 | 98.16 | 97.91
3411 | 98.15 | 97.89
3410 | 98.1 | 97.91
3409 | 98.02 | 97.95
3408 | 97.96 | 97.98
3407 | 97.97 | 97.98
3406 | 98.05 | 97.93
3405 | 98.15 | 97.9
3404 | 98.25 | 97.91
3403 | 98.33 | 97.97
3402 | 98.36 | 98.04
3401 | 98.34 | 98.08
3400 | 98.25 | 98.07
3399 | 98.15 | 98.02
3398 | 98.08 | 97.96
3397 | 98.09 | 97.91
3396 | 98.14 | 97.86
3395 | 98.19 | 97.84
3394 | 98.23 | 97.85
3393 | 98.26 | 97.87
3392 | 98.27 | 97.88
3391 | 98.24 | 97.9
3390 | 98.15 | 97.97
3389 | 98.04 | 98.09
3388 | 97.99 | 98.22
3387 | 98.04 | 98.3
3386 | 98.16 | 98.29
3385 | 98.27 | 98.23
3384 | 98.28 | 98.17
3383 | 98.2 | 98.13
3382 | 98.11 | 98.07
3381 | 98.07 | 98.01
3380 | 98.11 | 97.97
3379 | 98.18 | 97.98
3378 | 98.21 | 98.02
3377 | 98.18 | 98.07
3376 | 98.13 | 98.11
3375 | 98.1 | 98.12
3374 | 98.09 | 98.12
3373 | 98.08 | 98.12
3372 | 98.06 | 98.12
3371 | 98.05 | 98.13
3370 | 98.06 | 98.14
3369 | 98.12 | 98.12
3368 | 98.2 | 98.09
3367 | 98.29 | 98.05
3366 | 98.33 | 98.01
3365 | 98.31 | 98.01
3364 | 98.23 | 98.03
3363 | 98.13 | 98.08
3362 | 98.05 | 98.12
3361 | 98.02 | 98.14
3360 | 98.02 | 98.14
3359 | 98.05 | 98.13
3358 | 98.07 | 98.13
3357 | 98.09 | 98.15
3356 | 98.1 | 98.15
3355 | 98.12 | 98.12
3354 | 98.13 | 98.09
3353 | 98.09 | 98.08
3352 | 98.01 | 98.09
3351 | 97.94 | 98.09
3350 | 97.92 | 98.08
3349 | 97.97 | 98.05
3348 | 98.07 | 98.03
3347 | 98.17 | 98
3346 | 98.24 | 97.97
3345 | 98.23 | 97.95
3344 | 98.16 | 97.92
3343 | 98.05 | 97.88
3342 | 97.93 | 97.83
3341 | 97.86 | 97.78
3340 | 97.85 | 97.77
3339 | 97.89 | 97.83
3338 | 97.95 | 97.93
3337 | 97.99 | 98.05
3336 | 97.99 | 98.12
3335 | 97.97 | 98.15
3334 | 97.96 | 98.16
3333 | 97.97 | 98.17
3332 | 97.97 | 98.19
3331 | 97.98 | 98.2
3330 | 97.98 | 98.18
3329 | 97.99 | 98.13
3328 | 97.98 | 98.08
3327 | 97.95 | 98.03
3326 | 97.94 | 97.98
3325 | 97.97 | 97.91
3324 | 98.05 | 97.83
3323 | 98.16 | 97.78
3322 | 98.23 | 97.77
3321 | 98.23 | 97.81
3320 | 98.18 | 97.85
3319 | 98.13 | 97.87
3318 | 98.12 | 97.88
3317 | 98.13 | 97.9
3316 | 98.12 | 97.95
3315 | 98.1 | 97.99
3314 | 98.09 | 98.01
3313 | 98.11 | 98
3312 | 98.17 | 97.97
3311 | 98.24 | 97.94
3310 | 98.28 | 97.93
3309 | 98.29 | 97.95
3308 | 98.27 | 98.01
3307 | 98.22 | 98.07
3306 | 98.17 | 98.07
3305 | 98.12 | 98.02
3304 | 98.09 | 97.94
3303 | 98.08 | 97.9
3302 | 98.08 | 97.93
3301 | 98.07 | 98
3300 | 98.06 | 98.08
3299 | 98.06 | 98.14
3298 | 98.08 | 98.17
3297 | 98.1 | 98.17
3296 | 98.13 | 98.15
3295 | 98.15 | 98.1
3294 | 98.14 | 98.03
3293 | 98.1 | 97.97
3292 | 98.04 | 97.96
3291 | 98 | 98
3290 | 98 | 98.08
3289 | 98.05 | 98.15
3288 | 98.11 | 98.17
3287 | 98.16 | 98.12
3286 | 98.22 | 98.04
3285 | 98.28 | 97.94
3284 | 98.32 | 97.87
3283 | 98.31 | 97.84
3282 | 98.27 | 97.84
3281 | 98.23 | 97.84
3280 | 98.18 | 97.83
3279 | 98.15 | 97.81
3278 | 98.12 | 97.82
3277 | 98.1 | 97.86
3276 | 98.06 | 97.9
3275 | 98.01 | 97.91
3274 | 97.95 | 97.91
3273 | 97.94 | 97.89
3272 | 97.97 | 97.87
3271 | 98.02 | 97.82
3270 | 98.05 | 97.76
3269 | 98.04 | 97.74
3268 | 98.02 | 97.79
3267 | 98.02 | 97.88
3266 | 98.03 | 97.99
3265 | 98.04 | 98.07
3264 | 98.07 | 98.11
3263 | 98.13 | 98.12
3262 | 98.18 | 98.12
3261 | 98.2 | 98.12
3260 | 98.18 | 98.13
3259 | 98.12 | 98.15
3258 | 98.07 | 98.17
3257 | 98.06 | 98.17
3256 | 98.11 | 98.11
3255 | 98.17 | 98.02
3254 | 98.2 | 97.93
3253 | 98.15 | 97.89
3252 | 98.04 | 97.88
3251 | 97.93 | 97.89
3250 | 97.86 | 97.92
3249 | 97.85 | 97.97
3248 | 97.89 | 98.04
3247 | 97.94 | 98.1
3246 | 97.99 | 98.12
3245 | 98.02 | 98.1
3244 | 98.02 | 98.08
3243 | 97.99 | 98.08
3242 | 97.96 | 98.08
3241 | 97.93 | 98.06
3240 | 97.9 | 97.99
3239 | 97.9 | 97.94
3238 | 97.9 | 97.95
3237 | 97.93 | 98.02
3236 | 97.97 | 98.1
3235 | 98.02 | 98.14
3234 | 98.06 | 98.14
3233 | 98.12 | 98.11
3232 | 98.16 | 98.09
3231 | 98.19 | 98.08
3230 | 98.19 | 98.06
3229 | 98.19 | 98.03
3228 | 98.19 | 97.98
3227 | 98.19 | 97.94
3226 | 98.21 | 97.93
3225 | 98.24 | 97.97
3224 | 98.3 | 98.03
3223 | 98.37 | 98.1
3222 | 98.41 | 98.16
3221 | 98.4 | 98.23
3220 | 98.34 | 98.28
3219 | 98.27 | 98.29
3218 | 98.21 | 98.23
3217 | 98.16 | 98.13
3216 | 98.11 | 98.06
3215 | 98.06 | 98.05
3214 | 98 | 98.08
3213 | 97.95 | 98.11
3212 | 97.91 | 98.11
3211 | 97.89 | 98.09
3210 | 97.88 | 98.06
3209 | 97.86 | 98.02
3208 | 97.84 | 97.98
3207 | 97.84 | 97.97
3206 | 97.86 | 97.98
3205 | 97.89 | 98.02
3204 | 97.92 | 98.05
3203 | 97.93 | 98.06
3202 | 97.94 | 98.07
3201 | 97.97 | 98.1
3200 | 98.01 | 98.14
3199 | 98.08 | 98.15
3198 | 98.15 | 98.1
3197 | 98.2 | 98
3196 | 98.22 | 97.87
3195 | 98.19 | 97.74
3194 | 98.14 | 97.67
3193 | 98.1 | 97.68
3192 | 98.13 | 97.75
3191 | 98.18 | 97.84
3190 | 98.23 | 97.89
3189 | 98.24 | 97.9
3188 | 98.19 | 97.9
3187 | 98.12 | 97.91
3186 | 98.03 | 97.94
3185 | 97.96 | 97.99
3184 | 97.92 | 98.03
3183 | 97.91 | 98.05
3182 | 97.92 | 98.04
3181 | 97.94 | 98.02
3180 | 97.98 | 98.02
3179 | 98.04 | 98.04
3178 | 98.12 | 98.07
3177 | 98.19 | 98.1
3176 | 98.24 | 98.1
3175 | 98.25 | 98.08
3174 | 98.23 | 98.03
3173 | 98.2 | 98
3172 | 98.18 | 98.03
3171 | 98.16 | 98.1
3170 | 98.12 | 98.17
3169 | 98.05 | 98.18
3168 | 97.97 | 98.16
3167 | 97.91 | 98.13
3166 | 97.88 | 98.1
3165 | 97.9 | 98.11
3164 | 97.94 | 98.15
3163 | 97.98 | 98.22
3162 | 98 | 98.28
3161 | 97.99 | 98.3
3160 | 97.98 | 98.28
3159 | 97.99 | 98.24
3158 | 98.01 | 98.19
3157 | 98.06 | 98.15
3156 | 98.13 | 98.09
3155 | 98.21 | 98.02
3154 | 98.26 | 97.95
3153 | 98.26 | 97.92
3152 | 98.24 | 97.95
3151 | 98.19 | 98.03
3150 | 98.14 | 98.12
3149 | 98.08 | 98.17
3148 | 98.05 | 98.17
3147 | 98.06 | 98.15
3146 | 98.08 | 98.13
3145 | 98.07 | 98.11
3144 | 98.04 | 98.09
3143 | 98 | 98.07
3142 | 97.99 | 98.07
3141 | 98.03 | 98.09
3140 | 98.1 | 98.08
3139 | 98.17 | 98.07
3138 | 98.22 | 98.05
3137 | 98.23 | 98.04
3136 | 98.24 | 98.03
3135 | 98.26 | 98.01
3134 | 98.26 | 97.96
3133 | 98.24 | 97.9
3132 | 98.2 | 97.88
3131 | 98.18 | 97.91
3130 | 98.18 | 97.98
3129 | 98.19 | 98.08
3128 | 98.19 | 98.15
3127 | 98.17 | 98.18
3126 | 98.15 | 98.13
3125 | 98.15 | 98.03
3124 | 98.18 | 97.93
3123 | 98.22 | 97.87
3122 | 98.24 | 97.87
3121 | 98.22 | 97.92
3120 | 98.16 | 98
3119 | 98.12 | 98.06
3118 | 98.12 | 98.09
3117 | 98.16 | 98.11
3116 | 98.19 | 98.11
3115 | 98.2 | 98.11
3114 | 98.15 | 98.1
3113 | 98.08 | 98.07
3112 | 98 | 98.04
3111 | 97.96 | 98.04
3110 | 97.97 | 98.08
3109 | 98.02 | 98.14
3108 | 98.07 | 98.17
3107 | 98.1 | 98.14
3106 | 98.12 | 98.06
3105 | 98.14 | 97.97
3104 | 98.18 | 97.9
3103 | 98.25 | 97.85
3102 | 98.33 | 97.83
3101 | 98.38 | 97.86
3100 | 98.37 | 97.91
3099 | 98.29 | 97.96
3098 | 98.2 | 97.97
3097 | 98.15 | 97.96
3096 | 98.16 | 97.95
3095 | 98.2 | 97.97
3094 | 98.22 | 98.02
3093 | 98.19 | 98.08
3092 | 98.14 | 98.1
3091 | 98.09 | 98.09
3090 | 98.08 | 98.05
3089 | 98.07 | 98
3088 | 98.05 | 97.95
3087 | 98.01 | 97.92
3086 | 97.99 | 97.93
3085 | 97.98 | 97.96
3084 | 97.98 | 98
3083 | 97.96 | 98.03
3082 | 97.91 | 98.04
3081 | 97.86 | 98.04
3080 | 97.85 | 98.01
3079 | 97.88 | 97.97
3078 | 97.95 | 97.97
3077 | 98.03 | 98.02
3076 | 98.08 | 98.1
3075 | 98.11 | 98.15
3074 | 98.12 | 98.14
3073 | 98.11 | 98.12
3072 | 98.1 | 98.12
3071 | 98.07 | 98.15
3070 | 98.05 | 98.18
3069 | 98.01 | 98.17
3068 | 98 | 98.12
3067 | 98.04 | 98.05
3066 | 98.12 | 98.01
3065 | 98.17 | 98.02
3064 | 98.17 | 98.06
3063 | 98.12 | 98.08
3062 | 98.07 | 98.07
3061 | 98.05 | 98.03
3060 | 98.04 | 98
3059 | 98.04 | 97.97
3058 | 98.02 | 97.94
3057 | 97.98 | 97.91
3056 | 97.94 | 97.89
3055 | 97.93 | 97.9
3054 | 97.96 | 97.93
3053 | 98.03 | 97.98
3052 | 98.1 | 98.01
3051 | 98.12 | 98.01
3050 | 98.1 | 97.98
3049 | 98.06 | 97.96
3048 | 98.02 | 97.97
3047 | 98.01 | 98.01
3046 | 98.03 | 98.03
3045 | 98.08 | 98.03
3044 | 98.14 | 98
3043 | 98.17 | 97.96
3042 | 98.14 | 97.95
3041 | 98.08 | 97.97
3040 | 98 | 98.01
3039 | 97.94 | 98.03
3038 | 97.9 | 98.01
3037 | 97.88 | 97.96
3036 | 97.88 | 97.91
3035 | 97.9 | 97.88
3034 | 97.95 | 97.85
3033 | 98 | 97.84
3032 | 98.04 | 97.85
3031 | 98.04 | 97.87
3030 | 97.99 | 97.89
3029 | 97.92 | 97.92
3028 | 97.85 | 97.96
3027 | 97.8 | 97.99
3026 | 97.79 | 98.02
3025 | 97.82 | 98.04
3024 | 97.88 | 98.06
3023 | 97.93 | 98.04
3022 | 97.97 | 97.99
3021 | 97.99 | 97.91
3020 | 98 | 97.84
3019 | 98.02 | 97.8
3018 | 98.04 | 97.8
3017 | 98.04 | 97.82
3016 | 98.03 | 97.84
3015 | 98.02 | 97.87
3014 | 98.01 | 97.89
3013 | 98.01 | 97.9
3012 | 98.03 | 97.91
3011 | 98.05 | 97.92
3010 | 98.07 | 97.93
3009 | 98.07 | 97.95
3008 | 98.03 | 97.94
3007 | 97.97 | 97.92
3006 | 97.91 | 97.89
3005 | 97.87 | 97.88
3004 | 97.85 | 97.88
3003 | 97.8 | 97.88
3002 | 97.73 | 97.86
3001 | 97.67 | 97.8
3000 | 97.66 | 97.73
2999 | 97.71 | 97.71
2998 | 97.75 | 97.73
2997 | 97.78 | 97.77
2996 | 97.77 | 97.81
2995 | 97.73 | 97.82
2994 | 97.67 | 97.83
2993 | 97.6 | 97.87
2992 | 97.55 | 97.92
2991 | 97.56 | 97.96
2990 | 97.61 | 97.95
2989 | 97.69 | 97.88
2988 | 97.72 | 97.77
2987 | 97.68 | 97.66
2986 | 97.58 | 97.58
2985 | 97.46 | 97.54
2984 | 97.36 | 97.54
2983 | 97.31 | 97.56
2982 | 97.29 | 97.57
2981 | 97.28 | 97.54
2980 | 97.25 | 97.47
2979 | 97.18 | 97.38
2978 | 97.08 | 97.29
2977 | 96.95 | 97.21
2976 | 96.81 | 97.15
2975 | 96.65 | 97.09
2974 | 96.45 | 97.02
2973 | 96.23 | 96.94
2972 | 95.99 | 96.86
2971 | 95.75 | 96.8
2970 | 95.52 | 96.75
2969 | 95.29 | 96.69
2968 | 95.06 | 96.61
2967 | 94.81 | 96.5
2966 | 94.51 | 96.37
2965 | 94.16 | 96.22
2964 | 93.79 | 96.07
2963 | 93.46 | 95.9
2962 | 93.21 | 95.73
2961 | 93.02 | 95.6
2960 | 92.87 | 95.51
2959 | 92.75 | 95.45
2958 | 92.64 | 95.38
2957 | 92.53 | 95.25
2956 | 92.39 | 95.07
2955 | 92.2 | 94.85
2954 | 91.97 | 94.63
2953 | 91.73 | 94.47
2952 | 91.53 | 94.34
2951 | 91.39 | 94.24
2950 | 91.34 | 94.15
2949 | 91.33 | 94.07
2948 | 91.35 | 94.01
2947 | 91.38 | 93.96
2946 | 91.42 | 93.88
2945 | 91.45 | 93.74
2944 | 91.44 | 93.56
2943 | 91.35 | 93.32
2942 | 91.18 | 93.01
2941 | 90.93 | 92.64
2940 | 90.58 | 92.2
2939 | 90.14 | 91.7
2938 | 89.6 | 91.16
2937 | 88.99 | 90.58
2936 | 88.33 | 89.96
2935 | 87.61 | 89.29
2934 | 86.81 | 88.56
2933 | 85.89 | 87.78
2932 | 84.84 | 86.93
2931 | 83.67 | 85.99
2930 | 82.44 | 84.92
2929 | 81.16 | 83.73
2928 | 79.83 | 82.48
2927 | 78.42 | 81.22
2926 | 76.94 | 79.91
2925 | 75.37 | 78.52
2924 | 73.7 | 76.99
2923 | 71.94 | 75.33
2922 | 70.13 | 73.57
2921 | 68.35 | 71.76
2920 | 66.65 | 69.99
2919 | 65.13 | 68.34
2918 | 63.87 | 66.95
2917 | 62.97 | 65.92
2916 | 62.5 | 65.34
2915 | 62.46 | 65.21
2914 | 62.82 | 65.49
2913 | 63.54 | 66.12
2912 | 64.54 | 67.01
2911 | 65.7 | 68.1
2910 | 66.91 | 69.29
2909 | 68.1 | 70.53
2908 | 69.24 | 71.76
2907 | 70.31 | 72.91
2906 | 71.33 | 73.95
2905 | 72.32 | 74.89
2904 | 73.28 | 75.74
2903 | 74.19 | 76.52
2902 | 75.02 | 77.24
2901 | 75.76 | 77.89
2900 | 76.42 | 78.5
2899 | 77.05 | 79.08
2898 | 77.65 | 79.63
2897 | 78.22 | 80.17
2896 | 78.76 | 80.7
2895 | 79.28 | 81.21
2894 | 79.8 | 81.71
2893 | 80.33 | 82.19
2892 | 80.86 | 82.64
2891 | 81.37 | 83.08
2890 | 81.84 | 83.53
2889 | 82.29 | 83.99
2888 | 82.77 | 84.45
2887 | 83.28 | 84.91
2886 | 83.82 | 85.4
2885 | 84.33 | 85.9
2884 | 84.77 | 86.39
2883 | 85.15 | 86.87
2882 | 85.49 | 87.34
2881 | 85.83 | 87.79
2880 | 86.16 | 88.21
2879 | 86.51 | 88.6
2878 | 86.88 | 88.97
2877 | 87.25 | 89.36
2876 | 87.61 | 89.78
2875 | 87.97 | 90.18
2874 | 88.31 | 90.49
2873 | 88.61 | 90.68
2872 | 88.83 | 90.79
2871 | 88.97 | 90.85
2870 | 89.01 | 90.89
2869 | 88.97 | 90.91
2868 | 88.89 | 90.92
2867 | 88.79 | 90.91
2866 | 88.69 | 90.84
2865 | 88.59 | 90.7
2864 | 88.45 | 90.47
2863 | 88.23 | 90.12
2862 | 87.9 | 89.64
2861 | 87.45 | 89.03
2860 | 86.83 | 88.27
2859 | 86.01 | 87.34
2858 | 84.91 | 86.18
2857 | 83.5 | 84.75
2856 | 81.75 | 83.03
2855 | 79.63 | 80.98
2854 | 77.2 | 78.61
2853 | 74.55 | 75.99
2852 | 71.86 | 73.29
2851 | 69.44 | 70.81
2850 | 67.64 | 68.91
2849 | 66.75 | 67.9
2848 | 66.86 | 67.94
2847 | 67.89 | 68.94
2846 | 69.57 | 70.66
2845 | 71.61 | 72.77
2844 | 73.74 | 75
2843 | 75.77 | 77.17
2842 | 77.61 | 79.17
2841 | 79.22 | 80.94
2840 | 80.61 | 82.47
2839 | 81.81 | 83.81
2838 | 82.89 | 85
2837 | 83.92 | 86.07
2836 | 84.95 | 87
2835 | 85.99 | 87.79
2834 | 86.98 | 88.47
2833 | 87.85 | 89.08
2832 | 88.6 | 89.67
2831 | 89.24 | 90.25
2830 | 89.81 | 90.79
2829 | 90.35 | 91.29
2828 | 90.84 | 91.72
2827 | 91.3 | 92.09
2826 | 91.71 | 92.38
2825 | 92.07 | 92.63
2824 | 92.38 | 92.85
2823 | 92.65 | 93.09
2822 | 92.87 | 93.31
2821 | 93.05 | 93.49
2820 | 93.19 | 93.63
2819 | 93.32 | 93.75
2818 | 93.45 | 93.88
2817 | 93.58 | 94.02
2816 | 93.71 | 94.18
2815 | 93.83 | 94.34
2814 | 93.97 | 94.48
2813 | 94.12 | 94.58
2812 | 94.26 | 94.62
2811 | 94.37 | 94.64
2810 | 94.47 | 94.65
2809 | 94.57 | 94.71
2808 | 94.7 | 94.81
2807 | 94.85 | 94.94
2806 | 94.99 | 95.08
2805 | 95.09 | 95.2
2804 | 95.14 | 95.3
2803 | 95.16 | 95.38
2802 | 95.17 | 95.43
2801 | 95.21 | 95.47
2800 | 95.26 | 95.5
2799 | 95.31 | 95.51
2798 | 95.35 | 95.52
2797 | 95.4 | 95.53
2796 | 95.44 | 95.56
2795 | 95.48 | 95.63
2794 | 95.52 | 95.73
2793 | 95.56 | 95.83
2792 | 95.61 | 95.91
2791 | 95.68 | 95.97
2790 | 95.75 | 96.01
2789 | 95.81 | 96.03
2788 | 95.87 | 96.05
2787 | 95.92 | 96.07
2786 | 95.99 | 96.09
2785 | 96.05 | 96.12
2784 | 96.11 | 96.17
2783 | 96.14 | 96.22
2782 | 96.14 | 96.27
2781 | 96.12 | 96.34
2780 | 96.09 | 96.41
2779 | 96.07 | 96.46
2778 | 96.08 | 96.5
2777 | 96.14 | 96.53
2776 | 96.22 | 96.55
2775 | 96.3 | 96.57
2774 | 96.36 | 96.57
2773 | 96.39 | 96.57
2772 | 96.39 | 96.56
2771 | 96.4 | 96.55
2770 | 96.43 | 96.56
2769 | 96.47 | 96.57
2768 | 96.52 | 96.58
2767 | 96.56 | 96.58
2766 | 96.59 | 96.55
2765 | 96.62 | 96.51
2764 | 96.64 | 96.48
2763 | 96.66 | 96.48
2762 | 96.65 | 96.5
2761 | 96.62 | 96.51
2760 | 96.6 | 96.51
2759 | 96.6 | 96.51
2758 | 96.62 | 96.53
2757 | 96.66 | 96.59
2756 | 96.68 | 96.67
2755 | 96.69 | 96.76
2754 | 96.69 | 96.83
2753 | 96.69 | 96.88
2752 | 96.69 | 96.91
2751 | 96.7 | 96.9
2750 | 96.71 | 96.87
2749 | 96.72 | 96.84
2748 | 96.72 | 96.83
2747 | 96.71 | 96.85
2746 | 96.7 | 96.87
2745 | 96.7 | 96.85
2744 | 96.71 | 96.79
2743 | 96.75 | 96.72
2742 | 96.79 | 96.68
2741 | 96.79 | 96.67
2740 | 96.76 | 96.68
2739 | 96.71 | 96.71
2738 | 96.68 | 96.74
2737 | 96.67 | 96.78
2736 | 96.68 | 96.82
2735 | 96.68 | 96.87
2734 | 96.7 | 96.89
2733 | 96.73 | 96.88
2732 | 96.76 | 96.86
2731 | 96.78 | 96.83
2730 | 96.77 | 96.82
2729 | 96.72 | 96.82
2728 | 96.65 | 96.85
2727 | 96.62 | 96.88
2726 | 96.64 | 96.9
2725 | 96.69 | 96.91
2724 | 96.75 | 96.89
2723 | 96.8 | 96.87
2722 | 96.85 | 96.85
2721 | 96.89 | 96.85
2720 | 96.92 | 96.88
2719 | 96.92 | 96.94
2718 | 96.91 | 96.99
2717 | 96.9 | 97.02
2716 | 96.89 | 97.01
2715 | 96.87 | 96.99
2714 | 96.84 | 96.96
2713 | 96.82 | 96.96
2712 | 96.84 | 96.99
2711 | 96.88 | 97.03
2710 | 96.94 | 97.07
2709 | 96.99 | 97.09
2708 | 97.05 | 97.08
2707 | 97.1 | 97.07
2706 | 97.14 | 97.07
2705 | 97.15 | 97.1
2704 | 97.13 | 97.13
2703 | 97.11 | 97.14
2702 | 97.11 | 97.12
2701 | 97.12 | 97.08
2700 | 97.16 | 97.03
2699 | 97.18 | 97
2698 | 97.18 | 96.98
2697 | 97.13 | 96.97
2696 | 97.04 | 96.99
2695 | 96.94 | 97.04
2694 | 96.87 | 97.08
2693 | 96.87 | 97.11
2692 | 96.89 | 97.12
2691 | 96.93 | 97.15
2690 | 96.99 | 97.19
2689 | 97.05 | 97.23
2688 | 97.1 | 97.24
2687 | 97.12 | 97.23
2686 | 97.12 | 97.2
2685 | 97.11 | 97.17
2684 | 97.11 | 97.17
2683 | 97.1 | 97.21
2682 | 97.06 | 97.25
2681 | 97.01 | 97.28
2680 | 96.97 | 97.28
2679 | 96.95 | 97.24
2678 | 96.96 | 97.19
2677 | 97 | 97.14
2676 | 97.05 | 97.1
2675 | 97.09 | 97.08
2674 | 97.08 | 97.07
2673 | 97.03 | 97.07
2672 | 96.96 | 97.06
2671 | 96.9 | 97.05
2670 | 96.88 | 97.03
2669 | 96.9 | 97.01
2668 | 96.94 | 97.01
2667 | 96.96 | 97.02
2666 | 96.94 | 97.03
2665 | 96.91 | 97.04
2664 | 96.88 | 97.06
2663 | 96.85 | 97.11
2662 | 96.84 | 97.15
2661 | 96.84 | 97.16
2660 | 96.85 | 97.14
2659 | 96.86 | 97.12
2658 | 96.87 | 97.1
2657 | 96.88 | 97.09
2656 | 96.88 | 97.09
2655 | 96.87 | 97.09
2654 | 96.87 | 97.08
2653 | 96.89 | 97.06
2652 | 96.93 | 97.05
2651 | 96.96 | 97.06
2650 | 96.94 | 97.06
2649 | 96.87 | 97.03
2648 | 96.8 | 96.97
2647 | 96.76 | 96.93
2646 | 96.78 | 96.92
2645 | 96.81 | 96.94
2644 | 96.83 | 97
2643 | 96.82 | 97.06
2642 | 96.78 | 97.1
2641 | 96.76 | 97.1
2640 | 96.78 | 97.04
2639 | 96.82 | 96.98
2638 | 96.86 | 96.94
2637 | 96.88 | 96.92
2636 | 96.89 | 96.91
2635 | 96.88 | 96.92
2634 | 96.87 | 96.93
2633 | 96.85 | 96.95
2632 | 96.83 | 96.97
2631 | 96.8 | 96.99
2630 | 96.81 | 96.99
2629 | 96.86 | 96.97
2628 | 96.92 | 96.93
2627 | 96.95 | 96.89
2626 | 96.89 | 96.88
2625 | 96.78 | 96.9
2624 | 96.68 | 96.92
2623 | 96.63 | 96.94
2622 | 96.66 | 96.95
2621 | 96.74 | 96.98
2620 | 96.84 | 97.03
2619 | 96.93 | 97.1
2618 | 96.98 | 97.16
2617 | 96.97 | 97.18
2616 | 96.9 | 97.18
2615 | 96.83 | 97.16
2614 | 96.79 | 97.13
2613 | 96.81 | 97.1
2612 | 96.84 | 97.08
2611 | 96.86 | 97.09
2610 | 96.87 | 97.11
2609 | 96.88 | 97.12
2608 | 96.91 | 97.1
2607 | 96.93 | 97.07
2606 | 96.92 | 97.03
2605 | 96.87 | 97.01
2604 | 96.82 | 97.04
2603 | 96.82 | 97.13
2602 | 96.87 | 97.25
2601 | 96.95 | 97.35
2600 | 96.98 | 97.37
2599 | 96.96 | 97.34
2598 | 96.91 | 97.3
2597 | 96.88 | 97.28
2596 | 96.88 | 97.25
2595 | 96.92 | 97.22
2594 | 96.98 | 97.22
2593 | 97.04 | 97.27
2592 | 97.06 | 97.36
2591 | 97.03 | 97.45
2590 | 96.98 | 97.49
2589 | 96.94 | 97.47
2588 | 96.95 | 97.4
2587 | 96.99 | 97.34
2586 | 97.04 | 97.36
2585 | 97.09 | 97.46
2584 | 97.13 | 97.58
2583 | 97.16 | 97.65
2582 | 97.19 | 97.63
2581 | 97.2 | 97.55
2580 | 97.2 | 97.44
2579 | 97.17 | 97.32
2578 | 97.12 | 97.22
2577 | 97.07 | 97.13
2576 | 97.03 | 97.09
2575 | 97.02 | 97.08
2574 | 97.03 | 97.11
2573 | 97.05 | 97.15
2572 | 97.1 | 97.19
2571 | 97.16 | 97.2
2570 | 97.22 | 97.18
2569 | 97.29 | 97.13
2568 | 97.34 | 97.09
2567 | 97.37 | 97.06
2566 | 97.36 | 97.08
2565 | 97.3 | 97.12
2564 | 97.22 | 97.16
2563 | 97.16 | 97.18
2562 | 97.14 | 97.18
2561 | 97.16 | 97.19
2560 | 97.2 | 97.2
2559 | 97.26 | 97.2
2558 | 97.36 | 97.18
2557 | 97.44 | 97.2
2556 | 97.47 | 97.26
2555 | 97.41 | 97.33
2554 | 97.31 | 97.34
2553 | 97.26 | 97.29
2552 | 97.27 | 97.22
2551 | 97.28 | 97.16
2550 | 97.28 | 97.12
2549 | 97.3 | 97.13
2548 | 97.36 | 97.19
2547 | 97.44 | 97.28
2546 | 97.48 | 97.37
2545 | 97.47 | 97.44
2544 | 97.42 | 97.49
2543 | 97.37 | 97.52
2542 | 97.3 | 97.51
2541 | 97.22 | 97.46
2540 | 97.15 | 97.41
2539 | 97.13 | 97.41
2538 | 97.19 | 97.46
2537 | 97.3 | 97.53
2536 | 97.38 | 97.59
2535 | 97.43 | 97.62
2534 | 97.43 | 97.62
2533 | 97.39 | 97.59
2532 | 97.33 | 97.51
2531 | 97.23 | 97.43
2530 | 97.16 | 97.38
2529 | 97.15 | 97.37
2528 | 97.2 | 97.39
2527 | 97.27 | 97.39
2526 | 97.31 | 97.4
2525 | 97.33 | 97.44
2524 | 97.34 | 97.52
2523 | 97.34 | 97.61
2522 | 97.34 | 97.66
2521 | 97.34 | 97.64
2520 | 97.34 | 97.56
2519 | 97.32 | 97.46
2518 | 97.29 | 97.41
2517 | 97.25 | 97.45
2516 | 97.23 | 97.54
2515 | 97.25 | 97.6
2514 | 97.33 | 97.58
2513 | 97.44 | 97.51
2512 | 97.54 | 97.45
2511 | 97.56 | 97.44
2510 | 97.52 | 97.44
2509 | 97.46 | 97.45
2508 | 97.42 | 97.5
2507 | 97.4 | 97.57
2506 | 97.37 | 97.63
2505 | 97.32 | 97.61
2504 | 97.29 | 97.51
2503 | 97.28 | 97.38
2502 | 97.28 | 97.26
2501 | 97.29 | 97.2
2500 | 97.34 | 97.21
2499 | 97.43 | 97.3
2498 | 97.55 | 97.39
2497 | 97.64 | 97.45
2496 | 97.66 | 97.48
2495 | 97.63 | 97.5
2494 | 97.59 | 97.53
2493 | 97.56 | 97.55
2492 | 97.58 | 97.56
2491 | 97.61 | 97.55
2490 | 97.61 | 97.52
2489 | 97.56 | 97.48
2488 | 97.48 | 97.47
2487 | 97.4 | 97.48
2486 | 97.35 | 97.5
2485 | 97.33 | 97.52
2484 | 97.36 | 97.51
2483 | 97.42 | 97.5
2482 | 97.47 | 97.49
2481 | 97.48 | 97.48
2480 | 97.46 | 97.45
2479 | 97.42 | 97.41
2478 | 97.37 | 97.41
2477 | 97.33 | 97.47
2476 | 97.32 | 97.55
2475 | 97.37 | 97.59
2474 | 97.48 | 97.55
2473 | 97.59 | 97.49
2472 | 97.62 | 97.47
2471 | 97.57 | 97.54
2470 | 97.48 | 97.64
2469 | 97.4 | 97.7
2468 | 97.35 | 97.7
2467 | 97.33 | 97.65
2466 | 97.34 | 97.59
2465 | 97.37 | 97.54
2464 | 97.42 | 97.49
2463 | 97.47 | 97.44
2462 | 97.5 | 97.4
2461 | 97.5 | 97.37
2460 | 97.49 | 97.37
2459 | 97.48 | 97.38
2458 | 97.49 | 97.4
2457 | 97.53 | 97.41
2456 | 97.58 | 97.42
2455 | 97.58 | 97.44
2454 | 97.53 | 97.48
2453 | 97.45 | 97.53
2452 | 97.4 | 97.58
2451 | 97.41 | 97.63
2450 | 97.44 | 97.64
2449 | 97.45 | 97.6
2448 | 97.47 | 97.51
2447 | 97.51 | 97.4
2446 | 97.59 | 97.3
2445 | 97.64 | 97.24
2444 | 97.61 | 97.22
2443 | 97.51 | 97.27
2442 | 97.4 | 97.37
2441 | 97.31 | 97.49
2440 | 97.28 | 97.59
2439 | 97.31 | 97.65
2438 | 97.36 | 97.69
2437 | 97.41 | 97.71
2436 | 97.44 | 97.7
2435 | 97.45 | 97.63
2434 | 97.43 | 97.55
2433 | 97.37 | 97.47
2432 | 97.32 | 97.45
2431 | 97.33 | 97.47
2430 | 97.39 | 97.49
2429 | 97.46 | 97.46
2428 | 97.48 | 97.39
2427 | 97.44 | 97.32
2426 | 97.38 | 97.31
2425 | 97.33 | 97.39
2424 | 97.3 | 97.5
2423 | 97.32 | 97.58
2422 | 97.39 | 97.58
2421 | 97.48 | 97.49
2420 | 97.55 | 97.38
2419 | 97.58 | 97.31
2418 | 97.57 | 97.33
2417 | 97.53 | 97.4
2416 | 97.49 | 97.49
2415 | 97.45 | 97.56
2414 | 97.41 | 97.61
2413 | 97.36 | 97.61
2412 | 97.3 | 97.56
2411 | 97.26 | 97.48
2410 | 97.26 | 97.44
2409 | 97.3 | 97.46
2408 | 97.35 | 97.51
2407 | 97.39 | 97.56
2406 | 97.41 | 97.58
2405 | 97.43 | 97.58
2404 | 97.45 | 97.57
2403 | 97.46 | 97.54
2402 | 97.47 | 97.49
2401 | 97.51 | 97.43
2400 | 97.56 | 97.4
2399 | 97.58 | 97.4
2398 | 97.54 | 97.41
2397 | 97.47 | 97.44
2396 | 97.42 | 97.46
2395 | 97.42 | 97.48
2394 | 97.4 | 97.49
2393 | 97.33 | 97.51
2392 | 97.26 | 97.53
2391 | 97.25 | 97.54
2390 | 97.31 | 97.52
2389 | 97.39 | 97.51
2388 | 97.44 | 97.5
2387 | 97.43 | 97.49
2386 | 97.41 | 97.51
2385 | 97.42 | 97.53
2384 | 97.45 | 97.54
2383 | 97.49 | 97.5
2382 | 97.52 | 97.42
2381 | 97.52 | 97.35
2380 | 97.48 | 97.34
2379 | 97.42 | 97.39
2378 | 97.38 | 97.48
2377 | 97.4 | 97.6
2376 | 97.46 | 97.75
2375 | 97.52 | 97.88
2374 | 97.57 | 97.92
2373 | 97.58 | 97.84
2372 | 97.55 | 97.7
2371 | 97.47 | 97.61
2370 | 97.36 | 97.57
2369 | 97.29 | 97.5
2368 | 97.33 | 97.4
2367 | 97.47 | 97.34
2366 | 97.61 | 97.4
2365 | 97.62 | 97.51
2364 | 97.51 | 97.61
2363 | 97.42 | 97.69
2362 | 97.47 | 97.8
2361 | 97.57 | 97.92
2360 | 97.58 | 97.96
2359 | 97.45 | 97.81
2358 | 97.27 | 97.52
2357 | 97.17 | 97.26
2356 | 97.19 | 97.14
2355 | 97.3 | 97.18
2354 | 97.45 | 97.28
2353 | 97.59 | 97.38
2352 | 97.65 | 97.46
2351 | 97.62 | 97.51
2350 | 97.55 | 97.55
2349 | 97.47 | 97.61
2348 | 97.41 | 97.69
2347 | 97.37 | 97.79
2346 | 97.31 | 97.89
2345 | 97.2 | 97.96
2344 | 97.08 | 98
2343 | 97.01 | 97.99
2342 | 97.09 | 97.98
2341 | 97.3 | 98.03
2340 | 97.49 | 98.18
2339 | 97.56 | 98.32
2338 | 97.5 | 98.34
2337 | 97.43 | 98.17
2336 | 97.44 | 97.89
2335 | 97.5 | 97.61
2334 | 97.52 | 97.4
2333 | 97.45 | 97.29
2332 | 97.32 | 97.27
2331 | 97.23 | 97.34
2330 | 97.24 | 97.48
2329 | 97.31 | 97.62
2328 | 97.34 | 97.71
2327 | 97.26 | 97.7
2326 | 97.1 | 97.6
2325 | 96.93 | 97.45
2324 | 96.85 | 97.29
2323 | 96.89 | 97.21
2322 | 97.02 | 97.25
2321 | 97.15 | 97.36
2320 | 97.24 | 97.48
2319 | 97.28 | 97.53
2318 | 97.3 | 97.54
2317 | 97.32 | 97.5
2316 | 97.36 | 97.41
2315 | 97.4 | 97.27
2314 | 97.42 | 97.12
2313 | 97.37 | 97.03
2312 | 97.25 | 97.02
2311 | 97.12 | 97.1
2310 | 97.04 | 97.23
2309 | 97.07 | 97.35
2308 | 97.2 | 97.41
2307 | 97.35 | 97.35
2306 | 97.43 | 97.23
2305 | 97.4 | 97.14
2304 | 97.29 | 97.14
2303 | 97.15 | 97.18
2302 | 97.04 | 97.19
2301 | 97.01 | 97.15
2300 | 97.03 | 97.1
2299 | 97.1 | 97.06
2298 | 97.2 | 97.03
2297 | 97.3 | 96.99
2296 | 97.39 | 96.95
2295 | 97.41 | 96.93
2294 | 97.4 | 96.95
2293 | 97.39 | 96.97
2292 | 97.4 | 96.99
2291 | 97.39 | 96.99
2290 | 97.29 | 96.99
2289 | 97.16 | 97
2288 | 97.05 | 97.03
2287 | 97.01 | 97.06
2286 | 97.03 | 97.1
2285 | 97.08 | 97.15
2284 | 97.14 | 97.21
2283 | 97.2 | 97.26
2282 | 97.27 | 97.3
2281 | 97.33 | 97.34
2280 | 97.4 | 97.41
2279 | 97.43 | 97.49
2278 | 97.4 | 97.53
2277 | 97.28 | 97.48
2276 | 97.13 | 97.36
2275 | 97.01 | 97.22
2274 | 96.97 | 97.14
2273 | 97.03 | 97.13
2272 | 97.15 | 97.22
2271 | 97.29 | 97.36
2270 | 97.38 | 97.49
2269 | 97.41 | 97.55
2268 | 97.42 | 97.5
2267 | 97.44 | 97.38
2266 | 97.45 | 97.27
2265 | 97.43 | 97.24
2264 | 97.34 | 97.27
2263 | 97.2 | 97.26
2262 | 97.06 | 97.2
2261 | 97 | 97.14
2260 | 97.05 | 97.19
2259 | 97.19 | 97.34
2258 | 97.34 | 97.47
2257 | 97.39 | 97.49
2256 | 97.31 | 97.48
2255 | 97.13 | 97.52
2254 | 96.98 | 97.64
2253 | 96.98 | 97.73
2252 | 97.17 | 97.72
2251 | 97.45 | 97.59
2250 | 97.66 | 97.37
2249 | 97.72 | 97.16
2248 | 97.67 | 97.06
2247 | 97.57 | 97.11
2246 | 97.47 | 97.27
2245 | 97.38 | 97.43
2244 | 97.31 | 97.52
2243 | 97.24 | 97.51
2242 | 97.14 | 97.42
2241 | 97.02 | 97.31
2240 | 96.99 | 97.23
2239 | 97.1 | 97.19
2238 | 97.3 | 97.16
2237 | 97.45 | 97.13
2236 | 97.45 | 97.1
2235 | 97.36 | 97.09
2234 | 97.27 | 97.09
2233 | 97.19 | 97.11
2232 | 97.13 | 97.18
2231 | 97.08 | 97.27
2230 | 97.01 | 97.29
2229 | 96.89 | 97.2
2228 | 96.72 | 97.07
2227 | 96.59 | 97.04
2226 | 96.62 | 97.11
2225 | 96.85 | 97.21
2224 | 97.2 | 97.26
2223 | 97.54 | 97.31
2222 | 97.8 | 97.4
2221 | 97.92 | 97.51
2220 | 97.89 | 97.55
2219 | 97.7 | 97.5
2218 | 97.43 | 97.41
2217 | 97.17 | 97.36
2216 | 97 | 97.36
2215 | 96.89 | 97.36
2214 | 96.81 | 97.34
2213 | 96.73 | 97.36
2212 | 96.7 | 97.48
2211 | 96.73 | 97.65
2210 | 96.82 | 97.72
2209 | 96.95 | 97.63
2208 | 97.07 | 97.46
2207 | 97.15 | 97.33
2206 | 97.16 | 97.26
2205 | 97.11 | 97.18
2204 | 97.08 | 97
2203 | 97.13 | 96.79
2202 | 97.25 | 96.65
2201 | 97.37 | 96.66
2200 | 97.38 | 96.78
2199 | 97.25 | 96.88
2198 | 97.06 | 96.91
2197 | 96.96 | 96.89
2196 | 96.96 | 96.94
2195 | 96.98 | 97.07
2194 | 96.9 | 97.16
2193 | 96.71 | 97.06
2192 | 96.52 | 96.78
2191 | 96.48 | 96.47
2190 | 96.62 | 96.3
2189 | 96.88 | 96.36
2188 | 97.16 | 96.62
2187 | 97.34 | 96.97
2186 | 97.37 | 97.26
2185 | 97.27 | 97.38
2184 | 97.13 | 97.34
2183 | 97.07 | 97.26
2182 | 97.09 | 97.24
2181 | 97.08 | 97.24
2180 | 96.94 | 97.15
2179 | 96.77 | 97
2178 | 96.71 | 96.96
2177 | 96.85 | 97.15
2176 | 97.09 | 97.51
2175 | 97.28 | 97.82
2174 | 97.35 | 97.91
2173 | 97.3 | 97.77
2172 | 97.18 | 97.53
2171 | 97.02 | 97.34
2170 | 96.91 | 97.27
2169 | 96.97 | 97.34
2168 | 97.21 | 97.59
2167 | 97.51 | 97.96
2166 | 97.6 | 98.35
2165 | 97.33 | 98.54
2164 | 96.85 | 98.4
2163 | 96.51 | 97.91
2162 | 96.58 | 97.28
2161 | 97.03 | 96.79
2160 | 97.56 | 96.66
2159 | 97.85 | 96.85
2158 | 97.84 | 97.11
2157 | 97.7 | 97.24
2156 | 97.57 | 97.21
2155 | 97.47 | 97.1
2154 | 97.38 | 97.05
2153 | 97.31 | 97.13
2152 | 97.27 | 97.36
2151 | 97.22 | 97.65
2150 | 97.1 | 97.84
2149 | 96.97 | 97.83
2148 | 96.97 | 97.64
2147 | 97.17 | 97.42
2146 | 97.41 | 97.28
2145 | 97.51 | 97.24
2144 | 97.42 | 97.22
2143 | 97.27 | 97.16
2142 | 97.2 | 97.1
2141 | 97.23 | 97.09
2140 | 97.31 | 97.15
2139 | 97.41 | 97.23
2138 | 97.53 | 97.29
2137 | 97.64 | 97.36
2136 | 97.69 | 97.44
2135 | 97.67 | 97.52
2134 | 97.61 | 97.55
2133 | 97.57 | 97.59
2132 | 97.55 | 97.66
2131 | 97.5 | 97.71
2130 | 97.41 | 97.65
2129 | 97.32 | 97.5
2128 | 97.32 | 97.36
2127 | 97.41 | 97.3
2126 | 97.56 | 97.31
2125 | 97.68 | 97.33
2124 | 97.74 | 97.33
2123 | 97.75 | 97.28
2122 | 97.73 | 97.21
2121 | 97.64 | 97.17
2120 | 97.49 | 97.21
2119 | 97.35 | 97.35
2118 | 97.28 | 97.48
2117 | 97.31 | 97.5
2116 | 97.35 | 97.39
2115 | 97.34 | 97.22
2114 | 97.29 | 97.05
2113 | 97.23 | 96.92
2112 | 97.2 | 96.88
2111 | 97.21 | 96.92
2110 | 97.25 | 97.02
2109 | 97.31 | 97.15
2108 | 97.32 | 97.26
2107 | 97.19 | 97.34
2106 | 96.94 | 97.35
2105 | 96.74 | 97.3
2104 | 96.75 | 97.2
2103 | 96.99 | 97.13
2102 | 97.27 | 97.09
2101 | 97.41 | 97.11
2100 | 97.4 | 97.16
2099 | 97.35 | 97.2
2098 | 97.36 | 97.18
2097 | 97.44 | 97.07
2096 | 97.54 | 96.99
2095 | 97.65 | 97.04
2094 | 97.73 | 97.22
2093 | 97.73 | 97.4
2092 | 97.62 | 97.49
2091 | 97.47 | 97.5
2090 | 97.36 | 97.47
2089 | 97.34 | 97.44
2088 | 97.37 | 97.37
2087 | 97.35 | 97.27
2086 | 97.28 | 97.16
2085 | 97.18 | 97.05
2084 | 97.09 | 96.95
2083 | 97.04 | 96.87
2082 | 97.01 | 96.84
2081 | 97.04 | 96.88
2080 | 97.11 | 96.95
2079 | 97.14 | 96.99
2078 | 97.07 | 96.98
2077 | 96.92 | 96.97
2076 | 96.79 | 97
2075 | 96.76 | 97.03
2074 | 96.84 | 97.07
2073 | 96.97 | 97.14
2072 | 97.13 | 97.27
2071 | 97.32 | 97.4
2070 | 97.53 | 97.45
2069 | 97.64 | 97.44
2068 | 97.6 | 97.51
2067 | 97.4 | 97.7
2066 | 97.18 | 97.89
2065 | 97.05 | 97.9
2064 | 97.06 | 97.73
2063 | 97.17 | 97.52
2062 | 97.3 | 97.33
2061 | 97.35 | 97.1
2060 | 97.33 | 96.79
2059 | 97.28 | 96.46
2058 | 97.32 | 96.28
2057 | 97.48 | 96.38
2056 | 97.7 | 96.74
2055 | 97.82 | 97.16
2054 | 97.72 | 97.41
2053 | 97.41 | 97.4
2052 | 96.99 | 97.21
2051 | 96.65 | 97
2050 | 96.51 | 96.86
2049 | 96.53 | 96.8
2048 | 96.56 | 96.82
2047 | 96.51 | 96.91
2046 | 96.36 | 97.02
2045 | 96.21 | 97.09
2044 | 96.15 | 97.08
2043 | 96.2 | 97.04
2042 | 96.4 | 97
2041 | 96.73 | 97
2040 | 97.12 | 97.01
2039 | 97.45 | 96.99
2038 | 97.57 | 96.89
2037 | 97.48 | 96.72
2036 | 97.31 | 96.6
2035 | 97.22 | 96.64
2034 | 97.23 | 96.79
2033 | 97.16 | 96.95
2032 | 96.9 | 97.07
2031 | 96.58 | 97.19
2030 | 96.42 | 97.27
2029 | 96.58 | 97.2
2028 | 96.99 | 96.96
2027 | 97.52 | 96.72
2026 | 97.98 | 96.64
2025 | 98.2 | 96.75
2024 | 98.03 | 96.95
2023 | 97.57 | 97.14
2022 | 97.13 | 97.25
2021 | 96.99 | 97.27
2020 | 97.15 | 97.28
2019 | 97.38 | 97.38
2018 | 97.57 | 97.58
2017 | 97.74 | 97.75
2016 | 97.89 | 97.7
2015 | 97.93 | 97.47
2014 | 97.82 | 97.26
2013 | 97.7 | 97.26
2012 | 97.7 | 97.46
2011 | 97.78 | 97.71
2010 | 97.78 | 97.81
2009 | 97.62 | 97.7
2008 | 97.4 | 97.46
2007 | 97.24 | 97.2
2006 | 97.21 | 97.02
2005 | 97.32 | 96.97
2004 | 97.54 | 97.04
2003 | 97.76 | 97.15
2002 | 97.85 | 97.28
2001 | 97.75 | 97.45
2000 | 97.54 | 97.71
1999 | 97.36 | 97.99
1998 | 97.23 | 98.12
1997 | 97.11 | 97.99
1996 | 97.01 | 97.7
1995 | 96.98 | 97.39
1994 | 97.02 | 97.17
1993 | 97.11 | 97.05
1992 | 97.18 | 96.99
1991 | 97.24 | 96.99
1990 | 97.32 | 97.07
1989 | 97.39 | 97.25
1988 | 97.36 | 97.44
1987 | 97.24 | 97.54
1986 | 97.1 | 97.52
1985 | 97.08 | 97.43
1984 | 97.21 | 97.35
1983 | 97.37 | 97.32
1982 | 97.42 | 97.35
1981 | 97.33 | 97.44
1980 | 97.21 | 97.53
1979 | 97.17 | 97.45
1978 | 97.22 | 97.13
1977 | 97.3 | 96.72
1976 | 97.33 | 96.51
1975 | 97.35 | 96.58
1974 | 97.38 | 96.78
1973 | 97.41 | 96.92
1972 | 97.37 | 96.97
1971 | 97.26 | 96.96
1970 | 97.14 | 96.85
1969 | 97.07 | 96.64
1968 | 97.09 | 96.39
1967 | 97.13 | 96.21
1966 | 97.19 | 96.15
1965 | 97.29 | 96.2
1964 | 97.45 | 96.38
1963 | 97.6 | 96.68
1962 | 97.62 | 97.01
1961 | 97.5 | 97.23
1960 | 97.34 | 97.31
1959 | 97.25 | 97.28
1958 | 97.2 | 97.18
1957 | 97.16 | 97.03
1956 | 97.09 | 96.91
1955 | 97.04 | 96.91
1954 | 97.07 | 97.05
1953 | 97.17 | 97.25
1952 | 97.3 | 97.4
1951 | 97.41 | 97.45
1950 | 97.47 | 97.42
1949 | 97.47 | 97.37
1948 | 97.41 | 97.37
1947 | 97.33 | 97.43
1946 | 97.27 | 97.51
1945 | 97.24 | 97.48
1944 | 97.24 | 97.3
1943 | 97.25 | 97.04
1942 | 97.23 | 96.82
1941 | 97.22 | 96.73
1940 | 97.25 | 96.79
1939 | 97.33 | 96.96
1938 | 97.41 | 97.15
1937 | 97.47 | 97.25
1936 | 97.48 | 97.25
1935 | 97.46 | 97.18
1934 | 97.41 | 97.13
1933 | 97.34 | 97.12
1932 | 97.27 | 97.15
1931 | 97.2 | 97.18
1930 | 97.11 | 97.17
1929 | 97.08 | 97.14
1928 | 97.16 | 97.12
1927 | 97.37 | 97.14
1926 | 97.61 | 97.18
1925 | 97.74 | 97.21
1924 | 97.69 | 97.24
1923 | 97.54 | 97.26
1922 | 97.4 | 97.26
1921 | 97.34 | 97.19
1920 | 97.3 | 97.12
1919 | 97.28 | 97.12
1918 | 97.28 | 97.2
1917 | 97.34 | 97.27
1916 | 97.42 | 97.25
1915 | 97.49 | 97.16
1914 | 97.52 | 97.09
1913 | 97.5 | 97.1
1912 | 97.42 | 97.15
1911 | 97.3 | 97.18
1910 | 97.17 | 97.15
1909 | 97.07 | 97.05
1908 | 97.06 | 96.95
1907 | 97.13 | 96.89
1906 | 97.24 | 96.86
1905 | 97.31 | 96.86
1904 | 97.31 | 96.91
1903 | 97.25 | 97
1902 | 97.18 | 97.09
1901 | 97.13 | 97.11
1900 | 97.13 | 97.07
1899 | 97.16 | 97
1898 | 97.21 | 96.94
1897 | 97.26 | 96.9
1896 | 97.25 | 96.88
1895 | 97.21 | 96.88
1894 | 97.19 | 96.9
1893 | 97.22 | 96.93
1892 | 97.3 | 96.95
1891 | 97.39 | 96.98
1890 | 97.42 | 97.02
1889 | 97.38 | 97.03
1888 | 97.28 | 97.03
1887 | 97.18 | 97.03
1886 | 97.11 | 97.05
1885 | 97.1 | 97.07
1884 | 97.14 | 97.04
1883 | 97.21 | 96.98
1882 | 97.26 | 96.92
1881 | 97.29 | 96.84
1880 | 97.31 | 96.75
1879 | 97.31 | 96.64
1878 | 97.29 | 96.55
1877 | 97.27 | 96.51
1876 | 97.27 | 96.53
1875 | 97.29 | 96.6
1874 | 97.32 | 96.65
1873 | 97.35 | 96.64
1872 | 97.34 | 96.54
1871 | 97.29 | 96.39
1870 | 97.18 | 96.26
1869 | 97.09 | 96.23
1868 | 97.07 | 96.26
1867 | 97.11 | 96.27
1866 | 97.13 | 96.22
1865 | 97.13 | 96.15
1864 | 97.11 | 96.11
1863 | 97.1 | 96.1
1862 | 97.11 | 96.11
1861 | 97.12 | 96.1
1860 | 97.14 | 96.07
1859 | 97.16 | 96.04
1858 | 97.2 | 96.05
1857 | 97.26 | 96.09
1856 | 97.33 | 96.16
1855 | 97.39 | 96.24
1854 | 97.39 | 96.29
1853 | 97.34 | 96.27
1852 | 97.26 | 96.22
1851 | 97.17 | 96.17
1850 | 97.1 | 96.16
1849 | 97.08 | 96.19
1848 | 97.13 | 96.24
1847 | 97.21 | 96.3
1846 | 97.26 | 96.35
1845 | 97.22 | 96.37
1844 | 97.1 | 96.33
1843 | 96.99 | 96.28
1842 | 96.93 | 96.27
1841 | 96.92 | 96.28
1840 | 96.94 | 96.32
1839 | 97 | 96.38
1838 | 97.06 | 96.47
1837 | 97.12 | 96.58
1836 | 97.17 | 96.67
1835 | 97.19 | 96.7
1834 | 97.17 | 96.69
1833 | 97.12 | 96.67
1832 | 97.07 | 96.66
1831 | 97.04 | 96.67
1830 | 97.06 | 96.66
1829 | 97.09 | 96.61
1828 | 97.12 | 96.53
1827 | 97.16 | 96.47
1826 | 97.21 | 96.46
1825 | 97.22 | 96.5
1824 | 97.17 | 96.58
1823 | 97.09 | 96.65
1822 | 97.04 | 96.67
1821 | 97.04 | 96.62
1820 | 97.11 | 96.55
1819 | 97.2 | 96.5
1818 | 97.27 | 96.49
1817 | 97.28 | 96.47
1816 | 97.25 | 96.41
1815 | 97.2 | 96.31
1814 | 97.15 | 96.21
1813 | 97.1 | 96.12
1812 | 97.06 | 96.05
1811 | 97.01 | 96.01
1810 | 96.96 | 95.97
1809 | 96.94 | 95.89
1808 | 96.96 | 95.73
1807 | 97.01 | 95.53
1806 | 97.05 | 95.35
1805 | 97.08 | 95.21
1804 | 97.11 | 95.09
1803 | 97.14 | 94.92
1802 | 97.16 | 94.69
1801 | 97.14 | 94.41
1800 | 97.1 | 94.18
1799 | 97.05 | 94
1798 | 96.99 | 93.85
1797 | 96.92 | 93.72
1796 | 96.86 | 93.59
1795 | 96.85 | 93.48
1794 | 96.87 | 93.36
1793 | 96.89 | 93.24
1792 | 96.84 | 93.13
1791 | 96.76 | 93.06
1790 | 96.69 | 93
1789 | 96.64 | 92.95
1788 | 96.61 | 92.89
1787 | 96.59 | 92.84
1786 | 96.59 | 92.81
1785 | 96.61 | 92.81
1784 | 96.64 | 92.81
1783 | 96.65 | 92.79
1782 | 96.64 | 92.76
1781 | 96.63 | 92.76
1780 | 96.65 | 92.85
1779 | 96.68 | 92.99
1778 | 96.7 | 93.14
1777 | 96.67 | 93.28
1776 | 96.61 | 93.4
1775 | 96.54 | 93.5
1774 | 96.5 | 93.61
1773 | 96.55 | 93.81
1772 | 96.65 | 94.07
1771 | 96.74 | 94.3
1770 | 96.78 | 94.49
1769 | 96.78 | 94.66
1768 | 96.76 | 94.84
1767 | 96.75 | 94.99
1766 | 96.74 | 95.08
1765 | 96.74 | 95.14
1764 | 96.74 | 95.18
1763 | 96.72 | 95.25
1762 | 96.7 | 95.33
1761 | 96.7 | 95.43
1760 | 96.71 | 95.5
1759 | 96.7 | 95.54
1758 | 96.67 | 95.54
1757 | 96.63 | 95.52
1756 | 96.61 | 95.5
1755 | 96.63 | 95.48
1754 | 96.66 | 95.46
1753 | 96.69 | 95.46
1752 | 96.71 | 95.49
1751 | 96.7 | 95.52
1750 | 96.64 | 95.51
1749 | 96.55 | 95.47
1748 | 96.48 | 95.44
1747 | 96.46 | 95.44
1746 | 96.45 | 95.47
1745 | 96.44 | 95.51
1744 | 96.44 | 95.55
1743 | 96.46 | 95.59
1742 | 96.5 | 95.61
1741 | 96.56 | 95.62
1740 | 96.59 | 95.61
1739 | 96.58 | 95.6
1738 | 96.5 | 95.6
1737 | 96.39 | 95.59
1736 | 96.26 | 95.54
1735 | 96.17 | 95.43
1734 | 96.22 | 95.35
1733 | 96.36 | 95.38
1732 | 96.45 | 95.48
1731 | 96.48 | 95.55
1730 | 96.46 | 95.56
1729 | 96.41 | 95.55
1728 | 96.35 | 95.55
1727 | 96.3 | 95.56
1726 | 96.3 | 95.58
1725 | 96.32 | 95.59
1724 | 96.34 | 95.58
1723 | 96.36 | 95.58
1722 | 96.35 | 95.58
1721 | 96.32 | 95.58
1720 | 96.27 | 95.57
1719 | 96.21 | 95.55
1718 | 96.14 | 95.54
1717 | 96.11 | 95.59
1716 | 96.13 | 95.66
1715 | 96.17 | 95.7
1714 | 96.23 | 95.71
1713 | 96.27 | 95.71
1712 | 96.31 | 95.72
1711 | 96.35 | 95.75
1710 | 96.37 | 95.77
1709 | 96.4 | 95.8
1708 | 96.44 | 95.84
1707 | 96.52 | 95.92
1706 | 96.63 | 95.99
1705 | 96.7 | 96.04
1704 | 96.68 | 96.06
1703 | 96.6 | 96.07
1702 | 96.5 | 96.08
1701 | 96.44 | 96.08
1700 | 96.46 | 96.08
1699 | 96.51 | 96.09
1698 | 96.54 | 96.1
1697 | 96.53 | 96.1
1696 | 96.53 | 96.07
1695 | 96.53 | 96.05
1694 | 96.53 | 96.05
1693 | 96.54 | 96.06
1692 | 96.55 | 96.08
1691 | 96.54 | 96.08
1690 | 96.51 | 96.05
1689 | 96.5 | 96.03
1688 | 96.5 | 96.04
1687 | 96.51 | 96.07
1686 | 96.53 | 96.12
1685 | 96.54 | 96.14
1684 | 96.56 | 96.11
1683 | 96.57 | 96.08
1682 | 96.59 | 96.08
1681 | 96.63 | 96.1
1680 | 96.68 | 96.14
1679 | 96.71 | 96.19
1678 | 96.72 | 96.24
1677 | 96.74 | 96.27
1676 | 96.77 | 96.27
1675 | 96.78 | 96.22
1674 | 96.73 | 96.15
1673 | 96.63 | 96.11
1672 | 96.54 | 96.11
1671 | 96.46 | 96.13
1670 | 96.45 | 96.13
1669 | 96.51 | 96.08
1668 | 96.58 | 96.03
1667 | 96.62 | 96
1666 | 96.63 | 95.99
1665 | 96.63 | 96.01
1664 | 96.64 | 96.03
1663 | 96.65 | 96.04
1662 | 96.63 | 96.02
1661 | 96.58 | 95.97
1660 | 96.54 | 95.9
1659 | 96.5 | 95.86
1658 | 96.47 | 95.86
1657 | 96.45 | 95.93
1656 | 96.44 | 96.05
1655 | 96.42 | 96.21
1654 | 96.38 | 96.23
1653 | 96.36 | 96
1652 | 96.37 | 95.77
1651 | 96.35 | 95.67
1650 | 96.35 | 95.67
1649 | 96.33 | 95.68
1648 | 96.27 | 95.67
1647 | 96.25 | 95.68
1646 | 96.33 | 95.73
1645 | 96.41 | 95.77
1644 | 96.44 | 95.8
1643 | 96.46 | 95.83
1642 | 96.48 | 95.85
1641 | 96.49 | 95.84
1640 | 96.48 | 95.84
1639 | 96.47 | 95.84
1638 | 96.45 | 95.85
1637 | 96.41 | 95.83
1636 | 96.37 | 95.77
1635 | 96.33 | 95.73
1634 | 96.3 | 95.7
1633 | 96.29 | 95.69
1632 | 96.31 | 95.71
1631 | 96.35 | 95.75
1630 | 96.38 | 95.81
1629 | 96.39 | 95.85
1628 | 96.4 | 95.84
1627 | 96.41 | 95.8
1626 | 96.45 | 95.75
1625 | 96.51 | 95.71
1624 | 96.59 | 95.74
1623 | 96.66 | 95.83
1622 | 96.67 | 95.92
1621 | 96.62 | 95.96
1620 | 96.55 | 95.99
1619 | 96.52 | 96.01
1618 | 96.52 | 96.03
1617 | 96.51 | 96.03
1616 | 96.47 | 95.99
1615 | 96.44 | 95.96
1614 | 96.44 | 95.95
1613 | 96.47 | 95.96
1612 | 96.48 | 95.99
1611 | 96.47 | 96.02
1610 | 96.45 | 96.03
1609 | 96.46 | 96.03
1608 | 96.51 | 96.05
1607 | 96.58 | 96.08
1606 | 96.63 | 96.08
1605 | 96.63 | 96.05
1604 | 96.59 | 95.99
1603 | 96.55 | 95.96
1602 | 96.54 | 95.97
1601 | 96.55 | 96.03
1600 | 96.56 | 96.12
1599 | 96.54 | 96.18
1598 | 96.52 | 96.2
1597 | 96.51 | 96.17
1596 | 96.51 | 96.12
1595 | 96.52 | 96.07
1594 | 96.53 | 96.03
1593 | 96.54 | 96.02
1592 | 96.55 | 96.03
1591 | 96.58 | 96.07
1590 | 96.61 | 96.12
1589 | 96.64 | 96.16
1588 | 96.65 | 96.2
1587 | 96.62 | 96.22
1586 | 96.58 | 96.23
1585 | 96.54 | 96.22
1584 | 96.52 | 96.21
1583 | 96.53 | 96.21
1582 | 96.55 | 96.22
1581 | 96.57 | 96.22
1580 | 96.56 | 96.22
1579 | 96.56 | 96.21
1578 | 96.56 | 96.2
1577 | 96.57 | 96.2
1576 | 96.58 | 96.24
1575 | 96.57 | 96.27
1574 | 96.57 | 96.26
1573 | 96.57 | 96.24
1572 | 96.58 | 96.24
1571 | 96.59 | 96.27
1570 | 96.59 | 96.33
1569 | 96.58 | 96.38
1568 | 96.58 | 96.4
1567 | 96.58 | 96.39
1566 | 96.6 | 96.35
1565 | 96.61 | 96.3
1564 | 96.62 | 96.25
1563 | 96.65 | 96.22
1562 | 96.71 | 96.22
1561 | 96.79 | 96.24
1560 | 96.84 | 96.24
1559 | 96.75 | 96.24
1558 | 96.62 | 96.28
1557 | 96.55 | 96.24
1556 | 96.55 | 96.17
1555 | 96.6 | 96.13
1554 | 96.64 | 96.13
1553 | 96.61 | 96.15
1552 | 96.56 | 96.16
1551 | 96.54 | 96.16
1550 | 96.57 | 96.16
1549 | 96.63 | 96.15
1548 | 96.68 | 96.15
1547 | 96.71 | 96.16
1546 | 96.73 | 96.17
1545 | 96.75 | 96.17
1544 | 96.76 | 96.18
1543 | 96.78 | 96.21
1542 | 96.82 | 96.19
1541 | 96.87 | 96.09
1540 | 96.92 | 96.04
1539 | 96.9 | 96.12
1538 | 96.79 | 96.19
1537 | 96.68 | 96.24
1536 | 96.61 | 96.3
1535 | 96.57 | 96.34
1534 | 96.57 | 96.34
1533 | 96.61 | 96.28
1532 | 96.67 | 96.24
1531 | 96.73 | 96.22
1530 | 96.77 | 96.23
1529 | 96.8 | 96.24
1528 | 96.81 | 96.24
1527 | 96.79 | 96.25
1526 | 96.74 | 96.25
1525 | 96.68 | 96.21
1524 | 96.63 | 96.16
1523 | 96.66 | 96.13
1522 | 96.75 | 96.13
1521 | 96.8 | 96.15
1520 | 96.78 | 96.16
1519 | 96.75 | 96.17
1518 | 96.73 | 96.19
1517 | 96.72 | 96.21
1516 | 96.71 | 96.24
1515 | 96.71 | 96.28
1514 | 96.71 | 96.33
1513 | 96.7 | 96.34
1512 | 96.68 | 96.34
1511 | 96.67 | 96.35
1510 | 96.68 | 96.36
1509 | 96.67 | 96.35
1508 | 96.65 | 96.28
1507 | 96.69 | 96.29
1506 | 96.73 | 96.38
1505 | 96.67 | 96.4
1504 | 96.57 | 96.38
1503 | 96.52 | 96.38
1502 | 96.51 | 96.39
1501 | 96.49 | 96.39
1500 | 96.46 | 96.39
1499 | 96.46 | 96.44
1498 | 96.47 | 96.49
1497 | 96.44 | 96.5
1496 | 96.37 | 96.44
1495 | 96.33 | 96.4
1494 | 96.32 | 96.38
1493 | 96.32 | 96.37
1492 | 96.33 | 96.36
1491 | 96.34 | 96.32
1490 | 96.35 | 96.27
1489 | 96.33 | 96.19
1488 | 96.31 | 96.16
1487 | 96.3 | 96.17
1486 | 96.26 | 96.17
1485 | 96.17 | 96.13
1484 | 96.06 | 96.05
1483 | 95.97 | 95.96
1482 | 95.88 | 95.83
1481 | 95.7 | 95.62
1480 | 95.43 | 95.35
1479 | 95.02 | 94.99
1478 | 94.31 | 94.33
1477 | 93.05 | 93.11
1476 | 91.17 | 91.23
1475 | 88.77 | 88.84
1474 | 86.03 | 86.11
1473 | 83.63 | 83.69
1472 | 82.73 | 82.8
1471 | 83.19 | 83.35
1470 | 84.05 | 84.32
1469 | 84.81 | 85.22
1468 | 85.35 | 85.93
1467 | 85.6 | 86.38
1466 | 85.41 | 86.42
1465 | 84.77 | 85.99
1464 | 84.07 | 85.45
1463 | 83.77 | 85.23
1462 | 83.96 | 85.47
1461 | 84.56 | 86.09
1460 | 85.45 | 86.96
1459 | 86.44 | 87.92
1458 | 87.36 | 88.85
1457 | 88.07 | 89.67
1456 | 88.5 | 90.23
1455 | 88.75 | 90.52
1454 | 88.95 | 90.71
1453 | 89.18 | 90.92
1452 | 89.43 | 91.16
1451 | 89.67 | 91.4
1450 | 89.91 | 91.62
1449 | 90.26 | 91.85
1448 | 90.74 | 92.12
1447 | 91.24 | 92.39
1446 | 91.65 | 92.63
1445 | 92.01 | 92.86
1444 | 92.36 | 93.08
1443 | 92.68 | 93.24
1442 | 92.92 | 93.37
1441 | 93.08 | 93.49
1440 | 93.18 | 93.63
1439 | 93.23 | 93.77
1438 | 93.26 | 93.89
1437 | 93.32 | 93.97
1436 | 93.44 | 94
1435 | 93.58 | 94.03
1434 | 93.75 | 94.08
1433 | 94 | 94.18
1432 | 94.29 | 94.33
1431 | 94.57 | 94.5
1430 | 94.79 | 94.66
1429 | 94.94 | 94.81
1428 | 95.04 | 94.95
1427 | 95.11 | 95.03
1426 | 95.19 | 95.08
1425 | 95.31 | 95.12
1424 | 95.46 | 95.15
1423 | 95.56 | 95.17
1422 | 95.59 | 95.2
1421 | 95.59 | 95.24
1420 | 95.58 | 95.31
1419 | 95.57 | 95.36
1418 | 95.56 | 95.37
1417 | 95.57 | 95.37
1416 | 95.59 | 95.36
1415 | 95.59 | 95.35
1414 | 95.59 | 95.36
1413 | 95.6 | 95.38
1412 | 95.62 | 95.41
1411 | 95.63 | 95.43
1410 | 95.65 | 95.43
1409 | 95.68 | 95.43
1408 | 95.7 | 95.43
1407 | 95.7 | 95.43
1406 | 95.69 | 95.43
1405 | 95.7 | 95.45
1404 | 95.72 | 95.49
1403 | 95.73 | 95.53
1402 | 95.73 | 95.56
1401 | 95.74 | 95.58
1400 | 95.75 | 95.61
1399 | 95.75 | 95.61
1398 | 95.74 | 95.59
1397 | 95.77 | 95.56
1396 | 95.83 | 95.54
1395 | 95.85 | 95.53
1394 | 95.81 | 95.53
1393 | 95.73 | 95.52
1392 | 95.64 | 95.5
1391 | 95.56 | 95.48
1390 | 95.49 | 95.47
1389 | 95.46 | 95.47
1388 | 95.44 | 95.45
1387 | 95.34 | 95.38
1386 | 95.16 | 95.27
1385 | 94.87 | 95.12
1384 | 94.48 | 94.93
1383 | 93.93 | 94.66
1382 | 93.21 | 94.27
1381 | 92.33 | 93.78
1380 | 91.29 | 93.2
1379 | 90.17 | 92.57
1378 | 89.14 | 91.96
1377 | 88.39 | 91.47
1376 | 88.08 | 91.16
1375 | 88.3 | 91.13
1374 | 89 | 91.42
1373 | 89.91 | 91.89
1372 | 90.77 | 92.38
1371 | 91.53 | 92.82
1370 | 92.23 | 93.22
1369 | 92.84 | 93.55
1368 | 93.32 | 93.79
1367 | 93.63 | 93.95
1366 | 93.8 | 94.07
1365 | 93.87 | 94.16
1364 | 93.88 | 94.23
1363 | 93.85 | 94.26
1362 | 93.79 | 94.24
1361 | 93.72 | 94.19
1360 | 93.65 | 94.15
1359 | 93.6 | 94.13
1358 | 93.61 | 94.15
1357 | 93.7 | 94.2
1356 | 93.86 | 94.3
1355 | 94.06 | 94.42
1354 | 94.27 | 94.54
1353 | 94.45 | 94.62
1352 | 94.58 | 94.66
1351 | 94.68 | 94.67
1350 | 94.75 | 94.68
1349 | 94.82 | 94.72
1348 | 94.89 | 94.79
1347 | 94.95 | 94.86
1346 | 95 | 94.9
1345 | 95.04 | 94.92
1344 | 95.09 | 94.94
1343 | 95.16 | 94.98
1342 | 95.24 | 95.03
1341 | 95.3 | 95.07
1340 | 95.36 | 95.08
1339 | 95.43 | 95.09
1338 | 95.48 | 95.11
1337 | 95.49 | 95.13
1336 | 95.45 | 95.13
1335 | 95.4 | 95.11
1334 | 95.38 | 95.1
1333 | 95.38 | 95.11
1332 | 95.39 | 95.15
1331 | 95.37 | 95.19
1330 | 95.35 | 95.22
1329 | 95.33 | 95.22
1328 | 95.34 | 95.2
1327 | 95.36 | 95.19
1326 | 95.39 | 95.2
1325 | 95.44 | 95.21
1324 | 95.48 | 95.23
1323 | 95.52 | 95.23
1322 | 95.55 | 95.23
1321 | 95.56 | 95.22
1320 | 95.56 | 95.2
1319 | 95.54 | 95.18
1318 | 95.53 | 95.17
1317 | 95.54 | 95.18
1316 | 95.54 | 95.19
1315 | 95.52 | 95.18
1314 | 95.49 | 95.17
1313 | 95.47 | 95.16
1312 | 95.47 | 95.16
1311 | 95.45 | 95.16
1310 | 95.42 | 95.16
1309 | 95.36 | 95.13
1308 | 95.29 | 95.1
1307 | 95.23 | 95.07
1306 | 95.19 | 95.04
1305 | 95.14 | 95.03
1304 | 95.11 | 95.01
1303 | 95.09 | 94.99
1302 | 95.1 | 94.98
1301 | 95.11 | 94.97
1300 | 95.14 | 94.96
1299 | 95.18 | 94.95
1298 | 95.22 | 94.92
1297 | 95.26 | 94.89
1296 | 95.29 | 94.85
1295 | 95.3 | 94.82
1294 | 95.32 | 94.81
1293 | 95.35 | 94.83
1292 | 95.37 | 94.87
1291 | 95.38 | 94.94
1290 | 95.39 | 95
1289 | 95.38 | 95.05
1288 | 95.38 | 95.09
1287 | 95.39 | 95.12
1286 | 95.41 | 95.14
1285 | 95.44 | 95.15
1284 | 95.46 | 95.14
1283 | 95.47 | 95.1
1282 | 95.47 | 95.06
1281 | 95.49 | 95.03
1280 | 95.51 | 95.02
1279 | 95.51 | 95.01
1278 | 95.51 | 95
1277 | 95.5 | 94.98
1276 | 95.5 | 94.96
1275 | 95.52 | 94.94
1274 | 95.55 | 94.93
1273 | 95.57 | 94.93
1272 | 95.57 | 94.92
1271 | 95.52 | 94.89
1270 | 95.46 | 94.86
1269 | 95.43 | 94.82
1268 | 95.41 | 94.79
1267 | 95.41 | 94.77
1266 | 95.4 | 94.78
1265 | 95.37 | 94.81
1264 | 95.33 | 94.83
1263 | 95.31 | 94.83
1262 | 95.32 | 94.8
1261 | 95.33 | 94.75
1260 | 95.31 | 94.69
1259 | 95.24 | 94.65
1258 | 95.16 | 94.62
1257 | 95.11 | 94.6
1256 | 95.1 | 94.6
1255 | 95.12 | 94.6
1254 | 95.14 | 94.6
1253 | 95.16 | 94.59
1252 | 95.2 | 94.58
1251 | 95.26 | 94.55
1250 | 95.31 | 94.52
1249 | 95.37 | 94.48
1248 | 95.4 | 94.45
1247 | 95.41 | 94.43
1246 | 95.39 | 94.42
1245 | 95.37 | 94.42
1244 | 95.36 | 94.41
1243 | 95.38 | 94.39
1242 | 95.42 | 94.37
1241 | 95.46 | 94.36
1240 | 95.49 | 94.36
1239 | 95.49 | 94.36
1238 | 95.46 | 94.35
1237 | 95.43 | 94.35
1236 | 95.42 | 94.36
1235 | 95.41 | 94.38
1234 | 95.41 | 94.39
1233 | 95.39 | 94.4
1232 | 95.38 | 94.39
1231 | 95.37 | 94.35
1230 | 95.35 | 94.32
1229 | 95.34 | 94.31
1228 | 95.31 | 94.3
1227 | 95.3 | 94.3
1226 | 95.31 | 94.3
1225 | 95.35 | 94.29
1224 | 95.37 | 94.28
1223 | 95.34 | 94.28
1222 | 95.28 | 94.29
1221 | 95.22 | 94.31
1220 | 95.2 | 94.32
1219 | 95.22 | 94.34
1218 | 95.26 | 94.35
1217 | 95.29 | 94.34
1216 | 95.33 | 94.32
1215 | 95.36 | 94.31
1214 | 95.38 | 94.34
1213 | 95.39 | 94.4
1212 | 95.39 | 94.47
1211 | 95.38 | 94.53
1210 | 95.39 | 94.57
1209 | 95.42 | 94.58
1208 | 95.45 | 94.56
1207 | 95.49 | 94.54
1206 | 95.5 | 94.53
1205 | 95.5 | 94.55
1204 | 95.48 | 94.6
1203 | 95.46 | 94.66
1202 | 95.45 | 94.72
1201 | 95.46 | 94.76
1200 | 95.47 | 94.75
1199 | 95.48 | 94.71
1198 | 95.49 | 94.68
1197 | 95.5 | 94.68
1196 | 95.51 | 94.7
1195 | 95.51 | 94.72
1194 | 95.5 | 94.72
1193 | 95.5 | 94.74
1192 | 95.52 | 94.76
1191 | 95.53 | 94.77
1190 | 95.55 | 94.78
1189 | 95.54 | 94.78
1188 | 95.52 | 94.79
1187 | 95.47 | 94.81
1186 | 95.43 | 94.83
1185 | 95.4 | 94.84
1184 | 95.41 | 94.83
1183 | 95.46 | 94.81
1182 | 95.51 | 94.77
1181 | 95.52 | 94.74
1180 | 95.47 | 94.72
1179 | 95.38 | 94.72
1178 | 95.3 | 94.7
1177 | 95.25 | 94.67
1176 | 95.2 | 94.63
1175 | 95.13 | 94.6
1174 | 95 | 94.57
1173 | 94.84 | 94.52
1172 | 94.65 | 94.45
1171 | 94.46 | 94.37
1170 | 94.27 | 94.26
1169 | 94.11 | 94.14
1168 | 94.01 | 94.05
1167 | 93.98 | 94.01
1166 | 94.02 | 94.01
1165 | 94.12 | 94.04
1164 | 94.25 | 94.08
1163 | 94.37 | 94.12
1162 | 94.47 | 94.18
1161 | 94.53 | 94.24
1160 | 94.57 | 94.29
1159 | 94.6 | 94.32
1158 | 94.6 | 94.31
1157 | 94.59 | 94.29
1156 | 94.59 | 94.3
1155 | 94.61 | 94.34
1154 | 94.64 | 94.37
1153 | 94.67 | 94.37
1152 | 94.7 | 94.36
1151 | 94.73 | 94.38
1150 | 94.75 | 94.42
1149 | 94.77 | 94.45
1148 | 94.77 | 94.48
1147 | 94.76 | 94.54
1146 | 94.76 | 94.61
1145 | 94.78 | 94.66
1144 | 94.82 | 94.66
1143 | 94.87 | 94.63
1142 | 94.89 | 94.62
1141 | 94.9 | 94.63
1140 | 94.88 | 94.65
1139 | 94.88 | 94.67
1138 | 94.92 | 94.69
1137 | 94.98 | 94.71
1136 | 95.05 | 94.71
1135 | 95.09 | 94.67
1134 | 95.08 | 94.62
1133 | 95.06 | 94.59
1132 | 95.04 | 94.58
1131 | 95.04 | 94.59
1130 | 95.06 | 94.6
1129 | 95.1 | 94.63
1128 | 95.14 | 94.67
1127 | 95.14 | 94.71
1126 | 95.13 | 94.72
1125 | 95.09 | 94.71
1124 | 95.03 | 94.69
1123 | 94.97 | 94.68
1122 | 94.92 | 94.67
1121 | 94.91 | 94.68
1120 | 94.92 | 94.71
1119 | 94.91 | 94.76
1118 | 94.85 | 94.78
1117 | 94.81 | 94.77
1116 | 94.81 | 94.74
1115 | 94.85 | 94.72
1114 | 94.93 | 94.72
1113 | 95.01 | 94.69
1112 | 95.09 | 94.67
1111 | 95.11 | 94.65
1110 | 95.05 | 94.64
1109 | 94.93 | 94.61
1108 | 94.78 | 94.56
1107 | 94.67 | 94.5
1106 | 94.62 | 94.45
1105 | 94.65 | 94.39
1104 | 94.74 | 94.33
1103 | 94.84 | 94.28
1102 | 94.91 | 94.28
1101 | 94.93 | 94.3
1100 | 94.93 | 94.32
1099 | 94.9 | 94.32
1098 | 94.85 | 94.3
1097 | 94.82 | 94.26
1096 | 94.81 | 94.23
1095 | 94.8 | 94.22
1094 | 94.78 | 94.27
1093 | 94.75 | 94.33
1092 | 94.77 | 94.39
1091 | 94.83 | 94.41
1090 | 94.91 | 94.41
1089 | 94.96 | 94.38
1088 | 94.98 | 94.34
1087 | 94.98 | 94.29
1086 | 94.99 | 94.25
1085 | 94.99 | 94.19
1084 | 94.97 | 94.11
1083 | 94.95 | 94.02
1082 | 94.94 | 93.98
1081 | 94.95 | 94
1080 | 94.99 | 94.05
1079 | 94.99 | 94.09
1078 | 94.92 | 94.1
1077 | 94.84 | 94.08
1076 | 94.8 | 94.05
1075 | 94.83 | 94.03
1074 | 94.88 | 94.04
1073 | 94.9 | 94.05
1072 | 94.9 | 94.05
1071 | 94.91 | 94.04
1070 | 94.95 | 94.04
1069 | 94.98 | 94.05
1068 | 94.97 | 94.05
1067 | 94.95 | 94.02
1066 | 94.96 | 93.98
1065 | 95 | 93.98
1064 | 95.07 | 94.01
1063 | 95.12 | 94.08
1062 | 95.11 | 94.13
1061 | 95.05 | 94.16
1060 | 94.98 | 94.16
1059 | 94.95 | 94.14
1058 | 94.96 | 94.13
1057 | 95 | 94.12
1056 | 95.06 | 94.12
1055 | 95.1 | 94.1
1054 | 95.13 | 94.06
1053 | 95.14 | 94.02
1052 | 95.13 | 93.99
1051 | 95.13 | 94
1050 | 95.12 | 94.05
1049 | 95.08 | 94.15
1048 | 95.03 | 94.25
1047 | 95 | 94.3
1046 | 94.98 | 94.3
1045 | 94.96 | 94.25
1044 | 94.96 | 94.2
1043 | 94.99 | 94.18
1042 | 95.03 | 94.22
1041 | 95.06 | 94.29
1040 | 95.05 | 94.35
1039 | 95.05 | 94.4
1038 | 95.11 | 94.42
1037 | 95.2 | 94.42
1036 | 95.27 | 94.4
1035 | 95.3 | 94.39
1034 | 95.28 | 94.38
1033 | 95.26 | 94.36
1032 | 95.24 | 94.34
1031 | 95.22 | 94.32
1030 | 95.22 | 94.3
1029 | 95.21 | 94.29
1028 | 95.2 | 94.28
1027 | 95.18 | 94.28
1026 | 95.17 | 94.3
1025 | 95.17 | 94.33
1024 | 95.19 | 94.37
1023 | 95.19 | 94.41
1022 | 95.18 | 94.43
1021 | 95.18 | 94.46
1020 | 95.17 | 94.49
1019 | 95.16 | 94.52
1018 | 95.15 | 94.55
1017 | 95.15 | 94.57
1016 | 95.17 | 94.56
1015 | 95.21 | 94.52
1014 | 95.25 | 94.48
1013 | 95.3 | 94.47
1012 | 95.32 | 94.48
1011 | 95.29 | 94.47
1010 | 95.22 | 94.45
1009 | 95.16 | 94.42
1008 | 95.13 | 94.41
1007 | 95.13 | 94.43
1006 | 95.11 | 94.45
1005 | 95.04 | 94.46
1004 | 94.93 | 94.43
1003 | 94.77 | 94.34
1002 | 94.58 | 94.21
1001 | 94.34 | 94.06
1000 | 94.08 | 93.92
999 | 93.85 | 93.79
998 | 93.72 | 93.71
997 | 93.73 | 93.68
996 | 93.86 | 93.71
995 | 94.05 | 93.8
994 | 94.26 | 93.92
993 | 94.48 | 94.04
992 | 94.68 | 94.14
991 | 94.87 | 94.22
990 | 95.01 | 94.3
989 | 95.1 | 94.36
988 | 95.15 | 94.39
987 | 95.17 | 94.39
986 | 95.17 | 94.37
985 | 95.16 | 94.34
984 | 95.12 | 94.33
983 | 95.06 | 94.32
982 | 94.97 | 94.29
981 | 94.87 | 94.24
980 | 94.76 | 94.15
979 | 94.61 | 94.04
978 | 94.41 | 93.91
977 | 94.17 | 93.79
976 | 93.9 | 93.65
975 | 93.62 | 93.51
974 | 93.37 | 93.39
973 | 93.22 | 93.33
972 | 93.22 | 93.35
971 | 93.37 | 93.44
970 | 93.62 | 93.57
969 | 93.91 | 93.7
968 | 94.17 | 93.83
967 | 94.38 | 93.94
966 | 94.54 | 94
965 | 94.67 | 94.01
964 | 94.77 | 94
963 | 94.84 | 93.98
962 | 94.87 | 93.96
961 | 94.88 | 93.96
960 | 94.87 | 93.99
959 | 94.88 | 94.05
958 | 94.9 | 94.11
957 | 94.95 | 94.13
956 | 95.01 | 94.11
955 | 95.07 | 94.05
954 | 95.11 | 94
953 | 95.11 | 93.98
952 | 95.06 | 94
951 | 95.01 | 94.04
950 | 94.98 | 94.07
949 | 95 | 94.06
948 | 95.06 | 94
947 | 95.11 | 93.92
946 | 95.13 | 93.87
945 | 95.12 | 93.84
944 | 95.1 | 93.81
943 | 95.07 | 93.77
942 | 95.04 | 93.72
941 | 95.02 | 93.69
940 | 95.03 | 93.65
939 | 95.05 | 93.61
938 | 95.09 | 93.57
937 | 95.13 | 93.54
936 | 95.17 | 93.54
935 | 95.21 | 93.58
934 | 95.24 | 93.62
933 | 95.25 | 93.64
932 | 95.25 | 93.65
931 | 95.25 | 93.65
930 | 95.28 | 93.64
929 | 95.32 | 93.62
928 | 95.35 | 93.61
927 | 95.35 | 93.62
926 | 95.33 | 93.63
925 | 95.3 | 93.65
924 | 95.29 | 93.68
923 | 95.29 | 93.73
922 | 95.33 | 93.77
921 | 95.37 | 93.79
920 | 95.38 | 93.78
919 | 95.33 | 93.78
918 | 95.25 | 93.8
917 | 95.21 | 93.82
916 | 95.23 | 93.83
915 | 95.26 | 93.81
914 | 95.26 | 93.8
913 | 95.23 | 93.83
912 | 95.2 | 93.92
911 | 95.21 | 94.03
910 | 95.25 | 94.11
909 | 95.28 | 94.12
908 | 95.29 | 94.09
907 | 95.27 | 94.07
906 | 95.21 | 94.08
905 | 95.14 | 94.07
904 | 95.03 | 94.03
903 | 94.89 | 93.96
902 | 94.72 | 93.88
901 | 94.55 | 93.79
900 | 94.44 | 93.71
899 | 94.42 | 93.67
898 | 94.49 | 93.67
897 | 94.62 | 93.71
896 | 94.78 | 93.79
895 | 94.94 | 93.87
894 | 95.05 | 93.93
893 | 95.13 | 93.97
892 | 95.18 | 93.99
891 | 95.21 | 94
890 | 95.22 | 94.04
889 | 95.21 | 94.13
888 | 95.2 | 94.24
887 | 95.21 | 94.36
886 | 95.22 | 94.43
885 | 95.2 | 94.45
884 | 95.16 | 94.41
883 | 95.13 | 94.38
882 | 95.13 | 94.39
881 | 95.15 | 94.45
880 | 95.19 | 94.55
879 | 95.21 | 94.66
878 | 95.21 | 94.73
877 | 95.22 | 94.76
876 | 95.27 | 94.74
875 | 95.35 | 94.69
874 | 95.4 | 94.63
873 | 95.4 | 94.6
872 | 95.35 | 94.58
871 | 95.29 | 94.55
870 | 95.26 | 94.49
869 | 95.27 | 94.42
868 | 95.28 | 94.37
867 | 95.26 | 94.36
866 | 95.24 | 94.4
865 | 95.21 | 94.48
864 | 95.18 | 94.56
863 | 95.12 | 94.59
862 | 95.04 | 94.58
861 | 95.01 | 94.56
860 | 95.07 | 94.54
859 | 95.18 | 94.54
858 | 95.26 | 94.56
857 | 95.25 | 94.57
856 | 95.18 | 94.58
855 | 95.11 | 94.58
854 | 95.07 | 94.57
853 | 95.04 | 94.54
852 | 95.05 | 94.51
851 | 95.06 | 94.49
850 | 95.07 | 94.5
849 | 95.03 | 94.49
848 | 94.97 | 94.46
847 | 94.91 | 94.39
846 | 94.83 | 94.3
845 | 94.67 | 94.16
844 | 94.37 | 93.95
843 | 93.97 | 93.69
842 | 93.6 | 93.48
841 | 93.4 | 93.39
840 | 93.42 | 93.44
839 | 93.65 | 93.62
838 | 93.96 | 93.84
837 | 94.25 | 94.04
836 | 94.47 | 94.17
835 | 94.6 | 94.22
834 | 94.66 | 94.22
833 | 94.69 | 94.18
832 | 94.71 | 94.14
831 | 94.77 | 94.1
830 | 94.84 | 94.08
829 | 94.9 | 94.08
828 | 94.93 | 94.1
827 | 94.94 | 94.16
826 | 94.95 | 94.26
825 | 94.98 | 94.38
824 | 95.02 | 94.45
823 | 95.04 | 94.45
822 | 95.01 | 94.41
821 | 94.93 | 94.38
820 | 94.85 | 94.4
819 | 94.81 | 94.42
818 | 94.8 | 94.39
817 | 94.8 | 94.31
816 | 94.77 | 94.22
815 | 94.69 | 94.14
814 | 94.57 | 94.1
813 | 94.41 | 94.09
812 | 94.25 | 94.07
811 | 94.12 | 94.03
810 | 94.03 | 93.95
809 | 93.97 | 93.88
808 | 93.96 | 93.85
807 | 94.03 | 93.86
806 | 94.16 | 93.89
805 | 94.31 | 93.94
804 | 94.46 | 93.98
803 | 94.58 | 94.01
802 | 94.68 | 94.02
801 | 94.74 | 94.02
800 | 94.75 | 94.03
799 | 94.72 | 94.06
798 | 94.69 | 94.08
797 | 94.68 | 94.07
796 | 94.71 | 94.06
795 | 94.77 | 94.05
794 | 94.82 | 94.09
793 | 94.84 | 94.18
792 | 94.84 | 94.3
791 | 94.84 | 94.42
790 | 94.85 | 94.48
789 | 94.86 | 94.44
788 | 94.84 | 94.35
787 | 94.83 | 94.28
786 | 94.85 | 94.24
785 | 94.91 | 94.23
784 | 94.97 | 94.21
783 | 95.03 | 94.19
782 | 95.06 | 94.22
781 | 95.08 | 94.3
780 | 95.11 | 94.39
779 | 95.14 | 94.43
778 | 95.18 | 94.4
777 | 95.21 | 94.32
776 | 95.19 | 94.24
775 | 95.12 | 94.21
774 | 95.04 | 94.22
773 | 94.98 | 94.26
772 | 94.95 | 94.3
771 | 94.92 | 94.34
770 | 94.88 | 94.36
769 | 94.83 | 94.34
768 | 94.8 | 94.31
767 | 94.77 | 94.3
766 | 94.72 | 94.29
765 | 94.68 | 94.26
764 | 94.69 | 94.22
763 | 94.73 | 94.18
762 | 94.76 | 94.17
761 | 94.76 | 94.18
760 | 94.77 | 94.18
759 | 94.81 | 94.16
758 | 94.89 | 94.13
757 | 94.96 | 94.11
756 | 95 | 94.09
755 | 95.02 | 94.09
754 | 95 | 94.11
753 | 94.94 | 94.15
752 | 94.88 | 94.18
751 | 94.89 | 94.18
750 | 94.97 | 94.16
749 | 95.04 | 94.13
748 | 95.05 | 94.09
747 | 94.96 | 94.05
746 | 94.83 | 94.03
745 | 94.72 | 94.03
744 | 94.67 | 94.03
743 | 94.69 | 94.04
742 | 94.72 | 94.05
741 | 94.69 | 94.03
740 | 94.62 | 93.99
739 | 94.55 | 93.9
738 | 94.48 | 93.76
737 | 94.36 | 93.58
736 | 94.07 | 93.33
735 | 93.45 | 92.88
734 | 92.43 | 92.06
733 | 91.13 | 90.89
732 | 89.92 | 89.67
731 | 89.22 | 88.84
730 | 89.23 | 88.67
729 | 89.76 | 89.04
728 | 90.41 | 89.61
727 | 90.84 | 90.03
726 | 90.95 | 90.14
725 | 90.74 | 89.91
724 | 90.18 | 89.32
723 | 89.13 | 88.34
722 | 87.51 | 86.88
721 | 85.47 | 85
720 | 83.42 | 83.02
719 | 81.85 | 81.43
718 | 81.09 | 80.63
717 | 81.27 | 80.75
716 | 82.32 | 81.75
715 | 84.07 | 83.41
714 | 86.13 | 85.34
713 | 88.03 | 87.13
712 | 89.51 | 88.52
711 | 90.57 | 89.51
710 | 91.36 | 90.28
709 | 91.96 | 90.91
708 | 92.41 | 91.43
707 | 92.71 | 91.79
706 | 92.93 | 91.99
705 | 93.09 | 92.11
704 | 93.21 | 92.22
703 | 93.3 | 92.33
702 | 93.39 | 92.44
701 | 93.49 | 92.49
700 | 93.58 | 92.49
699 | 93.64 | 92.49
698 | 93.72 | 92.49
697 | 93.85 | 92.51
696 | 93.97 | 92.5
695 | 94.01 | 92.46
694 | 93.99 | 92.42
693 | 93.93 | 92.43
692 | 93.91 | 92.51
691 | 93.93 | 92.67
690 | 94 | 92.84
689 | 94.1 | 92.99
688 | 94.21 | 93.08
687 | 94.28 | 93.13
686 | 94.3 | 93.13
685 | 94.25 | 93.1
684 | 94.17 | 93.04
683 | 94.13 | 92.99
682 | 94.13 | 92.98
681 | 94.13 | 93
680 | 94.09 | 93.03
679 | 94.03 | 93.05
678 | 94.02 | 93.05
677 | 94.06 | 93.06
676 | 94.09 | 93.14
675 | 94.04 | 93.17
674 | 93.92 | 93.21
673 | 93.83 | 93.23
672 | 93.83 | 93.19
671 | 93.94 | 93.14
670 | 94.15 | 93.36
669 | 94.47 | 93.7
668 | 94.77 | 93.99
667 | 94.92 | 94.04
666 | 94.86 | 93.71
665 | 94.68 | 93.29
664 | 94.5 | 93.06
663 | 94.36 | 93.02
662 | 94.26 | 93.12
661 | 94.19 | 93.27
660 | 94.13 | 93.4
659 | 94.06 | 93.39
658 | 94.02 | 93.19
657 | 94.01 | 92.95
656 | 94 | 92.81
655 | 93.95 | 92.83
654 | 93.88 | 93
653 | 93.9 | 93.22
652 | 94.06 | 93.44
651 | 94.27 | 93.61
650 | 94.4 | 93.68