## RegionA_ELOG
number of dislocations | Area(cm2) | Dislocations density(.cm-2) | Dashes density(cm-2)
257 | 2.303e-06 | 111594000 | 15000000
275 | 2.303e-06 | 119409000 | 15000000
196 | 2.303e-06 | 85106400 | 15000000
209 | 2.303e-06 | 90751200 | 15000000
242 | 2.303e-06 | 105080000 | 15000000

## REGIONB_ELOG
number of dislocations | Area(cm2) | Dislocations density(.cm-2) | Dashes density(cm-2)
167 | 2.303e-06 | 72514100 | 9200000
162 | 2.303e-06 | 70343000 | 9200000
161 | 2.303e-06 | 69908800 | 9200000

## REGIONC_ELOG
number of dislocations | Area(cm2) | Dislocations density(.cm-2) | Dashes density(cm-2)
92 | 2.303e-06 | 39947900 | 4200000
94 | 2.303e-06 | 40816300 | 4200000
109 | 2.303e-06 | 47329600 | 4200000
149 | 2.303e-06 | 64698200 | 4200000
602 | 9e-06 | 66888900 | 4200000
526 | 9e-06 | 58444400 | 4200000

## REGIOND_ELOG
number of dislocations | Area(cm2) | Dislocations density(.cm-2) | Dashes density(cm-2)
102 | 2.303e-06 | 44290100 | 2600000
134 | 2.303e-06 | 58185000 | 2600000
115 | 2.303e-06 | 49934900 | 2600000
97 | 2.303e-06 | 42119000 | 2600000
491 | 9e-06 | 54555600 | 2600000
479 | 9e-06 | 53222200 | 2600000

## REGIONE_ELOG
number of dislocations | Area(cm2) | Dislocations density(.cm-2) | Dashes density(cm-2)
103 | 2.303e-06 | 44724300 | 1200000
71 | 2.303e-06 | 30829400 | 1200000
118 | 2.303e-06 | 51237500 | 1200000
121 | 2.303e-06 | 52540200 | 1200000
83 | 2.303e-06 | 36039900 | 1200000
86 | 2.303e-06 | 37342600 | 1200000
387 | 9e-06 | 43000000 | 1200000
307 | 9e-06 | 34111100 | 1200000
494 | 9e-06 | 54888900 | 1200000

## AllREGION_pendeo
number of dislocations | Area(cm2) | Dislocations density(.cm-2) | Dashes density(cm-2)
368 | 2.303e-06 | 160000000 | 15000000
299 | 2.303e-06 | 130000000 | 9200000
200 | 2.303e-06 | 87000000 | 4200000
115 | 2.303e-06 | 50000000 | 2600000