## Continuous data
|  | Feed properties |  |  | Reaction conditions | [5 empty] | Reaction parameters |  |  |  | Product yields | [10 empty] | Elemental analysis (light Oil) |  |  | Elemental analysis (Heavy Oil) |  |  | Elemental recovery (Heavy Oil) |  |  | Elemental recovery (Light oil) |  |  | Total elemental recovery |  |  | Weighted elemental analysis
| Date | Algae concentration | Solid | Moisture | Feed volume | Average flow | T1 | T2 | T3 | Furnace T | Heating time | Reaction time | Total time | Heating Rate | Solid | Water phase residue | Oil out R | Oil out PR | Heavy Oil | Pipe Oil | Filter Oil | Light Oil | Total Oil | Ammonia yield | Comments | C | H | N | C | H | N | Carbon recovery | Hydrogen recovery | Nitrogen recovery | Carbon recovery | Hydrogen recovery | Nitrogen recovery | Carbon | Hydrogen | Nitrogen | Carbon | Hydrogen | Nitrogen
Reaction summary
Algae | [25 empty] | 40.1 | 5.8 | 6.1
cHTL1
cHTL2
cHTL3
cHTL4
cHTL5
cHTL6
cHTL7
cHTL8 | 2016-12-16 | 4.668% |  |  | 915 | 4.575 | 317.72 | 268.5 | 79.56 | 450 |  |  |  |  | 19.49% | 11.3% | 2.477% | 0% | 2.004% | 8.416% | 0% | 10.89% | 12.9% | 2.158% |  | 75.735 | 10.11 | 4.325 | 79.32 | 11.105 | 3.045 | 3.964% | 3.837% | 1% | 20.57% | 18.99% | 7.724% | 24.54% | 22.83% | 8.724% | 76.29% | 10.26% | 4.126%
cHTL9
cHTL10 | 2016-01-18 | 5.633% |  |  | 964 | 2.930825 | 336.4273 | 289.1455 | 57.17273 | 450 |  |  |  |  | 26.97% | 6.854% | 3.409% | 3.475% | 2.004% | 5.63% | 0% | 12.51% | 14.52% | 3.616% |  | 79.62 | 11.42 | 2.77 | 80.81 | 10.63 | 3.94 | 4.038% | 3.672% | 1.294% | 24.85% | 24.64% | 5.682% | 28.88% | 28.31% | 6.976% | 79.78% | 11.31% | 2.931%
cHTL11 | 2016-01-25 | 4.556% |  |  | 972 | 6.933333 | 302.0889 | 247.6111 | 104.6667 | 450 |  |  |  |  | 29.69% | 19.8% | 7.336% | 2.156% | 5.79% | 4.527% | 0.2371% | 14.26% | 20.05% | 1.719% |  | 70.755 | 8.625 | 5.985 | 68.23 | 9.64 | 2.455 | 9.851% | 9.623% | 2.33% | 25.16% | 21.2% | 13.99% | 35.01% | 30.82% | 16.32% | 70.03% | 8.918% | 4.966%
cHTL12 | 2016-02-01 | 5.058% |  |  | 965 | 6.897976 | 328.44 | 264.01 | 114.58 | 475 |  |  |  |  | 26.29% | 15.52% | 8.177% | 2.028% | 4.522% | 4.6% | 0.2438% | 15.05% | 19.57% | 2.83% |  | 76.705 | 10.95 | 4.39 | 79.24 | 10.695 | 3.51 | 8.936% | 8.338% | 2.602% | 28.79% | 28.41% | 10.83% | 37.72% | 36.75% | 13.43% | 77.29% | 10.89% | 4.187%
cHTL13 | 2016-02-15 | 4.709% |  |  | 976 | 6.506667 | 344.21 | 298.54 | 125.88 | 500 |  |  |  |  | 28.24% | 13.42% | 10.32% | 1.406% | 5.163% | 4.234% | 0.2045% | 16.16% | 21.32% | 3.043% |  | 76.855 | 9.94 | 3.355 | 79.995 | 11.295 | 3.345 | 10.3% | 10.05% | 2.831% | 30.97% | 27.7% | 8.889% | 41.27% | 37.75% | 11.72% | 77.62% | 10.27% | 3.353%
cHTL14 | 2014-02-22 | 4.664% |  |  | 971 | 4.978333 | 316.63 | 266.46 | 93.08 | 450 |  |  |  |  | 30.99% | 20.54% | 6.196% | 1.764% | 3.558% | 5.819% | 0.1634% | 13.94% | 17.5% | 3.17% |  | 72.895 | 11.81 | 4.255 | 79.92 | 11.945 | 4.505 | 7.09% | 7.327% | 2.627% | 25.35% | 28.39% | 9.726% | 32.44% | 35.72% | 12.35% | 74.32% | 11.84% | 4.306%
cHTL15 | 2016-03-07 | 4.559% |  |  | 997 | 3.020814 | 318.7909 | 273.8091 | 56.33636 | 435 |  |  |  |  | 27.69% | 13.82% | 4.84% | 1.142% | 4.891% | 9.36% | 0.0572% | 15.4% | 20.29% | 3.749% |  | 73.51 | 9.35 | 6.045 | 78.55 | 12.79 | 3.365 | 9.581% | 10.79% | 2.698% | 28.23% | 24.82% | 15.26% | 37.81% | 35.61% | 17.96% | 74.72% | 10.18% | 5.399%
cHTL16 | 2016-03-14 | 4.502% |  |  | 999 | 6.883333 | 319.62 | 262.01 | 114.92 | 470 |  |  |  |  | 35.21% | 20.85% | 8.928% | 2.157% | 4.262% | 6.254% | 0.2423% | 17.58% | 21.84% | 2.613% |  | 73.84 | 11.675 | 4.37 | 79.66 | 13.925 | 2.63 | 8.466% | 10.23% | 1.838% | 32.37% | 35.39% | 12.6% | 40.84% | 45.62% | 14.43% | 74.98% | 12.11% | 4.031%
cHTL17 | 2016-03-22 | 4.683% |  |  | 987 | 6.826782 | 320.81 | 272.12 | 119.6889 | 465 - 510 |  |  |  |  | 25.98% | 15.22% | 7.425% | 0.9216% | 2.806% | 5.796% | 0.1861% | 14.33% | 17.13% | 2.586% | Leak from bottom of reactor | 73.22 | 11.305 | 4.545 | 79.725 | 13.805 | 2.43 | 5.579% | 6.679% | 1.118% | 26.16% | 27.93% | 10.68% | 31.74% | 34.61% | 11.79% | 74.29% | 11.71% | 4.199%
Reactions at constant flow (7mL/min)
cHTL11 |  | 4.556% |  |  | 972 | 6.933333 | 302.0889 | 247.6111 | 104.6667 | 450 | 4.830466 | 17.66953 | 22.5 | 62.53826 | 29.69% | 19.8% | 7.336% | 2.156% | 5.79% | 4.527% | 0.2371% | 14.26% | 20.05% | 1.719% | 30.47% | 70.755 | 8.625 | 5.985 | 68.23 | 9.64 | 2.455 | 9.851% | 9.623% | 2.33% | 25.16% | 21.2% | 13.99% | 35.01% | 30.82% | 16.32% | 70.03% | 8.918% | 4.966%
cHTL16 |  | 4.502% |  |  | 999 | 6.883333 | 319.62 | 262.01 | 114.92 | 470 | 4.865554 | 17.79788 | 22.66344 | 65.69037 | 35.21% | 20.85% | 8.928% | 2.157% | 4.262% | 6.254% | 0.2423% | 17.58% | 21.84% | 2.613% | 22.09% | 73.84 | 11.675 | 4.37 | 79.66 | 13.925 | 2.63 | 8.466% | 10.23% | 1.838% | 32.37% | 35.39% | 12.6% | 40.84% | 45.62% | 14.43% | 74.98% | 12.11% | 4.031%
cHTL17 |  | 4.683% |  |  | 987 | 6.826782 | 320.81 | 272.12 | 119.6889 | 465 - 510 | 4.905859 | 17.94532 | 22.85118 | 65.39324 | 25.98% | 15.22% | 7.425% | 0.9216% | 2.806% | 5.796% | 0.1861% | 14.33% | 17.13% | 2.586% | 41.67% | 73.22 | 11.305 | 4.545 | 79.725 | 13.805 | 2.43
cHTL12 |  | 5.058% |  |  | 965 | 6.897976 | 328.44 | 264.01 | 114.58 | 475 | 4.855225 | 17.7601 | 22.61533 | 67.64671 | 26.29% | 15.52% | 8.177% | 2.028% | 4.522% | 4.6% | 0.2438% | 15.05% | 19.57% | 2.83% | 38.62% | 76.705 | 10.95 | 4.39 | 79.24 | 10.695 | 3.51 | 8.936% | 8.338% | 2.602% | 28.79% | 28.41% | 10.83% | 37.72% | 36.75% | 13.43% | 77.29% | 10.89% | 4.187%
cHTL13 |  | 4.709% |  |  | 976 | 6.506667 | 344.21 | 298.54 | 125.88 | 500 | 5.147217 | 18.82819 | 23.97541 | 66.87303 | 28.24% | 13.42% | 10.32% | 1.406% | 5.163% | 4.234% | 0.2045% | 16.16% | 21.32% | 3.043% | 37.02% | 76.855 | 9.94 | 3.355 | 79.995 | 11.295 | 3.345 | 10.3% | 10.05% | 2.831% | 30.97% | 27.7% | 8.889% | 41.27% | 37.75% | 11.72% | 77.62% | 10.27% | 3.353%
Averages | 300 | 4.556% |  |  | 972 | 6.933333 | 302.0889 | 247.6111 | 104.6667 | 450 | 4.830466 | 17.66953 | 22.5 | 62.53826 | 29.69% | 19.8% | 7.336% | 2.156% | 5.79% | 4.527% | 0.2371% | 14.26% | 20.05% | 1.719% | 30.47% | 70.755 | 8.625 | 5.985 | 68.23 | 9.64 | 2.455 | 9.851% | 9.623% | 2.33% | 25.16% | 21.2% | 13.99% | 35.01% | 30.82% | 16.32% | 70.03% | 8.918% | 4.966%
| 320 | 4.593% |  |  | 993 | 6.855057 | 320.215 | 267.065 | 117.3044 | 470 | 4.885706 | 17.8716 | 22.75731 | 65.54119 | 30.6% | 18.03% | 8.177% | 1.539% | 3.534% | 6.025% | 0.2142% | 15.95% | 19.49% | 2.6% | 31.88% | 73.53 | 11.49 | 4.4575 | 79.6925 | 13.865 | 2.53 | 8.466% | 10.23% | 1.838% | 32.37% | 35.39% | 12.6% | 40.84% | 45.62% | 14.43% | 74.98% | 12.11% | 4.031%
| 330 | 5.058% |  |  | 965 | 6.897976 | 328.44 | 264.01 | 114.58 | 475 | 4.855225 | 17.7601 | 22.61533 | 67.64671 | 26.29% | 15.52% | 8.177% | 2.028% | 4.522% | 4.6% | 0.2438% | 15.05% | 19.57% | 2.83% | 38.62% | 76.705 | 10.95 | 4.39 | 79.24 | 10.695 | 3.51 | 8.936% | 8.338% | 2.602% | 28.79% | 28.41% | 10.83% | 37.72% | 36.75% | 13.43% | 77.29% | 10.89% | 4.187%
| 345 | 4.709% |  |  | 976 | 6.506667 | 344.21 | 298.54 | 125.88 | 500 | 5.147217 | 18.82819 | 23.97541 | 66.87303 | 28.24% | 13.42% | 10.32% | 1.406% | 5.163% | 4.234% | 0.2045% | 16.16% | 21.32% | 3.043% | 37.02% | 76.855 | 9.94 | 3.355 | 79.995 | 11.295 | 3.345 | 10.3% | 10.05% | 2.831% | 30.97% | 27.7% | 8.889% | 41.27% | 37.75% | 11.72% | 77.62% | 10.27% | 3.353%
StDev |  | 0.09034% |  |  | 6 | 0.02827586 | 0.595 | 5.055 | 2.384444 | 0 | 0.02015265 | 0.0737171 | 0.09386975 | 29.52466 | 4.615% | 2.817% | 0.7518% | 0.6174% | 0.728% | 0.229% | 0.02814% | 1.626% | 2.354% | 0.01377% | 9.786% | [6 empty] | 0% | 0% | 0% | 0% | 0% | 0% | 0% | 0% | 0% | 0% | 0% | 0%
Reactions at constant temperature (320C)
cHTL10
cHTL15 |  | 4.559% |  |  | 997 | 3.020814 | 318.7909 | 273.8091 | 56.33636 | 435 | 11.08682 | 40.55488 | 51.6417 | 28.75404 | 27.69% | 13.82% | 4.84% | 1.142% | 4.891% | 9.36% | 0.0572% | 15.4% | 20.29% | 3.749% | [7 empty] | 9.581% | 10.79% | 2.698% | 28.23% | 24.82% | 15.26% | 37.81% | 35.61% | 17.96% | 74.72% | 10.18% | 5.399%
cHTL8
cHTL14 |  | 4.664% |  |  | 971 | 4.978333 | 316.63 | 266.46 | 93.08 | 450 | 6.727398 | 24.60839 | 31.33579 | 47.06575 | 30.99% | 20.54% | 6.196% | 1.764% | 3.558% | 5.819% | 0.1634% | 13.94% | 17.5% | 3.17% | [7 empty] | 7.09% | 7.327% | 2.627% | 25.35% | 28.39% | 9.726% | 32.44% | 35.72% | 12.35% | 74.32% | 11.84% | 4.306%
cHTL17 |  | 4.683%
cHTL16 |  | 4.502% |  |  | 999 | 6.883333 | 319.62 | 262.01 | 114.92 | 470 | 4.865554 | 17.79788 | 22.66344 | 65.69037 | 35.21% | 20.85% | 8.928% | 2.157% | 4.262% | 6.254% | 0.2423% | 17.58% | 21.84% | 2.613% | [7 empty] | 8.466% | 10.23% | 1.838% | 32.37% | 35.39% | 12.6% | 40.84% | 45.62% | 14.43% | 74.98% | 12.11% | 4.031%
Averages | 3 | 4.559% |  |  | 997 | 3.020814 | 318.7909 | 273.8091 | 56.33636 | 435 | 11.08682 | 40.55488 | 51.6417 | 28.75404 | 27.69% | 13.82% | 4.84% | 1.142% | 4.891% | 9.36% | 0.0572% | 15.4% | 20.29% | 3.749% | [7 empty] | 9.581% | 10.79% | 2.698% | 28.23% | 24.82% | 15.26% | 37.81% | 35.61% | 17.96% | 74.72% | 10.18% | 5.399%
| 5 | 4.664% |  |  | 971 | 4.978333 | 316.63 | 266.46 | 93.08 | 450 | 6.727398 | 24.60839 | 31.33579 | 47.06575 | 30.99% | 20.54% | 6.196% | 1.764% | 3.558% | 5.819% | 0.1634% | 13.94% | 17.5% | 3.17% | [7 empty] | 7.09% | 7.327% | 2.627% | 25.35% | 28.39% | 9.726% | 32.44% | 35.72% | 12.35% | 74.32% | 11.84% | 4.306%
| 7 | 4.593% |  |  | 999 | 6.883333 | 319.62 | 262.01 | 114.92 | 470 | 4.865554 | 17.79788 | 22.66344 | 65.69037 | 35.21% | 20.85% | 8.928% | 2.157% | 4.262% | 6.254% | 0.2423% | 17.58% | 21.84% | 2.613% | [7 empty] | 8.466% | 10.23% | 1.838% | 32.37% | 35.39% | 12.6% | 40.84% | 45.62% | 14.43% | 74.98% | 12.11% | 4.031%
StDev |  | 0% |  |  | 0 | 0 | 0 | 0 | 0 | 0 | 0 | 0 | 0 | 0 | 4.615% | 2.817% | 0.7518% | 0.6174% | 0.728% | 0.229% | 0.02814% | 1.626% | 2.354% | 0.01377% | [7 empty] | 0% | 0% | 0% | 0% | 0% | 0% | 0% | 0% | 0% | 0% | 0% | 0%
|  | 0% |  |  | 0 | 0 | 0 | 0 | 0 | 0 | 0 | 0 | 0 | 0 | 4.615% | 2.817% | 0.7518% | 0.6174% | 0.728% | 0.229% | 0.02814% | 1.626% | 2.354% | 0.01377% | [7 empty] | 0% | 0% | 0% | 0% | 0% | 0% | 0% | 0% | 0% | 0% | 0% | 0%
|  | 0.09034% |  |  | 0 | 0 | 0 | 0 | 0 | 0 | 0 | 0 | 0 | 0 | 4.615% | 2.817% | 0.7518% | 0.6174% | 0.728% | 0.229% | 0.02814% | 1.626% | 2.354% | 0.01377% | [7 empty] | 0% | 0% | 0% | 0% | 0% | 0% | 0% | 0% | 0% | 0% | 0% | 0%
Effect of system temperatures on oil distribution through the system
Oil fraction
Reaction nr | Reaction temperature | Reactor outlet temperature | Collection pot temperature | Outlet (during reaction) | Outlet (after reaction) | Oil from pipework | Oil from reactor | Filter Oil | Oil from outlet
cHTL8 | 317.72 | 268.5 | 79.56 | 19.2% | 0% | 65.26% | 15.54% | 0% | 19.2%
cHTL10 | 336.4273 | 289.1455 | 57.17273 | 23.48% | 23.94% | 38.78% | 13.8% | 0% | 47.42%
cHTL11 | 302.0889 | 247.6111 | 104.6667 | 36.6% | 10.76% | 22.58% | 28.88% | 1.183% | 48.54%
cHTL12 | 328.44 | 264.01 | 114.58 | 41.78% | 10.36% | 23.5% | 23.11% | 1.246% | 53.39%
cHTL13 | 344.21 | 298.54 | 125.88 | 48.38% | 6.591% | 19.86% | 24.21% | 0.9591% | 55.93%
cHTL14 | 316.63 | 266.46 | 93.08 | 35.41% | 10.08% | 33.25% | 20.33% | 0.9338% | 46.42%
cHTL15 | 318.7909 | 273.8091 | 56.33636 | 23.86% | 5.628% | 46.13% | 24.11% | 0.2819% | 29.77%
cHTL16 | 319.62 | 262.01 | 114.92 | 40.88% | 9.873% | 28.63% | 19.51% | 1.109% | 51.86%
cHTL17 | 320.81 | 272.12 | 119.6889 | 43.33% | 5.379% | 33.83% | 16.38% | 1.086% | 49.8%
|  | 247.6111 | 125.88
°
°

## Batch Data
Label | Date | tube nr. | m(slurry) | m(algae) |  |  | Furnace T | start time | end time | End T | End P | Logged data |  | Vgas | moil |  | mfilter |  | mwater |  | mresidue |  |  | Feed quantities |  |  |  | Yields |  |  |  |  | Bio-oil analysis |  |  | Elemental retention to bio-oil |  |  | Ammonia ion analysis
|  |  |  | empty | with slurry | dried | [5 empty] | Reaction Time | Tmax |  | empty | full | fresh | used | empty | full | empty | with water | dried | Algae | Water | Algae concentration | Water recovery | Solid | Oil | Water residue | Gas | Heating rate, C/min | C | H | N | C | H | N | Concentration | UV Vis1 | UV Vis2 | UV Vis3 | Average | Concentration, mg/dL | mass, mg | Yield | Nitrogen retention
Algae | [32 empty] | 40.1 | 5.8 | 6.1 |  |  |  | 1 | 0.289 | 0.284 | 0.291 | 0.288 | 28.305522
B1 | 2016-04-04 | 30 | 20.691 | 17.355 | 30.993 | 18.056 | 500 | 12:03 | 13:12 | 320 | 115 | 68.5 | 320.9 | 54 | 17.308 | 17.47 | 1.165 | 1.585 | 17.256 | 31.918 | 7.134 | 9.88 | 7.155 | 1.063528 | 19.62747 | 5.419% | 74.7% | 39.49% | 15.23% | 10.54% | 9.017% | 4.684672 | [6 empty] | 0.2 | 0.534 | 0.538 | 0.544 | 0.5386667 | 264.709 | 51.9557 | 4.885%
B2 | 2016-04-05 | 26 or 19 | 21.627 | 17.449 | 28.864 | 18.026 | 600 | 10:11 | 10:30 | 320 | 119 | 18.33333 | 322.5 | 40 | 16.958 | 17.129 | 1.201 | 1.625 | 16.959 | 33.639 | 7.225 | 10.633 | 7.27 | 1.093191 | 20.53381 | 5.324% | 81.23% | 38.79% | 15.64% | 20.15% | 6.498% | 17.59091 | [6 empty] | 0.2 | 0.534 | 0.538 | 0.544 | 0.5386667 | 264.709 | 54.35485 | 4.972%
B3 | 2016-04-05 | 26 or 19 | 20.361 | 7.226 | 13.235 | 7.529 | 700 | 14:51 | 15:01 | 324 | 130 | 9.416667 | 324.2 | 50 | 16.883 | 17.054 | 1.191 | 1.598 | 16.907 | 32.434 | 7.244 | 10.306 | 7.285 | 1.02669 | 19.33431 | 5.31% | 80.31% | 39.64% | 16.66% | 20.25% | 8.649% | 34.42832 | 71.06 | 9.375 | 4.045 |  |  |  | 0.2 | 0.534 | 0.538 | 0.544 | 0.5386667 | 264.709 | 51.17967 | 4.985%
B4 | 2016-04-06 | 37 | 20.509 | 7.234 | 11.444 | 7.441 | 500 | 10:24 | 10:56 | 320 | 119 | 32.66667 | 320.2 | 46 | 16.942 | 17.102 | 1.173 | 1.591 | 16.776 | 32.138 | 7.279 | 10.915 | 7.317 | 1.0084 | 19.5006 | 5.171% | 78.78% | 41.45% | 15.87% | 15.92% | 8.101% | 9.802041 | [6 empty] | 0.2 | 0.534 | 0.538 | 0.544 | 0.5386667 | 264.709 | 51.61985 | 5.119%
B5 | 2016-04-06 | 37 | 20.124 | 7.214 | 11.412 | 7.421 | 600 | 14:52 | 15:07 | 322 | 120 | 14.5 | 321.5 | 38 | 16.831 | 16.998 | 1.162 | 1.551 | 16.952 | 25.913 | 7.205 | 10.553 | 7.255 | 0.9922982 | 19.1317 | 5.187% | 46.84% | 39.2% | 16.83% | 13.49% | 6.801% | 22.17241 | [6 empty] | 0.2 | 0.534 | 0.538 | 0.544 | 0.5386667 | 264.709 | 50.64335 | 5.104%
B6 | 2016-04-07 | 27 | 21.469 | 7.166 | 11.18 | 7.364 | 700 | 10:04 | 10:13 | 321 | 121 | 9.083333 | 320.6 | 30 | 16.904 | 17.102 | 1.171 | 1.65 | 16.819 | 30.072 | 7.171 | 10.834 | 7.231 | 1.059009 | 20.40999 | 5.189% | 64.93% | 45.23% | 18.7% | 20.5% | 5.031% | 35.29541 | [6 empty] | 0.2 | 0.534 | 0.538 | 0.544 | 0.5386667 | 264.709 | 54.02709 | 5.102%
B7 | 2016-04-07 | 19 | 20.183 | 7.168 | 9.649 | 7.299 | 500 | 14:44 | 15:15 | 320 | 116 | 30.58333 | 320 | 42 | 16.773 | 16.93 | 1.173 | 1.595 | 16.863 | 31.515 | 7.161 | 9.649 | 7.218 | 1.065688 | 19.11731 | 5.574% | 76.64% | 39.6% | 14.73% | 31.5% | 6.999% | 10.46322 | 72.535 | 8.915 | 4.345 |  |  |  | 0.2 | 0.534 | 0.538 | 0.544 | 0.5386667 | 264.709 | 50.60525 | 4.749%
B8 | 2016-04-08 | 18 | 21.869 | 7.232 | 10.721 | 7.408 | 600 | 11:21 | 11:37 | 320 | 120 | 15.41667 | 320.2 | 35 | 16.994 | 17.17 | 1.161 | 1.609 | 16.988 | 33.917 | 7.268 | 10.566 | 7.321 | 1.103165 | 20.76583 | 5.312% | 81.52% | 40.61% | 15.95% | 24.66% | 5.634% | 20.76973 | 71.225 | 9.12 | 3.98 |  |  |  | 0.2 | 0.534 | 0.538 | 0.544 | 0.5386667 | 264.709 | 54.96904 | 4.983%
B9 | 2016-04-08 | 20 | 21.067 | 7.28 | 10.93 | 7.465 | 700 | 16:17 | 16:26 | 320 | 122 | 8.916667 | 320.1 | 42 | 16.784 | 16.953 | 1.154 | 1.577 | 17.022 | 30.272 | 7.326 | 10.421 | 7.379 | 1.067779 | 19.99922 | 5.339% | 66.25% | 39.61% | 15.83% | 21.25% | 6.985% | 35.89907 | [6 empty] | 0.2 | 0.534 | 0.538 | 0.544 | 0.5386667 | 264.709 | 52.93975 | 4.958%
B10 | 2016-04-11 | 18 | 20.476 | 7.199 | 8.833 | 7.282 | 700 | 12:50 | 13:00 | 339 | 158 | 10.25 | 339.2 | 40 | 16.794 | 16.96 | 1.21 | 1.61 | 17.348 | 32.531 | 7.339 | 10.946 | 7.4 | 1.040091 | 19.43591 | 5.351% | 78.12% | 38.46% | 15.96% | 24.69% | 6.83% | 33.09268 | 72.035 | 9.85 | 4.655 |  |  |  | 0.2 | 0.534 | 0.538 | 0.544 | 0.5386667 | 264.709 | 51.44861 | 4.947%
B11 | 2016-04-11 | 30 | 20.533 | 7.179 | 9.408 | 7.294 | 700 | 17:42 | 17:20 | 303 | 100 | 8.5 | 303.4 | 20 | 17.488 | 17.629 | 1.159 | 1.593 | 16.858 | 32.472 | 7.165 | 10.318 | 7.225 | 1.059352 | 19.47365 | 5.44% | 80.18% | 40.97% | 13.31% | 28.05% | 3.353% | 35.69412 | [6 empty] | 0.2 | 0.534 | 0.538 | 0.544 | 0.5386667 | 264.709 | 51.54851 | 4.866%
B12 | 2016-04-12 | 20 | 20.659 | 7.208 | 8.837 | 7.294 | 700 | 11:12 | 11:22 | 340 | 155 | 9.916667 | 339.8 | 47 | 17.569 | 17.74 | 1.839 | 2.245 | 17.538 | 32.591 | 7.252 | 10.419 | 7.308 | 1.090653 | 19.56835 | 5.574% | 76.93% | 37.23% | 15.68% | 24.4% | 7.653% | 34.26555 | [6 empty] | 0.2 | 0.534 | 0.538 | 0.544 | 0.5386667 | 264.709 | 51.79918 | 4.749%
B13 | 2016-04-12 | 18 | 20.407 | 7.186 | 10.317 | 7.347 | 700 | 14:59 | 15:07 | 305 | 80 | 7.416667 | 305 | 50 | 17.482 | 17.592 | 1.193 | 1.677 | 17.407 | 32.818 | 7.237 | 10.597 | 7.312 | 1.049354 | 19.35765 | 5.421% | 79.61% | 46.12% | 10.48% | 32.78% | 8.462% | 41.1236 | [6 empty] | 0.2 | 0.534 | 0.538 | 0.544 | 0.5386667 | 264.709 | 51.24144 | 4.883%
B14 | 2016-04-13 | 18 | 20.414 | 7.143 | 10.29 | 7.308 | 700 | 10:38 | 10:48 | 339 | 154 | 9.916667 | 338.9 | 50 | 17.472 | 17.643 | 1.173 | 1.589 | 17.442 | 32.155 | 7.338 | 10.689 | 7.394 | 1.070324 | 19.34368 | 5.533% | 76.06% | 38.87% | 15.98% | 22.97% | 8.296% | 34.17479 | [6 empty] | 0.2 | 0.534 | 0.538 | 0.544 | 0.5386667 | 264.709 | 51.20446 | 4.784%
B15 | 2016-04-13 | 27 | 21.068 | 7.187 | 9.252 | 7.295 | 700 | 15:13 | 15:21 | 301 | 95 | 8.333333 | 301 | 26 | 17.579 | 17.717 | 1.201 | 1.681 | 17.576 | 32.944 | 7.17 | 10.854 | 7.246 | 1.101862 | 19.96614 | 5.519% | 76.97% | 43.56% | 12.52% | 28.77% | 4.191% | 36.12 | 69.375 | 9.52 | 5.14 |  |  |  | 0.2 | 0.534 | 0.538 | 0.544 | 0.5386667 | 264.709 | 52.85218 | 4.797%
B16 | 2016-04-14 | 27 | 20.052 | 7.18 | 8.208 | 7.235 | 500 | 10:24 | 10:56 | 320 | 118 | 32.08333 | 319.7 | 41 | 17.507 | 17.657 | 1.161 | 1.584 | 17.585 | 32.796 | 7.266 | 10.876 | 7.334 | 1.072821 | 18.97918 | 5.653% | 80.15% | 39.43% | 13.98% | 26.71% | 6.787% | 9.964675 | [6 empty] | 0.2 | 0.534 | 0.538 | 0.544 | 0.5386667 | 264.709 | 50.2396 | 4.683%
B17 | 2016-04-14 | 19 | 20.437 | 7.19 | 11.497 | 7.415 | 600 | 14:05 | 14:20 | 320 | 120 | 14.25 | 319.7 | 31 | 17.526 | 17.684 | 1.193 | 1.611 | 17.482 | 32.751 | 7.377 | 10.302 | 7.43 | 1.06764 | 19.36936 | 5.512% | 78.83% | 39.15% | 14.8% | 25.91% | 5.157% | 22.43509 | [6 empty] | 0.2 | 0.534 | 0.538 | 0.544 | 0.5386667 | 264.709 | 51.27245 | 4.802% |  | °
B18 | 2016-04-14 | 19 | 20.715 | 7.203 | 12.138 | 7.462 | 800 | 17:34 | 17:40 | 320 | 119 | 6.416667 | 320.3 | 11 | 17.501 | 17.667 | 1.139 | 1.597 | 17.366 | 32.778 | 7.275 | 11.787 | 7.36 | 1.08717 | 19.62783 | 5.539% | 78.52% | 42.13% | 15.27% | 26.71% | 1.797% | 49.91688 | [6 empty] | 0.2 | 0.534 | 0.538 | 0.544 | 0.5386667 | 264.709 | 51.95664 | 4.779%
B19 | 2016-04-15 | 30 | 21.833 | 7.248 | 10.532 | 7.421 | 800 | 11:04 | 11:10 | 321 | 121 | 5.833333 | 321.3 |  | 17.676 | 17.81 | 1.161 | 1.669 | 17.414 | 32.906 | 7.34 | 10.796 | 7.413 | 1.150155 | 20.68285 | 5.561% | 74.9% | 44.17% | 11.65% | 28.45% | 0% | 55.08 | [6 empty] | 0.2 | 0.534 | 0.538 | 0.544 | 0.5386667 | 264.709 | 54.74936 | 4.76%
B20 | 2016-04-18 | 37 | 22.083 | 7.313 | 11.233 | 7.513 | 800 | 10:33 | 10:39 | 322 | 122 | 6.083333 | 322 | 30 | 17.262 | 17.416 | 1.181 | 1.655 | 17.449 | 33.948 | 7.23 | 11.018 | 7.302 | 1.126684 | 20.95632 | 5.376% | 78.73% | 42.07% | 13.67% | 27.83% | 4.729% | 52.93151 | 70.455 | 9.13 | 4.815 |  |  |  | 0.2 | 0.534 | 0.538 | 0.544 | 0.5386667 | 264.709 | 55.47327 | 4.924%
Low |  |  | 20.248 | 7.194 | 9.767 | 7.325 | 500 | 11:51 | 12:22 | 320 | 117.6667 | 31.77778 | 319.9667 | 43 | 17.074 | 17.22967 | 1.169 | 1.59 | 17.07467 | 32.14967 | 7.235333 | 10.48 | 7.289667 | 1.04897 | 19.19903 | 5.466% | 78.52% | 40.16% | 14.86% | 24.71% | 7.296% | 10.07664 | 72.535 | 8.915 | 4.345 | 26.88% | 22.84% | 10.58% | [7 empty] | 4.85% | 65.48%
Medium |  |  | 20.81 | 7.212 | 11.21 | 7.414667 | 600 | 13:26 | 13:41 | 320.6667 | 120 | 14.72222 | 320.4667 | 34.66667 | 17.117 | 17.284 | 1.172 | 1.590333 | 17.14067 | 30.86033 | 7.283333 | 10.47367 | 7.335333 | 1.054368 | 19.75563 | 5.337% | 69.06% | 39.65% | 15.86% | 21.35% | 5.864% | 21.79241 | 71.225 | 9.12 | 3.98 | 28.17% | 24.94% | 10.35% | [7 empty] | 4.963% | 67%
High |  |  | 20.96567 | 7.224 | 11.78167 | 7.452667 | 700 | 13:44 | 13:53 | 321.6667 | 124.3333 | 9.138889 | 321.6333 | 40.66667 | 16.857 | 17.03633 | 1.172 | 1.608333 | 16.916 | 30.926 | 7.247 | 10.52033 | 7.298333 | 1.05116 | 19.91451 | 5.279% | 70.5% | 41.5% | 17.06% | 20.67% | 6.888% | 35.2076 | 71.06 | 9.375 | 4.045 | 30.23% | 27.58% | 11.31% | [7 empty] | 5.015% | 67.7%
Very High |  |  | 21.54367 | 7.254667 | 11.301 | 7.465333 | 800 | 13:04 | 13:10 | 321 | 120.6667 | 6.111111 | 321.2 | 20.5 | 17.47967 | 17.631 | 1.160333 | 1.640333 | 17.40967 | 33.21067 | 7.281667 | 11.20033 | 7.358333 | 1.121336 | 20.42233 | 5.492% | 77.38% | 42.79% | 13.53% | 27.66% | 2.175% | 52.6428 | 70.455 | 9.13 | 4.815 | 23.77% | 21.3% | 10.68% | [7 empty] | 4.821% | 65.09%
Low |  |  | 0.1921475 | 0.0287054 | 1.323724 | 0.08608523 | 0 | 2:03 | 2:02 | 0 | 1.247219 | 0.8775316 | 0.2054805 | 2.160247 | 0.3138545 | 0.3102218 | 0.005656854 | 0.004546061 | 0.3626039 | 0.5230311 | 0.05282886 | 0.5878214 | 0.05114902 | 0.02883471 | 0.2205727 | 0.211% | 1.441% | 0.9162% | 0.7748% | 6.515% | 0.5761% | 0.2812954 | 0 | 0 | 0 | [10 empty] | 0.192% | 2.592%
Medium |  |  | 0.7596504 | 0.01720465 | 0.3475121 | 0.005312459 | 0 | 1:30 | 1:30 | 0.942809 | 0 | 0.5015408 | 0.7586538 | 2.867442 | 0.2967637 | 0.2914287 | 0.01485485 | 0.02782485 | 0.2418062 | 3.530531 | 0.07105084 | 0.1215026 | 0.07215878 | 0.04622403 | 0.7208801 | 0.134% | 15.75% | 0.6761% | 0.8316% | 5.587% | 0.6906% | 0.7310523 | 0 | 0 | 0 | [10 empty] | 0.1238% | 1.671%
High |  |  | 0.4579791 | 0.04656179 | 1.032718 | 0.06792316 | 0 | 2:39 | 2:40 | 1.699673 | 4.027682 | 0.2078699 | 1.82635 | 8.219219 | 0.0523259 | 0.06209849 | 0.01512173 | 0.03068478 | 0.08311839 | 1.069438 | 0.06331403 | 0.2267103 | 0.06115191 | 0.01766891 | 0.4432117 | 0.06518% | 6.957% | 2.641% | 1.206% | 0.4248% | 1.479% | 0.6036321 | 0 | 0 | 0 | [10 empty] | 0.06238% | 0.8421%
Very High |  |  | 0.594778 | 0.04515406 | 0.6574075 | 0.03763273 | 0 | 3:12 | 3:12 | 0.8164966 | 1.247219 | 0.2389535 | 0.697615 | 9.5 | 0.1696866 | 0.1628517 | 0.01715291 | 0.03116979 | 0.03402287 | 0.5239856 | 0.04515406 | 0.4246209 | 0.04533088 | 0.02598995 | 0.5727827 | 0.08231% | 1.757% | 0.9756% | 1.48% | 0.7225% | 1.949% | 2.117697 | 0 | 0 | 0 | [10 empty] | 0.07299% | 0.9854%
300 |  |  | 20.66933 | 7.184 | 9.659 | 7.312 | 700 | 15:58 | 15:56 | 303 | 91.66667 | 8.083333 | 303.1333 | 32 | 17.51633 | 17.646 | 1.184333 | 1.650333 | 17.28033 | 32.74467 | 7.190667 | 10.58967 | 7.261 | 1.070189 | 19.59914 | 5.46% | 78.92% | 43.55% | 12.11% | 29.87% | 5.335% | 37.6459 | 69.375 | 9.52 | 5.14 | 20.94% | 19.87% | 10.2% | [7 empty] | 4.849% | 7%
320 |  |  | 20.96567 | 7.224 | 11.78167 | 7.452667 | 700 | 13:44 | 13:53 | 321.6667 | 124.3333 | 9.138889 | 321.6333 | 40.66667 | 16.857 | 17.03633 | 1.172 | 1.608333 | 16.916 | 30.926 | 7.247 | 10.52033 | 7.298333 | 1.05116 | 19.91451 | 5.279% | 70.5% | 41.5% | 17.06% | 20.67% | 6.888% | 35.2076 | 71.06 | 9.375 | 4.045 | 30.23% | 27.58% | 11.31% | [7 empty] | 5.015% | 67.7%
340 |  |  | 20.51633 | 7.183333 | 9.32 | 7.294667 | 700 | 11:33 | 11:43 | 339.3333 | 155.6667 | 10.02778 | 339.3 | 45.66667 | 17.27833 | 17.44767 | 1.407333 | 1.814667 | 17.44267 | 32.42567 | 7.309667 | 10.68467 | 7.367333 | 1.067023 | 19.44931 | 5.486% | 77.03% | 38.18% | 15.87% | 24.02% | 7.593% | 33.84434 | 72.035 | 9.85 | 4.655 | 28.51% | 26.95% | 12.11% | [7 empty] | 4.827% | 65.16%
300 |  |  | 0.2865546 | 0.003559026 | 0.4696147 | 0.0247521 | 0 | 1:14 | 1:00 | 1.632993 | 8.498366 | 0.4762897 | 1.643844 | 12.96148 | 0.04437968 | 0.05242773 | 0.01820867 | 0.04057366 | 0.306501 | 0.1995484 | 0.03282614 | 0.2188825 | 0.03706751 | 0.02276471 | 0.2637899 | 0.04232% | 1.399% | 2.105% | 1.192% | 2.082% | 2.237% | 2.465238 | 0 | 0 | 0 | 15.965 | [9 empty] | 0.03741% | 0.5051%
320 |  |  | 0.4579791 | 0.04656179 | 1.032718 | 0.06792316 | 0 | 2:39 | 2:40 | 1.699673 | 4.027682 | 0.2078699 | 1.82635 | 8.219219 | 0.0523259 | 0.06209849 | 0.01512173 | 0.03068478 | 0.08311839 | 1.069438 | 0.06331403 | 0.2267103 | 0.06115191 | 0.01766891 | 0.4432117 | 0.06518% | 6.957% | 2.641% | 1.206% | 0.4248% | 1.479% | 0.6036321 | 0 | 0 | 0 | 15.52 | [9 empty] | 0.06238% | 0.8421%
340 |  |  | 0.1040075 | 0.02875568 | 0.6858955 | 0.01062492 | 0 | 0:56 | 0:56 | 0.4714045 | 1.699673 | 0.1571348 | 0.3741657 | 4.189935 | 0.3447572 | 0.3470988 | 0.305608 | 0.3044124 | 0.07756861 | 0.1929513 | 0.04077853 | 0.2151687 | 0.04202645 | 0.02077368 | 0.09220975 | 0.09664% | 0.8434% | 0.6977% | 0.1367% | 0.7509% | 0.6001% | 0.5327914 | 0 | 0 | 0 | 13.46 | [9 empty] | 0.08596% | 1.16%
°

## Reactor dimension
Reactor dimensions
Whole reactor
Volume | 156 | mL | Flowrate | 3 | 5 | 7
Length | 48 | cm | Heating time | 11.16374 | 6.698246 | 4.784461
|  |  | Reaction time | 40.83626 | 24.50175 | 17.50125
Inner tube
Volume | 46 | mL
Total length | 57 | cm
Heated length | 41.5 | cm
Heated volume | 33.49123 | mL
Settling space | 6.5 | cm
Reaction volume | 122.5088 | mL

## CHN analysis
| C1 | C2 | H1 | H2 | N1 | N2 | Cav | Hav | Nav | O by substration
Algae | 40.07 | 40.14 | 5.76 | 5.82 | 6.04 | 6.08 | 40.105 | 5.79 | 6.06 | 48.045