## Sheet1
| XPS |  | XPS data |  | fitting |  | Fitting |  | Background |  | Background |  | count |  | energy
336 | 591 | 107.3416 | 2288.176 | 443 | 598 | 104.4633 | 2063.728 | 399 | 596 | 105.6469 | 2127.856 | 600 | 2000 | 311 | 108
343 | 598 | 107.1533 | 2063.728 | 458 | 596 | 104.0598 | 2127.856 | 508 | 599 | 102.7148 | 2031.664 | 101 | 18000 | 461 | 104
351 | 595 | 106.9381 | 2159.92 | 471 | 594 | 103.7101 | 2191.984 | 613 | 604 | 99.8903 | 1871.344 |  |  | 610 | 100
360 | 601 | 106.696 | 1967.536 | 481 | 588 | 103.4411 | 2384.368 | 702 | 607 | 97.4962 | 1775.152 |  |  | 757 | 96
373 | 596 | 106.3463 | 2127.856 | 489 | 579 | 103.2259 | 2672.944
389 | 600 | 105.9159 | 1999.6 | 500 | 560 | 102.93 | 3282.16
404 | 596 | 105.5124 | 2127.856 | 508 | 541 | 102.7148 | 3891.376
419 | 596 | 105.1089 | 2127.856 | 518 | 513 | 102.4458 | 4789.168
427 | 597 | 104.8937 | 2095.792 | 525 | 480 | 102.2575 | 5847.28
437 | 594 | 104.6247 | 2191.984 | 532 | 445 | 102.0692 | 6969.52
449 | 592 | 104.3019 | 2256.112 | 538 | 397 | 101.9078 | 8508.592
460 | 589 | 104.006 | 2352.304 | 545 | 367 | 101.7195 | 9470.512
469 | 582 | 103.7639 | 2576.752 | 551 | 298 | 101.5581 | 11682.928
477 | 574 | 103.5487 | 2833.264 | 568 | 179 | 101.1008 | 15498.544
484 | 566 | 103.3604 | 3089.776 | 577 | 143 | 100.8587 | 16652.848
492 | 558 | 103.1452 | 3346.288 | 582 | 141 | 100.7242 | 16716.976
496 | 548 | 103.0376 | 3666.928 | 589 | 142 | 100.5359 | 16684.912
500 | 536 | 102.93 | 4051.696 | 594 | 156 | 100.4014 | 16236.016
506 | 520 | 102.7686 | 4564.72 | 602 | 196 | 100.1862 | 14953.456
512 | 499 | 102.6072 | 5238.064 | 608 | 239 | 100.0248 | 13574.704
517 | 487 | 102.4727 | 5622.832 | 615 | 284 | 99.8365 | 12131.824
522 | 474 | 102.3382 | 6039.664 | 622 | 347 | 99.6482 | 10111.792
530 | 458 | 102.123 | 6552.688 | 633 | 417 | 99.3523 | 7867.312
531 | 450 | 102.0961 | 6809.2 | 641 | 466 | 99.1371 | 6296.176
534 | 426 | 102.0154 | 7578.736 | 648 | 506 | 98.9488 | 5013.616
537 | 406 | 101.9347 | 8220.016 | 654 | 534 | 98.7874 | 4115.824
540 | 383 | 101.854 | 8957.488 | 662 | 559 | 98.5722 | 3314.224
546 | 355 | 101.6926 | 9855.28 | 670 | 571 | 98.357 | 2929.456
549 | 347 | 101.6119 | 10111.792 | 681 | 588 | 98.0611 | 2384.368
553 | 304 | 101.5043 | 11490.544 | 701 | 603 | 97.5231 | 1903.408
557 | 270 | 101.3967 | 12580.72 | 727 | 606 | 96.8237 | 1807.216
562 | 238 | 101.2622 | 13606.768
566 | 205 | 101.1546 | 14664.88
572 | 169 | 100.9932 | 15819.184
577 | 145 | 100.8587 | 16588.72
581 | 129 | 100.7511 | 17101.744
589 | 136 | 100.5359 | 16877.296
597 | 149 | 100.3207 | 16460.464
602 | 173 | 100.1862 | 15690.928
606 | 209 | 100.0786 | 14536.624
611 | 247 | 99.9441 | 13318.192
614 | 274 | 99.8634 | 12452.464
619 | 312 | 99.7289 | 11234.032
625 | 361 | 99.5675 | 9662.896
630 | 389 | 99.433 | 8765.104
634 | 421 | 99.3254 | 7739.056
638 | 458 | 99.2178 | 6552.688
646 | 500 | 99.0026 | 5206
658 | 546 | 98.6798 | 3731.056
661 | 560 | 98.5991 | 3282.16
669 | 579 | 98.3839 | 2672.944
682 | 585 | 98.0342 | 2480.56
694 | 600 | 97.7114 | 1999.6
701 | 598 | 97.5231 | 2063.728
709 | 604 | 97.3079 | 1871.344
721 | 608 | 96.9851 | 1743.088
728 | 605 | 96.7968 | 1839.28
737 | 610 | 96.5547 | 1678.96
751 | 606 | 96.1781 | 1807.216
760 | 610 | 95.936 | 1678.96
767 | 605 | 95.7477 | 1839.28