## GaN002
| Sample 4 | 3076 |  | 4067 |  | 4068 |  | 4069 |  | Sample 3 | 4070 |  | 4100 |  | 4101 |  | 4102 |  | 4103 |  | 4104
-0.9535 | 68 | 5.403333 | 16.79995 | 86 | 16.2082 | 73 | 16.07385 | 44.5 | -0.6412 | 79.34 |  | 17.1539 | 22 | 16.67305 | 36 | 15.85495 | 214.36 | 15.9121 | 37 | 16.9236 | 79.67
-0.92435 | 74 |  | 16.8202 | 92.01 | 16.23845 | 82.5 | 16.08505 | 48 | -0.591 | 115.34 |  | 17.18905 | 32.33 | 16.6994 | 42.4 | 15.90015 | 261.38 | 15.9323 | 38.67 | 16.9438 | 73
-0.89535 | 71.5 |  | 16.8401 | 102.01 | 16.2685 | 96.51 | 16.09475 | 49 | -0.54105 | 149.68 |  | 17.2241 | 28.67 | 16.7243 | 52 | 15.94505 | 337.41 | 15.9522 | 35 | 16.96375 | 91.67
-0.8664 | 82.5 |  | 16.8601 | 106.34 | 16.29855 | 119.51 | 16.10475 | 58 | -0.49115 | 230.03 |  | 17.25895 | 35.67 | 16.7493 | 64.4 | 15.98995 | 426.79 | 15.97225 | 37 | 16.98375 | 98.01
-0.83745 | 102.01 |  | 16.88005 | 114.34 | 16.3283 | 140.51 | 16.1148 | 59.5 | -0.4411 | 340.74 |  | 17.29395 | 42.67 | 16.7742 | 66.8 | 16.03505 | 572.88 | 15.99225 | 40 | 17.00375 | 112.01
-0.8084 | 106.01 |  | 16.9001 | 140.35 | 16.35835 | 186.52 | 16.1248 | 64.5 | -0.39115 | 502.16 |  | 17.329 | 42 | 16.79925 | 81.2 | 16.08005 | 757.04 | 16.0122 | 47.67 | 17.02365 | 123.01
-0.77955 | 99.51 |  | 16.9201 | 160.02 | 16.3884 | 202.53 | 16.13475 | 66.5 | -0.34115 | 803.42 |  | 17.36395 | 53.34 | 16.82425 | 85.6 | 16.125 | 1018.01 | 16.0322 | 58 | 17.04365 | 146.01
-0.75035 | 126.51 |  | 16.94005 | 184.36 | 16.41835 | 257.04 | 16.1448 | 70.5 | -0.29105 | 1238 |  | 17.39895 | 67.67 | 16.8492 | 107.21 | 16.17005 | 1354.19 | 16.0522 | 65.34 | 17.0637 | 157.02
-0.72155 | 131.01 |  | 16.96005 | 206.69 | 16.44845 | 294.56 | 16.15475 | 78.5 | -0.24115 | 1877.29 |  | 17.434 | 92.01 | 16.8743 | 139.61 | 16.215 | 1793.09 | 16.0722 | 70 | 17.0837 | 186.36
-0.6924 | 169.52 |  | 16.9801 | 228.37 | 16.47845 | 359.08 | 16.16475 | 77 | -0.1911 | 2825.85 |  | 17.469 | 106.34 | 16.8992 | 153.62 | 16.2601 | 2309.13 | 16.09225 | 62.34 | 17.10365 | 199.36
-0.6635 | 195.02 |  | 17.00005 | 250.37 | 16.50815 | 435.12 | 16.17475 | 91.51 | -0.1411 | 3987.98 |  | 17.504 | 130.34 | 16.9243 | 182.42 | 16.30505 | 3038.32 | 16.1122 | 83.34 | 17.1237 | 234.04
-0.6345 | 195.02 |  | 17.0201 | 284.72 | 16.5386 | 559.7 | 16.1847 | 90.51 | -0.09115 | 5181.73 |  | 17.5389 | 161.35 | 16.94925 | 236.44 | 16.35005 | 3910.58 | 16.13225 | 93.34 | 17.14375 | 279.72
-0.6054 | 227.53 |  | 17.04005 | 333.41 | 16.5682 | 672.29 | 16.1947 | 102.01 | -0.04105 | 6141.08 |  | 17.574 | 194.02 | 16.97425 | 298.06 | 16.39495 | 4848.23 | 16.1522 | 87.67 | 17.16365 | 322.4
-0.57625 | 258.04 |  | 17.06005 | 376.09 | 16.5984 | 848.97 | 16.20485 | 106.51 | 0.0089 | 6487.24 |  | 17.609 | 256.04 | 16.9993 | 364.09 | 16.44 | 5768.88 | 16.1723 | 118.34 | 17.1836 | 372.42
-0.5476 | 297.56 |  | 17.08005 | 409.44 | 16.6284 | 1049.22 | 16.21465 | 107.51 | 0.05885 | 6141.08 |  | 17.64395 | 337.41 | 17.0242 | 460.94 | 16.485 | 6562.88 | 16.1922 | 148.35 | 17.20365 | 423.12
-0.51835 | 332.07 |  | 17.10005 | 518.84 | 16.6579 | 1215.96 | 16.2249 | 138.01 | 0.1089 | 5072.34 |  | 17.67905 | 458.8 | 17.04925 | 579.02 | 16.53005 | 7220.4 | 16.21225 | 157.35 | 17.22365 | 478.48
-0.48965 | 374.59 |  | 17.1201 | 585.89 | 16.68895 | 1569.1 | 16.2346 | 123.01 | 0.1589 | 3834.2 |  | 17.71395 | 573.88 | 17.0742 | 751.17 | 16.575 | 7343.22 | 16.23225 | 187.36 | 17.24365 | 544.86
-0.4603 | 441.13 |  | 17.14005 | 634.93 | 16.7181 | 1838.19 | 16.2448 | 131.51 | 0.20885 | 2608.42 |  | 17.749 | 771.72 | 17.09925 | 939.37 | 16.62 | 7132.58 | 16.2522 | 217.7 | 17.2637 | 665.95
-0.43155 | 488.66 |  | 17.16005 | 759.71 | 16.74795 | 2317.49 | 16.2547 | 150.01 | 0.2588 | 1710.9 |  | 17.78395 | 955.59 | 17.12425 | 1171.29 | 16.66505 | 6547.75 | 16.27225 | 280.05 | 17.28375 | 753.7
-0.40235 | 543.19 |  | 17.1801 | 858.48 | 16.779 | 2738.87 | 16.26485 | 167.02 | 0.30885 | 1042.37 |  | 17.81905 | 1235.66 | 17.1493 | 1565.19 | 16.71005 | 5657.39 | 16.2922 | 293.06 | 17.30365 | 861.82
-0.37345 | 607.24 |  | 17.2001 | 943.58 | 16.80815 | 3197.63 | 16.27465 | 167.52 | 0.35895 | 640.27 |  | 17.85395 | 1666.8 | 17.1742 | 1847.42 | 16.7551 | 4748.95 | 16.3123 | 369.42 | 17.3237 | 1017.67
-0.34455 | 649.27 |  | 17.2201 | 1121.48 | 16.8384 | 3788.81 | 16.2849 | 192.52 | 0.40895 | 412.44 |  | 17.889 | 2151 | 17.19925 | 2375.26 | 16.80005 | 3709.92 | 16.3323 | 430.12 | 17.3437 | 1242
-0.31535 | 728.34 |  | 17.24005 | 1277.73 | 16.86835 | 4263.28 | 16.2946 | 197.03 | 0.45885 | 271.38 |  | 17.92395 | 2740.54 | 17.2242 | 2913.91 | 16.84495 | 2867 | 16.3522 | 526.85 | 17.3636 | 1415.3
-0.28655 | 809.43 |  | 17.2601 | 1478.42 | 16.8984 | 4580.09 | 16.3049 | 209.53 | 0.5088 | 174.02 |  | 17.95895 | 3430.3 | 17.24925 | 3493.11 | 16.89 | 2146.66 | 16.37225 | 642.94 | 17.38375 | 1614.69
-0.2574 | 862.98 |  | 17.2801 | 1629.72 | 16.92835 | 4763.2 | 16.3146 | 227.53 | 0.55885 | 127.01 |  | 17.994 | 4198.09 | 17.27425 | 4174.09 | 16.9351 | 1657.12 | 16.39225 | 795.41 | 17.40365 | 1914.71
-0.2286 | 929.06 |  | 17.3001 | 1851.22 | 16.9585 | 4850.24 | 16.3249 | 242.04 | 0.60895 | 93.67 |  | 18.02895 | 5012.61 | 17.29925 | 4819.05 | 16.98005 | 1225.64 | 16.4122 | 1011.33 | 17.4237 | 2239.59
-0.19945 | 1018.17 |  | 17.32005 | 2062.76 | 16.98825 | 4663.59 | 16.3346 | 292.56 | 0.6589 | 69.67 |  | 18.0639 | 5756.79 | 17.32425 | 5502.81 | 17.02505 | 897.52 | 16.43215 | 1141.85 | 17.4436 | 2659.59
-0.17025 | 1052.72 |  | 17.3401 | 2222.54 | 17.0184 | 4337.7 | 16.3449 | 298.56 |  |  |  | 18.0991 | 6149.48 | 17.3492 | 5954.15 | 17.07 | 670.29 | 16.45225 | 1467.4 | 17.4637 | 3109.94
-0.1417 | 1092.78 |  | 17.3601 | 2443.54 | 17.04825 | 3959.16 | 16.35455 | 318.57 |  |  |  | 18.134 | 6357.5 | 17.37425 | 6452.55 | 17.11505 | 482.15 | 16.4722 | 1737.29 | 17.48365 | 3589.02
-0.11225 | 1162.38 |  | 17.38005 | 2741.54 | 17.0785 | 3388.45 | 16.36475 | 354.58 |  |  |  | 18.16905 | 6133.02 | 17.3993 | 6693.8 | 17.16005 | 384.76 | 16.49225 | 2189.78 | 17.50375 | 4020.81
-0.0835 | 1193.93 |  | 17.4001 | 2927.23 | 17.10815 | 2902.97 | 16.3748 | 373.09 |  |  |  | 18.20395 | 5626.84 | 17.42425 | 6784.59 | 17.205 | 283.05 | 16.5122 | 2539.18 | 17.52365 | 4711.38
-0.0545 | 1200.44 |  | 17.4201 | 3183.24 | 17.1384 | 2440.36 | 16.38475 | 408.61 |  |  |  | 18.2389 | 4930.08 | 17.4491 | 6609.07 | 17.25 | 223.37 | 16.53225 | 2894.44 | 17.54365 | 5183.41
-0.0255 | 1227.48 |  | 17.44005 | 3340.57 | 17.16825 | 2023.16 | 16.3948 | 444.13 |  |  |  | 18.27375 | 4142.12 | 17.4744 | 6406.97 | 17.29505 | 178.69 | 16.55225 | 3368.02 | 17.5637 | 5832.7
0.0036 | 1202.94 |  | 17.46015 | 3492.91 | 17.1985 | 1670.81 | 16.40465 | 476.65 |  |  |  | 18.3092 | 3317.14 | 17.4993 | 5959.4 |  |  | 16.57225 | 3847.26 | 17.5837 | 6454.63
0.03255 | 1220.47 |  | 17.48005 | 3609.78 | 17.2283 | 1357.7 | 16.41485 | 527.18 |  |  |  | 18.3441 | 2614.44 | 17.52415 | 5454.47 |  |  | 16.5923 | 4227.25 | 17.60365 | 6875.93
0.06165 | 1191.92 |  | 17.5002 | 3608.44 | 17.25835 | 1051.72 | 16.42465 | 586.72 |  |  |  | 18.37895 | 2018.98 | 17.54925 | 4792.08 |  |  | 16.6122 | 4549.75 | 17.6237 | 7306.54
0.0905 | 1122.82 |  | 17.52 | 3542.47 | 17.2884 | 889.51 | 16.43475 | 616.25 |  |  |  | 18.4139 | 1544.22 | 17.5742 | 4230 |  |  | 16.63225 | 4982.75 | 17.6437 | 7679.48
0.11975 | 1090.27 |  | 17.5401 | 3586.34 | 17.3182 | 735.85 | 16.4448 | 707.83 |  |  |  | 18.44875 | 1200.94 | 17.5993 | 3616.88 |  |  | 16.6522 | 5097.17 | 17.6636 | 7766.68
0.1484 | 1027.19 |  | 17.5601 | 3463.11 | 17.3483 | 567.71 | 16.4548 | 789.91 |  |  |  | 18.48395 | 886.51 | 17.62415 | 2891.02 |  |  | 16.6722 | 5187.77 | 17.6837 | 7790.25
0.17755 | 1022.18 |  | 17.58015 | 3243.49 | 17.37835 | 482.65 | 16.46465 | 840.96 |  |  |  | 18.51925 | 699.32 | 17.6492 | 2509.29 |  |  | 16.69225 | 5136.43 | 17.70365 | 7671.06
0.2061 | 897.02 |  | 17.60005 | 3061.75 | 17.4084 | 360.08 | 16.47485 | 922.05 |  |  |  | 18.55395 | 526.85 | 17.67425 | 2008.22 |  |  | 16.7122 | 5002.88 | 17.7237 | 7252.02
0.23545 | 862.98 |  | 17.6201 | 2906.82 | 17.4383 | 300.06 | 16.48465 | 991.14 |  |  |  | 18.58895 | 407.77 | 17.69925 | 1632.13 |  |  | 16.73225 | 4656.38 | 17.7437 | 7026.61
0.2651 | 793.41 |  | 17.6401 | 2655.58 | 17.4684 | 259.54 | 16.49485 | 1095.28 |  |  |  | 18.62395 | 323.73 | 17.72425 | 1311.92 |  |  | 16.75225 | 4372.39 | 17.7637 | 6461.69
0.29345 | 710.33 |  | 17.66005 | 2364.96 | 17.4982 | 209.53 | 16.5046 | 1236.99 |  |  |  | 18.65895 | 265.71 | 17.7492 | 1068.74 |  |  | 16.7723 | 3979.6 | 17.78365 | 5926.41
0.3224 | 651.78 |  | 17.6801 | 2171.06 | 17.52845 | 167.52 | 16.5149 | 1277.06 |  |  |  | 18.6941 | 217.7 | 17.77425 | 884.91 |  |  | 16.79225 | 3487.22 | 17.8037 | 5305.9
0.352 | 601.74 |  | 17.70005 | 1923.07 | 17.5587 | 147.51 | 16.5246 | 1398.27 |  |  |  | 18.7289 | 168.02 | 17.79925 | 697.12 |  |  | 16.8122 | 2972.06 | 17.8237 | 4754.65
0.38045 | 534.69 |  | 17.72005 | 1757.34 | 17.5885 | 110.51 | 16.53485 | 1525.01 |  |  |  | 18.764 | 134.35 | 17.8243 | 573.01 |  |  | 16.83225 | 2548.55 | 17.8437 | 4238.31
0.4096 | 429.12 |  | 17.7401 | 1561.92 | 17.61825 | 89.01 | 16.5446 | 1659.29 |  |  |  | 18.799 | 99.67 | 17.8491 | 476.55 |  |  | 16.8522 | 2166.71 | 17.86365 | 3726.67
0.4385 | 381.09 |  | 17.7601 | 1365.88 | 17.64835 | 85 | 16.5549 | 1857.74 |  |  |  | 18.83375 | 91.01 | 17.8743 | 370.49 |  |  | 16.8722 | 1753 | 17.88365 | 3227.42
0.46765 | 361.08 |  | 17.7801 | 1236.66 | 17.6783 | 66.5 | 16.56455 | 1998.59 |  |  |  | 18.8692 | 71.67 | 17.8993 | 297.26 |  |  | 16.89225 | 1498.79 | 17.90365 | 2795.4
0.496 | 310.56 |  | 17.8 | 1020.34 | 17.7084 | 63.5 | 16.57495 | 2175.57 |  |  |  | 18.90395 | 54.34 | 17.92425 | 261.24 |  |  | 16.91225 | 1226.31 | 17.92375 | 2436.85
0.5261 | 279.55 |  | 17.82015 | 948.58 |  |  | 16.58455 | 2464.94 |  |  |  | 18.93905 | 46 | 17.9492 | 229.23 |  |  | 16.9323 | 990.64 | 17.94365 | 2022.99
0.55435 | 246.54 |  | 17.8401 | 811.09 |  |  | 16.5949 | 2663.1 |  |  |  | 18.9743 | 0 | 17.9743 | 173.62 |  |  | 16.95225 | 813.76 | 17.9637 | 1753.33
0.5838 | 223.53 |  | 17.86005 | 711.33 |  |  | 16.60465 | 2877.87 | [5 empty] | 17.9993 | 134.01 |  |  | 16.9723 | 646.27 | 17.9837 | 1459.72
0.61245 | 200.53 |  | 17.88005 | 624.59 |  |  | 16.6148 | 3100.74 | [5 empty] | 18.0241 | 107.61 |  |  | 16.9922 | 558.54 | 18.0037 | 1281.73
0.6417 | 183.02 |  | 17.90005 | 539.86 |  |  | 16.6248 | 3323.16 | [5 empty] | 18.0493 | 97.21 |  |  | 17.01225 | 466.81 | 18.02365 | 1108.13
0.6705 | 141.01 |  | 17.9201 | 452.13 |  |  | 16.63475 | 3649.14 | [5 empty] | 18.07425 | 78 |  |  | 17.0322 | 393.77 | 18.04365 | 927.23
0.69955 | 140.51 |  | 17.94015 | 406.44 |  |  | 16.64465 | 3906.9 | [5 empty] | 18.0995 | 0 |  |  | 17.0522 | 320.4 | 18.06375 | 797.75
0.72805 | 119.51 |  | 17.9601 | 364.75 |  |  | 16.6548 | 4273.84 | [9 empty] | 17.0722 | 278.05 | 18.0837 | 655.28
0.75815 | 116.01 |  | 17.98005 | 300.73 |  |  | 16.66475 | 4519.74 | [9 empty] | 17.09225 | 238.04 | 18.1036 | 581.55
0.7866 | 82.5 |  | 18.0001 | 282.39 |  |  | 16.6747 | 4906.6 | [9 empty] | 17.1122 | 206.36 | 18.1238 | 491.82
0.81495 | 80 |  | 18.02 | 258.71 |  |  | 16.68475 | 5248.34 | [9 empty] | 17.13225 | 189.69 | 18.1437 | 438.12
0.8452 | 65 |  | 18.04005 | 223.03 |  |  | 16.6948 | 5540.88 | [9 empty] | 17.15225 | 165.35 | 18.16375 | 364.75
0.8729 | 69.5 |  | 18.06005 | 191.36 |  |  | 16.7048 | 5965.04 | [9 empty] | 17.17215 | 141.35 | 18.1837 | 302.06
0.9032 | 48.5 |  | 18.08015 | 161.35 |  |  | 16.71465 | 6284.57 | [9 empty] | 17.19225 | 138.35 | 18.2037 | 282.72
0.93155 | 58.5 |  | 18.1001 | 143.01 |  |  | 16.7248 | 6704.09 | [9 empty] | 17.2122 | 130.01 | 18.22365 | 248.37
0.9605 | 47 |  | 18.12005 | 134.01 |  |  | 16.73475 | 7069.84 | [9 empty] | 17.23225 | 124.34 | 18.24365 | 207.03
|  |  | 18.14005 | 118.01 |  |  | 16.74475 | 7396.89 | [9 empty] | 17.25225 | 119.01 | 18.26365 | 181.69
|  |  | 18.1601 | 101.34 |  |  | 16.7547 | 7681.16 | [9 empty] | 17.2723 | 97.01 | 18.2837 | 171.35
|  |  | 18.18005 | 98.34 |  |  | 16.76475 | 8220.69 | [9 empty] | 17.29225 | 91.67 | 18.3035 | 144.01
|  |  | 18.20005 | 80 |  |  | 16.77485 | 8203.51 | [9 empty] | 17.31205 | 0 | 18.32395 | 126.34
[7 empty] | 16.78465 | 8583.12 | [11 empty] | 18.3437 | 111.34
[7 empty] | 16.79485 | 8766.17 | [11 empty] | 18.3637 | 0
[7 empty] | 16.80465 | 8982.64
[7 empty] | 16.8148 | 9030.19
[7 empty] | 16.82475 | 9164.77
[7 empty] | 16.8346 | 9156.17
[7 empty] | 16.8449 | 9066.62
[7 empty] | 16.85455 | 8954.82
[7 empty] | 16.86485 | 8667.56
[7 empty] | 16.87465 | 8800.56
[7 empty] | 16.88475 | 8517.9
[7 empty] | 16.89475 | 8348.56
[7 empty] | 16.90475 | 7951.89
[7 empty] | 16.91475 | 7743.78
[7 empty] | 16.92475 | 7404.47
[7 empty] | 16.9348 | 6953.79
[7 empty] | 16.94465 | 6672.82
[7 empty] | 16.95485 | 6255.33
[7 empty] | 16.96465 | 5953.95
[7 empty] | 16.97485 | 5539.37
[7 empty] | 16.98465 | 5202.53
[7 empty] | 16.9949 | 4772.26
[7 empty] | 17.00465 | 4410.11
[7 empty] | 17.0149 | 4120
[7 empty] | 17.02455 | 3835.54
[7 empty] | 17.0349 | 3598.4
[7 empty] | 17.04455 | 3192.61
[7 empty] | 17.0549 | 2933.58
[7 empty] | 17.0647 | 2723.31
[7 empty] | 17.07475 | 2483.5
[7 empty] | 17.08475 | 2256.81
[7 empty] | 17.09475 | 2126.94
[7 empty] | 17.10475 | 1865.76
[7 empty] | 17.11475 | 1698.37
[7 empty] | 17.12475 | 1528.52
[7 empty] | 17.1347 | 1406.79
[7 empty] | 17.14485 | 1347.18
[7 empty] | 17.1546 | 1191.92
[7 empty] | 17.1649 | 1118.31
[7 empty] | 17.17465 | 953.59
[7 empty] | 17.1848 | 907.03
[7 empty] | 17.1947 | 825.44
[7 empty] | 17.20485 | 768.38
[7 empty] | 17.21465 | 646.77
[7 empty] | 17.22475 | 604.74
[7 empty] | 17.23475 | 575.72
[7 empty] | 17.24475 | 516.67
[7 empty] | 17.2548 | 449.63
[7 empty] | 17.2646 | 410.11
[7 empty] | 17.27485 | 431.12
[7 empty] | 17.2846 | 371.59
[7 empty] | 17.2949 | 328.07
[7 empty] | 17.30465 | 308.06
[7 empty] | 17.3148 | 281.55
[7 empty] | 17.32475 | 262.04
[7 empty] | 17.33465 | 228.53
[7 empty] | 17.34485 | 200.03
[7 empty] | 17.35465 | 198.53
[7 empty] | 17.36485 | 176.52
[7 empty] | 17.37465 | 177.02
[7 empty] | 17.3847 | 0

## GaN103
| Sample 4 | 3976 |  | 4067 |  | 4068 |  | Sample 3 | 4070 |  | 3069 |  | 4100 |  | 4101 |  | 4102 |  | 4103 |  | 4104
30.79685 | 11.33 |  | 30.4698 | 14 | 30.81095 | 17.33 | 30.78555 | 18.33 |  | 30.43445 | 11.67 | 30.25005 | 8 | 30.4359 | 10.67 | 30.5786 | 22.67 | 32.1064 | 22 | 30.5129 | 18
30.81605 | 11.33 |  | 30.47995 | 14.33 | 30.821 | 19 | 30.79575 | 21 |  | 30.4647 | 14.33 | 30.29545 | 9.67 | 30.4811 | 7.67 | 30.62495 | 27 | 32.13135 | 17.8 | 30.5331 | 20
30.83495 | 8 |  | 30.48985 | 12.33 | 30.831 | 16 | 30.80565 | 20.33 |  | 30.49465 | 13.67 | 30.3402 | 10.67 | 30.5262 | 13.33 | 30.6698 | 27.33 | 32.1564 | 20.6 | 30.55305 | 20.33
30.854 | 12.67 |  | 30.4999 | 13.67 | 30.841 | 13.67 | 30.8157 | 17.67 |  | 30.5246 | 15.33 | 30.3851 | 14 | 30.57085 | 13.33 | 30.7146 | 33.67 | 32.18145 | 18.4 | 30.5731 | 21.67
30.873 | 13.33 |  | 30.50985 | 12.67 | 30.851 | 19 | 30.82565 | 20.33 |  | 30.55455 | 23.67 | 30.43015 | 11.33 | 30.61605 | 22.67 | 30.7597 | 52.67 | 32.20645 | 22.6 | 30.593 | 23.33
30.892 | 13.67 |  | 30.51995 | 19.67 | 30.86095 | 24.67 | 30.8357 | 22.67 |  | 30.58455 | 20.67 | 30.47515 | 18 | 30.66095 | 27.33 | 30.80465 | 55.67 | 32.23135 | 18.4 | 30.613 | 30.67
30.91095 | 16.67 |  | 30.52995 | 19 | 30.87105 | 16 | 30.84575 | 21.33 |  | 30.61455 | 30.67 | 30.5203 | 16 | 30.70605 | 40.67 | 30.8497 | 56.34 | 32.2564 | 20.8 | 30.63285 | 30.67
30.92995 | 20.33 |  | 30.53995 | 15.67 | 30.8809 | 22.33 | 30.85565 | 21.33 |  | 30.64465 | 33 | 30.56515 | 21.67 | 30.75095 | 49.33 | 30.89465 | 68 | 32.28145 | 23.8 | 30.653 | 29.67
30.9489 | 14.33 |  | 30.54985 | 15.67 | 30.891 | 22 | 30.86565 | 26.67 |  | 30.6746 | 37 | 30.61025 | 27.67 | 30.796 | 59 | 30.9397 | 79.67 | 32.30635 | 23.4 | 30.67295 | 32
30.968 | 19.33 |  | 30.5598 | 15.33 | 30.901 | 26.33 | 30.8757 | 29 |  | 30.70455 | 42.67 | 30.6552 | 35.67 | 30.84095 | 82.67 | 30.98475 | 102.34 | 32.3314 | 29 | 30.69305 | 44.33
30.98695 | 25.67 |  | 30.5699 | 19.33 | 30.911 | 23 | 30.8856 | 26.33 |  | 30.73465 | 55.34 | 30.7002 | 47.67 | 30.886 | 105.01 | 31.0297 | 120.68 | 32.35645 | 24.8 | 30.71295 | 40.67
31.00595 | 22 |  | 30.5799 | 15 | 30.92095 | 25.33 | 30.8957 | 27 |  | 30.7645 | 60.67 | 30.74515 | 58 | 30.93095 | 130.68 | 31.0747 | 137.01 | 32.38135 | 30 | 30.73305 | 41.67
31.0249 | 22.33 |  | 30.58985 | 18.33 | 30.931 | 24 | 30.90565 | 28.33 |  | 30.7947 | 72.34 | 30.79015 | 61.67 | 30.97605 | 162.35 | 31.1197 | 152.68 | 32.4064 | 33.8 | 30.753 | 49
31.04395 | 23.67 |  | 30.5999 | 19.33 | 30.94095 | 29 | 30.91565 | 29.33 |  | 30.82455 | 81.67 | 30.8352 | 88.34 | 31.021 | 184.02 | 31.16465 | 180.69 | 32.4314 | 35.4 | 30.773 | 54
31.06295 | 32 |  | 30.6099 | 22.33 | 30.95105 | 27.67 | 30.92565 | 35.33 |  | 30.8546 | 106.34 | 30.8802 | 108.34 | 31.06605 | 219.7 | 31.2097 | 198.36 | 32.45645 | 43.4 | 30.79295 | 60.67
31.08185 | 30.33 |  | 30.61985 | 21 | 30.9609 | 29 | 30.9357 | 33 |  | 30.8846 | 121.34 | 30.9252 | 128.34 | 31.111 | 254.38 | 31.25465 | 232.03 | 32.48145 | 47 | 30.813 | 62
31.101 | 30.67 |  | 30.6299 | 24 | 30.971 | 28.67 | 30.94565 | 32.67 |  | 30.91455 | 138.35 | 30.97015 | 162.02 | 31.15595 | 278.38 | 31.29975 | 259.38 | 32.50635 | 50.6 | 30.833 | 72.34
31.11995 | 35.67 |  | 30.6398 | 27.67 | 30.98095 | 34.33 | 30.9557 | 37.67 |  | 30.9446 | 174.02 | 31.01515 | 223.7 | 31.20095 | 294.39 | 31.34465 | 293.72 | 32.53145 | 60.4 | 30.85295 | 80.34
31.13895 | 32.33 |  | 30.6499 | 26 | 30.99095 | 32 | 30.96565 | 35 |  | 30.9746 | 189.02 | 31.0602 | 263.71 | 31.24595 | 341.08 | 31.3897 | 295.39 | 32.55645 | 68.8 | 30.87295 | 97.01
31.158 | 43.67 |  | 30.65985 | 28.33 | 31.00095 | 35.33 | 30.9757 | 43.33 |  | 31.0046 | 217.36 | 31.10515 | 316.4 | 31.291 | 337.41 | 31.43465 | 339.07 | 32.58135 | 92.41 | 30.893 | 97.01
31.17695 | 45.67 |  | 30.6699 | 19.67 | 31.011 | 35.33 | 30.9857 | 41 |  | 31.03455 | 244.71 | 31.1502 | 401.1 | 31.33595 | 380.43 | 31.4797 | 358.42 | 32.6064 | 93.21 | 30.91295 | 113.01
31.19595 | 45 |  | 30.6799 | 27.67 | 31.021 | 41.33 | 30.9957 | 46.67 |  | 31.06465 | 272.05 | 31.1952 | 447.46 | 31.38095 | 401.1 | 31.52465 | 366.42 | 32.63145 | 118.21 | 30.93295 | 121.01
31.21485 | 45.67 |  | 30.6899 | 23.67 | 31.03095 | 38 | 31.00565 | 46.33 |  | 31.0945 | 285.72 | 31.24015 | 508.5 | 31.42595 | 394.1 | 31.5697 | 387.76 | 32.65635 | 139.01 | 30.95305 | 118.01
31.23395 | 49.33 |  | 30.6999 | 34.33 | 31.04105 | 45.33 | 31.01565 | 48.33 |  | 31.1246 | 312.4 | 31.2852 | 590.23 | 31.47105 | 431.12 | 31.61465 | 403.11 | 32.68145 | 152.42 | 30.973 | 155.68
31.25295 | 58 |  | 30.7099 | 24.33 | 31.051 | 47.67 | 31.0257 | 51 |  | 31.1546 | 337.07 | 31.33015 | 619.92 | 31.516 | 419.78 | 31.6597 | 407.44 | 32.70645 | 182.82 | 30.99295 | 148.68
31.27195 | 56 |  | 30.7199 | 26.67 | 31.061 | 54.34 | 31.0357 | 58 |  | 31.1846 | 356.75 | 31.3752 | 667.62 | 31.56095 | 426.12 | 31.70475 | 417.45 | 32.7314 | 205.43 | 31.01295 | 171.35
31.2909 | 56.67 |  | 30.72985 | 36.33 | 31.071 | 45.67 | 31.0457 | 65.34 |  | 31.2146 | 375.09 | 31.4202 | 714.67 | 31.60595 | 427.45 | 31.74965 | 447.8 | 32.7564 | 228.63 | 31.033 | 209.7
31.30995 | 68.67 |  | 30.7399 | 32 | 31.081 | 55.67 | 31.05565 | 68.67 |  | 31.24455 | 370.42 | 31.4652 | 716.33 | 31.65095 | 434.12 | 31.7947 | 448.8 | 32.78145 | 231.63 | 31.05295 | 205.36
31.329 | 67 |  | 30.7499 | 34 | 31.091 | 52 | 31.0657 | 69.34 |  | 31.27455 | 384.43 | 31.5102 | 693.98 | 31.696 | 451.13 | 31.8397 | 466.14 | 32.80635 | 265.25 | 31.073 | 239.7
31.3479 | 73 |  | 30.7599 | 37 | 31.10095 | 57.67 | 31.07565 | 60.67 |  | 31.30455 | 409.11 | 31.55515 | 696.98 | 31.741 | 429.79 | 31.8847 | 482.48 | 32.83145 | 282.45 | 31.09295 | 267.71
31.367 | 74.67 |  | 30.76985 | 41 | 31.111 | 65.67 | 31.0857 | 80.34 |  | 31.3346 | 424.78 | 31.60015 | 659.95 | 31.78595 | 436.12 | 31.9297 | 475.48 | 32.8564 | 308.46 | 31.113 | 279.05
31.38585 | 76.67 |  | 30.77995 | 43.67 | 31.12095 | 58.34 | 31.0957 | 83.67 |  | 31.3646 | 436.79 | 31.64525 | 630.93 | 31.83095 | 442.13 | 31.97465 | 429.79 | 32.88135 | 343.88 | 31.13295 | 311.73
31.405 | 83.67 |  | 30.7899 | 41.67 | 31.131 | 67.67 | 31.10565 | 74.67 |  | 31.39455 | 450.47 | 31.6902 | 580.55 | 31.87595 | 422.12 | 32.01965 | 403.77 | 32.9064 | 323.87 | 31.15305 | 360.42
31.42395 | 80 |  | 30.7999 | 51.67 | 31.14095 | 70.34 | 31.11565 | 95.01 |  | 31.4246 | 444.8 | 31.73515 | 518.51 | 31.92105 | 418.45 | 32.0648 | 384.1 | 32.9314 | 356.68 | 31.173 | 362.75
31.4429 | 85.34 |  | 30.80985 | 46.67 | 31.151 | 81 | 31.12575 | 101.67 |  | 31.45455 | 461.47 | 31.78015 | 473.15 | 31.96595 | 395.1 | 32.10965 | 353.08 | 32.9564 | 357.48 | 31.193 | 386.76
31.46205 | 95.34 |  | 30.8199 | 48 | 31.161 | 83 | 31.13565 | 112.01 |  | 31.48455 | 473.48 | 31.8252 | 385.1 | 32.01105 | 391.43 | 32.15465 | 336.74 | 32.9814 | 384.7 | 31.21295 | 405.44
31.4809 | 97.34 |  | 30.8299 | 50.67 | 31.171 | 81.34 | 31.1457 | 105.67 |  | 31.5146 | 508.17 | 31.8701 | 318.73 | 32.05595 | 367.09 | 32.1997 | 280.05 | 33.00645 | 387.3 | 31.233 | 446.46
31.49995 | 101.67 |  | 30.83985 | 60.34 | 31.181 | 94.01 | 31.15565 | 110.67 |  | 31.54455 | 494.16 | 31.9152 | 242.04 | 32.10105 | 311.06 | 32.2447 | 250.04 | 33.03135 | 415.91 | 31.25295 | 479.82
31.5189 | 106.67 |  | 30.8499 | 53.67 | 31.19095 | 92.01 | 31.16565 | 133.68 |  | 31.57465 | 501.5 | 31.96015 | 193.02 | 32.14595 | 290.39 | 32.28965 | 222.03 | 33.0564 | 421.72 | 31.273 | 501.16
31.538 | 107.34 |  | 30.85985 | 53.67 | 31.201 | 100.34 | 31.17565 | 119.68 |  | 31.60455 | 528.51 | 32.0052 | 144.35 | 32.19105 | 257.04 | 32.33465 | 179.02 | 33.08145 | 425.92 | 31.29295 | 513.17
31.55695 | 112.34 |  | 30.8699 | 59 | 31.2109 | 119.01 | 31.1857 | 141.01 |  | 31.6347 | 548.86 | 32.0502 | 121.68 | 32.23605 | 246.71 | 32.37965 | 154.68 | 33.10645 | 429.32 | 31.31305 | 565.21
31.5759 | 109.34 |  | 30.8799 | 58.67 | 31.221 | 116.01 | 31.1957 | 144.35 |  | 31.66455 | 512.5 | 32.09515 | 91.34 | 32.28095 | 184.02 | 32.4247 | 142.68 | 33.13135 | 414.71 | 31.333 | 556.2
31.59495 | 107.34 |  | 30.8898 | 68.34 | 31.23095 | 123.34 | 31.20565 | 175.35 |  | 31.6946 | 540.19 | 32.14025 | 77.34 | 32.32595 | 157.02 | 32.46965 | 107.01 | 33.1564 | 398.1 | 31.353 | 630.93
31.6139 | 109.67 |  | 30.8999 | 71.34 | 31.241 | 138.35 | 31.2157 | 165.68 |  | 31.72455 | 533.18 | 32.18515 | 58.34 | 32.3709 | 134.01 | 32.5147 | 108.67 | 33.1814 | 423.12 | 31.37295 | 639.93
31.63295 | 112.34 |  | 30.9099 | 70 | 31.25095 | 139.01 | 31.2257 | 168.02 |  | 31.75455 | 533.85 | 32.2303 | 48 | 32.41595 | 103.67 | 32.5596 | 94.67 | 33.2064 | 405.51 | 31.393 | 658.28
31.6519 | 124.68 |  | 30.91985 | 82.67 | 31.261 | 140.35 | 31.23575 | 181.35 |  | 31.7846 | 552.2 | 32.2751 | 43.33 | 32.461 | 84.67 | 32.6047 | 78.67 | 33.23145 | 370.89 | 31.413 | 671.96
31.6709 | 119.01 |  | 30.9299 | 90.01 | 31.27095 | 154.35 | 31.24565 | 195.02 |  | 31.8145 | 525.18 | 32.32025 | 32.33 | 32.506 | 70.67 | 32.6497 | 71.34 | 33.2564 | 363.49 | 31.4331 | 704.66
31.6899 | 125.68 |  | 30.93985 | 85.34 | 31.281 | 172.35 | 31.25565 | 216.36 |  | 31.84465 | 514.17 | 32.36515 | 20.67 | 32.551 | 52.67 | 32.6947 | 58.67 | 33.28135 | 332.07 | 31.4529 | 712
31.709 | 132.01 |  | 30.9499 | 88.34 | 31.2909 | 175.02 | 31.2657 | 219.7 |  | 31.87455 | 519.18 | 32.4102 | 22 | 32.59595 | 38 | 32.73965 | 51.34 | 33.3064 | 309.46 | 31.4731 | 745.36
31.7279 | 126.68 |  | 30.9599 | 90.34 | 31.301 | 191.02 | 31.27575 | 232.7 |  | 31.90465 | 494.16 | 32.4552 | 14 | 32.641 | 33 | 32.78465 | 45 | 33.33145 | 272.65 | 31.4929 | 735.35
31.747 | 120.68 |  | 30.9699 | 105.34 | 31.311 | 187.69 | 31.28565 | 261.38 |  | 31.9346 | 478.15 | 32.50015 | 19.33 | 32.68595 | 31.33 | 32.82975 | 39.33 | 33.35635 | 259.04 | 31.51305 | 761.71
31.7659 | 127.68 |  | 30.9799 | 85.67 | 31.32095 | 212.03 | 31.2957 | 265.05 |  | 31.9646 | 472.14 | 32.54525 | 11.33 | 32.731 | 21 | 32.87465 | 35.33 | 33.3814 | 221.03 | 31.53295 | 725.68
31.78495 | 140.35 |  | 30.9898 | 108.67 | 31.33105 | 215.36 | 31.30565 | 269.05 |  | 31.99465 | 422.78 | 32.59015 | 15.33 | 32.77595 | 18.67 | 32.91965 | 32.67 | 33.4064 | 177.42 | 31.553 | 712
31.8039 | 137.01 |  | 30.99995 | 122.68 | 31.34095 | 216.36 | 31.3157 | 302.39 |  | 32.0245 | 382.43 | 32.6352 | 7.67 | 32.821 | 15 | 32.96465 | 24.33 | 33.43145 | 151.61 | 31.57295 | 735.68
31.823 | 122.68 |  | 31.0099 | 117.01 | 31.351 | 225.37 | 31.3256 | 311.4 |  | 32.05465 | 329.4 | 32.68015 | 11 | 32.866 | 6.67 | 33.0097 | 25 | 33.4564 | 127.61 | 31.59295 | 746.36
31.8419 | 134.68 |  | 31.0199 | 120.68 | 31.36095 | 240.37 | 31.33565 | 317.07 |  | 32.08455 | 291.39 | 32.7252 | 9.33 | 32.91085 | 7.67 | 33.05465 | 21.33 | 33.4814 | 108.61 | 31.61305 | 748.36
31.86095 | 144.01 |  | 31.02985 | 130.34 | 31.37095 | 268.71 | 31.3457 | 345.08 |  | 32.11465 | 265.05 | 32.7701 | 10.67 | 32.95605 | 8.33 | 33.0997 | 27.67 | 33.5064 | 95.61 | 31.6329 | 716.67
31.8799 | 125.68 |  | 31.0399 | 126.01 | 31.381 | 255.71 | 31.3557 | 353.75 |  | 32.14465 | 213.03 | [6 empty] | 33.5314 | 76.8 | 31.65305 | 715.33
31.89895 | 125.34 |  | 31.04985 | 141.68 | 31.391 | 294.72 | 31.36565 | 369.09 |  | 32.1745 | 187.36 | [6 empty] | 33.5564 | 65.2 | 31.673 | 707.33
31.91795 | 137.01 |  | 31.05995 | 150.01 | 31.401 | 290.05 | 31.3757 | 381.09 |  | 32.20455 | 140.68 | [6 empty] | 33.5814 | 54.4 | 31.693 | 675.96
31.9369 | 124.34 |  | 31.0698 | 163.02 | 31.4109 | 318.73 | 31.3857 | 401.1 |  | 32.23455 | 123.01 | [6 empty] | 33.6064 | 43.4 | 31.713 | 672.63
31.956 | 125.34 |  | 31.0799 | 175.02 | 31.421 | 333.41 | 31.3957 | 414.78 |  | 32.26455 | 107.01 | [6 empty] | 33.63145 | 39.2 | 31.733 | 633.26
31.9749 | 103.67 |  | 31.0899 | 163.35 | 31.43095 | 313.73 | 31.40565 | 436.46 |  | 32.2946 | 79.34 | [6 empty] | 33.6564 | 27 | 31.75295 | 602.24
31.99395 | 132.01 |  | 31.09985 | 184.69 | 31.441 | 354.41 | 31.41575 | 448.8 |  | 32.32455 | 73.67 | [6 empty] | 33.6814 | 26.8 | 31.773 | 592.56
32.01295 | 123.68 |  | 31.11005 | 178.69 | 31.451 | 356.75 | 31.4257 | 471.14 |  | 32.3546 | 51 | [6 empty] | 33.7064 | 26.2 | 31.793 | 552.53
32.03195 | 125.01 |  | 31.11975 | 189.02 | 31.46095 | 386.1 | 31.4357 | 488.15 |  | 32.38455 | 52.67 | [6 empty] | 33.73145 | 22 | 31.813 | 522.18
32.0508 | 116.01 |  | 31.1299 | 193.02 | 31.471 | 376.76 | 31.4457 | 487.49 |  | 32.41465 | 49.67 | [6 empty] | 33.75635 | 18.4 | 31.8329 | 488.49
32.07 | 110.67 |  | 31.13985 | 198.69 | 31.4809 | 387.1 | 31.45565 | 482.48 |  | 32.4446 | 40.33 | [6 empty] | 33.78145 | 12.8 | 31.85315 | 446.8
32.08895 | 102.67 |  | 31.14985 | 220.7 | 31.491 | 420.45 | 31.4657 | 526.18 |  | 32.47455 | 27.67 | [6 empty] | 33.80645 | 16.4 | 31.87295 | 434.46
32.10795 | 95.34 |  | 31.15995 | 235.04 | 31.50095 | 416.78 | 31.47565 | 516.17 |  | 32.5046 | 27.67 | [6 empty] | 33.83135 | 14 | 31.893 | 390.43
32.12695 | 99.67 |  | 31.16975 | 240.04 | 31.51105 | 418.78 | 31.4857 | 535.52 |  | 32.53455 | 22.67 | [6 empty] | 33.85645 | 12.4 | 31.91295 | 376.43
32.14595 | 88.67 |  | 31.1799 | 225.03 | 31.52095 | 412.11 | 31.4957 | 565.21 |  | 32.5646 | 24.67 | [6 empty] | 33.88145 | 10 | 31.93295 | 334.07
32.16485 | 89.01 |  | 31.1899 | 240.04 | 31.53095 | 427.45 | 31.5057 | 573.21 |  | 32.59455 | 19.67 | [6 empty] | 33.90635 | 9.4 | 31.953 | 287.39
32.18395 | 72.34 |  | 31.1999 | 259.04 | 31.541 | 459.8 | 31.5157 | 572.55 |  | 32.62465 | 15.67 | [6 empty] | 33.9314 | 10 | 31.973 | 296.06
32.203 | 72.34 |  | 31.2099 | 253.04 | 31.55095 | 483.82 | 31.5257 | 587.56 |  | 32.65445 | 13 | [6 empty] | 33.95645 | 8.8 | 31.993 | 255.71
32.22195 | 70.67 |  | 31.21985 | 275.38 | 31.56105 | 442.79 | 31.5357 | 621.25 |  | 32.6846 | 11.33 | [6 empty] | 33.98135 | 7.4 | 32.01305 | 230.7
32.24085 | 56.67 |  | 31.2299 | 288.72 | 31.571 | 512.84 | 31.5457 | 612.58 |  | 32.71455 | 12 | [6 empty] | 34.0064 | 9 | 32.03295 | 210.03
32.2599 | 77.67 |  | 31.23985 | 301.06 | 31.581 | 490.16 | 31.5557 | 642.27 |  | 32.74455 | 11.67 | [6 empty] | 34.03145 | 7.4 | 32.053 | 202.36
32.2789 | 62 |  | 31.2499 | 297.39 | 31.59095 | 520.18 | 31.5657 | 620.25 |  | 32.77455 | 10 | [6 empty] | 34.0564 | 10.8 | 32.07295 | 164.68
32.298 | 59 |  | 31.2599 | 316.73 | 31.601 | 534.85 | 31.57565 | 660.95 |  | 32.80455 | 11 | [6 empty] | 34.08145 | 8.2 | 32.093 | 155.02
32.3168 | 55.67 |  | 31.2698 | 323.73 | 31.61095 | 518.51 | 31.58565 | 674.63 |  | 32.8346 | 8.67 | [6 empty] | 34.10645 | 7 | 32.11295 | 133.34
32.336 | 48.33 |  | 31.27995 | 326.4 | 31.621 | 522.18 | 31.59575 | 662.28 | [11 empty] | 32.13305 | 115.01
32.35485 | 60 |  | 31.2899 | 338.74 | 31.631 | 531.85 | 31.60565 | 663.29 | [11 empty] | 32.153 | 113.01
32.374 | 42.67 |  | 31.29985 | 363.42 | 31.641 | 564.87 | 31.61575 | 676.96 | [11 empty] | 32.173 | 100.01
32.3929 | 39.33 |  | 31.3099 | 361.08 | 31.651 | 570.54 | 31.6256 | 682.64 | [11 empty] | 32.19295 | 94.67
32.412 | 41.67 |  | 31.3199 | 377.09 | 31.66095 | 576.55 | 31.63575 | 702.99 | [11 empty] | 32.21305 | 80
32.43095 | 36 |  | 31.3298 | 375.42 | 31.671 | 605.91 | 31.64565 | 708.66 | [11 empty] | 32.23295 | 76
32.44995 | 32.67 |  | 31.33995 | 392.43 | 31.6809 | 579.89 | 31.6557 | 697.65 | [11 empty] | 32.253 | 64.67
32.46895 | 31 |  | 31.3499 | 397.44 | 31.691 | 598.23 | 31.6657 | 749.7 | [11 empty] | 32.27295 | 59.67
32.4878 | 32 |  | 31.35995 | 408.78 | 31.70095 | 592.23 | 31.6757 | 714 | [11 empty] | 32.293 | 51.34
32.507 | 27.67 |  | 31.3699 | 393.43 | 31.711 | 597.23 | 31.68565 | 739.02 | [11 empty] | 32.31295 | 45.67
32.52595 | 24.67 |  | 31.3798 | 387.1 | 31.72095 | 589.23 | 31.6957 | 722.01 | [11 empty] | 32.33305 | 48
32.5449 | 19.33 |  | 31.38995 | 436.12 | 31.73095 | 603.57 | 31.7057 | 751.37 | [11 empty] | 32.353 | 41
32.56395 | 26 |  | 31.39985 | 408.44 | 31.74095 | 624.25 | 31.7157 | 718.67 | [11 empty] | 32.373 | 35.67
32.58295 | 23 |  | 31.40995 | 436.79 | 31.751 | 626.59 | 31.7257 | 727.68 | [11 empty] | 32.39295 | 28
32.60185 | 17.33 |  | 31.41985 | 431.45 | 31.761 | 613.58 | 31.7356 | 745.03 | [11 empty] | 32.41305 | 35.33
32.621 | 18.67 |  | 31.42985 | 440.13 | 31.771 | 622.92 | 31.74575 | 738.69 | [11 empty] | 32.43295 | 24.67
32.63985 | 19.67 |  | 31.4399 | 448.13 | 31.781 | 620.25 | 31.7556 | 746.36 | [11 empty] | 32.45295 | 30.33
32.65905 | 22.33 |  | 31.4499 | 457.47 | 31.79095 | 616.58 | 31.7658 | 767.05
32.6779 | 16.33 |  | 31.4599 | 468.81 | 31.80105 | 631.93 | 31.7756 | 781.06
32.69695 | 17.67 |  | 31.4699 | 433.46 | 31.8109 | 628.92 | 31.78575 | 760.38
|  |  | 31.47985 | 451.13 | 31.821 | 626.25 | 31.7956 | 755.7
|  |  | 31.4899 | 460.14 | 31.8309 | 632.93 | 31.8057 | 724.01
|  |  | 31.4999 | 456.47 | 31.841 | 617.25 | 31.8157 | 767.72
|  |  | 31.5099 | 484.82 | 31.8509 | 609.57 | 31.8257 | 785.4
|  |  | 31.51985 | 447.8 | 31.86105 | 614.25 | 31.8357 | 760.38
|  |  | 31.5299 | 468.81 | 31.871 | 605.24 | 31.8457 | 738.69
|  |  | 31.5399 | 498.16 | 31.88095 | 597.57 | 31.85565 | 762.04
|  |  | 31.5499 | 474.48 | 31.891 | 619.58 | 31.8657 | 755.04
|  |  | 31.5599 | 451.13 | 31.9009 | 617.25 | 31.87565 | 742.36
|  |  | 31.5699 | 462.14 | 31.91095 | 575.88 | 31.8857 | 733.68
|  |  | 31.57985 | 462.47 | 31.92095 | 589.56 | 31.8957 | 739.36
|  |  | 31.5899 | 469.48 | 31.931 | 631.26 | 31.90565 | 712.66
|  |  | 31.59985 | 457.14 | 31.94095 | 592.23 | 31.9157 | 734.02
|  |  | 31.60995 | 445.8 | 31.951 | 614.91 | 31.92565 | 688.31
|  |  | 31.61985 | 472.81 | 31.961 | 581.89 | 31.9357 | 663.62
|  |  | 31.6299 | 454.13 | 31.971 | 592.56 | 31.94565 | 675.96
|  |  | 31.6398 | 456.47 | 31.98095 | 567.21 | 31.95565 | 639.27
|  |  | 31.6499 | 442.13 | 31.99105 | 576.88 | 31.9657 | 646.94
|  |  | 31.65995 | 463.81 | 32.00095 | 538.52 | 31.9757 | 640.93
|  |  | 31.6699 | 417.11 | 32.01095 | 554.87 | 31.98575 | 595.23
|  |  | 31.67995 | 420.78 | 32.021 | 561.2 | 31.99565 | 594.56
|  |  | 31.68985 | 412.11 | 32.0309 | 519.84 | 32.0057 | 567.54
|  |  | 31.69995 | 433.12 | 32.041 | 529.85 | 32.0157 | 603.9
|  |  | 31.7099 | 411.78 | 32.05095 | 525.18 | 32.0257 | 551.2
|  |  | 31.7199 | 403.44 | 32.06105 | 529.18 | 32.0357 | 542.86
|  |  | 31.7299 | 401.77 | 32.07095 | 529.85 | 32.0457 | 528.85
|  |  | 31.73985 | 387.1 | 32.081 | 507.17 | 32.0557 | 507.83
|  |  | 31.74995 | 384.1 | 32.09095 | 491.16 | 32.0657 | 475.48
|  |  | 31.7599 | 372.09 | 32.10105 | 505.83 | 32.07565 | 462.47
|  |  | 31.7699 | 343.74 | 32.11095 | 495.16 | 32.0857 | 461.14
|  |  | 31.7799 | 385.76 | 32.121 | 447.13 | 32.09565 | 429.79
|  |  | 31.7899 | 340.08 | 32.131 | 446.8 | 32.1057 | 408.78
|  |  | 31.79995 | 358.75 | 32.141 | 450.13 | 32.11565 | 405.11
|  |  | 31.8099 | 349.08 | 32.151 | 445.13 | 32.1257 | 358.42
|  |  | 31.81985 | 309.4 | 32.161 | 447.46 | 32.13565 | 380.43
|  |  | 31.82985 | 322.73 | 32.17095 | 411.78 | 32.1457 | 330.07
|  |  | 31.8399 | 309.73 | 32.181 | 407.77 | 32.1557 | 311.73
|  |  | 31.8499 | 300.73 | 32.191 | 394.77 | 32.16565 | 326.4
|  |  | 31.85995 | 289.39 | 32.201 | 389.1 | 32.17565 | 332.07
|  |  | 31.8698 | 266.38 | 32.211 | 368.09 | 32.1857 | 291.39
|  |  | 31.8799 | 274.05 | 32.22095 | 357.42 | 32.1957 | 261.38
|  |  | 31.8899 | 277.05 | 32.231 | 338.74 | 32.20565 | 255.04
|  |  | 31.8999 | 249.37 | 32.241 | 335.74 | 32.2157 | 254.04
|  |  | 31.90985 | 251.04 | 32.25105 | 310.4 | 32.2257 | 229.03
|  |  | 31.91985 | 233.04 | 32.2609 | 305.06 | 32.23575 | 227.03
|  |  | 31.9299 | 222.7 | 32.27105 | 298.39 | 32.24565 | 197.36
|  |  | 31.9398 | 201.69 | 32.2809 | 303.73 | 32.25575 | 188.36
|  |  | 31.9499 | 211.03 | 32.291 | 263.04 | 32.26565 | 171.35
|  |  | 31.95985 | 193.36 | 32.30095 | 269.71 | 32.2757 | 164.35
|  |  | 31.9699 | 202.69 | 32.31105 | 237.04 | 32.2856 | 158.35
|  |  | 31.9799 | 175.02 | 32.32095 | 236.37 | 32.29575 | 138.01
|  |  | 31.9899 | 183.36 | 32.331 | 218.36 | 32.3057 | 141.01
|  |  | 31.9999 | 168.35 | 32.34095 | 229.7 | 32.31565 | 117.34
|  |  | 32.0099 | 153.35 | 32.351 | 212.03 | 32.32565 | 128.01
|  |  | 32.0199 | 147.35 | 32.3609 | 204.69 | 32.33575 | 105.67
|  |  | 32.02985 | 141.35 | 32.371 | 180.02 | 32.34565 | 104.01
|  |  | 32.03985 | 129.34 | 32.381 | 179.35 | 32.3557 | 93.34
|  |  | 32.0499 | 125.68 | 32.391 | 171.02 | 32.36565 | 94.01
|  |  | 32.0598 | 110.67 | 32.40095 | 157.35 | 32.37565 | 89.34
|  |  | 32.0699 | 119.68 | 32.411 | 153.35 | 32.38565 | 77
|  |  | 32.07985 | 108.01 | 32.42095 | 145.68 | 32.3957 | 80
|  |  | 32.0899 | 110.01 | 32.431 | 130.34 | 32.40565 | 82.67
|  |  | 32.09985 | 104.01 | 32.44095 | 137.35 | 32.4157 | 68
|  |  | 32.1099 | 103.34 | 32.45095 | 128.34 | 32.42565 | 67
|  |  | 32.1199 | 92.67 | 32.46095 | 109.34 | 32.4357 | 55.67
|  |  | 32.12975 | 86.34 | 32.471 | 116.34 | 32.4457 | 50.67
|  |  | 32.13995 | 85.34 | 32.48105 | 104.01 | 32.45565 | 44
|  |  | 32.1499 | 70 | 32.49095 | 106.34 | 32.4656 | 51
|  |  | 32.1599 | 80.67 | 32.50095 | 90.67 | 32.4757 | 55
|  |  | 32.1699 | 66.34 | 32.51095 | 86 | 32.48565 | 42
|  |  | 32.1799 | 62.67 | 32.521 | 82.67 | 32.49575 | 42.67
|  |  | 32.1898 | 68 | 32.531 | 83.67 | 32.5057 | 43.67
|  |  | 32.1999 | 58.34 | 32.54095 | 83.67 | 32.51565 | 40
|  |  | 32.2098 | 62.67 | 32.55105 | 72 | 32.5256 | 39.67
|  |  | 32.21995 | 56.34 | 32.56095 | 62 | 32.5357 | 40
|  |  | 32.22985 | 48.67 | 32.57095 | 64.34 | 32.54565 | 33.67
|  |  | 32.2399 | 51.67 | 32.58095 | 69.34 | 32.5557 | 30.67
|  |  | 32.24985 | 47.33 | 32.59105 | 63.67 | 32.5656 | 23
|  |  | 32.2599 | 42.67 | 32.60095 | 53.67 | 32.5757 | 36.33
|  |  | 32.2698 | 46.67 | 32.61105 | 48.67 | 32.5857 | 28
|  |  | 32.2799 | 43.67 | 32.6209 | 46 | 32.59565 | 31.67
|  |  | 32.2899 | 47.33 | 32.63095 | 55 | 32.60565 | 28.67
|  |  | 32.29985 | 38.67 | 32.64095 | 43.67 | 32.61565 | 26
|  |  | 32.3099 | 33.33 | 32.65105 | 41.33 | 32.62565 | 29.33
|  |  | 32.3198 | 42.67 | 32.66095 | 43.33 | 32.63575 | 22.67
|  |  | 32.3299 | 33 | 32.671 | 39.67 | 32.6456 | 20.33
|  |  | 32.33985 | 29.67 | 32.681 | 36 | 32.65575 | 19.33
|  |  | 32.3499 | 36.33 | 32.69095 | 35.67 | 32.66565 | 20
|  |  | 32.3599 | 31.33 | 32.70095 | 37.67 | 32.67565 | 19.67
|  |  | 32.3699 | 26.67 | 32.711 | 31.67 | 32.6857 | 13.67
|  |  | 32.3799 | 26.33 | 32.72095 | 35 | 32.69575 | 15.33
|  |  | 32.3899 | 30.33 | 32.73095 | 27.33 | 32.7056 | 12
|  |  | 32.3999 | 27 | 32.741 | 29 | 32.71575 | 17
|  |  | 32.4099 | 25 | 32.75095 | 37 | 32.7256 | 17
|  |  | 32.41975 | 27.33 | 32.76105 | 30.33 | 32.73575 | 18.33
|  |  | 32.42995 | 24 | 32.77105 | 18.33 | 32.74565 | 11.67
|  |  | 32.4399 | 20.67 | 32.7809 | 23.67 | 32.7557 | 16.33
|  |  | 32.44975 | 19.33 | 32.791 | 24.67 | 32.76575 | 15.67
|  |  | 32.46 | 23 | 32.801 | 24.33 | 32.7756 | 16
|  |  | 32.46985 | 16 | 32.8109 | 20.33 | 32.7857 | 16.33