## Sheet1
| Sample 4 | 3976 |  | 4067PD | 0.5 |  | 4068PD |  | 4069PD |  | Sample 3 | 4070 |  | 66cm-1 |  | Sample information
706.664063 | 0.02722125 |  | 703.056641 | 0.05815696 |  | 708.466797 | 0.03003686 | 699.449219 | 0.0421125 | 701.253906 | 0.04982 |  | 4070 | 0.3 | 1 | DM2, 20nm AlGaN, 1100nm, 25min 3D
704.861328 | 0.02465925 |  | 701.253906 | 0.07196543 |  | 706.664063 | 0.03263571 | 697.644531 | 0.04156432 | 699.449219 | 0.046189 |  | 4069 | 0.44 | 1.466667 | E6PD, 25nm AlGaN, ~1000nm, 25min 3D
703.056641 | 0.0219915 |  | 699.449219 | 0.06339587 |  | 704.861328 | 0.02836286 | 695.839844 | 0.04107 | 697.644531 | 0.040501 |  | 4068 | 0.35 | 1.166667 | E6PD, 20nm AlGaN, 1000nm, 15min 3D
701.253906 | 0.027972 |  | 697.644531 | 0.05943261 |  | 703.056641 | 0.02344629 | 694.033203 | 0.05237523 | 695.839844 | 0.029229 |  | 4067 | 0.46 | 1.533333 | E6PD, 20nm AlGaN, ~500nm, 9min 3D
699.449219 | 0.023916 |  | 695.839844 | 0.05880196 |  | 701.253906 | 0.03856114 | 692.228516 | 0.03949909 | 694.033203 | 0.04109 |  | 3976 | 0.4 | 1.333333 | DM2, 20nm AlGaN, ~300nm, 5min 3D
697.644531 | 0.0259455 |  | 694.033203 | 0.07012891 |  | 699.449219 | 0.03926314 | 690.421875 | 0.02566568 | 692.228516 | 0.035355 |  | sample
695.839844 | 0.020253 |  | 692.228516 | 0.05680565 |  | 697.644531 | 0.03891943 | 688.615234 | 0.03418568 | 690.421875 | 0.031301 |  | infor
694.033203 | 0.0252735 |  | 690.421875 | 0.05535391 |  | 695.839844 | 0.038196 | 686.808594 | 0.02949614 | 688.615234 | 0.040745
692.228516 | 0.01949625 |  | 688.615234 | 0.05593109 |  | 694.033203 | 0.04812771 | 685 | 0.03449114 | 686.808594 | 0.030274
690.421875 | 0.0198525 |  | 686.808594 | 0.055995 |  | 692.228516 | 0.03223114 | 683.191406 | 0.02848023 | 685 | 0.031498
688.615234 | 0.0219105 |  | 685 | 0.05259261 |  | 690.421875 | 0.03323571 | 681.384766 | 0.0362025 | 683.191406 | 0.035563
686.808594 | 0.02068125 |  | 683.191406 | 0.04865022 |  | 688.615234 | 0.04076829 | 679.574219 | 0.03812795 | 681.384766 | 0.033387
685 | 0.02256825 |  | 681.384766 | 0.05438935 |  | 686.808594 | 0.04022229 | 677.765625 | 0.02626023 | 679.574219 | 0.038291
683.191406 | 0.025002 |  | 679.574219 | 0.03920935 |  | 685 | 0.02450571 | 675.957031 | 0.0221475 | 677.765625 | 0.03312
681.384766 | 0.02619675 |  | 677.765625 | 0.04140652 |  | 683.191406 | 0.02557457 | 674.146484 | 0.01473818 | 675.957031 | 0.029257
679.574219 | 0.021369 |  | 675.957031 | 0.03925565 |  | 681.384766 | 0.02746029 | 672.335938 | 0.005412955 | 674.146484 | 0.02501
677.765625 | 0.01935225 |  | 674.146484 | 0.03922826 |  | 679.574219 | 0.03670629 | 670.525391 | 0.01617341 | 672.335938 | 0.0263
675.957031 | 0.01761525 |  | 672.335938 | 0.0302687 |  | 677.765625 | 0.03009086 | 668.712891 | 0.02702523 | 670.525391 | 0.026225
674.146484 | 0.01585725 |  | 670.525391 | 0.03728478 |  | 675.957031 | 0.02745086 | 666.902344 | 0.02260159 | 668.712891 | 0.032371
672.335938 | 0.0131745 |  | 668.712891 | 0.05385391 |  | 674.146484 | 0.02616857 | 665.089844 | 0.02730614 | 666.902344 | 0.02843
670.525391 | 0.01672275 |  | 666.902344 | 0.04811609 |  | 672.335938 | 0.008682 | 663.277344 | 0.02283682 | 665.089844 | 0.026984
668.712891 | 0.02141925 |  | 665.089844 | 0.04845522 |  | 670.525391 | 0.01703486 | 661.464844 | 0.02359091 | 663.277344 | 0.027768
666.902344 | 0.01706325 |  | 663.277344 | 0.04712674 |  | 668.712891 | 0.02601429 | 659.650391 | 0.02153591 | 661.464844 | 0.03025
665.089844 | 0.017661 |  | 661.464844 | 0.04491391 |  | 666.902344 | 0.01833086 | 657.837891 | 0.02020364 | 659.650391 | 0.019228
663.277344 | 0.016734 |  | 659.650391 | 0.04831761 |  | 665.089844 | 0.03246514 | 656.023438 | 0.01876295 | 657.837891 | 0.0164
661.464844 | 0.01791825 |  | 657.837891 | 0.03550239 |  | 663.277344 | 0.02875629 | 654.208984 | 0.02059364 | 656.023438 | 0.017331
659.650391 | 0.01426575 |  | 656.023438 | 0.0307663 |  | 661.464844 | 0.02442 | 652.392578 | 0.03019091 | 654.208984 | 0.018747
657.837891 | 0.01334625 |  | 654.208984 | 0.04621761 |  | 659.650391 | 0.02528314 | 650.578125 | 0.03224386 | 652.392578 | 0.025421
656.023438 | 0.01431 |  | 652.392578 | 0.0452263 |  | 657.837891 | 0.01476771 | 648.761719 | 0.02305295 | 650.578125 | 0.028014
654.208984 | 0.017652 |  | 650.578125 | 0.03483457 |  | 656.023438 | 0.01305686 | 646.945313 | 0.02557636 | 648.761719 | 0.026716
652.392578 | 0.0216855 |  | 648.761719 | 0.03619304 |  | 654.208984 | 0.02123143 | 645.128906 | 0.005100682 | 646.945313 | 0.030805
650.578125 | 0.01931325 |  | 646.945313 | 0.03242283 |  | 652.392578 | 0.01876886 | 643.3125 | 0.03289091 | 645.128906 | 0.019013
648.761719 | 0.0188025 |  | 645.128906 | 0.0208513 |  | 650.578125 | 0.03233143 | 641.494141 | 0.01998205 | 643.3125 | 0.024202
646.945313 | 0.01935675 |  | 643.3125 | 0.03763565 |  | 648.761719 | 0.018546 | 639.675781 | 0.03522341 | 641.494141 | 0.020525
645.128906 | 0.0158475 |  | 641.494141 | 0.02938957 |  | 646.945313 | 0.01811314 | 637.857422 | 0.02063795 | 639.675781 | 0.036002
643.3125 | 0.02192925 |  | 639.675781 | 0.04180109 |  | 645.128906 | 0.009993429 | 636.039063 | 0.0087 | 637.857422 | 0.022498
641.494141 | 0.0176145 |  | 637.857422 | 0.03239804 |  | 643.3125 | 0.01132371 | 634.220703 | 0.01267432 | 636.039063 | 0.017301
639.675781 | 0.023538 |  | 636.039063 | 0.03261326 |  | 641.494141 | 0.02563371 | 632.400391 | 0.009851591 | 634.220703 | 0.017248
637.857422 | 0.0164265 |  | 634.220703 | 0.01953326 |  | 639.675781 | 0.03954857 | 630.580078 | 0.01426977 | 632.400391 | 0.008157
636.039063 | 0.0135195 |  | 632.400391 | 0.02237087 |  | 637.857422 | 0.01694914 | 628.759766 | 0.02616273 | 630.580078 | 0.020279
634.220703 | 0.01328775 |  | 630.580078 | 0.03995348 |  | 636.039063 | 0.01791514 | 626.939453 | 0.02469068 | 628.759766 | 0.023938
632.400391 | 0.01575975 |  | 628.759766 | 0.03392739 |  | 634.220703 | 0.008272286 | 625.119141 | 0.01648841 | 626.939453 | 0.033337
630.580078 | 0.0160545 |  | 626.939453 | 0.04064935 |  | 632.400391 | 0.012228 | 623.296875 | 0.003593864 | 625.119141 | 0.029233
628.759766 | 0.0194955 |  | 625.119141 | 0.03703891 |  | 630.580078 | 0.02080629 | 621.474609 | 0.02296364 | 623.296875 | 0.016604
626.939453 | 0.02201775 |  | 623.296875 | 0.02554043 |  | 628.759766 | 0.02461286 | 619.652344 | 0.01922659 | 621.474609 | 0.022143
625.119141 | 0.0170025 |  | 621.474609 | 0.02668304 |  | 626.939453 | 0.02648486 | 617.828125 | 0.02257636 | 619.652344 | 0.022358
623.296875 | 0.01096125 |  | 619.652344 | 0.02322065 |  | 625.119141 | 0.03324171 | 616.005859 | 0.01282023 | 617.828125 | 0.022271
621.474609 | 0.0152175 |  | 617.828125 | 0.02938891 |  | 623.296875 | 0.01831371 | 614.181641 | 0.01092545 | 616.005859 | 0.022297
619.652344 | 0.01577475 |  | 616.005859 | 0.01634348 |  | 621.474609 | 0.01936886 | 612.357422 | 0.01998068 | 614.181641 | 0.021916
617.828125 | 0.02081475 |  | 614.181641 | 0.01832022 |  | 619.652344 | 0.025176 | 610.533203 | 0.02043955 | 612.357422 | 0.027082
616.005859 | 0.0182115 |  | 612.357422 | 0.0339 |  | 617.828125 | 0.01994143 | 608.707031 | 0.01814795 | 610.533203 | 0.02436
614.181641 | 0.016518 |  | 610.533203 | 0.02563826 |  | 616.005859 | 0.02126486 | 606.882813 | 0.02953636 | 608.707031 | 0.028629
612.357422 | 0.0239775 |  | 608.707031 | 0.02925457 |  | 614.181641 | 0.02142171 | 605.056641 | 0.01033909 | 606.882813 | 0.034084
610.533203 | 0.01937475 |  | 606.882813 | 0.03162391 |  | 612.357422 | 0.02803629 | 603.230469 | 0.02062909 | 605.056641 | 0.019075
608.707031 | 0.0257235 |  | 605.056641 | 0.0253787 |  | 610.533203 | 0.02499857 | 601.404297 | 0.02028 | 603.230469 | 0.026572
606.882813 | 0.02547825 |  | 603.230469 | 0.03288783 |  | 608.707031 | 0.035652 | 599.576172 | 0.01989205 | 601.404297 | 0.031823
605.056641 | 0.02090625 |  | 601.404297 | 0.02354935 |  | 606.882813 | 0.03116571 | 597.748047 | 0.02362568 | 599.576172 | 0.026735
603.230469 | 0.02650725 |  | 599.576172 | 0.02555087 |  | 605.056641 | 0.02650286 | 595.919922 | 0.01464886 | 597.748047 | 0.022997
601.404297 | 0.0246765 |  | 597.748047 | 0.02283261 |  | 603.230469 | 0.031284 | 594.091797 | 0.02263773 | 595.919922 | 0.013616
599.576172 | 0.021042 |  | 595.919922 | 0.01222826 |  | 601.404297 | 0.02691771 | 592.263672 | 0 | 594.091797 | 0.026215
597.748047 | 0.019488 |  | 594.091797 | 0.0222763 |  | 599.576172 | 0.037608 | 590.433594 | 0.01245409 | 592.263672 | 0.020655
595.919922 | 0.019653 |  | 592.263672 | 0.01533587 |  | 597.748047 | 0.016344 | 588.605469 | 0.02545159 | 590.433594 | 0.015345
594.091797 | 0.02166 |  | 590.433594 | 0.01449457 |  | 595.919922 | 0.01279286 | 586.775391 | 0.01702227 | 588.605469 | 0.026425
592.263672 | 0.01833075 |  | 588.605469 | 0.02933674 |  | 594.091797 | 0.026154 | 584.943359 | 0.01298318 | 586.775391 | 0.016301
590.433594 | 0.01662975 |  | 586.775391 | 0.01155457 |  | 592.263672 | 0.008074286 | 583.113281 | 0.01537227 | 584.943359 | 0.024264
588.605469 | 0.020874 |  | 584.943359 | 0.01372304 |  | 590.433594 | 0.01986171 | 581.28125 | 0.009175909 | 583.113281 | 0.022456
586.775391 | 0.01998225 |  | 583.113281 | 0.01399565 |  | 588.605469 | 0.01887343 | 579.449219 | 0.01035818 | 581.28125 | 0.021001
584.943359 | 0.01611075 |  | 581.28125 | 0.0178213 |  | 586.775391 | 0.01495714 | 577.617188 | 0.03107795 | 579.449219 | 0.020499
583.113281 | 0.01435725 |  | 579.449219 | 0.01351239 |  | 584.943359 | 0.01365343 | 575.785156 | 0.02701295 | 577.617188 | 0.036364
581.28125 | 0.01563525 |  | 577.617188 | 0.02871978 |  | 583.113281 | 0.01360886 | 573.951172 | 0.01552909 | 575.785156 | 0.031129
579.449219 | 0.014868 |  | 575.785156 | 0.01395587 |  | 581.28125 | 0.02003829 | 572.119141 | 0.01770136 | 573.951172 | 0.033744
577.617188 | 0.0215565 |  | 573.951172 | 0.01691348 |  | 579.449219 | 0.01354971 | 570.285156 | 0.03112773 | 572.119141 | 0.040806
575.785156 | 0.0102555 |  | 572.119141 | 0.02213217 |  | 577.617188 | 0.02322171 | 568.451172 | 0.05428432 | 570.285156 | 0.055839
573.951172 | 0.0137175 |  | 570.285156 | 0.0308387 |  | 575.785156 | 0.01147029 | 566.615234 | 0.1434232 | 568.451172 | 0.07367
572.119141 | 0.01511475 |  | 568.451172 | 0.03701283 |  | 573.951172 | 0.007370571 | 564.78125 | 0.307967 | 566.615234 | 0.208098
570.285156 | 0.0179715 |  | 566.615234 | 0.08080174 |  | 572.119141 | 0.010746 | 562.945313 | 0.2643934 | 564.78125 | 0.450666
568.451172 | 0.03066075 |  | 564.78125 | 0.1502367 |  | 570.285156 | 0.02840229 | 561.109375 | 0.1424414 | 562.945313 | 0.392
566.615234 | 0.05070975 |  | 562.945313 | 0.1594285 |  | 568.451172 | 0.05571514 | 559.271484 | 0.08585591 | 561.109375 | 0.213995
564.78125 | 0.083013 |  | 561.109375 | 0.1077907 |  | 566.615234 | 0.1327603 | 557.435547 | 0.04963841 | 559.271484 | 0.114047
562.945313 | 0.096396 |  | 559.271484 | 0.06664565 |  | 564.78125 | 0.2847909 | 555.597656 | 0.0297 | 557.435547 | 0.083654
561.109375 | 0.063462 |  | 557.435547 | 0.04812326 |  | 562.945313 | 0.3188494 | 553.759766 | 0.02460682 | 555.597656 | 0.060767
559.271484 | 0.0352455 |  | 555.597656 | 0.04191913 |  | 561.109375 | 0.20313 | 551.921875 | 0.02813795 | 553.759766 | 0.046838
557.435547 | 0.02569425 |  | 553.759766 | 0.04197522 |  | 559.271484 | 0.1222363 | 550.083984 | 0.02323159 | 551.921875 | 0.039725
555.597656 | 0.01866 |  | 551.921875 | 0.02753478 |  | 557.435547 | 0.07261114 | 548.244141 | 0.02414182 | 550.083984 | 0.024453
553.759766 | 0.01450875 |  | 550.083984 | 0.02179696 |  | 555.597656 | 0.03204171 | 546.404297 | 0.02728636 | 548.244141 | 0.036976
551.921875 | 0.00983625 |  | 548.244141 | 0.02528022 |  | 553.759766 | 0.02992457 | 544.564453 | 0.02775818 | 546.404297 | 0.034439
550.083984 | 0.00915825 |  | 546.404297 | 0.03651 |  | 551.921875 | 0.02524886 | 542.724609 | 0.02030386 | 544.564453 | 0.032489
548.244141 | 0.01326825 |  | 544.564453 | 0.04181739 |  | 550.083984 | 0.01436229 | 540.884766 | 0.02403205 | 542.724609 | 0.030813
546.404297 | 0.01799925 |  | 542.724609 | 0.04188848 |  | 548.244141 | 0.01589743 | 539.042969 | 0.03660614 | 540.884766 | 0.030686
544.564453 | 0.01791975 |  | 540.884766 | 0.03444978 |  | 546.404297 | 0.01317857 | 537.201172 | 0.04181455 | 539.042969 | 0.033694
542.724609 | 0.01553475 |  | 539.042969 | 0.04640804 |  | 544.564453 | 0.02863714 | 535.359375 | 0.03614932 | 537.201172 | 0.035285
540.884766 | 0.013956 |  | 537.201172 | 0.04683522 |  | 542.724609 | 0.02996143 | 533.517578 | 0.02661068 | 535.359375 | 0.03676
539.042969 | 0.01467375 |  | 535.359375 | 0.03553696 |  | 540.884766 | 0.01445657 | 531.673828 | 0.03426273 | 533.517578 | 0.028609
537.201172 | 0.017166 |  | 533.517578 | 0.03827087 |  | 539.042969 | 0.03093943 | 529.830078 | 0.02117045 | 531.673828 | 0.03401
535.359375 | 0.0141945 |  | 531.673828 | 0.04611522 |  | 537.201172 | 0.03004029 | 527.986328 | 0.02493341 | 529.830078 | 0.025089
533.517578 | 0.00901275 |  | 529.830078 | 0.03863022 |  | 535.359375 | 0.03098229 | 526.142578 | 0.02331818 | 527.986328 | 0.021691
531.673828 | 0.013587 |  | 527.986328 | 0.0345163 |  | 533.517578 | 0.031974 | 524.298828 | 0.02743705 | 526.142578 | 0.021501
529.830078 | 0.0094815 |  | 526.142578 | 0.03235174 |  | 531.673828 | 0.03920314 | 522.453125 | 0.01796523 | 524.298828 | 0.024492
527.986328 | 0.00469725 |  | 524.298828 | 0.02993348 |  | 529.830078 | 0.01943914 | 520.607422 | 0.02303455 | 522.453125 | 0.00516
526.142578 | 0.00598575 |  | 522.453125 | 0.02742457 |  | 527.986328 | 0.01625914 | 518.761719 | 0.01601523 | 520.607422 | 0.023619
524.298828 | 0.01007475 |  | 520.607422 | 0.03941217 |  | 526.142578 | 0.013488 | 516.916016 | 0.02182159 | 518.761719 | 0.027173
522.453125 | 0.006228 |  | 518.761719 | 0.03753652 |  | 524.298828 | 0.01122171 | 515.068359 | 0.02276045 | 516.916016 | 0.017647
520.607422 | 0.01001625 |  | 516.916016 | 0.04028283 |  | 522.453125 | 0.01297629 | 513.220703 | 0.02624523 | 515.068359 | 0.028025
518.761719 | 0.007845 |  | 515.068359 | 0.04607413 |  | 520.607422 | 0.02173371 | 511.373047 | 0.02597864 | 513.220703 | 0.022087
516.916016 | 0.0053625 |  | 513.220703 | 0.03990783 |  | 518.761719 | 0.02211943 | 509.525391 | 0.02725841 | 511.373047 | 0.025728
515.068359 | 0.0094035 |  | 511.373047 | 0.0353413 |  | 516.916016 | 0.02138314 | 507.677734 | 0.03266864 | 509.525391 | 0.031818
513.220703 | 0.00578175 |  | 509.525391 | 0.03582587 |  | 515.068359 | 0.022032 | 505.828125 | 0.02157614 | 507.677734 | 0.024611
511.373047 | 0.008091 |  | 507.677734 | 0.03261587 |  | 513.220703 | 0.023118 | 503.978516 | 0.03172364 | 505.828125 | 0.029257
509.525391 | 0.0062475 |  | 505.828125 | 0.03393848 |  | 511.373047 | 0.028698 | 502.128906 | 0.03077523 | 503.978516 | 0.025815
507.677734 | 0.00860475 |  | 503.978516 | 0.03761935 |  | 509.525391 | 0.028578 | 500.279297 | 0.03189886 | 502.128906 | 0.029017
505.828125 | 0.01116975 |  | 502.128906 | 0.0302987 |  | 507.677734 | 0.035352 | 498.427734 | 0.03142636 | 500.279297 | 0.026568
503.978516 | 0.0131295 |  | 500.279297 | 0.03137478 |  | 505.828125 | 0.0291 | 496.578125 | 0.03108205 | 498.427734 | 0.037149
502.128906 | 0.0137745 |  | 498.427734 | 0.03788543 |  | 503.978516 | 0.02108143 | 494.726563 | 0.02374091 | 496.578125 | 0.032612
500.279297 | 0.0113595 |  | 496.578125 | 0.04536 |  | 502.128906 | 0.03117429 | 492.875 | 0.01603705 | 494.726563 | 0.029933
498.427734 | 0.0163905 |  | 494.726563 | 0.03592957 |  | 500.279297 | 0.03352714 | 491.021484 | 0.02734023 | 492.875 | 0.026187
496.578125 | 0.0112695 |  | 492.875 | 0.02981022 |  | 498.427734 | 0.03388886 | 489.167969 | 0.02448409 | 491.021484 | 0.024401
494.726563 | 0.01432275 |  | 491.021484 | 0.03451696 |  | 496.578125 | 0.04106229 | 487.316406 | 0.03158114 | 489.167969 | 0.016976
492.875 | 0.00897525 |  | 489.167969 | 0.02336543 |  | 494.726563 | 0.03338057 | 485.462891 | 0.01614614 | 487.316406 | 0.02938
491.021484 | 0.01014675 |  | 487.316406 | 0.03552652 |  | 492.875 | 0.019854 | 483.607422 | 0.01337182 | 485.462891 | 0.019953
489.167969 | 0.0067035 |  | 485.462891 | 0.02235457 |  | 491.021484 | 0.02143886 | 481.753906 | 0.01652795 | 483.607422 | 0.02506
487.316406 | 0.0142305 |  | 483.607422 | 0.03373174 |  | 489.167969 | 0.01186714 | 479.898438 | 0.02629432 | 481.753906 | 0.023806
485.462891 | 0.01017525 |  | 481.753906 | 0.03277239 |  | 487.316406 | 0.02881371 | 478.042969 | 0.0361875 | 479.898438 | 0.024251
483.607422 | 0.01307775 |  | 479.898438 | 0.02893957 |  | 485.462891 | 0.01959171 | 476.1875 | 0.01607182 | 478.042969 | 0.034596
481.753906 | 0.01233075 |  | 478.042969 | 0.03904761 |  | 483.607422 | 0.02022429 | 474.330078 | 0.02385818 | 476.1875 | 0.017769
479.898438 | 0.0140535 |  | 476.1875 | 0.02783543 |  | 481.753906 | 0.012066 | 472.474609 | 0.02816659 | 474.330078 | 0.018688
478.042969 | 0.0201255 |  | 474.330078 | 0.03593348 |  | 479.898438 | 0.01485686 | 470.617188 | 0.01326409 | 472.474609 | 0.028647
476.1875 | 0.01523625 |  | 472.474609 | 0.03176674 |  | 478.042969 | 0.026256 | 468.759766 | 0.01462159 | 470.617188 | 0.023932
474.330078 | 0.016449 |  | 470.617188 | 0.03083022 |  | 476.1875 | 0.01923771 | 466.900391 | 0.01441705 | 468.759766 | 0.027923
472.474609 | 0.0194595 |  | 468.759766 | 0.04037935 |  | 474.330078 | 0.01307829 | 465.042969 | 0.01893 | 466.900391 | 0.02449
470.617188 | 0.016554 |  | 466.900391 | 0.03585391 |  | 472.474609 | 0.009738 | 463.183594 | 0.02228932 | 465.042969 | 0.022287
468.759766 | 0.01826925 |  | 465.042969 | 0.03321065 |  | 470.617188 | 0.01487486 | 461.324219 | 0.02086773 | 463.183594 | 0.027422
466.900391 | 0.01828725 |  | 463.183594 | 0.03719935 |  | 468.759766 | 0.01646743 | 459.464844 | 0.02261659 | 461.324219 | 0.022586
465.042969 | 0.019476 |  | 461.324219 | 0.03620217 |  | 466.900391 | 0.017202 | 457.605469 | 0.01035409 | 459.464844 | 0.039085
463.183594 | 0.019515 |  | 459.464844 | 0.04862152 |  | 465.042969 | 0.01561714 | 455.744141 | 0.01730727 | 457.605469 | 0.030612
461.324219 | 0.021594 |  | 457.605469 | 0.03659478 |  | 463.183594 | 0.02301686 | 453.882813 | 0.0174375 | 455.744141 | 0.02209
459.464844 | 0.02372325 |  | 455.744141 | 0.03462848 |  | 461.324219 | 0.019422 | 452.021484 | 0.02330386 | 453.882813 | 0.030389
457.605469 | 0.01829175 |  | 453.882813 | 0.04129043 |  | 459.464844 | 0.02299714 | 450.160156 | 0.02203023 | 452.021484 | 0.02873
455.744141 | 0.0187695 |  | 452.021484 | 0.03662739 |  | 457.605469 | 0.007813714 | 448.296875 | 0.02421955 | 450.160156 | 0.026862
453.882813 | 0.018441 |  | 450.160156 | 0.035295 |  | 455.744141 | 0.01105714 | 446.433594 | 0.01314682 | 448.296875 | 0.023478
452.021484 | 0.0170055 |  | 448.296875 | 0.03231848 |  | 453.882813 | 0.01859314 | 444.570313 | 0.01641477 | 446.433594 | 0.032993
450.160156 | 0.01861725 |  | 446.433594 | 0.03649957 |  | 452.021484 | 0.01198886 | 442.707031 | 0.02634545 | 444.570313 | 0.028525
448.296875 | 0.01967775 |  | 444.570313 | 0.02915217 |  | 450.160156 | 0.02488543 | 440.84375 | 0.01581818 | 442.707031 | 0.027473
446.433594 | 0.017706 |  | 442.707031 | 0.03208565 |  | 448.296875 | 0.02625857 | 438.978516 | 0.03358909 | 440.84375 | 0.02588
444.570313 | 0.017541 |  | 440.84375 | 0.03275348 |  | 446.433594 | 0.018108 | 437.113281 | 0.02216659 | 438.978516 | 0.021157
442.707031 | 0.0204315 |  | 438.978516 | 0.02276609 |  | 444.570313 | 0.02390743 | 435.248047 | 0.01594977 | 437.113281 | 0.023878
440.84375 | 0.02426025 |  | 437.113281 | 0.02874 |  | 442.707031 | 0.02597914 | 433.382813 | 0.02020773 | 435.248047 | 0.016281
438.978516 | 0.0167625 |  | 435.248047 | 0.01618043 |  | 440.84375 | 0.03452314 | 431.515625 | 0.01199045 | 433.382813 | 0.020308
437.113281 | 0.01932975 |  | 433.382813 | 0.02467239 |  | 438.978516 | 0.02367943 | 429.648438 | 0.021465 | 431.515625 | 0.017974
435.248047 | 0.01712775 |  | 431.515625 | 0.01714826 |  | 437.113281 | 0.02030914 | 427.78125 | 0.01662955 | 429.648438 | 0.017206
433.382813 | 0.018261 |  | 429.648438 | 0.03404022 |  | 435.248047 | 0.01032429 | 425.914063 | 0.007911818 | 427.78125 | 0.019103
431.515625 | 0.01416825 |  | 427.78125 | 0.02810478 |  | 433.382813 | 0.01629429 | 424.044922 | 0.02028341 | 425.914063 | 0.019462
429.648438 | 0.0202995 |  | 425.914063 | 0.02747935 |  | 431.515625 | 0.01838571 | 422.177734 | 0.0215775 | 424.044922 | 0.01675
427.78125 | 0.019413 |  | 424.044922 | 0.02981804 |  | 429.648438 | 0.02964 | 420.308594 | 0.01611682 | 422.177734 | 0.015701
425.914063 | 0.0186015 |  | 422.177734 | 0.02523196 |  | 427.78125 | 0.01413857 | 418.439453 | 0.02308909 | 420.308594 | 0.021137
424.044922 | 0.01759575 |  | 420.308594 | 0.03178696 |  | 425.914063 | 0.01843371 | 416.568359 | 0.01403523 | 418.439453 | 0.028465
422.177734 | 0.02267175 |  | 418.439453 | 0.03456652 |  | 424.044922 | 0.02229 | 414.699219 | 0.003544091 | 416.568359 | 0.018696
420.308594 | 0.0215235 |  | 416.568359 | 0.02406261 |  | 422.177734 | 0.02007943 | 412.828125 | 0.01864705 | 414.699219 | 0.016862
418.439453 | 0.02283075 |  | 414.699219 | 0.02248696 |  | 420.308594 | 0.01717629 | 410.957031 | 0.0233325 | 412.828125 | 0.024068
416.568359 | 0.01906275 |  | 412.828125 | 0.03138326 |  | 418.439453 | 0.01425 | 409.083984 | 0.02530909 | 410.957031 | 0.032346
414.699219 | 0.0185325 |  | 410.957031 | 0.03363783 |  | 416.568359 | 0.01185 | 407.212891 | 0.01516227 | 409.083984 | 0.030652
412.828125 | 0.02472375 |  | 409.083984 | 0.03508239