## Sheet1
| 4100PD |  |  |  | 4101PD |  |  | Sample 5 | 4102 |  | 4103 | 4103 |  | Sample 6 | 4104 |  | 4122PD
740.466797 | 0.000695 | 0 | zero | 740.466797 | 0.00066 | 0 | 742.255859 | 0.103303 |  | 801.089844 | 0.03076 | 0 | 736.884766 | 0.071994 |  | 654.720703 | 0.060809 | 4100 | E6, 20nm MTALN, 25min 3D
738.675781 | 0.009418 | 0.7 | 70cm-1 | 738.675781 | 0.019127 | 0.649 | 740.466797 | 0.05032738955 |  | 799.314453 | 0.054185 |  | 735.09375 | 0.017632 |  | 652.916016 | 0.081748 | 4101 | DM2, 20nm MTALN, 25min 3D
736.884766 | 0.027945 |  |  | 736.884766 | 0.023821 |  | 738.675781 | 0.06955196075 |  | 797.537109 | 0.095005 |  | 733.302734 | 0.04706 |  | 651.109375 | 0.08362 | 4102 | DM2, 40nm MTALN, 25min 3D
735.09375 | 0.036358 |  |  | 735.09375 | 0.023705 |  | 736.884766 | 0.09383776245 |  | 795.759766 | 0.136879 |  | 731.509766 | 0.042694 |  | 649.304688 | 0.135733 | 4103 | DM2, 10nm MTALN, 25min 3D
733.302734 | 0.054191 |  |  | 733.302734 | 0.053784 |  | 735.09375 | 0.0746144871 |  | 793.982422 | 0.134272 |  | 729.71875 | 0.029309 |  | 647.498047 | 0.094941 | 4104 | E6, 40nm MTALN, 25min 3D
731.509766 | 0.067756 |  |  | 731.509766 | 0.044734 |  | 733.302734 | 0.0869908699 |  | 792.205078 | 0.181023 |  | 727.925781 | 0.031525 |  | 645.691406 | 0.096528 | 4122 | E6, 20nm MTALN, 25min 3D
729.71875 | 0.075676 |  |  | 729.71875 | 0.048105 |  | 731.509766 | 0.1241752533 |  | 790.427734 | 0.18482 |  | 726.132813 | 0.051971 |  | 643.882813 | 0.09307
727.925781 | 0.036388 |  |  | 727.925781 | 0.03911 |  | 729.71875 | 0.1076063568 |  | 788.648438 | 0.17973 |  | 724.337891 | 0.049322 |  | 642.076172 | 0.06338
726.132813 | 0.031869 |  |  | 726.132813 | 0.026091 |  | 727.925781 | 0.0682510399 |  | 786.869141 | 0.180955 |  | 722.544922 | 0.037612 |  | 640.267578 | 0.051237
724.337891 | 0.026362 |  |  | 724.337891 | 0.023315 |  | 726.132813 | 0.0956844513 |  | 785.089844 | 0.171018 |  | 720.75 | 0.06855 |  | 638.458984 | 0.039133
722.544922 | 0.014038 |  |  | 722.544922 | 0.021336 |  | 724.337891 | 0.08371077995 |  | 783.310547 | 0.130361 |  | 718.955078 | 0.082006 |  | 636.650391 | 0.017017
720.75 | 0.000319 |  |  | 720.75 | 0.012415 |  | 722.544922 | 0.07099596785 |  | 781.529297 | 0.106923 |  | 717.160156 | 0.079988 |  | 634.839844 | 0.114419
718.955078 | 0.001132 |  |  | 718.955078 | 0.019984 |  | 720.75 | 0.09171572265 |  | 779.748047 | 0.092312 |  | 715.363281 | 0.013622 |  | 633.029297 | 0.054176
717.160156 | 0.015738 |  |  | 717.160156 | 0.014273 |  | 718.955078 | 0.0828897171 |  | 777.966797 | 0.085486 |  | 713.568359 | 0.051813 |  | 631.21875 | 0.102211
715.363281 | 0.000894 |  |  | 715.363281 | 0.000666 |  | 717.160156 | 0.0834631817 |  | 776.185547 | 0.030015 |  | 711.771484 | 0.049557 |  | 629.408203 | 0.095843
713.568359 | 0.010729 |  |  | 713.568359 | 0.003764 |  | 715.363281 | 0.0753960701 |  | 774.404297 | 0.033414 |  | 709.974609 | 0.05308 |  | 627.597656 | 0.0918
711.771484 | 0.005652 |  |  | 711.771484 | 0.013686 |  | 713.568359 | 0.0802004718 |  | 772.621094 | 0.046785 |  | 708.177734 | 0.060557 |  | 625.785156 | 0.145047
709.974609 | 0.01494 |  |  | 709.974609 | 0.009422 |  | 711.771484 | 0.088898304 |  | 770.837891 | 0.042567 |  | 706.378906 | 0.08323 |  | 623.972656 | 0.104967 |  | 0.08
708.177734 | 0.004059 |  |  | 708.177734 | 0.015616 |  | 709.974609 | 0.0599612488 |  | 769.054688 | 0.047933 |  | 704.580078 | 0.100362 |  | 622.160156 | 0.098971
706.378906 | 0.01726 |  |  | 706.378906 | 0.015299 |  | 708.177734 | 0.05972145995 |  | 767.271484 | 0.043348 |  | 702.78125 | 0.120317 |  | 620.347656 | 0.113071
704.580078 | 0.007974 |  |  | 704.580078 | 0.019234 |  | 706.378906 | 0.0828574217 |  | 765.488281 | 0.065579 |  | 700.982422 | 0.093487 |  | 618.535156 | 0.010628
702.78125 | 0.010191 |  |  | 702.78125 | 0.027761 |  | 704.580078 | 0.1133398 |  | 763.703125 | 0.05445 |  | 699.183594 | 0.113861 |  | 616.720703 | 0.059033
700.982422 | 0.030169 |  |  | 700.982422 | 0.024479 |  | 702.78125 | 0.09534425505 |  | 761.917969 | 0 |  | 697.382813 | 0.130167 |  | 614.90625 | 0.155891
699.183594 | 0.028834 |  |  | 699.183594 | 0.034914 |  | 700.982422 | 0.1405472351 |  | 760.132813 | 0.053916 |  | 695.583984 | 0.119637 |  | 613.091797 | 0.098757
697.382813 | 0.026968 |  |  | 697.382813 | 0.033123 |  | 699.183594 | 0.1323975586 |  | 758.347656 | 0.058021 |  | 693.783203 | 0.140424 |  | 611.275391 | 0.091427
695.583984 | 0.005429 |  |  | 695.583984 | 0.029413 |  | 697.382813 | 0.1305736 |  | 756.560547 | 0.027674 |  | 691.982422 | 0.135429 |  | 609.458984 | 0.10811
693.783203 | 0.019774 |  |  | 693.783203 | 0.024304 |  | 695.583984 | 0.1120502899 |  | 754.773438 | 0.050677 |  | 690.179688 | 0.085375 |  | 607.644531 | 0.015552
691.982422 | 0.031974 |  |  | 691.982422 | 0.0382 |  | 693.783203 | 0.1217264221 |  | 752.988281 | 0.074477 |  | 688.376953 | 0.094055 |  | 605.826172 | 0
690.179688 | 0.003308 |  |  | 690.179688 | 0.029972 |  | 691.982422 | 0.129826 |  | 751.199219 | 0.084113 |  | 686.576172 | 0.061847 |  | 604.009766 | 0.097649
688.376953 | 0.019388 |  |  | 688.376953 | 0.038644 |  | 690.179688 | 0.0931434601 |  | 749.412109 | 0.092755 |  | 684.773438 | 0.066067 |  | 602.193359 | 0.083958
686.576172 | 0.010802 |  |  | 686.576172 | 0.023008 |  | 688.376953 | 0.08016966155 |  | 747.623047 | 0.075585 |  | 682.96875 | 0 |  | 600.375 | 0.130338
684.773438 | 0.022421 |  |  | 684.773438 | 0.029255 |  | 686.576172 | 0.08885360795 |  | 745.835938 | 0.073335 |  | 681.166016 | 0.018567 |  | 598.556641 | 0.094482
682.96875 | 0.012472 |  |  | 682.96875 | 0.031158 |  | 684.773438 | 0.08318836 |  | 744.046875 | 0.068491 |  | 679.361328 | 0.018085 |  | 596.738281 | 0.093915
681.166016 | 0.003027 |  |  | 681.166016 | 0.025716 |  | 682.96875 | 0.072229377 |  | 742.255859 | 0.054219 |  | 677.556641 | 0.055722 |  | 594.917969 | 0.173885
679.361328 | 0.005261 |  |  | 679.361328 | 0.022702 |  | 681.166016 | 0.0568113449 |  | 740.466797 | 0.048499 |  | 675.751953 | 0.02962 |  | 593.097656 | 0.150165
677.556641 | 0.010025 |  |  | 677.556641 | 0.043201 |  | 679.361328 | 0.06793928605 |  | 738.675781 | 0.031792 |  | 673.947266 | 0.063979 |  | 591.279297 | 0.217692
675.751953 | 0.012726 |  |  | 675.751953 | 0.028196 |  | 677.556641 | 0.07891137485 |  | 736.884766 | 0.054653 |  | 672.140625 | 0.029202 |  | 589.457031 | 0.320773
673.947266 | 0.020758 |  |  | 673.947266 | 0.038849 |  | 675.751953 | 0.06699917605 |  | 735.09375 | 0.078073 |  | 670.335938 | 0.053074 |  | 587.636719 | 0.313542
672.140625 | 0.00494 |  |  | 672.140625 | 0.032644 |  | 673.947266 | 0.0943740448 |  | 733.302734 | 0.124391 |  | 668.529297 | 0.059068 |  | 585.814453 | 0.366259
670.335938 | 0.002087 |  |  | 670.335938 | 0.031326 |  | 672.140625 | 0.107203 |  | 731.509766 | 0.165161 |  | 666.720703 | 0.04541 |  | 583.994141 | 0.378741
668.529297 | 0.016022 |  |  | 668.529297 | 0.033049 |  | 670.335938 | 0.1044616 |  | 729.71875 | 0.129255 |  | 664.914063 | 0.030452 |  | 582.171875 | 0.354162
666.720703 | 0.015044 |  |  | 666.720703 | 0.02839 |  | 668.529297 | 0.0920234825 |  | 727.925781 | 0.070595 |  | 663.107422 | 0.039348 |  | 580.347656 | 0.30328
664.914063 | 0.01617 |  |  | 664.914063 | 0.032199 |  | 666.720703 | 0.0816048332 |  | 726.132813 | 0.074403 |  | 661.298828 | 0.066416 |  | 578.525391 | 0.285181
663.107422 | 0.000653 |  |  | 663.107422 | 0.028096 |  | 664.914063 | 0.08224593545 |  | 724.337891 | 0.042784 |  | 659.490234 | 0.045168 |  | 576.701172 | 0.320993
661.298828 | 0.028106 |  |  | 661.298828 | 0.035172 |  | 663.107422 | 0.079302582 |  | 722.544922 | 0.029522 |  | 657.679688 | 0.045838 |  | 574.876953 | 0.334877
659.490234 | 0.026143 |  |  | 659.490234 | 0.028881 |  | 661.298828 | 0.08925256425 |  | 720.75 | 0.038271 |  | 655.871094 | 0.06649 |  | 573.052734 | 0.288106
657.679688 | 0.002061 |  |  | 657.679688 | 0.035615 |  | 659.490234 | 0.0881595894 |  | 718.955078 | 0.032575 |  | 654.060547 | 0.077944 |  | 571.228516 | 0.381253
655.871094 | 0.013303 |  |  | 655.871094 | 0.030487 |  | 657.679688 | 0.0754992584 |  | 717.160156 | 0.024798 |  | 652.25 | 0.071917 |  | 569.402344 | 0.45463
654.060547 | 0.017845 |  |  | 654.060547 | 0.034451 |  | 655.871094 | 0.1232265 |  | 715.363281 | 0.014414 |  | 650.439453 | 0.039963 |  | 567.576172 | 0.660435
652.25 | 0.014507 |  |  | 652.25 | 0.030285 |  | 654.060547 | 0.0874738983 |  | 713.568359 | 0.034448 |  | 648.628906 | 0.039935 |  | 565.75 | 0.894153
650.439453 | 0.022471 |  |  | 650.439453 | 0.031507 |  | 652.25 | 0.107075 |  | 711.771484 | 0.03057 |  | 646.818359 | 0.062031 |  | 563.923828 | 1
648.628906 | 0.008299 |  |  | 648.628906 | 0.02851 |  | 650.439453 | 0.09114720765 |  | 709.974609 | 0.034618 |  | 645.005859 | 0.03961 |  | 562.095703 | 0.827014
646.818359 | 0.020354 |  |  | 646.818359 | 0.034249 |  | 648.628906 | 0.071334111 |  | 708.177734 | 0.0397 |  | 643.193359 | 0.011159 |  | 560.269531 | 0.503662
645.005859 | 0.014366 |  |  | 645.005859 | 0.029541 |  | 646.818359 | 0.1013319916 |  | 706.378906 | 0.050143 |  | 641.380859 | 0.044329 |  | 558.441406 | 0.34236
643.193359 | 0.013984 |  |  | 643.193359 | 0.023184 |  | 645.005859 | 0.08517866705 |  | 704.580078 | 0.053785 |  | 639.566406 | 0.039555 |  | 556.613281 | 0.219196
641.380859 | 0.024053 |  |  | 641.380859 | 0.024917 |  | 643.193359 | 0.0765686283 |  | 702.78125 | 0.055361 |  | 637.753906 | 0.041832 |  | 554.783203 | 0.093689
639.566406 | 0.030003 |  |  | 639.566406 | 0.023529 |  | 641.380859 | 0.09723943175 |  | 700.982422 | 0.056279 |  | 635.939453 | 0.036575 |  | 552.955078 | 0.054952
637.753906 | 0.019245 |  |  | 637.753906 | 0.019063 |  | 639.566406 | 0.08138108035 |  | 699.183594 | 0.088645 |  | 634.125 | 0.038864 |  | 551.125 | 0.116414
635.939453 | 0.033381 |  |  | 635.939453 | 0.017156 |  | 637.753906 | 0.06837660445 |  | 697.382813 | 0.058282 |  | 632.310547 | 0.066194 |  | 549.294922 | 0.1026
634.125 | 0.018959 |  |  | 634.125 | 0.00356 |  | 635.939453 | 0.08199809665 |  | 695.583984 | 0.074539 |  | 630.494141 | 0.058658 |  | 547.462891 | 0.029722
632.310547 | 0.016629 |  |  | 632.310547 | 0.007827 |  | 634.125 | 0.06211671755 |  | 693.783203 | 0.053197 |  | 628.679688 | 0.051465 |  | 545.632813 | 0.140903
630.494141 | 0.024695 |  |  | 630.494141 | 0.015829 |  | 632.310547 | 0.06273805085 |  | 691.982422 | 0.090028 |  | 626.863281 | 0.068943 |  | 543.800781 | 0.070097
628.679688 | 0.015933 |  |  | 628.679688 | 0.008991 |  | 630.494141 | 0.05327518005 |  | 690.179688 | 0.054465 |  | 625.046875 | 0.091904 |  | 541.96875 | 0.096366
626.863281 | 0.046174 |  |  | 626.863281 | 0.017525 |  | 628.679688 | 0.068539637 |  | 688.376953 | 0.060905 |  | 623.230469 | 0.056885 |  | 540.136719 | 0.040025
625.046875 | 0.048106 |  |  | 625.046875 | 0.018971 |  | 626.863281 | 0.09415566865 |  | 686.576172 | 0.042163 |  | 621.412109 | 0.041726 |  | 538.304688 | 0.19999
623.230469 | 0.05012 |  |  | 623.230469 | 0.004472 |  | 625.046875 | 0.09295080415 |  | 684.773438 | 0.026107 |  | 619.59375 | 0.051993 |  | 536.470703 | 0.024712
621.412109 | 0.040911 |  |  | 621.412109 | 0.005483 |  | 623.230469 | 0.0844260105 |  | 682.96875 | 0.017265 |  | 617.775391 | 0.068042 |  | 534.636719 | 0.116699
619.59375 | 0.05367 |  |  | 619.59375 | 0.006346 |  | 621.412109 | 0.07569798735 |  | 681.166016 | 0.020422 |  | 615.957031 | 0.023434 |  | 532.802734 | 0.083929
617.775391 | 0.058725 |  |  | 617.775391 | 0.01415 |  | 619.59375 | 0.0566008621 |  | 679.361328 | 0.055803 |  | 614.138672 | 0.034947 |  | 530.96875 | 0.08826
615.957031 | 0.069559 |  |  | 615.957031 | 0.016656 |  | 617.775391 | 0.07715058515 |  | 677.556641 | 0.084559 |  | 612.318359 | 0.004601 |  | 529.132813 | 0.085203
614.138672 | 0.061108 |  |  | 614.138672 | 0.018516 |  | 615.957031 | 0.0886877281 |  | 675.751953 | 0.071269 |  | 610.5 | 0.03884 |  | 527.296875 | 0.04712
612.318359 | 0.061088 |  |  | 612.318359 | 0.017344 |  | 614.138672 | 0.1029365 |  | 673.947266 | 0.083361 |  | 608.679688 | 0.025034 |  | 525.462891 | 0.057886
610.5 | 0.055617 |  |  | 610.5 | 0.010153 |  | 612.318359 | 0.08634606705 |  | 672.140625 | 0.10596 |  | 606.857422 | 0.009739 |  | 523.625 | 0.098381
608.679688 | 0.075732 |  |  | 608.679688 | 0.014946 |  | 610.5 | 0.07921464445 |  | 670.335938 | 0.111019 |  | 605.037109 | 0.049832 |  | 521.789063 | 0.151319
606.857422 | 0.058406 |  |  | 606.857422 | 0.000658 |  | 608.679688 | 0.1041201 |  | 668.529297 | 0.097617 |  | 603.214844 | 0.05007 |  | 519.951172 | 0.177021
605.037109 | 0.055204 |  |  | 605.037109 | 0.014543 |  | 606.857422 | 0.08831217805 |  | 666.720703 | 0.106743 |  | 601.394531 | 0.06767 |  | 518.113281 | 0.23463
603.214844 | 0.060064 |  |  | 603.214844 | 0.021758 |  | 605.037109 | 0.09019626925 |  | 664.914063 | 0.096638 |  | 599.570313 | 0.0581 |  | 516.275391 | 0.222086
601.394531 | 0.056675 |  |  | 601.394531 | 0.022189 |  | 603.214844 | 0.1106486206 |  | 663.107422 | 0.087779 |  | 597.748047 | 0.044078 |  | 514.4375 | 0.26853
599.570313 | 0.047212 |  |  | 599.570313 | 0.024572 |  | 601.394531 | 0.113948172 |  | 661.298828 | 0.116374 |  | 595.925781 | 0.034507 |  | 512.597656 | 0.282732
597.748047 | 0.053937 |  |  | 597.748047 | 0.006829 |  | 599.570313 | 0.09311418305 |  | 659.490234 | 0.08238 |  | 594.101563 | 0.06949 |  | 510.759766 | 0.288951
595.925781 | 0.062022 |  |  | 595.925781 | 0.027017 |  | 597.748047 | 0.102505101 |  | 657.679688 | 0.085993 |  | 592.277344 | 0.02378 |  | 508.919922 | 0.197501
594.101563 | 0.059725 |  |  | 594.101563 | 0.020392 |  | 595.925781 | 0.0880626961 |  | 655.871094 | 0.082725 |  | 590.453125 | 0.031232 |  | 507.080078 | 0.198957
592.277344 | 0.064084 |  |  | 592.277344 | 0.015957 |  | 594.101563 | 0.09530526735 |  | 654.060547 | 0.088888 |  | 588.628906 | 0.034901 |  | 505.238281 | 0.275556
590.453125 | 0.042463 |  |  | 590.453125 | 0.020934 |  | 592.277344 | 0.09643594515 |  | 652.25 | 0.06642 |  | 586.802734 | 0.068581 |  | 503.396484 | 0.100492
588.628906 | 0.052622 |  |  | 588.628906 | 0.02056 |  | 590.453125 | 0.08985852815 |  | 650.439453 | 0.050643 |  | 584.976563 | 0.036681 |  | 501.556641 | 0.165481
586.802734 | 0.063264 |  |  | 586.802734 | 0.031547 |  | 588.628906 | 0.08377354585 |  | 648.628906 | 0.03043 |  | 583.150391 | 0.015797 |  | 499.712891 | 0.099624
584.976563 | 0.060399 |  |  | 584.976563 | 0.025389 |  | 586.802734 | 0.0859673069 |  | 646.818359 | 0.063702 |  | 581.324219 | 0.046797 |  | 497.871094 | 0.086676
583.150391 | 0.047523 |  |  | 583.150391 | 0.017928 |  | 584.976563 | 0.08735736465 |  | 645.005859 | 0.047923 |  | 579.498047 | 0.048717 |  | 496.029297 | 0.101281
581.324219 | 0.050819 |  |  | 581.324219 | 0.02547 |  | 583.150391 | 0.0551207016 |  | 643.193359 | 0.022698 |  | 577.669922 | 0.056073 |  | 494.185547 | 0.070436
579.498047 | 0.065076 |  |  | 579.498047 | 0.02832 |  | 581.324219 | 0.07636095925 |  | 641.380859 | 0.053052 |  | 575.841797 | 0.091473 |  | 492.341797 | 0.098888
577.669922 | 0.061341 |  |  | 577.669922 | 0.016027 |  | 579.498047 | 0.04987381895 |  | 639.566406 | 0.039457 |  | 574.013672 | 0.103412 |  | 490.498047 | 0.142511
575.841797 | 0.048575 |  |  | 575.841797 | 0.015167 |  | 577.669922 | 0.08592289465 |  | 637.753906 | 0.041744 |  | 572.185547 | 0.149005 |  | 488.652344 | 0.007708
574.013672 | 0.058713 |  |  | 574.013672 | 0.023677 |  | 575.841797 | 0.07149473725 |  | 635.939453 | 0.01347 |  | 570.357422 | 0.321523 |  | 486.808594 | 0.072296
572.185547 | 0.078171 |  |  | 572.185547 | 0.023529 |  | 574.013672 | 0.0557288391 |  | 634.125 | 0.041235 |  | 568.527344 | 0.558722 |  | 484.962891 | 0.029061
570.357422 | 0.086081 |  |  | 570.357422 | 0.030099 |  | 572.185547 | 0.1185428 |  | 632.310547 | 0.013249 |  | 566.697266 | 0.884845 |  | 483.117188 | 0.050381
568.527344 | 0.151605 |  |  | 568.527344 | 0.056944 |  | 570.357422 | 0.1395371399 |  | 630.494141 | 0.059437 |  | 564.867188 | 1 |  | 481.269531 | 0.081906
566.697266 | 0.323525 |  |  | 566.697266 | 0.138061 |  | 568.527344 | 0.2433093 |  | 628.679688 | 0.044002 |  | 563.035156 | 0.783064 |  | 479.423828 | 0.144305
564.867188 | 0.49781 |  |  | 564.867188 | 0.244142 |  | 566.697266 | 0.551924 |  | 626.863281 | 0.085215 |  | 561.205078 | 0.46731 |  | 477.576172 | 0.076451
563.035156 | 0.492629 |  |  | 563.035156 | 0.25649 |  | 564.867188 | 0.9502208008 |  | 625.046875 | 0.084788 |  | 559.373047 | 0.220838 |  | 475.728516 | 0.10259
561.205078 | 0.310102 |  |  | 561.205078 | 0.168543 |  | 563.035156 | 1.060417 | 20000 | 623.230469 | 0.060765 |  | 557.541016 | 0.17536 |  | 473.880859 | 0.223419
559.373047 | 0.181489 |  |  | 559.373047 | 0.079643 |  | 561.205078 | 0.7567852539 |  | 621.412109 | 0.046512 |  | 555.708984 | 0.124532 |  | 472.03125 | 0.104234
557.541016 | 0.125862 |  |  | 557.541016 | 0.049447 |  | 559.373047 | 0.4145659424 |  | 619.59375 | 0.055529 |  | 553.876953 | 0.10271 |  | 470.183594 | 0.145505
555.708984 | 0.111897 |  |  | 555.708984 | 0.03117 |  | 557.541016 | 0.2489489746 |  | 617.775391 | 0.082964 |  | 552.042969 | 0.096948 |  | 468.333984 | 0.175227
553.876953 | 0.100852 |  |  | 553.876953 | 0.027363 |  | 555.708984 | 0.2223305298 |  | 615.957031 | 0.073324 |  | 550.208984 | 0.069471 |  | 466.484375 | 0.143634
552.042969 | 0.082395 |  |  | 552.042969 | 0.020248 |  | 553.876953 | 0.1758748596 |  | 614.138672 | 0.046189 |  | 548.375 | 0.043309 |  | 464.632813 | 0.237312
550.208984 | 0.070168 |  |  | 550.208984 | 0.012131 |  | 552.042969 | 0.1595546 |  | 612.318359 | 0.04158 |  | 546.541016 | 0.059472 |  | 462.783203 | 0.230147
548.375 | 0.062514 |  |  | 548.375 | 0.009536 |  | 550.208984 | 0.1321159 |  | 610.5 | 0.040345 |  | 544.705078 | 0.040958 |  | 460.931641 | 0.164759
546.541016 | 0.059734 |  |  | 546.541016 | 0.008448 |  | 548.375 | 0.1395954 |  | 608.679688 | 0.050224 |  | 542.871094 | 0.055383 |  | 459.080078 | 0.220907
544.705078 | 0.05682 |  |  | 544.705078 | 0.006321 |  | 546.541016 | 0.118213 |  | 606.857422 | 0.008213 |  | 541.035156 | 0.069532 |  | 457.228516 | 0.266558
542.871094 | 0.05563 |  |  | 542.871094 | 0.007706 |  | 544.705078 | 0.1114888275 |  | 605.037109 | 0.045879 |  | 539.199219 | 0.075109 |  | 455.375 | 0.320473
541.035156 | 0.048417 |  |  | 541.035156 | 0.010309 |  | 542.871094 | 0.1071383026 |  | 603.214844 | 0.031153 |  | 537.361328 | 0.080703 |  | 453.523438 | 0.284643
539.199219 | 0.036251 |  |  | 539.199219 | 0.000666 |  | 541.035156 | 0.0741627266 |  | 601.394531 | 0.05502 |  | 535.525391 | 0.090229 |  | 451.669922 | 0.283652
537.361328 | 0.039838 |  |  | 537.361328 | 0.020534 |  | 539.199219 | 0.09454671785 |  | 599.570313 | 0.048226 |  | 533.6875 | 0.118252 |  | 449.816406 | 0.247878
535.525391 | 0.033346 |  |  | 535.525391 | 0.015745 |  | 537.361328 | 0.0900193672 |  | 597.748047 | 0.036184 |  | 531.849609 | 0.087114 |  | 447.960938 | 0.184527
533.6875 | 0.04304 |  |  | 533.6875 | 0.017896 |  | 535.525391 | 0.08426117325 |  | 595.925781 | 0.027212 |  | 530.011719 | 0.075313 |  | 446.107422 | 0.136336
531.849609 | 0.045004 |  |  | 531.849609 | 0.015899 |  | 533.6875 | 0.08998095855 |  | 594.101563 | 0.050973 |  | 528.173828 | 0.052637 |  | 444.251953 | 0.096101
530.011719 | 0.022146 |  |  | 530.011719 | 0.01788 |  | 531.849609 | 0.07561675185 |  | 592.277344 | 0.033221 |  | 526.333984 | 0.090614 |  | 442.396484 | 0.10795
528.173828 | 0.030802 |  |  | 528.173828 | 0.023611 |  | 530.011719 | 0.05133759155 |  | 590.453125 | 0.028118 |  | 524.494141 | 0.090267 |  | 440.541016 | 0.046398
526.333984 | 0.029741 |  |  | 526.333984 | 0.022247 |  | 528.173828 | 0.09182251815 |  | 588.628906 | 0.05849 |  | 522.654297 | 0.054563 |  | 438.683594 | 0.103832
524.494141 | 0.035748 |  |  | 524.494141 | 0.022634 |  | 526.333984 | 0.08811864015 |  | 586.802734 | 0.091032 |  | 520.814453 | 0.017669 |  | 436.828125 | 0.04341
522.654297 | 0.035168 |  |  | 522.654297 | 0.02175 |  | 524.494141 | 0.09789630735 |  | 584.976563 | 0.054627 |  | 518.972656 | 0.025148 |  | 434.970703 | 0.088568
520.814453 | 0.014799 |  |  | 520.814453 | 0.016437 |  | 522.654297 | 0.1106525 |  | 583.150391 | 0.033768 |  | 517.132813 | 0.010733 |  | 433.113281 | 0.032318
518.972656 | 0.022599 |  |  | 518.972656 | 0.020929 |  | 520.814453 | 0.07989873075 |  | 581.324219 | 0.069298 |  | 515.291016 | 0.020108 |  | 431.253906 | 0.060306
517.132813 | 0.017692 |  |  | 517.132813 | 0.013198 |  | 518.972656 | 0.0800127659 |  | 579.498047 | 0.063865 |  | 513.449219 | 0.023609 |  | 429.396484 | 0.090973
515.291016 | 0.011189 |  |  | 515.291016 | 0.014907 |  | 517.132813 | 0.0498936157 |  | 577.669922 | 0.073218 |  | 511.605469 | 0.030637 |  | 427.537109 | 0.043745
513.449219 | 0.01288 |  |  | 513.449219 | 0.024207 |  | 515.291016 | 0.0750983471 |  | 575.841797 | 0.085676 |  | 509.763672 | 0.034013 |  | 425.677734 | 0.089118
511.605469 | 0.011194 |  |  | 511.605469 | 0.032405 |  | 513.449219 | 0.08492576105 |  | 574.013672 | 0.087858 |  | 507.919922 | 0.018704 |  | 423.818359 | 0.126275
509.763672 | 0.000577 |  |  | 509.763672 | 0.02971 |  | 511.605469 | 0.09106447905 |  | 572.185547 | 0.149649 |  | 506.076172 | 0.067831 |  | 421.957031 | 0.116151
507.919922 | 0.022043 |  |  | 507.919922 | 0.025943 |  | 509.763672 | 0.0852216427 |  | 570.357422 | 0.16506 |  | 504.232422 | 0.064602 |  | 420.097656 | 0.057807
506.076172 | 0.019207 |  |  | 506.076172 | 0.037865 |  | 507.919922 | 0.1077178 |  | 568.527344 | 0.279229 |  | 502.386719 | 0.057207 |  | 418.236328 | 0.087546
504.232422 | 0.010035 |  |  | 504.232422 | 0.047187 |  | 506.076172 | 0.1225358 |  | 566.697266 | 0.653119 |  | 500.542969 | 0.088673 |  | 416.375 | 0.151441
502.386719 | 0.015694 |  |  | 502.386719 | 0.043054 |  | 504.232422 | 0.1452241 |  | 564.867188 | 1 |  | 498.697266 | 0.081426 |  | 414.511719 | 0.101344
500.542969 | 0.013478 |  |  | 500.542969 | 0.060378 |  | 502.386719 | 0.1129238861 |  | 563.035156 | 0.998964 |  | 496.851563 | 0.101814 |  | 412.650391 | 0.100494
498.697266 | 0.010338 |  |  | 498.697266 | 0.053169 |  | 500.542969 | 0.1491286865 |  | 561.205078 | 0.659422 |  | 495.005859 | 0.112465 |  | 410.787109 | 0.051331
496.851563 | 0.007993 |  |  | 496.851563 | 0.058169 |  | 498.697266 | 0.1463489929 |  | 559.373047 | 0.340232 |  | 493.158203 | 0.096784 |  | 408.923828 | 0.150891
495.005859 | 0.014247 |  |  | 495.005859 | 0.062051 |  | 496.851563 | 0.1393845 |  | 557.541016 | 0.215695 |  | 491.310547 | 0.124804 |  | 407.060547 | 0.046803
493.158203 | 0.01082 |  |  | 493.158203 | 0.059703 |  | 495.005859 | 0.1474452698 |  | 555.708984 | 0.164423 |  | 489.462891 | 0.099528 |  | 405.195313 | 0.091193
491.310547 | 0.020889 |  |  | 491.310547 | 0.079361 |  | 493.158203 | 0.1237372 |  | 553.876953 | 0.147317 |  | 487.615234 | 0.10301 |  | 403.332031 | 0.053527
489.462891 | 0.022424 |  |  | 489.462891 | 0.074011 |  | 491.310547 | 0.1851341 |  | 552.042969 | 0.108181 |  | 485.767578 | 0.060642 |  | 401.466797 | 0.066599
487.615234 | 0.032307 |  |  | 487.615234 | 0.070018 |  | 489.462891 | 0.134748 |  | 550.208984 | 0.107553 |  | 483.917969 | 0.062936 |  | 399.601563 | 0.084148
485.767578 | 0.027867 |  |  | 485.767578 | 0.065502 |  | 487.615234 | 0.1406735962 |  | 548.375 | 0.098198 |  | 482.070313 | 0.076988 |  | 397.734375 | 0.118016
483.917969 | 0.018801 |  |  | 483.917969 | 0.060131 |  | 485.767578 | 0.1229308 |  | 546.541016 | 0.10447 |  | 480.220703 | 0.051256 |  | 395.869141 | 0.052415
482.070313 | 0.027069 |  |  | 482.070313 | 0.057171 |  | 483.917969 | 0.0744397156 |  | 544.705078 | 0.081557 |  | 478.369141 | 0.05833
480.220703 | 0.026256 |  |  | 480.220703 | 0.05433 |  | 482.070313 | 0.07685995695 |  | 542.871094 | 0.094493 |  | 476.519531 | 0.078719
478.369141 | 0.017981 |  |  | 478.369141 | 0.062074 |  | 480.220703 | 0.0756969326 |  | 541.035156 | 0.083616 |  | 474.667969 | 0.069293
476.519531 | 0.015973 |  |  | 476.519531 | 0.062616 |  | 478.369141 | 0.0751380226 |  | 539.199219 | 0.079118 |  | 472.816406 | 0.082888
474.667969 | 0.027316 |  |  | 474.667969 | 0.068044 |  | 476.519531 | 0.0873189293 |  | 537.361328 | 0.057076 |  | 470.964844 | 0.050523
472.816406 | 0.020985 |  |  | 472.816406 | 0.072697 |  | 474.667969 | 0.0623294281 |  | 535.525391 | 0.070148 |  | 469.113281 | 0.030208
470.964844 | 0.035883 |  |  | 470.964844 | 0.070478 |  | 472.816406 | 0.08828704985 |  | 533.6875 | 0.070267 |  | 467.259766 | 0.072889
469.113281 | 0.026047 |  |  | 469.113281 | 0.068053 |  | 470.964844 | 0.0763698944 |  | 531.849609 | 0.059551 |  | 465.408203 | 0.053915
467.259766 | 0.022578 |  |  | 467.259766 | 0.078231 |  | 469.113281 | 0.0720687912 |  | 530.011719 | 0.004279 |  | 463.554688 | 0.046059
465.408203 | 0.039582 |  |  | 465.408203 | 0.078551 |  | 467.259766 | 0.08345583955 |  | 528.173828 | 0.038138 |  | 461.701172 | 0.049543
463.554688 | 0.026157 |  |  | 463.554688 | 0.078739 |  | 465.408203 | 0.1120135 |  | 526.333984 | 0.05204 |  | 459.845703 | 0.04707
461.701172 | 0.026723 |  |  | 461.701172 | 0.092618 |  | 463.554688 | 0.0984243088 |  | 524.494141 | 0.065846 |  | 457.992188 | 0.042902
459.845703 | 0.030734 |  |  | 459.845703 | 0.094245 |  | 461.701172 | 0.06207042235 |  | 522.654297 | 0.030973 |  | 456.136719 | 0.038341
457.992188 | 0.030734 |  |  | 457.992188 | 0.097977 |  | 459.845703 | 0.0850935688 |  | 520.814453 | 0.051928 |  | 454.28125 | 0.055617
456.136719 | 0.034697 |  |  | 456.136719 | 0.111134 |  | 457.992188 | 0.08243124945 |  | 518.972656 | 0.014494 |  | 452.425781 | 0.024114
454.28125 | 0.033709 |  |  | 454.28125 | 0.107554 |  | 456.136719 | 0.08827442015 |  | 517.132813 | 0.023588 |  | 450.568359 | 0.021869
452.425781 | 0.028183 |  |  | 452.425781 | 0.115416 |  | 454.28125 | 0.07549240455 |  | 515.291016 | 0.051696 |  | 448.710938 | 0.023506
450.568359 | 0.024501 |  |  | 450.568359 | 0.127129 |  | 452.425781 | 0.08655658645 |  | 513.449219 | 0.046737 |  | 446.855469 | 0.04941
448.710938 | 0.024507 |  |  | 448.710938 | 0.125267 |  | 450.568359 | 0.0983194046 |  | 511.605469 | 0.041165 |  | 444.996094 | 0.019016
446.855469 | 0.021687 |  |  | 446.855469 | 0.129244 |  | 448.710938 | 0.0923231262 |  | 509.763672 | 0.049844 |  | 443.138672 | 0.005687
444.996094 | 0.008699 |  |  | 444.996094 | 0.128972 |  | 446.855469 | 0.09763140565 |  | 507.919922 | 0.062839 |  | 441.28125 | 0.046252
443.138672 | 0.009758 |  |  | 443.138672 | 0.132552 |  | 444.996094 | 0.0648136917 |  | 506.076172 | 0.070252 |  | 439.421875 | 0.046979
441.28125 | 0.005368 |  |  | 441.28125 | 0.134567 |  | 443.138672 | 0.06936607515 |  | 504.232422 | 0.092457 |  | 437.5625 | 0.049672
439.421875 | 0.000844 |  |  | 439.421875 | 0.143552 |  | 441.28125 | 0.06759536285 |  | 502.386719 | 0.071593 |  | 435.703125 | 0.04029
437.5625 | 0.001778 |  |  | 437.5625 | 0.155557 |  | 439.421875 | 0.0699045082 |  | 500.542969 | 0.096345 |  | 433.841797 | 0.063563
435.703125 | 0.004636 |  |  | 435.703125 | 0.155106 |  | 437.5625 | 0.0746137165 |  | 498.697266 | 0.0711 |  | 431.982422 | 0.050242
433.841797 | 0.001656 |  |  | 433.841797 | 0.172188 |  | 435.703125 | 0.0904108055 |  | 496.851563 | 0.095422 |  | 430.121094 | 0.057117
431.982422 | 0.006406 |  |  | 431.982422 | 0.158597 |  | 433.841797 | 0.0869513611 |  | 495.005859 | 0.094926 |  | 428.259766 | 0.036484
430.121094 | 0.006437 |  |  | 430.121094 | 0.17494 |  | 431.982422 | 0.0841913128 |  | 493.158203 | 0.099416 |  | 426.396484 | 0.037985
428.259766 | 0.007145 |  |  | 428.259766 | 0.181866 |  | 430.121094 | 0.0709103752 |  | 491.310547 | 0.129584 |  | 424.535156 | 0.066269
426.396484 | 0.004715 |  |  | 426.396484 | 0.180558 |  | 428.259766 | 0.07991374355 |  | 489.462891 | 0.083976 |  | 422.671875 | 0.060366
424.535156 | 0.002713 |  |  | 424.535156 | 0.18854 |  | 426.396484 | 0.0693675598 |  | 487.615234 | 0.098386 |  | 420.808594 | 0.050835
422.671875 | 0.000481 |  |  | 422.671875 | 0.193252 |  | 424.535156 | 0.0717617836 |  | 485.767578 | 0.075269 |  | 418.945313 | 0.058001
420.808594 | 0.02104 |  |  | 420.808594 | 0.210532 |  | 422.671875 | 0.05521979525 |  | 483.917969 | 0.051285 |  | 417.082031 | 0.07792
418.945313 | 0.02432 |  |  | 418.945313 | 0.217165 |  | 420.808594 | 0.08758856585 |  | 482.070313 | 0.048442 |  | 415.216797 | 0.076239
417.082031 | 0.029097 |  |  | 417.082031 | 0.224532 |  | 418.945313 | 0.0973297699 |  | 480.220703 | 0.040916 |  | 413.351563 | 0.035779
415.216797 | 0.029716 |  |  | 415.216797 | 0.23262 |  | 417.082031 | 0.1127433 |  | 478.369141 | 0.073006 |  | 411.486328 | 0.05015
413.351563 | 0.01197 |  |  | 413.351563 | 0.236976 |  | 415.216797 | 0.0848101177 |  | 476.519531 | 0.072164 |  | 409.621094 | 0.064853
411.486328 | 0.023071 |  |  | 411.486328 | 0.243834 |  | 413.351563 | 0.0977982544 |  | 474.667969 | 0.044401 |  | 407.755859 | 0.024595
409.621094 | 0.03231 |  |  | 409.621094 | 0.254851 |  | 411.486328 | 0.0888373024 |  | 472.816406 | 0.042073 |  | 405.888672 | 0.029818
407.755859 | 0.028288 |  |  | 407.755859 | 0.258187 |  | 409.621094 | 0.1016774704 |  | 470.964844 | 0.041861 |  | 404.021484 | 0.020799
405.888672 | 0.027107 |  |  | 405.888672 | 0.258789 |  | 407.755859 | 0.0663410019 |  | 469.113281 | 0.029207 |  | 402.154297 | 0.019454
404.021484 | 0.030869 |  |  | 404.021484 | 0.268428 |  | 405.888672 | 0.0915997925 |  | 467.259766 | 0.050623 |  | 400.287109 | 0.044707
[7 empty] | 404.021484 | 0.07675948675 |  | 465.408203 | 0.055394 |  | 398.417969 | 0.078561
[7 empty] | 402.154297 | 0.0678574623 |  | 463.554688 | 0.04255
[7 empty] | 400.287109 | 0.0582791336 |  | 461.701172 | 0.049537
[7 empty] | 398.417969 | 0.1014131 |  | 459.845703 | 0.036736
[10 empty] | 457.992188 | 0.014212
[10 empty] | 456.136719 | 0.032424
[10 empty] | 454.28125 | 0.052978
[10 empty] | 452.425781 | 0.064247
[10 empty] | 450.568359 | 0.04947
[10 empty] | 448.710938 | 0.042328
[10 empty] | 446.855469 | 0.0442
[10 empty] | 444.996094 | 0.022882
[10 empty] | 443.138672 | 0.022729
[10 empty] | 441.28125 | 0.028395
[10 empty] | 439.421875 | 0.03513
[10 empty] | 437.5625 | 0.066511
[10 empty] | 435.703125 | 0.040513
[10 empty] | 433.841797 | 0.053858
[10 empty] | 431.982422 | 0.029085
[10 empty] | 430.121094 | 0.049396
[10 empty] | 428.259766 | 0.054469
[10 empty] | 426.396484 | 0.052306
[10 empty] | 424.535156 | 0.082253
[10 empty] | 422.671875 | 0.072728
[10 empty] | 420.808594 | 0.06575
[10 empty] | 418.945313 | 0.056395
[10 empty] | 417.082031 | 0.058424
[10 empty] | 415.216797 | 0.051547
[10 empty] | 413.351563 | 0.025206
[10 empty] | 411.486328 | 0.029772
[10 empty] | 409.621094 | 0.033514
[10 empty] | 407.755859 | 0.043571
[10 empty] | 405.888672 | 0.03573
[10 empty] | 404.021484 | 0.01691
[10 empty] | 402.154297 | 0.043622
[10 empty] | 400.287109 | 0.045242
[10 empty] | 398.417969 | 0.053891