## PP-STRIP
4000 | 99.14 | 99.44
3999 | 99.19 | 99.48
3998 | 99.24 | 99.5
3997 | 99.26 | 99.49
3996 | 99.26 | 99.45
3995 | 99.25 | 99.4
3994 | 99.24 | 99.38
3993 | 99.24 | 99.39
3992 | 99.24 | 99.43
3991 | 99.25 | 99.47
3990 | 99.27 | 99.51
3989 | 99.29 | 99.53
3988 | 99.33 | 99.55
3987 | 99.38 | 99.55
3986 | 99.43 | 99.53
3985 | 99.47 | 99.49
3984 | 99.48 | 99.46
3983 | 99.46 | 99.44
3982 | 99.42 | 99.45
3981 | 99.37 | 99.48
3980 | 99.33 | 99.51
3979 | 99.31 | 99.53
3978 | 99.32 | 99.54
3977 | 99.33 | 99.52
3976 | 99.33 | 99.47
3975 | 99.33 | 99.43
3974 | 99.33 | 99.4
3973 | 99.35 | 99.41
3972 | 99.37 | 99.45
3971 | 99.35 | 99.51
3970 | 99.29 | 99.55
3969 | 99.21 | 99.58
3968 | 99.15 | 99.59
3967 | 99.13 | 99.59
3966 | 99.16 | 99.56
3965 | 99.21 | 99.52
3964 | 99.25 | 99.48
3963 | 99.28 | 99.46
3962 | 99.29 | 99.45
3961 | 99.31 | 99.44
3960 | 99.33 | 99.41
3959 | 99.35 | 99.37
3958 | 99.34 | 99.34
3957 | 99.31 | 99.34
3956 | 99.26 | 99.36
3955 | 99.22 | 99.37
3954 | 99.2 | 99.38
3953 | 99.2 | 99.39
3952 | 99.21 | 99.42
3951 | 99.23 | 99.46
3950 | 99.26 | 99.48
3949 | 99.3 | 99.49
3948 | 99.35 | 99.5
3947 | 99.39 | 99.54
3946 | 99.42 | 99.6
3945 | 99.44 | 99.65
3944 | 99.45 | 99.68
3943 | 99.45 | 99.66
3942 | 99.44 | 99.62
3941 | 99.42 | 99.55
3940 | 99.41 | 99.48
3939 | 99.4 | 99.44
3938 | 99.4 | 99.44
3937 | 99.4 | 99.47
3936 | 99.38 | 99.5
3935 | 99.36 | 99.49
3934 | 99.33 | 99.45
3933 | 99.29 | 99.4
3932 | 99.26 | 99.36
3931 | 99.23 | 99.37
3930 | 99.22 | 99.41
3929 | 99.24 | 99.49
3928 | 99.28 | 99.55
3927 | 99.31 | 99.59
3926 | 99.3 | 99.58
3925 | 99.26 | 99.55
3924 | 99.22 | 99.52
3923 | 99.2 | 99.51
3922 | 99.21 | 99.51
3921 | 99.23 | 99.51
3920 | 99.24 | 99.5
3919 | 99.26 | 99.49
3918 | 99.28 | 99.49
3917 | 99.31 | 99.51
3916 | 99.34 | 99.53
3915 | 99.34 | 99.55
3914 | 99.32 | 99.53
3913 | 99.28 | 99.49
3912 | 99.26 | 99.45
3911 | 99.25 | 99.43
3910 | 99.28 | 99.44
3909 | 99.32 | 99.49
3908 | 99.35 | 99.56
3907 | 99.37 | 99.62
3906 | 99.38 | 99.65
3905 | 99.37 | 99.65
3904 | 99.38 | 99.66
3903 | 99.4 | 99.7
3902 | 99.41 | 99.75
3901 | 99.41 | 99.78
3900 | 99.38 | 99.78
3899 | 99.33 | 99.76
3898 | 99.31 | 99.72
3897 | 99.32 | 99.67
3896 | 99.35 | 99.61
3895 | 99.38 | 99.53
3894 | 99.39 | 99.46
3893 | 99.37 | 99.42
3892 | 99.32 | 99.43
3891 | 99.27 | 99.49
3890 | 99.23 | 99.58
3889 | 99.22 | 99.64
3888 | 99.25 | 99.68
3887 | 99.28 | 99.68
3886 | 99.32 | 99.68
3885 | 99.33 | 99.66
3884 | 99.32 | 99.62
3883 | 99.3 | 99.55
3882 | 99.27 | 99.48
3881 | 99.24 | 99.45
3880 | 99.22 | 99.49
3879 | 99.23 | 99.55
3878 | 99.25 | 99.57
3877 | 99.29 | 99.54
3876 | 99.32 | 99.51
3875 | 99.34 | 99.51
3874 | 99.36 | 99.57
3873 | 99.37 | 99.63
3872 | 99.38 | 99.65
3871 | 99.39 | 99.64
3870 | 99.39 | 99.64
3869 | 99.38 | 99.64
3868 | 99.4 | 99.62
3867 | 99.44 | 99.55
3866 | 99.47 | 99.48
3865 | 99.47 | 99.46
3864 | 99.44 | 99.49
3863 | 99.4 | 99.53
3862 | 99.36 | 99.55
3861 | 99.32 | 99.54
3860 | 99.3 | 99.53
3859 | 99.29 | 99.57
3858 | 99.3 | 99.67
3857 | 99.31 | 99.82
3856 | 99.3 | 99.94
3855 | 99.27 | 99.96
3854 | 99.24 | 99.9
3853 | 99.23 | 99.82
3852 | 99.25 | 99.74
3851 | 99.26 | 99.64
3850 | 99.25 | 99.55
3849 | 99.22 | 99.5
3848 | 99.19 | 99.48
3847 | 99.2 | 99.48
3846 | 99.24 | 99.48
3845 | 99.28 | 99.48
3844 | 99.28 | 99.5
3843 | 99.26 | 99.54
3842 | 99.23 | 99.58
3841 | 99.22 | 99.6
3840 | 99.23 | 99.6
3839 | 99.23 | 99.6
3838 | 99.22 | 99.62
3837 | 99.19 | 99.64
3836 | 99.18 | 99.66
3835 | 99.19 | 99.65
3834 | 99.22 | 99.63
3833 | 99.25 | 99.63
3832 | 99.27 | 99.64
3831 | 99.27 | 99.65
3830 | 99.27 | 99.63
3829 | 99.26 | 99.55
3828 | 99.27 | 99.45
3827 | 99.27 | 99.4
3826 | 99.27 | 99.43
3825 | 99.26 | 99.5
3824 | 99.26 | 99.56
3823 | 99.25 | 99.55
3822 | 99.24 | 99.51
3821 | 99.23 | 99.51
3820 | 99.23 | 99.54
3819 | 99.25 | 99.56
3818 | 99.26 | 99.55
3817 | 99.24 | 99.52
3816 | 99.22 | 99.54
3815 | 99.22 | 99.58
3814 | 99.25 | 99.59
3813 | 99.28 | 99.57
3812 | 99.28 | 99.54
3811 | 99.26 | 99.5
3810 | 99.26 | 99.46
3809 | 99.29 | 99.4
3808 | 99.35 | 99.35
3807 | 99.38 | 99.38
3806 | 99.37 | 99.46
3805 | 99.34 | 99.55
3804 | 99.29 | 99.6
3803 | 99.22 | 99.58
3802 | 99.15 | 99.55
3801 | 99.09 | 99.53
3800 | 99.09 | 99.5
3799 | 99.12 | 99.46
3798 | 99.17 | 99.42
3797 | 99.2 | 99.42
3796 | 99.21 | 99.47
3795 | 99.23 | 99.53
3794 | 99.26 | 99.57
3793 | 99.26 | 99.57
3792 | 99.25 | 99.58
3791 | 99.23 | 99.59
3790 | 99.22 | 99.61
3789 | 99.23 | 99.62
3788 | 99.25 | 99.61
3787 | 99.27 | 99.56
3786 | 99.29 | 99.51
3785 | 99.31 | 99.49
3784 | 99.33 | 99.5
3783 | 99.34 | 99.53
3782 | 99.34 | 99.55
3781 | 99.32 | 99.53
3780 | 99.3 | 99.49
3779 | 99.31 | 99.46
3778 | 99.35 | 99.46
3777 | 99.41 | 99.47
3776 | 99.46 | 99.5
3775 | 99.47 | 99.53
3774 | 99.44 | 99.56
3773 | 99.38 | 99.55
3772 | 99.32 | 99.49
3771 | 99.26 | 99.42
3770 | 99.22 | 99.39
3769 | 99.21 | 99.4
3768 | 99.2 | 99.41
3767 | 99.17 | 99.4
3766 | 99.14 | 99.41
3765 | 99.11 | 99.44
3764 | 99.13 | 99.48
3763 | 99.18 | 99.52
3762 | 99.24 | 99.54
3761 | 99.29 | 99.57
3760 | 99.31 | 99.61
3759 | 99.31 | 99.65
3758 | 99.28 | 99.64
3757 | 99.23 | 99.59
3756 | 99.14 | 99.53
3755 | 99.05 | 99.49
3754 | 98.98 | 99.46
3753 | 98.99 | 99.46
3752 | 99.08 | 99.47
3751 | 99.2 | 99.51
3750 | 99.27 | 99.6
3749 | 99.29 | 99.71
3748 | 99.28 | 99.8
3747 | 99.25 | 99.83
3746 | 99.24 | 99.79
3745 | 99.23 | 99.73
3744 | 99.24 | 99.71
3743 | 99.26 | 99.68
3742 | 99.28 | 99.63
3741 | 99.28 | 99.58
3740 | 99.25 | 99.54
3739 | 99.21 | 99.51
3738 | 99.18 | 99.47
3737 | 99.16 | 99.45
3736 | 99.15 | 99.53
3735 | 99.18 | 99.66
3734 | 99.25 | 99.77
3733 | 99.34 | 99.79
3732 | 99.4 | 99.74
3731 | 99.4 | 99.66
3730 | 99.36 | 99.59
3729 | 99.3 | 99.53
3728 | 99.24 | 99.49
3727 | 99.2 | 99.49
3726 | 99.19 | 99.51
3725 | 99.2 | 99.53
3724 | 99.22 | 99.5
3723 | 99.23 | 99.47
3722 | 99.22 | 99.45
3721 | 99.21 | 99.47
3720 | 99.21 | 99.51
3719 | 99.24 | 99.54
3718 | 99.3 | 99.54
3717 | 99.37 | 99.52
3716 | 99.42 | 99.48
3715 | 99.45 | 99.44
3714 | 99.42 | 99.41
3713 | 99.34 | 99.39
3712 | 99.26 | 99.41
3711 | 99.21 | 99.48
3710 | 99.21 | 99.56
3709 | 99.25 | 99.63
3708 | 99.29 | 99.64
3707 | 99.31 | 99.6
3706 | 99.3 | 99.55
3705 | 99.27 | 99.51
3704 | 99.23 | 99.47
3703 | 99.2 | 99.44
3702 | 99.19 | 99.42
3701 | 99.21 | 99.42
3700 | 99.25 | 99.44
3699 | 99.28 | 99.46
3698 | 99.28 | 99.47
3697 | 99.26 | 99.47
3696 | 99.23 | 99.47
3695 | 99.22 | 99.49
3694 | 99.24 | 99.52
3693 | 99.29 | 99.57
3692 | 99.35 | 99.59
3691 | 99.37 | 99.56
3690 | 99.31 | 99.53
3689 | 99.19 | 99.53
3688 | 99.11 | 99.55
3687 | 99.13 | 99.54
3686 | 99.22 | 99.47
3685 | 99.3 | 99.38
3684 | 99.33 | 99.35
3683 | 99.29 | 99.37
3682 | 99.22 | 99.44
3681 | 99.15 | 99.52
3680 | 99.11 | 99.58
3679 | 99.13 | 99.6
3678 | 99.19 | 99.54
3677 | 99.28 | 99.43
3676 | 99.33 | 99.36
3675 | 99.3 | 99.38
3674 | 99.26 | 99.42
3673 | 99.25 | 99.42
3672 | 99.27 | 99.39
3671 | 99.29 | 99.37
3670 | 99.29 | 99.41
3669 | 99.26 | 99.48
3668 | 99.24 | 99.52
3667 | 99.23 | 99.51
3666 | 99.23 | 99.47
3665 | 99.26 | 99.39
3664 | 99.3 | 99.3
3663 | 99.33 | 99.23
3662 | 99.34 | 99.2
3661 | 99.31 | 99.21
3660 | 99.28 | 99.24
3659 | 99.28 | 99.28
3658 | 99.3 | 99.3
3657 | 99.33 | 99.31
3656 | 99.33 | 99.31
3655 | 99.32 | 99.29
3654 | 99.31 | 99.25
3653 | 99.3 | 99.22
3652 | 99.31 | 99.21
3651 | 99.34 | 99.24
3650 | 99.43 | 99.26
3649 | 99.53 | 99.26
3648 | 99.6 | 99.24
3647 | 99.59 | 99.21
3646 | 99.52 | 99.21
3645 | 99.41 | 99.2
3644 | 99.29 | 99.19
3643 | 99.2 | 99.17
3642 | 99.15 | 99.14
3641 | 99.14 | 99.11
3640 | 99.17 | 99.08
3639 | 99.21 | 99.08
3638 | 99.22 | 99.11
3637 | 99.21 | 99.14
3636 | 99.2 | 99.18
3635 | 99.2 | 99.22
3634 | 99.22 | 99.25
3633 | 99.23 | 99.29
3632 | 99.23 | 99.29
3631 | 99.22 | 99.24
3630 | 99.22 | 99.17
3629 | 99.22 | 99.13
3628 | 99.24 | 99.13
3627 | 99.27 | 99.12
3626 | 99.29 | 99.11
3625 | 99.3 | 99.11
3624 | 99.33 | 99.16
3623 | 99.36 | 99.22
3622 | 99.39 | 99.25
3621 | 99.41 | 99.21
3620 | 99.41 | 99.12
3619 | 99.4 | 99.01
3618 | 99.4 | 98.95
3617 | 99.39 | 98.94
3616 | 99.38 | 98.95
3615 | 99.36 | 98.97
3614 | 99.35 | 98.98
3613 | 99.35 | 99.01
3612 | 99.37 | 99.05
3611 | 99.4 | 99.08
3610 | 99.43 | 99.11
3609 | 99.47 | 99.13
3608 | 99.48 | 99.14
3607 | 99.46 | 99.14
3606 | 99.41 | 99.12
3605 | 99.35 | 99.09
3604 | 99.29 | 99.06
3603 | 99.23 | 99.01
3602 | 99.18 | 98.96
3601 | 99.17 | 98.92
3600 | 99.19 | 98.92
3599 | 99.25 | 98.96
3598 | 99.31 | 99.03
3597 | 99.36 | 99.07
3596 | 99.38 | 99.07
3595 | 99.39 | 99.05
3594 | 99.4 | 99.03
3593 | 99.42 | 99.02
3592 | 99.45 | 99.02
3591 | 99.47 | 98.99
3590 | 99.49 | 98.95
3589 | 99.51 | 98.91
3588 | 99.51 | 98.89
3587 | 99.48 | 98.9
3586 | 99.42 | 98.91
3585 | 99.36 | 98.91
3584 | 99.28 | 98.91
3583 | 99.2 | 98.94
3582 | 99.15 | 98.99
3581 | 99.14 | 99.05
3580 | 99.16 | 99.09
3579 | 99.19 | 99.1
3578 | 99.22 | 99.08
3577 | 99.27 | 99.04
3576 | 99.34 | 98.98
3575 | 99.43 | 98.92
3574 | 99.49 | 98.89
3573 | 99.51 | 98.9
3572 | 99.5 | 98.93
3571 | 99.49 | 98.97
3570 | 99.5 | 98.98
3569 | 99.49 | 98.98
3568 | 99.47 | 99.01
3567 | 99.42 | 99.09
3566 | 99.38 | 99.18
3565 | 99.37 | 99.24
3564 | 99.36 | 99.24
3563 | 99.36 | 99.19
3562 | 99.35 | 99.1
3561 | 99.34 | 99.01
3560 | 99.35 | 98.94
3559 | 99.38 | 98.92
3558 | 99.4 | 98.91
3557 | 99.4 | 98.92
3556 | 99.36 | 98.9
3555 | 99.3 | 98.87
3554 | 99.24 | 98.84
3553 | 99.2 | 98.82
3552 | 99.19 | 98.83
3551 | 99.22 | 98.89
3550 | 99.28 | 98.95
3549 | 99.35 | 99.02
3548 | 99.4 | 99.07
3547 | 99.41 | 99.11
3546 | 99.39 | 99.12
3545 | 99.37 | 99.1
3544 | 99.36 | 99.05
3543 | 99.37 | 98.97
3542 | 99.38 | 98.9
3541 | 99.36 | 98.83
3540 | 99.32 | 98.79
3539 | 99.28 | 98.79
3538 | 99.25 | 98.83
3537 | 99.23 | 98.87
3536 | 99.19 | 98.91
3535 | 99.14 | 98.92
3534 | 99.11 | 98.92
3533 | 99.13 | 98.9
3532 | 99.2 | 98.88
3531 | 99.27 | 98.83
3530 | 99.32 | 98.75
3529 | 99.33 | 98.66
3528 | 99.3 | 98.62
3527 | 99.24 | 98.67
3526 | 99.21 | 98.79
3525 | 99.21 | 98.9
3524 | 99.25 | 98.96
3523 | 99.28 | 98.95
3522 | 99.28 | 98.9
3521 | 99.25 | 98.86
3520 | 99.22 | 98.85
3519 | 99.2 | 98.86
3518 | 99.23 | 98.89
3517 | 99.28 | 98.91
3516 | 99.33 | 98.9
3515 | 99.36 | 98.87
3514 | 99.36 | 98.85
3513 | 99.33 | 98.84
3512 | 99.3 | 98.84
3511 | 99.26 | 98.86
3510 | 99.21 | 98.89
3509 | 99.16 | 98.92
3508 | 99.1 | 98.93
3507 | 99.08 | 98.93
3506 | 99.09 | 98.92
3505 | 99.15 | 98.9
3504 | 99.21 | 98.87
3503 | 99.24 | 98.83
3502 | 99.21 | 98.8
3501 | 99.15 | 98.79
3500 | 99.1 | 98.8
3499 | 99.09 | 98.83
3498 | 99.12 | 98.86
3497 | 99.18 | 98.88
3496 | 99.23 | 98.89
3495 | 99.24 | 98.88
3494 | 99.22 | 98.85
3493 | 99.2 | 98.82
3492 | 99.18 | 98.81
3491 | 99.19 | 98.82
3490 | 99.21 | 98.84
3489 | 99.23 | 98.85
3488 | 99.25 | 98.83
3487 | 99.24 | 98.81
3486 | 99.23 | 98.81
3485 | 99.23 | 98.86
3484 | 99.22 | 98.91
3483 | 99.21 | 98.93
3482 | 99.19 | 98.92
3481 | 99.17 | 98.9
3480 | 99.15 | 98.87
3479 | 99.13 | 98.85
3478 | 99.1 | 98.84
3477 | 99.08 | 98.83
3476 | 99.07 | 98.86
3475 | 99.09 | 98.91
3474 | 99.13 | 98.98
3473 | 99.15 | 99.02
3472 | 99.16 | 99.02
3471 | 99.15 | 98.98
3470 | 99.13 | 98.94
3469 | 99.11 | 98.94
3468 | 99.11 | 98.97
3467 | 99.11 | 99.01
3466 | 99.12 | 99.03
3465 | 99.11 | 99.01
3464 | 99.08 | 98.97
3463 | 99.06 | 98.93
3462 | 99.05 | 98.89
3461 | 99.06 | 98.87
3460 | 99.1 | 98.85
3459 | 99.14 | 98.84
3458 | 99.15 | 98.85
3457 | 99.14 | 98.86
3456 | 99.1 | 98.88
3455 | 99.06 | 98.89
3454 | 99.06 | 98.88
3453 | 99.09 | 98.87
3452 | 99.13 | 98.86
3451 | 99.16 | 98.86
3450 | 99.17 | 98.86
3449 | 99.17 | 98.88
3448 | 99.17 | 98.92
3447 | 99.16 | 98.94
3446 | 99.13 | 98.94
3445 | 99.1 | 98.92
3444 | 99.07 | 98.88
3443 | 99.04 | 98.86
3442 | 99.03 | 98.85
3441 | 99.04 | 98.86
3440 | 99.08 | 98.86
3439 | 99.13 | 98.86
3438 | 99.16 | 98.87
3437 | 99.16 | 98.89
3436 | 99.13 | 98.92
3435 | 99.1 | 98.94
3434 | 99.08 | 98.94
3433 | 99.07 | 98.91
3432 | 99.07 | 98.86
3431 | 99.08 | 98.81
3430 | 99.09 | 98.77
3429 | 99.12 | 98.77
3428 | 99.15 | 98.79
3427 | 99.16 | 98.83
3426 | 99.13 | 98.88
3425 | 99.06 | 98.94
3424 | 98.99 | 98.99
3423 | 98.97 | 98.99
3422 | 98.98 | 98.95
3421 | 99.02 | 98.9
3420 | 99.05 | 98.87
3419 | 99.06 | 98.88
3418 | 99.08 | 98.93
3417 | 99.12 | 98.99
3416 | 99.15 | 99.02
3415 | 99.16 | 99.03
3414 | 99.14 | 98.99
3413 | 99.12 | 98.93
3412 | 99.1 | 98.88
3411 | 99.06 | 98.84
3410 | 99.02 | 98.85
3409 | 98.99 | 98.89
3408 | 98.99 | 98.96
3407 | 99.03 | 99.02
3406 | 99.09 | 99.05
3405 | 99.15 | 99.02
3404 | 99.17 | 98.96
3403 | 99.16 | 98.88
3402 | 99.12 | 98.82
3401 | 99.09 | 98.78
3400 | 99.08 | 98.77
3399 | 99.09 | 98.78
3398 | 99.08 | 98.79
3397 | 99.05 | 98.79
3396 | 99.01 | 98.81
3395 | 98.99 | 98.85
3394 | 99 | 98.91
3393 | 99.05 | 98.96
3392 | 99.1 | 98.96
3391 | 99.15 | 98.91
3390 | 99.16 | 98.81
3389 | 99.13 | 98.73
3388 | 99.08 | 98.7
3387 | 99.04 | 98.74
3386 | 99.04 | 98.82
3385 | 99.06 | 98.9
3384 | 99.08 | 98.96
3383 | 99.07 | 98.96
3382 | 99.03 | 98.92
3381 | 98.99 | 98.86
3380 | 98.97 | 98.82
3379 | 98.95 | 98.82
3378 | 98.94 | 98.86
3377 | 98.94 | 98.91
3376 | 98.94 | 98.91
3375 | 98.95 | 98.87
3374 | 98.96 | 98.82
3373 | 98.96 | 98.79
3372 | 98.95 | 98.82
3371 | 98.93 | 98.88
3370 | 98.92 | 98.94
3369 | 98.93 | 98.98
3368 | 98.95 | 98.97
3367 | 98.97 | 98.93
3366 | 98.97 | 98.88
3365 | 98.96 | 98.83
3364 | 98.94 | 98.81
3363 | 98.92 | 98.81
3362 | 98.89 | 98.81
3361 | 98.86 | 98.81
3360 | 98.86 | 98.8
3359 | 98.89 | 98.79
3358 | 98.93 | 98.79
3357 | 98.98 | 98.79
3356 | 99 | 98.82
3355 | 99.01 | 98.86
3354 | 99.01 | 98.9
3353 | 99.02 | 98.93
3352 | 99.04 | 98.93
3351 | 99.05 | 98.9
3350 | 99.06 | 98.84
3349 | 99.07 | 98.78
3348 | 99.06 | 98.75
3347 | 99.05 | 98.76
3346 | 99.02 | 98.82
3345 | 98.99 | 98.9
3344 | 98.97 | 98.95
3343 | 98.95 | 98.97
3342 | 98.95 | 98.92
3341 | 98.96 | 98.84
3340 | 99 | 98.76
3339 | 99.04 | 98.72
3338 | 99.06 | 98.74
3337 | 99.06 | 98.79
3336 | 99.04 | 98.85
3335 | 99.01 | 98.89
3334 | 99 | 98.91
3333 | 99 | 98.92
3332 | 99.01 | 98.92
3331 | 99.02 | 98.92
3330 | 99.03 | 98.91
3329 | 99.05 | 98.89
3328 | 99.06 | 98.86
3327 | 99.08 | 98.85
3326 | 99.08 | 98.84
3325 | 99.07 | 98.84
3324 | 99.05 | 98.84
3323 | 99.03 | 98.84
3322 | 99.02 | 98.85
3321 | 98.99 | 98.87
3320 | 98.96 | 98.89
3319 | 98.94 | 98.9
3318 | 98.93 | 98.91
3317 | 98.94 | 98.94
3316 | 98.98 | 98.98
3315 | 99.02 | 99
3314 | 99.02 | 98.98
3313 | 99 | 98.94
3312 | 98.98 | 98.91
3311 | 98.96 | 98.89
3310 | 98.95 | 98.86
3309 | 98.93 | 98.82
3308 | 98.92 | 98.78
3307 | 98.92 | 98.75
3306 | 98.92 | 98.73
3305 | 98.93 | 98.72
3304 | 98.95 | 98.72
3303 | 98.99 | 98.73
3302 | 99.02 | 98.74
3301 | 99.05 | 98.76
3300 | 99.06 | 98.78
3299 | 99.08 | 98.83
3298 | 99.11 | 98.88
3297 | 99.14 | 98.92
3296 | 99.15 | 98.93
3295 | 99.13 | 98.91
3294 | 99.05 | 98.88
3293 | 98.95 | 98.85
3292 | 98.87 | 98.84
3291 | 98.87 | 98.86
3290 | 98.94 | 98.88
3289 | 99.05 | 98.89
3288 | 99.14 | 98.89
3287 | 99.16 | 98.89
3286 | 99.13 | 98.88
3285 | 99.1 | 98.87
3284 | 99.08 | 98.85
3283 | 99.07 | 98.84
3282 | 99.04 | 98.83
3281 | 99.01 | 98.84
3280 | 98.99 | 98.84
3279 | 99 | 98.85
3278 | 99.03 | 98.86
3277 | 99.05 | 98.88
3276 | 99.03 | 98.91
3275 | 98.99 | 98.94
3274 | 98.93 | 98.95
3273 | 98.91 | 98.92
3272 | 98.92 | 98.89
3271 | 98.98 | 98.86
3270 | 99.06 | 98.85
3269 | 99.15 | 98.86
3268 | 99.22 | 98.84
3267 | 99.26 | 98.8
3266 | 99.26 | 98.75
3265 | 99.22 | 98.74
3264 | 99.15 | 98.78
3263 | 99.1 | 98.85
3262 | 99.09 | 98.91
3261 | 99.11 | 98.94
3260 | 99.13 | 98.93
3259 | 99.11 | 98.92
3258 | 99.07 | 98.92
3257 | 99.01 | 98.91
3256 | 98.97 | 98.9
3255 | 98.95 | 98.91
3254 | 98.93 | 98.93
3253 | 98.91 | 98.96
3252 | 98.9 | 98.99
3251 | 98.91 | 99.01
3250 | 98.94 | 99.01
3249 | 98.98 | 99.01
3248 | 99.02 | 99.02
3247 | 99.05 | 99.03
3246 | 99.06 | 99.05
3245 | 99.05 | 99.05
3244 | 99.03 | 99.02
3243 | 99.02 | 98.99
3242 | 99.02 | 98.97
3241 | 99.01 | 98.98
3240 | 98.99 | 99.01
3239 | 98.98 | 99.02
3238 | 99 | 99.01
3237 | 99.04 | 98.98
3236 | 99.09 | 98.95
3235 | 99.14 | 98.93
3234 | 99.16 | 98.94
3233 | 99.15 | 98.93
3232 | 99.11 | 98.91
3231 | 99.08 | 98.87
3230 | 99.09 | 98.84
3229 | 99.11 | 98.83
3228 | 99.13 | 98.86
3227 | 99.12 | 98.89
3226 | 99.11 | 98.92
3225 | 99.1 | 98.95
3224 | 99.08 | 98.98
3223 | 99.05 | 99
3222 | 99.01 | 99.01
3221 | 98.96 | 99
3220 | 98.91 | 98.98
3219 | 98.88 | 98.95
3218 | 98.87 | 98.92
3217 | 98.9 | 98.88
3216 | 98.95 | 98.84
3215 | 98.99 | 98.8
3214 | 99 | 98.77
3213 | 98.98 | 98.78
3212 | 98.96 | 98.82
3211 | 98.98 | 98.88
3210 | 99.01 | 98.92
3209 | 99.05 | 98.93
3208 | 99.06 | 98.89
3207 | 99.04 | 98.82
3206 | 98.99 | 98.73
3205 | 98.93 | 98.66
3204 | 98.89 | 98.64
3203 | 98.89 | 98.67
3202 | 98.91 | 98.73
3201 | 98.92 | 98.78
3200 | 98.9 | 98.81
3199 | 98.88 | 98.79
3198 | 98.87 | 98.77
3197 | 98.9 | 98.75
3196 | 98.94 | 98.76
3195 | 98.98 | 98.79
3194 | 99.02 | 98.85
3193 | 99.04 | 98.89
3192 | 99.06 | 98.9
3191 | 99.06 | 98.87
3190 | 99.05 | 98.82
3189 | 99.03 | 98.8
3188 | 99.01 | 98.81
3187 | 99.01 | 98.84
3186 | 99.04 | 98.85
3185 | 99.07 | 98.85
3184 | 99.08 | 98.85
3183 | 99.05 | 98.86
3182 | 99.01 | 98.87
3181 | 99 | 98.85
3180 | 99.03 | 98.81
3179 | 99.07 | 98.78
3178 | 99.09 | 98.79
3177 | 99.07 | 98.85
3176 | 99.04 | 98.91
3175 | 99.01 | 98.93
3174 | 98.99 | 98.9
3173 | 98.96 | 98.87
3172 | 98.93 | 98.84
3171 | 98.91 | 98.83
3170 | 98.89 | 98.81
3169 | 98.87 | 98.81
3168 | 98.85 | 98.83
3167 | 98.87 | 98.87
3166 | 98.9 | 98.91
3165 | 98.94 | 98.93
3164 | 98.97 | 98.94
3163 | 98.98 | 98.96
3162 | 99 | 98.98
3161 | 99.02 | 98.99
3160 | 99.03 | 98.97
3159 | 99.02 | 98.95
3158 | 99 | 98.94
3157 | 98.98 | 98.95
3156 | 98.95 | 98.97
3155 | 98.93 | 98.98
3154 | 98.9 | 98.97
3153 | 98.88 | 98.94
3152 | 98.86 | 98.91
3151 | 98.86 | 98.89
3150 | 98.88 | 98.9
3149 | 98.9 | 98.93
3148 | 98.92 | 98.96
3147 | 98.93 | 98.96
3146 | 98.95 | 98.92
3145 | 98.96 | 98.85
3144 | 98.99 | 98.8
3143 | 99.01 | 98.8
3142 | 99.02 | 98.83
3141 | 99.02 | 98.87
3140 | 99.03 | 98.9
3139 | 99.05 | 98.92
3138 | 99.08 | 98.94
3137 | 99.11 | 98.94
3136 | 99.14 | 98.95
3135 | 99.16 | 98.97
3134 | 99.18 | 98.99
3133 | 99.16 | 99.02
3132 | 99.11 | 99.03
3131 | 99.03 | 99.03
3130 | 98.96 | 99.01
3129 | 98.93 | 98.99
3128 | 98.93 | 98.97
3127 | 98.94 | 98.95
3126 | 98.97 | 98.93
3125 | 99 | 98.91
3124 | 99.05 | 98.89
3123 | 99.09 | 98.9
3122 | 99.12 | 98.92
3121 | 99.12 | 98.95
3120 | 99.09 | 98.96
3119 | 99.04 | 98.95
3118 | 99 | 98.93
3117 | 98.96 | 98.92
3116 | 98.92 | 98.93
3115 | 98.9 | 98.94
3114 | 98.89 | 98.93
3113 | 98.9 | 98.91
3112 | 98.92 | 98.87
3111 | 98.95 | 98.83
3110 | 98.97 | 98.81
3109 | 98.97 | 98.81
3108 | 98.97 | 98.82
3107 | 98.97 | 98.84
3106 | 98.96 | 98.88
3105 | 98.95 | 98.94
3104 | 98.95 | 99
3103 | 98.95 | 99.04
3102 | 98.96 | 99.04
3101 | 98.98 | 99.02
3100 | 99.02 | 98.99
3099 | 99.06 | 98.96
3098 | 99.1 | 98.93
3097 | 99.12 | 98.91
3096 | 99.12 | 98.9
3095 | 99.12 | 98.92
3094 | 99.13 | 98.95
3093 | 99.12 | 98.98
3092 | 99.09 | 99
3091 | 99.05 | 99
3090 | 99.02 | 98.99
3089 | 99.01 | 98.97
3088 | 99.02 | 98.96
3087 | 99.04 | 98.96
3086 | 99.06 | 98.96
3085 | 99.08 | 98.95
3084 | 99.09 | 98.92
3083 | 99.09 | 98.89
3082 | 99.06 | 98.89
3081 | 99.04 | 98.93
3080 | 99.05 | 99.01
3079 | 99.07 | 99.07
3078 | 99.1 | 99.08
3077 | 99.12 | 99.04
3076 | 99.12 | 98.99
3075 | 99.09 | 98.93
3074 | 99.05 | 98.89
3073 | 99 | 98.87
3072 | 98.95 | 98.88
3071 | 98.93 | 98.89
3070 | 98.95 | 98.89
3069 | 99 | 98.86
3068 | 99.03 | 98.84
3067 | 99.05 | 98.85
3066 | 99.05 | 98.89
3065 | 99.06 | 98.93
3064 | 99.06 | 98.95
3063 | 99.07 | 98.94
3062 | 99.07 | 98.92
3061 | 99.06 | 98.92
3060 | 99.05 | 98.94
3059 | 99.04 | 98.95
3058 | 99.05 | 98.93
3057 | 99.05 | 98.91
3056 | 99.05 | 98.91
3055 | 99.04 | 98.97
3054 | 99.02 | 99.04
3053 | 99.02 | 99.06
3052 | 99.02 | 99.03
3051 | 99.03 | 98.95
3050 | 99.03 | 98.9
3049 | 99.02 | 98.87
3048 | 99 | 98.85
3047 | 98.98 | 98.83
3046 | 98.96 | 98.81
3045 | 98.95 | 98.8
3044 | 98.94 | 98.8
3043 | 98.92 | 98.79
3042 | 98.88 | 98.77
3041 | 98.84 | 98.75
3040 | 98.82 | 98.76
3039 | 98.84 | 98.79
3038 | 98.88 | 98.82
3037 | 98.92 | 98.84
3036 | 98.93 | 98.84
3035 | 98.92 | 98.83
3034 | 98.91 | 98.81
3033 | 98.9 | 98.8
3032 | 98.89 | 98.8
3031 | 98.89 | 98.8
3030 | 98.88 | 98.78
3029 | 98.88 | 98.75
3028 | 98.86 | 98.74
3027 | 98.83 | 98.76
3026 | 98.78 | 98.78
3025 | 98.73 | 98.79
3024 | 98.71 | 98.77
3023 | 98.7 | 98.73
3022 | 98.7 | 98.68
3021 | 98.69 | 98.63
3020 | 98.67 | 98.6
3019 | 98.64 | 98.59
3018 | 98.64 | 98.59
3017 | 98.65 | 98.56
3016 | 98.64 | 98.5
3015 | 98.61 | 98.41
3014 | 98.56 | 98.32
3013 | 98.52 | 98.27
3012 | 98.52 | 98.25
3011 | 98.55 | 98.26
3010 | 98.56 | 98.27
3009 | 98.54 | 98.26
3008 | 98.5 | 98.25
3007 | 98.44 | 98.24
3006 | 98.38 | 98.21
3005 | 98.35 | 98.15
3004 | 98.33 | 98.08
3003 | 98.32 | 97.99
3002 | 98.3 | 97.9
3001 | 98.27 | 97.82
3000 | 98.24 | 97.77
2999 | 98.21 | 97.73
2998 | 98.19 | 97.69
2997 | 98.15 | 97.64
2996 | 98.1 | 97.58
2995 | 98.03 | 97.49
2994 | 97.95 | 97.39
2993 | 97.85 | 97.28
2992 | 97.74 | 97.17
2991 | 97.61 | 97.04
2990 | 97.45 | 96.9
2989 | 97.29 | 96.73
2988 | 97.14 | 96.54
2987 | 96.98 | 96.34
2986 | 96.81 | 96.13
2985 | 96.6 | 95.89
2984 | 96.35 | 95.61
2983 | 96.06 | 95.3
2982 | 95.74 | 94.95
2981 | 95.39 | 94.55
2980 | 95.02 | 94.1
2979 | 94.62 | 93.6
2978 | 94.16 | 93.04
2977 | 93.61 | 92.39
2976 | 92.95 | 91.62
2975 | 92.19 | 90.7
2974 | 91.35 | 89.67
2973 | 90.45 | 88.54
2972 | 89.5 | 87.35
2971 | 88.46 | 86.07
2970 | 87.34 | 84.68
2969 | 86.13 | 83.16
2968 | 84.89 | 81.54
2967 | 83.62 | 79.85
2966 | 82.36 | 78.15
2965 | 81.11 | 76.52
2964 | 79.94 | 75.04
2963 | 78.95 | 73.79
2962 | 78.2 | 72.86
2961 | 77.7 | 72.26
2960 | 77.35 | 71.93
2959 | 76.98 | 71.72
2958 | 76.45 | 71.44
2957 | 75.66 | 70.95
2956 | 74.58 | 70.17
2955 | 73.22 | 69.12
2954 | 71.7 | 67.91
2953 | 70.19 | 66.7
2952 | 68.94 | 65.7
2951 | 68.16 | 65.13
2950 | 68.01 | 65.14
2949 | 68.53 | 65.79
2948 | 69.67 | 67.05
2947 | 71.26 | 68.77
2946 | 73.1 | 70.76
2945 | 74.98 | 72.8
2944 | 76.79 | 74.72
2943 | 78.39 | 76.38
2942 | 79.7 | 77.71
2941 | 80.64 | 78.65
2940 | 81.18 | 79.18
2939 | 81.37 | 79.31
2938 | 81.23 | 79.11
2937 | 80.8 | 78.62
2936 | 80.11 | 77.9
2935 | 79.19 | 76.95
2934 | 78.07 | 75.77
2933 | 76.78 | 74.36
2932 | 75.3 | 72.74
2931 | 73.64 | 70.94
2930 | 71.86 | 69.03
2929 | 70.01 | 67.09
2928 | 68.16 | 65.16
2927 | 66.35 | 63.28
2926 | 64.61 | 61.43
2925 | 62.91 | 59.59
2924 | 61.21 | 57.75
2923 | 59.46 | 55.9
2922 | 57.7 | 54.1
2921 | 55.99 | 52.41
2920 | 54.46 | 50.96
2919 | 53.25 | 49.91
2918 | 52.54 | 49.41
2917 | 52.44 | 49.54
2916 | 52.99 | 50.31
2915 | 54.11 | 51.59
2914 | 55.6 | 53.21
2913 | 57.28 | 54.94
2912 | 58.97 | 56.62
2911 | 60.54 | 58.12
2910 | 61.92 | 59.43
2909 | 63.14 | 60.56
2908 | 64.25 | 61.58
2907 | 65.33 | 62.57
2906 | 66.41 | 63.59
2905 | 67.5 | 64.65
2904 | 68.58 | 65.74
2903 | 69.65 | 66.82
2902 | 70.71 | 67.9
2901 | 71.75 | 68.97
2900 | 72.76 | 70.04
2899 | 73.73 | 71.11
2898 | 74.65 | 72.13
2897 | 75.52 | 73.07
2896 | 76.33 | 73.93
2895 | 77.04 | 74.69
2894 | 77.64 | 75.36
2893 | 78.1 | 75.93
2892 | 78.44 | 76.38
2891 | 78.67 | 76.72
2890 | 78.83 | 76.98
2889 | 78.93 | 77.19
2888 | 79.01 | 77.37
2887 | 79.06 | 77.51
2886 | 79.08 | 77.61
2885 | 79.05 | 77.65
2884 | 78.97 | 77.63
2883 | 78.85 | 77.56
2882 | 78.71 | 77.44
2881 | 78.57 | 77.32
2880 | 78.46 | 77.24
2879 | 78.4 | 77.24
2878 | 78.4 | 77.34
2877 | 78.48 | 77.51
2876 | 78.6 | 77.72
2875 | 78.72 | 77.9
2874 | 78.77 | 77.99
2873 | 78.7 | 77.92
2872 | 78.49 | 77.69
2871 | 78.15 | 77.31
2870 | 77.73 | 76.87
2869 | 77.3 | 76.47
2868 | 77.01 | 76.21
2867 | 76.97 | 76.21
2866 | 77.31 | 76.58
2865 | 78.06 | 77.36
2864 | 79.14 | 78.48
2863 | 80.43 | 79.8
2862 | 81.72 | 81.1
2861 | 82.85 | 82.2
2860 | 83.69 | 82.97
2859 | 84.2 | 83.38
2858 | 84.35 | 83.44
2857 | 84.18 | 83.18
2856 | 83.71 | 82.65
2855 | 82.97 | 81.85
2854 | 82 | 80.79
2853 | 80.89 | 79.53
2852 | 79.81 | 78.23
2851 | 78.95 | 77.12
2850 | 78.46 | 76.42
2849 | 78.39 | 76.24
2848 | 78.64 | 76.47
2847 | 78.98 | 76.84
2846 | 79.2 | 77.07
2845 | 79.17 | 76.99
2844 | 78.87 | 76.61
2843 | 78.38 | 76.06
2842 | 77.82 | 75.5
2841 | 77.33 | 75.06
2840 | 77.06 | 74.85
2839 | 77.11 | 74.98
2838 | 77.55 | 75.52
2837 | 78.41 | 76.5
2836 | 79.64 | 77.91
2835 | 81.16 | 79.66
2834 | 82.84 | 81.56
2833 | 84.58 | 83.47
2832 | 86.25 | 85.24
2831 | 87.74 | 86.84
2830 | 89 | 88.24
2829 | 90.02 | 89.43
2828 | 90.86 | 90.41
2827 | 91.56 | 91.2
2826 | 92.17 | 91.83
2825 | 92.69 | 92.35
2824 | 93.12 | 92.78
2823 | 93.48 | 93.15
2822 | 93.76 | 93.48
2821 | 94.01 | 93.77
2820 | 94.23 | 94.05
2819 | 94.45 | 94.32
2818 | 94.63 | 94.58
2817 | 94.79 | 94.8
2816 | 94.92 | 94.98
2815 | 95.05 | 95.13
2814 | 95.19 | 95.25
2813 | 95.31 | 95.36
2812 | 95.42 | 95.47
2811 | 95.52 | 95.58
2810 | 95.64 | 95.71
2809 | 95.77 | 95.83
2808 | 95.9 | 95.94
2807 | 96.01 | 96.04
2806 | 96.13 | 96.16
2805 | 96.28 | 96.29
2804 | 96.43 | 96.42
2803 | 96.57 | 96.54
2802 | 96.67 | 96.66
2801 | 96.74 | 96.77
2800 | 96.8 | 96.87
2799 | 96.86 | 96.96
2798 | 96.91 | 97
2797 | 96.96 | 97.02
2796 | 97.01 | 97.03
2795 | 97.05 | 97.06
2794 | 97.09 | 97.14
2793 | 97.12 | 97.22
2792 | 97.14 | 97.3
2791 | 97.17 | 97.38
2790 | 97.23 | 97.47
2789 | 97.32 | 97.58
2788 | 97.42 | 97.7
2787 | 97.52 | 97.8
2786 | 97.59 | 97.86
2785 | 97.65 | 97.9
2784 | 97.72 | 97.92
2783 | 97.79 | 97.94
2782 | 97.85 | 97.97
2781 | 97.9 | 98.01
2780 | 97.91 | 98.05
2779 | 97.92 | 98.09
2778 | 97.94 | 98.13
2777 | 97.96 | 98.17
2776 | 97.99 | 98.21
2775 | 98.04 | 98.25
2774 | 98.08 | 98.3
2773 | 98.11 | 98.34
2772 | 98.11 | 98.37
2771 | 98.09 | 98.38
2770 | 98.08 | 98.39
2769 | 98.09 | 98.4
2768 | 98.12 | 98.41
2767 | 98.14 | 98.43
2766 | 98.16 | 98.43
2765 | 98.16 | 98.43
2764 | 98.16 | 98.43
2763 | 98.16 | 98.44
2762 | 98.18 | 98.46
2761 | 98.23 | 98.48
2760 | 98.27 | 98.49
2759 | 98.28 | 98.49
2758 | 98.24 | 98.49
2757 | 98.19 | 98.49
2756 | 98.13 | 98.48
2755 | 98.11 | 98.46
2754 | 98.12 | 98.45
2753 | 98.17 | 98.45
2752 | 98.23 | 98.45
2751 | 98.27 | 98.45
2750 | 98.27 | 98.45
2749 | 98.27 | 98.43
2748 | 98.28 | 98.43
2747 | 98.3 | 98.43
2746 | 98.29 | 98.44
2745 | 98.24 | 98.45
2744 | 98.18 | 98.45
2743 | 98.14 | 98.43
2742 | 98.11 | 98.38
2741 | 98.09 | 98.33
2740 | 98.08 | 98.29
2739 | 98.08 | 98.29
2738 | 98.08 | 98.29
2737 | 98.06 | 98.27
2736 | 98.02 | 98.22
2735 | 97.96 | 98.16
2734 | 97.9 | 98.12
2733 | 97.86 | 98.09
2732 | 97.82 | 98.07
2731 | 97.78 | 98.02
2730 | 97.74 | 97.96
2729 | 97.7 | 97.9
2728 | 97.67 | 97.85
2727 | 97.64 | 97.81
2726 | 97.58 | 97.78
2725 | 97.5 | 97.75
2724 | 97.43 | 97.73
2723 | 97.39 | 97.71
2722 | 97.39 | 97.71
2721 | 97.44 | 97.71
2720 | 97.52 | 97.75
2719 | 97.61 | 97.79
2718 | 97.7 | 97.85
2717 | 97.76 | 97.92
2716 | 97.8 | 97.98
2715 | 97.84 | 98.02
2714 | 97.89 | 98.05
2713 | 97.95 | 98.07
2712 | 98.01 | 98.08
2711 | 98.09 | 98.11
2710 | 98.15 | 98.16
2709 | 98.19 | 98.22
2708 | 98.22 | 98.27
2707 | 98.25 | 98.33
2706 | 98.26 | 98.39
2705 | 98.27 | 98.47
2704 | 98.29 | 98.53
2703 | 98.31 | 98.56
2702 | 98.34 | 98.56
2701 | 98.35 | 98.56
2700 | 98.36 | 98.57
2699 | 98.37 | 98.57
2698 | 98.38 | 98.56
2697 | 98.38 | 98.54
2696 | 98.37 | 98.54
2695 | 98.36 | 98.55
2694 | 98.36 | 98.56
2693 | 98.35 | 98.57
2692 | 98.33 | 98.58
2691 | 98.31 | 98.58
2690 | 98.3 | 98.58
2689 | 98.32 | 98.56
2688 | 98.36 | 98.56
2687 | 98.39 | 98.58
2686 | 98.4 | 98.6
2685 | 98.4 | 98.63
2684 | 98.38 | 98.63
2683 | 98.36 | 98.6
2682 | 98.35 | 98.54
2681 | 98.36 | 98.5
2680 | 98.36 | 98.5
2679 | 98.35 | 98.54
2678 | 98.33 | 98.59
2677 | 98.3 | 98.62
2676 | 98.29 | 98.62
2675 | 98.3 | 98.61
2674 | 98.31 | 98.6
2673 | 98.31 | 98.61
2672 | 98.3 | 98.63
2671 | 98.28 | 98.65
2670 | 98.27 | 98.66
2669 | 98.26 | 98.63
2668 | 98.26 | 98.59
2667 | 98.26 | 98.55
2666 | 98.28 | 98.51
2665 | 98.29 | 98.49
2664 | 98.29 | 98.47
2663 | 98.28 | 98.47
2662 | 98.26 | 98.47
2661 | 98.25 | 98.46
2660 | 98.25 | 98.44
2659 | 98.25 | 98.43
2658 | 98.26 | 98.46
2657 | 98.26 | 98.48
2656 | 98.24 | 98.49
2655 | 98.21 | 98.49
2654 | 98.18 | 98.48
2653 | 98.17 | 98.49
2652 | 98.19 | 98.5
2651 | 98.21 | 98.52
2650 | 98.23 | 98.55
2649 | 98.24 | 98.6
2648 | 98.26 | 98.64
2647 | 98.26 | 98.68
2646 | 98.26 | 98.69
2645 | 98.26 | 98.66
2644 | 98.27 | 98.59
2643 | 98.29 | 98.53
2642 | 98.32 | 98.51
2641 | 98.35 | 98.53
2640 | 98.36 | 98.57
2639 | 98.37 | 98.6
2638 | 98.36 | 98.62
2637 | 98.37 | 98.64
2636 | 98.38 | 98.66
2635 | 98.37 | 98.69
2634 | 98.36 | 98.71
2633 | 98.34 | 98.72
2632 | 98.32 | 98.71
2631 | 98.31 | 98.69
2630 | 98.29 | 98.64
2629 | 98.28 | 98.59
2628 | 98.3 | 98.56
2627 | 98.34 | 98.56
2626 | 98.37 | 98.57
2625 | 98.37 | 98.57
2624 | 98.33 | 98.59
2623 | 98.3 | 98.61
2622 | 98.31 | 98.62
2621 | 98.35 | 98.61
2620 | 98.39 | 98.56
2619 | 98.41 | 98.52
2618 | 98.42 | 98.49
2617 | 98.43 | 98.49
2616 | 98.44 | 98.51
2615 | 98.45 | 98.54
2614 | 98.48 | 98.57
2613 | 98.5 | 98.58
2612 | 98.5 | 98.58
2611 | 98.48 | 98.59
2610 | 98.44 | 98.62
2609 | 98.41 | 98.64
2608 | 98.38 | 98.65
2607 | 98.34 | 98.65
2606 | 98.31 | 98.65
2605 | 98.32 | 98.66
2604 | 98.37 | 98.68
2603 | 98.44 | 98.71
2602 | 98.46 | 98.76
2601 | 98.44 | 98.81
2600 | 98.43 | 98.86
2599 | 98.45 | 98.87
2598 | 98.5 | 98.82
2597 | 98.55 | 98.73
2596 | 98.57 | 98.63
2595 | 98.56 | 98.55
2594 | 98.56 | 98.54
2593 | 98.56 | 98.58
2592 | 98.56 | 98.63
2591 | 98.53 | 98.68
2590 | 98.48 | 98.72
2589 | 98.41 | 98.75
2588 | 98.35 | 98.75
2587 | 98.3 | 98.71
2586 | 98.29 | 98.62
2585 | 98.3 | 98.53
2584 | 98.32 | 98.48
2583 | 98.33 | 98.48
2582 | 98.31 | 98.51
2581 | 98.3 | 98.52
2580 | 98.31 | 98.52
2579 | 98.32 | 98.51
2578 | 98.34 | 98.51
2577 | 98.35 | 98.53
2576 | 98.39 | 98.58
2575 | 98.45 | 98.66
2574 | 98.52 | 98.75
2573 | 98.58 | 98.83
2572 | 98.61 | 98.9
2571 | 98.61 | 98.95
2570 | 98.58 | 98.98
2569 | 98.52 | 99
2568 | 98.48 | 99
2567 | 98.47 | 98.98
2566 | 98.5 | 98.95
2565 | 98.54 | 98.88
2564 | 98.57 | 98.79
2563 | 98.59 | 98.73
2562 | 98.6 | 98.74
2561 | 98.6 | 98.8
2560 | 98.59 | 98.9
2559 | 98.57 | 98.99
2558 | 98.56 | 99.04
2557 | 98.58 | 99.06
2556 | 98.61 | 99.04
2555 | 98.64 | 99.01
2554 | 98.66 | 98.97
2553 | 98.66 | 98.93
2552 | 98.66 | 98.9
2551 | 98.68 | 98.89
2550 | 98.72 | 98.92
2549 | 98.75 | 98.99
2548 | 98.78 | 99.05
2547 | 98.8 | 99.08
2546 | 98.8 | 99.09
2545 | 98.78 | 99.07
2544 | 98.76 | 99.06
2543 | 98.77 | 99.07
2542 | 98.8 | 99.1
2541 | 98.83 | 99.11
2540 | 98.82 | 99.09
2539 | 98.78 | 99.05
2538 | 98.73 | 99.05
2537 | 98.7 | 99.08
2536 | 98.71 | 99.1
2535 | 98.74 | 99.1
2534 | 98.79 | 99.08
2533 | 98.84 | 99.07
2532 | 98.88 | 99.07
2531 | 98.88 | 99.06
2530 | 98.85 | 99.05
2529 | 98.81 | 99.04
2528 | 98.79 | 99.06
2527 | 98.79 | 99.1
2526 | 98.79 | 99.14
2525 | 98.78 | 99.18
2524 | 98.78 | 99.21
2523 | 98.81 | 99.25
2522 | 98.87 | 99.29
2521 | 98.93 | 99.29
2520 | 98.97 | 99.25
2519 | 99 | 99.22
2518 | 99 | 99.24
2517 | 99 | 99.3
2516 | 98.98 | 99.35
2515 | 98.96 | 99.36
2514 | 98.95 | 99.31
2513 | 98.96 | 99.25
2512 | 98.97 | 99.21
2511 | 98.96 | 99.19
2510 | 98.94 | 99.22
2509 | 98.93 | 99.3
2508 | 98.92 | 99.4
2507 | 98.92 | 99.46
2506 | 98.89 | 99.43
2505 | 98.83 | 99.35
2504 | 98.78 | 99.27
2503 | 98.76 | 99.22
2502 | 98.81 | 99.19
2501 | 98.89 | 99.16
2500 | 98.95 | 99.13
2499 | 98.97 | 99.12
2498 | 98.95 | 99.13
2497 | 98.92 | 99.18
2496 | 98.92 | 99.23
2495 | 98.93 | 99.28
2494 | 98.92 | 99.3
2493 | 98.9 | 99.29
2492 | 98.89 | 99.25
2491 | 98.9 | 99.23
2490 | 98.92 | 99.25
2489 | 98.93 | 99.3
2488 | 98.93 | 99.33
2487 | 98.9 | 99.33
2486 | 98.87 | 99.32
2485 | 98.88 | 99.32
2484 | 98.92 | 99.32
2483 | 98.95 | 99.32
2482 | 98.94 | 99.3
2481 | 98.91 | 99.29
2480 | 98.88 | 99.29
2479 | 98.85 | 99.31
2478 | 98.82 | 99.32
2477 | 98.78 | 99.31
2476 | 98.76 | 99.26
2475 | 98.78 | 99.17
2474 | 98.84 | 99.09
2473 | 98.89 | 99.05
2472 | 98.93 | 99.06
2471 | 98.94 | 99.11
2470 | 98.94 | 99.15
2469 | 98.94 | 99.18
2468 | 98.94 | 99.22
2467 | 98.93 | 99.26
2466 | 98.92 | 99.28
2465 | 98.9 | 99.26
2464 | 98.87 | 99.21
2463 | 98.84 | 99.14
2462 | 98.82 | 99.11
2461 | 98.83 | 99.13
2460 | 98.82 | 99.2
2459 | 98.8 | 99.27
2458 | 98.79 | 99.31
2457 | 98.84 | 99.31
2456 | 98.91 | 99.29
2455 | 99 | 99.29
2454 | 99.05 | 99.29
2453 | 99.07 | 99.29
2452 | 99.03 | 99.26
2451 | 98.95 | 99.22
2450 | 98.83 | 99.21
2449 | 98.76 | 99.22
2448 | 98.75 | 99.23
2447 | 98.8 | 99.24
2446 | 98.85 | 99.24
2445 | 98.88 | 99.26
2444 | 98.88 | 99.28
2443 | 98.87 | 99.29
2442 | 98.84 | 99.26
2441 | 98.83 | 99.21
2440 | 98.85 | 99.16
2439 | 98.91 | 99.12
2438 | 98.97 | 99.11
2437 | 99.02 | 99.12
2436 | 99.03 | 99.16
2435 | 99.01 | 99.21
2434 | 98.96 | 99.25
2433 | 98.9 | 99.27
2432 | 98.86 | 99.28
2431 | 98.86 | 99.27
2430 | 98.87 | 99.22
2429 | 98.88 | 99.18
2428 | 98.87 | 99.17
2427 | 98.86 | 99.21
2426 | 98.86 | 99.28
2425 | 98.87 | 99.34
2424 | 98.87 | 99.36
2423 | 98.88 | 99.34
2422 | 98.91 | 99.32
2421 | 98.95 | 99.33
2420 | 98.96 | 99.36
2419 | 98.93 | 99.39
2418 | 98.89 | 99.38
2417 | 98.88 | 99.34
2416 | 98.9 | 99.29
2415 | 98.96 | 99.27
2414 | 99.02 | 99.27
2413 | 99.05 | 99.27
2412 | 99.04 | 99.28
2411 | 98.99 | 99.3
2410 | 98.91 | 99.32
2409 | 98.85 | 99.35
2408 | 98.82 | 99.37
2407 | 98.81 | 99.38
2406 | 98.83 | 99.36
2405 | 98.85 | 99.31
2404 | 98.86 | 99.26
2403 | 98.86 | 99.23
2402 | 98.89 | 99.23
2401 | 98.93 | 99.26
2400 | 98.98 | 99.3
2399 | 99.01 | 99.33
2398 | 99.04 | 99.34
2397 | 99.07 | 99.35
2396 | 99.1 | 99.36
2395 | 99.09 | 99.38
2394 | 99.07 | 99.39
2393 | 99.04 | 99.4
2392 | 99.03 | 99.4
2391 | 99.03 | 99.41
2390 | 99.03 | 99.4
2389 | 99.01 | 99.36
2388 | 99 | 99.32
2387 | 98.98 | 99.29
2386 | 98.95 | 99.3
2385 | 98.9 | 99.35
2384 | 98.86 | 99.4
2383 | 98.83 | 99.44
2382 | 98.82 | 99.45
2381 | 98.83 | 99.43
2380 | 98.83 | 99.38
2379 | 98.81 | 99.34
2378 | 98.77 | 99.32
2377 | 98.73 | 99.34
2376 | 98.72 | 99.38
2375 | 98.73 | 99.42
2374 | 98.74 | 99.42
2373 | 98.75 | 99.39
2372 | 98.78 | 99.36
2371 | 98.82 | 99.34
2370 | 98.84 | 99.32
2369 | 98.77 | 99.31
2368 | 98.65 | 99.32
2367 | 98.54 | 99.38
2366 | 98.51 | 99.46
2365 | 98.55 | 99.53
2364 | 98.59 | 99.59
2363 | 98.61 | 99.64
2362 | 98.6 | 99.64
2361 | 98.6 | 99.53
2360 | 98.64 | 99.32
2359 | 98.7 | 99.05
2358 | 98.69 | 98.79
2357 | 98.62 | 98.61
2356 | 98.55 | 98.61
2355 | 98.55 | 98.77
2354 | 98.6 | 99
2353 | 98.62 | 99.19
2352 | 98.56 | 99.3
2351 | 98.51 | 99.33
2350 | 98.51 | 99.31
2349 | 98.54 | 99.29
2348 | 98.51 | 99.3
2347 | 98.38 | 99.36
2346 | 98.21 | 99.46
2345 | 98.11 | 99.54
2344 | 98.16 | 99.56
2343 | 98.28 | 99.52
2342 | 98.38 | 99.43
2341 | 98.47 | 99.34
2340 | 98.56 | 99.27
2339 | 98.62 | 99.26
2338 | 98.61 | 99.3
2337 | 98.51 | 99.34
2336 | 98.4 | 99.34
2335 | 98.36 | 99.3
2334 | 98.4 | 99.25
2333 | 98.45 | 99.24
2332 | 98.45 | 99.29
2331 | 98.39 | 99.35
2330 | 98.36 | 99.39
2329 | 98.38 | 99.39
2328 | 98.44 | 99.36
2327 | 98.48 | 99.3
2326 | 98.51 | 99.23
2325 | 98.53 | 99.16
2324 | 98.56 | 99.11
2323 | 98.58 | 99.12
2322 | 98.56 | 99.16
2321 | 98.52 | 99.21
2320 | 98.47 | 99.25
2319 | 98.44 | 99.28
2318 | 98.44 | 99.29
2317 | 98.47 | 99.28
2316 | 98.56 | 99.28
2315 | 98.66 | 99.29
2314 | 98.73 | 99.32
2313 | 98.74 | 99.35
2312 | 98.7 | 99.36
2311 | 98.64 | 99.35
2310 | 98.6 | 99.33
2309 | 98.57 | 99.29
2308 | 98.57 | 99.23
2307 | 98.58 | 99.17
2306 | 98.59 | 99.12
2305 | 98.61 | 99.1
2304 | 98.63 | 99.15
2303 | 98.66 | 99.26
2302 | 98.69 | 99.37
2301 | 98.71 | 99.43
2300 | 98.72 | 99.42
2299 | 98.69 | 99.38
2298 | 98.64 | 99.36
2297 | 98.59 | 99.38
2296 | 98.56 | 99.39
2295 | 98.58 | 99.38
2294 | 98.62 | 99.36
2293 | 98.66 | 99.32
2292 | 98.69 | 99.26
2291 | 98.68 | 99.18
2290 | 98.63 | 99.13
2289 | 98.58 | 99.13
2288 | 98.55 | 99.16
2287 | 98.54 | 99.16
2286 | 98.52 | 99.11
2285 | 98.5 | 99.05
2284 | 98.5 | 99.04
2283 | 98.56 | 99.1
2282 | 98.65 | 99.18
2281 | 98.72 | 99.23
2280 | 98.74 | 99.25
2279 | 98.73 | 99.25
2278 | 98.75 | 99.27
2277 | 98.79 | 99.3
2276 | 98.85 | 99.33
2275 | 98.89 | 99.34
2274 | 98.91 | 99.32
2273 | 98.9 | 99.28
2272 | 98.86 | 99.25
2271 | 98.83 | 99.24
2270 | 98.78 | 99.24
2269 | 98.74 | 99.24
2268 | 98.71 | 99.27
2267 | 98.71 | 99.33
2266 | 98.72 | 99.37
2265 | 98.72 | 99.35
2264 | 98.73 | 99.26
2263 | 98.76 | 99.17
2262 | 98.79 | 99.13
2261 | 98.76 | 99.16
2260 | 98.68 | 99.24
2259 | 98.6 | 99.32
2258 | 98.56 | 99.35
2257 | 98.58 | 99.34
2256 | 98.64 | 99.31
2255 | 98.72 | 99.31
2254 | 98.8 | 99.33
2253 | 98.87 | 99.34
2252 | 98.9 | 99.31
2251 | 98.92 | 99.28
2250 | 98.92 | 99.25
2249 | 98.89 | 99.19
2248 | 98.82 | 99.09
2247 | 98.75 | 99
2246 | 98.73 | 98.99
2245 | 98.75 | 99.07
2244 | 98.81 | 99.19
2243 | 98.86 | 99.3
2242 | 98.88 | 99.35
2241 | 98.84 | 99.32
2240 | 98.74 | 99.25
2239 | 98.6 | 99.21
2238 | 98.5 | 99.2
2237 | 98.49 | 99.2
2236 | 98.53 | 99.18
2235 | 98.58 | 99.14
2234 | 98.62 | 99.13
2233 | 98.65 | 99.14
2232 | 98.68 | 99.13
2231 | 98.72 | 99.1
2230 | 98.78 | 99.1
2229 | 98.83 | 99.15
2228 | 98.87 | 99.2
2227 | 98.86 | 99.22
2226 | 98.82 | 99.2
2225 | 98.76 | 99.17
2224 | 98.71 | 99.16
2223 | 98.67 | 99.15
2222 | 98.67 | 99.14
2221 | 98.72 | 99.12
2220 | 98.81 | 99.13
2219 | 98.92 | 99.2
2218 | 99.04 | 99.34
2217 | 99.13 | 99.5
2216 | 99.13 | 99.61
2215 | 99.05 | 99.64
2214 | 98.95 | 99.57
2213 | 98.91 | 99.45
2212 | 98.93 | 99.35
2211 | 98.94 | 99.28
2210 | 98.94 | 99.26
2209 | 98.98 | 99.27
2208 | 99.09 | 99.29
2207 | 99.21 | 99.33
2206 | 99.24 | 99.41
2205 | 99.18 | 99.52
2204 | 99.11 | 99.64
2203 | 99.06 | 99.69
2202 | 99.01 | 99.63
2201 | 98.92 | 99.48
2200 | 98.82 | 99.34
2199 | 98.74 | 99.26
2198 | 98.7 | 99.24
2197 | 98.69 | 99.24
2196 | 98.67 | 99.26
2195 | 98.59 | 99.35
2194 | 98.48 | 99.48
2193 | 98.42 | 99.56
2192 | 98.46 | 99.55
2191 | 98.59 | 99.49
2190 | 98.72 | 99.48
2189 | 98.8 | 99.55
2188 | 98.79 | 99.63
2187 | 98.74 | 99.7
2186 | 98.71 | 99.75
2185 | 98.72 | 99.76
2184 | 98.78 | 99.66
2183 | 98.84 | 99.47
2182 | 98.88 | 99.27
2181 | 98.9 | 99.14
2180 | 98.9 | 99.04
2179 | 98.9 | 98.95
2178 | 98.88 | 98.89
2177 | 98.87 | 98.93
2176 | 98.93 | 99.08
2175 | 99.06 | 99.29
2174 | 99.13 | 99.48
2173 | 99.04 | 99.59
2172 | 98.85 | 99.61
2171 | 98.7 | 99.55
2170 | 98.68 | 99.47
2169 | 98.74 | 99.38
2168 | 98.8 | 99.28
2167 | 98.83 | 99.17
2166 | 98.84 | 99.06
2165 | 98.8 | 99.01
2164 | 98.66 | 98.97
2163 | 98.49 | 98.92
2162 | 98.38 | 98.89
2161 | 98.38 | 98.99
2160 | 98.5 | 99.26
2159 | 98.68 | 99.61
2158 | 98.9 | 99.88
2157 | 99.15 | 99.98
2156 | 99.4 | 99.96
2155 | 99.6 | 99.88
2154 | 99.72 | 99.75
2153 | 99.78 | 99.55
2152 | 99.8 | 99.32
2151 | 99.77 | 99.18
2150 | 99.66 | 99.24
2149 | 99.47 | 99.5
2148 | 99.28 | 99.8
2147 | 99.17 | 99.96
2146 | 99.13 | 99.93
2145 | 99.16 | 99.82
2144 | 99.23 | 99.71
2143 | 99.35 | 99.64
2142 | 99.45 | 99.6
2141 | 99.47 | 99.61
2140 | 99.36 | 99.71
2139 | 99.19 | 99.87
2138 | 99.05 | 99.99
2137 | 99.02 | 100.01
2136 | 99.1 | 99.94
2135 | 99.23 | 99.81
2134 | 99.33 | 99.69
2133 | 99.36 | 99.61
2132 | 99.34 | 99.59
2131 | 99.32 | 99.67
2130 | 99.29 | 99.79
2129 | 99.24 | 99.89
2128 | 99.18 | 99.9
2127 | 99.12 | 99.84
2126 | 99.09 | 99.75
2125 | 99.1 | 99.63
2124 | 99.13 | 99.51
2123 | 99.17 | 99.4
2122 | 99.2 | 99.31
2121 | 99.17 | 99.25
2120 | 99.09 | 99.21
2119 | 99 | 99.19
2118 | 98.94 | 99.22
2117 | 98.92 | 99.34
2116 | 98.92 | 99.47
2115 | 98.93 | 99.52
2114 | 98.92 | 99.45
2113 | 98.91 | 99.32
2112 | 98.9 | 99.26
2111 | 98.89 | 99.32
2110 | 98.92 | 99.46
2109 | 98.98 | 99.57
2108 | 99.04 | 99.59
2107 | 99.04 | 99.53
2106 | 99 | 99.44
2105 | 98.96 | 99.37
2104 | 98.96 | 99.35
2103 | 98.99 | 99.4
2102 | 99 | 99.49
2101 | 98.97 | 99.59
2100 | 98.95 | 99.66
2099 | 98.95 | 99.68
2098 | 98.97 | 99.67
2097 | 99 | 99.64
2096 | 99.02 | 99.64
2095 | 99.03 | 99.63
2094 | 99.06 | 99.61
2093 | 99.11 | 99.58
2092 | 99.16 | 99.55
2091 | 99.18 | 99.53
2090 | 99.17 | 99.54
2089 | 99.13 | 99.55
2088 | 99.05 | 99.56
2087 | 98.94 | 99.55
2086 | 98.83 | 99.52
2085 | 98.76 | 99.47
2084 | 98.74 | 99.43
2083 | 98.76 | 99.41
2082 | 98.82 | 99.39
2081 | 98.91 | 99.35
2080 | 98.98 | 99.28
2079 | 98.98 | 99.23
2078 | 98.89 | 99.23
2077 | 98.77 | 99.26
2076 | 98.7 | 99.32
2075 | 98.74 | 99.41
2074 | 98.85 | 99.51
2073 | 98.95 | 99.59
2072 | 99.02 | 99.59
2071 | 99.09 | 99.51
2070 | 99.17 | 99.41
2069 | 99.26 | 99.37
2068 | 99.31 | 99.44
2067 | 99.31 | 99.55
2066 | 99.25 | 99.62
2065 | 99.11 | 99.6
2064 | 98.91 | 99.53
2063 | 98.71 | 99.49
2062 | 98.58 | 99.49
2061 | 98.55 | 99.52
2060 | 98.61 | 99.52
2059 | 98.67 | 99.48
2058 | 98.69 | 99.43
2057 | 98.67 | 99.41
2056 | 98.68 | 99.45
2055 | 98.74 | 99.52
2054 | 98.83 | 99.59
2053 | 98.85 | 99.65
2052 | 98.76 | 99.69
2051 | 98.62 | 99.7
2050 | 98.52 | 99.64
2049 | 98.51 | 99.5
2048 | 98.58 | 99.34
2047 | 98.66 | 99.2
2046 | 98.71 | 99.1
2045 | 98.73 | 99.06
2044 | 98.72 | 99.07
2043 | 98.7 | 99.13
2042 | 98.68 | 99.23
2041 | 98.73 | 99.32
2040 | 98.83 | 99.39
2039 | 98.95 | 99.4
2038 | 99.04 | 99.36
2037 | 99.1 | 99.33
2036 | 99.15 | 99.38
2035 | 99.23 | 99.51
2034 | 99.32 | 99.62
2033 | 99.34 | 99.63
2032 | 99.23 | 99.61
2031 | 99.03 | 99.67
2030 | 98.86 | 99.81
2029 | 98.82 | 99.94
2028 | 98.91 | 99.95
2027 | 99 | 99.87
2026 | 99.01 | 99.77
2025 | 98.95 | 99.73
2024 | 98.89 | 99.75
2023 | 98.83 | 99.73
2022 | 98.79 | 99.63
2021 | 98.77 | 99.53
2020 | 98.78 | 99.51
2019 | 98.8 | 99.56
2018 | 98.83 | 99.56
2017 | 98.89 | 99.44
2016 | 99.02 | 99.28
2015 | 99.16 | 99.19
2014 | 99.21 | 99.21
2013 | 99.11 | 99.31
2012 | 98.94 | 99.43
2011 | 98.8 | 99.53
2010 | 98.72 | 99.56
2009 | 98.7 | 99.5
2008 | 98.73 | 99.44
2007 | 98.83 | 99.5
2006 | 98.98 | 99.63
2005 | 99.11 | 99.72
2004 | 99.14 | 99.72
2003 | 99.07 | 99.68
2002 | 99.01 | 99.67
2001 | 99.02 | 99.65
2000 | 99.11 | 99.59
1999 | 99.22 | 99.48
1998 | 99.27 | 99.4
1997 | 99.23 | 99.37
1996 | 99.11 | 99.41
1995 | 98.99 | 99.52
1994 | 98.9 | 99.66
1993 | 98.88 | 99.78
1992 | 98.93 | 99.82
1991 | 99 | 99.73
1990 | 99.01 | 99.56
1989 | 98.93 | 99.38
1988 | 98.81 | 99.27
1987 | 98.73 | 99.24
1986 | 98.71 | 99.28
1985 | 98.71 | 99.32
1984 | 98.68 | 99.33
1983 | 98.62 | 99.31
1982 | 98.54 | 99.24
1981 | 98.47 | 99.11
1980 | 98.45 | 98.97
1979 | 98.56 | 98.92
1978 | 98.82 | 99.04
1977 | 99.15 | 99.25
1976 | 99.42 | 99.41
1975 | 99.54 | 99.43
1974 | 99.51 | 99.37
1973 | 99.41 | 99.31
1972 | 99.33 | 99.32
1971 | 99.32 | 99.39
1970 | 99.4 | 99.48
1969 | 99.51 | 99.54
1968 | 99.56 | 99.62
1967 | 99.48 | 99.74
1966 | 99.31 | 99.84
1965 | 99.18 | 99.84
1964 | 99.17 | 99.74
1963 | 99.24 | 99.66
1962 | 99.27 | 99.66
1961 | 99.24 | 99.74
1960 | 99.2 | 99.79
1959 | 99.19 | 99.75
1958 | 99.19 | 99.63
1957 | 99.18 | 99.49
1956 | 99.2 | 99.35
1955 | 99.24 | 99.24
1954 | 99.25 | 99.21
1953 | 99.18 | 99.3
1952 | 99.06 | 99.45
1951 | 98.99 | 99.56
1950 | 99.01 | 99.57
1949 | 99.07 | 99.48
1948 | 99.1 | 99.38
1947 | 99.11 | 99.32
1946 | 99.15 | 99.28
1945 | 99.24 | 99.28
1944 | 99.32 | 99.32
1943 | 99.38 | 99.41
1942 | 99.39 | 99.53
1941 | 99.36 | 99.62
1940 | 99.26 | 99.63
1939 | 99.14 | 99.57
1938 | 99.04 | 99.5
1937 | 99 | 99.48
1936 | 99.01 | 99.52
1935 | 98.98 | 99.57
1934 | 98.9 | 99.57
1933 | 98.81 | 99.55
1932 | 98.78 | 99.56
1931 | 98.85 | 99.62
1930 | 98.99 | 99.66
1929 | 99.12 | 99.63
1928 | 99.18 | 99.56
1927 | 99.16 | 99.48
1926 | 99.09 | 99.47
1925 | 99.04 | 99.51
1924 | 99.02 | 99.57
1923 | 98.98 | 99.59
1922 | 98.93 | 99.54
1921 | 98.86 | 99.45
1920 | 98.82 | 99.37
1919 | 98.83 | 99.34
1918 | 98.86 | 99.35
1917 | 98.88 | 99.35
1916 | 98.9 | 99.34
1915 | 98.94 | 99.31
1914 | 99 | 99.27
1913 | 99.05 | 99.25
1912 | 99.06 | 99.27
1911 | 99.05 | 99.33
1910 | 99.04 | 99.43
1909 | 99.05 | 99.51
1908 | 99.08 | 99.56
1907 | 99.09 | 99.55
1906 | 99.06 | 99.49
1905 | 99.02 | 99.39
1904 | 99.01 | 99.3
1903 | 99.02 | 99.26
1902 | 99 | 99.24
1901 | 98.95 | 99.2
1900 | 98.86 | 99.15
1899 | 98.79 | 99.16
1898 | 98.76 | 99.22
1897 | 98.79 | 99.27
1896 | 98.86 | 99.26
1895 | 98.95 | 99.22
1894 | 99.03 | 99.17
1893 | 99.07 | 99.13
1892 | 99.05 | 99.09
1891 | 98.98 | 99.04
1890 | 98.9 | 99
1889 | 98.84 | 98.97
1888 | 98.83 | 98.96
1887 | 98.88 | 98.96
1886 | 98.95 | 98.96
1885 | 99.01 | 98.93
1884 | 99.04 | 98.85
1883 | 99.04 | 98.75
1882 | 99.03 | 98.65
1881 | 99.03 | 98.58
1880 | 99.04 | 98.54
1879 | 99.04 | 98.53
1878 | 99.01 | 98.53
1877 | 98.98 | 98.54
1876 | 98.95 | 98.53
1875 | 98.97 | 98.47
1874 | 99.01 | 98.39
1873 | 99.05 | 98.3
1872 | 99.06 | 98.21
1871 | 99.05 | 98.12
1870 | 99.03 | 98
1869 | 99.02 | 97.88
1868 | 99.01 | 97.81
1867 | 99 | 97.79
1866 | 99.01 | 97.8
1865 | 99.02 | 97.81
1864 | 99.03 | 97.82
1863 | 99.03 | 97.81
1862 | 99.02 | 97.8
1861 | 99.04 | 97.77
1860 | 99.06 | 97.75
1859 | 99.08 | 97.73
1858 | 99.09 | 97.72
1857 | 99.09 | 97.72
1856 | 99.09 | 97.73
1855 | 99.09 | 97.74
1854 | 99.09 | 97.74
1853 | 99.08 | 97.7
1852 | 99.06 | 97.66
1851 | 99 | 97.64
1850 | 98.93 | 97.67
1849 | 98.88 | 97.74
1848 | 98.89 | 97.83
1847 | 98.95 | 97.91
1846 | 99.01 | 97.97
1845 | 99.05 | 98.03
1844 | 99.04 | 98.11
1843 | 99.01 | 98.17
1842 | 98.99 | 98.19
1841 | 98.98 | 98.16
1840 | 98.98 | 98.14
1839 | 98.97 | 98.15
1838 | 98.96 | 98.19
1837 | 98.94 | 98.23
1836 | 98.95 | 98.24
1835 | 98.99 | 98.23
1834 | 99.02 | 98.2
1833 | 99.02 | 98.16
1832 | 99 | 98.14
1831 | 98.97 | 98.14
1830 | 98.96 | 98.16
1829 | 98.94 | 98.18
1828 | 98.93 | 98.2
1827 | 98.92 | 98.22
1826 | 98.92 | 98.23
1825 | 98.93 | 98.23
1824 | 98.94 | 98.2
1823 | 98.93 | 98.14
1822 | 98.94 | 98.07
1821 | 98.97 | 98
1820 | 99.04 | 97.94
1819 | 99.09 | 97.88
1818 | 99.1 | 97.81
1817 | 99.08 | 97.72
1816 | 99.04 | 97.61
1815 | 99 | 97.49
1814 | 98.97 | 97.36
1813 | 98.95 | 97.22
1812 | 98.94 | 97.08
1811 | 98.95 | 96.92
1810 | 98.96 | 96.74
1809 | 98.97 | 96.52
1808 | 98.97 | 96.26
1807 | 98.99 | 95.98
1806 | 99.01 | 95.69
1805 | 99.03 | 95.41
1804 | 99.04 | 95.12
1803 | 99.02 | 94.82
1802 | 99 | 94.49
1801 | 98.97 | 94.15
1800 | 98.97 | 93.83
1799 | 98.99 | 93.55
1798 | 99.02 | 93.29
1797 | 99.02 | 93.07
1796 | 98.99 | 92.89
1795 | 98.94 | 92.72
1794 | 98.9 | 92.54
1793 | 98.89 | 92.36
1792 | 98.91 | 92.2
1791 | 98.94 | 92.09
1790 | 98.95 | 92.01
1789 | 98.93 | 91.97
1788 | 98.89 | 91.96
1787 | 98.84 | 91.96
1786 | 98.83 | 91.98
1785 | 98.84 | 92
1784 | 98.88 | 92.04
1783 | 98.91 | 92.08
1782 | 98.92 | 92.15
1781 | 98.92 | 92.25
1780 | 98.92 | 92.4
1779 | 98.91 | 92.55
1778 | 98.89 | 92.73
1777 | 98.86 | 92.94
1776 | 98.85 | 93.2
1775 | 98.88 | 93.48
1774 | 98.91 | 93.74
1773 | 98.92 | 94
1772 | 98.89 | 94.25
1771 | 98.86 | 94.47
1770 | 98.86 | 94.67
1769 | 98.87 | 94.89
1768 | 98.87 | 95.14
1767 | 98.87 | 95.38
1766 | 98.87 | 95.57
1765 | 98.88 | 95.71
1764 | 98.88 | 95.85
1763 | 98.9 | 96
1762 | 98.9 | 96.17
1761 | 98.88 | 96.31
1760 | 98.87 | 96.39
1759 | 98.87 | 96.43
1758 | 98.86 | 96.46
1757 | 98.86 | 96.52
1756 | 98.85 | 96.62
1755 | 98.86 | 96.71
1754 | 98.87 | 96.78
1753 | 98.87 | 96.83
1752 | 98.82 | 96.87
1751 | 98.75 | 96.89
1750 | 98.7 | 96.91
1749 | 98.69 | 96.93
1748 | 98.69 | 96.95
1747 | 98.69 | 96.94
1746 | 98.65 | 96.91
1745 | 98.59 | 96.87
1744 | 98.54 | 96.84
1743 | 98.53 | 96.83
1742 | 98.52 | 96.83
1741 | 98.49 | 96.81
1740 | 98.42 | 96.79
1739 | 98.35 | 96.77
1738 | 98.31 | 96.79
1737 | 98.29 | 96.82
1736 | 98.3 | 96.84
1735 | 98.32 | 96.85
1734 | 98.36 | 96.84
1733 | 98.38 | 96.83
1732 | 98.38 | 96.83
1731 | 98.37 | 96.85
1730 | 98.38 | 96.87
1729 | 98.42 | 96.91
1728 | 98.47 | 96.93
1727 | 98.5 | 96.94
1726 | 98.51 | 96.95
1725 | 98.53 | 96.97
1724 | 98.55 | 97.01
1723 | 98.58 | 97.06
1722 | 98.6 | 97.11
1721 | 98.61 | 97.14
1720 | 98.61 | 97.15
1719 | 98.6 | 97.16
1718 | 98.6 | 97.19
1717 | 98.58 | 97.24
1716 | 98.55 | 97.28
1715 | 98.52 | 97.32
1714 | 98.51 | 97.36
1713 | 98.52 | 97.41
1712 | 98.54 | 97.47
1711 | 98.54 | 97.53
1710 | 98.53 | 97.59
1709 | 98.5 | 97.63
1708 | 98.49 | 97.64
1707 | 98.49 | 97.64
1706 | 98.52 | 97.66
1705 | 98.54 | 97.7
1704 | 98.57 | 97.78
1703 | 98.58 | 97.84
1702 | 98.58 | 97.9
1701 | 98.6 | 97.97
1700 | 98.61 | 98.05
1699 | 98.59 | 98.09
1698 | 98.57 | 98.07
1697 | 98.54 | 98.05
1696 | 98.54 | 98.06
1695 | 98.56 | 98.12
1694 | 98.58 | 98.18
1693 | 98.58 | 98.21
1692 | 98.58 | 98.22
1691 | 98.58 | 98.22
1690 | 98.58 | 98.22
1689 | 98.58 | 98.23
1688 | 98.59 | 98.26
1687 | 98.59 | 98.29
1686 | 98.57 | 98.31
1685 | 98.55 | 98.32
1684 | 98.57 | 98.34
1683 | 98.63 | 98.36
1682 | 98.68 | 98.37
1681 | 98.69 | 98.36
1680 | 98.65 | 98.36
1679 | 98.61 | 98.39
1678 | 98.57 | 98.43
1677 | 98.55 | 98.47
1676 | 98.56 | 98.5
1675 | 98.57 | 98.51
1674 | 98.58 | 98.52
1673 | 98.57 | 98.52
1672 | 98.57 | 98.52
1671 | 98.58 | 98.54
1670 | 98.58 | 98.56
1669 | 98.58 | 98.56
1668 | 98.57 | 98.54
1667 | 98.58 | 98.53
1666 | 98.59 | 98.52
1665 | 98.59 | 98.52
1664 | 98.58 | 98.5
1663 | 98.58 | 98.5
1662 | 98.57 | 98.51
1661 | 98.57 | 98.53
1660 | 98.57 | 98.55
1659 | 98.57 | 98.54
1658 | 98.55 | 98.53
1657 | 98.52 | 98.52
1656 | 98.5 | 98.54
1655 | 98.49 | 98.56
1654 | 98.48 | 98.58
1653 | 98.48 | 98.56
1652 | 98.5 | 98.54
1651 | 98.55 | 98.54
1650 | 98.57 | 98.55
1649 | 98.57 | 98.54
1648 | 98.57 | 98.51
1647 | 98.57 | 98.48
1646 | 98.57 | 98.48
1645 | 98.55 | 98.48
1644 | 98.53 | 98.48
1643 | 98.53 | 98.47
1642 | 98.53 | 98.45
1641 | 98.54 | 98.44
1640 | 98.54 | 98.44
1639 | 98.54 | 98.44
1638 | 98.54 | 98.44
1637 | 98.54 | 98.45
1636 | 98.54 | 98.48
1635 | 98.55 | 98.51
1634 | 98.54 | 98.5
1633 | 98.53 | 98.47
1632 | 98.52 | 98.44
1631 | 98.51 | 98.43
1630 | 98.51 | 98.45
1629 | 98.51 | 98.47
1628 | 98.53 | 98.48
1627 | 98.57 | 98.49
1626 | 98.6 | 98.5
1625 | 98.61 | 98.49
1624 | 98.57 | 98.46
1623 | 98.52 | 98.43
1622 | 98.5 | 98.41
1621 | 98.52 | 98.42
1620 | 98.57 | 98.43
1619 | 98.62 | 98.44
1618 | 98.66 | 98.45
1617 | 98.68 | 98.47
1616 | 98.66 | 98.51
1615 | 98.64 | 98.53
1614 | 98.63 | 98.54
1613 | 98.63 | 98.54
1612 | 98.64 | 98.56
1611 | 98.66 | 98.58
1610 | 98.7 | 98.59
1609 | 98.74 | 98.59
1608 | 98.76 | 98.61
1607 | 98.76 | 98.65
1606 | 98.75 | 98.71
1605 | 98.72 | 98.74
1604 | 98.69 | 98.74
1603 | 98.67 | 98.74
1602 | 98.65 | 98.74
1601 | 98.63 | 98.75
1600 | 98.62 | 98.77
1599 | 98.63 | 98.8
1598 | 98.64 | 98.82
1597 | 98.66 | 98.84
1596 | 98.67 | 98.86
1595 | 98.67 | 98.89
1594 | 98.67 | 98.91
1593 | 98.67 | 98.92
1592 | 98.68 | 98.91
1591 | 98.69 | 98.91
1590 | 98.7 | 98.91
1589 | 98.71 | 98.91
1588 | 98.71 | 98.9
1587 | 98.71 | 98.91
1586 | 98.71 | 98.91
1585 | 98.7 | 98.92
1584 | 98.7 | 98.94
1583 | 98.7 | 98.95
1582 | 98.71 | 98.97
1581 | 98.7 | 98.98
1580 | 98.69 | 99
1579 | 98.68 | 99.02
1578 | 98.68 | 99.03
1577 | 98.69 | 99.02
1576 | 98.68 | 99.02
1575 | 98.68 | 99.03
1574 | 98.67 | 99.04
1573 | 98.66 | 99.03
1572 | 98.64 | 99.01
1571 | 98.63 | 98.99
1570 | 98.63 | 99
1569 | 98.62 | 99.02
1568 | 98.63 | 99.04
1567 | 98.64 | 99.06
1566 | 98.65 | 99.07
1565 | 98.64 | 99.05
1564 | 98.64 | 99.04
1563 | 98.64 | 99.03
1562 | 98.64 | 99.02
1561 | 98.6 | 99.01
1560 | 98.51 | 99
1559 | 98.41 | 99
1558 | 98.41 | 99.01
1557 | 98.48 | 99.01
1556 | 98.53 | 99.02
1555 | 98.57 | 99.04
1554 | 98.58 | 99.05
1553 | 98.58 | 99.03
1552 | 98.57 | 99
1551 | 98.57 | 98.97
1550 | 98.57 | 98.96
1549 | 98.58 | 98.97
1548 | 98.58 | 98.99
1547 | 98.58 | 98.99
1546 | 98.59 | 98.99
1545 | 98.59 | 98.98
1544 | 98.59 | 98.98
1543 | 98.59 | 98.98
1542 | 98.59 | 98.98
1541 | 98.59 | 98.97
1540 | 98.58 | 98.98
1539 | 98.58 | 99.03
1538 | 98.58 | 99.06
1537 | 98.57 | 99.07
1536 | 98.56 | 99.06
1535 | 98.56 | 99.04
1534 | 98.54 | 99
1533 | 98.53 | 98.96
1532 | 98.53 | 98.93
1531 | 98.56 | 98.94
1530 | 98.58 | 98.95
1529 | 98.59 | 98.97
1528 | 98.59 | 98.96
1527 | 98.59 | 98.95
1526 | 98.59 | 98.94
1525 | 98.56 | 98.94
1524 | 98.53 | 98.94
1523 | 98.51 | 98.94
1522 | 98.48 | 98.93
1521 | 98.47 | 98.9
1520 | 98.47 | 98.88
1519 | 98.49 | 98.87
1518 | 98.5 | 98.83
1517 | 98.49 | 98.78
1516 | 98.48 | 98.74
1515 | 98.47 | 98.74
1514 | 98.47 | 98.73
1513 | 98.45 | 98.71
1512 | 98.43 | 98.69
1511 | 98.43 | 98.68
1510 | 98.44 | 98.68
1509 | 98.43 | 98.65
1508 | 98.4 | 98.62
1507 | 98.37 | 98.6
1506 | 98.33 | 98.6
1505 | 98.28 | 98.57
1504 | 98.22 | 98.56
1503 | 98.18 | 98.57
1502 | 98.15 | 98.57
1501 | 98.12 | 98.54
1500 | 98.1 | 98.49
1499 | 98.09 | 98.44
1498 | 98.07 | 98.39
1497 | 98.01 | 98.33
1496 | 97.94 | 98.28
1495 | 97.9 | 98.27
1494 | 97.88 | 98.25
1493 | 97.85 | 98.2
1492 | 97.81 | 98.11
1491 | 97.81 | 98.02
1490 | 97.8 | 97.94
1489 | 97.75 | 97.85
1488 | 97.66 | 97.76
1487 | 97.55 | 97.69
1486 | 97.44 | 97.59
1485 | 97.32 | 97.45
1484 | 97.19 | 97.28
1483 | 97.06 | 97.11
1482 | 96.9 | 96.93
1481 | 96.69 | 96.72
1480 | 96.44 | 96.47
1479 | 96.16 | 96.17
1478 | 95.76 | 95.73
1477 | 95.15 | 95.03
1476 | 94.31 | 94.1
1475 | 93.3 | 93.01
1474 | 92.15 | 91.79
1473 | 90.95 | 90.51
1472 | 89.89 | 89.35
1471 | 88.99 | 88.35
1470 | 88.07 | 87.32
1469 | 86.99 | 86.15
1468 | 85.77 | 84.81
1467 | 84.38 | 83.3
1466 | 82.78 | 81.52
1465 | 81.03 | 79.57
1464 | 79.52 | 77.88
1463 | 78.52 | 76.76
1462 | 77.97 | 76.14
1461 | 77.68 | 75.81
1460 | 77.57 | 75.67
1459 | 77.55 | 75.6
1458 | 77.54 | 75.5
1457 | 77.58 | 75.39
1456 | 77.71 | 75.4
1455 | 77.89 | 75.52
1454 | 78.07 | 75.66
1453 | 78.31 | 75.86
1452 | 78.68 | 76.18
1451 | 79.21 | 76.7
1450 | 79.98 | 77.48
1449 | 81.09 | 78.67
1448 | 82.56 | 80.3
1447 | 84.19 | 82.14
1446 | 85.73 | 83.9
1445 | 87.1 | 85.48
1444 | 88.33 | 86.87
1443 | 89.35 | 88.03
1442 | 90.13 | 88.93
1441 | 90.67 | 89.58
1440 | 90.98 | 90
1439 | 91.08 | 90.21
1438 | 91.01 | 90.24
1437 | 90.88 | 90.26
1436 | 90.95 | 90.51
1435 | 91.34 | 91.06
1434 | 92.02 | 91.84
1433 | 92.91 | 92.76
1432 | 93.86 | 93.71
1431 | 94.71 | 94.55
1430 | 95.37 | 95.21
1429 | 95.85 | 95.71
1428 | 96.18 | 96.06
1427 | 96.38 | 96.29
1426 | 96.53 | 96.43
1425 | 96.68 | 96.55
1424 | 96.82 | 96.68
1423 | 96.92 | 96.77
1422 | 96.98 | 96.83
1421 | 97.04 | 96.88
1420 | 97.09 | 96.93
1419 | 97.13 | 96.93
1418 | 97.17 | 96.94
1417 | 97.23 | 96.98
1416 | 97.27 | 97.04
1415 | 97.26 | 97.07
1414 | 97.24 | 97.09
1413 | 97.26 | 97.12
1412 | 97.3 | 97.16
1411 | 97.34 | 97.18
1410 | 97.36 | 97.2
1409 | 97.39 | 97.23
1408 | 97.41 | 97.24
1407 | 97.39 | 97.2
1406 | 97.36 | 97.15
1405 | 97.35 | 97.15
1404 | 97.35 | 97.17
1403 | 97.33 | 97.17
1402 | 97.3 | 97.13
1401 | 97.29 | 97.09
1400 | 97.28 | 97.06
1399 | 97.25 | 97.02
1398 | 97.21 | 96.97
1397 | 97.2 | 96.93
1396 | 97.18 | 96.87
1395 | 97.1 | 96.78
1394 | 96.97 | 96.68
1393 | 96.85 | 96.61
1392 | 96.74 | 96.52
1391 | 96.61 | 96.38
1390 | 96.44 | 96.18
1389 | 96.21 | 95.88
1388 | 95.85 | 95.43
1387 | 95.28 | 94.76
1386 | 94.5 | 93.85
1385 | 93.48 | 92.68
1384 | 92.09 | 91.09
1383 | 90.18 | 88.93
1382 | 87.69 | 86.18
1381 | 84.57 | 82.8
1380 | 80.73 | 78.74
1379 | 76.32 | 74.12
1378 | 71.93 | 69.6
1377 | 68.4 | 66.12
1376 | 66.6 | 64.56
1375 | 67.09 | 65.52
1374 | 69.8 | 68.79
1373 | 73.79 | 73.24
1372 | 78.01 | 77.7
1371 | 81.91 | 81.67
1370 | 85.29 | 85.01
1369 | 87.97 | 87.64
1368 | 89.86 | 89.48
1367 | 91.03 | 90.62
1366 | 91.66 | 91.23
1365 | 91.88 | 91.44
1364 | 91.79 | 91.35
1363 | 91.45 | 91.04
1362 | 90.96 | 90.59
1361 | 90.45 | 90.14
1360 | 90.08 | 89.83
1359 | 90 | 89.8
1358 | 90.26 | 90.1
1357 | 90.85 | 90.69
1356 | 91.65 | 91.49
1355 | 92.53 | 92.36
1354 | 93.35 | 93.18
1353 | 94.04 | 93.87
1352 | 94.59 | 94.42
1351 | 95.03 | 94.86
1350 | 95.4 | 95.21
1349 | 95.69 | 95.49
1348 | 95.93 | 95.73
1347 | 96.13 | 95.93
1346 | 96.32 | 96.11
1345 | 96.49 | 96.26
1344 | 96.63 | 96.38
1343 | 96.73 | 96.49
1342 | 96.81 | 96.58
1341 | 96.89 | 96.63
1340 | 96.95 | 96.66
1339 | 97 | 96.68
1338 | 97.02 | 96.7
1337 | 97 | 96.72
1336 | 96.95 | 96.71
1335 | 96.88 | 96.65
1334 | 96.79 | 96.56
1333 | 96.69 | 96.45
1332 | 96.59 | 96.36
1331 | 96.53 | 96.32
1330 | 96.53 | 96.33
1329 | 96.6 | 96.36
1328 | 96.7 | 96.41
1327 | 96.8 | 96.48
1326 | 96.89 | 96.58
1325 | 96.98 | 96.69
1324 | 97.08 | 96.8
1323 | 97.19 | 96.9
1322 | 97.29 | 96.99
1321 | 97.35 | 97.06
1320 | 97.39 | 97.1
1319 | 97.41 | 97.13
1318 | 97.44 | 97.14
1317 | 97.46 | 97.16
1316 | 97.48 | 97.17
1315 | 97.49 | 97.17
1314 | 97.49 | 97.16
1313 | 97.49 | 97.14
1312 | 97.47 | 97.1
1311 | 97.42 | 97.01
1310 | 97.34 | 96.89
1309 | 97.22 | 96.71
1308 | 97.06 | 96.48
1307 | 96.88 | 96.21
1306 | 96.72 | 95.95
1305 | 96.6 | 95.78
1304 | 96.56 | 95.75
1303 | 96.58 | 95.83
1302 | 96.64 | 95.95
1301 | 96.7 | 96.06
1300 | 96.73 | 96.13
1299 | 96.73 | 96.16
1298 | 96.72 | 96.16
1297 | 96.71 | 96.15
1296 | 96.7 | 96.15
1295 | 96.71 | 96.18
1294 | 96.76 | 96.25
1293 | 96.86 | 96.33
1292 | 96.99 | 96.42
1291 | 97.12 | 96.5
1290 | 97.22 | 96.58
1289 | 97.28 | 96.67
1288 | 97.32 | 96.74
1287 | 97.35 | 96.8
1286 | 97.4 | 96.84
1285 | 97.45 | 96.86
1284 | 97.51 | 96.88
1283 | 97.55 | 96.9
1282 | 97.6 | 96.91
1281 | 97.63 | 96.92
1280 | 97.65 | 96.92
1279 | 97.66 | 96.91
1278 | 97.67 | 96.91
1277 | 97.66 | 96.91
1276 | 97.63 | 96.91
1275 | 97.6 | 96.88
1274 | 97.59 | 96.85
1273 | 97.63 | 96.82
1272 | 97.68 | 96.81
1271 | 97.72 | 96.8
1270 | 97.72 | 96.77
1269 | 97.69 | 96.74
1268 | 97.65 | 96.7
1267 | 97.61 | 96.64
1266 | 97.6 | 96.58
1265 | 97.6 | 96.52
1264 | 97.59 | 96.45
1263 | 97.56 | 96.39
1262 | 97.5 | 96.29
1261 | 97.42 | 96.15
1260 | 97.31 | 95.96
1259 | 97.18 | 95.73
1258 | 97.04 | 95.5
1257 | 96.93 | 95.31
1256 | 96.89 | 95.22
1255 | 96.91 | 95.24
1254 | 96.99 | 95.35
1253 | 97.11 | 95.51
1252 | 97.24 | 95.66
1251 | 97.37 | 95.79
1250 | 97.48 | 95.87
1249 | 97.56 | 95.92
1248 | 97.61 | 95.94
1247 | 97.62 | 95.95
1246 | 97.62 | 95.94
1245 | 97.62 | 95.92
1244 | 97.66 | 95.89
1243 | 97.7 | 95.88
1242 | 97.74 | 95.89
1241 | 97.77 | 95.91
1240 | 97.79 | 95.93
1239 | 97.8 | 95.93
1238 | 97.8 | 95.93
1237 | 97.81 | 95.92
1236 | 97.8 | 95.91
1235 | 97.77 | 95.92
1234 | 97.75 | 95.93
1233 | 97.73 | 95.97
1232 | 97.73 | 96.02
1231 | 97.74 | 96.06
1230 | 97.76 | 96.07
1229 | 97.75 | 96.04
1228 | 97.71 | 95.99
1227 | 97.63 | 95.95
1226 | 97.55 | 95.92
1225 | 97.49 | 95.89
1224 | 97.43 | 95.85
1223 | 97.37 | 95.8
1222 | 97.3 | 95.76
1221 | 97.24 | 95.74
1220 | 97.22 | 95.74
1219 | 97.23 | 95.76
1218 | 97.27 | 95.8
1217 | 97.33 | 95.85
1216 | 97.39 | 95.91
1215 | 97.45 | 95.96
1214 | 97.51 | 96.02
1213 | 97.57 | 96.11
1212 | 97.62 | 96.2
1211 | 97.68 | 96.28
1210 | 97.72 | 96.33
1209 | 97.75 | 96.38
1208 | 97.76 | 96.43
1207 | 97.76 | 96.47
1206 | 97.74 | 96.5
1205 | 97.72 | 96.52
1204 | 97.69 | 96.55
1203 | 97.67 | 96.58
1202 | 97.67 | 96.59
1201 | 97.67 | 96.59
1200 | 97.68 | 96.57
1199 | 97.67 | 96.54
1198 | 97.64 | 96.5
1197 | 97.61 | 96.47
1196 | 97.6 | 96.46
1195 | 97.61 | 96.48
1194 | 97.63 | 96.52
1193 | 97.66 | 96.58
1192 | 97.7 | 96.64
1191 | 97.74 | 96.69
1190 | 97.78 | 96.72
1189 | 97.79 | 96.72
1188 | 97.77 | 96.69
1187 | 97.72 | 96.64
1186 | 97.64 | 96.57
1185 | 97.54 | 96.49
1184 | 97.43 | 96.42
1183 | 97.31 | 96.34
1182 | 97.21 | 96.27
1181 | 97.14 | 96.19
1180 | 97.08 | 96.12
1179 | 97.04 | 96.06
1178 | 96.97 | 95.97
1177 | 96.88 | 95.82
1176 | 96.74 | 95.56
1175 | 96.53 | 95.18
1174 | 96.22 | 94.67
1173 | 95.8 | 94.04
1172 | 95.27 | 93.28
1171 | 94.69 | 92.44
1170 | 94.14 | 91.62
1169 | 93.69 | 90.99
1168 | 93.41 | 90.65
1167 | 93.32 | 90.66
1166 | 93.4 | 90.95
1165 | 93.62 | 91.4
1164 | 93.9 | 91.9
1163 | 94.18 | 92.39
1162 | 94.44 | 92.84
1161 | 94.66 | 93.23
1160 | 94.86 | 93.54
1159 | 95.02 | 93.79
1158 | 95.15 | 93.98
1157 | 95.24 | 94.12
1156 | 95.28 | 94.22
1155 | 95.31 | 94.3
1154 | 95.35 | 94.38
1153 | 95.43 | 94.49
1152 | 95.56 | 94.64
1151 | 95.73 | 94.83
1150 | 95.92 | 95.04
1149 | 96.1 | 95.28
1148 | 96.28 | 95.52
1147 | 96.45 | 95.77
1146 | 96.62 | 96.02
1145 | 96.8 | 96.24
1144 | 96.97 | 96.43
1143 | 97.13 | 96.58
1142 | 97.27 | 96.71
1141 | 97.39 | 96.84
1140 | 97.51 | 96.99
1139 | 97.61 | 97.12
1138 | 97.7 | 97.24
1137 | 97.77 | 97.32
1136 | 97.83 | 97.36
1135 | 97.87 | 97.4
1134 | 97.89 | 97.45
1133 | 97.91 | 97.49
1132 | 97.93 | 97.52
1131 | 97.95 | 97.52
1130 | 97.97 | 97.53
1129 | 97.97 | 97.55
1128 | 97.98 | 97.57
1127 | 97.98 | 97.57
1126 | 97.97 | 97.56
1125 | 97.94 | 97.54
1124 | 97.9 | 97.53
1123 | 97.88 | 97.51
1122 | 97.88 | 97.48
1121 | 97.9 | 97.46
1120 | 97.92 | 97.43
1119 | 97.92 | 97.42
1118 | 97.93 | 97.41
1117 | 97.94 | 97.4
1116 | 97.94 | 97.37
1115 | 97.91 | 97.31
1114 | 97.85 | 97.23
1113 | 97.8 | 97.16
1112 | 97.75 | 97.12
1111 | 97.7 | 97.09
1110 | 97.62 | 97.05
1109 | 97.54 | 96.99
1108 | 97.45 | 96.89
1107 | 97.35 | 96.73
1106 | 97.22 | 96.53
1105 | 97.09 | 96.32
1104 | 96.97 | 96.16
1103 | 96.89 | 96.08
1102 | 96.86 | 96.09
1101 | 96.89 | 96.17
1100 | 96.99 | 96.29
1099 | 97.13 | 96.41
1098 | 97.27 | 96.52
1097 | 97.41 | 96.6
1096 | 97.54 | 96.67
1095 | 97.65 | 96.73
1094 | 97.74 | 96.78
1093 | 97.8 | 96.82
1092 | 97.83 | 96.82
1091 | 97.84 | 96.81
1090 | 97.83 | 96.81
1089 | 97.81 | 96.82
1088 | 97.8 | 96.83
1087 | 97.81 | 96.82
1086 | 97.83 | 96.79
1085 | 97.84 | 96.78
1084 | 97.85 | 96.78
1083 | 97.86 | 96.77
1082 | 97.88 | 96.75
1081 | 97.91 | 96.71
1080 | 97.94 | 96.67
1079 | 97.97 | 96.62
1078 | 97.99 | 96.6
1077 | 97.99 | 96.61
1076 | 97.96 | 96.64
1075 | 97.9 | 96.68
1074 | 97.83 | 96.68
1073 | 97.79 | 96.67
1072 | 97.8 | 96.65
1071 | 97.83 | 96.64
1070 | 97.87 | 96.64
1069 | 97.89 | 96.64
1068 | 97.89 | 96.64
1067 | 97.88 | 96.65
1066 | 97.88 | 96.66
1065 | 97.87 | 96.66
1064 | 97.86 | 96.64
1063 | 97.84 | 96.6
1062 | 97.85 | 96.56
1061 | 97.88 | 96.55
1060 | 97.9 | 96.58
1059 | 97.89 | 96.63
1058 | 97.85 | 96.68
1057 | 97.82 | 96.69
1056 | 97.81 | 96.7
1055 | 97.81 | 96.7
1054 | 97.81 | 96.72
1053 | 97.78 | 96.74
1052 | 97.74 | 96.76
1051 | 97.68 | 96.76
1050 | 97.62 | 96.74
1049 | 97.57 | 96.71
1048 | 97.53 | 96.66
1047 | 97.5 | 96.61
1046 | 97.47 | 96.58
1045 | 97.48 | 96.6
1044 | 97.51 | 96.67
1043 | 97.56 | 96.75
1042 | 97.61 | 96.81
1041 | 97.67 | 96.87
1040 | 97.71 | 96.91
1039 | 97.74 | 96.94
1038 | 97.76 | 96.98
1037 | 97.77 | 97.02
1036 | 97.79 | 97.08
1035 | 97.8 | 97.14
1034 | 97.79 | 97.19
1033 | 97.79 | 97.22
1032 | 97.8 | 97.22
1031 | 97.82 | 97.22
1030 | 97.85 | 97.23
1029 | 97.87 | 97.24
1028 | 97.88 | 97.23
1027 | 97.89 | 97.2
1026 | 97.89 | 97.18
1025 | 97.88 | 97.2
1024 | 97.87 | 97.24
1023 | 97.88 | 97.28
1022 | 97.89 | 97.31
1021 | 97.89 | 97.33
1020 | 97.87 | 97.34
1019 | 97.84 | 97.33
1018 | 97.81 | 97.28
1017 | 97.78 | 97.21
1016 | 97.75 | 97.13
1015 | 97.7 | 97.08
1014 | 97.63 | 97.05
1013 | 97.57 | 97.04
1012 | 97.52 | 97.01
1011 | 97.48 | 96.96
1010 | 97.45 | 96.87
1009 | 97.42 | 96.73
1008 | 97.35 | 96.55
1007 | 97.23 | 96.33
1006 | 97.03 | 96.07
1005 | 96.75 | 95.74
1004 | 96.4 | 95.29
1003 | 95.95 | 94.64
1002 | 95.37 | 93.78
1001 | 94.66 | 92.73
1000 | 93.92 | 91.63
999 | 93.31 | 90.71
998 | 93.04 | 90.26
997 | 93.18 | 90.41
996 | 93.68 | 91.13
995 | 94.36 | 92.16
994 | 95.07 | 93.24
993 | 95.68 | 94.15
992 | 96.16 | 94.84
991 | 96.52 | 95.32
990 | 96.79 | 95.65
989 | 96.97 | 95.88
988 | 97.07 | 96.03
987 | 97.1 | 96.12
986 | 97.08 | 96.13
985 | 97.02 | 96.06
984 | 96.91 | 95.91
983 | 96.71 | 95.66
982 | 96.42 | 95.3
981 | 96.03 | 94.83
980 | 95.53 | 94.25
979 | 94.94 | 93.52
978 | 94.26 | 92.63
977 | 93.51 | 91.59
976 | 92.73 | 90.45
975 | 92 | 89.35
974 | 91.47 | 88.52
973 | 91.32 | 88.22
972 | 91.64 | 88.6
971 | 92.38 | 89.59
970 | 93.32 | 90.92
969 | 94.25 | 92.25
968 | 95.03 | 93.38
967 | 95.64 | 94.22
966 | 96.1 | 94.82
965 | 96.45 | 95.23
964 | 96.7 | 95.51
963 | 96.9 | 95.72
962 | 97.04 | 95.87
961 | 97.13 | 95.99
960 | 97.18 | 96.09
959 | 97.23 | 96.18
958 | 97.29 | 96.25
957 | 97.37 | 96.31
956 | 97.44 | 96.37
955 | 97.49 | 96.42
954 | 97.52 | 96.44
953 | 97.53 | 96.44
952 | 97.54 | 96.42
951 | 97.53 | 96.42
950 | 97.52 | 96.43
949 | 97.5 | 96.43
948 | 97.5 | 96.42
947 | 97.5 | 96.36
946 | 97.5 | 96.26
945 | 97.47 | 96.12
944 | 97.4 | 95.98
943 | 97.3 | 95.86
942 | 97.22 | 95.8
941 | 97.19 | 95.8
940 | 97.22 | 95.86
939 | 97.3 | 95.92
938 | 97.42 | 95.99
937 | 97.56 | 96.04
936 | 97.68 | 96.08
935 | 97.78 | 96.11
934 | 97.86 | 96.12
933 | 97.92 | 96.13
932 | 97.97 | 96.14
931 | 98.02 | 96.13
930 | 98.07 | 96.12
929 | 98.11 | 96.14
928 | 98.1 | 96.19
927 | 98.07 | 96.25
926 | 98.01 | 96.31
925 | 97.96 | 96.36
924 | 97.94 | 96.41
923 | 97.94 | 96.45
922 | 97.95 | 96.49
921 | 97.96 | 96.53
920 | 97.97 | 96.59
919 | 97.97 | 96.66
918 | 97.97 | 96.72
917 | 97.96 | 96.78
916 | 97.94 | 96.82
915 | 97.92 | 96.86
914 | 97.9 | 96.89
913 | 97.87 | 96.91
912 | 97.84 | 96.94
911 | 97.81 | 96.98
910 | 97.77 | 97.01
909 | 97.7 | 97.03
908 | 97.6 | 97
907 | 97.47 | 96.95
906 | 97.3 | 96.84
905 | 97.07 | 96.66
904 | 96.74 | 96.36
903 | 96.34 | 95.96
902 | 95.92 | 95.52
901 | 95.55 | 95.12
900 | 95.31 | 94.85
899 | 95.26 | 94.8
898 | 95.42 | 94.98
897 | 95.74 | 95.34
896 | 96.15 | 95.78
895 | 96.57 | 96.23
894 | 96.93 | 96.64
893 | 97.2 | 96.96
892 | 97.38 | 97.19
891 | 97.48 | 97.36
890 | 97.56 | 97.47
889 | 97.62 | 97.54
888 | 97.69 | 97.57
887 | 97.74 | 97.59
886 | 97.77 | 97.62
885 | 97.79 | 97.68
884 | 97.82 | 97.75
883 | 97.84 | 97.85
882 | 97.84 | 97.95
881 | 97.81 | 98.04
880 | 97.76 | 98.08
879 | 97.74 | 98.06
878 | 97.75 | 98.01
877 | 97.78 | 97.98
876 | 97.82 | 97.98
875 | 97.84 | 98
874 | 97.85 | 98.02
873 | 97.85 | 98.01
872 | 97.84 | 97.95
871 | 97.81 | 97.87
870 | 97.78 | 97.82
869 | 97.76 | 97.82
868 | 97.72 | 97.84
867 | 97.68 | 97.84
866 | 97.65 | 97.82
865 | 97.62 | 97.8
864 | 97.59 | 97.78
863 | 97.57 | 97.76
862 | 97.57 | 97.74
861 | 97.6 | 97.7
860 | 97.61 | 97.66
859 | 97.59 | 97.63
858 | 97.54 | 97.61
857 | 97.47 | 97.59
856 | 97.41 | 97.54
855 | 97.37 | 97.49
854 | 97.33 | 97.43
853 | 97.32 | 97.39
852 | 97.3 | 97.35
851 | 97.27 | 97.27
850 | 97.2 | 97.13
849 | 97.08 | 96.91
848 | 96.89 | 96.61
847 | 96.62 | 96.19
846 | 96.23 | 95.59
845 | 95.65 | 94.7
844 | 94.83 | 93.46
843 | 93.89 | 92.03
842 | 93.11 | 90.88
841 | 92.85 | 90.52
840 | 93.24 | 91.13
839 | 94.09 | 92.43
838 | 95.03 | 93.85
837 | 95.77 | 95
836 | 96.23 | 95.77
835 | 96.47 | 96.27
834 | 96.61 | 96.58
833 | 96.72 | 96.78
832 | 96.82 | 96.94
831 | 96.94 | 97.08
830 | 97.04 | 97.22
829 | 97.12 | 97.34
828 | 97.18 | 97.45
827 | 97.22 | 97.53
826 | 97.24 | 97.56
825 | 97.23 | 97.54
824 | 97.22 | 97.5
823 | 97.22 | 97.45
822 | 97.22 | 97.43
821 | 97.18 | 97.41
820 | 97.12 | 97.39
819 | 97.05 | 97.34
818 | 96.95 | 97.27
817 | 96.82 | 97.13
816 | 96.62 | 96.93
815 | 96.35 | 96.64
814 | 96.03 | 96.26
813 | 95.65 | 95.84
812 | 95.27 | 95.45
811 | 94.93 | 95.15
810 | 94.7 | 94.99
809 | 94.65 | 94.97
808 | 94.77 | 95.11
807 | 95.03 | 95.39
806 | 95.38 | 95.76
805 | 95.75 | 96.14
804 | 96.1 | 96.48
803 | 96.41 | 96.75
802 | 96.64 | 96.96
801 | 96.81 | 97.12
800 | 96.92 | 97.24
799 | 96.99 | 97.33
798 | 97.04 | 97.43
797 | 97.1 | 97.54
796 | 97.19 | 97.66
795 | 97.3 | 97.77
794 | 97.4 | 97.85
793 | 97.46 | 97.88
792 | 97.48 | 97.9
791 | 97.48 | 97.91
790 | 97.51 | 97.92
789 | 97.58 | 97.94
788 | 97.66 | 97.99
787 | 97.73 | 98.06
786 | 97.77 | 98.12
785 | 97.8 | 98.17
784 | 97.83 | 98.21
783 | 97.89 | 98.25
782 | 97.94 | 98.29
781 | 97.98 | 98.33
780 | 97.98 | 98.37
779 | 97.99 | 98.39
778 | 98 | 98.4
777 | 98.02 | 98.4
776 | 98.04 | 98.4
775 | 98.04 | 98.42
774 | 98.03 | 98.45
773 | 98.01 | 98.49
772 | 97.98 | 98.51
771 | 97.97 | 98.5
770 | 97.99 | 98.47
769 | 98.03 | 98.43
768 | 98.06 | 98.39
767 | 98.07 | 98.36
766 | 98.04 | 98.35
765 | 98.02 | 98.35
764 | 98.01 | 98.39
763 | 98.02 | 98.42
762 | 98.03 | 98.42
761 | 98.04 | 98.39
760 | 98.05 | 98.35
759 | 98.05 | 98.32
758 | 98.05 | 98.3
757 | 98.04 | 98.31
756 | 98.04 | 98.35
755 | 98.05 | 98.38
754 | 98.05 | 98.37
753 | 98.03 | 98.33
752 | 98 | 98.28
751 | 97.97 | 98.25
750 | 97.96 | 98.25
749 | 97.98 | 98.24
748 | 98 | 98.22
747 | 98 | 98.19
746 | 97.97 | 98.17
745 | 97.91 | 98.15
744 | 97.83 | 98.13
743 | 97.77 | 98.09
742 | 97.72 | 98.02
741 | 97.68 | 97.94
740 | 97.64 | 97.84
739 | 97.56 | 97.73
738 | 97.43 | 97.59
737 | 97.27 | 97.42
736 | 97.07 | 97.19
735 | 96.79 | 96.84
734 | 96.36 | 96.33
733 | 95.81 | 95.69
732 | 95.27 | 95.1
731 | 94.95 | 94.78
730 | 94.98 | 94.86
729 | 95.28 | 95.23
728 | 95.68 | 95.67
727 | 96.01 | 96.01
726 | 96.18 | 96.17
725 | 96.15 | 96.18
724 | 95.96 | 96.01
723 | 95.6 | 95.59
722 | 95.11 | 94.95
721 | 94.63 | 94.3
720 | 94.34 | 93.97
719 | 94.39 | 94.17
718 | 94.76 | 94.79
717 | 95.3 | 95.56
716 | 95.87 | 96.25
715 | 96.38 | 96.79
714 | 96.79 | 97.19
713 | 97.08 | 97.47
712 | 97.26 | 97.67
711 | 97.37 | 97.81
710 | 97.46 | 97.93
709 | 97.57 | 98.05
708 | 97.68 | 98.15
707 | 97.79 | 98.21
706 | 97.87 | 98.21
705 | 97.93 | 98.19
704 | 97.95 | 98.17
703 | 97.95 | 98.19
702 | 97.95 | 98.24
701 | 97.96 | 98.27
700 | 97.95 | 98.26
699 | 97.94 | 98.2
698 | 97.93 | 98.12
697 | 97.97 | 98.07
696 | 98.03 | 98.11
695 | 98.07 | 98.23
694 | 98.09 | 98.35
693 | 98.1 | 98.43
692 | 98.1 | 98.47
691 | 98.08 | 98.52
690 | 98.04 | 98.58
689 | 98.04 | 98.61
688 | 98.11 | 98.6
687 | 98.2 | 98.57
686 | 98.25 | 98.55
685 | 98.23 | 98.55
684 | 98.17 | 98.55
683 | 98.08 | 98.58
682 | 97.99 | 98.61
681 | 97.9 | 98.63
680 | 97.85 | 98.62
679 | 97.84 | 98.58
678 | 97.89 | 98.55
677 | 97.98 | 98.52
676 | 98.08 | 98.51
675 | 98.15 | 98.55
674 | 98.17 | 98.61
673 | 98.15 | 98.66
672 | 98.13 | 98.71
671 | 98.14 | 98.75
670 | 98.19 | 98.76
669 | 98.27 | 98.66
668 | 98.34 | 98.42
667 | 98.35 | 98.2
666 | 98.22 | 98.14
665 | 98 | 98.2
664 | 97.8 | 98.29
663 | 97.72 | 98.37
662 | 97.78 | 98.44
661 | 97.91 | 98.46
660 | 98 | 98.47
659 | 98.02 | 98.46
658 | 97.99 | 98.36
657 | 97.96 | 98.38
656 | 97.99 | 98.38
655 | 98.03 | 98.44
654 | 98.1 | 98.56
653 | 98.19 | 98.7
652 | 98.24 | 98.77
651 | 98.23 | 98.73
650 | 98.18 | 98.67