## Sheet1
Record | Type | Sample Name | Measurement Date and Time | T | ZP | Mob | Cond
|  |  |  | °C | mV | µmcm/Vs | mS/cm
1 | Zeta | 1 | 2014-10-10 13:38 | 25 | 1.77 | 0.1385 | 0.059
2 | Zeta | 2 | 2014-10-10 13:41 | 24.9 | 2.14 | 0.1681 | 0.0539
3 | Zeta | 3 | 2014-10-10 13:41 | 25.1 | 3.51 | 0.2753 | 0.0541
Mean 1-3 |  |  |  | 25 | 2.47 | 0.194 | 0.0557
Std Dev |  |  |  | 0.1 | 0.917 | 0.07197 | 0.00289
RSD % |  |  |  | 0.4 | 37.1 | 37.1 | 5.19
Record | Type | Sample Name | Measurement Date and Time | T | ZP | Mob | Cond
|  |  |  | °C | mV | µmcm/Vs | mS/cm
4 | Zeta | 1 | 2014-10-10 13:45 | 25.9 | 1.78 | 0.1424 | 0.0559
5 | Zeta | 2 | 2014-10-10 13:47 | 26.1 | 1.87 | 0.1497 | 0.055
6 | Zeta | 3 | 2014-10-10 13:48 | 25.9 | 1.23 | 0.09856 | 0.0606
Mean 4-6 |  |  |  | 26 | 1.63 | 0.1302 | 0.0572
Std Dev |  |  |  | 0.1 | 0.346 | 0.02766 | 0.00301
RSD % |  |  |  | 0.445 | 21.3 | 21.2 | 5.26
Record | Type | Sample Name | Measurement Date and Time | T | ZP | Mob | Cond
|  |  |  | °C | mV | µmcm/Vs | mS/cm
7 | Zeta | 1 | 2014-10-10 13:50 | 26.9 | 2.35 | 0.191 | 0.0612
8 | Zeta | 2 | 2014-10-10 13:52 | 27.1 | 1.74 | 0.1412 | 0.0562
9 | Zeta | 3 | 2014-10-10 13:53 | 26.9 | 2.17 | 0.1763 | 0.0562
Mean 7-9 |  |  |  | 27 | 2.09 | 0.1695 | 0.0579
Std Dev |  |  |  | 0.1 | 0.313 | 0.02559 | 0.00289
RSD % |  |  |  | 0.428 | 15 | 15.1 | 4.99
Record | Type | Sample Name | Measurement Date and Time | T | ZP | Mob | Cond
|  |  |  | °C | mV | µmcm/Vs | mS/cm
10 | Zeta | 1 | 2014-10-10 13:55 | 27.9 | 2.71 | 0.2247 | 0.0571
11 | Zeta | 2 | 2014-10-10 13:57 | 28.1 | 3.1 | 0.2573 | 0.0571
12 | Zeta | 3 | 2014-10-10 13:58 | 27.9 | 2.85 | 0.236 | 0.0591
Mean 10-12 |  |  |  | 28 | 2.89 | 0.2393 | 0.0578
Std Dev |  |  |  | 0.1 | 0.198 | 0.01655 | 0.00115
RSD % |  |  |  | 0.413 | 6.84 | 6.92 | 2
Record | Type | Sample Name | Measurement Date and Time | T | ZP | Mob | Cond
|  |  |  | °C | mV | µmcm/Vs | mS/cm
13 | Zeta | 1 | 2014-10-10 14:00 | 28.9 | 2.12 | 0.1787 | 0.058
14 | Zeta | 2 | 2014-10-10 14:03 | 28.9 | 1.91 | 0.1607 | 0.0584
15 | Zeta | 3 | 2014-10-10 14:04 | 29.1 | 1.09 | 0.09156 | 0.0587
Mean 13-15 |  |  |  | 29 | 1.71 | 0.1437 | 0.0584
Std Dev |  |  |  | 0.1 | 0.544 | 0.046 | 0.000351
RSD % |  |  |  | 0.399 | 31.9 | 32 | 0.602
Record | Type | Sample Name | Measurement Date and Time | T | ZP | Mob | Cond
|  |  |  | °C | mV | µmcm/Vs | mS/cm
16 | Zeta | 1 | 2014-10-10 14:06 | 29.9 | 2.17 | 0.1861 | 0.0599
17 | Zeta | 2 | 2014-10-10 14:08 | 30.1 | 2.51 | 0.215 | 0.0593
18 | Zeta | 3 | 2014-10-10 14:09 | 29.9 | 3.11 | 0.2672 | 0.0641
Mean 16-18 |  |  |  | 30 | 2.6 | 0.2228 | 0.0611
Std Dev |  |  |  | 0.1 | 0.476 | 0.0411 | 0.00262
RSD % |  |  |  | 0.385 | 18.3 | 18.5 | 4.28
Record | Type | Sample Name | Measurement Date and Time | T | ZP | Mob | Cond
|  |  |  | °C | mV | µmcm/Vs | mS/cm
19 | Zeta | 1 | 2014-10-10 14:11 | 30.9 | 3.31 | 0.2887 | 0.0601
20 | Zeta | 2 | 2014-10-10 14:13 | 31.1 | 3.27 | 0.2855 | 0.0603
21 | Zeta | 3 | 2014-10-10 14:13 | 31 | 3.2 | 0.2791 | 0.0608
Mean 19-21 |  |  |  | 31 | 3.26 | 0.2844 | 0.0604
Std Dev |  |  |  | 0.1 | 0.0557 | 0.004888 | 0.000361
RSD % |  |  |  | 0.323 | 1.71 | 1.72 | 0.597
Record | Type | Sample Name | Measurement Date and Time | T | ZP | Mob | Cond
|  |  |  | °C | mV | µmcm/Vs | mS/cm
22 | Zeta | 1 | 2014-10-10 14:16 | 31.9 | 1.16 | 0.1032 | 0.0611
23 | Zeta | 2 | 2014-10-10 14:18 | 32.1 | 1.02 | 0.09013 | 0.0642
24 | Zeta | 3 | 2014-10-10 14:18 | 31.9 | 2.91 | 0.2586 | 0.0614
Mean 22-24 |  |  |  | 32 | 1.7 | 0.1506 | 0.0622
Std Dev |  |  |  | 0.1 | 1.05 | 0.09372 | 0.00171
RSD % |  |  |  | 0.361 | 62.1 | 62.2 | 2.75
Record | Type | Sample Name | Measurement Date and Time | T | ZP | Mob | Cond
|  |  |  | °C | mV | µmcm/Vs | mS/cm
25 | Zeta | 1 | 2014-10-10 14:20 | 32.9 | 2.29 | 0.207 | 0.0623
26 | Zeta | 2 | 2014-10-10 14:22 | 33.1 | 1.77 | 0.1596 | 0.0623
27 | Zeta | 3 | 2014-10-10 14:23 | 33.1 | 1.94 | 0.1751 | 0.0631
Mean 25-27 |  |  |  | 33 | 2 | 0.1806 | 0.0626
Std Dev |  |  |  | 0.1 | 0.265 | 0.02417 | 0.000462
RSD % |  |  |  | 0.35 | 13.3 | 13.4 | 0.738
Record | Type | Sample Name | Measurement Date and Time | T | ZP | Mob | Cond
|  |  |  | °C | mV | µmcm/Vs | mS/cm
28 | Zeta | 1 | 2014-10-10 14:25 | 33.9 | 2.94 | 0.2698 | 0.0633
29 | Zeta | 2 | 2014-10-10 14:27 | 34.1 | 2.4 | 0.2199 | 0.0626
30 | Zeta | 3 | 2014-10-10 14:28 | 33.9 | 4.24 | 0.3887 | 0.0661
Mean 28-30 |  |  |  | 34 | 3.19 | 0.2928 | 0.064
Std Dev |  |  |  | 0.1 | 0.946 | 0.08672 | 0.00185
RSD % |  |  |  | 0.34 | 29.6 | 29.6 | 2.89
Record | Type | Sample Name | Measurement Date and Time | T | ZP | Mob | Cond
|  |  |  | °C | mV | µmcm/Vs | mS/cm
31 | Zeta | 1 | 2014-10-10 14:30 | 34.9 | 5 | 0.4651 | 0.0603
32 | Zeta | 2 | 2014-10-10 14:32 | 35.1 | 6.54 | 0.6089 | 0.0594
33 | Zeta | 3 | 2014-10-10 14:33 | 35 | 6.39 | 0.5953 | 0.0588
Mean 31-33 |  |  |  | 35 | 5.98 | 0.5564 | 0.0595
Std Dev |  |  |  | 0.1 | 0.849 | 0.07939 | 0.000755
RSD % |  |  |  | 0.286 | 14.2 | 14.3 | 1.27
Record | Type | Sample Name | Measurement Date and Time | T | ZP | Mob | Cond
|  |  |  | °C | mV | µmcm/Vs | mS/cm
34 | Zeta | 1 | 2014-10-10 14:35 | 35.9 | 9.25 | 0.8742 | 0.0562
35 | Zeta | 2 | 2014-10-10 14:37 | 36 | 10 | 0.9451 | 0.0552
36 | Zeta | 3 | 2014-10-10 14:38 | 36 | 9.63 | 0.9103 | 0.055
Mean 34-36 |  |  |  | 36 | 9.63 | 0.9099 | 0.0555
Std Dev |  |  |  | 0.1 | 0.375 | 0.03545 | 0.000643
RSD % |  |  |  | 0.161 | 3.9 | 3.9 | 1.16
Record | Type | Sample Name | Measurement Date and Time | T | ZP | Mob | Cond
|  |  |  | °C | mV | µmcm/Vs | mS/cm
37 | Zeta | 1 | 2014-10-10 14:40 | 37 | 13.4 | 1.281 | 0.0528
38 | Zeta | 2 | 2014-10-10 14:42 | 37 | 13.3 | 1.276 | 0.0525
39 | Zeta | 3 | 2014-10-10 14:43 | 37 | 13.3 | 1.276 | 0.0519
Mean 37-39 |  |  |  | 37 | 13.3 | 1.278 | 0.0524
Std Dev |  |  |  | 0 | 0.0577 | 0.002887 | 0.000458
RSD % |  |  |  | 0 | 0.433 | 0.226 | 0.875