## GRAPHS, 500, 300, LD40
Load Rate as per concrete: 0.3 kN / second, (300 kPa / second) | [11 empty] | Load Rate as per concrete: 0.3 kN / second, (300 kPa / second)
Foam | Specimen No. | Specimen Description | Date | Area (mm^2) | Load (kN) | Compressive Strength (MPa) | Averages (MPa) | Deformation (mm) | Strain | E (MPa) | E Averages (GPa) | Foam | Specimen No. | Specimen Description | Date | Area (mm^2) | Load (kN) | Compressive Strength (MPa) | Averages (MPa) | Deformation (mm) | Strain | E (MPa) | E Averages (GPa)
500 | 1 | one layer, cut-edged, parallel to rise | 2016-12-21 | 10000 | 403 | 40.3 |  | 1.5 | 0.03 | 1343.333 |  | 300 | 1 | one layer, cut-edged, parallel to rise | 2017-01-17 | 10000 | 136 | 13.6 |  | 2 | 0.04 | 340
500 | 2 | one layer, cut-edged, parallel to rise | 2016-12-21 | 10000 | 423 | 42.3 |  | 1 | 0.02 | 2115 |  | 300 | 2 | one layer, cut-edged, parallel to rise | 2017-01-17 | 10000 | 135 | 13.5 |  | 2 | 0.04 | 337.5
500 | 3 | one layer, cut-edged, parallel to rise | 2016-12-21 | 10000 | 434 | 37.4 |  | 0.5 | 0.01 | 3740 |  | 300 | 3 | one layer, cut-edged, parallel to rise | 2017-01-17 | 10000 | 138 | 13.8 |  | 1.5 | 0.03 | 460
500 | 4 | one layer, cut-edged, parallel to rise | 2017-01-17 | 10000 | 421 | 42.1 |  | 1.5 | 0.03 | 1403.333 |  | 300 | 4 | one layer, cut-edged, parallel to rise | 2017-01-17 | 10000 | 139 | 13.9 |  | 2 | 0.04 | 347.5
500 | 5 | one layer, cut-edged, parallel to rise | 2017-01-17 | 10000 | 335 | 36.5 | 39.72 | 1 | 0.02 | 1825 | 2.085333 | 300 | 5 | one layer, cut-edged, parallel to rise | 2017-01-17 | 10000 | 140 | 14 | 13.76 | 1 | 0.02 | 700 | 0.437
500 | 1 | horizontal interface, cut-edged, parallel to rise | 2016-12-21 | 10000 | 376 | 37.6 |  | 1.5 | 0.03 | 1253.333 |  | 300 | 1 | horizontal interface, cut-edged, parallel to rise | 2017-01-17 | 10000 | 66.8 | 6.68 |  | 1 | 0.02 | 334
500 | 2 | horizontal interface, cut-edged, parallel to rise | 2016-12-21 | 10000 | 393 | 39.3 |  | 1 | 0.02 | 1965 |  | 300 | 2 | horizontal interface, cut-edged, parallel to rise | 2017-01-17 | 10000 | 61 | 6.1 |  | 1 | 0.02 | 305
500 | 3 | horizontal interface, cut-edged, parallel to rise | 2017-01-17 | 10000 | 323 | 32.3 |  | 1.5 | 0.03 | 1076.667 |  | 300 | 3 | horizontal interface, cut-edged, parallel to rise | 2017-01-17 | 10000 | 65.4 | 6.54 |  | 0.5 | 0.01 | 654
500 | 4 | horizontal interface, cut-edged, parallel to rise | 2017-01-17 | 10000 | 318 | 31.8 |  | 1 | 0.02 | 1590 |  | 300 | 4 | horizontal interface, cut-edged, parallel to rise | 2017-01-17 | 10000 | 67.9 | 6.79 |  | 2 | 0.04 | 169.75
500 | 5 | horizontal interface, cut-edged, parallel to rise | 2017-01-17 | 10000 | 338 | 33.8 | 34.96 | 1 | 0.02 | 1690 | 1.515 | 300 | 5 | horizontal interface, cut-edged, parallel to rise | 2017-01-17 | 10000 | 69.8 | 6.98 | 6.618 | 0.5 | 0.01 | 698 | 0.43215
500 | 1 | vertical interface, cut-edge, parallel to rise | 2017-01-17 | 10000 | 313 | 31.3 |  | 1 | 0.02 | 1565 |  | 300 | 1 | vertical interface, cut-edge, parallel to rise | 2017-01-27 | 10000 | 158 | 15.8 |  | 2 | 0.04 | 395
500 | 2 | vertical interface, cut-edge, parallel to rise | 2017-01-17 | 10000 | 334 | 33.4 |  | 1 | 0.02 | 1670 |  | 300 | 2 | vertical interface, cut-edge, parallel to rise | 2017-01-27 | 10000 | 159 | 15.9 |  | 2 | 0.04 | 397.5
500 | 3 | vertical interface, cut-edge, parallel to rise | 2017-01-17 | 10000 | 292 | 29.2 |  | 2 | 0.04 | 730 |  | 300 | 3 | vertical interface, cut-edge, parallel to rise | 2017-01-27 | 10000 | 162 | 16.2 |  | 3 | 0.06 | 270
500 | 4 | vertical interface, cut-edge, parallel to rise | 2017-01-17 | 10000 | 282 | 28.2 |  | 1.5 | 0.03 | 940 |  | 300 | 4 | vertical interface, cut-edge, parallel to rise | 2017-02-10 | 10000 | 117.9 | 11.79 |  | 1 | 0.02 | 589.5
500 | 5 | vertical interface, cut-edge, parallel to rise | 2017-01-17 | 10000 | 275 | 27.5 | 29.92 | 1.5 | 0.03 | 916.6667 | 1.164333 | 300 | 5 | vertical interface, cut-edge, parallel to rise | 2017-02-10 | 10000 | 111.6 | 11.16 | 14.17 | 1.5 | 0.03 | 372 | 0.4048
500 | 1 | one layer, moulded, parallel to rise | 2016-12-08 | 10000 | 372 | 37.2 |  | 1 | 0.02 | 1860 |  | 300 | 1 | one layer, moulded, parallel to rise | 2017-01-27 | 10000 | 174.1 | 17.41 |  | 5 | 0.1 | 174.1
500 | 2 | one layer, moulded, parallel to rise | 2016-12-08 | 10000 | 397 | 39.7 |  | 1.5 | 0.03 | 1323.333 |  | 300 | 2 | one layer, moulded, parallel to rise | 2017-02-10 | 10000 | 157.8 | 15.78 |  | 0.5 | 0.01 | 1578
500 | 3 | one layer, moulded, parallel to rise | 2016-12-08 | 10000 | 316 | 31.6 |  | 1 | 0.02 | 1580 |  | 300 | 3 | one layer, moulded, parallel to rise | 2017-02-10 | 10000 | 116.7 | 11.67 |  | 0.5 | 0.01 | 1167
500 | 4 | one layer, moulded, parallel to rise | 2016-12-08 | 10000 | 356 | 35.6 |  | 1 | 0.02 | 1780 |  | 300 | 4 | one layer, moulded, parallel to rise | 2017-02-10 | 10000 | 111.3 | 11.13 |  | 0.5 | 0.01 | 1113
500 | 5 | one layer, moulded, parallel to rise | 2016-12-08 | 10000 | 348 | 34.8 | 35.78 | 1.5 | 0.03 | 1160 | 1.540667 | 300 | 5 | one layer, moulded, parallel to rise | 2017-02-10 | 10000 | 141.2 | 14.12 | 14.022 | 0.5 | 0.01 | 1412 | 1.08882
500 | 1 | horizontal interface, moulded, parallel to rise | 2017-01-27 | 10000 | 385.8 | 38.58 |  | 3 | 0.06 | 643 |  | 500 | 1 | horizontal interface, moulded, parallel to rise | 2017-01-27 | 10000 | 113 | 11.3 |  | 5 | 0.1 | 113
500 | 2 | horizontal interface, moulded, parallel to rise | 2017-01-27 | 10000 | 385.7 | 38.57 |  | 4 | 0.08 | 482.125 |  | 500 | 2 | horizontal interface, moulded, parallel to rise | 2017-01-27 | 10000 | 110 | 11 |  | 3 | 0.06 | 183.3333
500 | 3 | horizontal interface, moulded, parallel to rise | 2017-01-27 | 10000 | 273.6 | 27.36 |  | 5 | 0.1 | 273.6 |  | 500 | 3 | horizontal interface, moulded, parallel to rise | 2017-01-27 | 10000 | 37.8 | 3.78 |  | 1 | 0.02 | 189
500 | 4 | horizontal interface, moulded, parallel to rise | 2017-01-27 | 10000 | 423 | 42.3 |  | 4 | 0.08 | 528.75 |  | 500 | 4 | horizontal interface, moulded, parallel to rise | 2017-01-27 | 10000 | 53.4 | 5.34 |  | 2 | 0.04 | 133.5
500 | 5 | horizontal interface, moulded, parallel to rise | 2017-01-27 | 10000 | 339 | 33.9 | 36.142 | 5 | 0.1 | 339 | 0.453295 | 500 | 5 | horizontal interface, moulded, parallel to rise | 2017-01-27 | 10000 | 48.2 | 4.82 | 7.248 | 2 | 0.04 | 120.5 | 0.1478667
500 | 1 | vertical interface, moulded, perpendicular to rise | 2016-12-08 | 10000 | 318 | 31.8 |  | 3 | 0.06 | 530 |  | 300 | 1 | vertical interface, moulded, perpendicular to rise | 2017-02-10 | 10000 | 138.9 | 13.89 |  | 2 | 0.04 | 347.25
500 | 2 | vertical interface, moulded, perpendicular to rise | 2016-12-21 | 10000 | 323 | 32.3 |  | 3 | 0.06 | 538.3333 |  | 300 | 2 | vertical interface, moulded, perpendicular to rise | 2017-02-10 | 10000 | 107 | 10.7 |  | 2 | 0.04 | 267.5
500 | 3 | vertical interface, moulded, perpendicular to rise | 2016-12-21 | 10000 | 349 | 34.9 |  | 4 | 0.08 | 436.25 |  | 300 | 3 | vertical interface, moulded, perpendicular to rise | 2017-02-10 | 10000 | 54.8 | 5.48 |  | 1.5 | 0.03 | 182.6667
500 | 4 | vertical interface, moulded, perpendicular to rise | 2017-01-17 | 10000 | 271 | 27.1 |  | 2 | 0.04 | 677.5 |  | 300 | 4 | vertical interface, moulded, perpendicular to rise | 2017-02-10 | 10000 | 128.4 | 12.84 |  | 2 | 0.04 | 321
500 | 5 | vertical interface, moulded, perpendicular to rise | 2017-01-17 | 10000 | 276 | 27.6 | 30.74 | 3 | 0.06 | 460 | 0.5284167 | 300 | 5 | vertical interface, moulded, perpendicular to rise | 2017-02-10 | 10000 | 134.4 | 13.44 | 11.27 | 1 | 0.02 | 672 | 0.3580833
| Rise | Specimen Description | Compressive Strength (MPa) | Compressive Strength (MPa) | Compressive Strength (MPa) | E Averages (GPa) | E Averages (GPa) | E Averages (GPa)
|  |  | 40 | 300 | 500 | 40 | 300 | 500
| parallel | one layer, cut-edged | 0.182874 | 13.76 | 39.72 | 0.002758162 | 0.437 | 2.085333
| parallel | horizontal interface, cut-edged | 0.212838 | 6.618 | 34.96 | 0.00320306 | 0.43215 | 1.515
| parallel | vertical interface, cut-edged | 0.170364 | 14.17 | 29.92 | 0.002412611 | 0.4048 | 1.164333
| parallel | one layer, moulded | 0.2125083096 | 14.022 | 35.78 | 0.003172087 | 1.08882 | 1.540667
| parallel | horizontal interface, moulded | 0.2396319702 | 7.248 | 36.142 | 0.004790299 | 0.1478667 | 0.453295
| perpendicular | vertical interface, moulded | 0.183632 | 11.27 | 30.74 | 0.003428028 | 0.3580833 | 0.5284167
stop at failure or 10% relative deformation (5mm here)

## LD40 comp 1 layer par to rise
08 11 2016 | [39 empty] | 18 11 2016
mould 1 |  |  | mould 2 |  |  | mould 3 |  |  | mould 4 |  |  | mould 5 |  |  | AVERAGES |  | OUTPUT GRAPH |  |  | free syringe 1 |  |  | free syringe 2 |  |  | free syringe 3 |  |  | free syringe 4 |  |  | free syringe 5 |  |  | AVERAGES |  | OUTPUT GRAPH |  |  | sawn 1 |  |  | sawn 2 |  |  | sawn 3 |  |  | sawn 4 |  |  | sawn 5 |  |  | AVERAGES |  | OUTPUT GRAPH
Time | Extension | Load | Time | Extension | Load | Time | Extension | Load | Time | Extension | Load | Time | Extension | Load | Extension | Load | Stress | Strain | E | Time | Extension | Load | Time | Extension | Load | Time | Extension | Load | Time | Extension | Load | Time | Extension | Load | Extension | Load | Stress | Strain | E | Time | Extension | Load | Time | Extension | Load | Time | Extension | Load | Time | Extension | Load | Time | Extension | Load | Extension | Load | Stress | Strain | E
(s) | (mm) | (kN) | (s) | (mm) | (kN) | (s) | (mm) | (kN) | (s) | (mm) | (kN) | (s) | (mm) | (kN) | (mm) | (N) | (N/mm2) |  | (kN/mm2) | (s) | (mm) | (kN) | (s) | (mm) | (kN) | (s) | (mm) | (kN) | (s) | (mm) | (kN) | (s) | (mm) | (kN) | (mm) | (N) | (N/mm2) |  | (kN/mm2) | (s) | (mm) | (kN) | (s) | (mm) | (kN) | (s) | (mm) | (kN) | (s) | (mm) | (kN) | (s) | (mm) | (kN) | (mm) | (N) | (N/mm2) |  | (kN/mm2)
0 | 0.4387 | 0.01 | 0 | 0.2567 | 0.0102 | 0 | 0.2699 | 0.0103 | 0 | 0.00019 | 7.065e-05 | 0 | 0 | 8.538e-05 | 0.193098 | 6.131206 | 0 | 0 | #DIV/0! | 0 | 0.0711 | 0.0103 | 0 | 0.0606 | 0.0103 | 0 | 0.0501 | 0.0105 | 0 | 0.039 | 0.0109 | 0 | 0.0912 | 0.0101 | 0.0624 | 10.42 | 0 | 0 | #DIV/0! | 0 | 0.1826 | 0.0101 | 0 | 0.0661 | 0.0103 | 0 | 0.1714 | 0.0102 | 0 | 0.3373 | 0.0101 | 0 | 0.2906 | 0.0101 | 0.2096 | 10.16 | 0 | 0 | #DIV/0!
0.1 | 0.4441 | 0.0092 | 0.1 | 0.2621 | 0.0092 | 0.1 | 0.2792 | 0.0133 | 0.1 | 0.00431 | 0.00092645 | 0.1 | 0.0045 | 0.00041039 | 0.198842 | 6.607368 | 0.0006607368 | 0.00397684 | 0.0001661462 | 0.1 | 0.0809 | 0.0135 | 0.1 | 0.0704 | 0.0134 | 0.1 | 0.0597 | 0.0145 | 0.1 | 0.0493 | 0.0183 | 0.1 | 0.1003 | 0.0118 | 0.07212 | 14.3 | 0.00143 | 0.0014424 | 0.0009914032 | 0.1 | 0.1918 | 0.011 | 0.1 | 0.0759 | 0.0122 | 0.1 | 0.1805 | 0.0119 | 0.1 | 0.3464 | 0.0108 | 0.1 | 0.2997 | 0.0112 | 0.21886 | 11.42 | 0.001142 | 0.0043772 | 0.0002608974
0.2 | 0.454 | 0.0097 | 0.2 | 0.2721 | 0.0104 | 0.2 | 0.2859 | 0.0141 | 0.2 | 0.01562 | 0.0058271 | 0.2 | 0.01569 | 0.0031941 | 0.208662 | 8.64424 | 0.000864424 | 0.00417324 | 0.000207135 | 0.2 | 0.0878 | 0.014 | 0.2 | 0.0778 | 0.0144 | 0.2 | 0.0673 | 0.0158 | 0.2 | 0.0568 | 0.0197 | 0.2 | 0.1074 | 0.0122 | 0.07942 | 15.22 | 0.001522 | 0.0015884 | 0.0009581969 | 0.2 | 0.1984 | 0.0112 | 0.2 | 0.0834 | 0.0129 | 0.2 | 0.1873 | 0.0125 | 0.2 | 0.3531 | 0.011 | 0.2 | 0.3065 | 0.0114 | 0.22574 | 11.8 | 0.00118 | 0.0045148 | 0.0002613626
0.3 | 0.4624 | 0.0099 | 0.3 | 0.2801 | 0.0114 | 0.3 | 0.2938 | 0.0157 | 0.3 | 0.0245 | 0.00925763 | 0.3 | 0.02475 | 0.00490542 | 0.21711 | 10.23261 | 0.001023261 | 0.0043422 | 0.000235655 | 0.3 | 0.0957 | 0.0153 | 0.3 | 0.0856 | 0.0157 | 0.3 | 0.0751 | 0.0174 | 0.3 | 0.065 | 0.0223 | 0.3 | 0.1151 | 0.0129 | 0.0873 | 16.72 | 0.001672 | 0.001746 | 0.0009576174 | 0.3 | 0.2066 | 0.0121 | 0.3 | 0.0912 | 0.0138 | 0.3 | 0.1952 | 0.0136 | 0.3 | 0.3613 | 0.0114 | 0.3 | 0.3144 | 0.0124 | 0.23374 | 12.66 | 0.001266 | 0.0046748 | 0.0002708137
0.4 | 0.4705 | 0.0099 | 0.4 | 0.2884 | 0.0121 | 0.4 | 0.3019 | 0.0174 | 0.4 | 0.03319 | 0.01193657 | 0.4 | 0.03331 | 0.006549 | 0.22546 | 11.577114 | 0.0011577114 | 0.0045092 | 0.0002567443 | 0.4 | 0.1042 | 0.0166 | 0.4 | 0.0939 | 0.0171 | 0.4 | 0.0836 | 0.0191 | 0.4 | 0.0732 | 0.0253 | 0.4 | 0.1234 | 0.0135 | 0.09566 | 18.32 | 0.001832 | 0.0019132 | 0.000957558 | 0.4 | 0.2148 | 0.0135 | 0.4 | 0.0997 | 0.0154 | 0.4 | 0.2036 | 0.0144 | 0.4 | 0.3696 | 0.0121 | 0.4 | 0.3228 | 0.0131 | 0.2421 | 13.7 | 0.00137 | 0.004842 | 0.0002829409
0.5 | 0.4789 | 0.0104 | 0.5 | 0.2971 | 0.0135 | 0.5 | 0.3106 | 0.0194 | 0.5 | 0.04181 | 0.01431302 | 0.5 | 0.04187 | 0.00809251 | 0.234056 | 13.141106 | 0.0013141106 | 0.00468112 | 0.0002807257 | 0.5 | 0.1125 | 0.018 | 0.5 | 0.1024 | 0.0186 | 0.5 | 0.0919 | 0.021 | 0.5 | 0.0815 | 0.0278 | 0.5 | 0.1319 | 0.0145 | 0.10404 | 19.98 | 0.001998 | 0.0020808 | 0.0009602076 | 0.5 | 0.2231 | 0.0144 | 0.5 | 0.1081 | 0.0166 | 0.5 | 0.2118 | 0.0157 | 0.5 | 0.3778 | 0.0127 | 0.5 | 0.331 | 0.0141 | 0.25036 | 14.7 | 0.00147 | 0.0050072 | 0.0002935772
0.6 | 0.4874 | 0.0107 | 0.6 | 0.3056 | 0.0143 | 0.6 | 0.3189 | 0.0212 | 0.6 | 0.05 | 0.01644128 | 0.6 | 0.05031 | 0.00945114 | 0.242442 | 14.418484 | 0.0014418484 | 0.00484884 | 0.0002973595 | 0.6 | 0.1208 | 0.0191 | 0.6 | 0.1106 | 0.0198 | 0.6 | 0.1001 | 0.0227 | 0.6 | 0.09 | 0.0305 | 0.6 | 0.1403 | 0.0151 | 0.11236 | 21.44 | 0.002144 | 0.0022472 | 0.0009540762 | 0.6 | 0.2316 | 0.0159 | 0.6 | 0.1162 | 0.0178 | 0.6 | 0.2201 | 0.0167 | 0.6 | 0.3861 | 0.0131 | 0.6 | 0.3393 | 0.015 | 0.25866 | 15.7 | 0.00157 | 0.0051732 | 0.0003034872
0.7 | 0.4958 | 0.0112 | 0.7 | 0.3137 | 0.0153 | 0.7 | 0.3271 | 0.0229 | 0.7 | 0.05825 | 0.01868862 | 0.7 | 0.05838 | 0.01050962 | 0.250646 | 15.719648 | 0.0015719648 | 0.00501292 | 0.0003135827 | 0.7 | 0.1292 | 0.0207 | 0.7 | 0.1189 | 0.0214 | 0.7 | 0.1084 | 0.0246 | 0.7 | 0.0984 | 0.0333 | 0.7 | 0.1484 | 0.016 | 0.12066 | 23.2 | 0.00232 | 0.0024132 | 0.0009613791 | 0.7 | 0.2397 | 0.0165 | 0.7 | 0.1244 | 0.0188 | 0.7 | 0.2285 | 0.0181 | 0.7 | 0.3946 | 0.0139 | 0.7 | 0.3478 | 0.0158 | 0.267 | 16.62 | 0.001662 | 0.00534 | 0.000311236
0.8 | 0.5041 | 0.0113 | 0.8 | 0.3219 | 0.0163 | 0.8 | 0.3356 | 0.0252 | 0.8 | 0.06675 | 0.02079291 | 0.8 | 0.06681 | 0.01178858 | 0.259032 | 17.076298 | 0.0017076298 | 0.00518064 | 0.0003296175 | 0.8 | 0.1376 | 0.0216 | 0.8 | 0.1274 | 0.0228 | 0.8 | 0.1169 | 0.0264 | 0.8 | 0.1066 | 0.0359 | 0.8 | 0.1567 | 0.0168 | 0.12904 | 24.7 | 0.00247 | 0.0025808 | 0.0009570676 | 0.8 | 0.2481 | 0.0155 | 0.8 | 0.1329 | 0.0202 | 0.8 | 0.2371 | 0.0193 | 0.8 | 0.4026 | 0.0143 | 0.8 | 0.3563 | 0.0167 | 0.2754 | 17.2 | 0.00172 | 0.005508 | 0.0003122731
0.9 | 0.5123 | 0.0115 | 0.9 | 0.3303 | 0.0176 | 0.9 | 0.3439 | 0.0275 | 0.9 | 0.07513 | 0.02294917 | 0.9 | 0.07525 | 0.01315691 | 0.267376 | 18.541216 | 0.0018541216 | 0.00534752 | 0.0003467255 | 0.9 | 0.1458 | 0.0231 | 0.9 | 0.1357 | 0.0244 | 0.9 | 0.1252 | 0.0284 | 0.9 | 0.115 | 0.0385 | 0.9 | 0.1651 | 0.0176 | 0.13736 | 26.4 | 0.00264 | 0.0027472 | 0.0009609785 | 0.9 | 0.2564 | 0.0167 | 0.9 | 0.1412 | 0.0215 | 0.9 | 0.2452 | 0.0201 | 0.9 | 0.4111 | 0.0152 | 0.9 | 0.3644 | 0.0177 | 0.28366 | 18.24 | 0.001824 | 0.0056732 | 0.0003215117
1 | 0.5207 | 0.012 | 1 | 0.3386 | 0.0189 | 1 | 0.3521 | 0.0298 | 1 | 0.08319 | 0.02531352 | 1 | 0.08344 | 0.01477571 | 0.275606 | 20.157846 | 0.0020157846 | 0.00551212 | 0.0003657004 | 1 | 0.1541 | 0.0242 | 1 | 0.1439 | 0.0258 | 1 | 0.1334 | 0.0303 | 1 | 0.1233 | 0.0412 | 1 | 0.1734 | 0.0183 | 0.14562 | 27.96 | 0.002796 | 0.0029124 | 0.000960033 | 1 | 0.2648 | 0.0184 | 1 | 0.1495 | 0.023 | 1 | 0.2534 | 0.0216 | 1 | 0.4196 | 0.0159 | 1 | 0.3727 | 0.0187 | 0.292 | 19.52 | 0.001952 | 0.00584 | 0.0003342466
1.1 | 0.529 | 0.0123 | 1.1 | 0.347 | 0.0204 | 1.1 | 0.3604 | 0.0318 | 1.1 | 0.09175 | 0.02778279 | 1.1 | 0.09181 | 0.01616756 | 0.283992 | 21.69007 | 0.002169007 | 0.00567984 | 0.0003818782 | 1.1 | 0.1624 | 0.0258 | 1.1 | 0.1522 | 0.0274 | 1.1 | 0.1419 | 0.0322 | 1.1 | 0.1316 | 0.0437 | 1.1 | 0.1817 | 0.0192 | 0.15396 | 29.66 | 0.002966 | 0.0030792 | 0.0009632372 | 1.1 | 0.273 | 0.0198 | 1.1 | 0.1579 | 0.0243 | 1.1 | 0.2619 | 0.0228 | 1.1 | 0.4278 | 0.0167 | 1.1 | 0.3811 | 0.0198 | 0.30034 | 20.68 | 0.002068 | 0.0060068 | 0.0003442765
1.2 | 0.5374 | 0.0128 | 1.2 | 0.3556 | 0.0218 | 1.2 | 0.3688 | 0.0348 | 1.2 | 0.10025 | 0.03014685 | 1.2 | 0.10025 | 0.01798294 | 0.29246 | 23.505958 | 0.0023505958 | 0.0058492 | 0.0004018662 | 1.2 | 0.1708 | 0.0268 | 1.2 | 0.1606 | 0.0287 | 1.2 | 0.1504 | 0.034 | 1.2 | 0.1399 | 0.0466 | 1.2 | 0.1903 | 0.0199 | 0.1624 | 31.2 | 0.00312 | 0.003248 | 0.0009605911 | 1.2 | 0.2815 | 0.0214 | 1.2 | 0.1664 | 0.0258 | 1.2 | 0.2702 | 0.0243 | 1.2 | 0.4361 | 0.0175 | 1.2 | 0.3894 | 0.0206 | 0.30872 | 21.92 | 0.002192 | 0.0061744 | 0.0003550143
1.3 | 0.5458 | 0.0131 | 1.3 | 0.3636 | 0.0233 | 1.3 | 0.3771 | 0.0373 | 1.3 | 0.10825 | 0.03271992 | 1.3 | 0.1085 | 0.0193497 | 0.30065 | 25.153924 | 0.0025153924 | 0.006013 | 0.0004183257 | 1.3 | 0.1791 | 0.0281 | 1.3 | 0.1689 | 0.0303 | 1.3 | 0.1585 | 0.0358 | 1.3 | 0.1484 | 0.0489 | 1.3 | 0.1986 | 0.021 | 0.1707 | 32.82 | 0.003282 | 0.003414 | 0.0009613357 | 1.3 | 0.2899 | 0.0229 | 1.3 | 0.1746 | 0.0272 | 1.3 | 0.2784 | 0.0257 | 1.3 | 0.4446 | 0.0184 | 1.3 | 0.3977 | 0.022 | 0.31704 | 23.24 | 0.002324 | 0.0063408 | 0.0003665153
1.4 | 0.5538 | 0.0136 | 1.4 | 0.3718 | 0.025 | 1.4 | 0.3854 | 0.0405 | 1.4 | 0.11675 | 0.03534846 | 1.4 | 0.11681 | 0.02125655 | 0.308912 | 27.141002 | 0.0027141002 | 0.00617824 | 0.0004392999 | 1.4 | 0.1874 | 0.0293 | 1.4 | 0.1772 | 0.0317 | 1.4 | 0.1667 | 0.0377 | 1.4 | 0.1566 | 0.0517 | 1.4 | 0.2067 | 0.0218 | 0.17892 | 34.44 | 0.003444 | 0.0035784 | 0.0009624413 | 1.4 | 0.298 | 0.0239 | 1.4 | 0.1828 | 0.0291 | 1.4 | 0.287 | 0.0273 | 1.4 | 0.4527 | 0.0189 | 1.4 | 0.4062 | 0.0229 | 0.32534 | 24.42 | 0.002442 | 0.0065068 | 0.0003752997
1.5 | 0.5621 | 0.014 | 1.5 | 0.3804 | 0.0268 | 1.5 | 0.3938 | 0.0435 | 1.5 | 0.12506 | 0.03790207 | 1.5 | 0.12525 | 0.0221289 | 0.317322 | 28.866194 | 0.0028866194 | 0.00634644 | 0.0004548407 | 1.5 | 0.1959 | 0.0305 | 1.5 | 0.1857 | 0.0333 | 1.5 | 0.1752 | 0.0393 | 1.5 | 0.1649 | 0.0543 | 1.5 | 0.2153 | 0.0227 | 0.1874 | 36.02 | 0.003602 | 0.003748 | 0.0009610459 | 1.5 | 0.3063 | 0.0256 | 1.5 | 0.1912 | 0.0306 | 1.5 | 0.2954 | 0.029 | 1.5 | 0.461 | 0.0197 | 1.5 | 0.4145 | 0.0242 | 0.33368 | 25.82 | 0.002582 | 0.0066736 | 0.0003868976
1.6 | 0.5707 | 0.0143 | 1.6 | 0.3889 | 0.0288 | 1.6 | 0.4023 | 0.0467 | 1.6 | 0.13319 | 0.04052923 | 1.6 | 0.13344 | 0.02405727 | 0.325706 | 30.8773 | 0.00308773 | 0.00651412 | 0.0004740057 | 1.6 | 0.2041 | 0.0317 | 1.6 | 0.1941 | 0.0348 | 1.6 | 0.1836 | 0.0414 | 1.6 | 0.1734 | 0.0571 | 1.6 | 0.2235 | 0.0234 | 0.19574 | 37.68 | 0.003768 | 0.0039148 | 0.0009625013 | 1.6 | 0.3148 | 0.0272 | 1.6 | 0.1995 | 0.0323 | 1.6 | 0.3035 | 0.0303 | 1.6 | 0.4695 | 0.0207 | 1.6 | 0.4228 | 0.0253 | 0.34202 | 27.16 | 0.002716 | 0.0068404 | 0.0003970528
1.7 | 0.5791 | 0.0147 | 1.7 | 0.397 | 0.0306 | 1.7 | 0.4104 | 0.0499 | 1.7 | 0.14169 | 0.04272981 | 1.7 | 0.14163 | 0.02595487 | 0.333964 | 32.776936 | 0.0032776936 | 0.00667928 | 0.0004907256 | 1.7 | 0.2124 | 0.033 | 1.7 | 0.2023 | 0.036 | 1.7 | 0.1918 | 0.0432 | 1.7 | 0.1816 | 0.0598 | 1.7 | 0.2317 | 0.0242 | 0.20396 | 39.24 | 0.003924 | 0.0040792 | 0.0009619533 | 1.7 | 0.3231 | 0.0287 | 1.7 | 0.2077 | 0.0342 | 1.7 | 0.3119 | 0.032 | 1.7 | 0.4779 | 0.0216 | 1.7 | 0.4311 | 0.0266 | 0.35034 | 28.62 | 0.002862 | 0.0070068 | 0.0004084604
1.8 | 0.5875 | 0.0153 | 1.8 | 0.4053 | 0.0326 | 1.8 | 0.4188 | 0.0537 | 1.8 | 0.15 | 0.04399048 | 1.8 | 0.15019 | 0.02742539 | 0.342358 | 34.603174 | 0.0034603174 | 0.00684716 | 0.0005053653 | 1.8 | 0.2208 | 0.0343 | 1.8 | 0.2107 | 0.0378 | 1.8 | 0.2003 | 0.0451 | 1.8 | 0.1898 | 0.0622 | 1.8 | 0.2401 | 0.0251 | 0.21234 | 40.9 | 0.00409 | 0.0042468 | 0.0009630781 | 1.8 | 0.3314 | 0.0306 | 1.8 | 0.2163 | 0.0359 | 1.8 | 0.3203 | 0.0335 | 1.8 | 0.4861 | 0.0226 | 1.8 | 0.4394 | 0.0279 | 0.3587 | 30.1 | 0.00301 | 0.007174 | 0.0004195707
1.9 | 0.5956 | 0.0158 | 1.9 | 0.4137 | 0.0352 | 1.9 | 0.4272 | 0.0575 | 1.9 | 0.15838 | 0.04489262 | 1.9 | 0.15863 | 0.0275981 | 0.350702 | 36.198144 | 0.0036198144 | 0.00701404 | 0.0005160812 | 1.9 | 0.2292 | 0.0352 | 1.9 | 0.2189 | 0.0393 | 1.9 | 0.2088 | 0.047 | 1.9 | 0.1983 | 0.0649 | 1.9 | 0.2485 | 0.0259 | 0.22074 | 42.46 | 0.004246 | 0.0044148 | 0.000961765 | 1.9 | 0.3399 | 0.0318 | 1.9 | 0.2247 | 0.0375 | 1.9 | 0.3284 | 0.0351 | 1.9 | 0.4946 | 0.0235 | 1.9 | 0.4476 | 0.0289 | 0.36704 | 31.36 | 0.003136 | 0.0073408 | 0.0004272014
2 | 0.6041 | 0.016 | 2 | 0.422 | 0.0369 | 2 | 0.4354 | 0.0611 | 2 | 0.16675 | 0.0454363 | 2 | 0.16681 | 0.02764442 | 0.359012 | 37.416144 | 0.0037416144 | 0.00718024 | 0.0005210988 | 2 | 0.2374 | 0.0366 | 2 | 0.2272 | 0.0408 | 2 | 0.2168 | 0.0487 | 2 | 0.2067 | 0.0675 | 2 | 0.2568 | 0.0269 | 0.22898 | 44.1 | 0.00441 | 0.0045796 | 0.0009629662 | 2 | 0.3483 | 0.0337 | 2 | 0.2329 | 0.0394 | 2 | 0.3368 | 0.0372 | 2 | 0.5029 | 0.0245 | 2 | 0.4561 | 0.0304 | 0.3754 | 33.04 | 0.003304 | 0.007508 | 0.0004400639
2.1 | 0.6124 | 0.0166 | 2.1 | 0.4304 | 0.0393 | 2.1 | 0.4438 | 0.0652 | 2.1 | 0.175 | 0.04600053 | 2.1 | 0.17519 | 0.02757212 | 0.367358 | 38.93453 | 0.003893453 | 0.00734716 | 0.0005299263 | 2.1 | 0.2459 | 0.0378 | 2.1 | 0.2356 | 0.0421 | 2.1 | 0.2251 | 0.0508 | 2.1 | 0.2149 | 0.0701 | 2.1 | 0.2652 | 0.0278 | 0.23734 | 45.72 | 0.004572 | 0.0047468 | 0.0009631752 | 2.1 | 0.3564 | 0.0351 | 2.1 | 0.2412 | 0.0412 | 2.1 | 0.3454 | 0.039 | 2.1 | 0.5111 | 0.0256 | 2.1 | 0.4645 | 0.032 | 0.38372 | 34.58 | 0.003458 | 0.0076744 | 0.000450589
2.2 | 0.6208 | 0.017 | 2.2 | 0.4388 | 0.042 | 2.2 | 0.4523 | 0.0695 | 2.2 | 0.18344 | 0.04711501 | 2.2 | 0.18362 | 0.02751642 | 0.375792 | 40.626286 | 0.0040626286 | 0.00751584 | 0.0005405422 | 2.2 | 0.2544 | 0.0387 | 2.2 | 0.244 | 0.0435 | 2.2 | 0.2336 | 0.0523 | 2.2 | 0.2234 | 0.0728 | 2.2 | 0.2736 | 0.0284 | 0.2458 | 47.14 | 0.004714 | 0.004916 | 0.0009589097 | 2.2 | 0.3647 | 0.0371 | 2.2 | 0.2497 | 0.0428 | 2.2 | 0.3536 | 0.0414 | 2.2 | 0.5194 | 0.0268 | 2.2 | 0.4727 | 0.033 | 0.39202 | 36.22 | 0.003622 | 0.0078404 | 0.0004619662
2.3 | 0.6292 | 0.0177 | 2.3 | 0.4468 | 0.0443 | 2.3 | 0.4606 | 0.0738 | 2.3 | 0.19162 | 0.04778996 | 2.3 | 0.19175 | 0.02766068 | 0.383994 | 42.250128 | 0.0042250128 | 0.00767988 | 0.0005501405 | 2.3 | 0.2624 | 0.0398 | 2.3 | 0.2522 | 0.0452 | 2.3 | 0.2418 | 0.0543 | 2.3 | 0.2317 | 0.0756 | 2.3 | 0.2818 | 0.0292 | 0.25398 | 48.82 | 0.004882 | 0.0050796 | 0.0009610993 | 2.3 | 0.3732 | 0.0389 | 2.3 | 0.2578 | 0.0446 | 2.3 | 0.3618 | 0.0433 | 2.3 | 0.5278 | 0.028 | 2.3 | 0.4811 | 0.0346 | 0.40034 | 37.88 | 0.003788 | 0.0080068 | 0.0004730979
2.4 | 0.6372 | 0.0181 | 2.4 | 0.4551 | 0.0473 | 2.4 | 0.4688 | 0.0783 | 2.4 | 0.2 | 0.04822413 | 2.4 | 0.20006 | 0.02771322 | 0.392232 | 43.92747 | 0.004392747 | 0.00784464 | 0.000559968 | 2.4 | 0.2708 | 0.0409 | 2.4 | 0.2606 | 0.0466 | 2.4 | 0.2501 | 0.0562 | 2.4 | 0.2399 | 0.0782 | 2.4 | 0.2899 | 0.0301 | 0.26226 | 50.4 | 0.00504 | 0.0052452 | 0.0009608785 | 2.4 | 0.3813 | 0.0408 | 2.4 | 0.2661 | 0.0467 | 2.4 | 0.3704 | 0.0453 | 2.4 | 0.5361 | 0.0292 | 2.4 | 0.4896 | 0.0361 | 0.4087 | 39.62 | 0.003962 | 0.008174 | 0.0004847076
2.5 | 0.6455 | 0.0186 | 2.5 | 0.4637 | 0.0504 | 2.5 | 0.4772 | 0.083 | 2.5 | 0.20838 | 0.04824961 | 2.5 | 0.20863 | 0.02779106 | 0.400682 | 45.608134 | 0.0045608134 | 0.00801364 | 0.0005691313 | 2.5 | 0.2792 | 0.0419 | 2.5 | 0.269 | 0.0483 | 2.5 | 0.2586 | 0.0582 | 2.5 | 0.2483 | 0.0807 | 2.5 | 0.2986 | 0.031 | 0.27074 | 52.02 | 0.005202 | 0.0054148 | 0.0009607003 | 2.5 | 0.3898 | 0.0429 | 2.5 | 0.2746 | 0.0489 | 2.5 | 0.3785 | 0.0473 | 2.5 | 0.5443 | 0.0304 | 2.5 | 0.4978 | 0.0378 | 0.417 | 41.46 | 0.004146 | 0.00834 | 0.0004971223
2.6 | 0.6541 | 0.0189 | 2.6 | 0.4721 | 0.0535 | 2.6 | 0.4855 | 0.0876 | 2.6 | 0.21675 | 0.04857983 | 2.6 | 0.21681 | 0.02760929 | 0.409052 | 47.237824 | 0.0047237824 | 0.00818104 | 0.0005774061 | 2.6 | 0.2874 | 0.0432 | 2.6 | 0.2773 | 0.0498 | 2.6 | 0.267 | 0.06 | 2.6 | 0.2567 | 0.0833 | 2.6 | 0.3069 | 0.032 | 0.27906 | 53.66 | 0.005366 | 0.0055812 | 0.000961442 | 2.6 | 0.3983 | 0.0449 | 2.6 | 0.2829 | 0.0507 | 2.6 | 0.3867 | 0.0498 | 2.6 | 0.5528 | 0.0319 | 2.6 | 0.506 | 0.0392 | 0.42534 | 43.3 | 0.00433 | 0.0085068 | 0.0005090046
2.7 | 0.6625 | 0.0194 | 2.7 | 0.4805 | 0.0568 | 2.7 | 0.4936 | 0.0923 | 2.7 | 0.225 | 0.04822988 | 2.7 | 0.22512 | 0.02755381 | 0.417344 | 48.856738 | 0.0048856738 | 0.00834688 | 0.0005853293 | 2.7 | 0.2957 | 0.0439 | 2.7 | 0.2854 | 0.0513 | 2.7 | 0.2751 | 0.0619 | 2.7 | 0.2649 | 0.0857 | 2.7 | 0.3151 | 0.0329 | 0.28724 | 55.14 | 0.005514 | 0.0057448 | 0.0009598245 | 2.7 | 0.4064 | 0.047 | 2.7 | 0.2912 | 0.0528 | 2.7 | 0.3952 | 0.0518 | 2.7 | 0.5613 | 0.0332 | 2.7 | 0.5145 | 0.041 | 0.43372 | 45.16 | 0.004516 | 0.0086744 | 0.0005206124
2.8 | 0.6707 | 0.0198 | 2.8 | 0.4887 | 0.06 | 2.8 | 0.5021 | 0.0977 | 2.8 | 0.23344 | 0.04797508 | 2.8 | 0.23363 | 0.02762922 | 0.425714 | 50.62086 | 0.005062086 | 0.00851428 | 0.0005945407 | 2.8 | 0.3043 | 0.0451 | 2.8 | 0.2941 | 0.0527 | 2.8 | 0.2836 | 0.0639 | 2.8 | 0.2732 | 0.0886 | 2.8 | 0.3236 | 0.0336 | 0.29576 | 56.78 | 0.005678 | 0.0059152 | 0.0009598999 | 2.8 | 0.4147 | 0.0491 | 2.8 | 0.2996 | 0.0548 | 2.8 | 0.4037 | 0.0544 | 2.8 | 0.5694 | 0.0349 | 2.8 | 0.5228 | 0.0427 | 0.44204 | 47.18 | 0.004718 | 0.0088408 | 0.0005336621
2.9 | 0.6789 | 0.0205 | 2.9 | 0.497 | 0.0635 | 2.9 | 0.5106 | 0.1024 | 2.9 | 0.24181 | 0.04790251 | 2.9 | 0.24194 | 0.02762728 | 0.43405 | 52.385958 | 0.0052385958 | 0.008681 | 0.0006034553 | 2.9 | 0.3125 | 0.0461 | 2.9 | 0.3022 | 0.0543 | 2.9 | 0.2919 | 0.0653 | 2.9 | 0.2818 | 0.0911 | 2.9 | 0.3319 | 0.0346 | 0.30406 | 58.28 | 0.005828 | 0.0060812 | 0.0009583635 | 2.9 | 0.4231 | 0.051 | 2.9 | 0.3079 | 0.0567 | 2.9 | 0.4118 | 0.0567 | 2.9 | 0.5778 | 0.0363 | 2.9 | 0.5311 | 0.0444 | 0.45034 | 49.02 | 0.004902 | 0.0090068 | 0.0005442555
3 | 0.6873 | 0.0207 | 3 | 0.5053 | 0.0672 | 3 | 0.5188 | 0.108 | 3 | 0.24988 | 0.04764122 | 3 | 0.25006 | 0.02758992 | 0.442268 | 54.226228 | 0.0054226228 | 0.00884536 | 0.0006130472 | 3 | 0.3207 | 0.0471 | 3 | 0.3106 | 0.0558 | 3 | 0.3 | 0.0672 | 3 | 0.2901 | 0.0936 | 3 | 0.3401 | 0.0354 | 0.3123 | 59.82 | 0.005982 | 0.006246 | 0.0009577329 | 3 | 0.4314 | 0.0534 | 3 | 0.316 | 0.0589 | 3 | 0.4204 | 0.0594 | 3 | 0.5861 | 0.0379 | 3 | 0.5396 | 0.0468 | 0.4587 | 51.28 | 0.005128 | 0.009174 | 0.000558971
3.1 | 0.6956 | 0.0214 | 3.1 | 0.5138 | 0.071 | 3.1 | 0.5271 | 0.1134 | 3.1 | 0.25825 | 0.0473278 | 3.1 | 0.25844 | 0.02768791 | 0.450638 | 56.163142 | 0.0056163142 | 0.00901276 | 0.0006231514 | 3.1 | 0.3293 | 0.0483 | 3.1 | 0.3191 | 0.0573 | 3.1 | 0.3086 | 0.0693 | 3.1 | 0.2982 | 0.096 | 3.1 | 0.3485 | 0.0363 | 0.32074 | 61.44 | 0.006144 | 0.0064148 | 0.0009577851 | 3.1 | 0.4397 | 0.0557 | 3.1 | 0.3245 | 0.0611 | 3.1 | 0.4288 | 0.0621 | 3.1 | 0.5944 | 0.0395 | 3.1 | 0.5479 | 0.0484 | 0.46706 | 53.36 | 0.005336 | 0.0093412 | 0.0005712328
3.2 | 0.704 | 0.022 | 3.2 | 0.5221 | 0.0749 | 3.2 | 0.5357 | 0.1191 | 3.2 | 0.26681 | 0.04702401 | 3.2 | 0.26688 | 0.02764535 | 0.459098 | 58.133872 | 0.0058133872 | 0.00918196 | 0.0006331314 | 3.2 | 0.3374 | 0.0489 | 3.2 | 0.3274 | 0.0589 | 3.2 | 0.3169 | 0.0712 | 3.2 | 0.3066 | 0.0988 | 3.2 | 0.3569 | 0.0372 | 0.32904 | 63 | 0.0063 | 0.0065808 | 0.0009573304 | 3.2 | 0.4481 | 0.0582 | 3.2 | 0.333 | 0.0635 | 3.2 | 0.4369 | 0.0648 | 3.2 | 0.6027 | 0.0414 | 3.2 | 0.556 | 0.0505 | 0.47534 | 55.68 | 0.005568 | 0.0095068 | 0.000585686
3.3 | 0.7125 | 0.0226 | 3.3 | 0.5302 | 0.0788 | 3.3 | 0.5437 | 0.1247 | 3.3 | 0.27488 | 0.04741893 | 3.3 | 0.27506 | 0.02767143 | 0.467268 | 60.238072 | 0.0060238072 | 0.00934536 | 0.0006445773 | 3.3 | 0.3456 | 0.0498 | 3.3 | 0.3356 | 0.0605 | 3.3 | 0.3251 | 0.0727 | 3.3 | 0.3149 | 0.1013 | 3.3 | 0.3651 | 0.0381 | 0.33726 | 64.48 | 0.006448 | 0.0067452 | 0.000955939 | 3.3 | 0.4566 | 0.0607 | 3.3 | 0.3412 | 0.0658 | 3.3 | 0.4451 | 0.0676 | 3.3 | 0.6113 | 0.0432 | 3.3 | 0.5644 | 0.0529 | 0.48372 | 58.04 | 0.005804 | 0.0096744 | 0.0005999338
3.4 | 0.7206 | 0.0231 | 3.4 | 0.5384 | 0.0833 | 3.4 | 0.552 | 0.1304 | 3.4 | 0.28331 | 0.04714309 | 3.4 | 0.28337 | 0.02763705 | 0.475536 | 62.316028 | 0.0062316028 | 0.00951072 | 0.0006552188 | 3.4 | 0.3541 | 0.0508 | 3.4 | 0.3439 | 0.0618 | 3.4 | 0.3336 | 0.0748 | 3.4 | 0.3232 | 0.1039 | 3.4 | 0.3734 | 0.0391 | 0.34564 | 66.08 | 0.006608 | 0.0069128 | 0.0009559079 | 3.4 | 0.4649 | 0.0629 | 3.4 | 0.3497 | 0.0682 | 3.4 | 0.4535 | 0.0706 | 3.4 | 0.6196 | 0.0451 | 3.4 | 0.5728 | 0.055 | 0.4921 | 60.36 | 0.006036 | 0.009842 | 0.00061329
3.5 | 0.7289 | 0.0237 | 3.5 | 0.5471 | 0.0881 | 3.5 | 0.5606 | 0.1365 | 3.5 | 0.29194 | 0.04641306 | 3.5 | 0.29188 | 0.02751762 | 0.484084 | 64.446136 | 0.0064446136 | 0.00968168 | 0.0006656503 | 3.5 | 0.3625 | 0.0517 | 3.5 | 0.3524 | 0.0634 | 3.5 | 0.342 | 0.0766 | 3.5 | 0.3315 | 0.1063 | 3.5 | 0.3819 | 0.0398 | 0.35406 | 67.56 | 0.006756 | 0.0070812 | 0.0009540756 | 3.5 | 0.4731 | 0.0658 | 3.5 | 0.3581 | 0.0709 | 3.5 | 0.4619 | 0.0735 | 3.5 | 0.6277 | 0.0468 | 3.5 | 0.581 | 0.0573 | 0.50036 | 62.86 | 0.006286 | 0.0100072 | 0.0006281477
3.6 | 0.7374 | 0.0243 | 3.6 | 0.5556 | 0.0929 | 3.6 | 0.5689 | 0.1424 | 3.6 | 0.3 | 0.04636049 | 3.6 | 0.30025 | 0.02743254 | 0.49243 | 66.678606 | 0.0066678606 | 0.0098486 | 0.0006770364 | 3.6 | 0.3707 | 0.0525 | 3.6 | 0.3606 | 0.0651 | 3.6 | 0.3502 | 0.0784 | 3.6 | 0.3401 | 0.1091 | 3.6 | 0.3902 | 0.0408 | 0.36236 | 69.18 | 0.006918 | 0.0072472 | 0.0009545756 | 3.6 | 0.4816 | 0.0684 | 3.6 | 0.3662 | 0.0735 | 3.6 | 0.4701 | 0.0765 | 3.6 | 0.6361 | 0.0489 | 3.6 | 0.5893 | 0.0597 | 0.50866 | 65.4 | 0.00654 | 0.0101732 | 0.0006428656
3.7 | 0.7458 | 0.0248 | 3.7 | 0.5637 | 0.0972 | 3.7 | 0.5771 | 0.1487 | 3.7 | 0.30825 | 0.04677265 | 3.7 | 0.30844 | 0.02760432 | 0.500658 | 69.015394 | 0.0069015394 | 0.01001316 | 0.0006892469 | 3.7 | 0.3793 | 0.0535 | 3.7 | 0.3689 | 0.0664 | 3.7 | 0.3584 | 0.0803 | 3.7 | 0.3484 | 0.1116 | 3.7 | 0.3984 | 0.0415 | 0.37068 | 70.66 | 0.007066 | 0.0074136 | 0.0009531132 | 3.7 | 0.4897 | 0.0708 | 3.7 | 0.3744 | 0.076 | 3.7 | 0.4785 | 0.0797 | 3.7 | 0.6445 | 0.0509 | 3.7 | 0.5978 | 0.0622 | 0.51698 | 67.92 | 0.006792 | 0.0103396 | 0.0006568919
3.8 | 0.7541 | 0.0257 | 3.8 | 0.5719 | 0.1021 | 3.8 | 0.5856 | 0.1551 | 3.8 | 0.31675 | 0.04689214 | 3.8 | 0.31681 | 0.02760542 | 0.509032 | 71.479512 | 0.0071479512 | 0.01018064 | 0.0007021122 | 3.8 | 0.3876 | 0.0543 | 3.8 | 0.3774 | 0.0681 | 3.8 | 0.3668 | 0.082 | 3.8 | 0.3566 | 0.1139 | 3.8 | 0.4068 | 0.0426 | 0.37904 | 72.18 | 0.007218 | 0.0075808 | 0.0009521423 | 3.8 | 0.498 | 0.0734 | 3.8 | 0.3829 | 0.0787 | 3.8 | 0.4871 | 0.0827 | 3.8 | 0.6526 | 0.0533 | 3.8 | 0.6062 | 0.0644 | 0.52536 | 70.5 | 0.00705 | 0.0105072 | 0.0006709685
3.9 | 0.7623 | 0.0263 | 3.9 | 0.5803 | 0.1074 | 3.9 | 0.5939 | 0.1618 | 3.9 | 0.32513 | 0.04665878 | 3.9 | 0.32519 | 0.0277474 | 0.517364 | 73.981236 | 0.0073981236 | 0.01034728 | 0.0007149824 | 3.9 | 0.3958 | 0.055 | 3.9 | 0.3858 | 0.0696 | 3.9 | 0.3752 | 0.084 | 3.9 | 0.365 | 0.1168 | 3.9 | 0.4151 | 0.0433 | 0.38738 | 73.74 | 0.007374 | 0.0077476 | 0.0009517786 | 3.9 | 0.5064 | 0.0763 | 3.9 | 0.3912 | 0.0812 | 3.9 | 0.4952 | 0.0862 | 3.9 | 0.6611 | 0.0552 | 3.9 | 0.6144 | 0.0668 | 0.53366 | 73.14 | 0.007314 | 0.0106732 | 0.0006852678
4 | 0.7707 | 0.027 | 4 | 0.5886 | 0.1128 | 4 | 0.6021 | 0.1683 | 4 | 0.33312 | 0.04615052 | 4 | 0.33344 | 0.02779198 | 0.525592 | 76.4085 | 0.00764085 | 0.01051184 | 0.0007268804 | 4 | 0.4041 | 0.0556 | 4 | 0.3939 | 0.0714 | 4 | 0.3834 | 0.086 | 4 | 0.3733 | 0.1189 | 4 | 0.4234 | 0.0444 | 0.39562 | 75.26 | 0.007526 | 0.0079124 | 0.0009511653 | 4 | 0.5148 | 0.079 | 4 | 0.3994 | 0.084 | 4 | 0.5035 | 0.0896 | 4 | 0.6696 | 0.0574 | 4 | 0.6227 | 0.0692 | 0.542 | 75.84 | 0.007584 | 0.01084 | 0.000699631
4.1 | 0.779 | 0.0275 | 4.1 | 0.597 | 0.1185 | 4.1 | 0.6104 | 0.1753 | 4.1 | 0.34169 | 0.04588947 | 4.1 | 0.34181 | 0.02766538 | 0.53398 | 78.97097 | 0.007897097 | 0.0106796 | 0.0007394563 | 4.1 | 0.4124 | 0.0563 | 4.1 | 0.4022 | 0.0728 | 4.1 | 0.3919 | 0.0877 | 4.1 | 0.3816 | 0.1215 | 4.1 | 0.4318 | 0.0454 | 0.40398 | 76.74 | 0.007674 | 0.0080796 | 0.0009497995 | 4.1 | 0.523 | 0.0821 | 4.1 | 0.4079 | 0.0869 | 4.1 | 0.5119 | 0.0934 | 4.1 | 0.6778 | 0.0598 | 4.1 | 0.6311 | 0.0719 | 0.55034 | 78.82 | 0.007882 | 0.0110068 | 0.0007161028
4.2 | 0.7874 | 0.0284 | 4.2 | 0.6056 | 0.1241 | 4.2 | 0.6188 | 0.1822 | 4.2 | 0.35031 | 0.04598244 | 4.2 | 0.35025 | 0.02771684 | 0.542472 | 81.679856 | 0.0081679856 | 0.01084944 | 0.0007528486 | 4.2 | 0.4208 | 0.0572 | 4.2 | 0.4106 | 0.0746 | 4.2 | 0.4004 | 0.0896 | 4.2 | 0.3899 | 0.1242 | 4.2 | 0.4403 | 0.0461 | 0.4124 | 78.34 | 0.007834 | 0.008248 | 0.000949806 | 4.2 | 0.5315 | 0.0852 | 4.2 | 0.4164 | 0.09 | 4.2 | 0.5203 | 0.0967 | 4.2 | 0.6861 | 0.0623 | 4.2 | 0.6394 | 0.0749 | 0.55874 | 81.82 | 0.008182 | 0.0111748 | 0.0007321831
4.3 | 0.7958 | 0.0291 | 4.3 | 0.6136 | 0.1301 | 4.3 | 0.6271 | 0.1894 | 4.3 | 0.35825 | 0.04642961 | 4.3 | 0.3585 | 0.02770916 | 0.55065 | 84.547754 | 0.0084547754 | 0.011013 | 0.0007677087 | 4.3 | 0.429 | 0.058 | 4.3 | 0.4188 | 0.0762 | 4.3 | 0.4085 | 0.0914 | 4.3 | 0.3984 | 0.1266 | 4.3 | 0.4486 | 0.0471 | 0.42066 | 79.86 | 0.007986 | 0.0084132 | 0.0009492227 | 4.3 | 0.5398 | 0.0881 | 4.3 | 0.4245 | 0.093 | 4.3 | 0.5285 | 0.1002 | 4.3 | 0.6946 | 0.0647 | 4.3 | 0.6478 | 0.0779 | 0.56704 | 84.78 | 0.008478 | 0.0113408 | 0.0007475663
4.4 | 0.8038 | 0.0297 | 4.4 | 0.6218 | 0.1367 | 4.4 | 0.6353 | 0.1964 | 4.4 | 0.36675 | 0.0467419 | 4.4 | 0.36681 | 0.02777254 | 0.558892 | 87.462888 | 0.0087462888 | 0.01117784 | 0.0007824668 | 4.4 | 0.4374 | 0.0586 | 4.4 | 0.4272 | 0.0777 | 4.4 | 0.4168 | 0.0932 | 4.4 | 0.4066 | 0.1287 | 4.4 | 0.4568 | 0.048 | 0.42896 | 81.24 | 0.008124 | 0.0085792 | 0.0009469414 | 4.4 | 0.548 | 0.0906 | 4.4 | 0.4328 | 0.096 | 4.4 | 0.537 | 0.1042 | 4.4 | 0.7028 | 0.0678 | 4.4 | 0.6563 | 0.0809 | 0.57538 | 87.9 | 0.00879 | 0.0115076 | 0.000763843
4.5 | 0.8121 | 0.0304 | 4.5 | 0.6304 | 0.1436 | 4.5 | 0.6439 | 0.2041 | 4.5 | 0.37506 | 0.0474725 | 4.5 | 0.37525 | 0.02811103 | 0.567342 | 90.736706 | 0.0090736706 | 0.01134684 | 0.000799665 | 4.5 | 0.446 | 0.0593 | 4.5 | 0.4357 | 0.0793 | 4.5 | 0.4252 | 0.095 | 4.5 | 0.4149 | 0.1316 | 4.5 | 0.4653 | 0.0491 | 0.43742 | 82.86 | 0.008286 | 0.0087484 | 0.0009471446 | 4.5 | 0.5563 | 0.0938 | 4.5 | 0.4412 | 0.0994 | 4.5 | 0.5454 | 0.1077 | 4.5 | 0.7109 | 0.0702 | 4.5 | 0.6645 | 0.0839 | 0.58366 | 91 | 0.0091 | 0.0116732 | 0.0007795634
4.6 | 0.8207 | 0.0313 | 4.6 | 0.6389 | 0.1504 | 4.6 | 0.6523 | 0.2114 | 4.6 | 0.38319 | 0.04732944 | 4.6 | 0.38344 | 0.02794219 | 0.575706 | 93.674326 | 0.0093674326 | 0.01151412 | 0.0008135604 | 4.6 | 0.4541 | 0.06 | 4.6 | 0.4441 | 0.0809 | 4.6 | 0.4335 | 0.0968 | 4.6 | 0.4234 | 0.1341 | 4.6 | 0.4734 | 0.0498 | 0.4457 | 84.32 | 0.008432 | 0.008914 | 0.0009459278 | 4.6 | 0.5649 | 0.0972 | 4.6 | 0.4496 | 0.1025 | 4.6 | 0.5535 | 0.1118 | 4.6 | 0.7195 | 0.0732 | 4.6 | 0.6728 | 0.0873 | 0.59206 | 94.4 | 0.00944 | 0.0118412 | 0.0007972165
4.7 | 0.8291 | 0.0319 | 4.7 | 0.647 | 0.1571 | 4.7 | 0.6604 | 0.2191 | 4.7 | 0.39162 | 0.04747335 | 4.7 | 0.39162 | 0.02812254 | 0.583948 | 96.739178 | 0.0096739178 | 0.01167896 | 0.0008283201 | 4.7 | 0.4624 | 0.0606 | 4.7 | 0.4522 | 0.0824 | 4.7 | 0.4418 | 0.0986 | 4.7 | 0.4316 | 0.1364 | 4.7 | 0.4818 | 0.0508 | 0.45396 | 85.76 | 0.008576 | 0.0090792 | 0.0009445766 | 4.7 | 0.5731 | 0.1004 | 4.7 | 0.4578 | 0.1058 | 4.7 | 0.5619 | 0.1163 | 4.7 | 0.7279 | 0.0759 | 4.7 | 0.6812 | 0.0908 | 0.60038 | 97.84 | 0.009784 | 0.0120076 | 0.0008148173
4.8 | 0.8374 | 0.0329 | 4.8 | 0.6553 | 0.1644 | 4.8 | 0.6688 | 0.2272 | 4.8 | 0.40006 | 0.04781402 | 4.8 | 0.40019 | 0.02842124 | 0.59235 | 100.147052 | 0.0100147052 | 0.011847 | 0.0008453368 | 4.8 | 0.4707 | 0.0609 | 4.8 | 0.4607 | 0.084 | 4.8 | 0.4502 | 0.1007 | 4.8 | 0.4398 | 0.1389 | 4.8 | 0.4901 | 0.0517 | 0.4623 | 87.24 | 0.008724 | 0.009246 | 0.0009435432 | 4.8 | 0.5814 | 0.104 | 4.8 | 0.4663 | 0.1097 | 4.8 | 0.5703 | 0.1205 | 4.8 | 0.7361 | 0.0786 | 4.8 | 0.6894 | 0.0941 | 0.6087 | 101.38 | 0.010138 | 0.012174 | 0.0008327583
4.9 | 0.8456 | 0.0336 | 4.9 | 0.6637 | 0.1719 | 4.9 | 0.6772 | 0.2349 | 4.9 | 0.40838 | 0.04788187 | 4.9 | 0.40856 | 0.02841924 | 0.600688 | 103.340222 | 0.0103340222 | 0.01201376 | 0.0008601822 | 4.9 | 0.4792 | 0.0617 | 4.9 | 0.4689 | 0.0856 | 4.9 | 0.4588 | 0.1023 | 4.9 | 0.4483 | 0.1414 | 4.9 | 0.4986 | 0.0525 | 0.47076 | 88.7 | 0.00887 | 0.0094152 | 0.0009420936 | 4.9 | 0.5899 | 0.1076 | 4.9 | 0.4748 | 0.1131 | 4.9 | 0.5784 | 0.1247 | 4.9 | 0.7447 | 0.0817 | 4.9 | 0.6976 | 0.0978 | 0.61708 | 104.98 | 0.010498 | 0.0123416 | 0.000850619
5 | 0.8541 | 0.0344 | 5 | 0.672 | 0.1795 | 5 | 0.6854 | 0.2428 | 5 | 0.41675 | 0.04799518 | 5 | 0.41681 | 0.02849462 | 0.609012 | 106.63796 | 0.010663796 | 0.01218024 | 0.0008754997 | 5 | 0.4874 | 0.0623 | 5 | 0.4772 | 0.0874 | 5 | 0.4668 | 0.1041 | 5 | 0.4567 | 0.1437 | 5 | 0.5068 | 0.0535 | 0.47898 | 90.2 | 0.00902 | 0.0095796 | 0.0009415842 | 5 | 0.5982 | 0.111 | 5 | 0.4829 | 0.1168 | 5 | 0.5868 | 0.129 | 5 | 0.7529 | 0.0846 | 5 | 0.7061 | 0.1016 | 0.62538 | 108.6 | 0.01086 | 0.0125076 | 0.0008682721
5.1 | 0.8624 | 0.035 | 5.1 | 0.6804 | 0.1877 | 5.1 | 0.6938 | 0.2512 | 5.1 | 0.42506 | 0.04795272 | 5.1 | 0.42519 | 0.02851893 | 0.61737 | 110.07433 | 0.011007433 | 0.0123474 | 0.0008914778 | 5.1 | 0.4959 | 0.0628 | 5.1 | 0.4856 | 0.089 | 5.1 | 0.4751 | 0.1059 | 5.1 | 0.4649 | 0.1461 | 5.1 | 0.5152 | 0.0546 | 0.48734 | 91.68 | 0.009168 | 0.0097468 | 0.0009406164 | 5.1 | 0.6064 | 0.1149 | 5.1 | 0.4912 | 0.1205 | 5.1 | 0.5954 | 0.1333 | 5.1 | 0.7611 | 0.0878 | 5.1 | 0.7145 | 0.1049 | 0.63372 | 112.28 | 0.011228 | 0.0126744 | 0.0008858802
5.2 | 0.8708 | 0.0361 | 5.2 | 0.6888 | 0.1957 | 5.2 | 0.7023 | 0.2596 | 5.2 | 0.43337 | 0.04778028 | 5.2 | 0.43362 | 0.0285025 | 0.625778 | 113.536556 | 0.0113536556 | 0.01251556 | 0.0009071632 | 5.2 | 0.5044 | 0.0632 | 5.2 | 0.4941 | 0.0906 | 5.2 | 0.4836 | 0.1077 | 5.2 | 0.4734 | 0.1486 | 5.2 | 0.5236 | 0.0554 | 0.49582 | 93.1 | 0.00931 | 0.0099164 | 0.0009388488 | 5.2 | 0.6148 | 0.1185 | 5.2 | 0.4997 | 0.1245 | 5.2 | 0.6036 | 0.1379 | 5.2 | 0.7694 | 0.0911 | 5.2 | 0.7228 | 0.1084 | 0.64206 | 116.08 | 0.011608 | 0.0128412 | 0.0009039654
5.3 | 0.8792 | 0.0367 | 5.3 | 0.6967 | 0.2036 | 5.3 | 0.7106 | 0.268 | 5.3 | 0.44163 | 0.0477712 | 5.3 | 0.44175 | 0.02865092 | 0.633976 | 116.944424 | 0.0116944424 | 0.01267952 | 0.0009223096 | 5.3 | 0.5124 | 0.0637 | 5.3 | 0.5023 | 0.0923 | 5.3 | 0.4918 | 0.1096 | 5.3 | 0.4818 | 0.1508 | 5.3 | 0.5318 | 0.0563 | 0.50402 | 94.54 | 0.009454 | 0.0100804 | 0.0009378596 | 5.3 | 0.6232 | 0.1224 | 5.3 | 0.5078 | 0.1282 | 5.3 | 0.6118 | 0.1425 | 5.3 | 0.7778 | 0.0946 | 5.3 | 0.7312 | 0.1123 | 0.65036 | 120 | 0.012 | 0.0130072 | 0.000922566
5.4 | 0.8872 | 0.0374 | 5.4 | 0.7051 | 0.2123 | 5.4 | 0.7188 | 0.2769 | 5.4 | 0.45 | 0.04733057 | 5.4 | 0.45013 | 0.02840048 | 0.642246 | 120.46621 | 0.012046621 | 0.01284492 | 0.000937851 | 5.4 | 0.5208 | 0.0642 | 5.4 | 0.5106 | 0.094 | 5.4 | 0.5001 | 0.1115 | 5.4 | 0.4899 | 0.1531 | 5.4 | 0.54 | 0.0572 | 0.51228 | 96 | 0.0096 | 0.0102456 | 0.0009369876 | 5.4 | 0.6314 | 0.1267 | 5.4 | 0.5161 | 0.1322 | 5.4 | 0.6204 | 0.1472 | 5.4 | 0.7861 | 0.0981 | 5.4 | 0.7396 | 0.1161 | 0.65872 | 124.06 | 0.012406 | 0.0131744 | 0.0009416748
5.5 | 0.8955 | 0.0383 | 5.5 | 0.7137 | 0.2214 | 5.5 | 0.7271 | 0.2856 | 5.5 | 0.45838 | 0.04659032 | 5.5 | 0.45862 | 0.02855977 | 0.65066 | 124.090018 | 0.0124090018 | 0.0130132 | 0.0009535704 | 5.5 | 0.5293 | 0.0647 | 5.5 | 0.519 | 0.0956 | 5.5 | 0.5086 | 0.1132 | 5.5 | 0.4983 | 0.1556 | 5.5 | 0.5486 | 0.0582 | 0.52076 | 97.46 | 0.009746 | 0.0104152 | 0.0009357478 | 5.5 | 0.6398 | 0.1311 | 5.5 | 0.5247 | 0.1365 | 5.5 | 0.6286 | 0.1519 | 5.5 | 0.7943 | 0.1016 | 5.5 | 0.7477 | 0.1198 | 0.66702 | 128.18 | 0.012818 | 0.0133404 | 0.0009608408
5.6 | 0.9041 | 0.039 | 5.6 | 0.7221 | 0.2306 | 5.6 | 0.7355 | 0.2941 | 5.6 | 0.46669 | 0.04600932 | 5.6 | 0.46687 | 0.0285265 | 0.659052 | 127.647164 | 0.0127647164 | 0.01318104 | 0.000968415 | 5.6 | 0.5374 | 0.065 | 5.6 | 0.5272 | 0.0973 | 5.6 | 0.5169 | 0.115 | 5.6 | 0.5067 | 0.1577 | 5.6 | 0.5569 | 0.0592 | 0.52902 | 98.84 | 0.009884 | 0.0105804 | 0.0009341802 | 5.6 | 0.6482 | 0.1352 | 5.6 | 0.5329 | 0.1406 | 5.6 | 0.6367 | 0.1567 | 5.6 | 0.8027 | 0.1056 | 5.6 | 0.756 | 0.124 | 0.6753 | 132.42 | 0.013242 | 0.013506 | 0.0009804531
5.7 | 0.9124 | 0.0398 | 5.7 | 0.7305 | 0.2397 | 5.7 | 0.7436 | 0.3031 | 5.7 | 0.47506 | 0.04594358 | 5.7 | 0.47506 | 0.02841022 | 0.667324 | 131.39076 | 0.013139076 | 0.01334648 | 0.00098446 | 5.7 | 0.5457 | 0.0657 | 5.7 | 0.5354 | 0.099 | 5.7 | 0.5251 | 0.1168 | 5.7 | 0.5149 | 0.16 | 5.7 | 0.5651 | 0.06 | 0.53724 | 100.3 | 0.01003 | 0.0107448 | 0.0009334748 | 5.7 | 0.6564 | 0.1397 | 5.7 | 0.5412 | 0.1452 | 5.7 | 0.6453 | 0.1617 | 5.7 | 0.8113 | 0.1093 | 5.7 | 0.7646 | 0.1279 | 0.68376 | 136.76 | 0.013676 | 0.0136752 | 0.001000059
5.8 | 0.9206 | 0.0408 | 5.8 | 0.7387 | 0.2492 | 5.8 | 0.7521 | 0.3126 | 5.8 | 0.48344 | 0.04601554 | 5.8 | 0.48363 | 0.02854112 | 0.675694 | 135.431332 | 0.0135431332 | 0.01351388 | 0.001002165 | 5.8 | 0.5542 | 0.0662 | 5.8 | 0.5441 | 0.1007 | 5.8 | 0.5336 | 0.1188 | 5.8 | 0.5232 | 0.1626 | 5.8 | 0.5736 | 0.0611 | 0.54574 | 101.88 | 0.010188 | 0.0109148 | 0.0009334115 | 5.8 | 0.6648 | 0.144 | 5.8 | 0.5496 | 0.1498 | 5.8 | 0.6536 | 0.1668 | 5.8 | 0.8194 | 0.1131 | 5.8 | 0.7728 | 0.132 | 0.69204 | 141.14 | 0.014114 | 0.0138408 | 0.001019739
5.9 | 0.9289 | 0.0414 | 5.9 | 0.747 | 0.2591 | 5.9 | 0.7606 | 0.3216 | 5.9 | 0.49181 | 0.04606453 | 5.9 | 0.49194 | 0.02845589 | 0.68405 | 139.324084 | 0.0139324084 | 0.013681 | 0.001018376 | 5.9 | 0.5625 | 0.0668 | 5.9 | 0.5522 | 0.1023 | 5.9 | 0.5418 | 0.1205 | 5.9 | 0.5318 | 0.1648 | 5.9 | 0.5819 | 0.0621 | 0.55404 | 103.3 | 0.01033 | 0.0110808 | 0.0009322432 | 5.9 | 0.6731 | 0.1487 | 5.9 | 0.5579 | 0.1541 | 5.9 | 0.6619 | 0.1715 | 5.9 | 0.8277 | 0.1172 | 5.9 | 0.7811 | 0.1359 | 0.70034 | 145.48 | 0.014548 | 0.0140068 | 0.001038638
6 | 0.9372 | 0.0423 | 6 | 0.7553 | 0.269 | 6 | 0.7688 | 0.3309 | 6 | 0.49988 | 0.04521955 | 6 | 0.50006 | 0.0285146 | 0.692248 | 143.18683 | 0.014318683 | 0.01384496 | 0.001034216 | 6 | 0.5708 | 0.0674 | 6 | 0.5605 | 0.1041 | 6 | 0.55 | 0.1222 | 6 | 0.5401 | 0.1671 | 6 | 0.5901 | 0.0629 | 0.5623 | 104.74 | 0.010474 | 0.011246 | 0.0009313534 | 6 | 0.6814 | 0.1532 | 6 | 0.566 | 0.1585 | 6 | 0.6704 | 0.1769 | 6 | 0.8361 | 0.1211 | 6 | 0.7896 | 0.1401 | 0.7087 | 149.96 | 0.014996 | 0.014174 | 0.001057994
6.1 | 0.9456 | 0.043 | 6.1 | 0.7637 | 0.279 | 6.1 | 0.7771 | 0.3407 | 6.1 | 0.50825 | 0.04452085 | 6.1 | 0.50844 | 0.02872805 | 0.700618 | 147.18978 | 0.014718978 | 0.01401236 | 0.001050428 | 6.1 | 0.5792 | 0.0677 | 6.1 | 0.5691 | 0.106 | 6.1 | 0.5586 | 0.124 | 6.1 | 0.5482 | 0.1694 | 6.1 | 0.5985 | 0.064 | 0.57072 | 106.22 | 0.010622 | 0.0114144 | 0.0009305789 | 6.1 | 0.6897 | 0.1579 | 6.1 | 0.5746 | 0.163 | 6.1 | 0.6788 | 0.182 | 6.1 | 0.8444 | 0.1251 | 6.1 | 0.7979 | 0.1447 | 0.71708 | 154.54 | 0.015454 | 0.0143416 | 0.001077565
6.2 | 0.954 | 0.0442 | 6.2 | 0.7721 | 0.2892 | 6.2 | 0.7856 | 0.3501 | 6.2 | 0.51681 | 0.04621927 | 6.2 | 0.51688 | 0.0287223 | 0.709078 | 151.688314 | 0.0151688314 | 0.01418156 | 0.001069617 | 6.2 | 0.5874 | 0.0682 | 6.2 | 0.5774 | 0.1078 | 6.2 | 0.5669 | 0.1259 | 6.2 | 0.5566 | 0.1715 | 6.2 | 0.6069 | 0.0648 | 0.57904 | 107.64 | 0.010764 | 0.0115808 | 0.0009294695 | 6.2 | 0.6981 | 0.1628 | 6.2 | 0.583 | 0.1683 | 6.2 | 0.6868 | 0.1868 | 6.2 | 0.8527 | 0.1295 | 6.2 | 0.806 | 0.1489 | 0.72532 | 159.26 | 0.015926 | 0.0145064 | 0.00109786
6.3 | 0.9625 | 0.0449 | 6.3 | 0.7802 | 0.2996 | 6.3 | 0.7937 | 0.3595 | 6.3 | 0.52487 | 0.05106464 | 6.3 | 0.52513 | 0.02875014 | 0.71728 | 156.762956 | 0.0156762956 | 0.0143456 | 0.00109276 | 6.3 | 0.5956 | 0.0687 | 6.3 | 0.5856 | 0.1094 | 6.3 | 0.5752 | 0.1276 | 6.3 | 0.5649 | 0.1736 | 6.3 | 0.6151 | 0.0658 | 0.58728 | 109.02 | 0.010902 | 0.0117456 | 0.0009281774 | 6.3 | 0.7066 | 0.1676 | 6.3 | 0.5912 | 0.1729 | 6.3 | 0.6951 | 0.1927 | 6.3 | 0.8612 | 0.1338 | 6.3 | 0.8144 | 0.1531 | 0.7337 | 164.02 | 0.016402 | 0.014674 | 0.001117759
6.4 | 0.9706 | 0.0457 | 6.4 | 0.7884 | 0.3101 | 6.4 | 0.802 | 0.3693 | 6.4 | 0.53331 | 0.05658287 | 6.4 | 0.53344 | 0.0299647 | 0.72555 | 162.329514 | 0.0162329514 | 0.014511 | 0.001118665 | 6.4 | 0.6042 | 0.0692 | 6.4 | 0.5939 | 0.1112 | 6.4 | 0.5836 | 0.1295 | 6.4 | 0.5732 | 0.1759 | 6.4 | 0.6234 | 0.0668 | 0.59566 | 110.52 | 0.011052 | 0.0119132 | 0.0009277104 | 6.4 | 0.7149 | 0.1725 | 6.4 | 0.5997 | 0.1778 | 6.4 | 0.7036 | 0.1983 | 6.4 | 0.8696 | 0.1379 | 6.4 | 0.8228 | 0.1578 | 0.74212 | 168.86 | 0.016886 | 0.0148424 | 0.001137687
6.5 | 0.9789 | 0.0467 | 6.5 | 0.797 | 0.3212 | 6.5 | 0.8106 | 0.3789 | 6.5 | 0.54194 | 0.06156465 | 6.5 | 0.54194 | 0.03289277 | 0.734076 | 168.251484 | 0.0168251484 | 0.01468152 | 0.001146009 | 6.5 | 0.6126 | 0.0698 | 6.5 | 0.6024 | 0.1131 | 6.5 | 0.5919 | 0.1312 | 6.5 | 0.5815 | 0.1782 | 6.5 | 0.6319 | 0.0678 | 0.60406 | 112.02 | 0.011202 | 0.0120812 | 0.0009272258 | 6.5 | 0.7231 | 0.1774 | 6.5 | 0.6081 | 0.183 | 6.5 | 0.7119 | 0.2039 | 6.5 | 0.8778 | 0.1424 | 6.5 | 0.8311 | 0.1624 | 0.7504 | 173.82 | 0.017382 | 0.015008 | 0.001158182
6.6 | 0.9875 | 0.0475 | 6.6 | 0.8055 | 0.3321 | 6.6 | 0.8189 | 0.3886 | 6.6 | 0.55 | 0.06632709 | 6.6 | 0.55031 | 0.03525575 | 0.742442 | 173.956568 | 0.0173956568 | 0.01484884 | 0.001171516 | 6.6 | 0.6208 | 0.0701 | 6.6 | 0.6105 | 0.1149 | 6.6 | 0.6002 | 0.133 | 6.6 | 0.5901 | 0.1801 | 6.6 | 0.6403 | 0.0688 | 0.61238 | 113.38 | 0.011338 | 0.0122476 | 0.0009257324 | 6.6 | 0.7316 | 0.1823 | 6.6 | 0.6162 | 0.1878 | 6.6 | 0.7201 | 0.2097 | 6.6 | 0.8862 | 0.1467 | 6.6 | 0.8393 | 0.1672 | 0.75868 | 178.74 | 0.017874 | 0.0151736 | 0.001177967
6.7 | 0.9958 | 0.0486 | 6.7 | 0.8137 | 0.343 | 6.7 | 0.8271 | 0.3986 | 6.7 | 0.55819 | 0.07126501 | 6.7 | 0.55838 | 0.03740244 | 0.750634 | 179.77349 | 0.017977349 | 0.01501268 | 0.001197478 | 6.7 | 0.6292 | 0.0705 | 6.7 | 0.6189 | 0.1169 | 6.7 | 0.6084 | 0.1348 | 6.7 | 0.5984 | 0.1822 | 6.7 | 0.6484 | 0.0696 | 0.62066 | 114.8 | 0.01148 | 0.0124132 | 0.000924822 | 6.7 | 0.7398 | 0.1875 | 6.7 | 0.6244 | 0.1928 | 6.7 | 0.7285 | 0.2158 | 6.7 | 0.8946 | 0.1511 | 6.7 | 0.8478 | 0.1721 | 0.76702 | 183.86 | 0.018386 | 0.0153404 | 0.001198535
6.8 | 1.0041 | 0.0494 | 6.8 | 0.8219 | 0.3543 | 6.8 | 0.8356 | 0.4089 | 6.8 | 0.56675 | 0.07606296 | 6.8 | 0.56681 | 0.0403405 | 0.759032 | 185.800692 | 0.0185800692 | 0.01518064 | 0.001223932 | 6.8 | 0.6376 | 0.0713 | 6.8 | 0.6274 | 0.1188 | 6.8 | 0.6169 | 0.1366 | 6.8 | 0.6066 | 0.1845 | 6.8 | 0.6568 | 0.0708 | 0.62906 | 116.4 | 0.01164 | 0.0125812 | 0.00092519 | 6.8 | 0.7481 | 0.1926 | 6.8 | 0.6329 | 0.1983 | 6.8 | 0.737 | 0.2218 | 6.8 | 0.9026 | 0.1559 | 6.8 | 0.8562 | 0.177 | 0.77536 | 189.12 | 0.018912 | 0.0155072 | 0.001219563
6.9 | 1.0123 | 0.0505 | 6.9 | 0.8303 | 0.3656 | 6.9 | 0.8439 | 0.419 | 6.9 | 0.57512 | 0.08057696 | 6.9 | 0.57519 | 0.04308526 | 0.767362 | 191.752444 | 0.0191752444 | 0.01534724 | 0.001249426 | 6.9 | 0.6458 | 0.0715 | 6.9 | 0.6357 | 0.1207 | 6.9 | 0.6253 | 0.1382 | 6.9 | 0.615 | 0.1866 | 6.9 | 0.6651 | 0.0716 | 0.63738 | 117.72 | 0.011772 | 0.0127476 | 0.0009234679 | 6.9 | 0.7564 | 0.1979 | 6.9 | 0.6413 | 0.204 | 6.9 | 0.7452 | 0.2281 | 6.9 | 0.9111 | 0.1607 | 6.9 | 0.8644 | 0.1821 | 0.78368 | 194.56 | 0.019456 | 0.0156736 | 0.001241323
7 | 1.0207 | 0.0515 | 7 | 0.8386 | 0.3772 | 7 | 0.8521 | 0.429 | 7 | 0.58319 | 0.08538862 | 7 | 0.58344 | 0.04582064 | 0.775606 | 197.781852 | 0.0197781852 | 0.01551212 | 0.001275015 | 7 | 0.654 | 0.0723 | 7 | 0.6439 | 0.1226 | 7 | 0.6334 | 0.14 | 7 | 0.6233 | 0.1886 | 7 | 0.6734 | 0.0727 | 0.6456 | 119.24 | 0.011924 | 0.012912 | 0.000923482 | 7 | 0.7648 | 0.2031 | 7 | 0.6494 | 0.209 | 7 | 0.7535 | 0.2345 | 7 | 0.9196 | 0.1655 | 7 | 0.8727 | 0.1868 | 0.792 | 199.78 | 0.019978 | 0.01584 | 0.001261237
7.1 | 1.029 | 0.0523 | 7.1 | 0.847 | 0.3887 | 7.1 | 0.8604 | 0.439 | 7.1 | 0.59169 | 0.09060747 | 7.1 | 0.59181 | 0.04874001 | 0.78398 | 203.869496 | 0.0203869496 | 0.0156796 | 0.001300221 | 7.1 | 0.6625 | 0.0727 | 7.1 | 0.6522 | 0.1245 | 7.1 | 0.6419 | 0.1419 | 7.1 | 0.6316 | 0.1906 | 7.1 | 0.6818 | 0.0736 | 0.654 | 120.66 | 0.012066 | 0.01308 | 0.0009224771 | 7.1 | 0.773 | 0.2084 | 7.1 | 0.6579 | 0.2147 | 7.1 | 0.7619 | 0.2408 | 7.1 | 0.9277 | 0.1703 | 7.1 | 0.8811 | 0.192 | 0.80032 | 205.24 | 0.020524 | 0.0160064 | 0.001282237
7.2 | 1.0374 | 0.0533 | 7.2 | 0.8556 | 0.4004 | 7.2 | 0.8689 | 0.4497 | 7.2 | 0.60025 | 0.09536479 | 7.2 | 0.60025 | 0.05169511 | 0.79248 | 210.09198 | 0.021009198 | 0.0158496 | 0.001325535 | 7.2 | 0.6708 | 0.0731 | 7.2 | 0.6606 | 0.1264 | 7.2 | 0.6504 | 0.1438 | 7.2 | 0.6399 | 0.1927 | 7.2 | 0.6903 | 0.0747 | 0.6624 | 122.14 | 0.012214 | 0.013248 | 0.0009219505 | 7.2 | 0.7814 | 0.2142 | 7.2 | 0.6663 | 0.2207 | 7.2 | 0.7702 | 0.2471 | 7.2 | 0.9361 | 0.175 | 7.2 | 0.8894 | 0.1971 | 0.80868 | 210.82 | 0.021082 | 0.0161736 | 0.001303482
7.3 | 1.0458 | 0.0545 | 7.3 | 0.8636 | 0.412 | 7.3 | 0.8771 | 0.4597 | 7.3 | 0.60831 | 0.10024589 | 7.3 | 0.60844 | 0.05430761 | 0.80065 | 216.1507 | 0.02161507 | 0.016013 | 0.001349845 | 7.3 | 0.679 | 0.0737 | 7.3 | 0.6689 | 0.1285 | 7.3 | 0.6585 | 0.1453 | 7.3 | 0.6484 | 0.1946 | 7.3 | 0.6986 | 0.0757 | 0.67068 | 123.56 | 0.012356 | 0.0134136 | 0.0009211546 | 7.3 | 0.7899 | 0.2199 | 7.3 | 0.6745 | 0.2262 | 7.3 | 0.7784 | 0.2541 | 7.3 | 0.9446 | 0.1798 | 7.3 | 0.8978 | 0.2023 | 0.81704 | 216.46 | 0.021646 | 0.0163408 | 0.00132466
7.4 | 1.0538 | 0.0553 | 7.4 | 0.8718 | 0.4238 | 7.4 | 0.8853 | 0.4703 | 7.4 | 0.61669 | 0.10561533 | 7.4 | 0.61681 | 0.05720684 | 0.80888 | 222.444434 | 0.0222444434 | 0.0161776 | 0.001375015 | 7.4 | 0.6875 | 0.0741 | 7.4 | 0.6772 | 0.1303 | 7.4 | 0.6667 | 0.1473 | 7.4 | 0.6567 | 0.1963 | 7.4 | 0.7067 | 0.0766 | 0.67896 | 124.92 | 0.012492 | 0.0135792 | 0.0009199364 | 7.4 | 0.798 | 0.2253 | 7.4 | 0.6828 | 0.2318 | 7.4 | 0.787 | 0.2607 | 7.4 | 0.9528 | 0.1847 | 7.4 | 0.9062 | 0.2077 | 0.82536 | 222.04 | 0.022204 | 0.0165072 | 0.00134511
7.5 | 1.0621 | 0.0566 | 7.5 | 0.8804 | 0.4359 | 7.5 | 0.8938 | 0.4809 | 7.5 | 0.62506 | 0.11060268 | 7.5 | 0.62525 | 0.06020221 | 0.817322 | 228.840978 | 0.0228840978 | 0.01634644 | 0.001399944 | 7.5 | 0.6959 | 0.0746 | 7.5 | 0.6858 | 0.1324 | 7.5 | 0.6751 | 0.149 | 7.5 | 0.665 | 0.1985 | 7.5 | 0.7153 | 0.0777 | 0.68742 | 126.44 | 0.012644 | 0.0137484 | 0.0009196707 | 7.5 | 0.8063 | 0.2312 | 7.5 | 0.6912 | 0.2374 | 7.5 | 0.7954 | 0.2676 | 7.5 | 0.9609 | 0.1897 | 7.5 | 0.9145 | 0.2129 | 0.83366 | 227.76 | 0.022776 | 0.0166732 | 0.001366025
7.6 | 1.0707 | 0.0574 | 7.6 | 0.8889 | 0.4481 | 7.6 | 0.9023 | 0.4914 | 7.6 | 0.63325 | 0.11581607 | 7.6 | 0.63344 | 0.06315711 | 0.825718 | 235.174636 | 0.0235174636 | 0.01651436 | 0.001424061 | 7.6 | 0.7041 | 0.0753 | 7.6 | 0.6941 | 0.1345 | 7.6 | 0.6836 | 0.1506 | 7.6 | 0.6733 | 0.2004 | 7.6 | 0.7235 | 0.0786 | 0.69572 | 127.88 | 0.012788 | 0.0139144 | 0.0009190479 | 7.6 | 0.8149 | 0.2365 | 7.6 | 0.6996 | 0.243 | 7.6 | 0.8036 | 0.2744 | 7.6 | 0.9695 | 0.1953 | 7.6 | 0.9228 | 0.2186 | 0.84208 | 233.56 | 0.023356 | 0.0168416 | 0.001386804
7.7 | 1.0791 | 0.0584 | 7.7 | 0.897 | 0.4596 | 7.7 | 0.9104 | 0.5017 | 7.7 | 0.64163 | 0.12143648 | 7.7 | 0.64163 | 0.06609847 | 0.833952 | 241.44699 | 0.024144699 | 0.01667904 | 0.001447607 | 7.7 | 0.7124 | 0.0758 | 7.7 | 0.7023 | 0.1365 | 7.7 | 0.6918 | 0.1526 | 7.7 | 0.6816 | 0.2024 | 7.7 | 0.7318 | 0.0797 | 0.70398 | 129.4 | 0.01294 | 0.0140796 | 0.0009190602 | 7.7 | 0.8231 | 0.2421 | 7.7 | 0.7077 | 0.2488 | 7.7 | 0.8119 | 0.2815 | 7.7 | 0.9779 | 0.2004 | 7.7 | 0.9311 | 0.2239 | 0.85034 | 239.34 | 0.023934 | 0.0170068 | 0.001407319
7.8 | 1.0875 | 0.0597 | 7.8 | 0.9053 | 0.4716 | 7.8 | 0.9187 | 0.5125 | 7.8 | 0.65006 | 0.12694014 | 7.8 | 0.65019 | 0.0695696 | 0.84235 | 248.061948 | 0.0248061948 | 0.016847 | 0.00147244 | 7.8 | 0.7208 | 0.0761 | 7.8 | 0.7107 | 0.1386 | 7.8 | 0.7002 | 0.1544 | 7.8 | 0.6898 | 0.2042 | 7.8 | 0.7402 | 0.0805 | 0.71234 | 130.76 | 0.013076 | 0.0142468 | 0.0009178201 | 7.8 | 0.8314 | 0.2484 | 7.8 | 0.7163 | 0.2552 | 7.8 | 0.8204 | 0.2888 | 7.8 | 0.9861 | 0.206 | 7.8 | 0.9394 | 0.2295 | 0.85872 | 245.58 | 0.024558 | 0.0171744 | 0.001429919
7.9 | 1.0956 | 0.0604 | 7.9 | 0.9138 | 0.4841 | 7.9 | 0.9272 | 0.5227 | 7.9 | 0.65838 | 0.13252039 | 7.9 | 0.65856 | 0.07256511 | 0.850708 | 254.4571 | 0.02544571 | 0.01701416 | 0.001495561 | 7.9 | 0.7292 | 0.0769 | 7.9 | 0.719 | 0.1404 | 7.9 | 0.7088 | 0.156 | 7.9 | 0.6983 | 0.2061 | 7.9 | 0.7486 | 0.0816 | 0.72078 | 132.2 | 0.01322 | 0.0144156 | 0.0009170621 | 7.9 | 0.84 | 0.2549 | 7.9 | 0.7248 | 0.261 | 7.9 | 0.8284 | 0.296 | 7.9 | 0.9946 | 0.2114 | 7.9 | 0.9476 | 0.2347 | 0.86708 | 251.6 | 0.02516 | 0.0173416 | 0.001450847
8 | 1.1041 | 0.0613 | 8 | 0.922 | 0.4958 | 8 | 0.9354 | 0.5333 | 8 | 0.66675 | 0.13887091 | 8 | 0.66675 | 0.07602718 | 0.859 | 261.059618 | 0.0261059618 | 0.01718 | 0.001519555 | 8 | 0.7373 | 0.0774 | 8 | 0.7272 | 0.1426 | 8 | 0.7169 | 0.1579 | 8 | 0.7066 | 0.2078 | 8 | 0.7567 | 0.0826 | 0.72894 | 133.66 | 0.013366 | 0.0145788 | 0.0009168107 | 8 | 0.8482 | 0.2608 | 8 | 0.7329 | 0.2671 | 8 | 0.8369 | 0.3036 | 8 | 1.0029 | 0.2169 | 8 | 0.9561 | 0.2407 | 0.8754 | 257.82 | 0.025782 | 0.017508 | 0.001472584
8.1 | 1.1124 | 0.0622 | 8.1 | 0.9304 | 0.508 | 8.1 | 0.9438 | 0.5442 | 8.1 | 0.67506 | 0.14439206 | 8.1 | 0.67519 | 0.07946215 | 0.86737 | 267.650842 | 0.0267650842 | 0.0173474 | 0.001542887 | 8.1 | 0.7459 | 0.0781 | 8.1 | 0.7356 | 0.1447 | 8.1 | 0.7252 | 0.1595 | 8.1 | 0.7149 | 0.2097 | 8.1 | 0.7651 | 0.0837 | 0.73734 | 135.14 | 0.013514 | 0.0147468 | 0.0009164022 | 8.1 | 0.8564 | 0.2671 | 8.1 | 0.7412 | 0.2734 | 8.1 | 0.8453 | 0.3109 | 8.1 | 1.0111 | 0.2223 | 8.1 | 0.9645 | 0.2459 | 0.8837 | 263.92 | 0.026392 | 0.017674 | 0.001493267
8.2 | 1.1208 | 0.0634 | 8.2 | 0.9388 | 0.5201 | 8.2 | 0.9523 | 0.5549 | 8.2 | 0.68338 | 0.15043466 | 8.2 | 0.68363 | 0.08247846 | 0.875782 | 274.262624 | 0.0274262624 | 0.01751564 | 0.001565816 | 8.2 | 0.7544 | 0.0787 | 8.2 | 0.744 | 0.1468 | 8.2 | 0.7337 | 0.1612 | 8.2 | 0.7234 | 0.2114 | 8.2 | 0.7736 | 0.0846 | 0.74582 | 136.54 | 0.013654 | 0.0149164 | 0.0009153683 | 8.2 | 0.8648 | 0.2737 | 8.2 | 0.7497 | 0.2798 | 8.2 | 0.8536 | 0.3185 | 8.2 | 1.0194 | 0.2282 | 8.2 | 0.9727 | 0.252 | 0.89204 | 270.44 | 0.027044 | 0.0178408 | 0.001515851
8.3 | 1.1292 | 0.0642 | 8.3 | 0.9467 | 0.5316 | 8.3 | 0.9605 | 0.5653 | 8.3 | 0.69163 | 0.15654414 | 8.3 | 0.69175 | 0.08599779 | 0.883956 | 280.728386 | 0.0280728386 | 0.01767912 | 0.001587909 | 8.3 | 0.7624 | 0.0793 | 8.3 | 0.7522 | 0.1489 | 8.3 | 0.7418 | 0.163 | 8.3 | 0.7318 | 0.2131 | 8.3 | 0.7817 | 0.0854 | 0.75398 | 137.94 | 0.013794 | 0.0150796 | 0.0009147457 | 8.3 | 0.8732 | 0.28 | 8.3 | 0.7578 | 0.2862 | 8.3 | 0.8618 | 0.3263 | 8.3 | 1.0278 | 0.2338 | 8.3 | 0.9811 | 0.258 | 0.90034 | 276.86 | 0.027686 | 0.0180068 | 0.00153753
8.4 | 1.1372 | 0.0649 | 8.4 | 0.9551 | 0.5441 | 8.4 | 0.9688 | 0.5763 | 8.4 | 0.69994 | 0.16338826 | 8.4 | 0.70012 | 0.08933694 | 0.892232 | 287.60504 | 0.028760504 | 0.01784464 | 0.001611717 | 8.4 | 0.7708 | 0.08 | 8.4 | 0.7607 | 0.1511 | 8.4 | 0.7501 | 0.1645 | 8.4 | 0.7399 | 0.2149 | 8.4 | 0.79 | 0.0866 | 0.7623 | 139.42 | 0.013942 | 0.015246 | 0.0009144694 | 8.4 | 0.8814 | 0.2864 | 8.4 | 0.7661 | 0.2932 | 8.4 | 0.8703 | 0.334 | 8.4 | 1.0361 | 0.2394 | 8.4 | 0.9896 | 0.2637 | 0.9087 | 283.34 | 0.028334 | 0.018174 | 0.00155904
8.5 | 1.1455 | 0.0659 | 8.5 | 0.9636 | 0.5568 | 8.5 | 0.9773 | 0.5872 | 8.5 | 0.70838 | 0.16978053 | 8.5 | 0.70863 | 0.09299152 | 0.900682 | 294.53441 | 0.029453441 | 0.01801364 | 0.001635063 | 8.5 | 0.7793 | 0.0804 | 8.5 | 0.7691 | 0.1534 | 8.5 | 0.7586 | 0.1665 | 8.5 | 0.7483 | 0.2167 | 8.5 | 0.7986 | 0.0878 | 0.77078 | 140.96 | 0.014096 | 0.0154156 | 0.0009143984 | 8.5 | 0.8898 | 0.2929 | 8.5 | 0.7747 | 0.2998 | 8.5 | 0.8786 | 0.3415 | 8.5 | 1.0443 | 0.2451 | 8.5 | 0.9978 | 0.2693 | 0.91704 | 289.72 | 0.028972 | 0.0183408 | 0.001579648
8.6 | 1.1541 | 0.0668 | 8.6 | 0.9721 | 0.5688 | 8.6 | 0.9856 | 0.5976 | 8.6 | 0.71675 | 0.17657381 | 8.6 | 0.71681 | 0.09650039 | 0.909072 | 301.25484 | 0.030125484 | 0.01818144 | 0.001656936 | 8.6 | 0.7873 | 0.081 | 8.6 | 0.7772 | 0.1553 | 8.6 | 0.767 | 0.1678 | 8.6 | 0.7567 | 0.2182 | 8.6 | 0.8068 | 0.0888 | 0.779 | 142.22 | 0.014222 | 0.01558 | 0.000912837 | 8.6 | 0.8982 | 0.2998 | 8.6 | 0.7829 | 0.3062 | 8.6 | 0.8867 | 0.3494 | 8.6 | 1.0527 | 0.2514 | 8.6 | 1.006 | 0.2752 | 0.9253 | 296.4 | 0.02964 | 0.018506 | 0.001601643
8.7 | 1.1625 | 0.0678 | 8.7 | 0.9804 | 0.5811 | 8.7 | 0.9936 | 0.6082 | 8.7 | 0.72506 | 0.18331113 | 8.7 | 0.72512 | 0.10031328 | 0.917336 | 308.144882 | 0.0308144882 | 0.01834672 | 0.001679564 | 8.7 | 0.7958 | 0.0816 | 8.7 | 0.7854 | 0.1576 | 8.7 | 0.7751 | 0.1695 | 8.7 | 0.7649 | 0.2196 | 8.7 | 0.8151 | 0.0896 | 0.78726 | 143.58 | 0.014358 | 0.0157452 | 0.000911897 | 8.7 | 0.9065 | 0.3063 | 8.7 | 0.7911 | 0.3133 | 8.7 | 0.8953 | 0.3573 | 8.7 | 1.0613 | 0.2572 | 8.7 | 1.0146 | 0.2813 | 0.93376 | 303.08 | 0.030308 | 0.0186752 | 0.001622901
8.8 | 1.1707 | 0.0687 | 8.8 | 0.9886 | 0.5933 | 8.8 | 1.0021 | 0.6193 | 8.8 | 0.73344 | 0.19031261 | 8.8 | 0.73369 | 0.1042515 | 0.925706 | 315.172822 | 0.0315172822 | 0.01851412 | 0.001702338 | 8.8 | 0.8043 | 0.0822 | 8.8 | 0.794 | 0.1598 | 8.8 | 0.7836 | 0.1713 | 8.8 | 0.7732 | 0.2212 | 8.8 | 0.8236 | 0.0908 | 0.79574 | 145.06 | 0.014506 | 0.0159148 | 0.0009114786 | 8.8 | 0.9147 | 0.3133 | 8.8 | 0.7996 | 0.3199 | 8.8 | 0.9036 | 0.3652 | 8.8 | 1.0694 | 0.2633 | 8.8 | 1.0228 | 0.2873 | 0.94202 | 309.8 | 0.03098 | 0.0188404 | 0.001644339
8.9 | 1.1789 | 0.07 | 8.9 | 0.997 | 0.6059 | 8.9 | 1.0106 | 0.6298 | 8.9 | 0.74181 | 0.19739496 | 8.9 | 0.74194 | 0.10790282 | 0.93405 | 322.199556 | 0.0322199556 | 0.018681 | 0.001724745 | 8.9 | 0.8125 | 0.0829 | 8.9 | 0.8023 | 0.1619 | 8.9 | 0.7919 | 0.1728 | 8.9 | 0.7817 | 0.2229 | 8.9 | 0.8319 | 0.0919 | 0.80406 | 146.48 | 0.014648 | 0.0160812 | 0.0009108773 | 8.9 | 0.9231 | 0.3201 | 8.9 | 0.8079 | 0.3268 | 8.9 | 0.9118 | 0.3734 | 8.9 | 1.0777 | 0.2694 | 8.9 | 1.0311 | 0.2934 | 0.95032 | 316.62 | 0.031662 | 0.0190064 | 0.00166586
9 | 1.1873 | 0.0709 | 9 | 1.0053 | 0.6181 | 9 | 1.0188 | 0.6407 | 9 | 0.74988 | 0.20436339 | 9 | 0.75006 | 0.11195116 | 0.942268 | 329.20291 | 0.032920291 | 0.01884536 | 0.001746865 | 9 | 0.8207 | 0.0835 | 9 | 0.8106 | 0.1642 | 9 | 0.8 | 0.1744 | 9 | 0.7901 | 0.2247 | 9 | 0.8401 | 0.0927 | 0.8123 | 147.9 | 0.01479 | 0.016246 | 0.0009103779 | 9 | 0.9315 | 0.3268 | 9 | 0.8161 | 0.334 | 9 | 0.9204 | 0.3817 | 9 | 1.0861 | 0.2754 | 9 | 1.0396 | 0.2995 | 0.95874 | 323.48 | 0.032348 | 0.0191748 | 0.001687006
9.1 | 1.1956 | 0.0718 | 9.1 | 1.0138 | 0.6305 | 9.1 | 1.0272 | 0.6518 | 9.1 | 0.75825 | 0.21209488 | 9.1 | 0.75838 | 0.11628706 | 0.950646 | 336.496388 | 0.0336496388 | 0.01901292 | 0.00176983 | 9.1 | 0.8292 | 0.0842 | 9.1 | 0.8191 | 0.1664 | 9.1 | 0.8086 | 0.1762 | 9.1 | 0.7982 | 0.226 | 9.1 | 0.8485 | 0.0938 | 0.82072 | 149.32 | 0.014932 | 0.0164144 | 0.0009096891 | 9.1 | 0.9397 | 0.3335 | 9.1 | 0.8246 | 0.3413 | 9.1 | 0.9288 | 0.39 | 9.1 | 1.0944 | 0.2815 | 9.1 | 1.0479 | 0.3057 | 0.96708 | 330.4 | 0.03304 | 0.0193416 | 0.001708235
9.2 | 1.204 | 0.0728 | 9.2 | 1.0221 | 0.6428 | 9.2 | 1.0356 | 0.6622 | 9.2 | 0.76681 | 0.21960519 | 9.2 | 0.76681 | 0.12013336 | 0.959064 | 343.50771 | 0.034350771 | 0.01918128 | 0.001790849 | 9.2 | 0.8375 | 0.0849 | 9.2 | 0.8274 | 0.1686 | 9.2 | 0.817 | 0.1776 | 9.2 | 0.8066 | 0.2277 | 9.2 | 0.8569 | 0.0947 | 0.82908 | 150.7 | 0.01507 | 0.0165816 | 0.0009088387 | 9.2 | 0.948 | 0.3406 | 9.2 | 0.8329 | 0.348 | 9.2 | 0.9369 | 0.398 | 9.2 | 1.1028 | 0.2876 | 9.2 | 1.056 | 0.3118 | 0.97532 | 337.2 | 0.03372 | 0.0195064 | 0.001728663
9.3 | 1.2125 | 0.0739 | 9.3 | 1.0302 | 0.6546 | 9.3 | 1.0438 | 0.6729 | 9.3 | 0.77487 | 0.22697241 | 9.3 | 0.77506 | 0.12419846 | 0.967286 | 350.514174 | 0.0350514174 | 0.01934572 | 0.001811844 | 9.3 | 0.8456 | 0.0855 | 9.3 | 0.8355 | 0.1709 | 9.3 | 0.8251 | 0.1791 | 9.3 | 0.8149 | 0.2291 | 9.3 | 0.8652 | 0.0958 | 0.83726 | 152.08 | 0.015208 | 0.0167452 | 0.0009082006 | 9.3 | 0.9566 | 0.3474 | 9.3 | 0.8412 | 0.3553 | 9.3 | 0.9452 | 0.4065 | 9.3 | 1.1112 | 0.2939 | 9.3 | 1.0644 | 0.3183 | 0.98372 | 344.28 | 0.034428 | 0.0196744 | 0.001749888
9.4 | 1.2205 | 0.0749 | 9.4 | 1.0385 | 0.6668 | 9.4 | 1.0521 | 0.6836 | 9.4 | 0.78331 | 0.2349142 | 9.4 | 0.78344 | 0.12861224 | 0.97557 | 357.765288 | 0.0357765288 | 0.0195114 | 0.001833622 | 9.4 | 0.8541 | 0.0862 | 9.4 | 0.844 | 0.1733 | 9.4 | 0.8336 | 0.1807 | 9.4 | 0.8233 | 0.2304 | 9.4 | 0.8735 | 0.0969 | 0.8457 | 153.5 | 0.01535 | 0.016914 | 0.0009075322 | 9.4 | 0.9648 | 0.3543 | 9.4 | 0.8496 | 0.363 | 9.4 | 0.9536 | 0.4149 | 9.4 | 1.1196 | 0.2997 | 9.4 | 1.0728 | 0.3245 | 0.99208 | 351.28 | 0.035128 | 0.0198416 | 0.001770422
9.5 | 1.2289 | 0.0759 | 9.5 | 1.0471 | 0.6797 | 9.5 | 1.0606 | 0.6947 | 9.5 | 0.79188 | 0.24314848 | 9.5 | 0.79188 | 0.13275908 | 0.984072 | 365.241512 | 0.0365241512 | 0.01968144 | 0.001855766 | 9.5 | 0.8625 | 0.0869 | 9.5 | 0.8524 | 0.1754 | 9.5 | 0.8419 | 0.1823 | 9.5 | 0.8315 | 0.2319 | 9.5 | 0.8819 | 0.0981 | 0.85404 | 154.92 | 0.015492 | 0.0170808 | 0.0009069833 | 9.5 | 0.9732 | 0.3614 | 9.5 | 0.8581 | 0.3701 | 9.5 | 0.9619 | 0.4233 | 9.5 | 1.1278 | 0.3054 | 9.5 | 1.0811 | 0.3307 | 1.00042 | 358.18 | 0.035818 | 0.0200084 | 0.001790148
9.6 | 1.2374 | 0.0771 | 9.6 | 1.0556 | 0.6917 | 9.6 | 1.0689 | 0.7051 | 9.6 | 0.8 | 0.25075516 | 9.6 | 0.80025 | 0.13710455 | 0.99243 | 372.351942 | 0.0372351942 | 0.0198486 | 0.001875961 | 9.6 | 0.8708 | 0.0875 | 9.6 | 0.8606 | 0.1779 | 9.6 | 0.8503 | 0.1839 | 9.6 | 0.8401 | 0.2335 | 9.6 | 0.8902 | 0.0987 | 0.8624 | 156.3 | 0.01563 | 0.017248 | 0.000906192 | 9.6 | 0.9816 | 0.3684 | 9.6 | 0.8662 | 0.3771 | 9.6 | 0.9701 | 0.4319 | 9.6 | 1.1361 | 0.312 | 9.6 | 1.0894 | 0.337 | 1.00868 | 365.28 | 0.036528 | 0.0201736 | 0.001810683
9.7 | 1.2458 | 0.0781 | 9.7 | 1.0637 | 0.7035 | 9.7 | 1.0771 | 0.7157 | 9.7 | 0.80825 | 0.25871426 | 9.7 | 0.80844 | 0.1413237 | 1.000658 | 379.467592 | 0.0379467592 | 0.02001316 | 0.00189609 | 9.7 | 0.8793 | 0.0883 | 9.7 | 0.8689 | 0.1801 | 9.7 | 0.8584 | 0.1849 | 9.7 | 0.8484 | 0.2347 | 9.7 | 0.8984 | 0.1 | 0.87068 | 157.6 | 0.01576 | 0.0174136 | 0.0009050397 | 9.7 | 0.9898 | 0.3752 | 9.7 | 0.8744 | 0.3843 | 9.7 | 0.9786 | 0.4406 | 9.7 | 1.1445 | 0.3181 | 9.7 | 1.0978 | 0.3433 | 1.01702 | 372.3 | 0.03723 | 0.0203404 | 0.001830347
9.8 | 1.2541 | 0.079 | 9.8 | 1.0719 | 0.716 | 9.8 | 1.0856 | 0.7266 | 9.8 | 0.81675 | 0.26736234 | 9.8 | 0.81681 | 0.14605397 | 1.009032 | 387.003262 | 0.0387003262 | 0.02018064 | 0.001917696 | 9.8 | 0.8876 | 0.0889 | 9.8 | 0.8774 | 0.1824 | 9.8 | 0.8668 | 0.1867 | 9.8 | 0.8566 | 0.2359 | 9.8 | 0.9068 | 0.1009 | 0.87904 | 158.96 | 0.015896 | 0.0175808 | 0.0009041682 | 9.8 | 0.998 | 0.3821 | 9.8 | 0.8829 | 0.3915 | 9.8 | 0.987 | 0.4488 | 9.8 | 1.1526 | 0.3244 | 9.8 | 1.1063 | 0.3496 | 1.02536 | 379.28 | 0.037928 | 0.0205072 | 0.001849497
9.9 | 1.2623 | 0.0802 | 9.9 | 1.0803 | 0.7282 | 9.9 | 1.0939 | 0.7373 | 9.9 | 0.82506 | 0.275543 | 9.9 | 0.82519 | 0.15024487 | 1.01735 | 394.297574 | 0.0394297574 | 0.020347 | 0.001937866 | 9.9 | 0.8958 | 0.0896 | 9.9 | 0.8857 | 0.1847 | 9.9 | 0.8752 | 0.1879 | 9.9 | 0.8651 | 0.2373 | 9.9 | 0.9152 | 0.1022 | 0.8874 | 160.34 | 0.016034 | 0.017748 | 0.0009034257 | 9.9 | 1.0065 | 0.3895 | 9.9 | 0.8912 | 0.3991 | 9.9 | 0.9951 | 0.4572 | 9.9 | 1.1611 | 0.3311 | 9.9 | 1.1144 | 0.3561 | 1.03366 | 386.6 | 0.03866 | 0.0206732 | 0.001870054
10 | 1.2707 | 0.0811 | 10 | 1.0886 | 0.7403 | 10 | 1.1021 | 0.7474 | 10 | 0.83319 | 0.28409 | 10 | 0.83344 | 0.15480994 | 1.025606 | 401.539988 | 0.0401539988 | 0.02051212 | 0.001957574 | 10 | 0.904 | 0.0902 | 10 | 0.8939 | 0.187 | 10 | 0.8834 | 0.1895 | 10 | 0.8733 | 0.2386 | 10 | 0.9234 | 0.1032 | 0.8956 | 161.7 | 0.01617 | 0.017912 | 0.0009027468 | 10 | 1.0148 | 0.3962 | 10 | 0.8994 | 0.4064 | 10 | 1.0035 | 0.4661 | 10 | 1.1696 | 0.3375 | 10 | 1.1228 | 0.3624 | 1.04202 | 393.72 | 0.039372 | 0.0208404 | 0.001889215
10.1 | 1.279 | 0.082 | 10.1 | 1.097 | 0.7522 | 10.1 | 1.1104 | 0.7581 | 10.1 | 0.84169 | 0.29323657 | 10.1 | 0.84181 | 0.15962395 | 1.03398 | 409.032104 | 0.0409032104 | 0.0206796 | 0.00197795 | 10.1 | 0.9124 | 0.0911 | 10.1 | 0.9022 | 0.1893 | 10.1 | 0.8919 | 0.1909 | 10.1 | 0.8815 | 0.2398 | 10.1 | 0.9318 | 0.1042 | 0.90396 | 163.06 | 0.016306 | 0.0180792 | 0.0009019204 | 10.1 | 1.023 | 0.4035 | 10.1 | 0.9079 | 0.414 | 10.1 | 1.0119 | 0.4744 | 10.1 | 1.1778 | 0.3438 | 10.1 | 1.1311 | 0.3686 | 1.05034 | 400.86 | 0.040086 | 0.0210068 | 0.001908239
10.2 | 1.2874 | 0.0831 | 10.2 | 1.1056 | 0.7645 | 10.2 | 1.1189 | 0.7688 | 10.2 | 0.85031 | 0.30183893 | 10.2 | 0.85025 | 0.16422469 | 1.042492 | 416.492724 | 0.0416492724 | 0.02084984 | 0.001997582 | 10.2 | 0.9208 | 0.0917 | 10.2 | 0.9106 | 0.1917 | 10.2 | 0.9003 | 0.1922 | 10.2 | 0.8899 | 0.2412 | 10.2 | 0.9402 | 0.1054 | 0.91236 | 164.44 | 0.016444 | 0.0182472 | 0.0009011794 | 10.2 | 1.0314 | 0.411 | 10.2 | 0.9164 | 0.4212 | 10.2 | 1.0203 | 0.483 | 10.2 | 1.1861 | 0.3506 | 10.2 | 1.1394 | 0.3751 | 1.05872 | 408.18 | 0.040818 | 0.0211744 | 0.001927705
10.3 | 1.2958 | 0.0842 | 10.3 | 1.1136 | 0.7759 | 10.3 | 1.1271 | 0.779 | 10.3 | 0.85831 | 0.31062738 | 10.3 | 0.85856 | 0.16890355 | 1.050674 | 423.726186 | 0.0423726186 | 0.02101348 | 0.002016449 | 10.3 | 0.9291 | 0.0923 | 10.3 | 0.9189 | 0.1941 | 10.3 | 0.9084 | 0.1935 | 10.3 | 0.8984 | 0.2422 | 10.3 | 0.9486 | 0.1064 | 0.92068 | 165.7 | 0.01657 | 0.0184136 | 0.0008998784 | 10.3 | 1.0398 | 0.4181 | 10.3 | 0.9245 | 0.4285 | 10.3 | 1.0284 | 0.4918 | 10.3 | 1.1946 | 0.3572 | 10.3 | 1.1478 | 0.3816 | 1.06702 | 415.44 | 0.041544 | 0.0213404 | 0.00194673
10.4 | 1.3038 | 0.085 | 10.4 | 1.1218 | 0.7881 | 10.4 | 1.1353 | 0.7892 | 10.4 | 0.86669 | 0.31981555 | 10.4 | 0.86688 | 0.17386479 | 1.058894 | 431.196068 | 0.0431196068 | 0.02117788 | 0.002036068 | 10.4 | 0.9374 | 0.0932 | 10.4 | 0.9273 | 0.1966 | 10.4 | 0.9167 | 0.1948 | 10.4 | 0.9066 | 0.2434 | 10.4 | 0.9568 | 0.1075 | 0.92896 | 167.1 | 0.01671 | 0.0185792 | 0.0008993929 | 10.4 | 1.048 | 0.4253 | 10.4 | 0.9327 | 0.4361 | 10.4 | 1.0369 | 0.4998 | 10.4 | 1.2028 | 0.3633 | 10.4 | 1.1562 | 0.388 | 1.07532 | 422.5 | 0.04225 | 0.0215064 | 0.001964531
10.5 | 1.3121 | 0.0858 | 10.5 | 1.1304 | 0.8004 | 10.5 | 1.1439 | 0.8004 | 10.5 | 0.87506 | 0.32869388 | 10.5 | 0.87525 | 0.17868282 | 1.067342 | 438.79534 | 0.043879534 | 0.02134684 | 0.002055552 | 10.5 | 0.9459 | 0.0939 | 10.5 | 0.9357 | 0.1989 | 10.5 | 0.9252 | 0.196 | 10.5 | 0.9149 | 0.2447 | 10.5 | 0.9653 | 0.1087 | 0.9374 | 168.44 | 0.016844 | 0.018748 | 0.0008984425 | 10.5 | 1.0563 | 0.4328 | 10.5 | 0.9412 | 0.4434 | 10.5 | 1.0454 | 0.5082 | 10.5 | 1.211 | 0.3701 | 10.5 | 1.1645 | 0.3944 | 1.08368 | 429.78 | 0.042978 | 0.0216736 | 0.001982965
10.6 | 1.3207 | 0.0868 | 10.6 | 1.1389 | 0.812 | 10.6 | 1.1522 | 0.8105 | 10.6 | 0.88325 | 0.33798868 | 10.6 | 0.8835 | 0.18339757 | 1.07571 | 446.13725 | 0.044613725 | 0.0215142 | 0.002073687 | 10.6 | 0.9541 | 0.0944 | 10.6 | 0.9441 | 0.2015 | 10.6 | 0.9336 | 0.1972 | 10.6 | 0.9234 | 0.2456 | 10.6 | 0.9735 | 0.1099 | 0.94574 | 169.72 | 0.016972 | 0.0189148 | 0.0008972868 | 10.6 | 1.0649 | 0.4403 | 10.6 | 0.9496 | 0.4503 | 10.6 | 1.0535 | 0.5167 | 10.6 | 1.2195 | 0.3767 | 10.6 | 1.1727 | 0.4009 | 1.09204 | 436.98 | 0.043698 | 0.0218408 | 0.002000751
10.7 | 1.3291 | 0.0877 | 10.7 | 1.147 | 0.8233 | 10.7 | 1.1604 | 0.8205 | 10.7 | 0.89162 | 0.34761301 | 10.7 | 0.89162 | 0.18844055 | 1.083948 | 453.510712 | 0.0453510712 | 0.02167896 | 0.002091939 | 10.7 | 0.9624 | 0.0952 | 10.7 | 0.9523 | 0.2036 | 10.7 | 0.9417 | 0.1986 | 10.7 | 0.9316 | 0.2468 | 10.7 | 0.9818 | 0.1108 | 0.95396 | 171 | 0.0171 | 0.0190792 | 0.000896264 | 10.7 | 1.073 | 0.4473 | 10.7 | 0.9578 | 0.4573 | 10.7 | 1.0619 | 0.5254 | 10.7 | 1.2279 | 0.3833 | 10.7 | 1.1811 | 0.4074 | 1.10034 | 444.14 | 0.044414 | 0.0220068 | 0.002018194
10.8 | 1.3374 | 0.0888 | 10.8 | 1.1553 | 0.8354 | 10.8 | 1.1688 | 0.8313 | 10.8 | 0.90006 | 0.35728922 | 10.8 | 0.90019 | 0.19368199 | 1.09235 | 461.294242 | 0.0461294242 | 0.021847 | 0.002111476 | 10.8 | 0.9708 | 0.0961 | 10.8 | 0.9607 | 0.2065 | 10.8 | 0.9502 | 0.1997 | 10.8 | 0.9398 | 0.248 | 10.8 | 0.9901 | 0.1121 | 0.96232 | 172.48 | 0.017248 | 0.0192464 | 0.0008961676 | 10.8 | 1.0814 | 0.4546 | 10.8 | 0.9663 | 0.4639 | 10.8 | 1.0704 | 0.5338 | 10.8 | 1.2361 | 0.3898 | 10.8 | 1.1895 | 0.4138 | 1.10874 | 451.18 | 0.045118 | 0.0221748 | 0.002034652
10.9 | 1.3456 | 0.0899 | 10.9 | 1.1637 | 0.8472 | 10.9 | 1.1773 | 0.8415 | 10.9 | 0.90838 | 0.36657623 | 10.9 | 0.90856 | 0.19865329 | 1.100708 | 468.765904 | 0.0468765904 | 0.02201416 | 0.002129384 | 10.9 | 0.9791 | 0.0969 | 10.9 | 0.969 | 0.2087 | 10.9 | 0.9588 | 0.2009 | 10.9 | 0.9483 | 0.249 | 10.9 | 0.9986 | 0.1133 | 0.97076 | 173.76 | 0.017376 | 0.0194152 | 0.0008949689 | 10.9 | 1.09 | 0.4623 | 10.9 | 0.9748 | 0.4711 | 10.9 | 1.0784 | 0.5421 | 10.9 | 1.2446 | 0.3965 | 10.9 | 1.1976 | 0.4201 | 1.11708 | 458.42 | 0.045842 | 0.0223416 | 0.002051867
11 | 1.3541 | 0.0911 | 11 | 1.172 | 0.859 | 11 | 1.1854 | 0.8516 | 11 | 0.91675 | 0.37648151 | 11 | 0.91681 | 0.20411783 | 1.109012 | 476.459868 | 0.0476459868 | 0.02218024 | 0.002148128 | 11 | 0.9873 | 0.0975 | 11 | 0.9773 | 0.2112 | 11 | 0.9668 | 0.2021 | 11 | 0.9566 | 0.2501 | 11 | 1.0068 | 0.1141 | 0.97896 | 175 | 0.0175 | 0.0195792 | 0.0008938057 | 11 | 1.0982 | 0.4689 | 11 | 0.9829 | 0.4783 | 11 | 1.0868 | 0.5509 | 11 | 1.2529 | 0.4031 | 11 | 1.2061 | 0.4271 | 1.12538 | 465.66 | 0.046566 | 0.0225076 | 0.002068901
11.1 | 1.3624 | 0.0919 | 11.1 | 1.1804 | 0.8703 | 11.1 | 1.1938 | 0.862 | 11.1 | 0.925 | 0.3864202 | 11.1 | 0.92512 | 0.20963869 | 1.117344 | 484.051778 | 0.0484051778 | 0.02234688 | 0.002166082 | 11.1 | 0.9959 | 0.0983 | 11.1 | 0.9856 | 0.2136 | 11.1 | 0.9751 | 0.2032 | 11.1 | 0.9648 | 0.2512 | 11.1 | 1.0152 | 0.1153 | 0.98732 | 176.32 | 0.017632 | 0.0197464 | 0.0008929223 | 11.1 | 1.1064 | 0.4765 | 11.1 | 0.9912 | 0.4857 | 11.1 | 1.0953 | 0.5597 | 11.1 | 1.261 | 0.4096 | 11.1 | 1.2145 | 0.4333 | 1.13368 | 472.96 | 0.047296 | 0.0226736 | 0.00208595
11.2 | 1.3707 | 0.0931 | 11.2 | 1.1888 | 0.882 | 11.2 | 1.2023 | 0.8718 | 11.2 | 0.93338 | 0.39616895 | 11.2 | 0.93363 | 0.21488028 | 1.125762 | 491.589846 | 0.0491589846 | 0.02251524 | 0.002183365 | 11.2 | 1.0043 | 0.0992 | 11.2 | 0.994 | 0.2162 | 11.2 | 0.9836 | 0.2041 | 11.2 | 0.9734 | 0.2523 | 11.2 | 1.0236 | 0.1163 | 0.99578 | 177.62 | 0.017762 | 0.0199156 | 0.0008918637 | 11.2 | 1.1148 | 0.4837 | 11.2 | 0.9998 | 0.4928 | 11.2 | 1.1036 | 0.5683 | 11.2 | 1.2694 | 0.4165 | 11.2 | 1.2227 | 0.4397 | 1.14206 | 480.2 | 0.04802 | 0.0228412 | 0.002102341
11.3 | 1.3792 | 0.0941 | 11.3 | 1.1968 | 0.8928 | 11.3 | 1.2106 | 0.8819 | 11.3 | 0.94163 | 0.40634055 | 11.3 | 0.94181 | 0.2201319 | 1.134008 | 499.05449 | 0.049905449 | 0.02268016 | 0.002200401 | 11.3 | 1.0124 | 0.0999 | 11.3 | 1.0022 | 0.2186 | 11.3 | 0.9918 | 0.2053 | 11.3 | 0.9818 | 0.2532 | 11.3 | 1.0317 | 0.1177 | 1.00398 | 178.94 | 0.017894 | 0.0200796 | 0.0008911532 | 11.3 | 1.1231 | 0.4909 | 11.3 | 1.0078 | 0.4994 | 11.3 | 1.1118 | 0.5769 | 11.3 | 1.2778 | 0.4232 | 11.3 | 1.2311 | 0.4465 | 1.15032 | 487.38 | 0.048738 | 0.0230064 | 0.002118454
11.4 | 1.3872 | 0.0951 | 11.4 | 1.2051 | 0.9046 | 11.4 | 1.2188 | 0.8922 | 11.4 | 0.95 | 0.41639944 | 11.4 | 0.95013 | 0.225705 | 1.142246 | 506.800888 | 0.0506800888 | 0.02284492 | 0.00221844 | 11.4 | 1.0208 | 0.1008 | 11.4 | 1.0106 | 0.2211 | 11.4 | 1.0001 | 0.2062 | 11.4 | 0.9899 | 0.2542 | 11.4 | 1.04 | 0.119 | 1.01228 | 180.26 | 0.018026 | 0.0202456 | 0.0008903663 | 11.4 | 1.1314 | 0.4983 | 11.4 | 1.0161 | 0.5071 | 11.4 | 1.1203 | 0.5856 | 11.4 | 1.2861 | 0.4299 | 11.4 | 1.2396 | 0.4527 | 1.1587 | 494.72 | 0.049472 | 0.023174 | 0.002134806
11.5 | 1.3955 | 0.0961 | 11.5 | 1.2137 | 0.9166 | 11.5 | 1.2272 | 0.9023 | 11.5 | 0.95838 | 0.42648309 | 11.5 | 0.95863 | 0.23128848 | 1.150682 | 514.554314 | 0.0514554314 | 0.02301364 | 0.002235867 | 11.5 | 1.0293 | 0.1015 | 11.5 | 1.0191 | 0.2235 | 11.5 | 1.0086 | 0.2074 | 11.5 | 0.9982 | 0.2551 | 11.5 | 1.0486 | 0.1202 | 1.02076 | 181.54 | 0.018154 | 0.0204152 | 0.0008892394 | 11.5 | 1.1398 | 0.506 | 11.5 | 1.0246 | 0.5148 | 11.5 | 1.1286 | 0.5939 | 11.5 | 1.2944 | 0.4364 | 11.5 | 1.2477 | 0.4589 | 1.16702 | 502 | 0.0502 | 0.0233404 | 0.002150777
11.6 | 1.4041 | 0.0973 | 11.6 | 1.2221 | 0.9277 | 11.6 | 1.2355 | 0.912 | 11.6 | 0.96669 | 0.43670432 | 11.6 | 0.96681 | 0.23674828 | 1.15904 | 522.09052 | 0.052209052 | 0.0231808 | 0.002252254 | 11.6 | 1.0374 | 0.1022 | 11.6 | 1.0272 | 0.2261 | 11.6 | 1.017 | 0.2084 | 11.6 | 1.0067 | 0.2563 | 11.6 | 1.0569 | 0.1212 | 1.02904 | 182.84 | 0.018284 | 0.0205808 | 0.0008884008 | 11.6 | 1.1482 | 0.5132 | 11.6 | 1.0329 | 0.522 | 11.6 | 1.1367 | 0.6023 | 11.6 | 1.3028 | 0.4434 | 11.6 | 1.2561 | 0.4655 | 1.17534 | 509.28 | 0.050928 | 0.0235068 | 0.002166522
11.7 | 1.4124 | 0.0984 | 11.7 | 1.2305 | 0.9387 | 11.7 | 1.2436 | 0.9218 | 11.7 | 0.975 | 0.44726956 | 11.7 | 0.97506 | 0.24262463 | 1.167312 | 529.758838 | 0.0529758838 | 0.02334624 | 0.00226914 | 11.7 | 1.0458 | 0.1032 | 11.7 | 1.0355 | 0.2288 | 11.7 | 1.0251 | 0.2094 | 11.7 | 1.0149 | 0.2568 | 11.7 | 1.0651 | 0.1222 | 1.03728 | 184.08 | 0.018408 | 0.0207456 | 0.0008873207 | 11.7 | 1.1566 | 0.5205 | 11.7 | 1.0411 | 0.529 | 11.7 | 1.1452 | 0.6114 | 11.7 | 1.3112 | 0.4502 | 11.7 | 1.2645 | 0.4719 | 1.18372 | 516.6 | 0.05166 | 0.0236744 | 0.002182104
11.8 | 1.4206 | 0.0993 | 11.8 | 1.2387 | 0.9498 | 11.8 | 1.2521 | 0.9322 | 11.8 | 0.98344 | 0.4578367 | 11.8 | 0.98363 | 0.24844441 | 1.175694 | 537.516222 | 0.0537516222 | 0.02351388 | 0.002285953 | 11.8 | 1.0543 | 0.104 | 11.8 | 1.044 | 0.2313 | 11.8 | 1.0336 | 0.2103 | 11.8 | 1.0233 | 0.2579 | 11.8 | 1.0736 | 0.1235 | 1.04576 | 185.4 | 0.01854 | 0.0209152 | 0.0008864367 | 11.8 | 1.1647 | 0.528 | 11.8 | 1.0496 | 0.5359 | 11.8 | 1.1536 | 0.6198 | 11.8 | 1.3194 | 0.4565 | 11.8 | 1.2728 | 0.4783 | 1.19202 | 523.7 | 0.05237 | 0.0238404 | 0.002196691
11.9 | 1.4289 | 0.1006 | 11.9 | 1.247 | 0.9613 | 11.9 | 1.2606 | 0.9418 | 11.9 | 0.99188 | 0.46830307 | 11.9 | 0.992 | 0.2541925 | 1.184076 | 545.239114 | 0.0545239114 | 0.02368152 | 0.002302382 | 11.9 | 1.0625 | 0.1045 | 11.9 | 1.0523 | 0.2338 | 11.9 | 1.0419 | 0.2111 | 11.9 | 1.0317 | 0.2588 | 11.9 | 1.0819 | 0.1246 | 1.05406 | 186.56 | 0.018656 | 0.0210812 | 0.0008849591 | 11.9 | 1.1731 | 0.5353 | 11.9 | 1.0579 | 0.5428 | 11.9 | 1.1619 | 0.6275 | 11.9 | 1.3278 | 0.4635 | 11.9 | 1.2811 | 0.4842 | 1.20036 | 530.66 | 0.053066 | 0.0240072 | 0.00221042
12 | 1.4373 | 0.1017 | 12 | 1.2553 | 0.9726 | 12 | 1.2688 | 0.9515 | 12 | 0.99981 | 0.47851465 | 12 | 1.00006 | 0.25985693 | 1.192254 | 552.834316 | 0.0552834316 | 0.02384508 | 0.002318442 | 12 | 1.0707 | 0.1053 | 12 | 1.0606 | 0.2364 | 12 | 1.05 | 0.212 | 12 | 1.0401 | 0.2596 | 12 | 1.0901 | 0.1258 | 1.0623 | 187.82 | 0.018782 | 0.021246 | 0.0008840252 | 12 | 1.1814 | 0.5424 | 12 | 1.066 | 0.5496 | 12 | 1.1704 | 0.6361 | 12 | 1.3361 | 0.4701 | 12 | 1.2896 | 0.4905 | 1.2087 | 537.74 | 0.053774 | 0.024174 | 0.002224456
12.1 | 1.4456 | 0.1031 | 12.1 | 1.2637 | 0.9835 | 12.1 | 1.2771 | 0.9617 | 12.1 | 1.00825 | 0.48951724 | 12.1 | 1.00844 | 0.26588583 | 1.200618 | 560.740614 | 0.0560740614 | 0.02401236 | 0.002335217 | 12.1 | 1.0792 | 0.1063 | 12.1 | 1.0691 | 0.2392 | 12.1 | 1.0586 | 0.2126 | 12.1 | 1.0482 | 0.2605 | 12.1 | 1.0985 | 0.127 | 1.07072 | 189.12 | 0.018912 | 0.0214144 | 0.0008831441 | 12.1 | 1.1896 | 0.5496 | 12.1 | 1.0746 | 0.557 | 12.1 | 1.1787 | 0.644 | 12.1 | 1.3444 | 0.4766 | 12.1 | 1.2979 | 0.4972 | 1.21704 | 544.88 | 0.054488 | 0.0243408 | 0.002238546
12.2 | 1.4541 | 0.1042 | 12.2 | 1.2721 | 0.9947 | 12.2 | 1.2856 | 0.9712 | 12.2 | 1.01681 | 0.50027994 | 12.2 | 1.01688 | 0.27178159 | 1.209098 | 568.432306 | 0.0568432306 | 0.02418196 | 0.002350646 | 12.2 | 1.0874 | 0.1071 | 12.2 | 1.0774 | 0.2415 | 12.2 | 1.0669 | 0.2139 | 12.2 | 1.0566 | 0.2614 | 12.2 | 1.1069 | 0.1282 | 1.07904 | 190.42 | 0.019042 | 0.0215808 | 0.0008823584 | 12.2 | 1.198 | 0.5569 | 12.2 | 1.083 | 0.5641 | 12.2 | 1.1869 | 0.6521 | 12.2 | 1.3527 | 0.4832 | 12.2 | 1.3061 | 0.5033 | 1.22534 | 551.92 | 0.055192 | 0.0245068 | 0.00225211
12.3 | 1.4625 | 0.1056 | 12.3 | 1.2802 | 1.0051 | 12.3 | 1.2938 | 0.9805 | 12.3 | 1.02488 | 0.51098065 | 12.3 | 1.02513 | 0.27787134 | 1.217302 | 576.010398 | 0.0576010398 | 0.02434604 | 0.002365931 | 12.3 | 1.0956 | 0.1079 | 12.3 | 1.0856 | 0.2443 | 12.3 | 1.0751 | 0.2145 | 12.3 | 1.0649 | 0.2623 | 12.3 | 1.1151 | 0.1293 | 1.08726 | 191.66 | 0.019166 | 0.0217452 | 0.0008813899 | 12.3 | 1.2066 | 0.5641 | 12.3 | 1.0912 | 0.5711 | 12.3 | 1.1951 | 0.66 | 12.3 | 1.3613 | 0.4902 | 12.3 | 1.3144 | 0.5097 | 1.23372 | 559.02 | 0.055902 | 0.0246744 | 0.002265587
12.4 | 1.4705 | 0.1066 | 12.4 | 1.2884 | 1.0159 | 12.4 | 1.302 | 0.9902 | 12.4 | 1.03331 | 0.52245709 | 12.4 | 1.03338 | 0.28427396 | 1.225518 | 583.88621 | 0.058388621 | 0.02451036 | 0.002382202 | 12.4 | 1.1042 | 0.1088 | 12.4 | 1.0939 | 0.2467 | 12.4 | 1.0836 | 0.2158 | 12.4 | 1.0732 | 0.263 | 12.4 | 1.1234 | 0.1306 | 1.09566 | 192.98 | 0.019298 | 0.0219132 | 0.0008806564 | 12.4 | 1.2149 | 0.5715 | 12.4 | 1.0997 | 0.5776 | 12.4 | 1.2036 | 0.6677 | 12.4 | 1.3696 | 0.4961 | 12.4 | 1.3227 | 0.5161 | 1.2421 | 565.8 | 0.05658 | 0.024842 | 0.002277594
12.5 | 1.4789 | 0.1082 | 12.5 | 1.297 | 1.0272 | 12.5 | 1.3106 | 0.9997 | 12.5 | 1.04194 | 0.53369415 | 12.5 | 1.04194 | 0.29058667 | 1.234076 | 591.876164 | 0.0591876164 | 0.02468152 | 0.002398054 | 12.5 | 1.1126 | 0.1094 | 12.5 | 1.1024 | 0.2495 | 12.5 | 1.092 | 0.2163 | 12.5 | 1.0816 | 0.264 | 12.5 | 1.1319 | 0.1318 | 1.1041 | 194.2 | 0.01942 | 0.022082 | 0.0008794493 | 12.5 | 1.2231 | 0.5788 | 12.5 | 1.108 | 0.5845 | 12.5 | 1.2119 | 0.6759 | 12.5 | 1.3777 | 0.5032 | 12.5 | 1.3311 | 0.5223 | 1.25036 | 572.94 | 0.057294 | 0.0250072 | 0.0022911
12.6 | 1.4874 | 0.1094 | 12.6 | 1.3056 | 1.0382 | 12.6 | 1.3189 | 1.0088 | 12.6 | 1.05 | 0.54452795 | 12.6 | 1.05025 | 0.29672437 | 1.24243 | 599.530464 | 0.0599530464 | 0.0248486 | 0.002412733 | 12.6 | 1.1208 | 0.1101 | 12.6 | 1.1106 | 0.2519 | 12.6 | 1.1002 | 0.217 | 12.6 | 1.0901 | 0.2648 | 12.6 | 1.1402 | 0.133 | 1.11238 | 195.36 | 0.019536 | 0.0222476 | 0.0008781172 | 12.6 | 1.2316 | 0.586 | 12.6 | 1.1162 | 0.5914 | 12.6 | 1.2201 | 0.6838 | 12.6 | 1.3861 | 0.5095 | 12.6 | 1.3393 | 0.5288 | 1.25866 | 579.9 | 0.05799 | 0.0251732 | 0.00230364
12.7 | 1.4958 | 0.1106 | 12.7 | 1.3137 | 1.0484 | 12.7 | 1.3271 | 1.0182 | 12.7 | 1.05819 | 0.55552954 | 12.7 | 1.05844 | 0.30318213 | 1.250646 | 607.182334 | 0.0607182334 | 0.02501292 | 0.002427475 | 12.7 | 1.1293 | 0.1111 | 12.7 | 1.1189 | 0.2547 | 12.7 | 1.1084 | 0.2178 | 12.7 | 1.0984 | 0.2656 | 12.7 | 1.1484 | 0.1341 | 1.12068 | 196.66 | 0.019666 | 0.0224136 | 0.0008774137 | 12.7 | 1.2397 | 0.5928 | 12.7 | 1.1244 | 0.5986 | 12.7 | 1.2286 | 0.6929 | 12.7 | 1.3946 | 0.5159 | 12.7 | 1.3478 | 0.5353 | 1.26702 | 587.1 | 0.05871 | 0.0253404 | 0.002316854
12.8 | 1.5041 | 0.1119 | 12.8 | 1.3219 | 1.0591 | 12.8 | 1.3356 | 1.0278 | 12.8 | 1.06681 | 0.56734436 | 12.8 | 1.06681 | 0.30983038 | 1.259044 | 615.194948 | 0.0615194948 | 0.02518088 | 0.002443103 | 12.8 | 1.1376 | 0.1118 | 12.8 | 1.1274 | 0.2573 | 12.8 | 1.1169 | 0.2186 | 12.8 | 1.1066 | 0.2667 | 12.8 | 1.1567 | 0.1354 | 1.12904 | 197.96 | 0.019796 | 0.0225808 | 0.000876674 | 12.8 | 1.2481 | 0.6006 | 12.8 | 1.1329 | 0.6054 | 12.8 | 1.2371 | 0.701 | 12.8 | 1.4026 | 0.5218 | 12.8 | 1.3563 | 0.5418 | 1.2754 | 594.12 | 0.059412 | 0.025508 | 0.002329152
12.9 | 1.5123 | 0.1133 | 12.9 | 1.3303 | 1.0699 | 12.9 | 1.344 | 1.0372 | 12.9 | 1.07513 | 0.57847205 | 12.9 | 1.07525 | 0.31612881 | 1.267396 | 623.000172 | 0.0623000172 | 0.02534792 | 0.002457796 | 12.9 | 1.1458 | 0.1127 | 12.9 | 1.1357 | 0.2602 | 12.9 | 1.1252 | 0.2195 | 12.9 | 1.115 | 0.2672 | 12.9 | 1.1651 | 0.1365 | 1.13736 | 199.22 | 0.019922 | 0.0227472 | 0.0008758001 | 12.9 | 1.2564 | 0.6076 | 12.9 | 1.1412 | 0.6119 | 12.9 | 1.2453 | 0.7083 | 12.9 | 1.4111 | 0.5286 | 12.9 | 1.3644 | 0.5481 | 1.28368 | 600.9 | 0.06009 | 0.0256736 | 0.002340537
13 | 1.5207 | 0.1146 | 13 | 1.3386 | 1.0806 | 13 | 1.3521 | 1.0458 | 13 | 1.08319 | 0.58990784 | 13 | 1.0835 | 0.32282013 | 1.275618 | 630.745594 | 0.0630745594 | 0.02551236 | 0.002472314 | 13 | 1.1541 | 0.1133 | 13 | 1.1439 | 0.2627 | 13 | 1.1334 | 0.2199 | 13 | 1.1233 | 0.2679 | 13 | 1.1734 | 0.1378 | 1.14562 | 200.32 | 0.020032 | 0.0229124 | 0.0008742864 | 13 | 1.2648 | 0.6149 | 13 | 1.1494 | 0.618 | 13 | 1.2535 | 0.7167 | 13 | 1.4196 | 0.5353 | 13 | 1.3727 | 0.5545 | 1.292 | 607.88 | 0.060788 | 0.02584 | 0.002352477
13.1 | 1.529 | 0.1159 | 13.1 | 1.347 | 1.0913 | 13.1 | 1.3604 | 1.0552 | 13.1 | 1.09169 | 0.60190619 | 13.1 | 1.09181 | 0.32943146 | 1.28398 | 638.74753 | 0.063874753 | 0.0256796 | 0.002487373 | 13.1 | 1.1624 | 0.1142 | 13.1 | 1.1522 | 0.2655 | 13.1 | 1.1418 | 0.2208 | 13.1 | 1.1316 | 0.2688 | 13.1 | 1.1818 | 0.1391 | 1.15396 | 201.68 | 0.020168 | 0.0230792 | 0.0008738604 | 13.1 | 1.273 | 0.622 | 13.1 | 1.1579 | 0.6252 | 13.1 | 1.2619 | 0.7244 | 13.1 | 1.4278 | 0.5416 | 13.1 | 1.3811 | 0.5609 | 1.30034 | 614.82 | 0.061482 | 0.0260068 | 0.002364074
13.2 | 1.5374 | 0.1172 | 13.2 | 1.3556 | 1.102 | 13.2 | 1.3688 | 1.0643 | 13.2 | 1.10025 | 0.6135365 | 13.2 | 1.10025 | 0.33614935 | 1.29246 | 646.63717 | 0.064663717 | 0.0258492 | 0.002501575 | 13.2 | 1.1708 | 0.115 | 13.2 | 1.1606 | 0.2681 | 13.2 | 1.1503 | 0.2214 | 13.2 | 1.1399 | 0.2696 | 13.2 | 1.1903 | 0.1404 | 1.16238 | 202.9 | 0.02029 | 0.0232476 | 0.0008727783 | 13.2 | 1.2815 | 0.6295 | 13.2 | 1.1663 | 0.6322 | 13.2 | 1.2702 | 0.7323 | 13.2 | 1.4361 | 0.5484 | 13.2 | 1.3894 | 0.5669 | 1.3087 | 621.86 | 0.062186 | 0.026174 | 0.002375869
13.3 | 1.5457 | 0.1188 | 13.3 | 1.3636 | 1.1119 | 13.3 | 1.3771 | 1.0733 | 13.3 | 1.10831 | 0.62512415 | 13.3 | 1.1085 | 0.34283478 | 1.300642 | 654.391786 | 0.0654391786 | 0.02601284 | 0.002515649 | 13.3 | 1.179 | 0.1158 | 13.3 | 1.1689 | 0.2707 | 13.3 | 1.1586 | 0.222 | 13.3 | 1.1484 | 0.2704 | 13.3 | 1.1986 | 0.1416 | 1.1707 | 204.1 | 0.02041 | 0.023414 | 0.0008717007 | 13.3 | 1.2899 | 0.6366 | 13.3 | 1.1746 | 0.6386 | 13.3 | 1.2784 | 0.7402 | 13.3 | 1.4446 | 0.5546 | 13.3 | 1.3978 | 0.5733 | 1.31706 | 628.66 | 0.062866 | 0.0263412 | 0.002386603
13.4 | 1.5538 | 0.1202 | 13.4 | 1.3718 | 1.1222 | 13.4 | 1.3854 | 1.0822 | 13.4 | 1.11675 | 0.63703711 | 13.4 | 1.11681 | 0.35002368 | 1.308912 | 662.332158 | 0.0662332158 | 0.02617824 | 0.002530087 | 13.4 | 1.1874 | 0.1168 | 13.4 | 1.1772 | 0.2737 | 13.4 | 1.1668 | 0.2225 | 13.4 | 1.1566 | 0.2711 | 13.4 | 1.2068 | 0.1428 | 1.17896 | 205.38 | 0.020538 | 0.0235792 | 0.0008710219 | 13.4 | 1.298 | 0.6435 | 13.4 | 1.1828 | 0.6455 | 13.4 | 1.287 | 0.7485 | 13.4 | 1.4528 | 0.5609 | 13.4 | 1.4062 | 0.5794 | 1.32536 | 635.56 | 0.063556 | 0.0265072 | 0.002397688
13.5 | 1.5621 | 0.1217 | 13.5 | 1.3804 | 1.1328 | 13.5 | 1.3938 | 1.0912 | 13.5 | 1.12513 | 0.64870258 | 13.5 | 1.12525 | 0.35694528 | 1.317336 | 670.269572 | 0.0670269572 | 0.02634672 | 0.002544034 | 13.5 | 1.1959 | 0.1175 | 13.5 | 1.1858 | 0.2765 | 13.5 | 1.1751 | 0.2232 | 13.5 | 1.165 | 0.2719 | 13.5 | 1.2153 | 0.1441 | 1.18742 | 206.64 | 0.020664 | 0.0237484 | 0.0008701218 | 13.5 | 1.3063 | 0.6509 | 13.5 | 1.1912 | 0.6523 | 13.5 | 1.2954 | 0.7561 | 13.5 | 1.461 | 0.5675 | 13.5 | 1.4144 | 0.5856 | 1.33366 | 642.48 | 0.064248 | 0.0266732 | 0.00240871
13.6 | 1.5707 | 0.1231 | 13.6 | 1.3889 | 1.1433 | 13.6 | 1.4023 | 1.1002 | 13.6 | 1.13319 | 0.66025354 | 13.6 | 1.1335 | 0.36383151 | 1.325718 | 678.13701 | 0.067813701 | 0.02651436 | 0.002557622 | 13.6 | 1.2041 | 0.1185 | 13.6 | 1.1941 | 0.2791 | 13.6 | 1.1836 | 0.2236 | 13.6 | 1.1734 | 0.2726 | 13.6 | 1.2235 | 0.1452 | 1.19574 | 207.8 | 0.02078 | 0.0239148 | 0.000868918 | 13.6 | 1.3149 | 0.6576 | 13.6 | 1.1996 | 0.6591 | 13.6 | 1.3035 | 0.7642 | 13.6 | 1.4695 | 0.5741 | 13.6 | 1.4228 | 0.592 | 1.34206 | 649.4 | 0.06494 | 0.0268412 | 0.002419415
13.7 | 1.5791 | 0.1244 | 13.7 | 1.397 | 1.1528 | 13.7 | 1.4104 | 1.1084 | 13.7 | 1.14156 | 0.67264301 | 13.7 | 1.14163 | 0.37081143 | 1.333938 | 685.810888 | 0.0685810888 | 0.02667876 | 0.002570625 | 13.7 | 1.2123 | 0.1192 | 13.7 | 1.2023 | 0.282 | 13.7 | 1.1918 | 0.2241 | 13.7 | 1.1816 | 0.2732 | 13.7 | 1.2317 | 0.1465 | 1.20394 | 209 | 0.0209 | 0.0240788 | 0.0008679835 | 13.7 | 1.3231 | 0.6646 | 13.7 | 1.2078 | 0.6663 | 13.7 | 1.3119 | 0.7715 | 13.7 | 1.4779 | 0.5804 | 13.7 | 1.4312 | 0.5984 | 1.35038 | 656.24 | 0.065624 | 0.0270076 | 0.002429835
13.8 | 1.5874 | 0.1258 | 13.8 | 1.4053 | 1.1631 | 13.8 | 1.4188 | 1.1175 | 13.8 | 1.15006 | 0.68489111 | 13.8 | 1.15013 | 0.3783627 | 1.342338 | 693.930762 | 0.0693930762 | 0.02684676 | 0.002584784 | 13.8 | 1.2209 | 0.12 | 13.8 | 1.2107 | 0.2848 | 13.8 | 1.2002 | 0.2248 | 13.8 | 1.1898 | 0.2739 | 13.8 | 1.2402 | 0.1477 | 1.21236 | 210.24 | 0.021024 | 0.0242472 | 0.0008670692 | 13.8 | 1.3314 | 0.672 | 13.8 | 1.2163 | 0.6721 | 13.8 | 1.3203 | 0.7793 | 13.8 | 1.4861 | 0.5869 | 13.8 | 1.4395 | 0.6042 | 1.35872 | 662.9 | 0.06629 | 0.0271744 | 0.002439428
13.9 | 1.5956 | 0.127 | 13.9 | 1.4137 | 1.1731 | 13.9 | 1.4273 | 1.126 | 13.9 | 1.15838 | 0.69660321 | 13.9 | 1.15862 | 0.3854339 | 1.35072 | 701.627422 | 0.0701627422 | 0.0270144 | 0.002597235 | 13.9 | 1.2292 | 0.1207 | 13.9 | 1.219 | 0.2874 | 13.9 | 1.2088 | 0.2253 | 13.9 | 1.1984 | 0.2748 | 13.9 | 1.2486 | 0.1489 | 1.2208 | 211.42 | 0.021142 | 0.024416 | 0.0008659076 | 13.9 | 1.3399 | 0.6792 | 13.9 | 1.2248 | 0.6787 | 13.9 | 1.3284 | 0.7872 | 13.9 | 1.4946 | 0.5936 | 13.9 | 1.4476 | 0.6102 | 1.36706 | 669.78 | 0.066978 | 0.0273412 | 0.00244971
14 | 1.6041 | 0.1287 | 14 | 1.422 | 1.1832 | 14 | 1.4354 | 1.1343 | 14 | 1.16675 | 0.7091001 | 14 | 1.16688 | 0.39314661 | 1.359026 | 709.689342 | 0.0709689342 | 0.02718052 | 0.002611022 | 14 | 1.2374 | 0.1216 | 14 | 1.2272 | 0.2903 | 14 | 1.2168 | 0.2256 | 14 | 1.2066 | 0.2752 | 14 | 1.2568 | 0.1504 | 1.22896 | 212.62 | 0.021262 | 0.0245792 | 0.0008650404 | 14 | 1.3482 | 0.6856 | 14 | 1.2328 | 0.6849 | 14 | 1.3369 | 0.7953 | 14 | 1.5029 | 0.5999 | 14 | 1.4561 | 0.6166 | 1.37538 | 676.46 | 0.067646 | 0.0275076 | 0.002459175
14.1 | 1.6124 | 0.1302 | 14.1 | 1.4304 | 1.1932 | 14.1 | 1.4438 | 1.1431 | 14.1 | 1.17506 | 0.72141321 | 14.1 | 1.17513 | 0.40049432 | 1.367358 | 717.681506 | 0.0717681506 | 0.02734716 | 0.002624337 | 14.1 | 1.2459 | 0.1224 | 14.1 | 1.2356 | 0.293 | 14.1 | 1.2251 | 0.2262 | 14.1 | 1.2149 | 0.2762 | 14.1 | 1.2652 | 0.1515 | 1.23734 | 213.86 | 0.021386 | 0.0247468 | 0.0008641925 | 14.1 | 1.3564 | 0.6927 | 14.1 | 1.2411 | 0.6912 | 14.1 | 1.3453 | 0.8029 | 14.1 | 1.5111 | 0.6058 | 14.1 | 1.4645 | 0.6224 | 1.38368 | 683 | 0.0683 | 0.0276736 | 0.002468056
14.2 | 1.6207 | 0.1313 | 14.2 | 1.4388 | 1.2032 | 14.2 | 1.4523 | 1.1517 | 14.2 | 1.18338 | 0.73327289 | 14.2 | 1.18363 | 0.40800137 | 1.375762 | 725.494852 | 0.0725494852 | 0.02751524 | 0.002636702 | 14.2 | 1.2544 | 0.1232 | 14.2 | 1.2441 | 0.2958 | 14.2 | 1.2337 | 0.2267 | 14.2 | 1.2234 | 0.2769 | 14.2 | 1.2736 | 0.153 | 1.24584 | 215.12 | 0.021512 | 0.0249168 | 0.0008633532 | 14.2 | 1.3648 | 0.7 | 14.2 | 1.2496 | 0.6976 | 14.2 | 1.3536 | 0.8109 | 14.2 | 1.5194 | 0.6123 | 14.2 | 1.4727 | 0.6286 | 1.39202 | 689.88 | 0.068988 | 0.0278404 | 0.002477982
14.3 | 1.6292 | 0.1326 | 14.3 | 1.4468 | 1.2121 | 14.3 | 1.4605 | 1.1596 | 14.3 | 1.19156 | 0.74526959 | 14.3 | 1.19175 | 0.4151532 | 1.383962 | 732.944558 | 0.0732944558 | 0.02767924 | 0.002647994 | 14.3 | 1.2625 | 0.1239 | 14.3 | 1.2523 | 0.2985 | 14.3 | 1.2418 | 0.227 | 14.3 | 1.2318 | 0.2775 | 14.3 | 1.2818 | 0.1541 | 1.25404 | 216.2 | 0.02162 | 0.0250808 | 0.000862014 | 14.3 | 1.3731 | 0.7066 | 14.3 | 1.2578 | 0.7034 | 14.3 | 1.3619 | 0.8189 | 14.3 | 1.5278 | 0.6188 | 14.3 | 1.4811 | 0.6351 | 1.40034 | 696.56 | 0.069656 | 0.0280068 | 0.00248711
14.4 | 1.6372 | 0.1335 | 14.4 | 1.4551 | 1.2222 | 14.4 | 1.4688 | 1.1681 | 14.4 | 1.20006 | 0.75782269 | 14.4 | 1.20013 | 0.42328815 | 1.392258 | 740.982168 | 0.0740982168 | 0.02784516 | 0.002661081 | 14.4 | 1.2708 | 0.1249 | 14.4 | 1.2607 | 0.3015 | 14.4 | 1.2501 | 0.2273 | 14.4 | 1.2399 | 0.2783 | 14.4 | 1.2899 | 0.1553 | 1.26228 | 217.46 | 0.021746 | 0.0252456 | 0.0008613778 | 14.4 | 1.3814 | 0.7137 | 14.4 | 1.2661 | 0.7106 | 14.4 | 1.3703 | 0.8266 | 14.4 | 1.5361 | 0.625 | 14.4 | 1.4896 | 0.6411 | 1.4087 | 703.4 | 0.07034 | 0.028174 | 0.002496628
14.5 | 1.6455 | 0.1348 | 14.5 | 1.4637 | 1.2322 | 14.5 | 1.4772 | 1.1765 | 14.5 | 1.20844 | 0.77037347 | 14.5 | 1.20856 | 0.43115234 | 1.40068 | 749.005162 | 0.0749005162 | 0.0280136 | 0.00267372 | 14.5 | 1.2793 | 0.1256 | 14.5 | 1.2691 | 0.3043 | 14.5 | 1.2586 | 0.2278 | 14.5 | 1.2483 | 0.2787 | 14.5 | 1.2986 | 0.1567 | 1.27078 | 218.62 | 0.021862 | 0.0254156 | 0.0008601804 | 14.5 | 1.3898 | 0.7208 | 14.5 | 1.2747 | 0.7166 | 14.5 | 1.3786 | 0.8337 | 14.5 | 1.5443 | 0.6307 | 14.5 | 1.4977 | 0.6467 | 1.41702 | 709.7 | 0.07097 | 0.0283404 | 0.002504199
14.6 | 1.6541 | 0.1361 | 14.6 | 1.4721 | 1.2418 | 14.6 | 1.4855 | 1.1841 | 14.6 | 1.21669 | 0.78253394 | 14.6 | 1.21681 | 0.43882468 | 1.40904 | 756.671724 | 0.0756671724 | 0.0281808 | 0.002685061 | 14.6 | 1.2874 | 0.1265 | 14.6 | 1.2772 | 0.3072 | 14.6 | 1.267 | 0.2284 | 14.6 | 1.2568 | 0.2794 | 14.6 | 1.3069 | 0.158 | 1.27906 | 219.9 | 0.02199 | 0.0255812 | 0.0008596157 | 14.6 | 1.3982 | 0.7275 | 14.6 | 1.2829 | 0.7231 | 14.6 | 1.3867 | 0.8411 | 14.6 | 1.5529 | 0.6367 | 14.6 | 1.5059 | 0.6523 | 1.42532 | 716.14 | 0.071614 | 0.0285064 | 0.002512208
14.7 | 1.6625 | 0.1374 | 14.7 | 1.4804 | 1.251 | 14.7 | 1.4936 | 1.1922 | 14.7 | 1.225 | 0.79503253 | 14.7 | 1.22513 | 0.44687869 | 1.417326 | 764.502244 | 0.0764502244 | 0.02834652 | 0.002696988 | 14.7 | 1.2957 | 0.127 | 14.7 | 1.2854 | 0.31 | 14.7 | 1.2751 | 0.2287 | 14.7 | 1.2649 | 0.2801 | 14.7 | 1.3151 | 0.1594 | 1.28724 | 221.04 | 0.022104 | 0.0257448 | 0.0008585812 | 14.7 | 1.4065 | 0.7345 | 14.7 | 1.2911 | 0.7293 | 14.7 | 1.3953 | 0.8484 | 14.7 | 1.5613 | 0.6428 | 14.7 | 1.5146 | 0.6579 | 1.43376 | 722.58 | 0.072258 | 0.0286752 | 0.002519878
14.8 | 1.6707 | 0.1385 | 14.8 | 1.4887 | 1.2604 | 14.8 | 1.5021 | 1.2007 | 14.8 | 1.23338 | 0.8077182 | 14.8 | 1.23363 | 0.45529626 | 1.425702 | 772.522892 | 0.0772522892 | 0.02851404 | 0.002709272 | 14.8 | 1.3043 | 0.1279 | 14.8 | 1.294 | 0.3127 | 14.8 | 1.2836 | 0.2293 | 14.8 | 1.2732 | 0.2807 | 14.8 | 1.3236 | 0.1607 | 1.29574 | 222.26 | 0.022226 | 0.0259148 | 0.0008576566 | 14.8 | 1.4147 | 0.7414 | 14.8 | 1.2996 | 0.7353 | 14.8 | 1.4036 | 0.8554 | 14.8 | 1.5694 | 0.649 | 14.8 | 1.5228 | 0.6637 | 1.44202 | 728.96 | 0.072896 | 0.0288404 | 0.002527565
14.9 | 1.6789 | 0.1397 | 14.9 | 1.497 | 1.27 | 14.9 | 1.5106 | 1.2082 | 14.9 | 1.24181 | 0.82000708 | 14.9 | 1.24194 | 0.46329611 | 1.43405 | 780.240638 | 0.0780240638 | 0.028681 | 0.002720409 | 14.9 | 1.3126 | 0.1287 | 14.9 | 1.3023 | 0.3155 | 14.9 | 1.2919 | 0.2301 | 14.9 | 1.2818 | 0.2814 | 14.9 | 1.3319 | 0.1621 | 1.3041 | 223.56 | 0.022356 | 0.026082 | 0.0008571429 | 14.9 | 1.4231 | 0.7487 | 14.9 | 1.3079 | 0.7417 | 14.9 | 1.4118 | 0.8623 | 14.9 | 1.5778 | 0.6556 | 14.9 | 1.5311 | 0.6698 | 1.45034 | 735.62 | 0.073562 | 0.0290068 | 0.002536026
15 | 1.6873 | 0.1413 | 15 | 1.5053 | 1.2794 | 15 | 1.5188 | 1.2161 | 15 | 1.24981 | 0.83250061 | 15 | 1.25 | 0.47108157 | 1.442242 | 788.076436 | 0.0788076436 | 0.02884484 | 0.002732123 | 15 | 1.3207 | 0.1295 | 15 | 1.3105 | 0.3185 | 15 | 1.3 | 0.2302 | 15 | 1.2901 | 0.2821 | 15 | 1.3401 | 0.1634 | 1.31228 | 224.74 | 0.022474 | 0.0262456 | 0.0008562959 | 15 | 1.4314 | 0.7555 | 15 | 1.316 | 0.7484 | 15 | 1.4204 | 0.8704 | 15 | 1.5861 | 0.6618 | 15 | 1.5396 | 0.6761 | 1.4587 | 742.44 | 0.074244 | 0.029174 | 0.002544869
15.1 | 1.6956 | 0.1428 | 15.1 | 1.5137 | 1.2884 | 15.1 | 1.5271 | 1.2242 | 15.1 | 1.25831 | 0.8450824 | 15.1 | 1.25844 | 0.47975912 | 1.45063 | 796.048304 | 0.0796048304 | 0.0290126 | 0.002743802 | 15.1 | 1.3293 | 0.1303 | 15.1 | 1.3191 | 0.3214 | 15.1 | 1.3086 | 0.231 | 15.1 | 1.2982 | 0.2826 | 15.1 | 1.3485 | 0.1647 | 1.32074 | 226 | 0.0226 | 0.0264148 | 0.000855581 | 15.1 | 1.4397 | 0.762 | 15.1 | 1.3246 | 0.7549 | 15.1 | 1.4288 | 0.8779 | 15.1 | 1.5944 | 0.6679 | 15.1 | 1.5479 | 0.6818 | 1.46708 | 748.9 | 0.07489 | 0.0293416 | 0.002552349
15.2 | 1.7041 | 0.1442 | 15.2 | 1.5221 | 1.2977 | 15.2 | 1.5356 | 1.2315 | 15.2 | 1.26681 | 0.85780884 | 15.2 | 1.26688 | 0.48829172 | 1.459098 | 803.900112 | 0.0803900112 | 0.02918196 | 0.002754785 | 15.2 | 1.3375 | 0.1311 | 15.2 | 1.3274 | 0.3242 | 15.2 | 1.3169 | 0.2314 | 15.2 | 1.3066 | 0.2832 | 15.2 | 1.3569 | 0.1658 | 1.32906 | 227.14 | 0.022714 | 0.0265812 | 0.0008545137 | 15.2 | 1.448 | 0.7689 | 15.2 | 1.3329 | 0.7612 | 15.2 | 1.4369 | 0.8847 | 15.2 | 1.6027 | 0.6743 | 15.2 | 1.556 | 0.6876 | 1.4753 | 755.34 | 0.075534 | 0.029506 | 0.002559954
15.3 | 1.7125 | 0.1462 | 15.3 | 1.5302 | 1.3064 | 15.3 | 1.5437 | 1.2389 | 15.3 | 1.27487 | 0.87023779 | 15.3 | 1.27513 | 0.49667014 | 1.46728 | 811.681586 | 0.0811681586 | 0.0293456 | 0.00276594 | 15.3 | 1.3456 | 0.1318 | 15.3 | 1.3356 | 0.3269 | 15.3 | 1.3252 | 0.2319 | 15.3 | 1.315 | 0.2839 | 15.3 | 1.3651 | 0.1672 | 1.3373 | 228.34 | 0.022834 | 0.026746 | 0.0008537351 | 15.3 | 1.4566 | 0.7759 | 15.3 | 1.3412 | 0.7678 | 15.3 | 1.4451 | 0.892 | 15.3 | 1.6112 | 0.6797 | 15.3 | 1.5644 | 0.6937 | 1.4837 | 761.82 | 0.076182 | 0.029674 | 0.002567298
15.4 | 1.7206 | 0.1476 | 15.4 | 1.5384 | 1.3155 | 15.4 | 1.552 | 1.2465 | 15.4 | 1.28331 | 0.88332312 | 15.4 | 1.28338 | 0.50535263 | 1.475538 | 819.65515 | 0.081965515 | 0.02951076 | 0.002777479 | 15.4 | 1.3541 | 0.1327 | 15.4 | 1.344 | 0.3297 | 15.4 | 1.3336 | 0.2326 | 15.4 | 1.3232 | 0.2846 | 15.4 | 1.3735 | 0.1687 | 1.34568 | 229.66 | 0.022966 | 0.0269136 | 0.0008533232 | 15.4 | 1.4649 | 0.7826 | 15.4 | 1.3497 | 0.7743 | 15.4 | 1.4535 | 0.8991 | 15.4 | 1.6196 | 0.6857 | 15.4 | 1.5728 | 0.6992 | 1.4921 | 768.18 | 0.076818 | 0.029842 | 0.002574157
15.5 | 1.7289 | 0.1493 | 15.5 | 1.547 | 1.325 | 15.5 | 1.5606 | 1.2539 | 15.5 | 1.29194 | 0.89647211 | 15.5 | 1.29194 | 0.51444196 | 1.484076 | 827.822814 | 0.0827822814 | 0.02968152 | 0.002789018 | 15.5 | 1.3625 | 0.1333 | 15.5 | 1.3524 | 0.333 | 15.5 | 1.342 | 0.2331 | 15.5 | 1.3316 | 0.2854 | 15.5 | 1.3819 | 0.1699 | 1.35408 | 230.94 | 0.023094 | 0.0270816 | 0.0008527561 | 15.5 | 1.4731 | 0.7896 | 15.5 | 1.3581 | 0.7805 | 15.5 | 1.4619 | 0.9061 | 15.5 | 1.6278 | 0.692 | 15.5 | 1.5811 | 0.7049 | 1.5004 | 774.62 | 0.077462 | 0.030008 | 0.002581378
15.6 | 1.7374 | 0.1513 | 15.6 | 1.5556 | 1.3337 | 15.6 | 1.5689 | 1.2609 | 15.6 | 1.3 | 0.90843188 | 15.6 | 1.30031 | 0.52292688 | 1.492442 | 835.451752 | 0.0835451752 | 0.02984884 | 0.002798942 | 15.6 | 1.3708 | 0.1342 | 15.6 | 1.3606 | 0.3355 | 15.6 | 1.3502 | 0.2335 | 15.6 | 1.34 | 0.2858 | 15.6 | 1.3903 | 0.1715 | 1.36238 | 232.1 | 0.02321 | 0.0272476 | 0.0008518181 | 15.6 | 1.4816 | 0.7964 | 15.6 | 1.3662 | 0.7855 | 15.6 | 1.4701 | 0.9131 | 15.6 | 1.6362 | 0.6975 | 15.6 | 1.5893 | 0.7105 | 1.50868 | 780.6 | 0.07806 | 0.0301736 | 0.00258703
15.7 | 1.7458 | 0.1529 | 15.7 | 1.5637 | 1.3423 | 15.7 | 1.5771 | 1.2683 | 15.7 | 1.30825 | 0.92152515 | 15.7 | 1.30844 | 0.5319519 | 1.500658 | 843.39541 | 0.084339541 | 0.03001316 | 0.002810085 | 15.7 | 1.3793 | 0.135 | 15.7 | 1.3689 | 0.3387 | 15.7 | 1.3584 | 0.2342 | 15.7 | 1.3484 | 0.2865 | 15.7 | 1.3984 | 0.1727 | 1.37068 | 233.42 | 0.023342 | 0.0274136 | 0.0008514752 | 15.7 | 1.4898 | 0.8026 | 15.7 | 1.3744 | 0.7914 | 15.7 | 1.4785 | 0.9203 | 15.7 | 1.6446 | 0.7031 | 15.7 | 1.5978 | 0.7163 | 1.51702 | 786.74 | 0.078674 | 0.0303404 | 0.002593044
15.8 | 1.7541 | 0.1548 | 15.8 | 1.5719 | 1.3514 | 15.8 | 1.5856 | 1.2755 | 15.8 | 1.31675 | 0.93438684 | 15.8 | 1.31681 | 0.54095331 | 1.509032 | 851.40803 | 0.085140803 | 0.03018064 | 0.00282104 | 15.8 | 1.3876 | 0.1356 | 15.8 | 1.3774 | 0.3417 | 15.8 | 1.3668 | 0.2348 | 15.8 | 1.3566 | 0.2872 | 15.8 | 1.4068 | 0.1742 | 1.37904 | 234.7 | 0.02347 | 0.0275808 | 0.0008509543 | 15.8 | 1.498 | 0.8095 | 15.8 | 1.3829 | 0.798 | 15.8 | 1.4871 | 0.9273 | 15.8 | 1.6526 | 0.7092 | 15.8 | 1.6062 | 0.7221 | 1.52536 | 793.22 | 0.079322 | 0.0305072 | 0.002600108
15.9 | 1.7622 | 0.1565 | 15.9 | 1.5803 | 1.3602 | 15.9 | 1.5939 | 1.2823 | 15.9 | 1.32506 | 0.94668518 | 15.9 | 1.32519 | 0.54974274 | 1.51733 | 859.085584 | 0.0859085584 | 0.0303466 | 0.002830912 | 15.9 | 1.3958 | 0.1364 | 15.9 | 1.3857 | 0.3444 | 15.9 | 1.3752 | 0.2353 | 15.9 | 1.365 | 0.2878 | 15.9 | 1.4152 | 0.1755 | 1.38738 | 235.88 | 0.023588 | 0.0277476 | 0.0008500915 | 15.9 | 1.5065 | 0.8163 | 15.9 | 1.3912 | 0.8042 | 15.9 | 1.4952 | 0.9342 | 15.9 | 1.6611 | 0.7154 | 15.9 | 1.6144 | 0.7277 | 1.53368 | 799.56 | 0.079956 | 0.0306736 | 0.002606672
16 | 1.7707 | 0.1583 | 16 | 1.5886 | 1.369 | 16 | 1.6021 | 1.2888 | 16 | 1.33313 | 0.95934247 | 16 | 1.33344 | 0.55893579 | 1.525594 | 866.875652 | 0.0866875652 | 0.03051188 | 0.002841109 | 16 | 1.404 | 0.1371 | 16 | 1.3939 | 0.3473 | 16 | 1.3835 | 0.2359 | 16 | 1.3733 | 0.2882 | 16 | 1.4234 | 0.1769 | 1.39562 | 237.08 | 0.023708 | 0.0279124 | 0.0008493716 | 16 | 1.5148 | 0.8227 | 16 | 1.3994 | 0.8094 | 16 | 1.5035 | 0.9413 | 16 | 1.6696 | 0.7216 | 16 | 1.6227 | 0.733 | 1.542 | 805.6 | 0.08056 | 0.03084 | 0.002612192
16.1 | 1.779 | 0.1601 | 16.1 | 1.597 | 1.3774 | 16.1 | 1.6104 | 1.2955 | 16.1 | 1.34175 | 0.97314862 | 16.1 | 1.34188 | 0.56862042 | 1.534006 | 874.953808 | 0.0874953808 | 0.03068012 | 0.002851859 | 16.1 | 1.4124 | 0.1379 | 16.1 | 1.4023 | 0.3503 | 16.1 | 1.3919 | 0.2365 | 16.1 | 1.3816 | 0.2889 | 16.1 | 1.4318 | 0.1781 | 1.404 | 238.34 | 0.023834 | 0.02808 | 0.0008487892 | 16.1 | 1.523 | 0.8295 | 16.1 | 1.4079 | 0.816 | 16.1 | 1.5119 | 0.947 | 16.1 | 1.6777 | 0.727 | 16.1 | 1.6311 | 0.7384 | 1.55032 | 811.58 | 0.081158 | 0.0310064 | 0.00261746
16.2 | 1.7874 | 0.1621 | 16.2 | 1.6055 | 1.3861 | 16.2 | 1.6188 | 1.3023 | 16.2 | 1.35031 | 0.98616461 | 16.2 | 1.35025 | 0.57748816 | 1.542452 | 882.830554 | 0.0882830554 | 0.03084904 | 0.002861776 | 16.2 | 1.4209 | 0.1385 | 16.2 | 1.4106 | 0.3532 | 16.2 | 1.4003 | 0.2372 | 16.2 | 1.3899 | 0.2895 | 16.2 | 1.4403 | 0.1796 | 1.4124 | 239.6 | 0.02396 | 0.028248 | 0.0008482016 | 16.2 | 1.5315 | 0.8368 | 16.2 | 1.4164 | 0.8223 | 16.2 | 1.5202 | 0.953 | 16.2 | 1.6861 | 0.733 | 16.2 | 1.6394 | 0.744 | 1.55872 | 817.82 | 0.081782 | 0.0311744 | 0.00262337
16.3 | 1.7958 | 0.1637 | 16.3 | 1.6136 | 1.3941 | 16.3 | 1.6271 | 1.3088 | 16.3 | 1.35825 | 0.99828253 | 16.3 | 1.3585 | 0.58651666 | 1.55065 | 890.279838 | 0.0890279838 | 0.031013 | 0.002870667 | 16.3 | 1.429 | 0.1394 | 16.3 | 1.4188 | 0.356 | 16.3 | 1.4085 | 0.2376 | 16.3 | 1.3984 | 0.2897 | 16.3 | 1.4486 | 0.1811 | 1.42066 | 240.76 | 0.024076 | 0.0284132 | 0.0008473526 | 16.3 | 1.5399 | 0.8429 | 16.3 | 1.4245 | 0.8281 | 16.3 | 1.5284 | 0.9593 | 16.3 | 1.6946 | 0.7391 | 16.3 | 1.6477 | 0.7492 | 1.56702 | 823.72 | 0.082372 | 0.0313404 | 0.002628301
16.4 | 1.8038 | 0.1654 | 16.4 | 1.6218 | 1.4025 | 16.4 | 1.6354 | 1.3154 | 16.4 | 1.36675 | 1.01197095 | 16.4 | 1.36681 | 0.59620551 | 1.558912 | 898.295292 | 0.0898295292 | 0.03117824 | 0.002881161 | 16.4 | 1.4375 | 0.14 | 16.4 | 1.4273 | 0.3589 | 16.4 | 1.4167 | 0.2383 | 16.4 | 1.4066 | 0.2905 | 16.4 | 1.4568 | 0.1827 | 1.42898 | 242.08 | 0.024208 | 0.0285796 | 0.0008470377 | 16.4 | 1.5479 | 0.8492 | 16.4 | 1.4327 | 0.835 | 16.4 | 1.537 | 0.966 | 16.4 | 1.7027 | 0.7447 | 16.4 | 1.6563 | 0.7545 | 1.57532 | 829.88 | 0.082988 | 0.0315064 | 0.002634005
16.5 | 1.8121 | 0.1673 | 16.5 | 1.6304 | 1.4114 | 16.5 | 1.6439 | 1.3221 | 16.5 | 1.37506 | 1.02480005 | 16.5 | 1.37525 | 0.60541516 | 1.567342 | 906.203042 | 0.0906203042 | 0.03134684 | 0.002890891 | 16.5 | 1.4459 | 0.1407 | 16.5 | 1.4358 | 0.3619 | 16.5 | 1.4251 | 0.239 | 16.5 | 1.4149 | 0.2911 | 16.5 | 1.4652 | 0.184 | 1.43738 | 243.34 | 0.024334 | 0.0287476 | 0.0008464707 | 16.5 | 1.5563 | 0.856 | 16.5 | 1.4413 | 0.8411 | 16.5 | 1.5454 | 0.972 | 16.5 | 1.7109 | 0.7508 | 16.5 | 1.6646 | 0.7601 | 1.5837 | 836 | 0.0836 | 0.031674 | 0.002639389
16.6 | 1.8207 | 0.1694 | 16.6 | 1.6389 | 1.4194 | 16.6 | 1.6523 | 1.3279 | 16.6 | 1.38319 | 1.03714966 | 16.6 | 1.3835 | 0.61454016 | 1.575718 | 913.677964 | 0.0913677964 | 0.03151436 | 0.002899243 | 16.6 | 1.4541 | 0.1413 | 16.6 | 1.4441 | 0.3648 | 16.6 | 1.4336 | 0.2396 | 16.6 | 1.4234 | 0.2915 | 16.6 | 1.4734 | 0.1853 | 1.44572 | 244.5 | 0.02445 | 0.0289144 | 0.0008455994 | 16.6 | 1.5649 | 0.8626 | 16.6 | 1.4496 | 0.8471 | 16.6 | 1.5536 | 0.9789 | 16.6 | 1.7195 | 0.7571 | 16.6 | 1.6728 | 0.7657 | 1.59208 | 842.28 | 0.084228 | 0.0318416 | 0.002645219
16.7 | 1.8291 | 0.171 | 16.7 | 1.647 | 1.4272 | 16.7 | 1.6604 | 1.3342 | 16.7 | 1.39169 | 1.05101306 | 16.7 | 1.39169 | 0.62451489 | 1.583976 | 921.58559 | 0.092158559 | 0.03167952 | 0.00290909 | 16.7 | 1.4624 | 0.1418 | 16.7 | 1.4522 | 0.3678 | 16.7 | 1.4417 | 0.2403 | 16.7 | 1.4316 | 0.2921 | 16.7 | 1.4818 | 0.1865 | 1.45394 | 245.7 | 0.02457 | 0.0290788 | 0.0008449455 | 16.7 | 1.5731 | 0.8686 | 16.7 | 1.4578 | 0.8533 | 16.7 | 1.5619 | 0.9852 | 16.7 | 1.7279 | 0.7629 | 16.7 | 1.6811 | 0.7709 | 1.60036 | 848.18 | 0.084818 | 0.0320072 | 0.002649966
16.8 | 1.8374 | 0.1731 | 16.8 | 1.6553 | 1.4353 | 16.8 | 1.6688 | 1.3402 | 16.8 | 1.40006 | 1.0639082 | 16.8 | 1.40013 | 0.63430225 | 1.592338 | 929.36209 | 0.092936209 | 0.03184676 | 0.002918231 | 16.8 | 1.4708 | 0.1426 | 16.8 | 1.4608 | 0.3708 | 16.8 | 1.4502 | 0.2409 | 16.8 | 1.4398 | 0.2926 | 16.8 | 1.4901 | 0.1882 | 1.46234 | 247.02 | 0.024702 | 0.0292468 | 0.0008446052 | 16.8 | 1.5814 | 0.8754 | 16.8 | 1.4663 | 0.86 | 16.8 | 1.5703 | 0.9916 | 16.8 | 1.7361 | 0.7686 | 16.8 | 1.6894 | 0.7762 | 1.6087 | 854.36 | 0.085436 | 0.032174 | 0.002655436
16.9 | 1.8456 | 0.1747 | 16.9 | 1.6637 | 1.4436 | 16.9 | 1.6772 | 1.3459 | 16.9 | 1.40844 | 1.07655164 | 16.9 | 1.40856 | 0.64359058 | 1.6007 | 936.868444 | 0.0936868444 | 0.032014 | 0.002926434 | 16.9 | 1.4791 | 0.1432 | 16.9 | 1.469 | 0.3735 | 16.9 | 1.4588 | 0.2413 | 16.9 | 1.4483 | 0.2931 | 16.9 | 1.4986 | 0.1897 | 1.47076 | 248.16 | 0.024816 | 0.0294152 | 0.0008436455 | 16.9 | 1.5899 | 0.8819 | 16.9 | 1.4748 | 0.8661 | 16.9 | 1.5784 | 0.9983 | 16.9 | 1.7446 | 0.7745 | 16.9 | 1.6976 | 0.7815 | 1.61706 | 860.46 | 0.086046 | 0.0323412 | 0.002660569
17 | 1.8541 | 0.1765 | 17 | 1.672 | 1.4514 | 17 | 1.6854 | 1.3518 | 17 | 1.41669 | 1.08984814 | 17 | 1.41681 | 0.65310632 | 1.609 | 944.530892 | 0.0944530892 | 0.03218 | 0.002935149 | 17 | 1.4874 | 0.1438 | 17 | 1.4772 | 0.3764 | 17 | 1.4668 | 0.2419 | 17 | 1.4567 | 0.2936 | 17 | 1.5068 | 0.191 | 1.47898 | 249.34 | 0.024934 | 0.0295796 | 0.0008429458 | 17 | 1.5982 | 0.8876 | 17 | 1.4829 | 0.8722 | 17 | 1.5868 | 1.0057 | 17 | 1.7529 | 0.78 | 17 | 1.7061 | 0.7871 | 1.62538 | 866.52 | 0.086652 | 0.0325076 | 0.002665592
17.1 | 1.8624 | 0.1784 | 17.1 | 1.6804 | 1.4591 | 17.1 | 1.6938 | 1.3577 | 17.1 | 1.425 | 1.10285376 | 17.1 | 1.42519 | 0.66334784 | 1.617358 | 952.28032 | 0.095228032 | 0.03234716 | 0.002943938 | 17.1 | 1.4959 | 0.1444 | 17.1 | 1.4856 | 0.3794 | 17.1 | 1.4751 | 0.2428 | 17.1 | 1.4649 | 0.2944 | 17.1 | 1.5152 | 0.1926 | 1.48734 | 250.72 | 0.025072 | 0.0297468 | 0.000842847 | 17.1 | 1.6064 | 0.8939 | 17.1 | 1.4912 | 0.878 | 17.1 | 1.5953 | 1.0119 | 17.1 | 1.761 | 0.7854 | 17.1 | 1.7145 | 0.7919 | 1.63368 | 872.22 | 0.087222 | 0.0326736 | 0.002669495
17.2 | 1.8707 | 0.18 | 17.2 | 1.6888 | 1.4667 | 17.2 | 1.7023 | 1.3632 | 17.2 | 1.43344 | 1.1156073 | 17.2 | 1.43362 | 0.67275378 | 1.625772 | 959.652216 | 0.0959652216 | 0.03251544 | 0.002951374 | 17.2 | 1.5044 | 0.1451 | 17.2 | 1.494 | 0.3822 | 17.2 | 1.4837 | 0.2433 | 17.2 | 1.4734 | 0.2949 | 17.2 | 1.5236 | 0.194 | 1.49582 | 251.9 | 0.02519 | 0.0299164 | 0.0008420131 | 17.2 | 1.6148 | 0.9005 | 17.2 | 1.4997 | 0.884 | 17.2 | 1.6036 | 1.0179 | 17.2 | 1.7694 | 0.7914 | 17.2 | 1.7227 | 0.7968 | 1.64204 | 878.12 | 0.087812 | 0.0328408 | 0.002673869
17.3 | 1.8793 | 0.182 | 17.3 | 1.6967 | 1.4739 | 17.3 | 1.7106 | 1.3682 | 17.3 | 1.44163 | 1.12822424 | 17.3 | 1.44175 | 0.68243005 | 1.633996 | 966.950858 | 0.0966950858 | 0.03267992 | 0.002958853 | 17.3 | 1.5124 | 0.1459 | 17.3 | 1.5022 | 0.3852 | 17.3 | 1.4918 | 0.2438 | 17.3 | 1.4818 | 0.2952 | 17.3 | 1.5318 | 0.1953 | 1.504 | 253.08 | 0.025308 | 0.03008 | 0.0008413564 | 17.3 | 1.6231 | 0.9061 | 17.3 | 1.5078 | 0.8897 | 17.3 | 1.6118 | 1.0246 | 17.3 | 1.7778 | 0.7973 | 17.3 | 1.7311 | 0.8004 | 1.65032 | 883.62 | 0.088362 | 0.0330064 | 0.002677117
17.4 | 1.8872 | 0.1835 | 17.4 | 1.7051 | 1.4814 | 17.4 | 1.7188 | 1.3739 | 17.4 | 1.45 | 1.14151404 | 17.4 | 1.45006 | 0.69237317 | 1.642232 | 974.537442 | 0.0974537442 | 0.03284464 | 0.002967113 | 17.4 | 1.5207 | 0.1465 | 17.4 | 1.5107 | 0.3886 | 17.4 | 1.5001 | 0.2445 | 17.4 | 1.4899 | 0.2958 | 17.4 | 1.54 | 0.197 | 1.51228 | 254.48 | 0.025448 | 0.0302456 | 0.0008413786 | 17.4 | 1.6314 | 0.9124 | 17.4 | 1.5161 | 0.8962 | 17.4 | 1.6203 | 1.0309 | 17.4 | 1.7861 | 0.8027 | 17.4 | 1.7396 | 0.8052 | 1.6587 | 889.48 | 0.088948 | 0.033174 | 0.002681256
17.5 | 1.8955 | 0.1856 | 17.5 | 1.7137 | 1.4887 | 17.5 | 1.7272 | 1.3791 | 17.5 | 1.45837 | 1.15445667 | 17.5 | 1.45863 | 0.70238818 | 1.65068 | 982.04897 | 0.098204897 | 0.0330136 | 0.00297468 | 17.5 | 1.5293 | 0.1471 | 17.5 | 1.5191 | 0.3913 | 17.5 | 1.5086 | 0.2452 | 17.5 | 1.4983 | 0.2962 | 17.5 | 1.5486 | 0.1986 | 1.52078 | 255.68 | 0.025568 | 0.0304156 | 0.0008406213 | 17.5 | 1.6398 | 0.9187 | 17.5 | 1.5247 | 0.9023 | 17.5 | 1.6286 | 1.0373 | 17.5 | 1.7943 | 0.8084 | 17.5 | 1.7478 | 0.8102 | 1.66704 | 895.38 | 0.089538 | 0.0333408 | 0.002685538
17.6 | 1.9041 | 0.1876 | 17.6 | 1.7221 | 1.4959 | 17.6 | 1.7355 | 1.384 | 17.6 | 1.46669 | 1.16738855 | 17.6 | 1.46681 | 0.71252753 | 1.65904 | 989.483216 | 0.0989483216 | 0.0331808 | 0.002982096 | 17.6 | 1.5374 | 0.1476 | 17.6 | 1.5273 | 0.3943 | 17.6 | 1.517 | 0.2458 | 17.6 | 1.5067 | 0.2968 | 17.6 | 1.5569 | 0.2 | 1.52906 | 256.9 | 0.02569 | 0.0305812 | 0.0008400586 | 17.6 | 1.6482 | 0.925 | 17.6 | 1.5329 | 0.9082 | 17.6 | 1.6367 | 1.0431 | 17.6 | 1.8027 | 0.8143 | 17.6 | 1.756 | 0.8152 | 1.6753 | 901.16 | 0.090116 | 0.033506 | 0.002689548
17.7 | 1.9125 | 0.1894 | 17.7 | 1.7305 | 1.5031 | 17.7 | 1.7436 | 1.389 | 17.7 | 1.47506 | 1.18087488 | 17.7 | 1.47506 | 0.7227688 | 1.667344 | 997.028736 | 0.0997028736 | 0.03334688 | 0.002989871 | 17.7 | 1.5457 | 0.1483 | 17.7 | 1.5354 | 0.3972 | 17.7 | 1.5251 | 0.2464 | 17.7 | 1.515 | 0.2974 | 17.7 | 1.5651 | 0.2014 | 1.53726 | 258.14 | 0.025814 | 0.0307452 | 0.0008396107 | 17.7 | 1.6565 | 0.9312 | 17.7 | 1.5411 | 0.9139 | 17.7 | 1.6453 | 1.0497 | 17.7 | 1.8113 | 0.82 | 17.7 | 1.7645 | 0.8201 | 1.68374 | 906.98 | 0.090698 | 0.0336748 | 0.002693349
17.8 | 1.9207 | 0.1916 | 17.8 | 1.7386 | 1.5102 | 17.8 | 1.7521 | 1.3942 | 17.8 | 1.48344 | 1.19407849 | 17.8 | 1.48362 | 0.73341791 | 1.675692 | 1004.69928 | 0.100469928 | 0.03351384 | 0.002997864 | 17.8 | 1.5543 | 0.149 | 17.8 | 1.5441 | 0.4001 | 17.8 | 1.5336 | 0.247 | 17.8 | 1.5232 | 0.2979 | 17.8 | 1.5736 | 0.2029 | 1.54576 | 259.38 | 0.025938 | 0.0309152 | 0.0008390048 | 17.8 | 1.6647 | 0.9374 | 17.8 | 1.5496 | 0.9201 | 17.8 | 1.6536 | 1.0556 | 17.8 | 1.8194 | 0.8257 | 17.8 | 1.7728 | 0.825 | 1.69202 | 912.76 | 0.091276 | 0.0338404 | 0.002697249
17.9 | 1.9289 | 0.1934 | 17.9 | 1.747 | 1.5176 | 17.9 | 1.7606 | 1.3949 | 17.9 | 1.49181 | 1.2064541 | 17.9 | 1.49194 | 0.74352472 | 1.68405 | 1011.175764 | 0.1011175764 | 0.033681 | 0.003002214 | 17.9 | 1.5625 | 0.1496 | 17.9 | 1.5523 | 0.403 | 17.9 | 1.5419 | 0.2477 | 17.9 | 1.5317 | 0.2985 | 17.9 | 1.5819 | 0.2043 | 1.55406 | 260.62 | 0.026062 | 0.0310812 | 0.0008385133 | 17.9 | 1.6731 | 0.9434 | 17.9 | 1.5579 | 0.9258 | 17.9 | 1.6619 | 1.0618 | 17.9 | 1.8277 | 0.831 | 17.9 | 1.7811 | 0.8303 | 1.70034 | 918.46 | 0.091846 | 0.0340068 | 0.002700813
18 | 1.9373 | 0.1955 | 18 | 1.7553 | 1.5247 | 18 | 1.7687 | 1.3995 | 18 | 1.49981 | 1.21890466 | 18 | 1.50006 | 0.7537702 | 1.692234 | 1018.474972 | 0.1018474972 | 0.03384468 | 0.003009262 | 18 | 1.5707 | 0.1503 | 18 | 1.5605 | 0.4057 | 18 | 1.5501 | 0.2483 | 18 | 1.54 | 0.2991 | 18 | 1.5901 | 0.2058 | 1.56228 | 261.84 | 0.026184 | 0.0312456 | 0.000838006 | 18 | 1.6814 | 0.9494 | 18 | 1.566 | 0.9307 | 18 | 1.6704 | 1.0675 | 18 | 1.8361 | 0.8369 | 18 | 1.7896 | 0.8356 | 1.7087 | 924.02 | 0.092402 | 0.034174 | 0.002703868
18.1 | 1.9456 | 0.1977 | 18.1 | 1.7638 | 1.5316 | 18.1 | 1.7771 | 1.4041 | 18.1 | 1.50825 | 1.23227661 | 18.1 | 1.50844 | 0.76394019 | 1.700638 | 1025.92336 | 0.102592336 | 0.03401276 | 0.00301629 | 18.1 | 1.5793 | 0.1508 | 18.1 | 1.5691 | 0.4089 | 18.1 | 1.5586 | 0.2489 | 18.1 | 1.5482 | 0.2996 | 18.1 | 1.5985 | 0.2074 | 1.57074 | 263.12 | 0.026312 | 0.0314148 | 0.000837567 | 18.1 | 1.6897 | 0.9554 | 18.1 | 1.5746 | 0.9367 | 18.1 | 1.6787 | 1.0736 | 18.1 | 1.8444 | 0.8421 | 18.1 | 1.7979 | 0.8405 | 1.71706 | 929.66 | 0.092966 | 0.0343412 | 0.002707127
18.2 | 1.954 | 0.1997 | 18.2 | 1.7721 | 1.5384 | 18.2 | 1.7857 | 1.4082 | 18.2 | 1.51681 | 1.24527209 | 18.2 | 1.51688 | 0.77456787 | 1.709098 | 1033.227992 | 0.1033227992 | 0.03418196 | 0.003022729 | 18.2 | 1.5875 | 0.1514 | 18.2 | 1.5774 | 0.4117 | 18.2 | 1.567 | 0.2495 | 18.2 | 1.5566 | 0.3002 | 18.2 | 1.6069 | 0.2089 | 1.57908 | 264.34 | 0.026434 | 0.0315816 | 0.0008370064 | 18.2 | 1.6981 | 0.9618 | 18.2 | 1.583 | 0.9423 | 18.2 | 1.6869 | 1.0789 | 18.2 | 1.8527 | 0.8482 | 18.2 | 1.806 | 0.8454 | 1.72534 | 935.32 | 0.093532 | 0.0345068 | 0.002710538
18.3 | 1.9625 | 0.202 | 18.3 | 1.7802 | 1.5447 | 18.3 | 1.7938 | 1.4121 | 18.3 | 1.52494 | 1.25797168 | 18.3 | 1.52506 | 0.78446826 | 1.7173 | 1040.247988 | 0.1040247988 | 0.034346 | 0.003028731 | 18.3 | 1.5956 | 0.1519 | 18.3 | 1.5856 | 0.4147 | 18.3 | 1.5751 | 0.25 | 18.3 | 1.5649 | 0.3007 | 18.3 | 1.6151 | 0.2102 | 1.58726 | 265.5 | 0.02655 | 0.0317452 | 0.0008363469 | 18.3 | 1.7066 | 0.9678 | 18.3 | 1.5912 | 0.9483 | 18.3 | 1.6951 | 1.0854 | 18.3 | 1.8613 | 0.8533 | 18.3 | 1.8143 | 0.8494 | 1.7337 | 940.84 | 0.094084 | 0.034674 | 0.002713388
18.4 | 1.9706 | 0.204 | 18.4 | 1.7884 | 1.5515 | 18.4 | 1.802 | 1.4165 | 18.4 | 1.53331 | 1.27104895 | 18.4 | 1.53344 | 0.795073 | 1.72555 | 1047.62439 | 0.104762439 | 0.034511 | 0.003035625 | 18.4 | 1.6042 | 0.1526 | 18.4 | 1.5939 | 0.4177 | 18.4 | 1.5836 | 0.2508 | 18.4 | 1.5732 | 0.3012 | 18.4 | 1.6235 | 0.2119 | 1.59568 | 266.84 | 0.026684 | 0.0319136 | 0.0008361326 | 18.4 | 1.7148 | 0.9736 | 18.4 | 1.5997 | 0.9544 | 18.4 | 1.7036 | 1.0915 | 18.4 | 1.8696 | 0.8583 | 18.4 | 1.8228 | 0.8542 | 1.7421 | 946.4 | 0.09464 | 0.034842 | 0.002716262
18.5 | 1.9789 | 0.206 | 18.5 | 1.7971 | 1.5588 | 18.5 | 1.8106 | 1.4204 | 18.5 | 1.54188 | 1.28416699 | 18.5 | 1.54188 | 0.80596442 | 1.734072 | 1055.066282 | 0.1055066282 | 0.03468144 | 0.003042164 | 18.5 | 1.6126 | 0.1534 | 18.5 | 1.6024 | 0.4204 | 18.5 | 1.592 | 0.2512 | 18.5 | 1.5816 | 0.3016 | 18.5 | 1.6319 | 0.2136 | 1.6041 | 268.04 | 0.026804 | 0.032082 | 0.0008354841 | 18.5 | 1.7231 | 0.9797 | 18.5 | 1.608 | 0.9605 | 18.5 | 1.7119 | 1.0965 | 18.5 | 1.8778 | 0.8638 | 18.5 | 1.8311 | 0.8589 | 1.75038 | 951.88 | 0.095188 | 0.0350076 | 0.002719067
18.6 | 1.9875 | 0.2085 | 18.6 | 1.8056 | 1.5653 | 18.6 | 1.8189 | 1.4241 | 18.6 | 1.55 | 1.29637671 | 18.6 | 1.55025 | 0.81620349 | 1.74245 | 1062.09604 | 0.106209604 | 0.034849 | 0.003047709 | 18.6 | 1.6207 | 0.1538 | 18.6 | 1.6106 | 0.4234 | 18.6 | 1.6002 | 0.2517 | 18.6 | 1.59 | 0.3024 | 18.6 | 1.6403 | 0.2149 | 1.61236 | 269.24 | 0.026924 | 0.0322472 | 0.0008349252 | 18.6 | 1.7316 | 0.9859 | 18.6 | 1.6162 | 0.9661 | 18.6 | 1.7201 | 1.1025 | 18.6 | 1.8861 | 0.8692 | 18.6 | 1.8393 | 0.8636 | 1.75866 | 957.46 | 0.095746 | 0.0351732 | 0.002722129
18.7 | 1.9958 | 0.2108 | 18.7 | 1.8137 | 1.5713 | 18.7 | 1.8271 | 1.4282 | 18.7 | 1.55819 | 1.30908887 | 18.7 | 1.55844 | 0.82686292 | 1.750646 | 1069.250358 | 0.1069250358 | 0.03501292 | 0.003053874 | 18.7 | 1.6293 | 0.1547 | 18.7 | 1.6189 | 0.4262 | 18.7 | 1.6084 | 0.2525 | 18.7 | 1.5984 | 0.3027 | 18.7 | 1.6484 | 0.2164 | 1.62068 | 270.5 | 0.02705 | 0.0324136 | 0.0008345262 | 18.7 | 1.7397 | 0.9908 | 18.7 | 1.6244 | 0.9724 | 18.7 | 1.7285 | 1.1077 | 18.7 | 1.8946 | 0.8745 | 18.7 | 1.8478 | 0.8684 | 1.767 | 962.76 | 0.096276 | 0.03534 | 0.002724278
18.8 | 2.0041 | 0.2129 | 18.8 | 1.8219 | 1.5779 | 18.8 | 1.8356 | 1.4318 | 18.8 | 1.56675 | 1.322078 | 18.8 | 1.56687 | 0.83804999 | 1.759044 | 1076.545598 | 0.1076545598 | 0.03518088 | 0.00306003 | 18.8 | 1.6376 | 0.1552 | 18.8 | 1.6274 | 0.429 | 18.8 | 1.6168 | 0.2531 | 18.8 | 1.6066 | 0.3032 | 18.8 | 1.6567 | 0.218 | 1.62902 | 271.7 | 0.02717 | 0.0325804 | 0.000833937 | 18.8 | 1.748 | 0.9969 | 18.8 | 1.6329 | 0.9786 | 18.8 | 1.7371 | 1.113 | 18.8 | 1.9026 | 0.8797 | 18.8 | 1.8563 | 0.8732 | 1.77538 | 968.28 | 0.096828 | 0.0355076 | 0.002726965
18.9 | 2.0122 | 0.2152 | 18.9 | 1.8303 | 1.5843 | 18.9 | 1.8439 | 1.4358 | 18.9 | 1.57512 | 1.33443909 | 18.9 | 1.57519 | 0.84772699 | 1.767342 | 1083.493216 | 0.1083493216 | 0.03534684 | 0.003065318 | 18.9 | 1.6458 | 0.1559 | 18.9 | 1.6357 | 0.4319 | 18.9 | 1.6252 | 0.2535 | 18.9 | 1.6149 | 0.3038 | 18.9 | 1.6652 | 0.2195 | 1.63736 | 272.92 | 0.027292 | 0.0327472 | 0.0008334148 | 18.9 | 1.7564 | 1.0032 | 18.9 | 1.6413 | 0.9846 | 18.9 | 1.7452 | 1.118 | 18.9 | 1.9111 | 0.8855 | 18.9 | 1.8644 | 0.8777 | 1.78368 | 973.8 | 0.09738 | 0.0356736 | 0.00272975
19 | 2.0207 | 0.2177 | 19 | 1.8386 | 1.5905 | 19 | 1.852 | 1.4391 | 19 | 1.58319 | 1.34663416 | 19 | 1.58344 | 0.85849866 | 1.775586 | 1090.486564 | 0.1090486564 | 0.03551172 | 0.003070779 | 19 | 1.654 | 0.1565 | 19 | 1.6439 | 0.4347 | 19 | 1.6334 | 0.2543 | 19 | 1.6233 | 0.3044 | 19 | 1.6734 | 0.2212 | 1.6456 | 274.22 | 0.027422 | 0.032912 | 0.0008331915 | 19 | 1.7648 | 1.0086 | 19 | 1.6494 | 0.9905 | 19 | 1.7535 | 1.1224 | 19 | 1.9196 | 0.8907 | 19 | 1.8728 | 0.8829 | 1.79202 | 979.02 | 0.097902 | 0.0358404 | 0.00273161
19.1 | 2.029 | 0.2201 | 19.1 | 1.847 | 1.5968 | 19.1 | 1.8604 | 1.4429 | 19.1 | 1.59169 | 1.35961426 | 19.1 | 1.59181 | 0.8694248 | 1.78398 | 1097.767812 | 0.1097767812 | 0.0356796 | 0.003076738 | 19.1 | 1.6624 | 0.1572 | 19.1 | 1.6523 | 0.4375 | 19.1 | 1.6419 | 0.2551 | 19.1 | 1.6316 | 0.305 | 19.1 | 1.6817 | 0.2228 | 1.65398 | 275.52 | 0.027552 | 0.0330796 | 0.0008329 | 19.1 | 1.7731 | 1.0145 | 19.1 | 1.6578 | 0.9965 | 19.1 | 1.7619 | 1.1285 | 19.1 | 1.9278 | 0.8959 | 19.1 | 1.8811 | 0.8863 | 1.80034 | 984.34 | 0.098434 | 0.0360068 | 0.002733761
19.2 | 2.0374 | 0.2227 | 19.2 | 1.8555 | 1.603 | 19.2 | 1.8688 | 1.4465 | 19.2 | 1.60025 | 1.37217566 | 19.2 | 1.60025 | 0.88022894 | 1.79244 | 1104.92092 | 0.110492092 | 0.0358488 | 0.00308217 | 19.2 | 1.6708 | 0.1577 | 19.2 | 1.6606 | 0.4402 | 19.2 | 1.6503 | 0.2553 | 19.2 | 1.6399 | 0.3054 | 19.2 | 1.6902 | 0.2246 | 1.66236 | 276.64 | 0.027664 | 0.0332472 | 0.0008320701 | 19.2 | 1.7815 | 1.0208 | 19.2 | 1.6664 | 1.0025 | 19.2 | 1.7702 | 1.1339 | 19.2 | 1.9361 | 0.9017 | 19.2 | 1.8894 | 0.891 | 1.80872 | 989.98 | 0.098998 | 0.0361744 | 0.002736687
19.3 | 2.0458 | 0.2249 | 19.3 | 1.8636 | 1.6085 | 19.3 | 1.8771 | 1.4496 | 19.3 | 1.60831 | 1.38403882 | 19.3 | 1.60856 | 0.89093335 | 1.800674 | 1111.594434 | 0.1111594434 | 0.03601348 | 0.003086607 | 19.3 | 1.6791 | 0.1586 | 19.3 | 1.6689 | 0.4429 | 19.3 | 1.6586 | 0.2558 | 19.3 | 1.6484 | 0.3061 | 19.3 | 1.6986 | 0.2258 | 1.67072 | 277.84 | 0.027784 | 0.0334144 | 0.0008314978 | 19.3 | 1.7898 | 1.0258 | 19.3 | 1.6745 | 1.0081 | 19.3 | 1.7784 | 1.1396 | 19.3 | 1.9446 | 0.9067 | 19.3 | 1.8978 | 0.896 | 1.81702 | 995.24 | 0.099524 | 0.0363404 | 0.00273866
19.4 | 2.0538 | 0.2276 | 19.4 | 1.8718 | 1.6143 | 19.4 | 1.8854 | 1.4536 | 19.4 | 1.61669 | 1.39661829 | 19.4 | 1.61688 | 0.90228326 | 1.808914 | 1118.88031 | 0.111888031 | 0.03617828 | 0.003092685 | 19.4 | 1.6874 | 0.1591 | 19.4 | 1.6773 | 0.4456 | 19.4 | 1.6667 | 0.2562 | 19.4 | 1.6566 | 0.3064 | 19.4 | 1.7068 | 0.2276 | 1.67896 | 278.98 | 0.027898 | 0.0335792 | 0.0008308119 | 19.4 | 1.7979 | 1.031 | 19.4 | 1.6827 | 1.0146 | 19.4 | 1.787 | 1.1454 | 19.4 | 1.9528 | 0.9122 | 19.4 | 1.9062 | 0.9005 | 1.82532 | 1000.74 | 0.100074 | 0.0365064 | 0.002741273
19.5 | 2.0621 | 0.2298 | 19.5 | 1.8804 | 1.6206 | 19.5 | 1.8938 | 1.4572 | 19.5 | 1.625 | 1.40823047 | 19.5 | 1.62531 | 0.91327338 | 1.817322 | 1125.82077 | 0.112582077 | 0.03634644 | 0.003097472 | 19.5 | 1.6959 | 0.1596 | 19.5 | 1.6858 | 0.4483 | 19.5 | 1.6752 | 0.2566 | 19.5 | 1.6649 | 0.3069 | 19.5 | 1.7153 | 0.2292 | 1.68742 | 280.12 | 0.028012 | 0.0337484 | 0.0008300245 | 19.5 | 1.8063 | 1.0372 | 19.5 | 1.6912 | 1.0203 | 19.5 | 1.7954 | 1.1489 | 19.5 | 1.9609 | 0.9173 | 19.5 | 1.9145 | 0.9056 | 1.83366 | 1005.86 | 0.100586 | 0.0366732 | 0.002742766
19.6 | 2.0707 | 0.2326 | 19.6 | 1.8889 | 1.6263 | 19.6 | 1.9023 | 1.4603 | 19.6 | 1.63319 | 1.41994019 | 19.6 | 1.63344 | 0.92360864 | 1.825706 | 1132.549766 | 0.1132549766 | 0.03651412 | 0.003101676 | 19.6 | 1.7041 | 0.1605 | 19.6 | 1.6941 | 0.4509 | 19.6 | 1.6836 | 0.2572 | 19.6 | 1.6734 | 0.3075 | 19.6 | 1.7235 | 0.2305 | 1.69574 | 281.32 | 0.028132 | 0.0339148 | 0.0008294904 | 19.6 | 1.8149 | 1.0432 | 19.6 | 1.6996 | 1.0263 | 19.6 | 1.8036 | 1.1545 | 19.6 | 1.9695 | 0.9227 | 19.6 | 1.9227 | 0.9101 | 1.84206 | 1011.36 | 0.101136 | 0.0368412 | 0.002745187
19.7 | 2.0791 | 0.2348 | 19.7 | 1.897 | 1.6314 | 19.7 | 1.9104 | 1.4636 | 19.7 | 1.64162 | 1.43296741 | 19.7 | 1.64162 | 0.93449329 | 1.833948 | 1139.45214 | 0.113945214 | 0.03667896 | 0.003106555 | 19.7 | 1.7124 | 0.161 | 19.7 | 1.7023 | 0.4534 | 19.7 | 1.6917 | 0.2576 | 19.7 | 1.6816 | 0.3079 | 19.7 | 1.7318 | 0.2322 | 1.70396 | 282.42 | 0.028242 | 0.0340792 | 0.0008287166 | 19.7 | 1.8231 | 1.0486 | 19.7 | 1.7078 | 1.0317 | 19.7 | 1.8119 | 1.1609 | 19.7 | 1.9779 | 0.9276 | 19.7 | 1.9312 | 0.9146 | 1.85038 | 1016.68 | 0.101668 | 0.0370076 | 0.002747219
19.8 | 2.0874 | 0.2373 | 19.8 | 1.9053 | 1.6372 | 19.8 | 1.9188 | 1.4669 | 19.8 | 1.65006 | 1.44472119 | 19.8 | 1.65019 | 0.94624341 | 1.84235 | 1146.47292 | 0.114647292 | 0.036847 | 0.003111442 | 19.8 | 1.7208 | 0.1617 | 19.8 | 1.7107 | 0.4562 | 19.8 | 1.7002 | 0.2583 | 19.8 | 1.6898 | 0.3086 | 19.8 | 1.7401 | 0.2338 | 1.71232 | 283.72 | 0.028372 | 0.0342464 | 0.0008284666 | 19.8 | 1.8314 | 1.0539 | 19.8 | 1.7163 | 1.0373 | 19.8 | 1.8203 | 1.1663 | 19.8 | 1.9861 | 0.9329 | 19.8 | 1.9395 | 0.9195 | 1.85872 | 1021.98 | 0.102198 | 0.0371744 | 0.00274915
19.9 | 2.0956 | 0.24 | 19.9 | 1.9137 | 1.6427 | 19.9 | 1.9272 | 1.4698 | 19.9 | 1.65837 | 1.4562041 | 19.9 | 1.65856 | 0.95701239 | 1.850686 | 1153.143298 | 0.1153143298 | 0.03701372 | 0.003115448 | 19.9 | 1.7292 | 0.1624 | 19.9 | 1.7189 | 0.4583 | 19.9 | 1.7088 | 0.2589 | 19.9 | 1.6983 | 0.3091 | 19.9 | 1.7486 | 0.2353 | 1.72076 | 284.8 | 0.02848 | 0.0344152 | 0.0008275413 | 19.9 | 1.84 | 1.0593 | 19.9 | 1.7248 | 1.0429 | 19.9 | 1.8285 | 1.1718 | 19.9 | 1.9946 | 0.9384 | 19.9 | 1.9476 | 0.9244 | 1.8671 | 1027.36 | 0.102736 | 0.037342 | 0.002751218
20 | 2.1041 | 0.2428 | 20 | 1.922 | 1.6481 | 20 | 1.9354 | 1.472 | 20 | 1.66675 | 1.46845911 | 20 | 1.66681 | 0.96873578 | 1.859012 | 1160.018978 | 0.1160018978 | 0.03718024 | 0.003119988 | 20 | 1.7374 | 0.163 | 20 | 1.7272 | 0.4608 | 20 | 1.7168 | 0.2593 | 20 | 1.7067 | 0.3097 | 20 | 1.7569 | 0.2369 | 1.729 | 285.94 | 0.028594 | 0.03458 | 0.0008268942 | 20 | 1.8482 | 1.0644 | 20 | 1.7329 | 1.0486 | 20 | 1.8368 | 1.1778 | 20 | 2.0029 | 0.9438 | 20 | 1.9561 | 0.9293 | 1.87538 | 1032.78 | 0.103278 | 0.0375076 | 0.002753522
20.1 | 2.1124 | 0.2451 | 20.1 | 1.9304 | 1.653 | 20.1 | 1.9438 | 1.4747 | 20.1 | 1.67506 | 1.48008313 | 20.1 | 1.67519 | 0.98050824 | 1.86737 | 1166.678274 | 0.1166678274 | 0.0373474 | 0.003123854 | 20.1 | 1.7459 | 0.1637 | 20.1 | 1.7356 | 0.4636 | 20.1 | 1.7252 | 0.26 | 20.1 | 1.7149 | 0.3103 | 20.1 | 1.7652 | 0.2386 | 1.73736 | 287.24 | 0.028724 | 0.0347472 | 0.0008266565 | 20.1 | 1.8564 | 1.0699 | 20.1 | 1.7412 | 1.0546 | 20.1 | 1.8452 | 1.1829 | 20.1 | 2.0111 | 0.9484 | 20.1 | 1.9645 | 0.934 | 1.88368 | 1037.96 | 0.103796 | 0.0376736 | 0.002755139
20.2 | 2.1207 | 0.2476 | 20.2 | 1.9388 | 1.6579 | 20.2 | 1.9523 | 1.4775 | 20.2 | 1.68344 | 1.49125061 | 20.2 | 1.68363 | 0.99177844 | 1.875774 | 1173.20581 | 0.117320581 | 0.03751548 | 0.003127258 | 20.2 | 1.7543 | 0.164 | 20.2 | 1.744 | 0.466 | 20.2 | 1.7336 | 0.2605 | 20.2 | 1.7234 | 0.311 | 20.2 | 1.7736 | 0.2402 | 1.74578 | 288.34 | 0.028834 | 0.0349156 | 0.00082582 | 20.2 | 1.8648 | 1.0751 | 20.2 | 1.7497 | 1.0596 | 20.2 | 1.8536 | 1.1886 | 20.2 | 2.0194 | 0.9534 | 20.2 | 1.9727 | 0.9385 | 1.89204 | 1043.04 | 0.104304 | 0.0378408 | 0.00275639
20.3 | 2.1292 | 0.2502 | 20.3 | 1.9468 | 1.6623 | 20.3 | 1.9606 | 1.4801 | 20.3 | 1.69163 | 1.50230811 | 20.3 | 1.69175 | 1.00303302 | 1.883996 | 1179.588226 | 0.1179588226 | 0.03767992 | 0.003130549 | 20.3 | 1.7624 | 0.1646 | 20.3 | 1.7522 | 0.4682 | 20.3 | 1.7418 | 0.2611 | 20.3 | 1.7318 | 0.3115 | 20.3 | 1.7817 | 0.2417 | 1.75398 | 289.42 | 0.028942 | 0.0350796 | 0.0008250379 | 20.3 | 1.8732 | 1.0804 | 20.3 | 1.7578 | 1.0624 | 20.3 | 1.8618 | 1.1937 | 20.3 | 2.0278 | 0.9584 | 20.3 | 1.9811 | 0.9432 | 1.90034 | 1047.62 | 0.104762 | 0.0380068 | 0.002756401
20.4 | 2.1372 | 0.2527 | 20.4 | 1.9551 | 1.6669 | 20.4 | 1.9688 | 1.4832 | 20.4 | 1.7 | 1.51437415 | 20.4 | 1.70006 | 1.01458234 | 1.892232 | 1186.351298 | 0.1186351298 | 0.03784464 | 0.003134793 | 20.4 | 1.7707 | 0.1652 | 20.4 | 1.7606 | 0.4708 | 20.4 | 1.7501 | 0.2614 | 20.4 | 1.7399 | 0.3118 | 20.4 | 1.7899 | 0.2431 | 1.76224 | 290.46 | 0.029046 | 0.0352448 | 0.0008241216 | 20.4 | 1.8814 | 1.0862 | 20.4 | 1.7661 | 1.0676 | 20.4 | 1.8704 | 1.1989 | 20.4 | 2.0361 | 0.9633 | 20.4 | 1.9896 | 0.9464 | 1.90872 | 1052.48 | 0.105248 | 0.0381744 | 0.002757031
20.5 | 2.1455 | 0.2554 | 20.5 | 1.9637 | 1.6719 | 20.5 | 1.9772 | 1.4859 | 20.5 | 1.70838 | 1.52541296 | 20.5 | 1.70862 | 1.02625952 | 1.90068 | 1192.974496 | 0.1192974496 | 0.0380136 | 0.003138283 | 20.5 | 1.7793 | 0.1657 | 20.5 | 1.769 | 0.4733 | 20.5 | 1.7586 | 0.2622 | 20.5 | 1.7483 | 0.3125 | 20.5 | 1.7986 | 0.2449 | 1.77076 | 291.72 | 0.029172 | 0.0354152 | 0.0008237141 | 20.5 | 1.8898 | 1.0919 | 20.5 | 1.7746 | 1.072 | 20.5 | 1.8786 | 1.2022 | 20.5 | 2.0444 | 0.9683 | 20.5 | 1.9978 | 0.9508 | 1.91704 | 1057.04 | 0.105704 | 0.0383408 | 0.002756959
20.6 | 2.1541 | 0.2582 | 20.6 | 1.9721 | 1.6764 | 20.6 | 1.9855 | 1.4882 | 20.6 | 1.71669 | 1.53605774 | 20.6 | 1.71681 | 1.03765234 | 1.90904 | 1199.302016 | 0.1199302016 | 0.0381808 | 0.003141113 | 20.6 | 1.7874 | 0.1664 | 20.6 | 1.7772 | 0.475 | 20.6 | 1.7669 | 0.2627 | 20.6 | 1.7568 | 0.313 | 20.6 | 1.8069 | 0.2464 | 1.77904 | 292.7 | 0.02927 | 0.0355808 | 0.0008226347 | 20.6 | 1.8983 | 1.0973 | 20.6 | 1.7829 | 1.0771 | 20.6 | 1.8867 | 1.2074 | 20.6 | 2.0528 | 0.9732 | 20.6 | 2.006 | 0.9554 | 1.92534 | 1062.08 | 0.106208 | 0.0385068 | 0.002758162
20.7 | 2.1625 | 0.261 | 20.7 | 1.9804 | 1.6805 | 20.7 | 1.9936 | 1.491 | 20.7 | 1.725 | 1.54726685 | 20.7 | 1.72506 | 1.04934985 | 1.917312 | 1205.82334 | 0.120582334 | 0.03834624 | 0.003144567 | 20.7 | 1.7957 | 0.1671 | 20.7 | 1.7855 | 0.4774 | 20.7 | 1.7751 | 0.2631 | 20.7 | 1.7649 | 0.3135 | 20.7 | 1.8151 | 0.2481 | 1.78726 | 293.84 | 0.029384 | 0.0357452 | 0.0008220404 | 20.7 | 1.9065 | 1.101 | 20.7 | 1.7911 | 1.0819 | 20.7 | 1.8952 | 1.212 | 20.7 | 2.0613 | 0.978 | 20.7 | 2.0146 | 0.9596 | 1.93374 | 1066.5 | 0.10665 | 0.0386748 | 0.00275761
20.8 | 2.1707 | 0.2636 | 20.8 | 1.9886 | 1.6851 | 20.8 | 2.0021 | 1.4939 | 20.8 | 1.73344 | 1.55868591 | 20.8 | 1.73363 | 1.06118225 | 1.925694 | 1212.493632 | 0.1212493632 | 0.03851388 | 0.003148199 | 20.8 | 1.8043 | 0.1675 | 20.8 | 1.7941 | 0.4796 | 20.8 | 1.7836 | 0.2641 | 20.8 | 1.7732 | 0.3142 | 20.8 | 1.8236 | 0.2501 | 1.79576 | 295.1 | 0.02951 | 0.0359152 | 0.0008216577 | 20.8 | 1.9148 | 1.1057 | 20.8 | 1.7997 | 1.0836 | 20.8 | 1.9036 | 1.2163 | 20.8 | 2.0694 | 0.9829 | 20.8 | 2.0228 | 0.9638 | 1.94206 | 1070.46 | 0.107046 | 0.0388412 | 0.002755991
20.9 | 2.1789 | 0.2662 | 20.9 | 1.997 | 1.6892 | 20.9 | 2.0106 | 1.4959 | 20.9 | 1.74181 | 1.56878955 | 20.9 | 1.74194 | 1.07310291 | 1.93405 | 1218.638492 | 0.1218638492 | 0.038681 | 0.003150483 | 20.9 | 1.8125 | 0.1683 | 20.9 | 1.8023 | 0.4815 | 20.9 | 1.7919 | 0.2645 | 20.9 | 1.7817 | 0.3146 | 20.9 | 1.8319 | 0.2512 | 1.80406 | 296.02 | 0.029602 | 0.0360812 | 0.0008204273 | 20.9 | 1.9231 | 1.1105 | 20.9 | 1.8079 | 1.0886 | 20.9 | 1.9119 | 1.2198 | 20.9 | 2.0777 | 0.9878 | 20.9 | 2.031 | 0.9672 | 1.95032 | 1074.78 | 0.107478 | 0.0390064 | 0.002755394
21 | 2.1873 | 0.2691 | 21 | 2.0053 | 1.693 | 21 | 2.0188 | 1.4979 | 21 | 1.74987 | 1.57937012 | 21 | 1.75006 | 1.08460779 | 1.942266 | 1224.795582 | 0.1224795582 | 0.03884532 | 0.003153007 | 21 | 1.8208 | 0.1688 | 21 | 1.8105 | 0.4838 | 21 | 1.8 | 0.2653 | 21 | 1.7901 | 0.3152 | 21 | 1.8401 | 0.253 | 1.8123 | 297.22 | 0.029722 | 0.036246 | 0.0008200077 | 21 | 1.9314 | 1.1154 | 21 | 1.8159 | 1.0931 | 21 | 1.9204 | 1.2237 | 21 | 2.0862 | 0.9927 | 21 | 2.0396 | 0.9717 | 1.9587 | 1079.32 | 0.107932 | 0.039174 | 0.002755195
21.1 | 2.1956 | 0.2719 | 21.1 | 2.0137 | 1.697 | 21.1 | 2.0271 | 1.5007 | 21.1 | 1.75831 | 1.59007629 | 21.1 | 1.75844 | 1.09627844 | 1.95063 | 1231.190946 | 0.1231190946 | 0.0390126 | 0.00315588 | 21.1 | 1.8292 | 0.1692 | 21.1 | 1.8191 | 0.486 | 21.1 | 1.8086 | 0.2658 | 21.1 | 1.7982 | 0.3156 | 21.1 | 1.8485 | 0.2547 | 1.82072 | 298.26 | 0.029826 | 0.0364144 | 0.0008190716 | 21.1 | 1.9397 | 1.1208 | 21.1 | 1.8246 | 1.0988 | 21.1 | 1.9287 | 1.2271 | 21.1 | 2.0944 | 0.9974 | 21.1 | 2.0479 | 0.9757 | 1.96706 | 1083.96 | 0.108396 | 0.0393412 | 0.002755279
21.2 | 2.204 | 0.2746 | 21.2 | 2.0221 | 1.7009 | 21.2 | 2.0357 | 1.5026 | 21.2 | 1.76675 | 1.60014661 | 21.2 | 1.76681 | 1.10794971 | 1.959072 | 1237.239264 | 0.1237239264 | 0.03918144 | 0.003157718 | 21.2 | 1.8374 | 0.1696 | 21.2 | 1.8274 | 0.4878 | 21.2 | 1.8169 | 0.2666 | 21.2 | 1.8065 | 0.3162 | 21.2 | 1.8569 | 0.2562 | 1.82902 | 299.28 | 0.029928 | 0.0365804 | 0.000818143 | 21.2 | 1.948 | 1.1263 | 21.2 | 1.8329 | 1.1033 | 21.2 | 1.9368 | 1.2309 | 21.2 | 2.1027 | 1.0024 | 21.2 | 2.056 | 0.9802 | 1.97528 | 1088.62 | 0.108862 | 0.0395056 | 0.002755609
21.3 | 2.2125 | 0.2775 | 21.3 | 2.0302 | 1.7039 | 21.3 | 2.0438 | 1.5048 | 21.3 | 1.77488 | 1.61002161 | 21.3 | 1.77506 | 1.11945361 | 1.967288 | 1243.135044 | 0.1243135044 | 0.03934576 | 0.003159515 | 21.3 | 1.8456 | 0.1701 | 21.3 | 1.8356 | 0.4898 | 21.3 | 1.8251 | 0.2671 | 21.3 | 1.815 | 0.317 | 21.3 | 1.8651 | 0.2578 | 1.83728 | 300.36 | 0.030036 | 0.0367456 | 0.000817404 | 21.3 | 1.9566 | 1.1321 | 21.3 | 1.8413 | 1.1079 | 21.3 | 1.9451 | 1.2355 | 21.3 | 2.1112 | 1.0071 | 21.3 | 2.0644 | 0.9851 | 1.98372 | 1093.54 | 0.109354 | 0.0396744 | 0.002756286
21.4 | 2.2205 | 0.2801 | 21.4 | 2.0384 | 1.7077 | 21.4 | 2.052 | 1.5069 | 21.4 | 1.78331 | 1.62068237 | 21.4 | 1.78338 | 1.13145032 | 1.975518 | 1249.366538 | 0.1249366538 | 0.03951036 | 0.003162124 | 21.4 | 1.8542 | 0.1708 | 21.4 | 1.8439 | 0.4916 | 21.4 | 1.8336 | 0.2677 | 21.4 | 1.8233 | 0.3176 | 21.4 | 1.8734 | 0.2596 | 1.84568 | 301.46 | 0.030146 | 0.0369136 | 0.0008166638 | 21.4 | 1.9649 | 1.1362 | 21.4 | 1.8497 | 1.1112 | 21.4 | 1.9536 | 1.2397 | 21.4 | 2.1196 | 1.0119 | 21.4 | 2.0728 | 0.9894 | 1.99212 | 1097.68 | 0.109768 | 0.0398424 | 0.002755055
21.5 | 2.2289 | 0.2832 | 21.5 | 2.047 | 1.7119 | 21.5 | 2.0605 | 1.5087 | 21.5 | 1.79194 | 1.63050647 | 21.5 | 1.79188 | 1.14361072 | 1.984044 | 1255.583438 | 0.1255583438 | 0.03968088 | 0.003164203 | 21.5 | 1.8626 | 0.1711 | 21.5 | 1.8524 | 0.4933 | 21.5 | 1.842 | 0.2683 | 21.5 | 1.8316 | 0.3179 | 21.5 | 1.8819 | 0.2615 | 1.8541 | 302.42 | 0.030242 | 0.037082 | 0.0008155439 | 21.5 | 1.9731 | 1.1415 | 21.5 | 1.8581 | 1.1118 | 21.5 | 1.9619 | 1.2426 | 21.5 | 2.1278 | 1.0165 | 21.5 | 2.0811 | 0.9935 | 2.0004 | 1101.18 | 0.110118 | 0.040008 | 0.0027524
21.6 | 2.2374 | 0.2865 | 21.6 | 2.0556 | 1.7158 | 21.6 | 2.0689 | 1.5107 | 21.6 | 1.80006 | 1.63941345 | 21.6 | 1.80025 | 1.15498291 | 1.992442 | 1261.479272 | 0.1261479272 | 0.03984884 | 0.003165661 | 21.6 | 1.8708 | 0.1715 | 21.6 | 1.8606 | 0.4949 | 21.6 | 1.8502 | 0.2687 | 21.6 | 1.84 | 0.3186 | 21.6 | 1.8903 | 0.2629 | 1.86238 | 303.32 | 0.030332 | 0.0372476 | 0.0008143343 | 21.6 | 1.9816 | 1.1466 | 21.6 | 1.8661 | 1.1156 | 21.6 | 1.9701 | 1.2474 | 21.6 | 2.1362 | 1.0212 | 21.6 | 2.0893 | 0.9983 | 2.00866 | 1105.82 | 0.110582 | 0.0401732 | 0.002752631
21.7 | 2.2458 | 0.2893 | 21.7 | 2.0638 | 1.719 | 21.7 | 2.0771 | 1.5129 | 21.7 | 1.80825 | 1.64832971 | 21.7 | 1.80844 | 1.16664917 | 2.000678 | 1267.235776 | 0.1267235776 | 0.04001356 | 0.003167016 | 21.7 | 1.8792 | 0.1723 | 21.7 | 1.8689 | 0.497 | 21.7 | 1.8584 | 0.2694 | 21.7 | 1.8484 | 0.3192 | 21.7 | 1.8984 | 0.2645 | 1.87066 | 304.48 | 0.030448 | 0.0374132 | 0.0008138304 | 21.7 | 1.9897 | 1.1512 | 21.7 | 1.8744 | 1.1195 | 21.7 | 1.9785 | 1.2521 | 21.7 | 2.1446 | 1.0256 | 21.7 | 2.0978 | 1.0018 | 2.017 | 1110.04 | 0.111004 | 0.04034 | 0.00275171
21.8 | 2.2541 | 0.2919 | 21.8 | 2.0719 | 1.7227 | 21.8 | 2.0856 | 1.5152 | 21.8 | 1.81675 | 1.65753943 | 21.8 | 1.81681 | 1.17867944 | 2.009032 | 1273.203774 | 0.1273203774 | 0.04018064 | 0.0031687 | 21.8 | 1.8876 | 0.1728 | 21.8 | 1.8774 | 0.499 | 21.8 | 1.8668 | 0.2701 | 21.8 | 1.8566 | 0.3197 | 21.8 | 1.9068 | 0.2663 | 1.87904 | 305.58 | 0.030558 | 0.0375808 | 0.000813128 | 21.8 | 1.9981 | 1.157 | 21.8 | 1.8829 | 1.125 | 21.8 | 1.9871 | 1.2573 | 21.8 | 2.1526 | 1.0302 | 21.8 | 2.1063 | 1.0061 | 2.0254 | 1115.12 | 0.111512 | 0.040508 | 0.002752839
21.9 | 2.2622 | 0.295 | 21.9 | 2.0803 | 1.7264 | 21.9 | 2.0939 | 1.5172 | 21.9 | 1.82513 | 1.66558032 | 21.9 | 1.82525 | 1.1900907 | 2.017356 | 1278.854204 | 0.1278854204 | 0.04034712 | 0.003169629 | 21.9 | 1.8958 | 0.1731 | 21.9 | 1.8858 | 0.5006 | 21.9 | 1.8752 | 0.2708 | 21.9 | 1.865 | 0.3203 | 21.9 | 1.9151 | 0.2678 | 1.88738 | 306.52 | 0.030652 | 0.0377476 | 0.0008120251 | 21.9 | 2.0064 | 1.1626 | 21.9 | 1.8913 | 1.1298 | 21.9 | 1.9952 | 1.2612 | 21.9 | 2.1611 | 1.0351 | 21.9 | 2.1144 | 1.0103 | 2.03368 | 1119.8 | 0.11198 | 0.0406736 | 0.002753137
22 | 2.2707 | 0.2981 | 22 | 2.0886 | 1.7302 | 22 | 2.1021 | 1.5192 | 22 | 1.83319 | 1.67337415 | 22 | 1.83344 | 1.20192773 | 2.025606 | 1284.560376 | 0.1284560376 | 0.04051212 | 0.003170805 | 22 | 1.904 | 0.1738 | 22 | 1.8938 | 0.5022 | 22 | 1.8834 | 0.2714 | 22 | 1.8733 | 0.3208 | 22 | 1.9234 | 0.2697 | 1.89558 | 307.58 | 0.030758 | 0.0379116 | 0.0008113084 | 22 | 2.0148 | 1.1676 | 22 | 1.8994 | 1.1342 | 22 | 2.0035 | 1.265 | 22 | 2.1696 | 1.0398 | 22 | 2.1228 | 1.0149 | 2.04202 | 1124.3 | 0.11243 | 0.0408404 | 0.002752911
22.1 | 2.279 | 0.3015 | 22.1 | 2.097 | 1.7339 | 22.1 | 2.1104 | 1.5212 | 22.1 | 1.84175 | 1.68144495 | 22.1 | 1.84188 | 1.21393982 | 2.034006 | 1290.396954 | 0.1290396954 | 0.04068012 | 0.003172058 | 22.1 | 1.9125 | 0.1744 | 22.1 | 1.9023 | 0.504 | 22.1 | 1.8918 | 0.2721 | 22.1 | 1.8816 | 0.3214 | 22.1 | 1.9318 | 0.2714 | 1.904 | 308.66 | 0.030866 | 0.03808 | 0.0008105567 | 22.1 | 2.0229 | 1.1729 | 22.1 | 1.9078 | 1.138 | 22.1 | 2.0119 | 1.2684 | 22.1 | 2.1778 | 1.0441 | 22.1 | 2.1311 | 1.0188 | 2.0503 | 1128.44 | 0.112844 | 0.041006 | 0.00275189
22.2 | 2.2874 | 0.3043 | 22.2 | 2.1056 | 1.7379 | 22.2 | 2.1188 | 1.5232 | 22.2 | 1.85025 | 1.68805774 | 22.2 | 1.85031 | 1.22520398 | 2.042472 | 1295.732344 | 0.1295732344 | 0.04084944 | 0.003171971 | 22.2 | 1.9208 | 0.1748 | 22.2 | 1.9106 | 0.5058 | 22.2 | 1.9003 | 0.2728 | 22.2 | 1.8899 | 0.322 | 22.2 | 1.9403 | 0.273 | 1.91238 | 309.68 | 0.030968 | 0.0382476 | 0.0008096717 | 22.2 | 2.0315 | 1.1782 | 22.2 | 1.9163 | 1.1424 | 22.2 | 2.0202 | 1.2727 | 22.2 | 2.1861 | 1.0491 | 22.2 | 2.1394 | 1.0232 | 2.0587 | 1133.12 | 0.113312 | 0.041174 | 0.002752028
22.3 | 2.2958 | 0.3073 | 22.3 | 2.1136 | 1.7409 | 22.3 | 2.1271 | 1.5252 | 22.3 | 1.85825 | 1.6939198 | 22.3 | 1.8585 | 1.2368717 | 2.05065 | 1300.8383 | 0.13008383 | 0.041013 | 0.003171771 | 22.3 | 1.929 | 0.1753 | 22.3 | 1.9189 | 0.5073 | 22.3 | 1.9086 | 0.2735 | 22.3 | 1.8984 | 0.3225 | 22.3 | 1.9486 | 0.2745 | 1.9207 | 310.62 | 0.031062 | 0.038414 | 0.0008086114 | 22.3 | 2.0399 | 1.1832 | 22.3 | 1.9246 | 1.1466 | 22.3 | 2.0285 | 1.2772 | 22.3 | 2.1946 | 1.0535 | 22.3 | 2.1477 | 1.0273 | 2.06706 | 1137.56 | 0.113756 | 0.0413412 | 0.002751638
22.4 | 2.3038 | 0.3105 | 22.4 | 2.1218 | 1.7445 | 22.4 | 2.1353 | 1.5269 | 22.4 | 1.86669 | 1.70021802 | 22.4 | 1.86681 | 1.24882751 | 2.05888 | 1306.189106 | 0.1306189106 | 0.0411776 | 0.003172087 | 22.4 | 1.9374 | 0.1759 | 22.4 | 1.9272 | 0.509 | 22.4 | 1.9167 | 0.2742 | 22.4 | 1.9066 | 0.3229 | 22.4 | 1.9568 | 0.2762 | 1.92894 | 311.64 | 0.031164 | 0.0385788 | 0.0008078012 | 22.4 | 2.048 | 1.1879 | 22.4 | 1.9328 | 1.1501 | 22.4 | 2.037 | 1.2817 | 22.4 | 2.2028 | 1.058 | 22.4 | 2.1563 | 1.0319 | 2.07538 | 1141.92 | 0.114192 | 0.0415076 | 0.002751111
22.5 | 2.3121 | 0.3142 | 22.5 | 2.1304 | 1.7485 | 22.5 | 2.1438 | 1.5295 | 22.5 | 1.87506 | 1.70467957 | 22.5 | 1.87525 | 1.26058533 | 2.067322 | 1311.49298 | 0.131149298 | 0.04134644 | 0.003171961 | 22.5 | 1.946 | 0.1763 | 22.5 | 1.9358 | 0.5103 | 22.5 | 1.9252 | 0.2749 | 22.5 | 1.915 | 0.3235 | 22.5 | 1.9653 | 0.2781 | 1.93746 | 312.62 | 0.031262 | 0.0387492 | 0.0008067779 | 22.5 | 2.0563 | 1.1931 | 22.5 | 1.9413 | 1.1518 | 22.5 | 2.0454 | 1.2853 | 22.5 | 2.2109 | 1.0627 | 22.5 | 2.1646 | 1.0353 | 2.0837 | 1145.64 | 0.114564 | 0.041674 | 0.002749052
22.6 | 2.3207 | 0.318 | 22.6 | 2.1389 | 1.7522 | 22.6 | 2.1523 | 1.5311 | 22.6 | 1.88319 | 1.70820264 | 22.6 | 1.8835 | 1.27165149 | 2.075718 | 1316.230826 | 0.1316230826 | 0.04151436 | 0.003170543 | 22.6 | 1.9541 | 0.1767 | 22.6 | 1.9441 | 0.5117 | 22.6 | 1.9336 | 0.2756 | 22.6 | 1.9234 | 0.3239 | 22.6 | 1.9736 | 0.2794 | 1.94576 | 313.46 | 0.031346 | 0.0389152 | 0.000805495 | 22.6 | 2.0649 | 1.198 | 22.6 | 1.9496 | 1.1562 | 22.6 | 2.0535 | 1.2902 | 22.6 | 2.2196 | 1.0672 | 22.6 | 2.1728 | 1.0394 | 2.09208 | 1150.2 | 0.11502 | 0.0418416 | 0.002748939
22.7 | 2.3291 | 0.3212 | 22.7 | 2.147 | 1.7552 | 22.7 | 2.1604 | 1.5329 | 22.7 | 1.89163 | 1.7123053 | 22.7 | 1.89163 | 1.28361511 | 2.083952 | 1321.044082 | 0.1321044082 | 0.04167904 | 0.003169565 | 22.7 | 1.9623 | 0.1772 | 22.7 | 1.9522 | 0.5133 | 22.7 | 1.9417 | 0.2764 | 22.7 | 1.9316 | 0.3243 | 22.7 | 1.9818 | 0.2814 | 1.95392 | 314.52 | 0.031452 | 0.0390784 | 0.0008048436 | 22.7 | 2.0731 | 1.2017 | 22.7 | 1.9577 | 1.1581 | 22.7 | 2.0619 | 1.2946 | 22.7 | 2.2279 | 1.0714 | 22.7 | 2.1811 | 1.0441 | 2.10034 | 1153.98 | 0.115398 | 0.0420068 | 0.002747127
22.8 | 2.3374 | 0.3249 | 22.8 | 2.1553 | 1.7587 | 22.8 | 2.1688 | 1.5347 | 22.8 | 1.9 | 1.71456323 | 22.8 | 1.90013 | 1.29550842 | 2.092326 | 1325.67433 | 0.132567433 | 0.04184652 | 0.003167944 | 22.8 | 1.9708 | 0.1777 | 22.8 | 1.9607 | 0.5148 | 22.8 | 1.9503 | 0.277 | 22.8 | 1.9398 | 0.3246 | 22.8 | 1.9901 | 0.2829 | 1.96234 | 315.4 | 0.03154 | 0.0392468 | 0.0008036324 | 22.8 | 2.0814 | 1.2062 | 22.8 | 1.9663 | 1.1623 | 22.8 | 2.0703 | 1.2963 | 22.8 | 2.2361 | 1.0757 | 22.8 | 2.1894 | 1.0481 | 2.1087 | 1157.72 | 0.115772 | 0.042174 | 0.002745104
22.9 | 2.3456 | 0.3284 | 22.9 | 2.1637 | 1.7623 | 22.9 | 2.1772 | 1.5366 | 22.9 | 1.90837 | 1.71484961 | 22.9 | 1.90856 | 1.30678809 | 2.100686 | 1329.78754 | 0.132978754 | 0.04201372 | 0.003165127 | 22.9 | 1.9791 | 0.1783 | 22.9 | 1.9689 | 0.516 | 22.9 | 1.9588 | 0.2779 | 22.9 | 1.9483 | 0.3254 | 22.9 | 1.9986 | 0.2846 | 1.97074 | 316.44 | 0.031644 | 0.0394148 | 0.0008028456 | 22.9 | 2.09 | 1.2111 | 22.9 | 1.9748 | 1.1663 | 22.9 | 2.0784 | 1.3005 | 22.9 | 2.2446 | 1.0801 | 22.9 | 2.1976 | 1.0521 | 2.11708 | 1162.02 | 0.116202 | 0.0423416 | 0.002744393
23 | 2.3541 | 0.3322 | 23 | 2.172 | 1.7657 | 23 | 2.1854 | 1.5383 | 23 | 1.91675 | 1.71475391 | 23 | 1.91681 | 1.31851074 | 2.109012 | 1333.89293 | 0.133389293 | 0.04218024 | 0.003162364 | 23 | 1.9873 | 0.1788 | 23 | 1.9772 | 0.5175 | 23 | 1.9669 | 0.2785 | 23 | 1.9567 | 0.326 | 23 | 2.0068 | 0.2862 | 1.97898 | 317.4 | 0.03174 | 0.0395796 | 0.0008019283 | 23 | 2.0982 | 1.2154 | 23 | 1.9829 | 1.1699 | 23 | 2.0868 | 1.3055 | 23 | 2.2529 | 1.0837 | 23 | 2.2061 | 1.0571 | 2.12538 | 1166.32 | 0.116632 | 0.0425076 | 0.002743792
23.1 | 2.3624 | 0.336 | 23.1 | 2.1804 | 1.7692 | 23.1 | 2.1938 | 1.5402 | 23.1 | 1.92506 | 1.71313513 | 23.1 | 1.92519 | 1.33044141 | 2.11737 | 1337.795308 | 0.1337795308 | 0.0423474 | 0.003159097 | 23.1 | 1.9959 | 0.1794 | 23.1 | 1.9856 | 0.5188 | 23.1 | 1.9751 | 0.2794 | 23.1 | 1.9649 | 0.3266 | 23.1 | 2.0152 | 0.2879 | 1.98734 | 318.42 | 0.031842 | 0.0397468 | 0.0008011211 | 23.1 | 2.1064 | 1.2195 | 23.1 | 1.9912 | 1.174 | 23.1 | 2.0954 | 1.3073 | 23.1 | 2.2611 | 1.0877 | 23.1 | 2.2145 | 1.0606 | 2.13372 | 1169.82 | 0.116982 | 0.0426744 | 0.002741269
23.2 | 2.3707 | 0.3396 | 23.2 | 2.1888 | 1.7723 | 23.2 | 2.2023 | 1.5415 | 23.2 | 1.93344 | 1.71121875 | 23.2 | 1.93362 | 1.34169885 | 2.125772 | 1341.26352 | 0.134126352 | 0.04251544 | 0.003154768 | 23.2 | 2.0044 | 0.18 | 23.2 | 1.994 | 0.5202 | 23.2 | 1.9836 | 0.28 | 23.2 | 1.9734 | 0.327 | 23.2 | 2.0236 | 0.2896 | 1.9958 | 319.36 | 0.031936 | 0.039916 | 0.0008000802 | 23.2 | 2.1147 | 1.2243 | 23.2 | 1.9996 | 1.179 | 23.2 | 2.1036 | 1.3109 | 23.2 | 2.2694 | 1.0921 | 23.2 | 2.2227 | 1.0643 | 2.142 | 1174.12 | 0.117412 | 0.04284 | 0.00274071
23.3 | 2.3792 | 0.3433 | 23.3 | 2.1968 | 1.7754 | 23.3 | 2.2106 | 1.5429 | 23.3 | 1.94162 | 1.70961658 | 23.3 | 1.94175 | 1.35281714 | 2.133994 | 1344.806744 | 0.1344806744 | 0.04267988 | 0.003150915 | 23.3 | 2.0124 | 0.1805 | 23.3 | 2.0023 | 0.5219 | 23.3 | 1.9918 | 0.2804 | 23.3 | 1.9818 | 0.3274 | 23.3 | 2.0318 | 0.2911 | 2.00402 | 320.26 | 0.032026 | 0.0400804 | 0.0007990439 | 23.3 | 2.1232 | 1.2288 | 23.3 | 2.0078 | 1.1834 | 23.3 | 2.1118 | 1.3137 | 23.3 | 2.2778 | 1.0964 | 23.3 | 2.2311 | 1.0691 | 2.15034 | 1178.28 | 0.117828 | 0.0430068 | 0.002739753
23.4 | 2.3872 | 0.3466 | 23.4 | 2.2051 | 1.7786 | 23.4 | 2.2188 | 1.5448 | 23.4 | 1.95 | 1.7093623 | 23.4 | 1.95006 | 1.36468933 | 2.142232 | 1348.810326 | 0.1348810326 | 0.04284464 | 0.003148143 | 23.4 | 2.0208 | 0.181 | 23.4 | 2.0106 | 0.5232 | 23.4 | 2.0001 | 0.2813 | 23.4 | 1.9899 | 0.3277 | 23.4 | 2.04 | 0.2927 | 2.01228 | 321.18 | 0.032118 | 0.0402456 | 0.00079805 | 23.4 | 2.1314 | 1.2327 | 23.4 | 2.0161 | 1.1885 | 23.4 | 2.1203 | 1.3129 | 23.4 | 2.2861 | 1.101 | 23.4 | 2.2396 | 1.073 | 2.1587 | 1181.62 | 0.118162 | 0.043174 | 0.002736879
23.5 | 2.3955 | 0.3506 | 23.5 | 2.2137 | 1.7824 | 23.5 | 2.2272 | 1.5468 | 23.5 | 1.95838 | 1.71041748 | 23.5 | 1.95856 | 1.3764585 | 2.150668 | 1353.335196 | 0.1353335196 | 0.04301336 | 0.003146314 | 23.5 | 2.0292 | 0.1816 | 23.5 | 2.019 | 0.5243 | 23.5 | 2.0086 | 0.2817 | 23.5 | 1.9983 | 0.3282 | 23.5 | 2.0486 | 0.2945 | 2.02074 | 322.06 | 0.032206 | 0.0404148 | 0.0007968863 | 23.5 | 2.1398 | 1.2372 | 23.5 | 2.0247 | 1.193 | 23.5 | 2.1286 | 1.3089 | 23.5 | 2.2943 | 1.1054 | 23.5 | 2.2477 | 1.0768 | 2.16702 | 1184.26 | 0.118426 | 0.0433404 | 0.002732462
23.6 | 2.4041 | 0.3502 | 23.6 | 2.2221 | 1.7854 | 23.6 | 2.2356 | 1.5481 | 23.6 | 1.96669 | 1.71184094 | 23.6 | 1.96681 | 1.38766577 | 2.15906 | 1356.641342 | 0.1356641342 | 0.0431812 | 0.003141741 | 23.6 | 2.0374 | 0.1819 | 23.6 | 2.0272 | 0.5255 | 23.6 | 2.017 | 0.2826 | 23.6 | 2.0068 | 0.3289 | 23.6 | 2.0568 | 0.2958 | 2.02904 | 322.94 | 0.032294 | 0.0405808 | 0.0007957951 | 23.6 | 2.1482 | 1.2415 | 23.6 | 2.0329 | 1.1979 | 23.6 | 2.1368 | 1.3108 | 23.6 | 2.3028 | 1.1099 | 23.6 | 2.256 | 1.0804 | 2.17534 | 1188.1 | 0.11881 | 0.0435068 | 0.002730837
23.7 | 2.4125 | 0.3546 | 23.7 | 2.2305 | 1.7883 | 23.7 | 2.2436 | 1.5495 | 23.7 | 1.975 | 1.71450354 | 23.7 | 1.97506 | 1.39917847 | 2.167332 | 1361.216402 | 0.1361216402 | 0.04334664 | 0.003140304 | 23.7 | 2.0458 | 0.1828 | 23.7 | 2.0354 | 0.5268 | 23.7 | 2.0251 | 0.2831 | 23.7 | 2.0149 | 0.3294 | 23.7 | 2.0651 | 0.2976 | 2.03726 | 323.94 | 0.032394 | 0.0407452 | 0.0007950384 | 23.7 | 2.1565 | 1.2456 | 23.7 | 2.0411 | 1.2026 | 23.7 | 2.1453 | 1.3122 | 23.7 | 2.3113 | 1.1139 | 23.7 | 2.2645 | 1.084 | 2.18374 | 1191.66 | 0.119166 | 0.0436748 | 0.002728484
23.8 | 2.4207 | 0.3587 | 23.8 | 2.2387 | 1.7913 | 23.8 | 2.2521 | 1.5512 | 23.8 | 1.98344 | 1.71765466 | 23.8 | 1.98363 | 1.4107395 | 2.175714 | 1365.918832 | 0.1365918832 | 0.04351428 | 0.003139013 | 23.8 | 2.0543 | 0.1835 | 23.8 | 2.044 | 0.5281 | 23.8 | 2.0336 | 0.284 | 23.8 | 2.0232 | 0.3298 | 23.8 | 2.0736 | 0.2992 | 2.04574 | 324.92 | 0.032492 | 0.0409148 | 0.0007941381 | 23.8 | 2.1647 | 1.2493 | 23.8 | 2.0496 | 1.205 | 23.8 | 2.1536 | 1.3154 | 23.8 | 2.3194 | 1.1184 | 23.8 | 2.2728 | 1.0879 | 2.19202 | 1195.2 | 0.11952 | 0.0438404 | 0.002726252
23.9 | 2.4289 | 0.3628 | 23.9 | 2.247 | 1.7944 | 23.9 | 2.2606 | 1.5526 | 23.9 | 1.99181 | 1.71944275 | 23.9 | 1.99194 | 1.42218103 | 2.18405 | 1370.284756 | 0.1370284756 | 0.043681 | 0.003137027 | 23.9 | 2.0625 | 0.1841 | 23.9 | 2.0523 | 0.5294 | 23.9 | 2.0419 | 0.2846 | 23.9 | 2.0317 | 0.3304 | 23.9 | 2.0819 | 0.3008 | 2.05406 | 325.86 | 0.032586 | 0.0410812 | 0.0007932095 | 23.9 | 2.1731 | 1.2528 | 23.9 | 2.0579 | 1.2097 | 23.9 | 2.1618 | 1.3148 | 23.9 | 2.3278 | 1.1229 | 23.9 | 2.2811 | 1.0918 | 2.20034 | 1198.4 | 0.11984 | 0.0440068 | 0.002723216
24 | 2.4373 | 0.3665 | 24 | 2.2552 | 1.7974 | 24 | 2.2688 | 1.554 | 24 | 1.99981 | 1.72185437 | 24 | 2 | 1.43348682 | 2.192222 | 1374.648238 | 0.1374648238 | 0.04384444 | 0.003135285 | 24 | 2.0707 | 0.1845 | 24 | 2.0606 | 0.5306 | 24 | 2.0499 | 0.2851 | 24 | 2.0401 | 0.331 | 24 | 2.0901 | 0.3024 | 2.06228 | 326.72 | 0.032672 | 0.0412456 | 0.000792133 | 24 | 2.1814 | 1.2573 | 24 | 2.0661 | 1.2141 | 24 | 2.1704 | 1.3175 | 24 | 2.3361 | 1.126 | 24 | 2.2896 | 1.096 | 2.20872 | 1202.18 | 0.120218 | 0.0441744 | 0.00272144
24.1 | 2.4456 | 0.371 | 24.1 | 2.2637 | 1.8002 | 24.1 | 2.2772 | 1.5559 | 24.1 | 2.00825 | 1.72485095 | 24.1 | 2.00844 | 1.44498828 | 2.200638 | 1379.387846 | 0.1379387846 | 0.04401276 | 0.003134063 | 24.1 | 2.0792 | 0.1852 | 24.1 | 2.0691 | 0.5319 | 24.1 | 2.0586 | 0.2856 | 24.1 | 2.0481 | 0.3314 | 24.1 | 2.0985 | 0.3037 | 2.0707 | 327.56 | 0.032756 | 0.041414 | 0.0007909403 | 24.1 | 2.1897 | 1.2618 | 24.1 | 2.0746 | 1.2188 | 24.1 | 2.1788 | 1.3206 | 24.1 | 2.3444 | 1.1295 | 24.1 | 2.2979 | 1.1 | 2.21708 | 1206.14 | 0.120614 | 0.0443416 | 0.002720109
24.2 | 2.454 | 0.3753 | 24.2 | 2.2721 | 1.803 | 24.2 | 2.2856 | 1.5572 | 24.2 | 2.01681 | 1.72697021 | 24.2 | 2.01688 | 1.4561615 | 2.209078 | 1383.726342 | 0.1383726342 | 0.04418156 | 0.003131909 | 24.2 | 2.0874 | 0.1858 | 24.2 | 2.0774 | 0.5328 | 24.2 | 2.0669 | 0.2863 | 24.2 | 2.0566 | 0.3319 | 24.2 | 2.1069 | 0.3055 | 2.07904 | 328.46 | 0.032846 | 0.0415808 | 0.0007899319 | 24.2 | 2.198 | 1.2651 | 24.2 | 2.083 | 1.2229 | 24.2 | 2.1869 | 1.3236 | 24.2 | 2.3528 | 1.1334 | 24.2 | 2.306 | 1.1043 | 2.22534 | 1209.86 | 0.120986 | 0.0445068 | 0.002718371
24.3 | 2.4625 | 0.3795 | 24.3 | 2.2802 | 1.8054 | 24.3 | 2.2938 | 1.5587 | 24.3 | 2.02494 | 1.72830334 | 24.3 | 2.02513 | 1.46721265 | 2.217314 | 1387.823198 | 0.1387823198 | 0.04434628 | 0.003129514 | 24.3 | 2.0956 | 0.1864 | 24.3 | 2.0856 | 0.5339 | 24.3 | 2.0751 | 0.2868 | 24.3 | 2.065 | 0.3325 | 24.3 | 2.1151 | 0.3071 | 2.08728 | 329.34 | 0.032934 | 0.0417456 | 0.0007889215 | 24.3 | 2.2066 | 1.2676 | 24.3 | 2.0912 | 1.2272 | 24.3 | 2.1951 | 1.3275 | 24.3 | 2.3613 | 1.1378 | 24.3 | 2.3144 | 1.1084 | 2.23372 | 1213.7 | 0.12137 | 0.0446744 | 0.002716768
24.4 | 2.4705 | 0.3831 | 24.4 | 2.2884 | 1.8083 | 24.4 | 2.302 | 1.5599 | 24.4 | 2.03331 | 1.73038538 | 24.4 | 2.03338 | 1.47846838 | 2.225518 | 1392.030752 | 0.1392030752 | 0.04451036 | 0.003127431 | 24.4 | 2.1042 | 0.187 | 24.4 | 2.0939 | 0.5352 | 24.4 | 2.0836 | 0.2875 | 24.4 | 2.0732 | 0.3332 | 24.4 | 2.1234 | 0.3088 | 2.09566 | 330.34 | 0.033034 | 0.0419132 | 0.0007881527 | 24.4 | 2.2148 | 1.2713 | 24.4 | 2.0997 | 1.2326 | 24.4 | 2.2036 | 1.3307 | 24.4 | 2.3696 | 1.1415 | 24.4 | 2.3228 | 1.1125 | 2.2421 | 1217.72 | 0.121772 | 0.044842 | 0.002715579
24.5 | 2.4789 | 0.3875 | 24.5 | 2.2971 | 1.8114 | 24.5 | 2.3106 | 1.5612 | 24.5 | 2.04188 | 1.73124451 | 24.5 | 2.04188 | 1.49018787 | 2.234072 | 1396.306476 | 0.1396306476 | 0.04468144 | 0.003125026 | 24.5 | 2.1125 | 0.1876 | 24.5 | 2.1024 | 0.5363 | 24.5 | 2.092 | 0.2881 | 24.5 | 2.0816 | 0.3336 | 24.5 | 2.1319 | 0.3101 | 2.10408 | 331.14 | 0.033114 | 0.0420816 | 0.0007868997 | 24.5 | 2.2231 | 1.275 | 24.5 | 2.1081 | 1.2368 | 24.5 | 2.2119 | 1.3344 | 24.5 | 2.3778 | 1.1446 | 24.5 | 2.3311 | 1.1167 | 2.2504 | 1221.5 | 0.12215 | 0.045008 | 0.002713962
24.6 | 2.4874 | 0.3922 | 24.6 | 2.3055 | 1.8138 | 24.6 | 2.3189 | 1.5624 | 24.6 | 2.04994 | 1.73048584 | 24.6 | 2.05025 | 1.50096143 | 2.242398 | 1399.969454 | 0.1399969454 | 0.04484796 | 0.00312159 | 24.6 | 2.1207 | 0.188 | 24.6 | 2.1106 | 0.5375 | 24.6 | 2.1003 | 0.2888 | 24.6 | 2.0901 | 0.3342 | 24.6 | 2.1402 | 0.3116 | 2.11238 | 332.02 | 0.033202 | 0.0422476 | 0.0007858908 | 24.6 | 2.2316 | 1.2786 | 24.6 | 2.1162 | 1.2399 | 24.6 | 2.2201 | 1.335 | 24.6 | 2.3861 | 1.1487 | 24.6 | 2.3393 | 1.1208 | 2.25866 | 1224.6 | 0.12246 | 0.0451732 | 0.002710899
24.7 | 2.4958 | 0.3962 | 24.7 | 2.3137 | 1.8162 | 24.7 | 2.3271 | 1.5636 | 24.7 | 2.05825 | 1.73006787 | 24.7 | 2.05844 | 1.51221765 | 2.250658 | 1403.657104 | 0.1403657104 | 0.04501316 | 0.003118326 | 24.7 | 2.1293 | 0.1887 | 24.7 | 2.1189 | 0.5387 | 24.7 | 2.1084 | 0.2895 | 24.7 | 2.0984 | 0.3346 | 24.7 | 2.1484 | 0.313 | 2.12068 | 332.9 | 0.03329 | 0.0424136 | 0.0007848898 | 24.7 | 2.2397 | 1.2815 | 24.7 | 2.1244 | 1.2443 | 24.7 | 2.2286 | 1.3376 | 24.7 | 2.3946 | 1.1524 | 24.7 | 2.3478 | 1.1247 | 2.26702 | 1228.1 | 0.12281 | 0.0453404 | 0.002708622
24.8 | 2.5041 | 0.4009 | 24.8 | 2.3219 | 1.8187 | 24.8 | 2.3356 | 1.5651 | 24.8 | 2.06681 | 1.72858386 | 24.8 | 2.06688 | 1.5236908 | 2.259058 | 1407.394932 | 0.1407394932 | 0.04518116 | 0.003115004 | 24.8 | 2.1376 | 0.1896 | 24.8 | 2.1274 | 0.5399 | 24.8 | 2.1168 | 0.29 | 24.8 | 2.1065 | 0.3352 | 24.8 | 2.1568 | 0.3144 | 2.12902 | 333.82 | 0.033382 | 0.0425804 | 0.0007839757 | 24.8 | 2.2479 | 1.2856 | 24.8 | 2.1329 | 1.2477 | 24.8 | 2.2371 | 1.3412 | 24.8 | 2.4027 | 1.1564 | 24.8 | 2.3563 | 1.1289 | 2.27538 | 1231.96 | 0.123196 | 0.0455076 | 0.002707152
24.9 | 2.5123 | 0.4052 | 24.9 | 2.3303 | 1.8214 | 24.9 | 2.3439 | 1.5664 | 24.9 | 2.07512 | 1.72472852 | 24.9 | 2.07525 | 1.53401648 | 2.267374 | 1410.349 | 0.1410349 | 0.04534748 | 0.003110093 | 24.9 | 2.1458 | 0.1899 | 24.9 | 2.1357 | 0.5408 | 24.9 | 2.1252 | 0.2907 | 24.9 | 2.115 | 0.3359 | 24.9 | 2.1651 | 0.3161 | 2.13736 | 334.68 | 0.033468 | 0.0427472 | 0.0007829285 | 24.9 | 2.2565 | 1.29 | 24.9 | 2.1412 | 1.252 | 24.9 | 2.2452 | 1.3441 | 24.9 | 2.4111 | 1.1605 | 24.9 | 2.3644 | 1.1329 | 2.28368 | 1235.9 | 0.12359 | 0.0456736 | 0.00270594
25 | 2.5207 | 0.4096 | 25 | 2.3386 | 1.8237 | 25 | 2.3521 | 1.5674 | 25 | 2.08313 | 1.72122363 | 25 | 2.08344 | 1.54476599 | 2.275594 | 1413.337924 | 0.1413337924 | 0.04551188 | 0.003105426 | 25 | 2.154 | 0.1906 | 25 | 2.1439 | 0.542 | 25 | 2.1334 | 0.2915 | 25 | 2.1234 | 0.3364 | 25 | 2.1734 | 0.3174 | 2.14562 | 335.58 | 0.033558 | 0.0429124 | 0.0007820117 | 25 | 2.2648 | 1.294 | 25 | 2.1494 | 1.2563 | 25 | 2.2535 | 1.3473 | 25 | 2.4195 | 1.1647 | 25 | 2.3728 | 1.1374 | 2.292 | 1239.94 | 0.123994 | 0.04584 | 0.00270493
25.1 | 2.529 | 0.4141 | 25.1 | 2.347 | 1.8262 | 25.1 | 2.3604 | 1.5688 | 25.1 | 2.09169 | 1.71761646 | 25.1 | 2.09181 | 1.55640466 | 2.28398 | 1416.624224 | 0.1416624224 | 0.0456796 | 0.003101219 | 25.1 | 2.1624 | 0.191 | 25.1 | 2.1523 | 0.5432 | 25.1 | 2.1419 | 0.2921 | 25.1 | 2.1316 | 0.3368 | 25.1 | 2.1818 | 0.3187 | 2.154 | 336.36 | 0.033636 | 0.04308 | 0.0007807799 | 25.1 | 2.2731 | 1.2982 | 25.1 | 2.1579 | 1.261 | 25.1 | 2.2619 | 1.3502 | 25.1 | 2.4278 | 1.1686 | 25.1 | 2.3811 | 1.1409 | 2.30036 | 1243.78 | 0.124378 | 0.0460072 | 0.002703446
25.2 | 2.5374 | 0.4185 | 25.2 | 2.3556 | 1.8288 | 25.2 | 2.3689 | 1.57 | 25.2 | 2.10031 | 1.71272534 | 25.2 | 2.10025 | 1.56655774 | 2.292492 | 1419.316616 | 0.1419316616 | 0.04584984 | 0.003095576 | 25.2 | 2.1708 | 0.1917 | 25.2 | 2.1607 | 0.5444 | 25.2 | 2.1503 | 0.2929 | 25.2 | 2.14 | 0.3375 | 25.2 | 2.1902 | 0.3203 | 2.1624 | 337.36 | 0.033736 | 0.043248 | 0.0007800592 | 25.2 | 2.2815 | 1.3021 | 25.2 | 2.1663 | 1.2655 | 25.2 | 2.2703 | 1.3519 | 25.2 | 2.4361 | 1.1732 | 25.2 | 2.3894 | 1.1447 | 2.30872 | 1247.48 | 0.124748 | 0.0461744 | 0.00270167
25.3 | 2.5457 | 0.4231 | 25.3 | 2.3636 | 1.8304 | 25.3 | 2.3771 | 1.5709 | 25.3 | 2.10831 | 1.70730786 | 25.3 | 2.10856 | 1.5769834 | 2.300654 | 1421.738252 | 0.1421738252 | 0.04601308 | 0.003089857 | 25.3 | 2.179 | 0.1924 | 25.3 | 2.1689 | 0.5452 | 25.3 | 2.1584 | 0.2935 | 25.3 | 2.1484 | 0.338 | 25.3 | 2.1986 | 0.3219 | 2.17066 | 338.2 | 0.03382 | 0.0434132 | 0.0007790257 | 25.3 | 2.2899 | 1.3059 | 25.3 | 2.1746 | 1.2708 | 25.3 | 2.2784 | 1.3529 | 25.3 | 2.4446 | 1.1763 | 25.3 | 2.3978 | 1.1482 | 2.31706 | 1250.82 | 0.125082 | 0.0463412 | 0.002699153
25.4 | 2.5538 | 0.4275 | 25.4 | 2.3718 | 1.8328 | 25.4 | 2.3853 | 1.5723 | 25.4 | 2.11675 | 1.70304761 | 25.4 | 2.11681 | 1.58810522 | 2.308892 | 1424.750566 | 0.1424750566 | 0.04617784 | 0.003085356 | 25.4 | 2.1874 | 0.1929 | 25.4 | 2.1772 | 0.5462 | 25.4 | 2.1668 | 0.2941 | 25.4 | 2.1566 | 0.3384 | 25.4 | 2.2068 | 0.3232 | 2.17896 | 338.96 | 0.033896 | 0.0435792 | 0.0007778023 | 25.4 | 2.2979 | 1.31 | 25.4 | 2.1828 | 1.2756 | 25.4 | 2.287 | 1.3515 | 25.4 | 2.4528 | 1.1798 | 25.4 | 2.4063 | 1.1521 | 2.32536 | 1253.8 | 0.12538 | 0.0465072 | 0.002695927
25.5 | 2.5621 | 0.4322 | 25.5 | 2.3804 | 1.8355 | 25.5 | 2.3938 | 1.5738 | 25.5 | 2.12506 | 1.69788416 | 25.5 | 2.12525 | 1.5986377 | 2.317322 | 1427.604372 | 0.1427604372 | 0.04634644 | 0.003080289 | 25.5 | 2.1959 | 0.1936 | 25.5 | 2.1857 | 0.5474 | 25.5 | 2.1752 | 0.2949 | 25.5 | 2.1649 | 0.3391 | 25.5 | 2.2153 | 0.3245 | 2.1874 | 339.9 | 0.03399 | 0.043748 | 0.0007769498 | 25.5 | 2.3063 | 1.3145 | 25.5 | 2.1912 | 1.28 | 25.5 | 2.2954 | 1.3544 | 25.5 | 2.4609 | 1.1825 | 25.5 | 2.4145 | 1.1558 | 2.33366 | 1257.44 | 0.125744 | 0.0466732 | 0.002694137
25.6 | 2.5707 | 0.4371 | 25.6 | 2.3889 | 1.8375 | 25.6 | 2.4023 | 1.5746 | 25.6 | 2.13319 | 1.69260559 | 25.6 | 2.13344 | 1.6085708 | 2.325706 | 1430.075278 | 0.1430075278 | 0.04651412 | 0.003074497 | 25.6 | 2.2041 | 0.1941 | 25.6 | 2.1941 | 0.5479 | 25.6 | 2.1836 | 0.2956 | 25.6 | 2.1733 | 0.3395 | 25.6 | 2.2235 | 0.3257 | 2.19572 | 340.56 | 0.034056 | 0.0439144 | 0.0007755087 | 25.6 | 2.3149 | 1.3174 | 25.6 | 2.1996 | 1.2832 | 25.6 | 2.3036 | 1.3581 | 25.6 | 2.4695 | 1.1865 | 25.6 | 2.4227 | 1.1598 | 2.34206 | 1261 | 0.1261 | 0.0468412 | 0.002692074
25.7 | 2.5791 | 0.442 | 25.7 | 2.397 | 1.8393 | 25.7 | 2.4104 | 1.5755 | 25.7 | 2.14163 | 1.68815198 | 25.7 | 2.14163 | 1.61933411 | 2.333952 | 1432.857218 | 0.1432857218 | 0.04667904 | 0.003069594 | 25.7 | 2.2124 | 0.1947 | 25.7 | 2.2023 | 0.5487 | 25.7 | 2.1918 | 0.2963 | 25.7 | 2.1816 | 0.3399 | 25.7 | 2.2318 | 0.327 | 2.20398 | 341.32 | 0.034132 | 0.0440796 | 0.0007743264 | 25.7 | 2.3231 | 1.3208 | 25.7 | 2.2078 | 1.2878 | 25.7 | 2.3119 | 1.3616 | 25.7 | 2.4779 | 1.1896 | 25.7 | 2.4311 | 1.1633 | 2.35036 | 1264.62 | 0.126462 | 0.0470072 | 0.002690269
25.8 | 2.5875 | 0.4467 | 25.8 | 2.4053 | 1.8415 | 25.8 | 2.4188 | 1.5772 | 25.8 | 2.15006 | 1.68234167 | 25.8 | 2.15019 | 1.63033179 | 2.34237 | 1435.614692 | 0.1435614692 | 0.0468474 | 0.003064449 | 25.8 | 2.2208 | 0.1953 | 25.8 | 2.2107 | 0.5497 | 25.8 | 2.2002 | 0.2972 | 25.8 | 2.1898 | 0.3404 | 25.8 | 2.2402 | 0.3284 | 2.21234 | 342.2 | 0.03422 | 0.0442468 | 0.0007733893 | 25.8 | 2.3314 | 1.3248 | 25.8 | 2.2163 | 1.2927 | 25.8 | 2.3203 | 1.3658 | 25.8 | 2.4861 | 1.1933 | 25.8 | 2.4394 | 1.1665 | 2.3587 | 1268.62 | 0.126862 | 0.047174 | 0.002689236
25.9 | 2.5956 | 0.4519 | 25.9 | 2.4137 | 1.8439 | 25.9 | 2.4272 | 1.578 | 25.9 | 2.15838 | 1.67684131 | 25.9 | 2.15856 | 1.63982678 | 2.350688 | 1438.093618 | 0.1438093618 | 0.04701376 | 0.003058878 | 25.9 | 2.2291 | 0.1957 | 25.9 | 2.219 | 0.5504 | 25.9 | 2.2088 | 0.2978 | 25.9 | 2.1983 | 0.3408 | 25.9 | 2.2486 | 0.3295 | 2.22076 | 342.84 | 0.034284 | 0.0444152 | 0.0007718979 | 25.9 | 2.3399 | 1.329 | 25.9 | 2.2248 | 1.2969 | 25.9 | 2.3284 | 1.3691 | 25.9 | 2.4947 | 1.197 | 25.9 | 2.4476 | 1.1703 | 2.36708 | 1272.46 | 0.127246 | 0.0473416 | 0.002687826
26 | 2.6041 | 0.4572 | 26 | 2.422 | 1.8458 | 26 | 2.4355 | 1.5791 | 26 | 2.16675 | 1.67139661 | 26 | 2.16681 | 1.6503634 | 2.359032 | 1440.772002 | 0.1440772002 | 0.04718064 | 0.003053736 | 26 | 2.2373 | 0.1962 | 26 | 2.2272 | 0.5513 | 26 | 2.2168 | 0.2986 | 26 | 2.2067 | 0.3415 | 26 | 2.2568 | 0.3307 | 2.22896 | 343.66 | 0.034366 | 0.0445792 | 0.0007708976 | 26 | 2.3482 | 1.332 | 26 | 2.2329 | 1.3008 | 26 | 2.3368 | 1.3714 | 26 | 2.5029 | 1.2003 | 26 | 2.4561 | 1.1745 | 2.37538 | 1275.8 | 0.12758 | 0.0475076 | 0.002685465
26.1 | 2.6124 | 0.4622 | 26.1 | 2.4304 | 1.8475 | 26.1 | 2.4438 | 1.5802 | 26.1 | 2.175 | 1.66556848 | 26.1 | 2.17519 | 1.66066199 | 2.367358 | 1443.226094 | 0.1443226094 | 0.04734716 | 0.003048179 | 26.1 | 2.2459 | 0.1968 | 26.1 | 2.2356 | 0.5523 | 26.1 | 2.2251 | 0.2992 | 26.1 | 2.2149 | 0.3417 | 26.1 | 2.2652 | 0.3321 | 2.23734 | 344.42 | 0.034442 | 0.0447468 | 0.0007697087 | 26.1 | 2.3564 | 1.3361 | 26.1 | 2.2412 | 1.3037 | 26.1 | 2.3454 | 1.3744 | 26.1 | 2.5109 | 1.2031 | 26.1 | 2.4646 | 1.1772 | 2.3837 | 1278.9 | 0.12789 | 0.047674 | 0.002682594
26.2 | 2.6207 | 0.4673 | 26.2 | 2.4388 | 1.8496 | 26.2 | 2.4523 | 1.5813 | 26.2 | 2.18344 | 1.65862866 | 26.2 | 2.18362 | 1.67021191 | 2.375772 | 1445.408114 | 0.1445408114 | 0.04751544 | 0.003041976 | 26.2 | 2.2544 | 0.1975 | 26.2 | 2.2441 | 0.553 | 26.2 | 2.2337 | 0.3 | 26.2 | 2.2234 | 0.3425 | 26.2 | 2.2736 | 0.3333 | 2.24584 | 345.26 | 0.034526 | 0.0449168 | 0.0007686656 | 26.2 | 2.3648 | 1.3399 | 26.2 | 2.2496 | 1.3082 | 26.2 | 2.3536 | 1.3782 | 26.2 | 2.5194 | 1.2069 | 26.2 | 2.4727 | 1.1807 | 2.39202 | 1282.78 | 0.128278 | 0.0478404 | 0.002681374
26.3 | 2.6292 | 0.4728 | 26.3 | 2.4468 | 1.8512 | 26.3 | 2.4606 | 1.5824 | 26.3 | 2.19156 | 1.65097546 | 26.3 | 2.19175 | 1.67993237 | 2.383982 | 1447.461566 | 0.1447461566 | 0.04767964 | 0.003035806 | 26.3 | 2.2624 | 0.198 | 26.3 | 2.2523 | 0.554 | 26.3 | 2.2418 | 0.3005 | 26.3 | 2.2318 | 0.3429 | 26.3 | 2.2818 | 0.3344 | 2.25402 | 345.96 | 0.034596 | 0.0450804 | 0.0007674289 | 26.3 | 2.3731 | 1.3434 | 26.3 | 2.2577 | 1.3125 | 26.3 | 2.3619 | 1.3813 | 26.3 | 2.5279 | 1.211 | 26.3 | 2.4811 | 1.1851 | 2.40034 | 1286.66 | 0.128666 | 0.0480068 | 0.002680162
26.4 | 2.6371 | 0.4772 | 26.4 | 2.4551 | 1.8533 | 26.4 | 2.4688 | 1.5835 | 26.4 | 2.20006 | 1.64354553 | 26.4 | 2.20006 | 1.68960669 | 2.392224 | 1449.430444 | 0.1449430444 | 0.04784448 | 0.003029462 | 26.4 | 2.2708 | 0.1986 | 26.4 | 2.2606 | 0.555 | 26.4 | 2.25 | 0.3014 | 26.4 | 2.2399 | 0.3434 | 26.4 | 2.29 | 0.3356 | 2.26226 | 346.8 | 0.03468 | 0.0452452 | 0.0007664901 | 26.4 | 2.3814 | 1.348 | 26.4 | 2.2661 | 1.3175 | 26.4 | 2.3704 | 1.3754 | 26.4 | 2.5362 | 1.2146 | 26.4 | 2.4896 | 1.1889 | 2.40874 | 1288.88 | 0.128888 | 0.0481748 | 0.002675424
26.5 | 2.6455 | 0.4829 | 26.5 | 2.4637 | 1.8556 | 26.5 | 2.4772 | 1.5845 | 26.5 | 2.20838 | 1.63514954 | 26.5 | 2.20863 | 1.68993274 | 2.400682 | 1449.616456 | 0.1449616456 | 0.04801364 | 0.003019176 | 26.5 | 2.2793 | 0.1992 | 26.5 | 2.269 | 0.5558 | 26.5 | 2.2586 | 0.302 | 26.5 | 2.2483 | 0.3439 | 26.5 | 2.2985 | 0.3368 | 2.27074 | 347.54 | 0.034754 | 0.0454148 | 0.0007652571 | 26.5 | 2.3898 | 1.3519 | 26.5 | 2.2747 | 1.3222 | 26.5 | 2.3785 | 1.3751 | 26.5 | 2.5443 | 1.2184 | 26.5 | 2.4977 | 1.1926 | 2.417 | 1292.04 | 0.129204 | 0.04834 | 0.002672818
26.6 | 2.6541 | 0.4887 | 26.6 | 2.4721 | 1.8573 | 26.6 | 2.4855 | 1.5853 | 26.6 | 2.21669 | 1.62623596 | 26.6 | 2.21681 | 1.69340051 | 2.40904 | 1450.187294 | 0.1450187294 | 0.0481808 | 0.003009886 | 26.6 | 2.2873 | 0.1998 | 26.6 | 2.2773 | 0.5566 | 26.6 | 2.2669 | 0.3028 | 26.6 | 2.2567 | 0.344 | 26.6 | 2.3069 | 0.338 | 2.27902 | 348.24 | 0.034824 | 0.0455804 | 0.0007640126 | 26.6 | 2.3983 | 1.356 | 26.6 | 2.2829 | 1.3256 | 26.6 | 2.3867 | 1.3793 | 26.6 | 2.5528 | 1.2222 | 26.6 | 2.506 | 1.1966 | 2.42534 | 1295.94 | 0.129594 | 0.0485068 | 0.002671667
26.7 | 2.6624 | 0.4944 | 26.7 | 2.4804 | 1.859 | 26.7 | 2.4936 | 1.5863 | 26.7 | 2.225 | 1.61764978 | 26.7 | 2.22506 | 1.70003882 | 2.417292 | 1451.47772 | 0.145147772 | 0.04834584 | 0.00300228 | 26.7 | 2.2957 | 0.2004 | 26.7 | 2.2854 | 0.5574 | 26.7 | 2.2751 | 0.3035 | 26.7 | 2.2649 | 0.3448 | 26.7 | 2.3151 | 0.3392 | 2.28724 | 349.06 | 0.034906 | 0.0457448 | 0.0007630594 | 26.7 | 2.4065 | 1.3598 | 26.7 | 2.2912 | 1.3291 | 26.7 | 2.3953 | 1.38 | 26.7 | 2.5612 | 1.2256 | 26.7 | 2.5146 | 1.2006 | 2.43376 | 1299.02 | 0.129902 | 0.0486752 | 0.002668751
26.8 | 2.6706 | 0.4998 | 26.8 | 2.4886 | 1.8604 | 26.8 | 2.5021 | 1.5873 | 26.8 | 2.23344 | 1.60838977 | 26.8 | 2.23363 | 1.7069696 | 2.425674 | 1452.571874 | 0.1452571874 | 0.04851348 | 0.002994161 | 26.8 | 2.3043 | 0.2009 | 26.8 | 2.294 | 0.5583 | 26.8 | 2.2836 | 0.3042 | 26.8 | 2.2733 | 0.3453 | 26.8 | 2.3236 | 0.3403 | 2.29576 | 349.8 | 0.03498 | 0.0459152 | 0.0007618392 | 26.8 | 2.4147 | 1.3637 | 26.8 | 2.2996 | 1.3328 | 26.8 | 2.4037 | 1.3826 | 26.8 | 2.5694 | 1.2293 | 26.8 | 2.5228 | 1.2041 | 2.44204 | 1302.5 | 0.13025 | 0.0488408 | 0.002666828
26.9 | 2.6789 | 0.5056 | 26.9 | 2.497 | 1.8624 | 26.9 | 2.5105 | 1.5878 | 26.9 | 2.24187 | 1.59831311 | 26.9 | 2.24194 | 1.71361255 | 2.434042 | 1453.545132 | 0.1453545132 | 0.04868084 | 0.002985867 | 26.9 | 2.3125 | 0.2016 | 26.9 | 2.3023 | 0.559 | 26.9 | 2.2919 | 0.305 | 26.9 | 2.2818 | 0.3456 | 26.9 | 2.3319 | 0.3415 | 2.30408 | 350.54 | 0.035054 | 0.0460816 | 0.0007606941 | 26.9 | 2.4231 | 1.3676 | 26.9 | 2.3079 | 1.3369 | 26.9 | 2.4118 | 1.3865 | 26.9 | 2.5778 | 1.2329 | 26.9 | 2.5311 | 1.2078 | 2.45034 | 1306.34 | 0.130634 | 0.0490068 | 0.00266563
27 | 2.6873 | 0.5116 | 27 | 2.5053 | 1.864 | 27 | 2.5187 | 1.5885 | 27 | 2.24994 | 1.58690735 | 27 | 2.25006 | 1.71969287 | 2.44226 | 1454.140044 | 0.1454140044 | 0.0488452 | 0.002977038 | 27 | 2.3208 | 0.2021 | 27 | 2.3106 | 0.56 | 27 | 2.2999 | 0.3055 | 27 | 2.2901 | 0.346 | 27 | 2.3401 | 0.3424 | 2.3123 | 351.2 | 0.03512 | 0.046246 | 0.000759417 | 27 | 2.4314 | 1.3712 | 27 | 2.3159 | 1.3412 | 27 | 2.4204 | 1.3904 | 27 | 2.5861 | 1.2364 | 27 | 2.5396 | 1.212 | 2.45868 | 1310.24 | 0.131024 | 0.0491736 | 0.002664519
27.1 | 2.6956 | 0.5176 | 27.1 | 2.5138 | 1.8656 | 27.1 | 2.5271 | 1.5896 | 27.1 | 2.25831 | 1.57778882 | 27.1 | 2.25844 | 1.72615869 | 2.45065 | 1455.349502 | 0.1455349502 | 0.049013 | 0.002969313 | 27.1 | 2.3292 | 0.2028 | 27.1 | 2.3191 | 0.5611 | 27.1 | 2.3086 | 0.3064 | 27.1 | 2.2982 | 0.3463 | 27.1 | 2.3485 | 0.3437 | 2.32072 | 352.06 | 0.035206 | 0.0464144 | 0.0007585146 | 27.1 | 2.4397 | 1.3753 | 27.1 | 2.3246 | 1.3451 | 27.1 | 2.4288 | 1.3919 | 27.1 | 2.5944 | 1.24 | 27.1 | 2.5479 | 1.2158 | 2.46708 | 1313.62 | 0.131362 | 0.0493416 | 0.002662297
27.2 | 2.704 | 0.5238 | 27.2 | 2.5222 | 1.8672 | 27.2 | 2.5356 | 1.5888 | 27.2 | 2.26681 | 1.56834741 | 27.2 | 2.26688 | 1.73232092 | 2.459098 | 1456.093666 | 0.1456093666 | 0.04918196 | 0.002960626 | 27.2 | 2.3374 | 0.2035 | 27.2 | 2.3274 | 0.5616 | 27.2 | 2.3169 | 0.3069 | 27.2 | 2.3066 | 0.3472 | 27.2 | 2.3569 | 0.3448 | 2.32904 | 352.8 | 0.03528 | 0.0465808 | 0.0007573936 | 27.2 | 2.4481 | 1.379 | 27.2 | 2.333 | 1.3466 | 27.2 | 2.4369 | 1.3925 | 27.2 | 2.6027 | 1.2438 | 27.2 | 2.5561 | 1.2193 | 2.47536 | 1316.24 | 0.131624 | 0.0495072 | 0.002658684
27.3 | 2.7125 | 0.5302 | 27.3 | 2.5302 | 1.8683 | 27.3 | 2.5438 | 1.5889 | 27.3 | 2.27494 | 1.56052478 | 27.3 | 2.27506 | 1.73887927 | 2.4673 | 1457.36081 | 0.145736081 | 0.049346 | 0.002953351 | 27.3 | 2.3456 | 0.2039 | 27.3 | 2.3356 | 0.5627 | 27.3 | 2.3252 | 0.3074 | 27.3 | 2.3149 | 0.3476 | 27.3 | 2.3651 | 0.3457 | 2.33728 | 353.46 | 0.035346 | 0.0467456 | 0.0007561353 | 27.3 | 2.4566 | 1.383 | 27.3 | 2.3412 | 1.3505 | 27.3 | 2.4452 | 1.3961 | 27.3 | 2.6113 | 1.2475 | 27.3 | 2.5644 | 1.2229 | 2.48374 | 1320 | 0.132 | 0.0496748 | 0.002657283
27.4 | 2.7205 | 0.5364 | 27.4 | 2.5385 | 1.87 | 27.4 | 2.552 | 1.5892 | 27.4 | 2.28331 | 1.55517639 | 27.4 | 2.28344 | 1.74658826 | 2.47555 | 1459.47293 | 0.145947293 | 0.049511 | 0.002947775 | 27.4 | 2.3542 | 0.2046 | 27.4 | 2.3439 | 0.5632 | 27.4 | 2.3336 | 0.3083 | 27.4 | 2.3232 | 0.3479 | 27.4 | 2.3735 | 0.3468 | 2.34568 | 354.16 | 0.035416 | 0.0469136 | 0.0007549197 | 27.4 | 2.4649 | 1.386 | 27.4 | 2.3496 | 1.3549 | 27.4 | 2.4536 | 1.401 | 27.4 | 2.6196 | 1.2509 | 27.4 | 2.5728 | 1.2267 | 2.4921 | 1323.9 | 0.13239 | 0.049842 | 0.002656194
27.5 | 2.7289 | 0.5427 | 27.5 | 2.5471 | 1.872 | 27.5 | 2.5606 | 1.5889 | 27.5 | 2.29194 | 1.55096814 | 27.5 | 2.29194 | 1.7545802 | 2.484096 | 1461.829668 | 0.1461829668 | 0.04968192 | 0.002942378 | 27.5 | 2.3626 | 0.2053 | 27.5 | 2.3524 | 0.5639 | 27.5 | 2.342 | 0.309 | 27.5 | 2.3316 | 0.3484 | 27.5 | 2.3819 | 0.3479 | 2.3541 | 354.9 | 0.03549 | 0.047082 | 0.0007537913 | 27.5 | 2.4731 | 1.3895 | 27.5 | 2.358 | 1.3586 | 27.5 | 2.4619 | 1.4058 | 27.5 | 2.6278 | 1.2545 | 27.5 | 2.581 | 1.2302 | 2.50036 | 1327.72 | 0.132772 | 0.0500072 | 0.002655058
27.6 | 2.7375 | 0.5498 | 27.6 | 2.5556 | 1.8736 | 27.6 | 2.5689 | 1.5893 | 27.6 | 2.30006 | 1.54683789 | 27.6 | 2.30031 | 1.76207031 | 2.492474 | 1464.32164 | 0.146432164 | 0.04984948 | 0.002937486 | 27.6 | 2.3707 | 0.2058 | 27.6 | 2.3606 | 0.5649 | 27.6 | 2.3502 | 0.3095 | 27.6 | 2.34 | 0.3488 | 27.6 | 2.3903 | 0.3485 | 2.36236 | 355.5 | 0.03555 | 0.0472472 | 0.0007524255 | 27.6 | 2.4816 | 1.3928 | 27.6 | 2.3662 | 1.3605 | 27.6 | 2.4701 | 1.4104 | 27.6 | 2.6361 | 1.2578 | 27.6 | 2.5893 | 1.2338 | 2.50866 | 1331.06 | 0.133106 | 0.0501732 | 0.00265293
27.7 | 2.7458 | 0.5561 | 27.7 | 2.5637 | 1.8747 | 27.7 | 2.5771 | 1.5898 | 27.7 | 2.30825 | 1.54406506 | 27.7 | 2.30838 | 1.76975598 | 2.500646 | 1466.884208 | 0.1466884208 | 0.05001292 | 0.002933011 | 27.7 | 2.3793 | 0.2064 | 27.7 | 2.3689 | 0.5653 | 27.7 | 2.3585 | 0.3101 | 27.7 | 2.3484 | 0.3491 | 27.7 | 2.3984 | 0.3497 | 2.3707 | 356.12 | 0.035612 | 0.047414 | 0.0007510862 | 27.7 | 2.4898 | 1.3961 | 27.7 | 2.3744 | 1.3646 | 27.7 | 2.4786 | 1.4146 | 27.7 | 2.6446 | 1.2605 | 27.7 | 2.5978 | 1.2375 | 2.51704 | 1334.66 | 0.133466 | 0.0503408 | 0.002651249
27.8 | 2.7541 | 0.5623 | 27.8 | 2.5719 | 1.8759 | 27.8 | 2.5856 | 1.5904 | 27.8 | 2.31675 | 1.54186194 | 27.8 | 2.31687 | 1.77782947 | 2.509044 | 1469.658282 | 0.1469658282 | 0.05018088 | 0.002928722 | 27.8 | 2.3876 | 0.2073 | 27.8 | 2.3774 | 0.566 | 27.8 | 2.3668 | 0.3108 | 27.8 | 2.3566 | 0.3495 | 27.8 | 2.4067 | 0.3508 | 2.37902 | 356.88 | 0.035688 | 0.0475804 | 0.0007500567 | 27.8 | 2.498 | 1.3994 | 27.8 | 2.3829 | 1.3693 | 27.8 | 2.4871 | 1.4197 | 27.8 | 2.6526 | 1.2635 | 27.8 | 2.6063 | 1.2409 | 2.52538 | 1338.56 | 0.133856 | 0.0505076 | 0.002650215
27.9 | 2.7623 | 0.569 | 27.9 | 2.5803 | 1.8776 | 27.9 | 2.594 | 1.5902 | 27.9 | 2.32512 | 1.540745 | 27.9 | 2.32525 | 1.78472583 | 2.517394 | 1472.454166 | 0.1472454166 | 0.05034788 | 0.00292456 | 27.9 | 2.3958 | 0.2077 | 27.9 | 2.3857 | 0.5666 | 27.9 | 2.3753 | 0.3113 | 27.9 | 2.365 | 0.3503 | 27.9 | 2.4152 | 0.3516 | 2.3874 | 357.5 | 0.03575 | 0.047748 | 0.0007487225 | 27.9 | 2.5065 | 1.4032 | 27.9 | 2.3913 | 1.3721 | 27.9 | 2.4952 | 1.424 | 27.9 | 2.6611 | 1.2673 | 27.9 | 2.6144 | 1.2445 | 2.5337 | 1342.22 | 0.134222 | 0.050674 | 0.002648735
28 | 2.7707 | 0.5762 | 28 | 2.5886 | 1.8781 | 28 | 2.602 | 1.5901 | 28 | 2.33313 | 1.53983667 | 28 | 2.33344 | 1.79210974 | 2.525574 | 1475.269282 | 0.1475269282 | 0.05051148 | 0.002920661 | 28 | 2.4041 | 0.2083 | 28 | 2.3939 | 0.5674 | 28 | 2.3834 | 0.3119 | 28 | 2.3733 | 0.3505 | 28 | 2.4234 | 0.3526 | 2.39562 | 358.14 | 0.035814 | 0.0479124 | 0.0007474892 | 28 | 2.5148 | 1.4061 | 28 | 2.3994 | 1.3763 | 28 | 2.5034 | 1.4283 | 28 | 2.6696 | 1.2706 | 28 | 2.6228 | 1.2476 | 2.542 | 1345.78 | 0.134578 | 0.05084 | 0.002647089
28.1 | 2.779 | 0.5829 | 28.1 | 2.597 | 1.8799 | 28.1 | 2.6104 | 1.5903 | 28.1 | 2.34169 | 1.5403252 | 28.1 | 2.34188 | 1.7999165 | 2.533994 | 1478.66834 | 0.147866834 | 0.05067988 | 0.002917663 | 28.1 | 2.4124 | 0.2089 | 28.1 | 2.4023 | 0.5682 | 28.1 | 2.3919 | 0.3125 | 28.1 | 2.3816 | 0.351 | 28.1 | 2.4318 | 0.3535 | 2.404 | 358.82 | 0.035882 | 0.04808 | 0.0007462978 | 28.1 | 2.5231 | 1.4096 | 28.1 | 2.4079 | 1.3796 | 28.1 | 2.5119 | 1.433 | 28.1 | 2.6778 | 1.2731 | 28.1 | 2.6311 | 1.25 | 2.55036 | 1349.06 | 0.134906 | 0.0510072 | 0.002644842
28.2 | 2.7874 | 0.5898 | 28.2 | 2.6056 | 1.8811 | 28.2 | 2.6188 | 1.5904 | 28.2 | 2.35025 | 1.54058801 | 28.2 | 2.35019 | 1.80667822 | 2.542448 | 1481.713246 | 0.1481713246 | 0.05084896 | 0.00291395 | 28.2 | 2.4207 | 0.2092 | 28.2 | 2.4106 | 0.569 | 28.2 | 2.4004 | 0.3132 | 28.2 | 2.3899 | 0.3513 | 28.2 | 2.4402 | 0.3546 | 2.41236 | 359.46 | 0.035946 | 0.0482472 | 0.0007450381 | 28.2 | 2.5315 | 1.4131 | 28.2 | 2.4164 | 1.384 | 28.2 | 2.5202 | 1.4368 | 28.2 | 2.6861 | 1.2772 | 28.2 | 2.6394 | 1.2537 | 2.55872 | 1352.96 | 0.135296 | 0.0511744 | 0.002643822
28.3 | 2.7958 | 0.5966 | 28.3 | 2.6136 | 1.8823 | 28.3 | 2.6271 | 1.5902 | 28.3 | 2.35825 | 1.54145276 | 28.3 | 2.3585 | 1.81398767 | 2.55065 | 1484.908086 | 0.1484908086 | 0.051013 | 0.002910843 | 28.3 | 2.429 | 0.2102 | 28.3 | 2.4189 | 0.5697 | 28.3 | 2.4086 | 0.3136 | 28.3 | 2.3984 | 0.3516 | 28.3 | 2.4486 | 0.3557 | 2.4207 | 360.16 | 0.036016 | 0.048414 | 0.000743917 | 28.3 | 2.5399 | 1.4158 | 28.3 | 2.4246 | 1.387 | 28.3 | 2.5284 | 1.4408 | 28.3 | 2.6946 | 1.2802 | 28.3 | 2.6478 | 1.257 | 2.56706 | 1356.16 | 0.135616 | 0.0513412 | 0.002641465
28.4 | 2.8038 | 0.6035 | 28.4 | 2.6218 | 1.8834 | 28.4 | 2.6354 | 1.5901 | 28.4 | 2.36675 | 1.54334766 | 28.4 | 2.36681 | 1.82158032 | 2.558912 | 1488.385596 | 0.1488385596 | 0.05117824 | 0.002908239 | 28.4 | 2.4374 | 0.2108 | 28.4 | 2.4273 | 0.5705 | 28.4 | 2.4167 | 0.3142 | 28.4 | 2.4066 | 0.352 | 28.4 | 2.4567 | 0.3563 | 2.42894 | 360.76 | 0.036076 | 0.0485788 | 0.0007426285 | 28.4 | 2.5479 | 1.4173 | 28.4 | 2.4327 | 1.3907 | 28.4 | 2.537 | 1.445 | 28.4 | 2.7027 | 1.2835 | 28.4 | 2.6562 | 1.26 | 2.5753 | 1359.3 | 0.13593 | 0.051506 | 0.00263911
28.5 | 2.8121 | 0.6107 | 28.5 | 2.6304 | 1.8853 | 28.5 | 2.6439 | 1.5903 | 28.5 | 2.37506 | 1.544354 | 28.5 | 2.37531 | 1.82875464 | 2.567354 | 1491.881728 | 0.1491881728 | 0.05134708 | 0.002905485 | 28.5 | 2.4459 | 0.2115 | 28.5 | 2.4358 | 0.5712 | 28.5 | 2.4251 | 0.3147 | 28.5 | 2.4149 | 0.3526 | 28.5 | 2.4653 | 0.3574 | 2.4374 | 361.48 | 0.036148 | 0.048748 | 0.0007415279 | 28.5 | 2.5563 | 1.4186 | 28.5 | 2.4413 | 1.3952 | 28.5 | 2.5455 | 1.4483 | 28.5 | 2.711 | 1.2873 | 28.5 | 2.6645 | 1.2632 | 2.58372 | 1362.52 | 0.136252 | 0.0516744 | 0.002636741
28.6 | 2.8207 | 0.6186 | 28.6 | 2.6389 | 1.8861 | 28.6 | 2.6523 | 1.5905 | 28.6 | 2.38319 | 1.54534766 | 28.6 | 2.38344 | 1.83461548 | 2.575706 | 1495.032628 | 0.1495032628 | 0.05151412 | 0.00290218 | 28.6 | 2.4541 | 0.212 | 28.6 | 2.444 | 0.572 | 28.6 | 2.4335 | 0.3155 | 28.6 | 2.4234 | 0.353 | 28.6 | 2.4735 | 0.3584 | 2.4457 | 362.18 | 0.036218 | 0.048914 | 0.0007404424 | 28.6 | 2.5649 | 1.4208 | 28.6 | 2.4496 | 1.3993 | 28.6 | 2.5536 | 1.4526 | 28.6 | 2.7195 | 1.2904 | 28.6 | 2.6727 | 1.2671 | 2.59206 | 1366.04 | 0.136604 | 0.0518412 | 0.002635047
28.7 | 2.8291 | 0.6257 | 28.7 | 2.647 | 1.8868 | 28.7 | 2.6604 | 1.5904 | 28.7 | 2.39169 | 1.54791125 | 28.7 | 2.39156 | 1.84111023 | 2.58395 | 1498.384296 | 0.1498384296 | 0.051679 | 0.002899407 | 28.7 | 2.4624 | 0.2127 | 28.7 | 2.4523 | 0.573 | 28.7 | 2.4418 | 0.316 | 28.7 | 2.4316 | 0.3534 | 28.7 | 2.4818 | 0.359 | 2.45398 | 362.82 | 0.036282 | 0.0490796 | 0.0007392481 | 28.7 | 2.573 | 1.4231 | 28.7 | 2.4578 | 1.4037 | 28.7 | 2.5618 | 1.4563 | 28.7 | 2.7279 | 1.2934 | 28.7 | 2.6812 | 1.2707 | 2.60034 | 1369.44 | 0.136944 | 0.0520068 | 0.002633194
28.8 | 2.8374 | 0.6325 | 28.8 | 2.6553 | 1.8879 | 28.8 | 2.6688 | 1.5903 | 28.8 | 2.4 | 1.55005176 | 28.8 | 2.40013 | 1.84747766 | 2.592326 | 1501.645884 | 0.1501645884 | 0.05184652 | 0.002896329 | 28.8 | 2.4708 | 0.2133 | 28.8 | 2.4608 | 0.5737 | 28.8 | 2.4503 | 0.3168 | 28.8 | 2.4398 | 0.3537 | 28.8 | 2.4902 | 0.3601 | 2.46238 | 363.52 | 0.036352 | 0.0492476 | 0.0007381476 | 28.8 | 2.5814 | 1.4266 | 28.8 | 2.4663 | 1.4081 | 28.8 | 2.5704 | 1.4611 | 28.8 | 2.7361 | 1.2969 | 28.8 | 2.6894 | 1.2731 | 2.60872 | 1373.16 | 0.137316 | 0.0521744 | 0.002631865
28.9 | 2.8456 | 0.6402 | 28.9 | 2.6637 | 1.8891 | 28.9 | 2.6772 | 1.5902 | 28.9 | 2.40838 | 1.55178564 | 28.9 | 2.40863 | 1.85357849 | 2.600702 | 1504.972826 | 0.1504972826 | 0.05201404 | 0.002893397 | 28.9 | 2.4791 | 0.2139 | 28.9 | 2.4689 | 0.5742 | 28.9 | 2.4588 | 0.3173 | 28.9 | 2.4484 | 0.3544 | 28.9 | 2.4986 | 0.3609 | 2.47076 | 364.14 | 0.036414 | 0.0494152 | 0.0007368988 | 28.9 | 2.5899 | 1.4304 | 28.9 | 2.4748 | 1.4122 | 28.9 | 2.5784 | 1.4644 | 28.9 | 2.7446 | 1.3005 | 28.9 | 2.6975 | 1.2765 | 2.61704 | 1376.8 | 0.13768 | 0.0523408 | 0.002630453
29 | 2.8541 | 0.6477 | 29 | 2.672 | 1.8904 | 29 | 2.6854 | 1.5905 | 29 | 2.41675 | 1.55420081 | 29 | 2.41681 | 1.86006616 | 2.609012 | 1508.573394 | 0.1508573394 | 0.05218024 | 0.002891082 | 29 | 2.4874 | 0.2146 | 29 | 2.4772 | 0.5751 | 29 | 2.4668 | 0.3176 | 29 | 2.4567 | 0.3547 | 29 | 2.5068 | 0.3616 | 2.47898 | 364.72 | 0.036472 | 0.0495796 | 0.0007356251 | 29 | 2.5983 | 1.4334 | 29 | 2.4829 | 1.415 | 29 | 2.5868 | 1.4693 | 29 | 2.7529 | 1.3035 | 29 | 2.7061 | 1.2803 | 2.6254 | 1380.3 | 0.13803 | 0.052508 | 0.002628742
29.1 | 2.8624 | 0.6553 | 29.1 | 2.6804 | 1.8913 | 29.1 | 2.6938 | 1.5909 | 29.1 | 2.42506 | 1.55612073 | 29.1 | 2.42519 | 1.86679419 | 2.61737 | 1512.082984 | 0.1512082984 | 0.0523474 | 0.002888554 | 29.1 | 2.4959 | 0.2151 | 29.1 | 2.4857 | 0.5758 | 29.1 | 2.4751 | 0.3184 | 29.1 | 2.4649 | 0.3551 | 29.1 | 2.5152 | 0.3624 | 2.48736 | 365.36 | 0.036536 | 0.0497472 | 0.0007344333 | 29.1 | 2.6064 | 1.437 | 29.1 | 2.4911 | 1.4185 | 29.1 | 2.5954 | 1.472 | 29.1 | 2.7611 | 1.3066 | 29.1 | 2.7145 | 1.2838 | 2.6337 | 1383.58 | 0.138358 | 0.052674 | 0.002626685
29.2 | 2.8708 | 0.6626 | 29.2 | 2.6888 | 1.8919 | 29.2 | 2.7023 | 1.5916 | 29.2 | 2.43338 | 1.55790454 | 29.2 | 2.43362 | 1.87265686 | 2.62578 | 1515.33228 | 0.151533228 | 0.0525156 | 0.00288549 | 29.2 | 2.5044 | 0.2158 | 29.2 | 2.4941 | 0.5767 | 29.2 | 2.4836 | 0.3189 | 29.2 | 2.4734 | 0.3558 | 29.2 | 2.5236 | 0.3634 | 2.49582 | 366.12 | 0.036612 | 0.0499164 | 0.0007334664 | 29.2 | 2.6148 | 1.4406 | 29.2 | 2.4997 | 1.4222 | 29.2 | 2.6036 | 1.4758 | 29.2 | 2.7694 | 1.3103 | 29.2 | 2.7227 | 1.2872 | 2.64204 | 1387.22 | 0.138722 | 0.0528408 | 0.002625282
29.3 | 2.8792 | 0.6702 | 29.3 | 2.6968 | 1.8924 | 29.3 | 2.7106 | 1.5919 | 29.3 | 2.44163 | 1.55983423 | 29.3 | 2.44175 | 1.87834021 | 2.633996 | 1518.534888 | 0.1518534888 | 0.05267992 | 0.002882569 | 29.3 | 2.5124 | 0.2164 | 29.3 | 2.5022 | 0.5775 | 29.3 | 2.4918 | 0.3193 | 29.3 | 2.4818 | 0.3561 | 29.3 | 2.5318 | 0.3639 | 2.504 | 366.64 | 0.036664 | 0.05008 | 0.0007321086 | 29.3 | 2.6232 | 1.444 | 29.3 | 2.5078 | 1.4259 | 29.3 | 2.6119 | 1.4794 | 29.3 | 2.7778 | 1.3133 | 29.3 | 2.7312 | 1.291 | 2.65038 | 1390.72 | 0.139072 | 0.0530076 | 0.002623624
29.4 | 2.8872 | 0.6775 | 29.4 | 2.7051 | 1.8934 | 29.4 | 2.7188 | 1.5924 | 29.4 | 2.45 | 1.5623855 | 29.4 | 2.45006 | 1.88486145 | 2.642232 | 1522.10939 | 0.152210939 | 0.05284464 | 0.002880348 | 29.4 | 2.5208 | 0.2169 | 29.4 | 2.5107 | 0.5784 | 29.4 | 2.5001 | 0.3201 | 29.4 | 2.4899 | 0.3567 | 29.4 | 2.54 | 0.3648 | 2.5123 | 367.38 | 0.036738 | 0.050246 | 0.0007311627 | 29.4 | 2.6313 | 1.4467 | 29.4 | 2.5161 | 1.4298 | 29.4 | 2.6203 | 1.4831 | 29.4 | 2.7861 | 1.3164 | 29.4 | 2.7396 | 1.2943 | 2.65868 | 1394.06 | 0.139406 | 0.0531736 | 0.002621715
29.5 | 2.8955 | 0.6854 | 29.5 | 2.7137 | 1.8938 | 29.5 | 2.7272 | 1.5927 | 29.5 | 2.45838 | 1.5641864 | 29.5 | 2.45869 | 1.89086316 | 2.650694 | 1525.389912 | 0.1525389912 | 0.05301388 | 0.002877341 | 29.5 | 2.5293 | 0.2175 | 29.5 | 2.5191 | 0.5792 | 29.5 | 2.5086 | 0.3205 | 29.5 | 2.4983 | 0.3569 | 29.5 | 2.5486 | 0.3656 | 2.52078 | 367.94 | 0.036794 | 0.0504156 | 0.0007298138 | 29.5 | 2.6398 | 1.4502 | 29.5 | 2.5247 | 1.4332 | 29.5 | 2.6286 | 1.4851 | 29.5 | 2.7943 | 1.3196 | 29.5 | 2.7477 | 1.2973 | 2.66702 | 1397.08 | 0.139708 | 0.0533404 | 0.002619178
29.6 | 2.9041 | 0.6939 | 29.6 | 2.7221 | 1.8945 | 29.6 | 2.7355 | 1.593 | 29.6 | 2.46675 | 1.56611523 | 29.6 | 2.46688 | 1.89669434 | 2.659066 | 1528.841914 | 0.1528841914 | 0.05318132 | 0.002874772 | 29.6 | 2.5374 | 0.218 | 29.6 | 2.5272 | 0.58 | 29.6 | 2.5169 | 0.3212 | 29.6 | 2.5067 | 0.3574 | 29.6 | 2.5569 | 0.3664 | 2.52902 | 368.6 | 0.03686 | 0.0505804 | 0.0007287408 | 29.6 | 2.6482 | 1.4525 | 29.6 | 2.5329 | 1.4358 | 29.6 | 2.6367 | 1.488 | 29.6 | 2.8028 | 1.323 | 29.6 | 2.756 | 1.3003 | 2.67532 | 1399.92 | 0.139992 | 0.0535064 | 0.00261636
29.7 | 2.9125 | 0.7016 | 29.7 | 2.7304 | 1.8951 | 29.7 | 2.7436 | 1.5938 | 29.7 | 2.475 | 1.56842004 | 29.7 | 2.47506 | 1.90261084 | 2.667312 | 1532.306176 | 0.1532306176 | 0.05334624 | 0.002872379 | 29.7 | 2.5457 | 0.2187 | 29.7 | 2.5354 | 0.5806 | 29.7 | 2.5251 | 0.3219 | 29.7 | 2.5149 | 0.358 | 29.7 | 2.5651 | 0.3672 | 2.53724 | 369.28 | 0.036928 | 0.0507448 | 0.0007277199 | 29.7 | 2.6564 | 1.4559 | 29.7 | 2.5411 | 1.44 | 29.7 | 2.6452 | 1.4916 | 29.7 | 2.8113 | 1.3262 | 29.7 | 2.7646 | 1.3037 | 2.68372 | 1403.48 | 0.140348 | 0.0536744 | 0.002614803
29.8 | 2.9207 | 0.7093 | 29.8 | 2.7386 | 1.8959 | 29.8 | 2.7521 | 1.5951 | 29.8 | 2.48338 | 1.5706178 | 29.8 | 2.48363 | 1.90877954 | 2.675682 | 1535.939468 | 0.1535939468 | 0.05351364 | 0.002870183 | 29.8 | 2.5542 | 0.2196 | 29.8 | 2.5441 | 0.5814 | 29.8 | 2.5336 | 0.3223 | 29.8 | 2.5233 | 0.3583 | 29.8 | 2.5736 | 0.3681 | 2.54576 | 369.94 | 0.036994 | 0.0509152 | 0.0007265807 | 29.8 | 2.6647 | 1.4592 | 29.8 | 2.5496 | 1.4444 | 29.8 | 2.6536 | 1.4945 | 29.8 | 2.8194 | 1.3294 | 29.8 | 2.7728 | 1.3069 | 2.69202 | 1406.88 | 0.140688 | 0.0538404 | 0.002613056
29.9 | 2.9289 | 0.7174 | 29.9 | 2.747 | 1.8971 | 29.9 | 2.7606 | 1.5954 | 29.9 | 2.49181 | 1.57268872 | 29.9 | 2.49194 | 1.91400745 | 2.68405 | 1539.319234 | 0.1539319234 | 0.053681 | 0.002867531 | 29.9 | 2.5625 | 0.2199 | 29.9 | 2.5523 | 0.582 | 29.9 | 2.5419 | 0.3228 | 29.9 | 2.5317 | 0.3588 | 29.9 | 2.5819 | 0.3688 | 2.55406 | 370.46 | 0.037046 | 0.0510812 | 0.0007252375 | 29.9 | 2.6731 | 1.4623 | 29.9 | 2.5579 | 1.446 | 29.9 | 2.6618 | 1.4981 | 29.9 | 2.8277 | 1.3327 | 29.9 | 2.7811 | 1.3103 | 2.70032 | 1409.88 | 0.140988 | 0.0540064 | 0.002610579
30 | 2.9372 | 0.7258 | 30 | 2.7553 | 1.8983 | 30 | 2.7688 | 1.5964 | 30 | 2.49981 | 1.57438037 | 30 | 2.50006 | 1.91935767 | 2.692234 | 1542.847608 | 0.1542847608 | 0.05384468 | 0.002865367 | 30 | 2.5707 | 0.2208 | 30 | 2.5606 | 0.5828 | 30 | 2.55 | 0.3236 | 30 | 2.5401 | 0.3591 | 30 | 2.5901 | 0.3694 | 2.5623 | 371.14 | 0.037114 | 0.051246 | 0.0007242321 | 30 | 2.6814 | 1.4654 | 30 | 2.566 | 1.449 | 30 | 2.6704 | 1.5005 | 30 | 2.8362 | 1.3357 | 30 | 2.7896 | 1.3136 | 2.70872 | 1412.84 | 0.141284 | 0.0541744 | 0.002607948
30.1 | 2.9456 | 0.7338 | 30.1 | 2.7638 | 1.8991 | 30.1 | 2.7771 | 1.5974 | 30.1 | 2.50831 | 1.57672522 | 30.1 | 2.50844 | 1.92512 | 2.70065 | 1546.429044 | 0.1546429044 | 0.054013 | 0.002863068 | 30.1 | 2.5793 | 0.2214 | 30.1 | 2.5691 | 0.5839 | 30.1 | 2.5586 | 0.3244 | 30.1 | 2.5482 | 0.3597 | 30.1 | 2.5984 | 0.3704 | 2.57072 | 371.96 | 0.037196 | 0.0514144 | 0.0007234549 | 30.1 | 2.6897 | 1.4685 | 30.1 | 2.5746 | 1.453 | 30.1 | 2.6788 | 1.4999 | 30.1 | 2.8445 | 1.339 | 30.1 | 2.7979 | 1.3166 | 2.7171 | 1415.4 | 0.14154 | 0.054342 | 0.002604615
30.2 | 2.954 | 0.7419 | 30.2 | 2.7721 | 1.9001 | 30.2 | 2.7856 | 1.5982 | 30.2 | 2.51681 | 1.57892334 | 30.2 | 2.51688 | 1.93063025 | 2.709078 | 1549.950718 | 0.1549950718 | 0.05418156 | 0.002860661 | 30.2 | 2.5875 | 0.2222 | 30.2 | 2.5774 | 0.5846 | 30.2 | 2.567 | 0.325 | 30.2 | 2.5566 | 0.36 | 30.2 | 2.6069 | 0.371 | 2.57908 | 372.56 | 0.037256 | 0.0515816 | 0.0007222731 | 30.2 | 2.6981 | 1.4716 | 30.2 | 2.5829 | 1.4567 | 30.2 | 2.6869 | 1.4989 | 30.2 | 2.8527 | 1.3416 | 30.2 | 2.806 | 1.3198 | 2.72532 | 1417.72 | 0.141772 | 0.0545064 | 0.002601016
30.3 | 2.9625 | 0.7501 | 30.3 | 2.7801 | 1.9003 | 30.3 | 2.7937 | 1.5989 | 30.3 | 2.52481 | 1.58114453 | 30.3 | 2.52506 | 1.9355625 | 2.717234 | 1553.201406 | 0.1553201406 | 0.05434468 | 0.002858056 | 30.3 | 2.5956 | 0.2227 | 30.3 | 2.5856 | 0.5852 | 30.3 | 2.5751 | 0.3255 | 30.3 | 2.565 | 0.3604 | 30.3 | 2.6151 | 0.3716 | 2.58728 | 373.08 | 0.037308 | 0.0517456 | 0.0007209888 | 30.3 | 2.7066 | 1.4742 | 30.3 | 2.5911 | 1.4599 | 30.3 | 2.6951 | 1.499 | 30.3 | 2.8613 | 1.3448 | 30.3 | 2.8144 | 1.3235 | 2.7337 | 1420.28 | 0.142028 | 0.054674 | 0.002597725
30.4 | 2.9705 | 0.7579 | 30.4 | 2.7884 | 1.9014 | 30.4 | 2.8021 | 1.6 | 30.4 | 2.53331 | 1.5837843 | 30.4 | 2.53337 | 1.9411333 | 2.725536 | 1556.84352 | 0.155684352 | 0.05451072 | 0.002856032 | 30.4 | 2.6041 | 0.2234 | 30.4 | 2.594 | 0.5863 | 30.4 | 2.5836 | 0.3262 | 30.4 | 2.5732 | 0.3608 | 30.4 | 2.6234 | 0.3726 | 2.59566 | 373.86 | 0.037386 | 0.0519132 | 0.0007201637 | 30.4 | 2.7149 | 1.4769 | 30.4 | 2.5996 | 1.4635 | 30.4 | 2.7036 | 1.5006 | 30.4 | 2.8696 | 1.3478 | 30.4 | 2.8228 | 1.3268 | 2.7421 | 1423.12 | 0.142312 | 0.054842 | 0.002594945
30.5 | 2.9789 | 0.7667 | 30.5 | 2.7971 | 1.9027 | 30.5 | 2.8106 | 1.6011 | 30.5 | 2.54194 | 1.58655811 | 30.5 | 2.54194 | 1.94688306 | 2.734096 | 1560.788234 | 0.1560788234 | 0.05468192 | 0.002854304 | 30.5 | 2.6126 | 0.2243 | 30.5 | 2.6024 | 0.587 | 30.5 | 2.592 | 0.327 | 30.5 | 2.5816 | 0.361 | 30.5 | 2.6319 | 0.3734 | 2.6041 | 374.54 | 0.037454 | 0.052082 | 0.0007191352 | 30.5 | 2.7231 | 1.4803 | 30.5 | 2.6081 | 1.4658 | 30.5 | 2.7119 | 1.501 | 30.5 | 2.8777 | 1.3512 | 30.5 | 2.8311 | 1.3301 | 2.75038 | 1425.68 | 0.142568 | 0.0550076 | 0.002591787
30.6 | 2.9874 | 0.7752 | 30.6 | 2.8056 | 1.9037 | 30.6 | 2.8189 | 1.6018 | 30.6 | 2.55006 | 1.58828625 | 30.6 | 2.55025 | 1.95190027 | 2.742442 | 1564.177304 | 0.1564177304 | 0.05484884 | 0.002851797 | 30.6 | 2.6208 | 0.225 | 30.6 | 2.6106 | 0.5876 | 30.6 | 2.6002 | 0.3271 | 30.6 | 2.5901 | 0.3615 | 30.6 | 2.6403 | 0.3742 | 2.6124 | 375.08 | 0.037508 | 0.052248 | 0.0007178839 | 30.6 | 2.7316 | 1.4835 | 30.6 | 2.6163 | 1.4682 | 30.6 | 2.7201 | 1.5035 | 30.6 | 2.8861 | 1.354 | 30.6 | 2.8393 | 1.3332 | 2.75868 | 1428.48 | 0.142848 | 0.0551736 | 0.002589064
30.7 | 2.9958 | 0.7832 | 30.7 | 2.8137 | 1.9038 | 30.7 | 2.8271 | 1.6029 | 30.7 | 2.55825 | 1.59109473 | 30.7 | 2.55844 | 1.95697412 | 2.750658 | 1567.59377 | 0.156759377 | 0.05501316 | 0.002849489 | 30.7 | 2.6292 | 0.2257 | 30.7 | 2.6189 | 0.5886 | 30.7 | 2.6084 | 0.3279 | 30.7 | 2.5984 | 0.3618 | 30.7 | 2.6484 | 0.3749 | 2.62066 | 375.78 | 0.037578 | 0.0524132 | 0.0007169568 | 30.7 | 2.7398 | 1.4865 | 30.7 | 2.6244 | 1.471 | 30.7 | 2.7285 | 1.5055 | 30.7 | 2.8946 | 1.357 | 30.7 | 2.8478 | 1.3365 | 2.76702 | 1431.3 | 0.14313 | 0.0553404 | 0.002586356
30.8 | 3.0041 | 0.7915 | 30.8 | 2.8219 | 1.9044 | 30.8 | 2.8356 | 1.6044 | 30.8 | 2.56669 | 1.59365088 | 30.8 | 2.56681 | 1.96230371 | 2.75902 | 1571.250918 | 0.1571250918 | 0.0551804 | 0.00284748 | 30.8 | 2.6376 | 0.2265 | 30.8 | 2.6274 | 0.5896 | 30.8 | 2.6168 | 0.3287 | 30.8 | 2.6066 | 0.3621 | 30.8 | 2.6568 | 0.3755 | 2.62904 | 376.48 | 0.037648 | 0.0525808 | 0.0007160028 | 30.8 | 2.748 | 1.4899 | 30.8 | 2.6328 | 1.475 | 30.8 | 2.737 | 1.5074 | 30.8 | 2.9026 | 1.3597 | 30.8 | 2.8563 | 1.3395 | 2.77534 | 1434.3 | 0.14343 | 0.0555068 | 0.002584008
30.9 | 3.0123 | 0.8 | 30.9 | 2.8303 | 1.9057 | 30.9 | 2.8439 | 1.6054 | 30.9 | 2.57512 | 1.59602222 | 30.9 | 2.57519 | 1.96693469 | 2.767362 | 1574.811382 | 0.1574811382 | 0.05534724 | 0.00284533 | 30.9 | 2.6458 | 0.2267 | 30.9 | 2.6357 | 0.5905 | 30.9 | 2.6252 | 0.3291 | 30.9 | 2.615 | 0.3627 | 30.9 | 2.6651 | 0.3764 | 2.63736 | 377.08 | 0.037708 | 0.0527472 | 0.0007148815 | 30.9 | 2.7565 | 1.4936 | 30.9 | 2.6412 | 1.4792 | 30.9 | 2.7452 | 1.5104 | 30.9 | 2.911 | 1.3627 | 30.9 | 2.8644 | 1.3423 | 2.78366 | 1437.64 | 0.143764 | 0.0556732 | 0.002582284
31 | 3.0207 | 0.8087 | 31 | 2.8386 | 1.9066 | 31 | 2.8521 | 1.6046 | 31 | 2.58319 | 1.59887036 | 31 | 2.58344 | 1.97179016 | 2.775606 | 1578.112104 | 0.1578112104 | 0.05551212 | 0.002842824 | 31 | 2.654 | 0.2276 | 31 | 2.6439 | 0.5915 | 31 | 2.6334 | 0.3299 | 31 | 2.6234 | 0.3629 | 31 | 2.6734 | 0.3771 | 2.64562 | 377.8 | 0.03778 | 0.0529124 | 0.0007140103 | 31 | 2.7649 | 1.4969 | 31 | 2.6494 | 1.4825 | 31 | 2.7534 | 1.5129 | 31 | 2.9196 | 1.3656 | 31 | 2.8728 | 1.3457 | 2.79202 | 1440.72 | 0.144072 | 0.0558404 | 0.002580067
31.1 | 3.029 | 0.8174 | 31.1 | 2.847 | 1.9073 | 31.1 | 2.8604 | 1.6045 | 31.1 | 2.59169 | 1.60183044 | 31.1 | 2.59181 | 1.97717236 | 2.78398 | 1581.64056 | 0.158164056 | 0.0556796 | 0.00284061 | 31.1 | 2.6625 | 0.2284 | 31.1 | 2.6523 | 0.5923 | 31.1 | 2.6419 | 0.3305 | 31.1 | 2.6316 | 0.3632 | 31.1 | 2.6818 | 0.3781 | 2.65402 | 378.5 | 0.03785 | 0.0530804 | 0.0007130692 | 31.1 | 2.773 | 1.5005 | 31.1 | 2.6579 | 1.4865 | 31.1 | 2.7619 | 1.5096 | 31.1 | 2.9278 | 1.3684 | 31.1 | 2.8811 | 1.3484 | 2.80034 | 1442.68 | 0.144268 | 0.0560068 | 0.002575901
31.2 | 3.0374 | 0.826 | 31.2 | 2.8556 | 1.9082 | 31.2 | 2.8688 | 1.6052 | 31.2 | 2.60031 | 1.60441174 | 31.2 | 2.60031 | 1.98158618 | 2.792484 | 1585.079584 | 0.1585079584 | 0.05584968 | 0.002838118 | 31.2 | 2.6708 | 0.2291 | 31.2 | 2.6606 | 0.5932 | 31.2 | 2.6503 | 0.3313 | 31.2 | 2.6399 | 0.3636 | 31.2 | 2.6902 | 0.3789 | 2.66236 | 379.22 | 0.037922 | 0.0532472 | 0.0007121877 | 31.2 | 2.7814 | 1.5044 | 31.2 | 2.6664 | 1.4897 | 31.2 | 2.7703 | 1.5033 | 31.2 | 2.9362 | 1.3716 | 31.2 | 2.8894 | 1.3515 | 2.80874 | 1444.1 | 0.14441 | 0.0561748 | 0.002570726
31.3 | 3.0457 | 0.8344 | 31.3 | 2.8636 | 1.9072 | 31.3 | 2.8771 | 1.6058 | 31.3 | 2.60831 | 1.60629675 | 31.3 | 2.60856 | 1.98573755 | 2.800654 | 1587.88686 | 0.158788686 | 0.05601308 | 0.00283485 | 31.3 | 2.679 | 0.2297 | 31.3 | 2.6689 | 0.5941 | 31.3 | 2.6585 | 0.3318 | 31.3 | 2.6484 | 0.3639 | 31.3 | 2.6986 | 0.3797 | 2.67068 | 379.84 | 0.037984 | 0.0534136 | 0.0007111297 | 31.3 | 2.7899 | 1.507 | 31.3 | 2.6745 | 1.4926 | 31.3 | 2.7784 | 1.4985 | 31.3 | 2.9446 | 1.3742 | 31.3 | 2.8978 | 1.3549 | 2.81704 | 1445.44 | 0.144544 | 0.0563408 | 0.00256553
31.4 | 3.0538 | 0.8426 | 31.4 | 2.8718 | 1.9074 | 31.4 | 2.8853 | 1.607 | 31.4 | 2.61669 | 1.60954163 | 31.4 | 2.61681 | 1.99009558 | 2.80888 | 1591.327442 | 0.1591327442 | 0.0561776 | 0.002832673 | 31.4 | 2.6874 | 0.2304 | 31.4 | 2.6773 | 0.5951 | 31.4 | 2.6667 | 0.3325 | 31.4 | 2.6566 | 0.3642 | 31.4 | 2.7068 | 0.3803 | 2.67896 | 380.5 | 0.03805 | 0.0535792 | 0.0007101636 | 31.4 | 2.7979 | 1.5102 | 31.4 | 2.6828 | 1.4968 | 31.4 | 2.7869 | 1.4995 | 31.4 | 2.9527 | 1.3759 | 31.4 | 2.9062 | 1.3578 | 2.8253 | 1448.04 | 0.144804 | 0.056506 | 0.002562631
31.5 | 3.0621 | 0.8514 | 31.5 | 2.8804 | 1.9085 | 31.5 | 2.8939 | 1.608 | 31.5 | 2.62506 | 1.61162415 | 31.5 | 2.62519 | 1.99440454 | 2.81733 | 1594.785738 | 0.1594785738 | 0.0563466 | 0.002830314 | 31.5 | 2.6959 | 0.2311 | 31.5 | 2.6858 | 0.5959 | 31.5 | 2.6752 | 0.3332 | 31.5 | 2.6649 | 0.3648 | 31.5 | 2.7153 | 0.3813 | 2.68742 | 381.26 | 0.038126 | 0.0537484 | 0.000709342 | 31.5 | 2.8063 | 1.5143 | 31.5 | 2.6913 | 1.5008 | 31.5 | 2.7954 | 1.5008 | 31.5 | 2.9609 | 1.3783 | 31.5 | 2.9146 | 1.3608 | 2.8337 | 1451 | 0.1451 | 0.056674 | 0.002560257
31.6 | 3.0707 | 0.8608 | 31.6 | 2.8889 | 1.9092 | 31.6 | 2.9023 | 1.6086 | 31.6 | 2.63325 | 1.61369312 | 31.6 | 2.6335 | 1.99815466 | 2.82573 | 1598.089556 | 0.1598089556 | 0.0565146 | 0.002827746 | 31.6 | 2.7041 | 0.2316 | 31.6 | 2.6941 | 0.5972 | 31.6 | 2.6836 | 0.3338 | 31.6 | 2.6734 | 0.3652 | 31.6 | 2.7235 | 0.3819 | 2.69574 | 381.94 | 0.038194 | 0.0539148 | 0.000708414 | 31.6 | 2.8149 | 1.518 | 31.6 | 2.6996 | 1.5039 | 31.6 | 2.8035 | 1.5001 | 31.6 | 2.9695 | 1.381 | 31.6 | 2.9228 | 1.3639 | 2.84206 | 1453.38 | 0.145338 | 0.0568412 | 0.002556913
31.7 | 3.0791 | 0.8698 | 31.7 | 2.897 | 1.9093 | 31.7 | 2.9104 | 1.6096 | 31.7 | 2.64169 | 1.61653064 | 31.7 | 2.64162 | 2.00206177 | 2.833962 | 1601.458482 | 0.1601458482 | 0.05667924 | 0.002825476 | 31.7 | 2.7123 | 0.2324 | 31.7 | 2.7023 | 0.5979 | 31.7 | 2.6918 | 0.3345 | 31.7 | 2.6816 | 0.3655 | 31.7 | 2.7318 | 0.3827 | 2.70396 | 382.6 | 0.03826 | 0.0540792 | 0.0007074809 | 31.7 | 2.8231 | 1.521 | 31.7 | 2.7078 | 1.5077 | 31.7 | 2.8119 | 1.5003 | 31.7 | 2.9779 | 1.3833 | 31.7 | 2.9311 | 1.3668 | 2.85036 | 1455.82 | 0.145582 | 0.0570072 | 0.002553748
31.8 | 3.0875 | 0.8783 | 31.8 | 2.9053 | 1.9098 | 31.8 | 2.9188 | 1.611 | 31.8 | 2.65 | 1.61868237 | 31.8 | 2.65019 | 2.0066261 | 2.842358 | 1604.881694 | 0.1604881694 | 0.05684716 | 0.002823152 | 31.8 | 2.7208 | 0.233 | 31.8 | 2.7107 | 0.599 | 31.8 | 2.7002 | 0.335 | 31.8 | 2.6898 | 0.3656 | 31.8 | 2.7402 | 0.3835 | 2.71234 | 383.22 | 0.038322 | 0.0542468 | 0.000706438 | 31.8 | 2.8314 | 1.5245 | 31.8 | 2.7163 | 1.5116 | 31.8 | 2.8204 | 1.5007 | 31.8 | 2.9861 | 1.3854 | 31.8 | 2.9395 | 1.3693 | 2.85874 | 1458.3 | 0.14583 | 0.0571748 | 0.002550599
31.9 | 3.0956 | 0.8872 | 31.9 | 2.9137 | 1.9107 | 31.9 | 2.9272 | 1.6117 | 31.9 | 2.65838 | 1.62065125 | 31.9 | 2.65863 | 2.00990271 | 2.850702 | 1608.030792 | 0.1608030792 | 0.05701404 | 0.002820412 | 31.9 | 2.7292 | 0.2337 | 31.9 | 2.719 | 0.5998 | 31.9 | 2.7087 | 0.3357 | 31.9 | 2.6983 | 0.3658 | 31.9 | 2.7486 | 0.3844 | 2.72076 | 383.88 | 0.038388 | 0.0544152 | 0.0007054646 | 31.9 | 2.84 | 1.5287 | 31.9 | 2.7248 | 1.5138 | 31.9 | 2.8284 | 1.5008 | 31.9 | 2.9946 | 1.3882 | 31.9 | 2.9476 | 1.3719 | 2.86708 | 1460.68 | 0.146068 | 0.0573416 | 0.00254733
32 | 3.1041 | 0.8964 | 32 | 2.922 | 1.9116 | 32 | 2.9354 | 1.6127 | 32 | 2.66669 | 1.62372034 | 32 | 2.66681 | 2.0135553 | 2.859 | 1611.595128 | 0.1611595128 | 0.05718 | 0.002818459 | 32 | 2.7374 | 0.2342 | 32 | 2.7272 | 0.6008 | 32 | 2.7169 | 0.3363 | 32 | 2.7067 | 0.3664 | 32 | 2.7568 | 0.3848 | 2.729 | 384.5 | 0.03845 | 0.05458 | 0.0007044705 | 32 | 2.8483 | 1.5298 | 32 | 2.7329 | 1.5167 | 32 | 2.8368 | 1.5031 | 32 | 3.0029 | 1.3908 | 32 | 2.9561 | 1.3749 | 2.8754 | 1463.06 | 0.146306 | 0.057508 | 0.002544098
32.1 | 3.1124 | 0.9055 | 32.1 | 2.9304 | 1.9119 | 32.1 | 2.9438 | 1.6139 | 32.1 | 2.675 | 1.62552185 | 32.1 | 2.67519 | 2.01767517 | 2.867358 | 1614.899404 | 0.1614899404 | 0.05734716 | 0.002816006 | 32.1 | 2.7459 | 0.2351 | 32.1 | 2.7356 | 0.6017 | 32.1 | 2.7251 | 0.3372 | 32.1 | 2.7149 | 0.3668 | 32.1 | 2.7652 | 0.3859 | 2.73734 | 385.34 | 0.038534 | 0.0547468 | 0.0007038585 | 32.1 | 2.8564 | 1.5323 | 32.1 | 2.7412 | 1.5198 | 32.1 | 2.8454 | 1.5051 | 32.1 | 3.0111 | 1.3934 | 32.1 | 2.9646 | 1.3771 | 2.88374 | 1465.54 | 0.146554 | 0.0576748 | 0.00254104
32.2 | 3.1207 | 0.9141 | 32.2 | 2.9388 | 1.9127 | 32.2 | 2.9523 | 1.6148 | 32.2 | 2.68344 | 1.62770825 | 32.2 | 2.68362 | 2.02021338 | 2.875772 | 1617.904326 | 0.1617904326 | 0.05751544 | 0.002812991 | 32.2 | 2.7544 | 0.2356 | 32.2 | 2.744 | 0.6029 | 32.2 | 2.7336 | 0.3376 | 32.2 | 2.7234 | 0.3673 | 32.2 | 2.7736 | 0.3865 | 2.7458 | 385.98 | 0.038598 | 0.054916 | 0.0007028553 | 32.2 | 2.8648 | 1.5358 | 32.2 | 2.7497 | 1.5218 | 32.2 | 2.8536 | 1.5078 | 32.2 | 3.0194 | 1.396 | 32.2 | 2.9727 | 1.3797 | 2.89204 | 1468.22 | 0.146822 | 0.0578408 | 0.002538381
32.3 | 3.1292 | 0.9232 | 32.3 | 2.9467 | 1.913 | 32.3 | 2.9606 | 1.6153 | 32.3 | 2.69163 | 1.62992847 | 32.3 | 2.69175 | 2.02302002 | 2.883976 | 1620.889698 | 0.1620889698 | 0.05767952 | 0.002810165 | 32.3 | 2.7625 | 0.2361 | 32.3 | 2.7522 | 0.6039 | 32.3 | 2.7418 | 0.3383 | 32.3 | 2.7317 | 0.3676 | 32.3 | 2.7818 | 0.3872 | 2.754 | 386.62 | 0.038662 | 0.05508 | 0.0007019245 | 32.3 | 2.8731 | 1.5387 | 32.3 | 2.7578 | 1.5243 | 32.3 | 2.8618 | 1.5107 | 32.3 | 3.0278 | 1.399 | 32.3 | 2.9811 | 1.3824 | 2.90032 | 1471.02 | 0.147102 | 0.0580064 | 0.002535962
32.4 | 3.1372 | 0.9316 | 32.4 | 2.9551 | 1.914 | 32.4 | 2.9688 | 1.615 | 32.4 | 2.7 | 1.63123962 | 32.4 | 2.70013 | 2.02639917 | 2.892246 | 1623.647758 | 0.1623647758 | 0.05784492 | 0.002806898 | 32.4 | 2.7708 | 0.2369 | 32.4 | 2.7606 | 0.605 | 32.4 | 2.7501 | 0.3388 | 32.4 | 2.7399 | 0.3681 | 32.4 | 2.79 | 0.388 | 2.76228 | 387.36 | 0.038736 | 0.0552456 | 0.0007011599 | 32.4 | 2.8814 | 1.5417 | 32.4 | 2.7661 | 1.5274 | 32.4 | 2.8703 | 1.5109 | 32.4 | 3.0361 | 1.4015 | 32.4 | 2.9896 | 1.3849 | 2.9087 | 1473.28 | 0.147328 | 0.058174 | 0.00253254
32.5 | 3.1455 | 0.9409 | 32.5 | 2.9637 | 1.9149 | 32.5 | 2.9772 | 1.616 | 32.5 | 2.70837 | 1.63336414 | 32.5 | 2.70863 | 2.02941675 | 2.90068 | 1626.916178 | 0.1626916178 | 0.0580136 | 0.00280437 | 32.5 | 2.7792 | 0.2375 | 32.5 | 2.7691 | 0.606 | 32.5 | 2.7586 | 0.3395 | 32.5 | 2.7483 | 0.3683 | 32.5 | 2.7986 | 0.389 | 2.77076 | 388.06 | 0.038806 | 0.0554152 | 0.0007002772 | 32.5 | 2.8898 | 1.5457 | 32.5 | 2.7746 | 1.5308 | 32.5 | 2.8786 | 1.5114 | 32.5 | 3.0443 | 1.4038 | 32.5 | 2.9978 | 1.3875 | 2.91702 | 1475.84 | 0.147584 | 0.0583404 | 0.002529705
32.6 | 3.1541 | 0.9502 | 32.6 | 2.9721 | 1.9151 | 32.6 | 2.9856 | 1.6169 | 32.6 | 2.71675 | 1.63565125 | 32.6 | 2.71681 | 2.03188867 | 2.909072 | 1629.947984 | 0.1629947984 | 0.05818144 | 0.002801491 | 32.6 | 2.7874 | 0.2381 | 32.6 | 2.7772 | 0.6068 | 32.6 | 2.767 | 0.3399 | 32.6 | 2.7568 | 0.3688 | 32.6 | 2.8069 | 0.3894 | 2.77906 | 388.6 | 0.03886 | 0.0555812 | 0.0006991573 | 32.6 | 2.8983 | 1.5484 | 32.6 | 2.783 | 1.5336 | 32.6 | 2.8867 | 1.5133 | 32.6 | 3.0527 | 1.4067 | 32.6 | 3.006 | 1.3903 | 2.92534 | 1478.46 | 0.147846 | 0.0585068 | 0.002526988
32.7 | 3.1625 | 0.9591 | 32.7 | 2.9804 | 1.9156 | 32.7 | 2.9936 | 1.6179 | 32.7 | 2.725 | 1.63821204 | 32.7 | 2.72512 | 2.03499536 | 2.917324 | 1633.16148 | 0.163316148 | 0.05834648 | 0.002799075 | 32.7 | 2.7957 | 0.2389 | 32.7 | 2.7854 | 0.6077 | 32.7 | 2.7751 | 0.3406 | 32.7 | 2.765 | 0.3692 | 32.7 | 2.8151 | 0.3903 | 2.78726 | 389.34 | 0.038934 | 0.0557452 | 0.0006984278 | 32.7 | 2.9065 | 1.5514 | 32.7 | 2.7911 | 1.5372 | 32.7 | 2.8953 | 1.5165 | 32.7 | 3.0612 | 1.4094 | 32.7 | 3.0146 | 1.3931 | 2.93374 | 1481.52 | 0.148152 | 0.0586748 | 0.002524968
32.8 | 3.1707 | 0.9675 | 32.8 | 2.9887 | 1.9162 | 32.8 | 3.0021 | 1.6186 | 32.8 | 2.73344 | 1.64068713 | 32.8 | 2.73362 | 2.03848706 | 2.925712 | 1636.294838 | 0.1636294838 | 0.05851424 | 0.002796404 | 32.8 | 2.8043 | 0.2393 | 32.8 | 2.794 | 0.6088 | 32.8 | 2.7836 | 0.3413 | 32.8 | 2.7733 | 0.3697 | 32.8 | 2.8236 | 0.3912 | 2.79576 | 390.06 | 0.039006 | 0.0559152 | 0.0006975921 | 32.8 | 2.9147 | 1.5544 | 32.8 | 2.7996 | 1.5402 | 32.8 | 2.9037 | 1.5185 | 32.8 | 3.0694 | 1.4124 | 32.8 | 3.0227 | 1.3954 | 2.94202 | 1484.18 | 0.148418 | 0.0588404 | 0.002522383
32.9 | 3.1789 | 0.9766 | 32.9 | 2.997 | 1.9173 | 32.9 | 3.0106 | 1.6193 | 32.9 | 2.74181 | 1.64255261 | 32.9 | 2.74194 | 2.04089099 | 2.93405 | 1639.32872 | 0.163932872 | 0.058681 | 0.002793628 | 32.9 | 2.8126 | 0.24 | 32.9 | 2.8023 | 0.6098 | 32.9 | 2.7919 | 0.3418 | 32.9 | 2.7818 | 0.37 | 32.9 | 2.8319 | 0.3919 | 2.8041 | 390.7 | 0.03907 | 0.056082 | 0.0006966585 | 32.9 | 2.9231 | 1.5581 | 32.9 | 2.8079 | 1.5424 | 32.9 | 2.9118 | 1.5197 | 32.9 | 3.0778 | 1.4151 | 32.9 | 3.0311 | 1.3985 | 2.95034 | 1486.76 | 0.148676 | 0.0590068 | 0.002519642
33 | 3.1873 | 0.9859 | 33 | 3.0053 | 1.918 | 33 | 3.0187 | 1.6201 | 33 | 2.74981 | 1.64470154 | 33 | 2.75006 | 2.04337256 | 2.942234 | 1642.41482 | 0.164241482 | 0.05884468 | 0.002791102 | 33 | 2.8207 | 0.2405 | 33 | 2.8106 | 0.6109 | 33 | 2.7999 | 0.3425 | 33 | 2.7901 | 0.3706 | 33 | 2.8401 | 0.3927 | 2.81228 | 391.44 | 0.039144 | 0.0562456 | 0.0006959478 | 33 | 2.9314 | 1.5604 | 33 | 2.8161 | 1.546 | 33 | 2.9203 | 1.5237 | 33 | 3.0861 | 1.4177 | 33 | 3.0396 | 1.4013 | 2.9587 | 1489.82 | 0.148982 | 0.059174 | 0.002517694
33.1 | 3.1956 | 0.9948 | 33.1 | 3.0137 | 1.9186 | 33.1 | 3.0271 | 1.6213 | 33.1 | 2.75831 | 1.6477052 | 33.1 | 2.75844 | 2.04649768 | 2.95063 | 1645.780576 | 0.1645780576 | 0.0590126 | 0.002788863 | 33.1 | 2.8292 | 0.2411 | 33.1 | 2.8191 | 0.6122 | 33.1 | 2.8086 | 0.3432 | 33.1 | 2.7982 | 0.371 | 33.1 | 2.8485 | 0.3934 | 2.82072 | 392.18 | 0.039218 | 0.0564144 | 0.0006951771 | 33.1 | 2.9398 | 1.562 | 33.1 | 2.8246 | 1.5494 | 33.1 | 2.9287 | 1.5277 | 33.1 | 3.0944 | 1.4196 | 33.1 | 3.0479 | 1.4037 | 2.96708 | 1492.48 | 0.149248 | 0.0593416 | 0.002515065
33.2 | 3.2041 | 1.004 | 33.2 | 3.0221 | 1.9194 | 33.2 | 3.0356 | 1.6217 | 33.2 | 2.76681 | 1.65029053 | 33.2 | 2.76688 | 2.04903979 | 2.959098 | 1648.886064 | 0.1648886064 | 0.05918196 | 0.00278613 | 33.2 | 2.8374 | 0.2419 | 33.2 | 2.8274 | 0.6132 | 33.2 | 2.8169 | 0.3437 | 33.2 | 2.8066 | 0.3713 | 33.2 | 2.8569 | 0.3942 | 2.82904 | 392.86 | 0.039286 | 0.0565808 | 0.0006943345 | 33.2 | 2.9481 | 1.564 | 33.2 | 2.833 | 1.5529 | 33.2 | 2.9368 | 1.5309 | 33.2 | 3.1028 | 1.4211 | 33.2 | 3.056 | 1.4062 | 2.97534 | 1495.02 | 0.149502 | 0.0595068 | 0.002512352
33.3 | 3.2125 | 1.0128 | 33.3 | 3.0302 | 1.9198 | 33.3 | 3.0437 | 1.622 | 33.3 | 2.77488 | 1.65258557 | 33.3 | 2.77513 | 2.05139917 | 2.967282 | 1651.716948 | 0.1651716948 | 0.05934564 | 0.002783215 | 33.3 | 2.8456 | 0.2423 | 33.3 | 2.8356 | 0.6141 | 33.3 | 2.8252 | 0.3445 | 33.3 | 2.8149 | 0.3718 | 33.3 | 2.8651 | 0.3949 | 2.83728 | 393.52 | 0.039352 | 0.0567456 | 0.0006934811 | 33.3 | 2.9566 | 1.567 | 33.3 | 2.8411 | 1.556 | 33.3 | 2.9452 | 1.5306 | 33.3 | 3.1112 | 1.4237 | 33.3 | 3.0644 | 1.409 | 2.9837 | 1497.26 | 0.149726 | 0.059674 | 0.002509066
33.4 | 3.2205 | 1.0215 | 33.4 | 3.0384 | 1.9205 | 33.4 | 3.0521 | 1.6227 | 33.4 | 2.78331 | 1.65533911 | 33.4 | 2.78344 | 2.05394116 | 2.97555 | 1654.796054 | 0.1654796054 | 0.059511 | 0.002780656 | 33.4 | 2.8542 | 0.243 | 33.4 | 2.8439 | 0.6152 | 33.4 | 2.8336 | 0.345 | 33.4 | 2.8232 | 0.3723 | 33.4 | 2.8734 | 0.3957 | 2.84566 | 394.24 | 0.039424 | 0.0569132 | 0.000692704 | 33.4 | 2.9648 | 1.57 | 33.4 | 2.8496 | 1.56 | 33.4 | 2.9535 | 1.5311 | 33.4 | 3.1197 | 1.4259 | 33.4 | 3.0728 | 1.4119 | 2.99208 | 1499.78 | 0.149978 | 0.0598416 | 0.00250625
33.5 | 3.2288 | 1.0305 | 33.5 | 3.0471 | 1.9219 | 33.5 | 3.0606 | 1.6237 | 33.5 | 2.792 | 1.65805688 | 33.5 | 2.79188 | 2.05642871 | 2.984076 | 1658.117118 | 0.1658117118 | 0.05968152 | 0.002778276 | 33.5 | 2.8625 | 0.2433 | 33.5 | 2.8524 | 0.616 | 33.5 | 2.842 | 0.3458 | 33.5 | 2.8316 | 0.3726 | 33.5 | 2.8819 | 0.3966 | 2.85408 | 394.86 | 0.039486 | 0.0570816 | 0.0006917466 | 33.5 | 2.9731 | 1.5736 | 33.5 | 2.858 | 1.5631 | 33.5 | 2.9618 | 1.5327 | 33.5 | 3.1277 | 1.4283 | 33.5 | 3.0811 | 1.4144 | 3.00034 | 1502.42 | 0.150242 | 0.0600068 | 0.00250375
33.6 | 3.2374 | 1.0403 | 33.6 | 3.0556 | 1.9226 | 33.6 | 3.0689 | 1.6241 | 33.6 | 2.8 | 1.6596239 | 33.6 | 2.80031 | 2.05705737 | 2.992442 | 1660.736254 | 0.1660736254 | 0.05984884 | 0.002774885 | 33.6 | 2.8708 | 0.2438 | 33.6 | 2.8606 | 0.6171 | 33.6 | 2.8502 | 0.3462 | 33.6 | 2.84 | 0.3732 | 33.6 | 2.8903 | 0.3974 | 2.86238 | 395.54 | 0.039554 | 0.0572476 | 0.0006909285 | 33.6 | 2.9816 | 1.5765 | 33.6 | 2.8662 | 1.565 | 33.6 | 2.9701 | 1.5355 | 33.6 | 3.1361 | 1.4309 | 33.6 | 3.0894 | 1.4167 | 3.00868 | 1504.92 | 0.150492 | 0.0601736 | 0.002500964
33.7 | 3.2458 | 1.049 | 33.7 | 3.0637 | 1.923 | 33.7 | 3.0771 | 1.6243 | 33.7 | 2.80825 | 1.66195093 | 33.7 | 2.80838 | 2.05853491 | 3.000646 | 1663.357168 | 0.1663357168 | 0.06001292 | 0.002771665 | 33.7 | 2.8793 | 0.2446 | 33.7 | 2.8689 | 0.6181 | 33.7 | 2.8584 | 0.3469 | 33.7 | 2.8484 | 0.3736 | 33.7 | 2.8984 | 0.3983 | 2.87068 | 396.3 | 0.03963 | 0.0574136 | 0.0006902546 | 33.7 | 2.9898 | 1.5788 | 33.7 | 2.8744 | 1.5678 | 33.7 | 2.9785 | 1.5379 | 33.7 | 3.1446 | 1.4331 | 33.7 | 3.0978 | 1.4194 | 3.01702 | 1507.4 | 0.15074 | 0.0603404 | 0.00249816
33.8 | 3.2541 | 1.0573 | 33.8 | 3.0719 | 1.9238 | 33.8 | 3.0856 | 1.6251 | 33.8 | 2.81675 | 1.66425049 | 33.8 | 2.81687 | 2.06008862 | 3.009044 | 1666.107822 | 0.1666107822 | 0.06018088 | 0.0027685 | 33.8 | 2.8876 | 0.245 | 33.8 | 2.8774 | 0.6194 | 33.8 | 2.8668 | 0.3477 | 33.8 | 2.8565 | 0.3741 | 33.8 | 2.9068 | 0.3989 | 2.87902 | 397.02 | 0.039702 | 0.0575804 | 0.0006895055 | 33.8 | 2.998 | 1.5816 | 33.8 | 2.8829 | 1.5711 | 33.8 | 2.9871 | 1.5417 | 33.8 | 3.1526 | 1.4351 | 33.8 | 3.1063 | 1.4219 | 3.02538 | 1510.28 | 0.151028 | 0.0605076 | 0.002496017
33.9 | 3.2623 | 1.0663 | 33.9 | 3.0803 | 1.9251 | 33.9 | 3.0939 | 1.6254 | 33.9 | 2.82513 | 1.6660929 | 33.9 | 2.82519 | 2.06068335 | 3.017364 | 1668.71525 | 0.166871525 | 0.06034728 | 0.002765187 | 33.9 | 2.8958 | 0.2455 | 33.9 | 2.8856 | 0.6201 | 33.9 | 2.8752 | 0.3483 | 33.9 | 2.865 | 0.3743 | 33.9 | 2.9151 | 0.3996 | 2.88734 | 397.56 | 0.039756 | 0.0577468 | 0.0006884537 | 33.9 | 3.0065 | 1.5849 | 33.9 | 2.8912 | 1.5719 | 33.9 | 2.9952 | 1.5448 | 33.9 | 3.1611 | 1.4378 | 33.9 | 3.1143 | 1.424 | 3.03366 | 1512.68 | 0.151268 | 0.0606732 | 0.00249316
34 | 3.2707 | 1.0756 | 34 | 3.0886 | 1.9258 | 34 | 3.102 | 1.626 | 34 | 2.83319 | 1.66812463 | 34 | 2.83344 | 2.06132983 | 3.025586 | 1671.370892 | 0.1671370892 | 0.06051172 | 0.002762061 | 34 | 2.9041 | 0.2462 | 34 | 2.8939 | 0.6213 | 34 | 2.8834 | 0.3489 | 34 | 2.8733 | 0.3748 | 34 | 2.9234 | 0.4004 | 2.89562 | 398.32 | 0.039832 | 0.0579124 | 0.0006877974 | 34 | 3.0148 | 1.5873 | 34 | 2.8994 | 1.5748 | 34 | 3.0035 | 1.5484 | 34 | 3.1696 | 1.4399 | 34 | 3.1228 | 1.4266 | 3.04202 | 1515.4 | 0.15154 | 0.0608404 | 0.002490779
34.1 | 3.279 | 1.0846 | 34.1 | 3.097 | 1.9267 | 34.1 | 3.1104 | 1.6268 | 34.1 | 2.84169 | 1.6706521 | 34.1 | 2.84188 | 2.06322095 | 3.033994 | 1674.39461 | 0.167439461 | 0.06067988 | 0.00275939 | 34.1 | 2.9124 | 0.2465 | 34.1 | 2.9022 | 0.6221 | 34.1 | 2.8918 | 0.3496 | 34.1 | 2.8816 | 0.3752 | 34.1 | 2.9318 | 0.4012 | 2.90396 | 398.92 | 0.039892 | 0.0580792 | 0.0006868552 | 34.1 | 3.023 | 1.5891 | 34.1 | 2.9078 | 1.5777 | 34.1 | 3.0119 | 1.5514 | 34.1 | 3.1777 | 1.4423 | 34.1 | 3.1312 | 1.4283 | 3.05032 | 1517.76 | 0.151776 | 0.0610064 | 0.00248787
34.2 | 3.2874 | 1.0932 | 34.2 | 3.1056 | 1.9274 | 34.2 | 3.1189 | 1.6274 | 34.2 | 2.85031 | 1.67271497 | 34.2 | 2.85025 | 2.06397778 | 3.042492 | 1676.93855 | 0.167693855 | 0.06084984 | 0.002755864 | 34.2 | 2.9208 | 0.2468 | 34.2 | 2.9106 | 0.6231 | 34.2 | 2.9003 | 0.3505 | 34.2 | 2.89 | 0.3756 | 34.2 | 2.9403 | 0.402 | 2.9124 | 399.6 | 0.03996 | 0.058248 | 0.0006860321 | 34.2 | 3.0316 | 1.5927 | 34.2 | 2.9164 | 1.5807 | 34.2 | 3.0203 | 1.5555 | 34.2 | 3.1861 | 1.4446 | 34.2 | 3.1394 | 1.4305 | 3.05876 | 1520.8 | 0.15208 | 0.0611752 | 0.002485975
34.3 | 3.2958 | 1.1024 | 34.3 | 3.1136 | 1.9275 | 34.3 | 3.1272 | 1.6283 | 34.3 | 2.85831 | 1.67456531 | 34.3 | 2.8585 | 2.0650481 | 3.050682 | 1679.562682 | 0.1679562682 | 0.06101364 | 0.002752766 | 34.3 | 2.9291 | 0.2477 | 34.3 | 2.9189 | 0.6239 | 34.3 | 2.9086 | 0.351 | 34.3 | 2.8984 | 0.3761 | 34.3 | 2.9486 | 0.4028 | 2.92072 | 400.3 | 0.04003 | 0.0584144 | 0.0006852762 | 34.3 | 3.0399 | 1.5951 | 34.3 | 2.9246 | 1.5822 | 34.3 | 3.0284 | 1.559 | 34.3 | 3.1946 | 1.4463 | 34.3 | 3.1478 | 1.4324 | 3.06706 | 1523 | 0.1523 | 0.0613412 | 0.002482834
34.4 | 3.3038 | 1.1108 | 34.4 | 3.1218 | 1.9283 | 34.4 | 3.1354 | 1.6287 | 34.4 | 2.86669 | 1.67704016 | 34.4 | 2.86681 | 2.066479 | 3.0589 | 1682.263832 | 0.1682263832 | 0.061178 | 0.002749786 | 34.4 | 2.9374 | 0.2482 | 34.4 | 2.9272 | 0.6251 | 34.4 | 2.9167 | 0.3518 | 34.4 | 2.9066 | 0.3764 | 34.4 | 2.9568 | 0.4035 | 2.92894 | 401 | 0.0401 | 0.0585788 | 0.000684548 | 34.4 | 3.048 | 1.5974 | 34.4 | 2.9328 | 1.5841 | 34.4 | 3.037 | 1.5605 | 34.4 | 3.2027 | 1.4485 | 34.4 | 3.1562 | 1.4346 | 3.07534 | 1525.02 | 0.152502 | 0.0615068 | 0.002479433
34.5 | 3.3121 | 1.1199 | 34.5 | 3.1304 | 1.9293 | 34.5 | 3.1438 | 1.6294 | 34.5 | 2.87506 | 1.67894177 | 34.5 | 2.87525 | 2.06717114 | 3.067322 | 1684.942582 | 0.1684942582 | 0.06134644 | 0.002746602 | 34.5 | 2.9459 | 0.2487 | 34.5 | 2.9358 | 0.6259 | 34.5 | 2.9251 | 0.3526 | 34.5 | 2.9149 | 0.3772 | 34.5 | 2.9652 | 0.4042 | 2.93738 | 401.72 | 0.040172 | 0.0587476 | 0.0006838067 | 34.5 | 3.0563 | 1.6007 | 34.5 | 2.9412 | 1.5867 | 34.5 | 3.0454 | 1.5622 | 34.5 | 3.211 | 1.451 | 34.5 | 3.1645 | 1.4366 | 3.08368 | 1527.44 | 0.152744 | 0.0616736 | 0.002476651
34.6 | 3.3207 | 1.1293 | 34.6 | 3.1389 | 1.9302 | 34.6 | 3.1523 | 1.6295 | 34.6 | 2.88325 | 1.68065527 | 34.6 | 2.8835 | 2.06756079 | 3.07573 | 1687.443212 | 0.1687443212 | 0.0615146 | 0.002743159 | 34.6 | 2.9541 | 0.2493 | 34.6 | 2.944 | 0.6266 | 34.6 | 2.9336 | 0.3532 | 34.6 | 2.9234 | 0.3775 | 34.6 | 2.9735 | 0.405 | 2.94572 | 402.32 | 0.040232 | 0.0589144 | 0.0006828891 | 34.6 | 3.0649 | 1.6015 | 34.6 | 2.9496 | 1.5875 | 34.6 | 3.0535 | 1.5645 | 34.6 | 3.2195 | 1.4538 | 34.6 | 3.1728 | 1.4381 | 3.09206 | 1529.08 | 0.152908 | 0.0618412 | 0.002472591
34.7 | 3.3291 | 1.1379 | 34.7 | 3.147 | 1.9292 | 34.7 | 3.1604 | 1.6302 | 34.7 | 2.89156 | 1.6834458 | 34.7 | 2.89162 | 2.06894849 | 3.083936 | 1689.938858 | 0.1689938858 | 0.06167872 | 0.002739906 | 34.7 | 2.9623 | 0.2498 | 34.7 | 2.9523 | 0.6278 | 34.7 | 2.9418 | 0.3541 | 34.7 | 2.9316 | 0.3779 | 34.7 | 2.9818 | 0.4056 | 2.95396 | 403.04 | 0.040304 | 0.0590792 | 0.0006822029 | 34.7 | 3.0731 | 1.6034 | 34.7 | 2.9578 | 1.5902 | 34.7 | 3.0619 | 1.5632 | 34.7 | 3.2279 | 1.4563 | 34.7 | 3.1812 | 1.4403 | 3.10038 | 1530.68 | 0.153068 | 0.0620076 | 0.002468536
34.8 | 3.3374 | 1.1466 | 34.8 | 3.1553 | 1.9298 | 34.8 | 3.1688 | 1.6313 | 34.8 | 2.90006 | 1.68558398 | 34.8 | 2.90013 | 2.07060767 | 3.092338 | 1692.77833 | 0.169277833 | 0.06184676 | 0.002737053 | 34.8 | 2.9708 | 0.2502 | 34.8 | 2.9607 | 0.6287 | 34.8 | 2.9502 | 0.3546 | 34.8 | 2.9398 | 0.3782 | 34.8 | 2.9901 | 0.4067 | 2.96232 | 403.68 | 0.040368 | 0.0592464 | 0.0006813579 | 34.8 | 3.0814 | 1.6065 | 34.8 | 2.9662 | 1.5927 | 34.8 | 3.0704 | 1.5634 | 34.8 | 3.2361 | 1.4588 | 34.8 | 3.1894 | 1.442 | 3.1087 | 1532.68 | 0.153268 | 0.062174 | 0.002465146
34.9 | 3.3456 | 1.1556 | 34.9 | 3.1637 | 1.9306 | 34.9 | 3.1772 | 1.6301 | 34.9 | 2.90844 | 1.68753247 | 34.9 | 2.90863 | 2.07120117 | 3.100714 | 1695.006728 | 0.1695006728 | 0.06201428 | 0.002733252 | 34.9 | 2.9791 | 0.2508 | 34.9 | 2.9689 | 0.6297 | 34.9 | 2.9588 | 0.3553 | 34.9 | 2.9483 | 0.3787 | 34.9 | 2.9986 | 0.407 | 2.97074 | 404.3 | 0.04043 | 0.0594148 | 0.0006804702 | 34.9 | 3.0899 | 1.6094 | 34.9 | 2.9748 | 1.5957 | 34.9 | 3.0784 | 1.5659 | 34.9 | 3.2446 | 1.4616 | 34.9 | 3.1976 | 1.4442 | 3.11706 | 1535.36 | 0.153536 | 0.0623412 | 0.002462834
35 | 3.3541 | 1.1649 | 35 | 3.172 | 1.9314 | 35 | 3.1854 | 1.6296 | 35 | 2.91669 | 1.68998071 | 35 | 2.91675 | 2.07154517 | 3.108988 | 1697.485176 | 0.1697485176 | 0.06217976 | 0.002729964 | 35 | 2.9873 | 0.2514 | 35 | 2.9772 | 0.6309 | 35 | 2.9668 | 0.356 | 35 | 2.9566 | 0.3792 | 35 | 3.0068 | 0.408 | 2.97894 | 405.1 | 0.04051 | 0.0595788 | 0.0006799398 | 35 | 3.0982 | 1.6111 | 35 | 2.9828 | 1.5985 | 35 | 3.0868 | 1.5677 | 35 | 3.2529 | 1.4641 | 35 | 3.2061 | 1.4465 | 3.12536 | 1537.58 | 0.153758 | 0.0625072 | 0.002459845
35.1 | 3.3624 | 1.1738 | 35.1 | 3.1804 | 1.9323 | 35.1 | 3.1937 | 1.63 | 35.1 | 2.92506 | 1.69190295 | 35.1 | 2.92519 | 2.07262549 | 3.11735 | 1700.125688 | 0.1700125688 | 0.062347 | 0.002726876 | 35.1 | 2.9958 | 0.2518 | 35.1 | 2.9856 | 0.632 | 35.1 | 2.9752 | 0.3565 | 35.1 | 2.9649 | 0.3797 | 35.1 | 3.0151 | 0.4085 | 2.98732 | 405.7 | 0.04057 | 0.0597464 | 0.0006790367 | 35.1 | 3.1064 | 1.614 | 35.1 | 2.9912 | 1.6021 | 35.1 | 3.0954 | 1.5697 | 35.1 | 3.2611 | 1.4661 | 35.1 | 3.2146 | 1.448 | 3.13374 | 1539.98 | 0.153998 | 0.0626748 | 0.002457096
35.2 | 3.3707 | 1.1826 | 35.2 | 3.1889 | 1.9331 | 35.2 | 3.2023 | 1.6305 | 35.2 | 2.93344 | 1.69368201 | 35.2 | 2.93363 | 2.07296069 | 3.125794 | 1702.56854 | 0.170256854 | 0.06251588 | 0.002723418 | 35.2 | 3.0044 | 0.2525 | 35.2 | 2.9941 | 0.6329 | 35.2 | 2.9836 | 0.3572 | 35.2 | 2.9734 | 0.3803 | 35.2 | 3.0236 | 0.4094 | 2.99582 | 406.46 | 0.040646 | 0.0599164 | 0.0006783785 | 35.2 | 3.1148 | 1.6162 | 35.2 | 2.9997 | 1.6049 | 35.2 | 3.1036 | 1.5718 | 35.2 | 3.2694 | 1.4686 | 35.2 | 3.2227 | 1.4496 | 3.14204 | 1542.22 | 0.154222 | 0.0628408 | 0.00245417
35.3 | 3.3792 | 1.1915 | 35.3 | 3.1967 | 1.9329 | 35.3 | 3.2106 | 1.6309 | 35.3 | 2.94163 | 1.69537402 | 35.3 | 2.94175 | 2.07307739 | 3.133976 | 1704.750282 | 0.1704750282 | 0.06267952 | 0.002719788 | 35.3 | 3.0124 | 0.253 | 35.3 | 3.0023 | 0.6342 | 35.3 | 2.9918 | 0.3579 | 35.3 | 2.9818 | 0.3806 | 35.3 | 3.0318 | 0.4099 | 3.00402 | 407.12 | 0.040712 | 0.0600804 | 0.0006776253 | 35.3 | 3.1232 | 1.6182 | 35.3 | 3.0078 | 1.6074 | 35.3 | 3.1119 | 1.5758 | 35.3 | 3.2778 | 1.4716 | 35.3 | 3.2312 | 1.4518 | 3.15038 | 1544.96 | 0.154496 | 0.0630076 | 0.002452022
35.4 | 3.3872 | 1.2 | 35.4 | 3.2051 | 1.9333 | 35.4 | 3.2188 | 1.632 | 35.4 | 2.95 | 1.69755188 | 35.4 | 2.95013 | 2.07363184 | 3.142246 | 1707.296744 | 0.1707296744 | 0.06284492 | 0.002716682 | 35.4 | 3.0207 | 0.2534 | 35.4 | 3.0106 | 0.6351 | 35.4 | 3.0001 | 0.3586 | 35.4 | 2.9899 | 0.381 | 35.4 | 3.04 | 0.4105 | 3.01226 | 407.72 | 0.040772 | 0.0602452 | 0.0006767676 | 35.4 | 3.1314 | 1.6171 | 35.4 | 3.0161 | 1.6109 | 35.4 | 3.1204 | 1.5783 | 35.4 | 3.2861 | 1.4739 | 35.4 | 3.2396 | 1.4538 | 3.15872 | 1546.8 | 0.15468 | 0.0631744 | 0.00244846
35.5 | 3.3955 | 1.2089 | 35.5 | 3.2137 | 1.9342 | 35.5 | 3.2272 | 1.6328 | 35.5 | 2.95844 | 1.69917004 | 35.5 | 2.95863 | 2.0735791 | 3.150694 | 1709.729828 | 0.1709729828 | 0.06301388 | 0.002713259 | 35.5 | 3.0293 | 0.254 | 35.5 | 3.019 | 0.6361 | 35.5 | 3.0086 | 0.3592 | 35.5 | 2.9983 | 0.3814 | 35.5 | 3.0486 | 0.4113 | 3.02076 | 408.4 | 0.04084 | 0.0604152 | 0.0006759888 | 35.5 | 3.1398 | 1.6202 | 35.5 | 3.0246 | 1.6123 | 35.5 | 3.1286 | 1.579 | 35.5 | 3.2944 | 1.4765 | 35.5 | 3.2477 | 1.4553 | 3.16702 | 1548.66 | 0.154866 | 0.0633404 | 0.00244498
35.6 | 3.4041 | 1.2181 | 35.6 | 3.2221 | 1.9345 | 35.6 | 3.2355 | 1.6328 | 35.6 | 2.96669 | 1.70060156 | 35.6 | 2.96688 | 2.07376587 | 3.159054 | 1711.953486 | 0.1711953486 | 0.06318108 | 0.002709598 | 35.6 | 3.0374 | 0.2546 | 35.6 | 3.0272 | 0.637 | 35.6 | 3.017 | 0.3602 | 35.6 | 3.0067 | 0.3818 | 35.6 | 3.0568 | 0.4117 | 3.02902 | 409.06 | 0.040906 | 0.0605804 | 0.0006752349 | 35.6 | 3.1483 | 1.6225 | 35.6 | 3.0329 | 1.6137 | 35.6 | 3.1367 | 1.5816 | 35.6 | 3.3028 | 1.4794 | 35.6 | 3.256 | 1.4577 | 3.17534 | 1550.98 | 0.155098 | 0.0635068 | 0.002442227
35.7 | 3.4125 | 1.2269 | 35.7 | 3.2305 | 1.935 | 35.7 | 3.2436 | 1.6338 | 35.7 | 2.975 | 1.70241675 | 35.7 | 2.97506 | 2.0739834 | 3.167332 | 1714.42003 | 0.171442003 | 0.06334664 | 0.00270641 | 35.7 | 3.0457 | 0.2553 | 35.7 | 3.0354 | 0.6383 | 35.7 | 3.0251 | 0.3605 | 35.7 | 3.0149 | 0.382 | 35.7 | 3.0651 | 0.4126 | 3.03724 | 409.74 | 0.040974 | 0.0607448 | 0.0006745269 | 35.7 | 3.1565 | 1.6252 | 35.7 | 3.0412 | 1.6135 | 35.7 | 3.1453 | 1.5834 | 35.7 | 3.3113 | 1.482 | 35.7 | 3.2646 | 1.4593 | 3.18378 | 1552.68 | 0.155268 | 0.0636756 | 0.002438422
35.8 | 3.4206 | 1.2351 | 35.8 | 3.2386 | 1.9353 | 35.8 | 3.2521 | 1.6352 | 35.8 | 2.98344 | 1.70472241 | 35.8 | 2.98356 | 2.07449194 | 3.17566 | 1716.96287 | 0.171696287 | 0.0635132 | 0.002703317 | 35.8 | 3.0543 | 0.2559 | 35.8 | 3.0441 | 0.6393 | 35.8 | 3.0336 | 0.3612 | 35.8 | 3.0233 | 0.3826 | 35.8 | 3.0736 | 0.4131 | 3.04578 | 410.42 | 0.041042 | 0.0609156 | 0.0006737519 | 35.8 | 3.1648 | 1.6266 | 35.8 | 3.0497 | 1.6151 | 35.8 | 3.1536 | 1.584 | 35.8 | 3.3193 | 1.484 | 35.8 | 3.2729 | 1.4611 | 3.19206 | 1554.16 | 0.155416 | 0.0638412 | 0.002434415
35.9 | 3.4289 | 1.2437 | 35.9 | 3.247 | 1.9357 | 35.9 | 3.2606 | 1.6359 | 35.9 | 2.99181 | 1.70570837 | 35.9 | 2.99194 | 2.07465649 | 3.18405 | 1719.132972 | 0.1719132972 | 0.063681 | 0.002699601 | 35.9 | 3.0626 | 0.2564 | 35.9 | 3.0523 | 0.6404 | 35.9 | 3.0419 | 0.362 | 35.9 | 3.0318 | 0.383 | 35.9 | 3.0819 | 0.4138 | 3.0541 | 411.12 | 0.041112 | 0.061082 | 0.0006730624 | 35.9 | 3.1731 | 1.6295 | 35.9 | 3.0579 | 1.6171 | 35.9 | 3.1619 | 1.5861 | 35.9 | 3.3278 | 1.4863 | 35.9 | 3.281 | 1.463 | 3.20034 | 1556.4 | 0.15564 | 0.0640068 | 0.002431617
36 | 3.4372 | 1.2528 | 36 | 3.2553 | 1.9362 | 36 | 3.2688 | 1.6365 | 36 | 2.99981 | 1.70712354 | 36 | 3.00013 | 2.07496216 | 3.192248 | 1721.51714 | 0.172151714 | 0.06384496 | 0.002696403 | 36 | 3.0707 | 0.2572 | 36 | 3.0606 | 0.6414 | 36 | 3.0499 | 0.3624 | 36 | 3.0401 | 0.3831 | 36 | 3.0901 | 0.4143 | 3.06228 | 411.68 | 0.041168 | 0.0612456 | 0.0006721789 | 36 | 3.1814 | 1.631 | 36 | 3.066 | 1.6192 | 36 | 3.1704 | 1.5887 | 36 | 3.3362 | 1.4886 | 36 | 3.2896 | 1.4651 | 3.20872 | 1558.52 | 0.155852 | 0.0641744 | 0.00242857
36.1 | 3.4456 | 1.2616 | 36.1 | 3.2637 | 1.9369 | 36.1 | 3.2771 | 1.6378 | 36.1 | 3.00825 | 1.70886475 | 36.1 | 3.00844 | 2.07521851 | 3.200618 | 1724.076652 | 0.1724076652 | 0.06401236 | 0.00269335 | 36.1 | 3.0793 | 0.2574 | 36.1 | 3.069 | 0.6429 | 36.1 | 3.0586 | 0.3632 | 36.1 | 3.0482 | 0.3837 | 36.1 | 3.0985 | 0.415 | 3.07072 | 412.44 | 0.041244 | 0.0614144 | 0.0006715689 | 36.1 | 3.1896 | 1.6326 | 36.1 | 3.0746 | 1.6216 | 36.1 | 3.1788 | 1.5919 | 36.1 | 3.3444 | 1.4907 | 36.1 | 3.2979 | 1.4669 | 3.21706 | 1560.74 | 0.156074 | 0.0643412 | 0.002425724
36.2 | 3.454 | 1.2702 | 36.2 | 3.2721 | 1.9373 | 36.2 | 3.2856 | 1.6383 | 36.2 | 3.01681 | 1.71049219 | 36.2 | 3.01688 | 2.07546851 | 3.209078 | 1726.35214 | 0.172635214 | 0.06418156 | 0.002689795 | 36.2 | 3.0874 | 0.258 | 36.2 | 3.0774 | 0.6438 | 36.2 | 3.0669 | 0.364 | 36.2 | 3.0566 | 0.3841 | 36.2 | 3.1069 | 0.4154 | 3.07904 | 413.06 | 0.041306 | 0.0615808 | 0.000670761 | 36.2 | 3.1981 | 1.6352 | 36.2 | 3.083 | 1.6211 | 36.2 | 3.1868 | 1.5917 | 36.2 | 3.3527 | 1.4929 | 36.2 | 3.306 | 1.4685 | 3.22532 | 1561.88 | 0.156188 | 0.0645064 | 0.002421279
36.3 | 3.4625 | 1.2786 | 36.3 | 3.2802 | 1.9374 | 36.3 | 3.2938 | 1.6391 | 36.3 | 3.02494 | 1.71193665 | 36.3 | 3.02512 | 2.07594824 | 3.217312 | 1728.596978 | 0.1728596978 | 0.06434624 | 0.002686399 | 36.3 | 3.0956 | 0.2587 | 36.3 | 3.0856 | 0.645 | 36.3 | 3.0751 | 0.3643 | 36.3 | 3.065 | 0.3845 | 36.3 | 3.1151 | 0.4161 | 3.08728 | 413.72 | 0.041372 | 0.0617456 | 0.0006700396 | 36.3 | 3.2066 | 1.638 | 36.3 | 3.0912 | 1.6226 | 36.3 | 3.1951 | 1.5941 | 36.3 | 3.3612 | 1.4949 | 36.3 | 3.3144 | 1.4706 | 3.2337 | 1564.04 | 0.156404 | 0.064674 | 0.002418344
36.4 | 3.4705 | 1.2867 | 36.4 | 3.2884 | 1.9374 | 36.4 | 3.3021 | 1.6397 | 36.4 | 3.03331 | 1.71366516 | 36.4 | 3.03337 | 2.07610278 | 3.225536 | 1730.713588 | 0.1730713588 | 0.06451072 | 0.002682831 | 36.4 | 3.1042 | 0.2592 | 36.4 | 3.0939 | 0.6463 | 36.4 | 3.0836 | 0.3652 | 36.4 | 3.0732 | 0.3846 | 36.4 | 3.1234 | 0.4165 | 3.09566 | 414.36 | 0.041436 | 0.0619132 | 0.0006692595 | 36.4 | 3.2148 | 1.6392 | 36.4 | 3.0997 | 1.6255 | 36.4 | 3.2036 | 1.5978 | 36.4 | 3.3696 | 1.4968 | 36.4 | 3.3228 | 1.4724 | 3.2421 | 1566.34 | 0.156634 | 0.064842 | 0.002415626
36.5 | 3.4788 | 1.2954 | 36.5 | 3.297 | 1.9386 | 36.5 | 3.3106 | 1.6402 | 36.5 | 3.04194 | 1.71474438 | 36.5 | 3.04194 | 2.07756299 | 3.234056 | 1733.301474 | 0.1733301474 | 0.06468112 | 0.002679764 | 36.5 | 3.1126 | 0.2597 | 36.5 | 3.1024 | 0.6475 | 36.5 | 3.092 | 0.3656 | 36.5 | 3.0816 | 0.3852 | 36.5 | 3.1319 | 0.4173 | 3.1041 | 415.06 | 0.041506 | 0.062082 | 0.0006685674 | 36.5 | 3.2231 | 1.6419 | 36.5 | 3.108 | 1.6276 | 36.5 | 3.2119 | 1.5993 | 36.5 | 3.3778 | 1.4993 | 36.5 | 3.3311 | 1.4741 | 3.25038 | 1568.44 | 0.156844 | 0.0650076 | 0.002412703
36.6 | 3.4875 | 1.3044 | 36.6 | 3.3056 | 1.9383 | 36.6 | 3.3189 | 1.6409 | 36.6 | 3.05006 | 1.71522961 | 36.6 | 3.05031 | 2.07823022 | 3.242474 | 1735.411966 | 0.1735411966 | 0.06484948 | 0.002676061 | 36.6 | 3.1208 | 0.2604 | 36.6 | 3.1106 | 0.6485 | 36.6 | 3.1002 | 0.3661 | 36.6 | 3.09 | 0.3855 | 36.6 | 3.1403 | 0.4177 | 3.11238 | 415.64 | 0.041564 | 0.0622476 | 0.0006677205 | 36.6 | 3.2316 | 1.6447 | 36.6 | 3.1162 | 1.6302 | 36.6 | 3.2201 | 1.6026 | 36.6 | 3.3862 | 1.5017 | 36.6 | 3.3393 | 1.4759 | 3.25868 | 1571.02 | 0.157102 | 0.0651736 | 0.002410516
36.7 | 3.4958 | 1.3123 | 36.7 | 3.3137 | 1.9383 | 36.7 | 3.3271 | 1.6416 | 36.7 | 3.05825 | 1.71653503 | 36.7 | 3.05838 | 2.07886328 | 3.250646 | 1737.519662 | 0.1737519662 | 0.06501292 | 0.002672576 | 36.7 | 3.1292 | 0.261 | 36.7 | 3.1189 | 0.6498 | 36.7 | 3.1084 | 0.3666 | 36.7 | 3.0984 | 0.3858 | 36.7 | 3.1484 | 0.418 | 3.12066 | 416.24 | 0.041624 | 0.0624132 | 0.0006669102 | 36.7 | 3.2398 | 1.6469 | 36.7 | 3.1244 | 1.6334 | 36.7 | 3.2285 | 1.6065 | 36.7 | 3.3946 | 1.5038 | 36.7 | 3.3478 | 1.4782 | 3.26702 | 1573.76 | 0.157376 | 0.0653404 | 0.002408556
36.8 | 3.5041 | 1.3201 | 36.8 | 3.3219 | 1.9385 | 36.8 | 3.3356 | 1.6429 | 36.8 | 3.06675 | 1.71807617 | 36.8 | 3.06687 | 2.08022339 | 3.259044 | 1739.959912 | 0.1739959912 | 0.06518088 | 0.002669433 | 36.8 | 3.1376 | 0.2617 | 36.8 | 3.1274 | 0.6512 | 36.8 | 3.1168 | 0.3672 | 36.8 | 3.1066 | 0.3862 | 36.8 | 3.1567 | 0.4188 | 3.12902 | 417.02 | 0.041702 | 0.0625804 | 0.0006663748 | 36.8 | 3.248 | 1.6494 | 36.8 | 3.1329 | 1.6352 | 36.8 | 3.237 | 1.6097 | 36.8 | 3.4026 | 1.506 | 36.8 | 3.3563 | 1.4801 | 3.27536 | 1576.08 | 0.157608 | 0.0655072 | 0.002405965
36.9 | 3.5122 | 1.3285 | 36.9 | 3.3303 | 1.939 | 36.9 | 3.3439 | 1.6415 | 36.9 | 3.07512 | 1.71915381 | 36.9 | 3.07519 | 2.08054712 | 3.267342 | 1741.740186 | 0.1741740186 | 0.06534684 | 0.002665378 | 36.9 | 3.1458 | 0.2619 | 36.9 | 3.1358 | 0.6522 | 36.9 | 3.1252 | 0.3676 | 36.9 | 3.115 | 0.3868 | 36.9 | 3.1652 | 0.4193 | 3.1374 | 417.56 | 0.041756 | 0.062748 | 0.0006654555 | 36.9 | 3.2565 | 1.6513 | 36.9 | 3.1412 | 1.6377 | 36.9 | 3.2451 | 1.6129 | 36.9 | 3.411 | 1.5083 | 36.9 | 3.3644 | 1.4816 | 3.28364 | 1578.36 | 0.157836 | 0.0656728 | 0.002403369
37 | 3.5207 | 1.337 | 37 | 3.3386 | 1.9393 | 37 | 3.3521 | 1.6401 | 37 | 3.08319 | 1.72067493 | 37 | 3.08344 | 2.08193359 | 3.275606 | 1743.801704 | 0.1743801704 | 0.06551212 | 0.0026618 | 37 | 3.1541 | 0.2624 | 37 | 3.1439 | 0.6531 | 37 | 3.1334 | 0.3682 | 37 | 3.1233 | 0.3872 | 37 | 3.1734 | 0.4197 | 3.14562 | 418.12 | 0.041812 | 0.0629124 | 0.0006646067 | 37 | 3.2648 | 1.6523 | 37 | 3.1494 | 1.6399 | 37 | 3.2535 | 1.6168 | 37 | 3.4196 | 1.5104 | 37 | 3.3728 | 1.4832 | 3.29202 | 1580.52 | 0.158052 | 0.0658404 | 0.002400532
37.1 | 3.529 | 1.3456 | 37.1 | 3.347 | 1.9399 | 37.1 | 3.3604 | 1.6408 | 37.1 | 3.09169 | 1.72257458 | 37.1 | 3.09187 | 2.08362793 | 3.283992 | 1746.500502 | 0.1746500502 | 0.06567984 | 0.002659112 | 37.1 | 3.1625 | 0.2633 | 37.1 | 3.1522 | 0.6542 | 37.1 | 3.1419 | 0.3689 | 37.1 | 3.1316 | 0.3873 | 37.1 | 3.1818 | 0.4202 | 3.154 | 418.78 | 0.041878 | 0.06308 | 0.0006638871 | 37.1 | 3.273 | 1.6546 | 37.1 | 3.1578 | 1.6421 | 37.1 | 3.2619 | 1.6202 | 37.1 | 3.4278 | 1.512 | 37.1 | 3.3811 | 1.4844 | 3.30032 | 1582.66 | 0.158266 | 0.0660064 | 0.002397737
37.2 | 3.5374 | 1.3533 | 37.2 | 3.3556 | 1.9404 | 37.2 | 3.3689 | 1.641 | 37.2 | 3.10025 | 1.72426416 | 37.2 | 3.10025 | 2.08464355 | 3.29248 | 1748.721542 | 0.1748721542 | 0.0658496 | 0.00265563 | 37.2 | 3.1708 | 0.2635 | 37.2 | 3.1606 | 0.6553 | 37.2 | 3.1504 | 0.3695 | 37.2 | 3.1399 | 0.3878 | 37.2 | 3.1903 | 0.4207 | 3.1624 | 419.36 | 0.041936 | 0.063248 | 0.0006630407 | 37.2 | 3.2815 | 1.6575 | 37.2 | 3.1663 | 1.6441 | 37.2 | 3.2702 | 1.6243 | 37.2 | 3.4361 | 1.514 | 37.2 | 3.3894 | 1.4857 | 3.3087 | 1585.12 | 0.158512 | 0.066174 | 0.002395382
37.3 | 3.5458 | 1.3612 | 37.3 | 3.3636 | 1.9403 | 37.3 | 3.3771 | 1.6413 | 37.3 | 3.10825 | 1.72576624 | 37.3 | 3.1085 | 2.08585181 | 3.30065 | 1750.88361 | 0.175088361 | 0.066013 | 0.002652332 | 37.3 | 3.179 | 0.2642 | 37.3 | 3.1689 | 0.6565 | 37.3 | 3.1585 | 0.3699 | 37.3 | 3.1484 | 0.3882 | 37.3 | 3.1986 | 0.4211 | 3.17068 | 419.98 | 0.041998 | 0.0634136 | 0.000662287 | 37.3 | 3.2899 | 1.6599 | 37.3 | 3.1745 | 1.6461 | 37.3 | 3.2784 | 1.6279 | 37.3 | 3.4446 | 1.5158 | 37.3 | 3.3978 | 1.4878 | 3.31704 | 1587.5 | 0.15875 | 0.0663408 | 0.002392947
37.4 | 3.5538 | 1.3689 | 37.4 | 3.3718 | 1.9404 | 37.4 | 3.3854 | 1.6425 | 37.4 | 3.11669 | 1.7280188 | 37.4 | 3.11681 | 2.08817432 | 3.3089 | 1753.598624 | 0.1753598624 | 0.066178 | 0.002649821 | 37.4 | 3.1874 | 0.2648 | 37.4 | 3.1773 | 0.6581 | 37.4 | 3.1667 | 0.3705 | 37.4 | 3.1566 | 0.3885 | 37.4 | 3.2068 | 0.4215 | 3.17896 | 420.68 | 0.042068 | 0.0635792 | 0.0006616629 | 37.4 | 3.298 | 1.6622 | 37.4 | 3.1828 | 1.649 | 37.4 | 3.287 | 1.6304 | 37.4 | 3.4528 | 1.5172 | 37.4 | 3.4062 | 1.4841 | 3.32536 | 1588.58 | 0.158858 | 0.0665072 | 0.002388583
37.5 | 3.5621 | 1.377 | 37.5 | 3.3804 | 1.9411 | 37.5 | 3.3939 | 1.6438 | 37.5 | 3.12506 | 1.72961462 | 37.5 | 3.12525 | 2.08939355 | 3.317342 | 1756.181634 | 0.1756181634 | 0.06634684 | 0.002646971 | 37.5 | 3.1959 | 0.2652 | 37.5 | 3.1858 | 0.6593 | 37.5 | 3.1752 | 0.3708 | 37.5 | 3.165 | 0.3889 | 37.5 | 3.2153 | 0.4221 | 3.18744 | 421.26 | 0.042126 | 0.0637488 | 0.0006608124 | 37.5 | 3.3063 | 1.6648 | 37.5 | 3.1913 | 1.6512 | 37.5 | 3.2954 | 1.6345 | 37.5 | 3.461 | 1.5195 | 37.5 | 3.4145 | 1.4849 | 3.3337 | 1590.98 | 0.159098 | 0.066674 | 0.002386208
37.6 | 3.5707 | 1.3853 | 37.6 | 3.3889 | 1.9416 | 37.6 | 3.4023 | 1.6442 | 37.6 | 3.13319 | 1.73105042 | 37.6 | 3.1335 | 2.09047925 | 3.325718 | 1758.525934 | 0.1758525934 | 0.06651436 | 0.002643829 | 37.6 | 3.2041 | 0.2658 | 37.6 | 3.1941 | 0.6602 | 37.6 | 3.1836 | 0.3713 | 37.6 | 3.1734 | 0.3895 | 37.6 | 3.2235 | 0.4224 | 3.19574 | 421.84 | 0.042184 | 0.0639148 | 0.0006600036 | 37.6 | 3.3149 | 1.6676 | 37.6 | 3.1996 | 1.6525 | 37.6 | 3.3035 | 1.6385 | 37.6 | 3.4696 | 1.5214 | 37.6 | 3.4228 | 1.4864 | 3.34208 | 1593.28 | 0.159328 | 0.0668416 | 0.002383665
37.7 | 3.5791 | 1.3925 | 37.7 | 3.397 | 1.9409 | 37.7 | 3.4104 | 1.645 | 37.7 | 3.14162 | 1.73324854 | 37.7 | 3.14162 | 2.09215503 | 3.333948 | 1760.760714 | 0.1760760714 | 0.06667896 | 0.002640654 | 37.7 | 3.2124 | 0.2665 | 37.7 | 3.2023 | 0.6615 | 37.7 | 3.1917 | 0.3718 | 37.7 | 3.1816 | 0.3894 | 37.7 | 3.2318 | 0.4228 | 3.20396 | 422.4 | 0.04224 | 0.0640792 | 0.0006591843 | 37.7 | 3.3231 | 1.6699 | 37.7 | 3.2077 | 1.6537 | 37.7 | 3.3119 | 1.6418 | 37.7 | 3.4779 | 1.5232 | 37.7 | 3.4312 | 1.4881 | 3.35036 | 1595.34 | 0.159534 | 0.0670072 | 0.002380849
37.8 | 3.5874 | 1.4001 | 37.8 | 3.4053 | 1.9408 | 37.8 | 3.4188 | 1.6462 | 37.8 | 3.15006 | 1.73469946 | 37.8 | 3.15013 | 2.09429053 | 3.342338 | 1763.217998 | 0.1763217998 | 0.06684676 | 0.002637702 | 37.8 | 3.2208 | 0.2669 | 37.8 | 3.2107 | 0.6627 | 37.8 | 3.2003 | 0.3725 | 37.8 | 3.1897 | 0.3898 | 37.8 | 3.2401 | 0.4233 | 3.21232 | 423.04 | 0.042304 | 0.0642464 | 0.0006584649 | 37.8 | 3.3314 | 1.6729 | 37.8 | 3.2163 | 1.6563 | 37.8 | 3.3203 | 1.6436 | 37.8 | 3.4861 | 1.5249 | 37.8 | 3.4394 | 1.4896 | 3.3587 | 1597.46 | 0.159746 | 0.067174 | 0.002378093
37.9 | 3.5956 | 1.4076 | 37.9 | 3.4138 | 1.9415 | 37.9 | 3.4272 | 1.6469 | 37.9 | 3.15838 | 1.73623169 | 37.9 | 3.15862 | 2.0960708 | 3.35072 | 1765.660498 | 0.1765660498 | 0.0670144 | 0.002634748 | 37.9 | 3.2292 | 0.2672 | 37.9 | 3.2189 | 0.6635 | 37.9 | 3.2088 | 0.3729 | 37.9 | 3.1983 | 0.3905 | 37.9 | 3.2485 | 0.4238 | 3.22074 | 423.58 | 0.042358 | 0.0644148 | 0.0006575818 | 37.9 | 3.34 | 1.6734 | 37.9 | 3.2248 | 1.6578 | 37.9 | 3.3284 | 1.6459 | 37.9 | 3.4945 | 1.527 | 37.9 | 3.4476 | 1.4905 | 3.36706 | 1598.92 | 0.159892 | 0.0673412 | 0.002374356
38 | 3.6041 | 1.4159 | 38 | 3.422 | 1.9415 | 38 | 3.4355 | 1.6477 | 38 | 3.16669 | 1.73825916 | 38 | 3.16681 | 2.09761328 | 3.35902 | 1768.194488 | 0.1768194488 | 0.0671804 | 0.002632009 | 38 | 3.2374 | 0.2678 | 38 | 3.2273 | 0.6649 | 38 | 3.2169 | 0.3736 | 38 | 3.2067 | 0.3906 | 38 | 3.2568 | 0.4241 | 3.22902 | 424.2 | 0.04242 | 0.0645804 | 0.0006568556 | 38 | 3.3483 | 1.6745 | 38 | 3.2329 | 1.6583 | 38 | 3.3368 | 1.6497 | 38 | 3.5029 | 1.5289 | 38 | 3.4561 | 1.4927 | 3.3754 | 1600.82 | 0.160082 | 0.067508 | 0.002371304
38.1 | 3.6124 | 1.4234 | 38.1 | 3.4304 | 1.9416 | 38.1 | 3.4438 | 1.6485 | 38.1 | 3.17506 | 1.74025525 | 38.1 | 3.17519 | 2.10007324 | 3.36737 | 1770.765698 | 0.1770765698 | 0.0673474 | 0.002629301 | 38.1 | 3.2459 | 0.2684 | 38.1 | 3.2356 | 0.6661 | 38.1 | 3.2251 | 0.374 | 38.1 | 3.2149 | 0.391 | 38.1 | 3.2652 | 0.4246 | 3.23734 | 424.82 | 0.042482 | 0.0647468 | 0.0006561251 | 38.1 | 3.3564 | 1.6773 | 38.1 | 3.2412 | 1.659 | 38.1 | 3.3454 | 1.6524 | 38.1 | 3.5111 | 1.5311 | 38.1 | 3.4645 | 1.4944 | 3.38372 | 1602.84 | 0.160284 | 0.0676744 | 0.002368458
38.2 | 3.6207 | 1.4306 | 38.2 | 3.4388 | 1.9419 | 38.2 | 3.4523 | 1.6493 | 38.2 | 3.18344 | 1.74164417 | 38.2 | 3.18363 | 2.10127515 | 3.375774 | 1772.943864 | 0.1772943864 | 0.06751548 | 0.002625981 | 38.2 | 3.2543 | 0.2686 | 38.2 | 3.2439 | 0.667 | 38.2 | 3.2336 | 0.3747 | 38.2 | 3.2234 | 0.3912 | 38.2 | 3.2736 | 0.4249 | 3.24576 | 425.28 | 0.042528 | 0.0649152 | 0.0006551316 | 38.2 | 3.3647 | 1.6791 | 38.2 | 3.2496 | 1.6606 | 38.2 | 3.3536 | 1.6559 | 38.2 | 3.5194 | 1.5327 | 38.2 | 3.4727 | 1.4964 | 3.392 | 1604.94 | 0.160494 | 0.06784 | 0.002365772
38.3 | 3.6292 | 1.4381 | 38.3 | 3.4468 | 1.9419 | 38.3 | 3.4605 | 1.65 | 38.3 | 3.19163 | 1.7434696 | 38.3 | 3.19175 | 2.10303687 | 3.383976 | 1775.301294 | 0.1775301294 | 0.06767952 | 0.0026231 | 38.3 | 3.2624 | 0.2693 | 38.3 | 3.2522 | 0.6682 | 38.3 | 3.2418 | 0.3749 | 38.3 | 3.2317 | 0.3917 | 38.3 | 3.2817 | 0.4252 | 3.25396 | 425.86 | 0.042586 | 0.0650792 | 0.0006543719 | 38.3 | 3.3732 | 1.6816 | 38.3 | 3.2578 | 1.6619 | 38.3 | 3.3618 | 1.6576 | 38.3 | 3.5278 | 1.5344 | 38.3 | 3.4812 | 1.4989 | 3.40036 | 1606.88 | 0.160688 | 0.0680072 | 0.002362809
38.4 | 3.6372 | 1.4448 | 38.4 | 3.4551 | 1.9417 | 38.4 | 3.4688 | 1.6512 | 38.4 | 3.2 | 1.74541382 | 38.4 | 3.20006 | 2.10517847 | 3.392232 | 1777.658458 | 0.1777658458 | 0.06784464 | 0.00262019 | 38.4 | 3.2708 | 0.27 | 38.4 | 3.2606 | 0.6695 | 38.4 | 3.2501 | 0.3756 | 38.4 | 3.2399 | 0.392 | 38.4 | 3.29 | 0.4256 | 3.26228 | 426.54 | 0.042654 | 0.0652456 | 0.0006537452 | 38.4 | 3.3814 | 1.6845 | 38.4 | 3.2661 | 1.6642 | 38.4 | 3.3704 | 1.6613 | 38.4 | 3.5361 | 1.5363 | 38.4 | 3.4896 | 1.5005 | 3.40872 | 1609.36 | 0.160936 | 0.0681744 | 0.002360652
38.5 | 3.6455 | 1.4518 | 38.5 | 3.4637 | 1.9425 | 38.5 | 3.4772 | 1.6524 | 38.5 | 3.20837 | 1.74713879 | 38.5 | 3.20863 | 2.10690967 | 3.40068 | 1780.149692 | 0.1780149692 | 0.0680136 | 0.002617344 | 38.5 | 3.2792 | 0.2703 | 38.5 | 3.2691 | 0.6707 | 38.5 | 3.2586 | 0.3761 | 38.5 | 3.2483 | 0.3925 | 38.5 | 3.2986 | 0.4262 | 3.27076 | 427.16 | 0.042716 | 0.0654152 | 0.0006529981 | 38.5 | 3.3898 | 1.6874 | 38.5 | 3.2747 | 1.6649 | 38.5 | 3.3786 | 1.6648 | 38.5 | 3.5443 | 1.5383 | 38.5 | 3.4977 | 1.5025 | 3.41702 | 1611.58 | 0.161158 | 0.0683404 | 0.002358166
38.6 | 3.6541 | 1.4592 | 38.6 | 3.4721 | 1.9427 | 38.6 | 3.4856 | 1.6529 | 38.6 | 3.21669 | 1.74860522 | 38.6 | 3.21687 | 2.10849585 | 3.409072 | 1782.380214 | 0.1782380214 | 0.06818144 | 0.002614172 | 38.6 | 3.2874 | 0.2709 | 38.6 | 3.2772 | 0.6717 | 38.6 | 3.2669 | 0.3766 | 38.6 | 3.2568 | 0.3926 | 38.6 | 3.3069 | 0.4263 | 3.27904 | 427.62 | 0.042762 | 0.0655808 | 0.0006520506 | 38.6 | 3.3982 | 1.6898 | 38.6 | 3.2829 | 1.6632 | 38.6 | 3.3867 | 1.6678 | 38.6 | 3.5528 | 1.5399 | 38.6 | 3.506 | 1.5048 | 3.42532 | 1613.1 | 0.16131 | 0.0685064 | 0.002354671
38.7 | 3.6625 | 1.466 | 38.7 | 3.4804 | 1.9428 | 38.7 | 3.4936 | 1.6538 | 38.7 | 3.225 | 1.75063196 | 38.7 | 3.22512 | 2.11041089 | 3.417324 | 1784.72857 | 0.178472857 | 0.06834648 | 0.002611296 | 38.7 | 3.2957 | 0.2714 | 38.7 | 3.2854 | 0.6729 | 38.7 | 3.2751 | 0.3772 | 38.7 | 3.2649 | 0.3932 | 38.7 | 3.3151 | 0.427 | 3.28724 | 428.34 | 0.042834 | 0.0657448 | 0.0006515192 | 38.7 | 3.4065 | 1.6926 | 38.7 | 3.2911 | 1.6652 | 38.7 | 3.3953 | 1.6705 | 38.7 | 3.5613 | 1.542 | 38.7 | 3.5145 | 1.5069 | 3.43374 | 1615.44 | 0.161544 | 0.0686748 | 0.002352304
38.8 | 3.6707 | 1.4725 | 38.8 | 3.4886 | 1.943 | 38.8 | 3.5021 | 1.6551 | 38.8 | 3.23338 | 1.75254407 | 38.8 | 3.23363 | 2.11287036 | 3.425682 | 1787.202886 | 0.1787202886 | 0.06851364 | 0.002608536 | 38.8 | 3.3043 | 0.2719 | 38.8 | 3.294 | 0.6739 | 38.8 | 3.2836 | 0.3776 | 38.8 | 3.2732 | 0.3931 | 38.8 | 3.3236 | 0.4274 | 3.29574 | 428.78 | 0.042878 | 0.0659148 | 0.0006505064 | 38.8 | 3.4147 | 1.6954 | 38.8 | 3.2997 | 1.6671 | 38.8 | 3.4036 | 1.6715 | 38.8 | 3.5694 | 1.5434 | 38.8 | 3.5228 | 1.5091 | 3.44204 | 1617.3 | 0.16173 | 0.0688408 | 0.002349334
38.9 | 3.6789 | 1.4795 | 38.9 | 3.497 | 1.9436 | 38.9 | 3.5106 | 1.6534 | 38.9 | 3.24181 | 1.75336841 | 38.9 | 3.24194 | 2.11502368 | 3.43405 | 1788.978418 | 0.1788978418 | 0.068681 | 0.002604765 | 38.9 | 3.3125 | 0.2725 | 38.9 | 3.3023 | 0.6752 | 38.9 | 3.2919 | 0.3783 | 38.9 | 3.2817 | 0.3939 | 38.9 | 3.3319 | 0.4277 | 3.30406 | 429.52 | 0.042952 | 0.0660812 | 0.0006499882 | 38.9 | 3.4231 | 1.6975 | 38.9 | 3.3079 | 1.6687 | 38.9 | 3.4119 | 1.6741 | 38.9 | 3.5777 | 1.5455 | 38.9 | 3.5311 | 1.5112 | 3.45034 | 1619.4 | 0.16194 | 0.0690068 | 0.002346725
39 | 3.6873 | 1.4865 | 39 | 3.5053 | 1.9419 | 39 | 3.5187 | 1.654 | 39 | 3.24987 | 1.75511987 | 39 | 3.25 | 2.11694604 | 3.442234 | 1790.893182 | 0.1790893182 | 0.06884468 | 0.002601353 | 39 | 3.3207 | 0.2732 | 39 | 3.3106 | 0.6762 | 39 | 3.3001 | 0.3786 | 39 | 3.2901 | 0.394 | 39 | 3.3401 | 0.4283 | 3.31232 | 430.06 | 0.043006 | 0.0662464 | 0.0006491824 | 39 | 3.4314 | 1.6998 | 39 | 3.3161 | 1.6711 | 39 | 3.4204 | 1.6773 | 39 | 3.5861 | 1.5472 | 39 | 3.5396 | 1.5133 | 3.45872 | 1621.74 | 0.162174 | 0.0691744 | 0.002344422
39.1 | 3.6956 | 1.4934 | 39.1 | 3.5137 | 1.9421 | 39.1 | 3.5271 | 1.6551 | 39.1 | 3.25825 | 1.75702234 | 39.1 | 3.25844 | 2.11895825 | 3.450618 | 1793.316118 | 0.1793316118 | 0.06901236 | 0.002598543 | 39.1 | 3.3292 | 0.2738 | 39.1 | 3.3191 | 0.6776 | 39.1 | 3.3085 | 0.3794 | 39.1 | 3.2982 | 0.3944 | 39.1 | 3.3485 | 0.4287 | 3.3207 | 430.78 | 0.043078 | 0.066414 | 0.0006486283 | 39.1 | 3.4397 | 1.7009 | 39.1 | 3.3246 | 1.6722 | 39.1 | 3.4287 | 1.6757 | 39.1 | 3.5944 | 1.5485 | 39.1 | 3.5479 | 1.5154 | 3.46706 | 1622.54 | 0.162254 | 0.0693412 | 0.002339936
39.2 | 3.704 | 1.5002 | 39.2 | 3.5221 | 1.9421 | 39.2 | 3.5356 | 1.6558 | 39.2 | 3.26681 | 1.75894348 | 39.2 | 3.26688 | 2.12093018 | 3.459078 | 1795.594732 | 0.1795594732 | 0.06918156 | 0.002595482 | 39.2 | 3.3375 | 0.2742 | 39.2 | 3.3274 | 0.6784 | 39.2 | 3.3169 | 0.3795 | 39.2 | 3.3066 | 0.3948 | 39.2 | 3.357 | 0.4293 | 3.32908 | 431.24 | 0.043124 | 0.0665816 | 0.0006476864 | 39.2 | 3.4481 | 1.7036 | 39.2 | 3.3329 | 1.6735 | 39.2 | 3.4369 | 1.6776 | 39.2 | 3.6028 | 1.5503 | 39.2 | 3.556 | 1.5175 | 3.47534 | 1624.5 | 0.16245 | 0.0695068 | 0.002337181
39.3 | 3.7125 | 1.5064 | 39.3 | 3.5302 | 1.9418 | 39.3 | 3.5438 | 1.6565 | 39.3 | 3.27487 | 1.76029297 | 39.3 | 3.27506 | 2.12258911 | 3.467286 | 1797.516416 | 0.1797516416 | 0.06934572 | 0.002592109 | 39.3 | 3.3456 | 0.275 | 39.3 | 3.3356 | 0.6791 | 39.3 | 3.3251 | 0.3802 | 39.3 | 3.3149 | 0.395 | 39.3 | 3.3652 | 0.4297 | 3.33728 | 431.8 | 0.04318 | 0.0667456 | 0.000646934 | 39.3 | 3.4566 | 1.7062 | 39.3 | 3.3411 | 1.6743 | 39.3 | 3.4451 | 1.6785 | 39.3 | 3.6113 | 1.5522 | 39.3 | 3.5644 | 1.5196 | 3.4837 | 1626.16 | 0.162616 | 0.069674 | 0.002333955
39.4 | 3.7205 | 1.5125 | 39.4 | 3.5384 | 1.9419 | 39.4 | 3.552 | 1.657 | 39.4 | 3.28331 | 1.76239661 | 39.4 | 3.28338 | 2.12469629 | 3.475518 | 1799.69858 | 0.179969858 | 0.06951036 | 0.002589108 | 39.4 | 3.3541 | 0.2756 | 39.4 | 3.3439 | 0.6802 | 39.4 | 3.3336 | 0.3807 | 39.4 | 3.3233 | 0.3954 | 39.4 | 3.3734 | 0.4306 | 3.34566 | 432.5 | 0.04325 | 0.0669132 | 0.0006463598 | 39.4 | 3.4649 | 1.7084 | 39.4 | 3.3497 | 1.6763 | 39.4 | 3.4536 | 1.6807 | 39.4 | 3.6196 | 1.5537 | 39.4 | 3.5728 | 1.5213 | 3.49212 | 1628.08 | 0.162808 | 0.0698424 | 0.002331077
39.5 | 3.7288 | 1.519 | 39.5 | 3.5471 | 1.9422 | 39.5 | 3.5606 | 1.658 | 39.5 | 3.29194 | 1.7647345 | 39.5 | 3.29194 | 2.12685864 | 3.484076 | 1802.158628 | 0.1802158628 | 0.06968152 | 0.002586279 | 39.5 | 3.3625 | 0.2763 | 39.5 | 3.3524 | 0.681 | 39.5 | 3.342 | 0.3813 | 39.5 | 3.3316 | 0.3958 | 39.5 | 3.3819 | 0.4309 | 3.35408 | 433.06 | 0.043306 | 0.0670816 | 0.000645572 | 39.5 | 3.4731 | 1.7101 | 39.5 | 3.358 | 1.6784 | 39.5 | 3.4619 | 1.683 | 39.5 | 3.6278 | 1.5555 | 39.5 | 3.5811 | 1.523 | 3.50038 | 1630 | 0.163 | 0.0700076 | 0.002328319
39.6 | 3.7375 | 1.5261 | 39.6 | 3.5556 | 1.9419 | 39.6 | 3.5689 | 1.6588 | 39.6 | 3.3 | 1.76604834 | 39.6 | 3.30025 | 2.12936914 | 3.49245 | 1804.443496 | 0.1804443496 | 0.069849 | 0.002583349 | 39.6 | 3.3707 | 0.2768 | 39.6 | 3.3606 | 0.6821 | 39.6 | 3.3502 | 0.3817 | 39.6 | 3.3401 | 0.3963 | 39.6 | 3.3902 | 0.4315 | 3.36236 | 433.68 | 0.043368 | 0.0672472 | 0.0006449042 | 39.6 | 3.4816 | 1.7124 | 39.6 | 3.3663 | 1.6801 | 39.6 | 3.4702 | 1.6857 | 39.6 | 3.6361 | 1.5568 | 39.6 | 3.5893 | 1.5245 | 3.5087 | 1631.9 | 0.16319 | 0.070174 | 0.002325505
39.7 | 3.7457 | 1.532 | 39.7 | 3.5637 | 1.9419 | 39.7 | 3.5771 | 1.6596 | 39.7 | 3.30819 | 1.76816992 | 39.7 | 3.30844 | 2.13125659 | 3.500626 | 1806.585302 | 0.1806585302 | 0.07001252 | 0.002580375 | 39.7 | 3.3793 | 0.2776 | 39.7 | 3.3689 | 0.6834 | 39.7 | 3.3584 | 0.3821 | 39.7 | 3.3484 | 0.3966 | 39.7 | 3.3984 | 0.432 | 3.37068 | 434.34 | 0.043434 | 0.0674136 | 0.0006442914 | 39.7 | 3.4897 | 1.7146 | 39.7 | 3.3744 | 1.682 | 39.7 | 3.4785 | 1.6876 | 39.7 | 3.6446 | 1.5579 | 39.7 | 3.5978 | 1.5265 | 3.517 | 1633.72 | 0.163372 | 0.07034 | 0.002322604
39.8 | 3.7541 | 1.538 | 39.8 | 3.5719 | 1.9414 | 39.8 | 3.5856 | 1.6606 | 39.8 | 3.31675 | 1.77085144 | 39.8 | 3.31687 | 2.13402539 | 3.509044 | 1808.975366 | 0.1808975366 | 0.07018088 | 0.00257759 | 39.8 | 3.3876 | 0.2783 | 39.8 | 3.3774 | 0.6844 | 39.8 | 3.3668 | 0.383 | 39.8 | 3.3566 | 0.397 | 39.8 | 3.4068 | 0.4327 | 3.37904 | 435.08 | 0.043508 | 0.0675808 | 0.0006437923 | 39.8 | 3.4981 | 1.7163 | 39.8 | 3.3829 | 1.6818 | 39.8 | 3.487 | 1.686 | 39.8 | 3.6527 | 1.5593 | 39.8 | 3.6063 | 1.5282 | 3.5254 | 1634.32 | 0.163432 | 0.070508 | 0.002317921
39.9 | 3.7623 | 1.5442 | 39.9 | 3.5803 | 1.9408 | 39.9 | 3.5939 | 1.6616 | 39.9 | 3.32513 | 1.77253259 | 39.9 | 3.32519 | 2.13579077 | 3.517364 | 1810.984672 | 0.1810984672 | 0.07034728 | 0.002574349 | 39.9 | 3.3958 | 0.2787 | 39.9 | 3.3857 | 0.6852 | 39.9 | 3.3752 | 0.3832 | 39.9 | 3.365 | 0.3973 | 39.9 | 3.4152 | 0.4332 | 3.38738 | 435.52 | 0.043552 | 0.0677476 | 0.0006428567 | 39.9 | 3.5064 | 1.7188 | 39.9 | 3.3912 | 1.6829 | 39.9 | 3.4952 | 1.683 | 39.9 | 3.6611 | 1.5611 | 39.9 | 3.6143 | 1.5301 | 3.53364 | 1635.18 | 0.163518 | 0.0706728 | 0.002313733
40 | 3.7707 | 1.5504 | 40 | 3.5886 | 1.9407 | 40 | 3.6021 | 1.6624 | 40 | 3.33312 | 1.7751554 | 40 | 3.33344 | 2.13809937 | 3.525592 | 1813.350954 | 0.1813350954 | 0.07051184 | 0.002571697 | 40 | 3.404 | 0.2794 | 40 | 3.3938 | 0.6862 | 40 | 3.3834 | 0.3841 | 40 | 3.3734 | 0.3976 | 40 | 3.4234 | 0.434 | 3.3956 | 436.26 | 0.043626 | 0.067912 | 0.0006423902 | 40 | 3.5149 | 1.7216 | 40 | 3.3994 | 1.6845 | 40 | 3.5034 | 1.6833 | 40 | 3.6696 | 1.5625 | 40 | 3.6227 | 1.532 | 3.542 | 1636.78 | 0.163678 | 0.07084 | 0.002310531
40.1 | 3.779 | 1.5566 | 40.1 | 3.597 | 1.9377 | 40.1 | 3.6104 | 1.6635 | 40.1 | 3.34169 | 1.7783158 | 40.1 | 3.34181 | 2.14103564 | 3.53398 | 1815.430288 | 0.1815430288 | 0.0706796 | 0.002568535 | 40.1 | 3.4124 | 0.2799 | 40.1 | 3.4022 | 0.6871 | 40.1 | 3.3919 | 0.3844 | 40.1 | 3.3816 | 0.3979 | 40.1 | 3.4318 | 0.4344 | 3.40398 | 436.74 | 0.043674 | 0.0680796 | 0.0006415138 | 40.1 | 3.523 | 1.7242 | 40.1 | 3.4079 | 1.6869 | 40.1 | 3.5119 | 1.6843 | 40.1 | 3.6778 | 1.5638 | 40.1 | 3.6312 | 1.5334 | 3.55036 | 1638.52 | 0.163852 | 0.0710072 | 0.002307541
40.2 | 3.7874 | 1.5627 | 40.2 | 3.6055 | 1.9375 | 40.2 | 3.6189 | 1.6641 | 40.2 | 3.35031 | 1.78054565 | 40.2 | 3.35031 | 2.14312476 | 3.542484 | 1817.594082 | 0.1817594082 | 0.07084968 | 0.002565423 | 40.2 | 3.4208 | 0.2807 | 40.2 | 3.4106 | 0.6881 | 40.2 | 3.4003 | 0.3848 | 40.2 | 3.3899 | 0.3984 | 40.2 | 3.4402 | 0.4351 | 3.41236 | 437.42 | 0.043742 | 0.0682472 | 0.0006409347 | 40.2 | 3.5316 | 1.727 | 40.2 | 3.4164 | 1.689 | 40.2 | 3.5202 | 1.6844 | 40.2 | 3.6861 | 1.5656 | 40.2 | 3.6394 | 1.5352 | 3.55874 | 1640.24 | 0.164024 | 0.0711748 | 0.002304524
40.3 | 3.7957 | 1.5687 | 40.3 | 3.6136 | 1.9373 | 40.3 | 3.6271 | 1.6649 | 40.3 | 3.35831 | 1.78292041 | 40.3 | 3.35856 | 2.14566138 | 3.550654 | 1819.896358 | 0.1819896358 | 0.07101308 | 0.002562762 | 40.3 | 3.4291 | 0.2813 | 40.3 | 3.4189 | 0.689 | 40.3 | 3.4085 | 0.3854 | 40.3 | 3.3984 | 0.3989 | 40.3 | 3.4486 | 0.4356 | 3.4207 | 438.04 | 0.043804 | 0.068414 | 0.0006402783 | 40.3 | 3.5399 | 1.7291 | 40.3 | 3.4245 | 1.6911 | 40.3 | 3.5284 | 1.6854 | 40.3 | 3.6946 | 1.5668 | 40.3 | 3.6477 | 1.537 | 3.56702 | 1641.88 | 0.164188 | 0.0713404 | 0.002301473
40.4 | 3.8038 | 1.574 | 40.4 | 3.6218 | 1.9369 | 40.4 | 3.6353 | 1.6655 | 40.4 | 3.36669 | 1.78594592 | 40.4 | 3.36681 | 2.14853564 | 3.55888 | 1822.176312 | 0.1822176312 | 0.0711776 | 0.002560042 | 40.4 | 3.4374 | 0.282 | 40.4 | 3.4272 | 0.6901 | 40.4 | 3.4168 | 0.386 | 40.4 | 3.4066 | 0.3992 | 40.4 | 3.4568 | 0.4362 | 3.42896 | 438.7 | 0.04387 | 0.0685792 | 0.0006396983 | 40.4 | 3.548 | 1.7288 | 40.4 | 3.4327 | 1.6939 | 40.4 | 3.5371 | 1.6872 | 40.4 | 3.7028 | 1.5677 | 40.4 | 3.6563 | 1.5386 | 3.57538 | 1643.24 | 0.164324 | 0.0715076 | 0.002297993
40.5 | 3.8121 | 1.58 | 40.5 | 3.6304 | 1.9372 | 40.5 | 3.6438 | 1.6666 | 40.5 | 3.37506 | 1.78852734 | 40.5 | 3.37519 | 2.15084814 | 3.56731 | 1824.635096 | 0.1824635096 | 0.0713462 | 0.002557438 | 40.5 | 3.4459 | 0.2826 | 40.5 | 3.4357 | 0.6912 | 40.5 | 3.4251 | 0.3867 | 40.5 | 3.4149 | 0.3996 | 40.5 | 3.4652 | 0.4368 | 3.43736 | 439.38 | 0.043938 | 0.0687472 | 0.0006391242 | 40.5 | 3.5563 | 1.7311 | 40.5 | 3.4412 | 1.6958 | 40.5 | 3.5455 | 1.6875 | 40.5 | 3.7109 | 1.5692 | 40.5 | 3.6645 | 1.54 | 3.58368 | 1644.72 | 0.164472 | 0.0716736 | 0.002294736
40.6 | 3.8207 | 1.5864 | 40.6 | 3.6389 | 1.937 | 40.6 | 3.6523 | 1.6674 | 40.6 | 3.38319 | 1.79087988 | 40.6 | 3.38344 | 2.15223535 | 3.575706 | 1826.783046 | 0.1826783046 | 0.07151412 | 0.002554437 | 40.6 | 3.4541 | 0.2832 | 40.6 | 3.4441 | 0.692 | 40.6 | 3.4336 | 0.3872 | 40.6 | 3.4234 | 0.4 | 40.6 | 3.4735 | 0.4372 | 3.44574 | 439.92 | 0.043992 | 0.0689148 | 0.0006383534 | 40.6 | 3.565 | 1.7333 | 40.6 | 3.4496 | 1.6975 | 40.6 | 3.5535 | 1.6879 | 40.6 | 3.7195 | 1.5703 | 40.6 | 3.6728 | 1.5411 | 3.59208 | 1646.02 | 0.164602 | 0.0718416 | 0.002291179
40.7 | 3.8291 | 1.5922 | 40.7 | 3.647 | 1.9362 | 40.7 | 3.6604 | 1.668 | 40.7 | 3.39163 | 1.79437366 | 40.7 | 3.39163 | 2.15497583 | 3.583952 | 1829.149898 | 0.1829149898 | 0.07167904 | 0.002551862 | 40.7 | 3.4624 | 0.2838 | 40.7 | 3.4523 | 0.6927 | 40.7 | 3.4417 | 0.3877 | 40.7 | 3.4316 | 0.4002 | 40.7 | 3.4818 | 0.438 | 3.45396 | 440.48 | 0.044048 | 0.0690792 | 0.0006376449 | 40.7 | 3.5731 | 1.735 | 40.7 | 3.4578 | 1.6994 | 40.7 | 3.5619 | 1.6899 | 40.7 | 3.7279 | 1.5714 | 40.7 | 3.6812 | 1.5427 | 3.60038 | 1647.68 | 0.164768 | 0.0720076 | 0.002288203
40.8 | 3.8374 | 1.5981 | 40.8 | 3.6553 | 1.9364 | 40.8 | 3.6688 | 1.669 | 40.8 | 3.40013 | 1.797078 | 40.8 | 3.40019 | 2.15774219 | 3.592364 | 1831.664038 | 0.1831664038 | 0.07184728 | 0.002549385 | 40.8 | 3.4708 | 0.2845 | 40.8 | 3.4607 | 0.6939 | 40.8 | 3.4502 | 0.3884 | 40.8 | 3.4397 | 0.4005 | 40.8 | 3.4902 | 0.4385 | 3.46232 | 441.16 | 0.044116 | 0.0692464 | 0.0006370873 | 40.8 | 3.5814 | 1.7379 | 40.8 | 3.4663 | 1.7009 | 40.8 | 3.5704 | 1.6917 | 40.8 | 3.7361 | 1.5725 | 40.8 | 3.6894 | 1.5442 | 3.60872 | 1649.44 | 0.164944 | 0.0721744 | 0.002285353
40.9 | 3.8456 | 1.6036 | 40.9 | 3.6637 | 1.9284 | 40.9 | 3.6772 | 1.6693 | 40.9 | 3.40838 | 1.79929565 | 40.9 | 3.40856 | 2.15986084 | 3.600688 | 1832.091298 | 0.1832091298 | 0.07201376 | 0.002544085 | 40.9 | 3.4791 | 0.2852 | 40.9 | 3.469 | 0.6947 | 40.9 | 3.4587 | 0.3889 | 40.9 | 3.4483 | 0.4011 | 40.9 | 3.4986 | 0.4391 | 3.47074 | 441.8 | 0.04418 | 0.0694148 | 0.0006364637 | 40.9 | 3.5899 | 1.74 | 40.9 | 3.4748 | 1.7034 | 40.9 | 3.5784 | 1.691 | 40.9 | 3.7446 | 1.5739 | 40.9 | 3.6976 | 1.5453 | 3.61706 | 1650.72 | 0.165072 | 0.0723412 | 0.002281853
41 | 3.8541 | 1.6093 | 41 | 3.672 | 1.9282 | 41 | 3.6854 | 1.67 | 41 | 3.41669 | 1.80272437 | 41 | 3.41681 | 2.16212012 | 3.609 | 1834.468898 | 0.1834468898 | 0.07218 | 0.00254152 | 41 | 3.4873 | 0.2857 | 41 | 3.4772 | 0.6954 | 41 | 3.4668 | 0.3896 | 41 | 3.4567 | 0.4011 | 41 | 3.5068 | 0.4395 | 3.47896 | 442.26 | 0.044226 | 0.0695792 | 0.000635621 | 41 | 3.5982 | 1.7414 | 41 | 3.4829 | 1.7063 | 41 | 3.5868 | 1.6896 | 41 | 3.7529 | 1.5752 | 41 | 3.7061 | 1.5466 | 3.62538 | 1651.82 | 0.165182 | 0.0725076 | 0.002278134
41.1 | 3.8624 | 1.6147 | 41.1 | 3.6804 | 1.9274 | 41.1 | 3.6938 | 1.6713 | 41.1 | 3.425 | 1.80544653 | 41.1 | 3.42513 | 2.16547607 | 3.617346 | 1836.86452 | 0.183686452 | 0.07234692 | 0.002538967 | 41.1 | 3.4959 | 0.2865 | 41.1 | 3.4856 | 0.6965 | 41.1 | 3.4752 | 0.3904 | 41.1 | 3.4649 | 0.4016 | 41.1 | 3.5151 | 0.4401 | 3.48734 | 443.02 | 0.044302 | 0.0697468 | 0.0006351833 | 41.1 | 3.6064 | 1.7423 | 41.1 | 3.4912 | 1.7085 | 41.1 | 3.5954 | 1.6904 | 41.1 | 3.761 | 1.5759 | 41.1 | 3.7146 | 1.5477 | 3.63372 | 1652.96 | 0.165296 | 0.0726744 | 0.002274474
41.2 | 3.8708 | 1.6197 | 41.2 | 3.6888 | 1.9266 | 41.2 | 3.7023 | 1.6718 | 41.2 | 3.43338 | 1.8080741 | 41.2 | 3.43363 | 2.16781201 | 3.625782 | 1838.797222 | 0.1838797222 | 0.07251564 | 0.002535725 | 41.2 | 3.5044 | 0.2872 | 41.2 | 3.4941 | 0.6973 | 41.2 | 3.4837 | 0.3906 | 41.2 | 3.4734 | 0.4022 | 41.2 | 3.5236 | 0.4409 | 3.49584 | 443.64 | 0.044364 | 0.0699168 | 0.0006345256 | 41.2 | 3.6148 | 1.7432 | 41.2 | 3.4997 | 1.7105 | 41.2 | 3.6036 | 1.6916 | 41.2 | 3.7694 | 1.5772 | 41.2 | 3.7228 | 1.5491 | 3.64206 | 1654.32 | 0.165432 | 0.0728412 | 0.002271132
41.3 | 3.8792 | 1.6253 | 41.3 | 3.6968 | 1.9261 | 41.3 | 3.7106 | 1.6724 | 41.3 | 3.44162 | 1.81062463 | 41.3 | 3.44181 | 2.17044678 | 3.634006 | 1840.974282 | 0.1840974282 | 0.07268012 | 0.002532982 | 41.3 | 3.5124 | 0.2876 | 41.3 | 3.5023 | 0.6983 | 41.3 | 3.4918 | 0.3913 | 41.3 | 3.4818 | 0.4022 | 41.3 | 3.5317 | 0.4414 | 3.504 | 444.16 | 0.044416 | 0.07008 | 0.00063379 | 41.3 | 3.6232 | 1.7449 | 41.3 | 3.5078 | 1.713 | 41.3 | 3.6118 | 1.6922 | 41.3 | 3.7778 | 1.5786 | 41.3 | 3.7311 | 1.5507 | 3.65034 | 1655.88 | 0.165588 | 0.0730068 | 0.002268117
41.4 | 3.8872 | 1.6301 | 41.4 | 3.7051 | 1.9263 | 41.4 | 3.7188 | 1.6732 | 41.4 | 3.45 | 1.81387903 | 41.4 | 3.45006 | 2.17332568 | 3.642232 | 1843.360942 | 0.1843360942 | 0.07284464 | 0.002530538 | 41.4 | 3.5208 | 0.2883 | 41.4 | 3.5106 | 0.6991 | 41.4 | 3.5001 | 0.3922 | 41.4 | 3.4899 | 0.4029 | 41.4 | 3.5401 | 0.442 | 3.5123 | 444.9 | 0.04449 | 0.070246 | 0.0006333457 | 41.4 | 3.6313 | 1.7459 | 41.4 | 3.5161 | 1.715 | 41.4 | 3.6203 | 1.6931 | 41.4 | 3.7861 | 1.5796 | 41.4 | 3.7396 | 1.5518 | 3.65868 | 1657.08 | 0.165708 | 0.0731736 | 0.002264587
41.5 | 3.8955 | 1.6355 | 41.5 | 3.7137 | 1.9267 | 41.5 | 3.7271 | 1.6742 | 41.5 | 3.45838 | 1.8165415 | 41.5 | 3.45862 | 2.17572046 | 3.65066 | 1845.732392 | 0.1845732392 | 0.0730132 | 0.002527943 | 41.5 | 3.5293 | 0.2889 | 41.5 | 3.519 | 0.6999 | 41.5 | 3.5086 | 0.3925 | 41.5 | 3.4983 | 0.4031 | 41.5 | 3.5485 | 0.4427 | 3.52074 | 445.42 | 0.044542 | 0.0704148 | 0.0006325659 | 41.5 | 3.6398 | 1.7469 | 41.5 | 3.5247 | 1.7157 | 41.5 | 3.6286 | 1.6941 | 41.5 | 3.7943 | 1.5806 | 41.5 | 3.7478 | 1.5525 | 3.66704 | 1657.96 | 0.165796 | 0.0733408 | 0.002260624
41.6 | 3.9041 | 1.6413 | 41.6 | 3.7221 | 1.9269 | 41.6 | 3.7355 | 1.6747 | 41.6 | 3.46675 | 1.81913025 | 41.6 | 3.46681 | 2.17805566 | 3.659052 | 1848.017182 | 0.1848017182 | 0.07318104 | 0.002525268 | 41.6 | 3.5374 | 0.2896 | 41.6 | 3.5273 | 0.7009 | 41.6 | 3.5169 | 0.3932 | 41.6 | 3.5067 | 0.4035 | 41.6 | 3.5569 | 0.4433 | 3.52904 | 446.1 | 0.04461 | 0.0705808 | 0.0006320416 | 41.6 | 3.6483 | 1.7484 | 41.6 | 3.5329 | 1.7178 | 41.6 | 3.6367 | 1.6959 | 41.6 | 3.8027 | 1.5819 | 41.6 | 3.7561 | 1.5538 | 3.67534 | 1659.56 | 0.165956 | 0.0735068 | 0.002257696
41.7 | 3.9124 | 1.6462 | 41.7 | 3.7305 | 1.9273 | 41.7 | 3.7436 | 1.6756 | 41.7 | 3.475 | 1.82244348 | 41.7 | 3.47506 | 2.18110181 | 3.667312 | 1850.529058 | 0.1850529058 | 0.07334624 | 0.002523005 | 41.7 | 3.5457 | 0.2899 | 41.7 | 3.5355 | 0.7018 | 41.7 | 3.5251 | 0.3939 | 41.7 | 3.5149 | 0.4039 | 41.7 | 3.5651 | 0.4439 | 3.53726 | 446.68 | 0.044668 | 0.0707452 | 0.0006313927 | 41.7 | 3.6565 | 1.7498 | 41.7 | 3.5411 | 1.7195 | 41.7 | 3.6453 | 1.6984 | 41.7 | 3.8113 | 1.5834 | 41.7 | 3.7646 | 1.555 | 3.68376 | 1661.22 | 0.166122 | 0.0736752 | 0.002254789
41.8 | 3.9207 | 1.6513 | 41.8 | 3.7386 | 1.9273 | 41.8 | 3.7521 | 1.6769 | 41.8 | 3.48344 | 1.82549133 | 41.8 | 3.48363 | 2.18420068 | 3.675694 | 1853.038402 | 0.1853038402 | 0.07351388 | 0.002520665 | 41.8 | 3.5543 | 0.2906 | 41.8 | 3.5441 | 0.7027 | 41.8 | 3.5336 | 0.3944 | 41.8 | 3.5233 | 0.4042 | 41.8 | 3.5736 | 0.4443 | 3.54578 | 447.24 | 0.044724 | 0.0709156 | 0.0006306652 | 41.8 | 3.6647 | 1.752 | 41.8 | 3.5496 | 1.7209 | 41.8 | 3.6536 | 1.7002 | 41.8 | 3.8194 | 1.5845 | 41.8 | 3.7728 | 1.5557 | 3.69202 | 1662.66 | 0.166266 | 0.0738404 | 0.002251694
41.9 | 3.9289 | 1.6569 | 41.9 | 3.7471 | 1.928 | 41.9 | 3.7606 | 1.6771 | 41.9 | 3.49181 | 1.82792419 | 41.9 | 3.492 | 2.18662769 | 3.684082 | 1855.310376 | 0.1855310376 | 0.07368164 | 0.002518009 | 41.9 | 3.5626 | 0.2911 | 41.9 | 3.5523 | 0.7033 | 41.9 | 3.5419 | 0.3951 | 41.9 | 3.5317 | 0.4045 | 41.9 | 3.5819 | 0.445 | 3.55408 | 447.8 | 0.04478 | 0.0710816 | 0.0006299802 | 41.9 | 3.6731 | 1.754 | 41.9 | 3.5579 | 1.7225 | 41.9 | 3.6619 | 1.7024 | 41.9 | 3.8277 | 1.5857 | 41.9 | 3.7811 | 1.557 | 3.70034 | 1664.32 | 0.166432 | 0.0740068 | 0.002248874
42 | 3.9372 | 1.6623 | 42 | 3.7553 | 1.9281 | 42 | 3.7687 | 1.6774 | 42 | 3.49988 | 1.83033142 | 42 | 3.50006 | 2.18901514 | 3.692228 | 1857.429312 | 0.1857429312 | 0.07384456 | 0.002515323 | 42 | 3.5707 | 0.2916 | 42 | 3.5606 | 0.7043 | 42 | 3.55 | 0.3956 | 42 | 3.5401 | 0.405 | 42 | 3.5901 | 0.4454 | 3.5623 | 448.38 | 0.044838 | 0.071246 | 0.0006293406 | 42 | 3.6814 | 1.7557 | 42 | 3.566 | 1.7245 | 42 | 3.6704 | 1.702 | 42 | 3.8362 | 1.5867 | 42 | 3.7896 | 1.5579 | 3.70872 | 1665.36 | 0.166536 | 0.0741744 | 0.002245195
42.1 | 3.9456 | 1.6675 | 42.1 | 3.7637 | 1.9286 | 42.1 | 3.7771 | 1.6783 | 42.1 | 3.50825 | 1.8333822 | 42.1 | 3.50844 | 2.19121191 | 3.700618 | 1859.798822 | 0.1859798822 | 0.07401236 | 0.002512822 | 42.1 | 3.5792 | 0.2921 | 42.1 | 3.569 | 0.7055 | 42.1 | 3.5586 | 0.3963 | 42.1 | 3.5482 | 0.4052 | 42.1 | 3.5985 | 0.446 | 3.5707 | 449.02 | 0.044902 | 0.071414 | 0.0006287563 | 42.1 | 3.6896 | 1.7564 | 42.1 | 3.5746 | 1.727 | 42.1 | 3.6787 | 1.7034 | 42.1 | 3.8444 | 1.5878 | 42.1 | 3.7979 | 1.5591 | 3.71704 | 1666.74 | 0.166674 | 0.0743408 | 0.002242026
42.2 | 3.954 | 1.6721 | 42.2 | 3.7721 | 1.9283 | 42.2 | 3.7856 | 1.6784 | 42.2 | 3.51681 | 1.83605774 | 42.2 | 3.51681 | 2.1942915 | 3.709064 | 1861.829848 | 0.1861829848 | 0.07418128 | 0.002509838 | 42.2 | 3.5875 | 0.2927 | 42.2 | 3.5774 | 0.7062 | 42.2 | 3.567 | 0.3971 | 42.2 | 3.5566 | 0.4055 | 42.2 | 3.6069 | 0.4467 | 3.57908 | 449.64 | 0.044964 | 0.0715816 | 0.0006281503 | 42.2 | 3.6981 | 1.7558 | 42.2 | 3.583 | 1.7295 | 42.2 | 3.6868 | 1.7031 | 42.2 | 3.8527 | 1.589 | 42.2 | 3.806 | 1.5602 | 3.72532 | 1667.52 | 0.166752 | 0.0745064 | 0.00223809
42.3 | 3.9626 | 1.6773 | 42.3 | 3.7802 | 1.9267 | 42.3 | 3.7938 | 1.6792 | 42.3 | 3.52487 | 1.83876953 | 42.3 | 3.52506 | 2.19684668 | 3.717306 | 1863.763242 | 0.1863763242 | 0.07434612 | 0.002506874 | 42.3 | 3.5956 | 0.2931 | 42.3 | 3.5856 | 0.7071 | 42.3 | 3.5751 | 0.3976 | 42.3 | 3.565 | 0.406 | 42.3 | 3.6151 | 0.4473 | 3.58728 | 450.22 | 0.045022 | 0.0717456 | 0.0006275228 | 42.3 | 3.7066 | 1.7567 | 42.3 | 3.5912 | 1.7317 | 42.3 | 3.6952 | 1.7034 | 42.3 | 3.8613 | 1.5904 | 42.3 | 3.8144 | 1.5611 | 3.73374 | 1668.66 | 0.166866 | 0.0746748 | 0.002234569
42.4 | 3.9705 | 1.6822 | 42.4 | 3.7884 | 1.927 | 42.4 | 3.802 | 1.6795 | 42.4 | 3.53331 | 1.84175562 | 42.4 | 3.5335 | 2.20024341 | 3.725542 | 1866.139806 | 0.1866139806 | 0.07451084 | 0.002504521 | 42.4 | 3.6042 | 0.2936 | 42.4 | 3.5939 | 0.7079 | 42.4 | 3.5836 | 0.3983 | 42.4 | 3.5732 | 0.4062 | 42.4 | 3.6234 | 0.4478 | 3.59566 | 450.76 | 0.045076 | 0.0719132 | 0.0006268112 | 42.4 | 3.7149 | 1.758 | 42.4 | 3.5997 | 1.7342 | 42.4 | 3.7036 | 1.7049 | 42.4 | 3.8696 | 1.5916 | 42.4 | 3.8227 | 1.562 | 3.7421 | 1670.14 | 0.167014 | 0.074842 | 0.002231554
42.5 | 3.9789 | 1.6872 | 42.5 | 3.797 | 1.9276 | 42.5 | 3.8106 | 1.6798 | 42.5 | 3.54188 | 1.84473523 | 42.5 | 3.54188 | 2.20384985 | 3.734052 | 1868.637016 | 0.1868637016 | 0.07468104 | 0.002502157 | 42.5 | 3.6126 | 0.2941 | 42.5 | 3.6024 | 0.7088 | 42.5 | 3.5919 | 0.3989 | 42.5 | 3.5815 | 0.4065 | 42.5 | 3.632 | 0.4486 | 3.60408 | 451.38 | 0.045138 | 0.0720816 | 0.000626207 | 42.5 | 3.7231 | 1.7562 | 42.5 | 3.608 | 1.7361 | 42.5 | 3.7119 | 1.7072 | 42.5 | 3.8778 | 1.5931 | 42.5 | 3.8311 | 1.5631 | 3.75038 | 1671.14 | 0.167114 | 0.0750076 | 0.002227961
42.6 | 3.9875 | 1.692 | 42.6 | 3.8056 | 1.9281 | 42.6 | 3.8189 | 1.6805 | 42.6 | 3.55 | 1.84658765 | 42.6 | 3.55025 | 2.20604907 | 3.74245 | 1870.647344 | 0.1870647344 | 0.074849 | 0.002499228 | 42.6 | 3.6207 | 0.2945 | 42.6 | 3.6106 | 0.7093 | 42.6 | 3.6002 | 0.3993 | 42.6 | 3.5901 | 0.407 | 42.6 | 3.6403 | 0.4492 | 3.61238 | 451.86 | 0.045186 | 0.0722476 | 0.0006254325 | 42.6 | 3.7316 | 1.7571 | 42.6 | 3.6162 | 1.7362 | 42.6 | 3.7201 | 1.7108 | 42.6 | 3.8861 | 1.5945 | 42.6 | 3.8393 | 1.5642 | 3.75866 | 1672.56 | 0.167256 | 0.0751732 | 0.002224942
42.7 | 3.9958 | 1.6965 | 42.7 | 3.8137 | 1.9281 | 42.7 | 3.8271 | 1.6814 | 42.7 | 3.55819 | 1.84909277 | 42.7 | 3.55844 | 2.20928516 | 3.750646 | 1872.875586 | 0.1872875586 | 0.07501292 | 0.002496737 | 42.7 | 3.6293 | 0.2951 | 42.7 | 3.6189 | 0.7105 | 42.7 | 3.6084 | 0.4004 | 42.7 | 3.5984 | 0.4072 | 42.7 | 3.6484 | 0.4498 | 3.62068 | 452.6 | 0.04526 | 0.0724136 | 0.0006250207 | 42.7 | 3.7397 | 1.7574 | 42.7 | 3.6244 | 1.7355 | 42.7 | 3.7285 | 1.7132 | 42.7 | 3.8946 | 1.5953 | 42.7 | 3.8478 | 1.5656 | 3.767 | 1673.4 | 0.16734 | 0.07534 | 0.002221131
42.8 | 4.0041 | 1.6987 | 42.8 | 3.8219 | 1.9286 | 42.8 | 3.8356 | 1.6823 | 42.8 | 3.56675 | 1.85202417 | 42.8 | 3.56687 | 2.21297217 | 3.759044 | 1874.919268 | 0.1874919268 | 0.07518088 | 0.002493878 | 42.8 | 3.6376 | 0.2956 | 42.8 | 3.6274 | 0.7111 | 42.8 | 3.6168 | 0.401 | 42.8 | 3.6066 | 0.4075 | 42.8 | 3.6567 | 0.4501 | 3.62902 | 453.06 | 0.045306 | 0.0725804 | 0.0006242181 | 42.8 | 3.7481 | 1.759 | 42.8 | 3.6329 | 1.7345 | 42.8 | 3.7371 | 1.7126 | 42.8 | 3.9026 | 1.5965 | 42.8 | 3.8563 | 1.5666 | 3.7754 | 1673.84 | 0.167384 | 0.075508 | 0.002216772
42.9 | 4.0123 | 1.703 | 42.9 | 3.8303 | 1.9294 | 42.9 | 3.844 | 1.6826 | 42.9 | 3.57512 | 1.85372852 | 42.9 | 3.57519 | 2.21572827 | 3.767382 | 1876.891358 | 0.1876891358 | 0.07534764 | 0.002490976 | 42.9 | 3.6458 | 0.2958 | 42.9 | 3.6357 | 0.7121 | 42.9 | 3.6252 | 0.4016 | 42.9 | 3.615 | 0.408 | 42.9 | 3.6651 | 0.451 | 3.63736 | 453.7 | 0.04537 | 0.0727472 | 0.0006236666 | 42.9 | 3.7564 | 1.7601 | 42.9 | 3.6413 | 1.7343 | 42.9 | 3.7452 | 1.713 | 42.9 | 3.9111 | 1.5979 | 42.9 | 3.8644 | 1.5677 | 3.78368 | 1674.6 | 0.16746 | 0.0756736 | 0.002212925
43 | 4.0207 | 1.7078 | 43 | 3.8386 | 1.9297 | 43 | 3.8521 | 1.6831 | 43 | 3.58319 | 1.85582751 | 43 | 3.58344 | 2.21916235 | 3.775606 | 1879.117972 | 0.1879117972 | 0.07551212 | 0.002488498 | 43 | 3.6541 | 0.2963 | 43 | 3.6439 | 0.7128 | 43 | 3.6334 | 0.4021 | 43 | 3.6233 | 0.4082 | 43 | 3.6734 | 0.4515 | 3.64562 | 454.18 | 0.045418 | 0.0729124 | 0.0006229119 | 43 | 3.7648 | 1.7602 | 43 | 3.6494 | 1.7348 | 43 | 3.7534 | 1.7156 | 43 | 3.9196 | 1.5989 | 43 | 3.8728 | 1.5689 | 3.792 | 1675.68 | 0.167568 | 0.07584 | 0.002209494
43.1 | 4.029 | 1.7121 | 43.1 | 3.847 | 1.9303 | 43.1 | 3.8603 | 1.6842 | 43.1 | 3.59169 | 1.8590177 | 43.1 | 3.59188 | 2.22294141 | 3.783974 | 1881.711822 | 0.1881711822 | 0.07567948 | 0.002486423 | 43.1 | 3.6624 | 0.2968 | 43.1 | 3.6523 | 0.7137 | 43.1 | 3.6419 | 0.4029 | 43.1 | 3.6315 | 0.4084 | 43.1 | 3.6818 | 0.452 | 3.65398 | 454.76 | 0.045476 | 0.0730796 | 0.0006222804 | 43.1 | 3.773 | 1.7617 | 43.1 | 3.6579 | 1.7348 | 43.1 | 3.7619 | 1.717 | 43.1 | 3.9278 | 1.5999 | 43.1 | 3.8811 | 1.5696 | 3.80034 | 1676.6 | 0.16766 | 0.0760068 | 0.002205855
43.2 | 4.0374 | 1.7163 | 43.2 | 3.8556 | 1.9309 | 43.2 | 3.8689 | 1.6855 | 43.2 | 3.60031 | 1.86130847 | 43.2 | 3.60031 | 2.22596582 | 3.792504 | 1883.994858 | 0.1883994858 | 0.07585008 | 0.00248384 | 43.2 | 3.6708 | 0.2971 | 43.2 | 3.6606 | 0.7145 | 43.2 | 3.6503 | 0.4035 | 43.2 | 3.64 | 0.4089 | 43.2 | 3.6903 | 0.4526 | 3.6624 | 455.32 | 0.045532 | 0.073248 | 0.0006216142 | 43.2 | 3.7815 | 1.7624 | 43.2 | 3.6664 | 1.7359 | 43.2 | 3.7702 | 1.7151 | 43.2 | 3.9361 | 1.6014 | 43.2 | 3.8894 | 1.5708 | 3.80872 | 1677.12 | 0.167712 | 0.0761744 | 0.002201685
43.3 | 4.0458 | 1.7203 | 43.3 | 3.8636 | 1.9307 | 43.3 | 3.8771 | 1.6861 | 43.3 | 3.60831 | 1.863479 | 43.3 | 3.60856 | 2.22941699 | 3.800674 | 1885.999198 | 0.1885999198 | 0.07601348 | 0.002481138 | 43.3 | 3.679 | 0.2975 | 43.3 | 3.6689 | 0.7152 | 43.3 | 3.6586 | 0.404 | 43.3 | 3.6484 | 0.4092 | 43.3 | 3.6986 | 0.4532 | 3.6707 | 455.82 | 0.045582 | 0.073414 | 0.0006208897 | 43.3 | 3.7899 | 1.7641 | 43.3 | 3.6745 | 1.7364 | 43.3 | 3.7784 | 1.7159 | 43.3 | 3.9446 | 1.6024 | 43.3 | 3.8978 | 1.5717 | 3.81704 | 1678.1 | 0.16781 | 0.0763408 | 0.002198169
43.4 | 4.0538 | 1.7244 | 43.4 | 3.8718 | 1.9314 | 43.4 | 3.8854 | 1.6862 | 43.4 | 3.61675 | 1.86668787 | 43.4 | 3.61681 | 2.2332981 | 3.808912 | 1888.397194 | 0.1888397194 | 0.07617824 | 0.002478919 | 43.4 | 3.6875 | 0.298 | 43.4 | 3.6773 | 0.716 | 43.4 | 3.6667 | 0.4046 | 43.4 | 3.6566 | 0.4097 | 43.4 | 3.7067 | 0.454 | 3.67896 | 456.46 | 0.045646 | 0.0735792 | 0.0006203655 | 43.4 | 3.798 | 1.766 | 43.4 | 3.6827 | 1.736 | 43.4 | 3.787 | 1.7164 | 43.4 | 3.9527 | 1.6032 | 43.4 | 3.9062 | 1.5727 | 3.82532 | 1678.86 | 0.167886 | 0.0765064 | 0.002194405
43.5 | 4.0621 | 1.729 | 43.5 | 3.8804 | 1.9315 | 43.5 | 3.8939 | 1.687 | 43.5 | 3.62513 | 1.8688252 | 43.5 | 3.62525 | 2.23630005 | 3.817356 | 1890.52505 | 0.189052505 | 0.07634712 | 0.002476223 | 43.5 | 3.696 | 0.2986 | 43.5 | 3.6858 | 0.7169 | 43.5 | 3.6752 | 0.4052 | 43.5 | 3.6649 | 0.4101 | 43.5 | 3.7153 | 0.4544 | 3.68744 | 457.04 | 0.045704 | 0.0737488 | 0.0006197253 | 43.5 | 3.8063 | 1.7671 | 43.5 | 3.6913 | 1.7373 | 43.5 | 3.7954 | 1.7182 | 43.5 | 3.961 | 1.6045 | 43.5 | 3.9145 | 1.5735 | 3.8337 | 1680.12 | 0.168012 | 0.076674 | 0.002191251
43.6 | 4.0707 | 1.7335 | 43.6 | 3.8889 | 1.932 | 43.6 | 3.9023 | 1.6875 | 43.6 | 3.63319 | 1.87087231 | 43.6 | 3.63344 | 2.23898169 | 3.825706 | 1892.5708 | 0.18925708 | 0.07651412 | 0.002473492 | 43.6 | 3.7041 | 0.2987 | 43.6 | 3.6941 | 0.7172 | 43.6 | 3.6836 | 0.4058 | 43.6 | 3.6734 | 0.4103 | 43.6 | 3.7235 | 0.4548 | 3.69574 | 457.36 | 0.045736 | 0.0739148 | 0.0006187665 | 43.6 | 3.8149 | 1.769 | 43.6 | 3.6996 | 1.7388 | 43.6 | 3.8036 | 1.7192 | 43.6 | 3.9696 | 1.6056 | 43.6 | 3.9228 | 1.5751 | 3.8421 | 1681.54 | 0.168154 | 0.076842 | 0.002188308
43.7 | 4.0791 | 1.7379 | 43.7 | 3.897 | 1.9319 | 43.7 | 3.9104 | 1.6886 | 43.7 | 3.64156 | 1.87384656 | 43.7 | 3.64163 | 2.24292529 | 3.833938 | 1895.03437 | 0.189503437 | 0.07667876 | 0.002471394 | 43.7 | 3.7124 | 0.2994 | 43.7 | 3.7022 | 0.7183 | 43.7 | 3.6918 | 0.4065 | 43.7 | 3.6816 | 0.4108 | 43.7 | 3.7318 | 0.4554 | 3.70396 | 458.08 | 0.045808 | 0.0740792 | 0.0006183652 | 43.7 | 3.8231 | 1.7699 | 43.7 | 3.7078 | 1.7408 | 43.7 | 3.8119 | 1.721 | 43.7 | 3.9779 | 1.6063 | 43.7 | 3.9312 | 1.5758 | 3.85038 | 1682.76 | 0.168276 | 0.0770076 | 0.002185187
43.8 | 4.0875 | 1.7419 | 43.8 | 3.9053 | 1.9325 | 43.8 | 3.9188 | 1.6896 | 43.8 | 3.65006 | 1.87638123 | 43.8 | 3.65013 | 2.24653345 | 3.842358 | 1897.382936 | 0.1897382936 | 0.07684716 | 0.002469035 | 43.8 | 3.7208 | 0.2996 | 43.8 | 3.7108 | 0.719 | 43.8 | 3.7002 | 0.4071 | 43.8 | 3.6898 | 0.4111 | 43.8 | 3.7401 | 0.456 | 3.71234 | 458.56 | 0.045856 | 0.0742468 | 0.0006176158 | 43.8 | 3.8314 | 1.7716 | 43.8 | 3.7163 | 1.7426 | 43.8 | 3.8203 | 1.7216 | 43.8 | 3.9861 | 1.6073 | 43.8 | 3.9395 | 1.5767 | 3.85872 | 1683.96 | 0.168396 | 0.0771744 | 0.002182019
43.9 | 4.0956 | 1.7463 | 43.9 | 3.9137 | 1.933 | 43.9 | 3.9272 | 1.6904 | 43.9 | 3.65838 | 1.87865051 | 43.9 | 3.65863 | 2.24931494 | 3.850702 | 1899.53309 | 0.189953309 | 0.07701404 | 0.002466476 | 43.9 | 3.7291 | 0.3001 | 43.9 | 3.719 | 0.7198 | 43.9 | 3.7088 | 0.4077 | 43.9 | 3.6983 | 0.4115 | 43.9 | 3.7485 | 0.4567 | 3.72074 | 459.16 | 0.045916 | 0.0744148 | 0.0006170278 | 43.9 | 3.84 | 1.7733 | 43.9 | 3.7248 | 1.7438 | 43.9 | 3.8284 | 1.7234 | 43.9 | 3.9946 | 1.6086 | 43.9 | 3.9476 | 1.5774 | 3.86708 | 1685.3 | 0.16853 | 0.0773416 | 0.002179034
44 | 4.1041 | 1.7507 | 44 | 3.922 | 1.9334 | 44 | 3.9354 | 1.691 | 44 | 3.66675 | 1.88155139 | 44 | 3.66675 | 2.25268042 | 3.859 | 1901.866362 | 0.1901866362 | 0.07718 | 0.002464196 | 44 | 3.7374 | 0.3007 | 44 | 3.7272 | 0.7206 | 44 | 3.7168 | 0.4082 | 44 | 3.7067 | 0.412 | 44 | 3.7569 | 0.4571 | 3.729 | 459.72 | 0.045972 | 0.07458 | 0.0006164119 | 44 | 3.8482 | 1.7744 | 44 | 3.7329 | 1.7464 | 44 | 3.8368 | 1.7261 | 44 | 4.0029 | 1.6095 | 44 | 3.9561 | 1.579 | 3.87538 | 1687.08 | 0.168708 | 0.0775076 | 0.002176664
44.1 | 4.1124 | 1.7552 | 44.1 | 3.9304 | 1.9332 | 44.1 | 3.9438 | 1.6924 | 44.1 | 3.675 | 1.88395471 | 44.1 | 3.67519 | 2.25634351 | 3.867358 | 1904.219644 | 0.1904219644 | 0.07734716 | 0.002461913 | 44.1 | 3.7459 | 0.3012 | 44.1 | 3.7356 | 0.7213 | 44.1 | 3.7251 | 0.4088 | 44.1 | 3.7149 | 0.4124 | 44.1 | 3.7652 | 0.4577 | 3.73734 | 460.28 | 0.046028 | 0.0747468 | 0.0006157856 | 44.1 | 3.8564 | 1.7761 | 44.1 | 3.7411 | 1.7488 | 44.1 | 3.8454 | 1.7282 | 44.1 | 4.0111 | 1.6099 | 44.1 | 3.9646 | 1.5796 | 3.88372 | 1688.52 | 0.168852 | 0.0776744 | 0.002173844
44.2 | 4.1207 | 1.7586 | 44.2 | 3.9388 | 1.9339 | 44.2 | 3.9523 | 1.6934 | 44.2 | 3.68344 | 1.88588257 | 44.2 | 3.68369 | 2.25931323 | 3.875786 | 1906.21916 | 0.190621916 | 0.07751572 | 0.002459139 | 44.2 | 3.7543 | 0.3014 | 44.2 | 3.7441 | 0.7221 | 44.2 | 3.7336 | 0.4094 | 44.2 | 3.7234 | 0.413 | 44.2 | 3.7736 | 0.4583 | 3.7458 | 460.84 | 0.046084 | 0.074916 | 0.0006151423 | 44.2 | 3.8648 | 1.7789 | 44.2 | 3.7496 | 1.7499 | 44.2 | 3.8536 | 1.7305 | 44.2 | 4.0194 | 1.6112 | 44.2 | 3.9727 | 1.5809 | 3.89202 | 1690.28 | 0.169028 | 0.0778404 | 0.002171469
44.3 | 4.1293 | 1.763 | 44.3 | 3.9468 | 1.9337 | 44.3 | 3.9606 | 1.6943 | 44.3 | 3.69163 | 1.88802649 | 44.3 | 3.69181 | 2.26261133 | 3.884028 | 1908.327564 | 0.1908327564 | 0.07768056 | 0.002456635 | 44.3 | 3.7624 | 0.3021 | 44.3 | 3.7522 | 0.7226 | 44.3 | 3.7418 | 0.4097 | 44.3 | 3.7318 | 0.4132 | 44.3 | 3.7817 | 0.4589 | 3.75398 | 461.3 | 0.04613 | 0.0750796 | 0.0006144146 | 44.3 | 3.8732 | 1.7807 | 44.3 | 3.7578 | 1.7519 | 44.3 | 3.8619 | 1.7333 | 44.3 | 4.0278 | 1.6119 | 44.3 | 3.9812 | 1.5826 | 3.90038 | 1692.08 | 0.169208 | 0.0780076 | 0.002169122
44.4 | 4.1372 | 1.7664 | 44.4 | 3.9551 | 1.9339 | 44.4 | 3.9688 | 1.6955 | 44.4 | 3.7 | 1.89003906 | 44.4 | 3.70006 | 2.26625269 | 3.892232 | 1910.41835 | 0.191041835 | 0.07784464 | 0.002454142 | 44.4 | 3.7708 | 0.3027 | 44.4 | 3.7606 | 0.7235 | 44.4 | 3.7501 | 0.4104 | 44.4 | 3.7399 | 0.4136 | 44.4 | 3.79 | 0.4598 | 3.76228 | 462 | 0.0462 | 0.0752456 | 0.0006139894 | 44.4 | 3.8814 | 1.7831 | 44.4 | 3.7661 | 1.7542 | 44.4 | 3.8703 | 1.7361 | 44.4 | 4.0361 | 1.6126 | 44.4 | 3.9896 | 1.5834 | 3.9087 | 1693.88 | 0.169388 | 0.078174 | 0.002166807
44.5 | 4.1455 | 1.7703 | 44.5 | 3.9637 | 1.9344 | 44.5 | 3.9772 | 1.6964 | 44.5 | 3.70838 | 1.89265222 | 44.5 | 3.70863 | 2.26827612 | 3.900682 | 1912.405668 | 0.1912405668 | 0.07801364 | 0.002451373 | 44.5 | 3.7793 | 0.3031 | 44.5 | 3.7691 | 0.7241 | 44.5 | 3.7586 | 0.4112 | 44.5 | 3.7483 | 0.4139 | 44.5 | 3.7986 | 0.4603 | 3.77078 | 462.52 | 0.046252 | 0.0754156 | 0.0006132949 | 44.5 | 3.8898 | 1.7848 | 44.5 | 3.7747 | 1.7558 | 44.5 | 3.8786 | 1.7378 | 44.5 | 4.0443 | 1.6134 | 44.5 | 3.9977 | 1.584 | 3.91702 | 1695.16 | 0.169516 | 0.0783404 | 0.002163839
44.6 | 4.1541 | 1.7745 | 44.6 | 3.9721 | 1.9345 | 44.6 | 3.9855 | 1.697 | 44.6 | 3.71675 | 1.89418909 | 44.6 | 3.71687 | 2.27133472 | 3.909064 | 1914.304762 | 0.1914304762 | 0.07818128 | 0.002448546 | 44.6 | 3.7874 | 0.3034 | 44.6 | 3.7773 | 0.7248 | 44.6 | 3.767 | 0.4117 | 44.6 | 3.7568 | 0.4144 | 44.6 | 3.8069 | 0.4607 | 3.77908 | 463 | 0.0463 | 0.0755816 | 0.000612583 | 44.6 | 3.8982 | 1.7868 | 44.6 | 3.7829 | 1.757 | 44.6 | 3.8868 | 1.7399 | 44.6 | 4.0528 | 1.6143 | 44.6 | 4.006 | 1.5852 | 3.92534 | 1696.64 | 0.169664 | 0.0785068 | 0.002161138
44.7 | 4.1625 | 1.778 | 44.7 | 3.9805 | 1.9341 | 44.7 | 3.9936 | 1.6981 | 44.7 | 3.725 | 1.89727783 | 44.7 | 3.72506 | 2.27472705 | 3.917332 | 1916.440976 | 0.1916440976 | 0.07834664 | 0.002446105 | 44.7 | 3.7957 | 0.3041 | 44.7 | 3.7854 | 0.7255 | 44.7 | 3.7751 | 0.4122 | 44.7 | 3.7649 | 0.4146 | 44.7 | 3.8151 | 0.4616 | 3.78724 | 463.6 | 0.04636 | 0.0757448 | 0.0006120552 | 44.7 | 3.9065 | 1.7898 | 44.7 | 3.7911 | 1.7592 | 44.7 | 3.8952 | 1.7416 | 44.7 | 4.0613 | 1.6149 | 44.7 | 4.0146 | 1.5863 | 3.93374 | 1698.36 | 0.169836 | 0.0786748 | 0.002158709
44.8 | 4.1706 | 1.781 | 44.8 | 3.9887 | 1.9345 | 44.8 | 4.0021 | 1.6993 | 44.8 | 3.73344 | 1.90047607 | 44.8 | 3.73363 | 2.27841724 | 3.925694 | 1918.738662 | 0.1918738662 | 0.07851388 | 0.002443821 | 44.8 | 3.8042 | 0.3044 | 44.8 | 3.794 | 0.7265 | 44.8 | 3.7836 | 0.4129 | 44.8 | 3.7732 | 0.4152 | 44.8 | 3.8236 | 0.462 | 3.79572 | 464.2 | 0.04642 | 0.0759144 | 0.0006114782 | 44.8 | 3.9147 | 1.7925 | 44.8 | 3.7996 | 1.7607 | 44.8 | 3.9036 | 1.7442 | 44.8 | 4.0694 | 1.6159 | 44.8 | 4.0229 | 1.5867 | 3.94204 | 1700 | 0.17 | 0.0788408 | 0.002156244
44.9 | 4.1789 | 1.7844 | 44.9 | 3.997 | 1.935 | 44.9 | 4.0106 | 1.7001 | 44.9 | 3.74181 | 1.90297424 | 44.9 | 3.74194 | 2.28160889 | 3.93405 | 1920.816626 | 0.1920816626 | 0.078681 | 0.002441271 | 44.9 | 3.8126 | 0.3049 | 44.9 | 3.8023 | 0.7273 | 44.9 | 3.7919 | 0.4133 | 44.9 | 3.7817 | 0.4159 | 44.9 | 3.8319 | 0.4626 | 3.80408 | 464.8 | 0.04648 | 0.0760816 | 0.000610923 | 44.9 | 3.9231 | 1.7947 | 44.9 | 3.8079 | 1.7629 | 44.9 | 3.9118 | 1.7469 | 44.9 | 4.0777 | 1.617 | 44.9 | 4.0311 | 1.5874 | 3.95032 | 1701.78 | 0.170178 | 0.0790064 | 0.002153977
45 | 4.1873 | 1.7881 | 45 | 4.0052 | 1.9355 | 45 | 4.0188 | 1.7009 | 45 | 3.74981 | 1.90553589 | 45 | 3.75 | 2.28495947 | 3.942222 | 1922.999072 | 0.1922999072 | 0.07884444 | 0.002438979 | 45 | 3.8207 | 0.3056 | 45 | 3.8106 | 0.7278 | 45 | 3.8 | 0.4137 | 45 | 3.7901 | 0.4161 | 45 | 3.8401 | 0.4634 | 3.8123 | 465.32 | 0.046532 | 0.076246 | 0.0006102878 | 45 | 3.9314 | 1.7956 | 45 | 3.8161 | 1.7655 | 45 | 3.9204 | 1.7503 | 45 | 4.0861 | 1.6178 | 45 | 4.0396 | 1.588 | 3.95872 | 1703.44 | 0.170344 | 0.0791744 | 0.002151504
45.1 | 4.1956 | 1.7916 | 45.1 | 4.0137 | 1.9356 | 45.1 | 4.0272 | 1.7005 | 45.1 | 3.75825 | 1.90882446 | 45.1 | 3.7585 | 2.28837036 | 3.95065 | 1924.978964 | 0.1924978964 | 0.079013 | 0.002436281 | 45.1 | 3.8293 | 0.306 | 45.1 | 3.8191 | 0.7286 | 45.1 | 3.8086 | 0.4146 | 45.1 | 3.7981 | 0.4164 | 45.1 | 3.8485 | 0.4642 | 3.82072 | 465.96 | 0.046596 | 0.0764144 | 0.0006097804 | 45.1 | 3.9397 | 1.7981 | 45.1 | 3.8246 | 1.7681 | 45.1 | 3.9288 | 1.7539 | 45.1 | 4.0944 | 1.6185 | 45.1 | 4.0479 | 1.589 | 3.96708 | 1705.52 | 0.170552 | 0.0793416 | 0.002149591
45.2 | 4.2041 | 1.7947 | 45.2 | 4.0221 | 1.9345 | 45.2 | 4.0356 | 1.7008 | 45.2 | 3.76681 | 1.91178503 | 45.2 | 3.76688 | 2.29163379 | 3.959098 | 1926.683764 | 0.1926683764 | 0.07918196 | 0.002433236 | 45.2 | 3.8375 | 0.3064 | 45.2 | 3.8274 | 0.7292 | 45.2 | 3.8169 | 0.4152 | 45.2 | 3.8066 | 0.4168 | 45.2 | 3.8569 | 0.4648 | 3.82906 | 466.48 | 0.046648 | 0.0765812 | 0.0006091312 | 45.2 | 3.948 | 1.8007 | 45.2 | 3.8329 | 1.7692 | 45.2 | 3.9368 | 1.7575 | 45.2 | 4.1028 | 1.6195 | 45.2 | 4.056 | 1.5902 | 3.9753 | 1707.42 | 0.170742 | 0.079506 | 0.002147536
45.3 | 4.2125 | 1.7973 | 45.3 | 4.0302 | 1.9341 | 45.3 | 4.0437 | 1.7012 | 45.3 | 3.77488 | 1.9148197 | 45.3 | 3.77513 | 2.29463159 | 3.967282 | 1928.410258 | 0.1928410258 | 0.07934564 | 0.002430392 | 45.3 | 3.8456 | 0.3068 | 45.3 | 3.8355 | 0.73 | 45.3 | 3.8251 | 0.4156 | 45.3 | 3.8149 | 0.4173 | 45.3 | 3.8651 | 0.4656 | 3.83724 | 467.06 | 0.046706 | 0.0767448 | 0.0006085885 | 45.3 | 3.9566 | 1.8019 | 45.3 | 3.8411 | 1.7712 | 45.3 | 3.9451 | 1.7602 | 45.3 | 4.1112 | 1.6208 | 45.3 | 4.0644 | 1.5916 | 3.98368 | 1709.14 | 0.170914 | 0.0796736 | 0.002145177
45.4 | 4.2205 | 1.7995 | 45.4 | 4.0384 | 1.9341 | 45.4 | 4.0521 | 1.7025 | 45.4 | 3.78331 | 1.91834509 | 45.4 | 3.78337 | 2.29765186 | 3.975536 | 1930.41939 | 0.193041939 | 0.07951072 | 0.002427873 | 45.4 | 3.8542 | 0.3074 | 45.4 | 3.8439 | 0.731 | 45.4 | 3.8336 | 0.4163 | 45.4 | 3.8232 | 0.4175 | 45.4 | 3.8734 | 0.4664 | 3.84566 | 467.72 | 0.046772 | 0.0769132 | 0.0006081141 | 45.4 | 3.9649 | 1.8039 | 45.4 | 3.8497 | 1.7738 | 45.4 | 3.9536 | 1.7639 | 45.4 | 4.1196 | 1.6211 | 45.4 | 4.0729 | 1.5925 | 3.99214 | 1711.04 | 0.171104 | 0.0798428 | 0.002143011
45.5 | 4.2289 | 1.8027 | 45.5 | 4.047 | 1.935 | 45.5 | 4.0606 | 1.7029 | 45.5 | 3.79194 | 1.92174353 | 45.5 | 3.79188 | 2.30116895 | 3.984064 | 1932.702496 | 0.1932702496 | 0.07968128 | 0.002425541 | 45.5 | 3.8625 | 0.3081 | 45.5 | 3.8524 | 0.7313 | 45.5 | 3.842 | 0.4169 | 45.5 | 3.8316 | 0.4181 | 45.5 | 3.8819 | 0.4671 | 3.85408 | 468.3 | 0.04683 | 0.0770816 | 0.000607538 | 45.5 | 3.9732 | 1.8066 | 45.5 | 3.8581 | 1.7759 | 45.5 | 3.9619 | 1.7672 | 45.5 | 4.1278 | 1.6224 | 45.5 | 4.0811 | 1.5938 | 4.00042 | 1713.18 | 0.171318 | 0.0800084 | 0.00214125
45.6 | 4.2375 | 1.8064 | 45.6 | 4.0556 | 1.9348 | 45.6 | 4.0689 | 1.703 | 45.6 | 3.8 | 1.9242749 | 45.6 | 3.80031 | 2.30417651 | 3.992462 | 1934.530282 | 0.1934530282 | 0.07984924 | 0.002422728 | 45.6 | 3.8708 | 0.3084 | 45.6 | 3.8606 | 0.7318 | 45.6 | 3.8502 | 0.4175 | 45.6 | 3.8401 | 0.4184 | 45.6 | 3.8902 | 0.4676 | 3.86238 | 468.74 | 0.046874 | 0.0772476 | 0.000606802 | 45.6 | 3.9816 | 1.8088 | 45.6 | 3.8661 | 1.7777 | 45.6 | 3.9701 | 1.77 | 45.6 | 4.1361 | 1.6233 | 45.6 | 4.0893 | 1.5951 | 4.00864 | 1714.98 | 0.171498 | 0.0801728 | 0.002139105
45.7 | 4.2458 | 1.8085 | 45.7 | 4.0637 | 1.9348 | 45.7 | 4.0771 | 1.7035 | 45.7 | 3.80819 | 1.92730481 | 45.7 | 3.80844 | 2.30716968 | 4.000646 | 1936.254898 | 0.1936254898 | 0.08001292 | 0.002419928 | 45.7 | 3.8792 | 0.3089 | 45.7 | 3.8689 | 0.7325 | 45.7 | 3.8584 | 0.4181 | 45.7 | 3.8484 | 0.4189 | 45.7 | 3.8984 | 0.4683 | 3.87066 | 469.34 | 0.046934 | 0.0774132 | 0.000606279 | 45.7 | 3.9897 | 1.8106 | 45.7 | 3.8744 | 1.7794 | 45.7 | 3.9785 | 1.7736 | 45.7 | 4.1446 | 1.624 | 45.7 | 4.0978 | 1.5964 | 4.017 | 1716.8 | 0.17168 | 0.08034 | 0.002136918
45.8 | 4.2541 | 1.8109 | 45.8 | 4.0719 | 1.9352 | 45.8 | 4.0856 | 1.7043 | 45.8 | 3.81675 | 1.93062646 | 45.8 | 3.81681 | 2.31049268 | 4.009032 | 1938.303828 | 0.1938303828 | 0.08018064 | 0.002417421 | 45.8 | 3.8876 | 0.3093 | 45.8 | 3.8774 | 0.7333 | 45.8 | 3.8669 | 0.4186 | 45.8 | 3.8566 | 0.4195 | 45.8 | 3.9068 | 0.4693 | 3.87906 | 470 | 0.047 | 0.0775812 | 0.0006058169 | 45.8 | 3.998 | 1.8129 | 45.8 | 3.8829 | 1.7819 | 45.8 | 3.9871 | 1.7732 | 45.8 | 4.1526 | 1.625 | 45.8 | 4.1063 | 1.5973 | 4.02538 | 1718.06 | 0.171806 | 0.0805076 | 0.002134035
45.9 | 4.2622 | 1.813 | 45.9 | 4.0803 | 1.9358 | 45.9 | 4.0939 | 1.7052 | 45.9 | 3.82512 | 1.9336803 | 45.9 | 3.82525 | 2.31282642 | 4.017354 | 1940.101344 | 0.1940101344 | 0.08034708 | 0.002414651 | 45.9 | 3.8958 | 0.3097 | 45.9 | 3.8856 | 0.7339 | 45.9 | 3.8752 | 0.4193 | 45.9 | 3.865 | 0.4198 | 45.9 | 3.9152 | 0.4698 | 3.88736 | 470.5 | 0.04705 | 0.0777472 | 0.0006051665 | 45.9 | 4.0065 | 1.8153 | 45.9 | 3.8912 | 1.7812 | 45.9 | 3.9951 | 1.7731 | 45.9 | 4.1611 | 1.6263 | 45.9 | 4.1144 | 1.5985 | 4.03366 | 1718.88 | 0.171888 | 0.0806732 | 0.00213067
46 | 4.2707 | 1.8159 | 46 | 4.0886 | 1.9358 | 46 | 4.1021 | 1.7056 | 46 | 3.83319 | 1.93688831 | 46 | 3.83344 | 2.31611646 | 4.025606 | 1942.060954 | 0.1942060954 | 0.08051212 | 0.002412135 | 46 | 3.9041 | 0.3103 | 46 | 3.8939 | 0.7343 | 46 | 3.8834 | 0.4198 | 46 | 3.8733 | 0.4203 | 46 | 3.9234 | 0.4703 | 3.89562 | 471 | 0.0471 | 0.0779124 | 0.0006045251 | 46 | 4.0148 | 1.8161 | 46 | 3.8994 | 1.7835 | 46 | 4.0034 | 1.7753 | 46 | 4.1696 | 1.6271 | 46 | 4.1228 | 1.5999 | 4.042 | 1720.38 | 0.172038 | 0.08084 | 0.00212813
46.1 | 4.279 | 1.8186 | 46.1 | 4.097 | 1.9363 | 46.1 | 4.1105 | 1.7062 | 46.1 | 3.84169 | 1.94070837 | 46.1 | 3.84181 | 2.31968774 | 4.034 | 1944.299222 | 0.1944299222 | 0.08068 | 0.00240989 | 46.1 | 3.9124 | 0.3107 | 46.1 | 3.9022 | 0.735 | 46.1 | 3.8919 | 0.4205 | 46.1 | 3.8816 | 0.4204 | 46.1 | 3.9318 | 0.4711 | 3.90398 | 471.54 | 0.047154 | 0.0780796 | 0.0006039222 | 46.1 | 4.023 | 1.816 | 46.1 | 3.9079 | 1.7864 | 46.1 | 4.0119 | 1.7756 | 46.1 | 4.1778 | 1.6282 | 46.1 | 4.1311 | 1.6005 | 4.05034 | 1721.34 | 0.172134 | 0.0810068 | 0.002124933
46.2 | 4.2874 | 1.8207 | 46.2 | 4.1056 | 1.9368 | 46.2 | 4.1189 | 1.7068 | 46.2 | 3.85031 | 1.94384607 | 46.2 | 3.85031 | 2.32202734 | 4.042504 | 1946.034682 | 0.1946034682 | 0.08085008 | 0.002406967 | 46.2 | 3.9209 | 0.3114 | 46.2 | 3.9106 | 0.7357 | 46.2 | 3.9003 | 0.4213 | 46.2 | 3.8899 | 0.421 | 46.2 | 3.9402 | 0.4717 | 3.91238 | 472.22 | 0.047222 | 0.0782476 | 0.0006034945 | 46.2 | 4.0314 | 1.8189 | 46.2 | 3.9164 | 1.7887 | 46.2 | 4.0203 | 1.7713 | 46.2 | 4.1861 | 1.6293 | 46.2 | 4.1394 | 1.6017 | 4.05872 | 1721.98 | 0.172198 | 0.0811744 | 0.002121334
46.3 | 4.2957 | 1.8229 | 46.3 | 4.1136 | 1.9368 | 46.3 | 4.127 | 1.7075 | 46.3 | 3.85825 | 1.94565649 | 46.3 | 3.8585 | 2.32481836 | 4.05061 | 1947.53497 | 0.194753497 | 0.0810122 | 0.002404002 | 46.3 | 3.929 | 0.3118 | 46.3 | 3.9189 | 0.7366 | 46.3 | 3.9086 | 0.4218 | 46.3 | 3.8984 | 0.4214 | 46.3 | 3.9486 | 0.4723 | 3.9207 | 472.78 | 0.047278 | 0.078414 | 0.000602928 | 46.3 | 4.0399 | 1.8204 | 46.3 | 3.9245 | 1.7913 | 46.3 | 4.0284 | 1.7714 | 46.3 | 4.1946 | 1.6302 | 46.3 | 4.1478 | 1.6028 | 4.06704 | 1723.22 | 0.172322 | 0.0813408 | 0.002118519
46.4 | 4.3038 | 1.825 | 46.4 | 4.1218 | 1.9372 | 46.4 | 4.1353 | 1.7086 | 46.4 | 3.86675 | 1.94910034 | 46.4 | 3.86681 | 2.32852832 | 4.058892 | 1949.685732 | 0.1949685732 | 0.08117784 | 0.002401746 | 46.4 | 3.9374 | 0.3123 | 46.4 | 3.9272 | 0.7372 | 46.4 | 3.9167 | 0.4224 | 46.4 | 3.9066 | 0.4221 | 46.4 | 3.9568 | 0.4731 | 3.92894 | 473.42 | 0.047342 | 0.0785788 | 0.000602478 | 46.4 | 4.048 | 1.8218 | 46.4 | 3.9328 | 1.7938 | 46.4 | 4.037 | 1.7676 | 46.4 | 4.2028 | 1.631 | 46.4 | 4.1562 | 1.6042 | 4.07536 | 1723.68 | 0.172368 | 0.0815072 | 0.002114758
46.5 | 4.3121 | 1.8276 | 46.5 | 4.1304 | 1.938 | 46.5 | 4.1439 | 1.7096 | 46.5 | 3.87513 | 1.95216553 | 46.5 | 3.87525 | 2.33155981 | 4.067356 | 1951.785068 | 0.1951785068 | 0.08134712 | 0.002399329 | 46.5 | 3.9459 | 0.3126 | 46.5 | 3.9358 | 0.738 | 46.5 | 3.9251 | 0.4228 | 46.5 | 3.915 | 0.4223 | 46.5 | 3.9652 | 0.4738 | 3.9374 | 473.9 | 0.04739 | 0.078748 | 0.0006017931 | 46.5 | 4.0563 | 1.8236 | 46.5 | 3.9413 | 1.7962 | 46.5 | 4.0454 | 1.7668 | 46.5 | 4.2109 | 1.6322 | 46.5 | 4.1645 | 1.6048 | 4.08368 | 1724.72 | 0.172472 | 0.0816736 | 0.002111723
46.6 | 4.3207 | 1.8303 | 46.6 | 4.1389 | 1.9381 | 46.6 | 4.1523 | 1.7099 | 46.6 | 3.88313 | 1.95503943 | 46.6 | 3.8835 | 2.33438867 | 4.075706 | 1953.54562 | 0.195354562 | 0.08151412 | 0.002396573 | 46.6 | 3.9541 | 0.3132 | 46.6 | 3.944 | 0.7387 | 46.6 | 3.9336 | 0.4233 | 46.6 | 3.9234 | 0.4226 | 46.6 | 3.9735 | 0.474 | 3.94572 | 474.36 | 0.047436 | 0.0789144 | 0.000601107 | 46.6 | 4.0649 | 1.8266 | 46.6 | 3.9496 | 1.7984 | 46.6 | 4.0536 | 1.7671 | 46.6 | 4.2195 | 1.6335 | 46.6 | 4.1727 | 1.6059 | 4.09206 | 1726.3 | 0.17263 | 0.0818412 | 0.002109329
46.7 | 4.3291 | 1.8325 | 46.7 | 4.147 | 1.9381 | 46.7 | 4.1604 | 1.7104 | 46.7 | 3.89162 | 1.95879175 | 46.7 | 3.89162 | 2.33745435 | 4.083948 | 1955.44922 | 0.195544922 | 0.08167896 | 0.002394067 | 46.7 | 3.9624 | 0.3137 | 46.7 | 3.9523 | 0.7398 | 46.7 | 3.9417 | 0.424 | 46.7 | 3.9316 | 0.4229 | 46.7 | 3.9817 | 0.4749 | 3.95394 | 475.06 | 0.047506 | 0.0790788 | 0.0006007426 | 46.7 | 4.0731 | 1.8286 | 46.7 | 3.9578 | 1.8007 | 46.7 | 4.0619 | 1.7677 | 46.7 | 4.2279 | 1.6345 | 46.7 | 4.1811 | 1.6069 | 4.10036 | 1727.68 | 0.172768 | 0.0820072 | 0.002106742
46.8 | 4.3374 | 1.8345 | 46.8 | 4.1553 | 1.9383 | 46.8 | 4.1687 | 1.7114 | 46.8 | 3.90006 | 1.96199255 | 46.8 | 3.90013 | 2.34040015 | 4.092318 | 1957.31854 | 0.195731854 | 0.08184636 | 0.002391455 | 46.8 | 3.9708 | 0.314 | 46.8 | 3.9608 | 0.7404 | 46.8 | 3.9503 | 0.4247 | 46.8 | 3.9398 | 0.4233 | 46.8 | 3.9901 | 0.4751 | 3.96236 | 475.5 | 0.04755 | 0.0792472 | 0.0006000212 | 46.8 | 4.0814 | 1.8312 | 46.8 | 3.9662 | 1.8034 | 46.8 | 4.0704 | 1.7659 | 46.8 | 4.2361 | 1.6358 | 46.8 | 4.1894 | 1.6077 | 4.1087 | 1728.8 | 0.17288 | 0.082174 | 0.002103828
46.9 | 4.3456 | 1.8365 | 46.9 | 4.1638 | 1.939 | 46.9 | 4.1772 | 1.7122 | 46.9 | 3.90838 | 1.96485669 | 46.9 | 3.90863 | 2.34261743 | 4.100722 | 1959.034824 | 0.1959034824 | 0.08201444 | 0.002388646 | 46.9 | 3.9791 | 0.3144 | 46.9 | 3.9689 | 0.7411 | 46.9 | 3.9588 | 0.4251 | 46.9 | 3.9483 | 0.424 | 46.9 | 3.9986 | 0.476 | 3.97074 | 476.12 | 0.047612 | 0.0794148 | 0.0005995356 | 46.9 | 4.09 | 1.834 | 46.9 | 3.9748 | 1.8061 | 46.9 | 4.0784 | 1.767 | 46.9 | 4.2446 | 1.6366 | 46.9 | 4.1976 | 1.6082 | 4.11708 | 1730.38 | 0.173038 | 0.0823416 | 0.002101465
47 | 4.3541 | 1.8387 | 47 | 4.172 | 1.9392 | 47 | 4.1854 | 1.713 | 47 | 3.91669 | 1.96873413 | 47 | 3.91681 | 2.34556763 | 4.109 | 1961.040352 | 0.1961040352 | 0.08218 | 0.002386274 | 47 | 3.9873 | 0.3147 | 47 | 3.9772 | 0.7416 | 47 | 3.9669 | 0.4258 | 47 | 3.9566 | 0.4242 | 47 | 4.0068 | 0.4763 | 3.97896 | 476.52 | 0.047652 | 0.0795792 | 0.0005987997 | 47 | 4.0982 | 1.8359 | 47 | 3.9829 | 1.8079 | 47 | 4.0868 | 1.7701 | 47 | 4.2529 | 1.6377 | 47 | 4.2061 | 1.6093 | 4.12538 | 1732.18 | 0.173218 | 0.0825076 | 0.002099419
47.1 | 4.3624 | 1.8409 | 47.1 | 4.1804 | 1.9397 | 47.1 | 4.1938 | 1.7137 | 47.1 | 3.925 | 1.97086743 | 47.1 | 3.92513 | 2.34923315 | 4.117346 | 1962.880116 | 0.1962880116 | 0.08234692 | 0.002383672 | 47.1 | 3.9959 | 0.315 | 47.1 | 3.9856 | 0.7424 | 47.1 | 3.9751 | 0.4264 | 47.1 | 3.9649 | 0.4247 | 47.1 | 4.0151 | 0.4773 | 3.98732 | 477.16 | 0.047716 | 0.0797464 | 0.0005983468 | 47.1 | 4.1064 | 1.8382 | 47.1 | 3.9913 | 1.8085 | 47.1 | 4.0953 | 1.7728 | 47.1 | 4.2611 | 1.6386 | 47.1 | 4.2145 | 1.6098 | 4.13372 | 1733.58 | 0.173358 | 0.0826744 | 0.002096876
47.2 | 4.3708 | 1.8426 | 47.2 | 4.1888 | 1.94 | 47.2 | 4.2023 | 1.7146 | 47.2 | 3.93344 | 1.97337341 | 47.2 | 3.93363 | 2.35192285 | 4.125794 | 1964.499252 | 0.1964499252 | 0.08251588 | 0.002380753 | 47.2 | 4.0044 | 0.3155 | 47.2 | 3.994 | 0.7423 | 47.2 | 3.9836 | 0.4268 | 47.2 | 3.9734 | 0.4252 | 47.2 | 4.0236 | 0.4777 | 3.9958 | 477.5 | 0.04775 | 0.079916 | 0.0005975024 | 47.2 | 4.1148 | 1.8385 | 47.2 | 3.9997 | 1.8084 | 47.2 | 4.1036 | 1.7757 | 47.2 | 4.2694 | 1.6396 | 47.2 | 4.2228 | 1.6108 | 4.14206 | 1734.6 | 0.17346 | 0.0828412 | 0.002093886
47.3 | 4.3793 | 1.8448 | 47.3 | 4.1968 | 1.9398 | 47.3 | 4.2106 | 1.7151 | 47.3 | 3.94169 | 1.97650623 | 47.3 | 3.94175 | 2.35490088 | 4.134028 | 1966.221422 | 0.1966221422 | 0.08268056 | 0.002378094 | 47.3 | 4.0125 | 0.3158 | 47.3 | 4.0023 | 0.743 | 47.3 | 3.9918 | 0.4274 | 47.3 | 3.9817 | 0.4256 | 47.3 | 4.0318 | 0.4781 | 4.00402 | 477.98 | 0.047798 | 0.0800804 | 0.0005968751 | 47.3 | 4.1231 | 1.8406 | 47.3 | 4.0078 | 1.8098 | 47.3 | 4.1118 | 1.7791 | 47.3 | 4.2779 | 1.6407 | 47.3 | 4.2311 | 1.6116 | 4.15034 | 1736.36 | 0.173636 | 0.0830068 | 0.002091829
47.4 | 4.3872 | 1.8463 | 47.4 | 4.2051 | 1.9394 | 47.4 | 4.2188 | 1.7163 | 47.4 | 3.95 | 1.97951868 | 47.4 | 3.95012 | 2.35852515 | 4.142244 | 1968.008766 | 0.1968008766 | 0.08284488 | 0.002375535 | 47.4 | 4.0208 | 0.3162 | 47.4 | 4.0106 | 0.7436 | 47.4 | 4.0001 | 0.4279 | 47.4 | 3.9899 | 0.4261 | 47.4 | 4.04 | 0.4786 | 4.01228 | 478.48 | 0.047848 | 0.0802456 | 0.0005962695 | 47.4 | 4.1314 | 1.8429 | 47.4 | 4.0161 | 1.8106 | 47.4 | 4.1204 | 1.7825 | 47.4 | 4.2861 | 1.6417 | 47.4 | 4.2396 | 1.6124 | 4.15872 | 1738.02 | 0.173802 | 0.0831744 | 0.002089609
47.5 | 4.3955 | 1.8481 | 47.5 | 4.2137 | 1.94 | 47.5 | 4.2272 | 1.7173 | 47.5 | 3.95838 | 1.98279419 | 47.5 | 3.95862 | 2.36173926 | 4.15068 | 1969.98669 | 0.196998669 | 0.0830136 | 0.002373089 | 47.5 | 4.0293 | 0.3166 | 47.5 | 4.0191 | 0.7441 | 47.5 | 4.0086 | 0.4285 | 47.5 | 3.9983 | 0.4265 | 47.5 | 4.0486 | 0.4794 | 4.02078 | 479.02 | 0.047902 | 0.0804156 | 0.0005956804 | 47.5 | 4.1398 | 1.8451 | 47.5 | 4.0247 | 1.8111 | 47.5 | 4.1286 | 1.7857 | 47.5 | 4.2943 | 1.6427 | 47.5 | 4.2478 | 1.6129 | 4.16704 | 1739.5 | 0.17395 | 0.0833408 | 0.002087213
47.6 | 4.4041 | 1.8501 | 47.6 | 4.2221 | 1.9399 | 47.6 | 4.2355 | 1.718 | 47.6 | 3.96669 | 1.98594177 | 47.6 | 3.96681 | 2.36529712 | 4.15904 | 1971.847778 | 0.1971847778 | 0.0831808 | 0.002370556 | 47.6 | 4.0374 | 0.317 | 47.6 | 4.0272 | 0.7445 | 47.6 | 4.017 | 0.4291 | 47.6 | 4.0068 | 0.4271 | 47.6 | 4.0568 | 0.4797 | 4.02904 | 479.48 | 0.047948 | 0.0805808 | 0.0005950301 | 47.6 | 4.1483 | 1.8471 | 47.6 | 4.0329 | 1.8122 | 47.6 | 4.1367 | 1.7887 | 47.6 | 4.3028 | 1.644 | 47.6 | 4.256 | 1.6138 | 4.17534 | 1741.16 | 0.174116 | 0.0835068 | 0.002085052
47.7 | 4.4125 | 1.8518 | 47.7 | 4.2304 | 1.9402 | 47.7 | 4.2436 | 1.7189 | 47.7 | 3.975 | 1.98931006 | 47.7 | 3.975 | 2.36761694 | 4.1673 | 1973.5654 | 0.19735654 | 0.083346 | 0.002367919 | 47.7 | 4.0457 | 0.3174 | 47.7 | 4.0354 | 0.7453 | 47.7 | 4.0251 | 0.4295 | 47.7 | 4.015 | 0.4275 | 47.7 | 4.0651 | 0.4802 | 4.03726 | 479.98 | 0.047998 | 0.0807452 | 0.0005944378 | 47.7 | 4.1566 | 1.8495 | 47.7 | 4.0411 | 1.8136 | 47.7 | 4.1453 | 1.791 | 47.7 | 4.3113 | 1.6445 | 47.7 | 4.2646 | 1.6148 | 4.18378 | 1742.68 | 0.174268 | 0.0836756 | 0.002082662
47.8 | 4.4206 | 1.8529 | 47.8 | 4.2386 | 1.9406 | 47.8 | 4.2521 | 1.7194 | 47.8 | 3.9835 | 1.99300146 | 47.8 | 3.98363 | 2.37151245 | 4.175686 | 1975.482782 | 0.1975482782 | 0.08351372 | 0.002365459 | 47.8 | 4.0543 | 0.3177 | 47.8 | 4.0441 | 0.7461 | 47.8 | 4.0336 | 0.4302 | 47.8 | 4.0232 | 0.428 | 47.8 | 4.0736 | 0.4809 | 4.04576 | 480.58 | 0.048058 | 0.0809152 | 0.0005939304 | 47.8 | 4.1647 | 1.8515 | 47.8 | 4.0496 | 1.8154 | 47.8 | 4.1536 | 1.7922 | 47.8 | 4.3194 | 1.6454 | 47.8 | 4.2728 | 1.6157 | 4.19202 | 1744.04 | 0.174404 | 0.0838404 | 0.00208019
47.9 | 4.4289 | 1.854 | 47.9 | 4.247 | 1.9406 | 47.9 | 4.2605 | 1.7202 | 47.9 | 3.99188 | 1.99602893 | 47.9 | 3.99194 | 2.37457593 | 4.184044 | 1977.080972 | 0.1977080972 | 0.08368088 | 0.002362644 | 47.9 | 4.0626 | 0.318 | 47.9 | 4.0523 | 0.7466 | 47.9 | 4.0419 | 0.4305 | 47.9 | 4.0318 | 0.4283 | 47.9 | 4.0819 | 0.4812 | 4.0541 | 480.92 | 0.048092 | 0.081082 | 0.0005931279 | 47.9 | 4.1731 | 1.8524 | 47.9 | 4.0579 | 1.8156 | 47.9 | 4.1618 | 1.7955 | 47.9 | 4.3277 | 1.6463 | 47.9 | 4.2811 | 1.6168 | 4.20032 | 1745.32 | 0.174532 | 0.0840064 | 0.002077604
48 | 4.4373 | 1.8549 | 48 | 4.2553 | 1.9409 | 48 | 4.2688 | 1.7208 | 48 | 3.99981 | 1.99888586 | 48 | 4.00006 | 2.37746777 | 4.192254 | 1978.590726 | 0.1978590726 | 0.08384508 | 0.002359817 | 48 | 4.0708 | 0.3183 | 48 | 4.0605 | 0.7474 | 48 | 4.05 | 0.431 | 48 | 4.0401 | 0.4287 | 48 | 4.0901 | 0.4814 | 4.0623 | 481.36 | 0.048136 | 0.081246 | 0.0005924722 | 48 | 4.1814 | 1.8543 | 48 | 4.0661 | 1.8168 | 48 | 4.1704 | 1.7994 | 48 | 4.3362 | 1.647 | 48 | 4.2895 | 1.618 | 4.20872 | 1747.1 | 0.17471 | 0.0841744 | 0.002075572
48.1 | 4.4456 | 1.8559 | 48.1 | 4.2637 | 1.9409 | 48.1 | 4.2771 | 1.7219 | 48.1 | 4.00831 | 2.00267065 | 48.1 | 4.00844 | 2.38123584 | 4.20063 | 1980.521298 | 0.1980521298 | 0.0840126 | 0.00235741 | 48.1 | 4.0792 | 0.3185 | 48.1 | 4.0691 | 0.7483 | 48.1 | 4.0586 | 0.4316 | 48.1 | 4.0482 | 0.4293 | 48.1 | 4.0985 | 0.482 | 4.07072 | 481.94 | 0.048194 | 0.0814144 | 0.0005919592 | 48.1 | 4.1897 | 1.8564 | 48.1 | 4.0746 | 1.818 | 48.1 | 4.1788 | 1.8022 | 48.1 | 4.3444 | 1.648 | 48.1 | 4.2979 | 1.6187 | 4.21708 | 1748.66 | 0.174866 | 0.0843416 | 0.002073307
48.2 | 4.454 | 1.8553 | 48.2 | 4.2721 | 1.9408 | 48.2 | 4.2857 | 1.7228 | 48.2 | 4.01675 | 2.00556628 | 48.2 | 4.01688 | 2.38486841 | 4.209086 | 1981.866938 | 0.1981866938 | 0.08418172 | 0.002354272 | 48.2 | 4.0875 | 0.3192 | 48.2 | 4.0774 | 0.7486 | 48.2 | 4.0669 | 0.432 | 48.2 | 4.0566 | 0.4296 | 48.2 | 4.1069 | 0.4824 | 4.07906 | 482.36 | 0.048236 | 0.0815812 | 0.0005912637 | 48.2 | 4.1981 | 1.8577 | 48.2 | 4.083 | 1.819 | 48.2 | 4.1869 | 1.8043 | 48.2 | 4.3527 | 1.6488 | 48.2 | 4.306 | 1.6194 | 4.22534 | 1749.84 | 0.174984 | 0.0845068 | 0.00207065
48.3 | 4.4624 | 1.8555 | 48.3 | 4.2802 | 1.9408 | 48.3 | 4.2937 | 1.7234 | 48.3 | 4.02488 | 2.00858691 | 48.3 | 4.02506 | 2.38817041 | 4.217248 | 1983.291464 | 0.1983291464 | 0.08434496 | 0.002351405 | 48.3 | 4.0957 | 0.3192 | 48.3 | 4.0856 | 0.7495 | 48.3 | 4.0751 | 0.4324 | 48.3 | 4.065 | 0.4301 | 48.3 | 4.1151 | 0.4827 | 4.0873 | 482.78 | 0.048278 | 0.081746 | 0.0005905855 | 48.3 | 4.2066 | 1.8593 | 48.3 | 4.0911 | 1.82 | 48.3 | 4.1951 | 1.8077 | 48.3 | 4.3613 | 1.6499 | 48.3 | 4.3143 | 1.6206 | 4.23368 | 1751.5 | 0.17515 | 0.0846736 | 0.002068531
48.4 | 4.4705 | 1.8559 | 48.4 | 4.2884 | 1.941 | 48.4 | 4.302 | 1.7248 | 48.4 | 4.03331 | 2.0122854 | 48.4 | 4.03338 | 2.3915625 | 4.225518 | 1985.10958 | 0.198510958 | 0.08451036 | 0.002348954 | 48.4 | 4.1041 | 0.3198 | 48.4 | 4.0939 | 0.7505 | 48.4 | 4.0836 | 0.4331 | 48.4 | 4.0732 | 0.4304 | 48.4 | 4.1235 | 0.4834 | 4.09566 | 483.44 | 0.048344 | 0.0819132 | 0.0005901857 | 48.4 | 4.2148 | 1.8616 | 48.4 | 4.0996 | 1.82 | 48.4 | 4.2036 | 1.8112 | 48.4 | 4.3696 | 1.6504 | 48.4 | 4.3228 | 1.6214 | 4.24208 | 1752.92 | 0.175292 | 0.0848416 | 0.002066109
48.5 | 4.4788 | 1.8564 | 48.5 | 4.2971 | 1.9416 | 48.5 | 4.3106 | 1.7259 | 48.5 | 4.042 | 2.01568115 | 48.5 | 4.04194 | 2.39592725 | 4.234088 | 1987.10168 | 0.198710168 | 0.08468176 | 0.002346552 | 48.5 | 4.1125 | 0.3201 | 48.5 | 4.1024 | 0.751 | 48.5 | 4.0919 | 0.4336 | 48.5 | 4.0815 | 0.4308 | 48.5 | 4.132 | 0.4837 | 4.10406 | 483.84 | 0.048384 | 0.0820812 | 0.0005894651 | 48.5 | 4.2231 | 1.8629 | 48.5 | 4.1081 | 1.8204 | 48.5 | 4.2119 | 1.8142 | 48.5 | 4.3778 | 1.6512 | 48.5 | 4.3311 | 1.6216 | 4.2504 | 1754.06 | 0.175406 | 0.085008 | 0.002063406
48.6 | 4.4875 | 1.8576 | 48.6 | 4.3056 | 1.9418 | 48.6 | 4.3189 | 1.727 | 48.6 | 4.05006 | 2.01847742 | 48.6 | 4.05031 | 2.3989248 | 4.242474 | 1988.760444 | 0.1988760444 | 0.08484948 | 0.002343869 | 48.6 | 4.1208 | 0.3202 | 48.6 | 4.1106 | 0.7517 | 48.6 | 4.1002 | 0.4342 | 48.6 | 4.0901 | 0.4313 | 48.6 | 4.1403 | 0.4843 | 4.1124 | 484.34 | 0.048434 | 0.082248 | 0.0005888775 | 48.6 | 4.2316 | 1.8641 | 48.6 | 4.1162 | 1.8198 | 48.6 | 4.2201 | 1.8185 | 48.6 | 4.3861 | 1.6522 | 48.6 | 4.3394 | 1.6222 | 4.25868 | 1755.36 | 0.175536 | 0.0851736 | 0.00206092
48.7 | 4.4958 | 1.8571 | 48.7 | 4.3137 | 1.9415 | 48.7 | 4.3271 | 1.7281 | 48.7 | 4.05819 | 2.02164648 | 48.7 | 4.05831 | 2.40233643 | 4.25062 | 1990.136582 | 0.1990136582 | 0.0850124 | 0.002340996 | 48.7 | 4.1293 | 0.3207 | 48.7 | 4.1189 | 0.7528 | 48.7 | 4.1084 | 0.4346 | 48.7 | 4.0984 | 0.4315 | 48.7 | 4.1484 | 0.4847 | 4.12068 | 484.86 | 0.048486 | 0.0824136 | 0.0005883252 | 48.7 | 4.2397 | 1.8653 | 48.7 | 4.1245 | 1.8212 | 48.7 | 4.2285 | 1.8216 | 48.7 | 4.3945 | 1.6527 | 48.7 | 4.3478 | 1.6232 | 4.267 | 1756.8 | 0.17568 | 0.08534 | 0.002058589
48.8 | 4.5041 | 1.8572 | 48.8 | 4.3219 | 1.9417 | 48.8 | 4.3356 | 1.7292 | 48.8 | 4.06675 | 2.02568542 | 48.8 | 4.06681 | 2.40639233 | 4.259032 | 1992.03555 | 0.199203555 | 0.08518064 | 0.002338601 | 48.8 | 4.1376 | 0.3213 | 48.8 | 4.1274 | 0.7538 | 48.8 | 4.1168 | 0.435 | 48.8 | 4.1066 | 0.4319 | 48.8 | 4.1568 | 0.4852 | 4.12904 | 485.44 | 0.048544 | 0.0825808 | 0.0005878364 | 48.8 | 4.248 | 1.867 | 48.8 | 4.1329 | 1.8218 | 48.8 | 4.2371 | 1.8231 | 48.8 | 4.4026 | 1.6539 | 48.8 | 4.3563 | 1.6237 | 4.27538 | 1757.9 | 0.17579 | 0.0855076 | 0.002055841
48.9 | 4.5123 | 1.8573 | 48.9 | 4.3303 | 1.9424 | 48.9 | 4.3439 | 1.7303 | 48.9 | 4.07506 | 2.02797034 | 48.9 | 4.07525 | 2.40953418 | 4.267362 | 1993.500904 | 0.1993500904 | 0.08534724 | 0.002335753 | 48.9 | 4.1458 | 0.3216 | 48.9 | 4.1358 | 0.7545 | 48.9 | 4.1252 | 0.4356 | 48.9 | 4.115 | 0.4323 | 48.9 | 4.1652 | 0.4853 | 4.1374 | 485.86 | 0.048586 | 0.082748 | 0.0005871562 | 48.9 | 4.2565 | 1.8688 | 48.9 | 4.1412 | 1.8228 | 48.9 | 4.2452 | 1.8259 | 48.9 | 4.4111 | 1.6548 | 48.9 | 4.3643 | 1.6241 | 4.28366 | 1759.28 | 0.175928 | 0.0856732 | 0.002053478
49 | 4.5207 | 1.8581 | 49 | 4.3386 | 1.9427 | 49 | 4.352 | 1.7307 | 49 | 4.08319 | 2.03065393 | 49 | 4.08344 | 2.41346265 | 4.275586 | 1995.123316 | 0.1995123316 | 0.08551172 | 0.002333158 | 49 | 4.154 | 0.3219 | 49 | 4.1438 | 0.7553 | 49 | 4.1334 | 0.4362 | 49 | 4.1233 | 0.4327 | 49 | 4.1734 | 0.4856 | 4.14558 | 486.34 | 0.048634 | 0.0829116 | 0.0005865765 | 49 | 4.2648 | 1.8686 | 49 | 4.1494 | 1.8233 | 49 | 4.2535 | 1.8283 | 49 | 4.4196 | 1.6555 | 49 | 4.3727 | 1.6246 | 4.292 | 1760.06 | 0.176006 | 0.08584 | 0.002050396
49.1 | 4.529 | 1.8583 | 49.1 | 4.347 | 1.9424 | 49.1 | 4.3604 | 1.7319 | 49.1 | 4.09175 | 2.03468164 | 49.1 | 4.09181 | 2.41769849 | 4.283992 | 1996.996026 | 0.1996996026 | 0.08567984 | 0.002330765 | 49.1 | 4.1624 | 0.3222 | 49.1 | 4.1522 | 0.7562 | 49.1 | 4.1418 | 0.4367 | 49.1 | 4.1316 | 0.4329 | 49.1 | 4.1818 | 0.4863 | 4.15396 | 486.86 | 0.048686 | 0.0830792 | 0.0005860191 | 49.1 | 4.273 | 1.8702 | 49.1 | 4.1579 | 1.8229 | 49.1 | 4.2619 | 1.8309 | 49.1 | 4.4278 | 1.6563 | 49.1 | 4.3811 | 1.6257 | 4.30034 | 1761.2 | 0.17612 | 0.0860068 | 0.002047745
49.2 | 4.5374 | 1.8576 | 49.2 | 4.3556 | 1.9429 | 49.2 | 4.3689 | 1.7329 | 49.2 | 4.10025 | 2.03757043 | 49.2 | 4.10025 | 2.42136792 | 4.29248 | 1998.46767 | 0.199846767 | 0.0858496 | 0.002327871 | 49.2 | 4.1708 | 0.3228 | 49.2 | 4.1606 | 0.7572 | 49.2 | 4.1504 | 0.4374 | 49.2 | 4.1399 | 0.4332 | 49.2 | 4.1903 | 0.4867 | 4.1624 | 487.46 | 0.048746 | 0.083248 | 0.0005855516 | 49.2 | 4.2815 | 1.8725 | 49.2 | 4.1664 | 1.8226 | 49.2 | 4.2702 | 1.8329 | 49.2 | 4.4361 | 1.6574 | 49.2 | 4.3894 | 1.6264 | 4.30872 | 1762.36 | 0.176236 | 0.0861744 | 0.002045109
49.3 | 4.5458 | 1.8572 | 49.3 | 4.3636 | 1.9427 | 49.3 | 4.3771 | 1.7336 | 49.3 | 4.10825 | 2.04056799 | 49.3 | 4.10856 | 2.42487915 | 4.300662 | 1999.789428 | 0.1999789428 | 0.08601324 | 0.002324979 | 49.3 | 4.179 | 0.3231 | 49.3 | 4.1689 | 0.7577 | 49.3 | 4.1585 | 0.4378 | 49.3 | 4.1484 | 0.4336 | 49.3 | 4.1986 | 0.487 | 4.17068 | 487.84 | 0.048784 | 0.0834136 | 0.0005848447 | 49.3 | 4.2899 | 1.8741 | 49.3 | 4.1745 | 1.8234 | 49.3 | 4.2785 | 1.8362 | 49.3 | 4.4446 | 1.6583 | 49.3 | 4.3978 | 1.6268 | 4.31706 | 1763.76 | 0.176376 | 0.0863412 | 0.002042779
49.4 | 4.5538 | 1.8561 | 49.4 | 4.3718 | 1.9432 | 49.4 | 4.3853 | 1.7347 | 49.4 | 4.11669 | 2.04427319 | 49.4 | 4.11681 | 2.42912573 | 4.30888 | 2001.479784 | 0.2001479784 | 0.0861776 | 0.002322506 | 49.4 | 4.1875 | 0.3235 | 49.4 | 4.1773 | 0.7585 | 49.4 | 4.1668 | 0.4381 | 49.4 | 4.1566 | 0.4338 | 49.4 | 4.2068 | 0.4872 | 4.179 | 488.22 | 0.048822 | 0.08358 | 0.000584135 | 49.4 | 4.298 | 1.8754 | 49.4 | 4.1828 | 1.8254 | 49.4 | 4.287 | 1.8362 | 49.4 | 4.4528 | 1.659 | 49.4 | 4.4062 | 1.6275 | 4.32536 | 1764.7 | 0.17647 | 0.0865072 | 0.002039946
49.5 | 4.5621 | 1.8554 | 49.5 | 4.3804 | 1.9432 | 49.5 | 4.3938 | 1.7359 | 49.5 | 4.12506 | 2.04727588 | 49.5 | 4.12525 | 2.43302319 | 4.317322 | 2002.959814 | 0.2002959814 | 0.08634644 | 0.002319679 | 49.5 | 4.196 | 0.3242 | 49.5 | 4.1858 | 0.7597 | 49.5 | 4.1751 | 0.4388 | 49.5 | 4.1649 | 0.4343 | 49.5 | 4.2153 | 0.4876 | 4.18742 | 488.92 | 0.048892 | 0.0837484 | 0.0005837962 | 49.5 | 4.3063 | 1.8769 | 49.5 | 4.1912 | 1.8274 | 49.5 | 4.2954 | 1.8337 | 49.5 | 4.461 | 1.6598 | 49.5 | 4.4145 | 1.6274 | 4.33368 | 1765.04 | 0.176504 | 0.0866736 | 0.002036422
49.6 | 4.5707 | 1.8543 | 49.6 | 4.3889 | 1.9428 | 49.6 | 4.4023 | 1.737 | 49.6 | 4.13319 | 2.05036987 | 49.6 | 4.1335 | 2.43642139 | 4.325718 | 2004.178252 | 0.2004178252 | 0.08651436 | 0.002316584 | 49.6 | 4.2041 | 0.3245 | 49.6 | 4.194 | 0.7603 | 49.6 | 4.1836 | 0.4393 | 49.6 | 4.1734 | 0.4347 | 49.6 | 4.2235 | 0.488 | 4.19572 | 489.36 | 0.048936 | 0.0839144 | 0.0005831657 | 49.6 | 4.3149 | 1.8785 | 49.6 | 4.1996 | 1.8288 | 49.6 | 4.3035 | 1.8286 | 49.6 | 4.4696 | 1.6609 | 49.6 | 4.4228 | 1.6285 | 4.34208 | 1765.06 | 0.176506 | 0.0868416 | 0.002032505
49.7 | 4.5791 | 1.8531 | 49.7 | 4.397 | 1.9419 | 49.7 | 4.4104 | 1.7379 | 49.7 | 4.14162 | 2.054521 | 49.7 | 4.14162 | 2.44041919 | 4.333948 | 2005.568038 | 0.2005568038 | 0.08667896 | 0.002313789 | 49.7 | 4.2124 | 0.3247 | 49.7 | 4.2023 | 0.7614 | 49.7 | 4.1918 | 0.4399 | 49.7 | 4.1816 | 0.435 | 49.7 | 4.2318 | 0.4883 | 4.20398 | 489.86 | 0.048986 | 0.0840796 | 0.0005826146 | 49.7 | 4.3231 | 1.8794 | 49.7 | 4.2078 | 1.8299 | 49.7 | 4.3119 | 1.8228 | 49.7 | 4.4779 | 1.6617 | 49.7 | 4.4313 | 1.6292 | 4.3504 | 1764.6 | 0.17646 | 0.087008 | 0.002028089
49.8 | 4.5874 | 1.8514 | 49.8 | 4.4053 | 1.9414 | 49.8 | 4.4188 | 1.7389 | 49.8 | 4.15006 | 2.05798608 | 49.8 | 4.15019 | 2.44500293 | 4.34235 | 2006.937802 | 0.2006937802 | 0.086847 | 0.002310889 | 49.8 | 4.2208 | 0.3253 | 49.8 | 4.2108 | 0.7622 | 49.8 | 4.2003 | 0.4405 | 49.8 | 4.1898 | 0.4352 | 49.8 | 4.2401 | 0.4886 | 4.21236 | 490.36 | 0.049036 | 0.0842472 | 0.000582049 | 49.8 | 4.3314 | 1.8784 | 49.8 | 4.2163 | 1.8313 | 49.8 | 4.3203 | 1.8219 | 49.8 | 4.4861 | 1.6626 | 49.8 | 4.4394 | 1.6296 | 4.3587 | 1764.76 | 0.176476 | 0.087174 | 0.002024411
49.9 | 4.5956 | 1.8499 | 49.9 | 4.4137 | 1.9414 | 49.9 | 4.4272 | 1.7398 | 49.9 | 4.15837 | 2.06129321 | 49.9 | 4.15856 | 2.44828345 | 4.350686 | 2008.135332 | 0.2008135332 | 0.08701372 | 0.002307838 | 49.9 | 4.2292 | 0.326 | 49.9 | 4.2189 | 0.7629 | 49.9 | 4.2088 | 0.4409 | 49.9 | 4.1983 | 0.4357 | 49.9 | 4.2486 | 0.489 | 4.22076 | 490.9 | 0.04909 | 0.0844152 | 0.0005815303 | 49.9 | 4.34 | 1.8804 | 49.9 | 4.2248 | 1.8327 | 49.9 | 4.3285 | 1.8237 | 49.9 | 4.4946 | 1.6637 | 49.9 | 4.4476 | 1.6304 | 4.3671 | 1766.18 | 0.176618 | 0.087342 | 0.002022143
50 | 4.6041 | 1.8487 | 50 | 4.422 | 1.9415 | 50 | 4.4354 | 1.7404 | 50 | 4.16675 | 2.06516479 | 50 | 4.16681 | 2.45259521 | 4.359012 | 2009.672 | 0.2009672 | 0.08718024 | 0.002305192 | 50 | 4.2374 | 0.3261 | 50 | 4.2272 | 0.7638 | 50 | 4.2169 | 0.4413 | 50 | 4.2067 | 0.4363 | 50 | 4.2568 | 0.4895 | 4.229 | 491.4 | 0.04914 | 0.08458 | 0.0005809884 | 50 | 4.3482 | 1.8813 | 50 | 4.2329 | 1.8342 | 50 | 4.3368 | 1.8257 | 50 | 4.503 | 1.6644 | 50 | 4.4561 | 1.6313 | 4.3754 | 1767.38 | 0.176738 | 0.087508 | 0.002019678
50.1 | 4.6124 | 1.8473 | 50.1 | 4.4304 | 1.941 | 50.1 | 4.4438 | 1.7408 | 50.1 | 4.17506 | 2.0684646 | 50.1 | 4.17519 | 2.45680493 | 4.36737 | 2010.873906 | 0.2010873906 | 0.0873474 | 0.002302157 | 50.1 | 4.2458 | 0.3267 | 50.1 | 4.2356 | 0.765 | 50.1 | 4.2251 | 0.4418 | 50.1 | 4.2149 | 0.4365 | 50.1 | 4.2651 | 0.4898 | 4.2373 | 491.96 | 0.049196 | 0.084746 | 0.0005805112 | 50.1 | 4.3564 | 1.8824 | 50.1 | 4.2412 | 1.8362 | 50.1 | 4.3453 | 1.8278 | 50.1 | 4.5111 | 1.6652 | 50.1 | 4.4645 | 1.6319 | 4.3837 | 1768.7 | 0.17687 | 0.087674 | 0.00201736
50.2 | 4.6208 | 1.8454 | 50.2 | 4.4388 | 1.9411 | 50.2 | 4.4523 | 1.7418 | 50.2 | 4.18338 | 2.07179907 | 50.2 | 4.18369 | 2.46067969 | 4.375794 | 2012.155752 | 0.2012155752 | 0.08751588 | 0.002299189 | 50.2 | 4.2543 | 0.3272 | 50.2 | 4.2441 | 0.7656 | 50.2 | 4.2337 | 0.4424 | 50.2 | 4.2234 | 0.4371 | 50.2 | 4.2735 | 0.4903 | 4.2458 | 492.52 | 0.049252 | 0.084916 | 0.0005800085 | 50.2 | 4.3648 | 1.884 | 50.2 | 4.2497 | 1.8366 | 50.2 | 4.3536 | 1.8302 | 50.2 | 4.5194 | 1.6661 | 50.2 | 4.4728 | 1.6325 | 4.39206 | 1769.88 | 0.176988 | 0.0878412 | 0.002014863
50.3 | 4.6292 | 1.844 | 50.3 | 4.4467 | 1.9407 | 50.3 | 4.4606 | 1.7428 | 50.3 | 4.19156 | 2.07483667 | 50.3 | 4.19175 | 2.46458643 | 4.383962 | 2013.38462 | 0.201338462 | 0.08767924 | 0.002296307 | 50.3 | 4.2624 | 0.3279 | 50.3 | 4.2523 | 0.7665 | 50.3 | 4.2418 | 0.4427 | 50.3 | 4.2318 | 0.4374 | 50.3 | 4.2817 | 0.4908 | 4.254 | 493.06 | 0.049306 | 0.08508 | 0.0005795252 | 50.3 | 4.3732 | 1.8848 | 50.3 | 4.2578 | 1.8375 | 50.3 | 4.3618 | 1.8315 | 50.3 | 4.5279 | 1.6673 | 50.3 | 4.4812 | 1.6332 | 4.40038 | 1770.86 | 0.177086 | 0.0880076 | 0.002012167
50.4 | 4.6371 | 1.8422 | 50.4 | 4.4551 | 1.9408 | 50.4 | 4.4688 | 1.7435 | 50.4 | 4.20006 | 2.079073 | 50.4 | 4.20013 | 2.46878662 | 4.392238 | 2014.871924 | 0.2014871924 | 0.08784476 | 0.002293673 | 50.4 | 4.2708 | 0.3283 | 50.4 | 4.2606 | 0.7677 | 50.4 | 4.2501 | 0.4435 | 50.4 | 4.2399 | 0.4377 | 50.4 | 4.29 | 0.4913 | 4.26228 | 493.7 | 0.04937 | 0.0852456 | 0.0005791501 | 50.4 | 4.3814 | 1.8849 | 50.4 | 4.2661 | 1.8385 | 50.4 | 4.3704 | 1.8334 | 50.4 | 4.5361 | 1.6679 | 50.4 | 4.4896 | 1.6336 | 4.40872 | 1771.66 | 0.177166 | 0.0881744 | 0.002009268
50.5 | 4.6455 | 1.841 | 50.5 | 4.4637 | 1.9412 | 50.5 | 4.4772 | 1.7443 | 50.5 | 4.20838 | 2.08216162 | 50.5 | 4.20863 | 2.47289233 | 4.400682 | 2016.31079 | 0.201631079 | 0.08801364 | 0.002290907 | 50.5 | 4.2793 | 0.3288 | 50.5 | 4.2691 | 0.7688 | 50.5 | 4.2586 | 0.4438 | 50.5 | 4.2483 | 0.4381 | 50.5 | 4.2986 | 0.4915 | 4.27078 | 494.2 | 0.04942 | 0.0854156 | 0.0005785828 | 50.5 | 4.3898 | 1.8868 | 50.5 | 4.2746 | 1.8408 | 50.5 | 4.3786 | 1.8359 | 50.5 | 4.5443 | 1.6684 | 50.5 | 4.4976 | 1.6339 | 4.41698 | 1773.16 | 0.177316 | 0.0883396 | 0.002007209
50.6 | 4.6541 | 1.8405 | 50.6 | 4.4721 | 1.9407 | 50.6 | 4.4855 | 1.745 | 50.6 | 4.21675 | 2.08507129 | 50.6 | 4.21681 | 2.47637354 | 4.409052 | 2017.528966 | 0.2017528966 | 0.08818104 | 0.00228794 | 50.6 | 4.2874 | 0.3292 | 50.6 | 4.2772 | 0.7694 | 50.6 | 4.2669 | 0.4444 | 50.6 | 4.2567 | 0.4386 | 50.6 | 4.3069 | 0.492 | 4.27902 | 494.72 | 0.049472 | 0.0855804 | 0.0005780763 | 50.6 | 4.3982 | 1.8882 | 50.6 | 4.2829 | 1.8422 | 50.6 | 4.3867 | 1.8381 | 50.6 | 4.5528 | 1.6692 | 50.6 | 4.5061 | 1.6348 | 4.42534 | 1774.5 | 0.17745 | 0.0885068 | 0.002004931
50.7 | 4.6624 | 1.8393 | 50.7 | 4.4805 | 1.9409 | 50.7 | 4.4936 | 1.7459 | 50.7 | 4.22506 | 2.088552 | 50.7 | 4.22506 | 2.48073022 | 4.417324 | 2019.076444 | 0.2019076444 | 0.08834648 | 0.002285407 | 50.7 | 4.2957 | 0.3299 | 50.7 | 4.2854 | 0.7703 | 50.7 | 4.2751 | 0.445 | 50.7 | 4.2649 | 0.4388 | 50.7 | 4.3151 | 0.4924 | 4.28724 | 495.28 | 0.049528 | 0.0857448 | 0.000577621 | 50.7 | 4.4065 | 1.8896 | 50.7 | 4.2911 | 1.8437 | 50.7 | 4.3953 | 1.8381 | 50.7 | 4.5613 | 1.6696 | 50.7 | 4.5146 | 1.6351 | 4.43376 | 1775.22 | 0.177522 | 0.0886752 | 0.002001935
50.8 | 4.6707 | 1.8376 | 50.8 | 4.4886 | 1.9406 | 50.8 | 4.5021 | 1.7469 | 50.8 | 4.23344 | 2.09250513 | 50.8 | 4.23363 | 2.48529102 | 4.425694 | 2020.57923 | 0.202057923 | 0.08851388 | 0.002282782 | 50.8 | 4.3042 | 0.3303 | 50.8 | 4.2941 | 0.7716 | 50.8 | 4.2836 | 0.4456 | 50.8 | 4.2733 | 0.4395 | 50.8 | 4.3236 | 0.4928 | 4.29576 | 495.96 | 0.049596 | 0.0859152 | 0.0005772669 | 50.8 | 4.4147 | 1.8909 | 50.8 | 4.2997 | 1.8454 | 50.8 | 4.4036 | 1.8399 | 50.8 | 4.5694 | 1.6701 | 50.8 | 4.5228 | 1.6355 | 4.44204 | 1776.36 | 0.177636 | 0.0888408 | 0.001999487
50.9 | 4.6789 | 1.8365 | 50.9 | 4.4971 | 1.9409 | 50.9 | 4.5106 | 1.7474 | 50.9 | 4.24175 | 2.09536694 | 50.9 | 4.24194 | 2.4892876 | 4.434058 | 2021.890908 | 0.2021890908 | 0.08868116 | 0.002279955 | 50.9 | 4.3125 | 0.3309 | 50.9 | 4.3023 | 0.7723 | 50.9 | 4.2919 | 0.4458 | 50.9 | 4.2818 | 0.4398 | 50.9 | 4.3319 | 0.4931 | 4.30408 | 496.38 | 0.049638 | 0.0860816 | 0.0005766389 | 50.9 | 4.4231 | 1.8928 | 50.9 | 4.3079 | 1.8425 | 50.9 | 4.4119 | 1.8425 | 50.9 | 4.5778 | 1.6708 | 50.9 | 4.5311 | 1.6361 | 4.45036 | 1776.94 | 0.177694 | 0.0890072 | 0.0019964
51 | 4.6872 | 1.8359 | 51 | 4.5053 | 1.9413 | 51 | 4.5188 | 1.7485 | 51 | 4.24988 | 2.09911133 | 51 | 4.25012 | 2.49309473 | 4.44226 | 2023.581212 | 0.2023581212 | 0.0888452 | 0.002277648 | 51 | 4.3208 | 0.3312 | 51 | 4.3106 | 0.7733 | 51 | 4.3 | 0.4464 | 51 | 4.2901 | 0.4402 | 51 | 4.3401 | 0.4936 | 4.31232 | 496.94 | 0.049694 | 0.0862464 | 0.0005761864 | 51 | 4.4314 | 1.8938 | 51 | 4.316 | 1.8429 | 51 | 4.4204 | 1.844 | 51 | 4.5862 | 1.6714 | 51 | 4.5395 | 1.6363 | 4.4587 | 1777.68 | 0.177768 | 0.089174 | 0.001993496
51.1 | 4.6956 | 1.8351 | 51.1 | 4.5138 | 1.9414 | 51.1 | 4.5271 | 1.7494 | 51.1 | 4.25825 | 2.1031582 | 51.1 | 4.25844 | 2.497479 | 4.450638 | 2025.30744 | 0.202530744 | 0.08901276 | 0.0022753 | 51.1 | 4.3293 | 0.3319 | 51.1 | 4.3191 | 0.7744 | 51.1 | 4.3085 | 0.4469 | 51.1 | 4.2982 | 0.4407 | 51.1 | 4.3485 | 0.4942 | 4.32072 | 497.62 | 0.049762 | 0.0864144 | 0.0005758531 | 51.1 | 4.4397 | 1.8949 | 51.1 | 4.3246 | 1.8442 | 51.1 | 4.4287 | 1.8462 | 51.1 | 4.5945 | 1.6719 | 51.1 | 4.5479 | 1.6372 | 4.46708 | 1778.88 | 0.177888 | 0.0893416 | 0.001991099
51.2 | 4.704 | 1.8346 | 51.2 | 4.5222 | 1.9421 | 51.2 | 4.5356 | 1.7498 | 51.2 | 4.26681 | 2.10676465 | 51.2 | 4.26688 | 2.50140112 | 4.459098 | 2026.933154 | 0.2026933154 | 0.08918196 | 0.002272806 | 51.2 | 4.3375 | 0.3322 | 51.2 | 4.3274 | 0.7751 | 51.2 | 4.3169 | 0.4473 | 51.2 | 4.3066 | 0.4413 | 51.2 | 4.3569 | 0.4948 | 4.32906 | 498.14 | 0.049814 | 0.0865812 | 0.0005753443 | 51.2 | 4.448 | 1.8965 | 51.2 | 4.3329 | 1.8443 | 51.2 | 4.4368 | 1.8487 | 51.2 | 4.6027 | 1.6724 | 51.2 | 4.556 | 1.6369 | 4.47528 | 1779.76 | 0.177976 | 0.0895056 | 0.001988434
51.3 | 4.7125 | 1.8342 | 51.3 | 4.5302 | 1.9421 | 51.3 | 4.5438 | 1.7493 | 51.3 | 4.27481 | 2.1096687 | 51.3 | 4.27513 | 2.50533325 | 4.467288 | 2028.12039 | 0.202812039 | 0.08934576 | 0.002269968 | 51.3 | 4.3456 | 0.3326 | 51.3 | 4.3356 | 0.776 | 51.3 | 4.3252 | 0.4481 | 51.3 | 4.315 | 0.4414 | 51.3 | 4.3651 | 0.495 | 4.3373 | 498.62 | 0.049862 | 0.086746 | 0.0005748046 | 51.3 | 4.4566 | 1.8982 | 51.3 | 4.3411 | 1.8432 | 51.3 | 4.4451 | 1.8511 | 51.3 | 4.6112 | 1.6729 | 51.3 | 4.5644 | 1.6368 | 4.48368 | 1780.44 | 0.178044 | 0.0896736 | 0.001985467
51.4 | 4.7205 | 1.8335 | 51.4 | 4.5384 | 1.9422 | 51.4 | 4.5521 | 1.7498 | 51.4 | 4.28325 | 2.11374097 | 51.4 | 4.28338 | 2.50969727 | 4.475526 | 2029.787648 | 0.2029787648 | 0.08951052 | 0.002267653 | 51.4 | 4.3542 | 0.3332 | 51.4 | 4.3439 | 0.7769 | 51.4 | 4.3336 | 0.4485 | 51.4 | 4.3233 | 0.4419 | 51.4 | 4.3735 | 0.4955 | 4.3457 | 499.2 | 0.04992 | 0.086914 | 0.0005743609 | 51.4 | 4.4649 | 1.8998 | 51.4 | 4.3497 | 1.8432 | 51.4 | 4.4536 | 1.8542 | 51.4 | 4.6196 | 1.6734 | 51.4 | 4.5728 | 1.637 | 4.49212 | 1781.52 | 0.178152 | 0.0898424 | 0.001982939
51.5 | 4.7289 | 1.8332 | 51.5 | 4.5471 | 1.9428 | 51.5 | 4.5606 | 1.7506 | 51.5 | 4.29194 | 2.11814575 | 51.5 | 4.29194 | 2.51415063 | 4.484096 | 2031.779276 | 0.2031779276 | 0.08968192 | 0.002265539 | 51.5 | 4.3626 | 0.3338 | 51.5 | 4.3524 | 0.7778 | 51.5 | 4.342 | 0.4492 | 51.5 | 4.3316 | 0.4422 | 51.5 | 4.3819 | 0.4962 | 4.3541 | 499.84 | 0.049984 | 0.087082 | 0.0005739877 | 51.5 | 4.4732 | 1.901 | 51.5 | 4.3581 | 1.8425 | 51.5 | 4.4619 | 1.8558 | 51.5 | 4.6278 | 1.674 | 51.5 | 4.581 | 1.6374 | 4.5004 | 1782.14 | 0.178214 | 0.090008 | 0.00197998
51.6 | 4.7375 | 1.8322 | 51.6 | 4.5556 | 1.9434 | 51.6 | 4.5689 | 1.751 | 51.6 | 4.3 | 2.12109741 | 51.6 | 4.30031 | 2.51751538 | 4.492462 | 2033.042558 | 0.2033042558 | 0.08984924 | 0.002262726 | 51.6 | 4.3708 | 0.3342 | 51.6 | 4.3606 | 0.7787 | 51.6 | 4.3502 | 0.4493 | 51.6 | 4.34 | 0.4428 | 51.6 | 4.3903 | 0.4968 | 4.36238 | 500.36 | 0.050036 | 0.0872476 | 0.0005734943 | 51.6 | 4.4816 | 1.9027 | 51.6 | 4.3662 | 1.842 | 51.6 | 4.4701 | 1.8575 | 51.6 | 4.6361 | 1.6742 | 51.6 | 4.5893 | 1.638 | 4.50866 | 1782.88 | 0.178288 | 0.0901732 | 0.001977173
51.7 | 4.7458 | 1.8318 | 51.7 | 4.5637 | 1.9432 | 51.7 | 4.5771 | 1.752 | 51.7 | 4.30825 | 2.12469214 | 51.7 | 4.30837 | 2.52149878 | 4.500644 | 2034.638184 | 0.2034638184 | 0.09001288 | 0.002260386 | 51.7 | 4.3793 | 0.3347 | 51.7 | 4.3689 | 0.7796 | 51.7 | 4.3584 | 0.45 | 51.7 | 4.3484 | 0.4429 | 51.7 | 4.3984 | 0.4974 | 4.37068 | 500.92 | 0.050092 | 0.0874136 | 0.0005730458 | 51.7 | 4.4897 | 1.9028 | 51.7 | 4.3744 | 1.8426 | 51.7 | 4.4786 | 1.8582 | 51.7 | 4.6446 | 1.6744 | 51.7 | 4.5978 | 1.6387 | 4.51702 | 1783.34 | 0.178334 | 0.0903404 | 0.001974023
51.8 | 4.7541 | 1.8309 | 51.8 | 4.5719 | 1.9434 | 51.8 | 4.5856 | 1.7531 | 51.8 | 4.31675 | 2.12908911 | 51.8 | 4.31681 | 2.52562378 | 4.509032 | 2036.422578 | 0.2036422578 | 0.09018064 | 0.002258159 | 51.8 | 4.3876 | 0.3356 | 51.8 | 4.3774 | 0.7804 | 51.8 | 4.3669 | 0.4505 | 51.8 | 4.3566 | 0.4434 | 51.8 | 4.4068 | 0.4979 | 4.37906 | 501.56 | 0.050156 | 0.0875812 | 0.00057268 | 51.8 | 4.498 | 1.9048 | 51.8 | 4.3829 | 1.8435 | 51.8 | 4.4871 | 1.8598 | 51.8 | 4.6526 | 1.6746 | 51.8 | 4.6063 | 1.639 | 4.52538 | 1784.34 | 0.178434 | 0.0905076 | 0.001971481
51.9 | 4.7622 | 1.8303 | 51.9 | 4.5803 | 1.944 | 51.9 | 4.594 | 1.7536 | 51.9 | 4.32513 | 2.13220117 | 51.9 | 4.32519 | 2.52888525 | 4.517364 | 2037.797284 | 0.2037797284 | 0.09034728 | 0.002255516 | 51.9 | 4.3958 | 0.3357 | 51.9 | 4.3858 | 0.7814 | 51.9 | 4.3752 | 0.451 | 51.9 | 4.365 | 0.4438 | 51.9 | 4.4152 | 0.4983 | 4.3874 | 502.04 | 0.050204 | 0.087748 | 0.0005721384 | 51.9 | 4.5065 | 1.9065 | 51.9 | 4.3913 | 1.8439 | 51.9 | 4.4952 | 1.8618 | 51.9 | 4.6611 | 1.6755 | 51.9 | 4.6144 | 1.6384 | 4.5337 | 1785.22 | 0.178522 | 0.090674 | 0.001968833
52 | 4.7707 | 1.8298 | 52 | 4.5886 | 1.9443 | 52 | 4.6021 | 1.7544 | 52 | 4.33319 | 2.13661475 | 52 | 4.33344 | 2.53242261 | 4.525606 | 2039.507472 | 0.2039507472 | 0.09051212 | 0.002253298 | 52 | 4.404 | 0.3363 | 52 | 4.3938 | 0.7822 | 52 | 4.3834 | 0.4517 | 52 | 4.3733 | 0.4441 | 52 | 4.4234 | 0.499 | 4.39558 | 502.66 | 0.050266 | 0.0879116 | 0.0005717789 | 52 | 4.5148 | 1.9076 | 52 | 4.3994 | 1.8445 | 52 | 4.5035 | 1.8622 | 52 | 4.6696 | 1.6761 | 52 | 4.6228 | 1.6387 | 4.54202 | 1785.82 | 0.178582 | 0.0908404 | 0.001965887
52.1 | 4.779 | 1.8295 | 52.1 | 4.597 | 1.9443 | 52.1 | 4.6104 | 1.7555 | 52.1 | 4.34169 | 2.14080151 | 52.1 | 4.34188 | 2.53683887 | 4.533994 | 2041.388076 | 0.2041388076 | 0.09067988 | 0.002251203 | 52.1 | 4.4124 | 0.3371 | 52.1 | 4.4022 | 0.7833 | 52.1 | 4.3919 | 0.452 | 52.1 | 4.3816 | 0.4445 | 52.1 | 4.4318 | 0.4996 | 4.40398 | 503.3 | 0.05033 | 0.0880796 | 0.0005714149 | 52.1 | 4.523 | 1.9087 | 52.1 | 4.4079 | 1.8461 | 52.1 | 4.5119 | 1.8639 | 52.1 | 4.6778 | 1.6764 | 52.1 | 4.6311 | 1.6389 | 4.55034 | 1786.8 | 0.17868 | 0.0910068 | 0.00196337
52.2 | 4.7874 | 1.8286 | 52.2 | 4.6056 | 1.945 | 52.2 | 4.6188 | 1.7561 | 52.2 | 4.35031 | 2.14430298 | 52.2 | 4.35025 | 2.53961084 | 4.542472 | 2042.722764 | 0.2042722764 | 0.09084944 | 0.00224847 | 52.2 | 4.4208 | 0.3373 | 52.2 | 4.4106 | 0.784 | 52.2 | 4.4003 | 0.4527 | 52.2 | 4.3899 | 0.4446 | 52.2 | 4.4403 | 0.5 | 4.41238 | 503.72 | 0.050372 | 0.0882476 | 0.0005708031 | 52.2 | 4.5315 | 1.9104 | 52.2 | 4.4163 | 1.848 | 52.2 | 4.5202 | 1.866 | 52.2 | 4.6861 | 1.6772 | 52.2 | 4.6394 | 1.6391 | 4.5587 | 1788.14 | 0.178814 | 0.091174 | 0.001961239
52.3 | 4.7958 | 1.8282 | 52.3 | 4.6136 | 1.9446 | 52.3 | 4.6271 | 1.7568 | 52.3 | 4.35831 | 2.14788696 | 52.3 | 4.3585 | 2.54273926 | 4.550662 | 2044.045244 | 0.2044045244 | 0.09101324 | 0.002245877 | 52.3 | 4.429 | 0.3379 | 52.3 | 4.4189 | 0.7848 | 52.3 | 4.4085 | 0.4533 | 52.3 | 4.3983 | 0.445 | 52.3 | 4.4486 | 0.5007 | 4.42066 | 504.34 | 0.050434 | 0.0884132 | 0.0005704352 | 52.3 | 4.5399 | 1.912 | 52.3 | 4.4245 | 1.8492 | 52.3 | 4.5285 | 1.8676 | 52.3 | 4.6946 | 1.6778 | 52.3 | 4.6478 | 1.6396 | 4.56706 | 1789.24 | 0.178924 | 0.0913412 | 0.001958853
52.4 | 4.8038 | 1.8264 | 52.4 | 4.6218 | 1.9449 | 52.4 | 4.6353 | 1.7576 | 52.4 | 4.36669 | 2.1522146 | 52.4 | 4.36681 | 2.54646606 | 4.55888 | 2045.516132 | 0.2045516132 | 0.0911776 | 0.002243442 | 52.4 | 4.4374 | 0.3384 | 52.4 | 4.4272 | 0.7859 | 52.4 | 4.4168 | 0.4537 | 52.4 | 4.4067 | 0.4453 | 52.4 | 4.4567 | 0.5013 | 4.42896 | 504.92 | 0.050492 | 0.0885792 | 0.000570021 | 52.4 | 4.548 | 1.9132 | 52.4 | 4.4328 | 1.8511 | 52.4 | 4.537 | 1.8687 | 52.4 | 4.7028 | 1.6779 | 52.4 | 4.6562 | 1.64 | 4.57536 | 1790.18 | 0.179018 | 0.0915072 | 0.001956327
52.5 | 4.8121 | 1.8256 | 52.5 | 4.6304 | 1.9453 | 52.5 | 4.6439 | 1.7585 | 52.5 | 4.37513 | 2.15583667 | 52.5 | 4.37519 | 2.54995703 | 4.567344 | 2047.03874 | 0.204703874 | 0.09134688 | 0.002240951 | 52.5 | 4.4459 | 0.3389 | 52.5 | 4.4357 | 0.7869 | 52.5 | 4.4251 | 0.4543 | 52.5 | 4.415 | 0.4458 | 52.5 | 4.4653 | 0.5019 | 4.4374 | 505.56 | 0.050556 | 0.088748 | 0.0005696579 | 52.5 | 4.5563 | 1.9153 | 52.5 | 4.4413 | 1.8524 | 52.5 | 4.5454 | 1.8709 | 52.5 | 4.711 | 1.6785 | 52.5 | 4.6645 | 1.6383 | 4.5837 | 1791.08 | 0.179108 | 0.091674 | 0.001953749
52.6 | 4.8207 | 1.8257 | 52.6 | 4.6389 | 1.9456 | 52.6 | 4.6523 | 1.7591 | 52.6 | 4.38325 | 2.15902734 | 52.6 | 4.3835 | 2.55290576 | 4.57573 | 2048.46662 | 0.204846662 | 0.0915146 | 0.002238404 | 52.6 | 4.4542 | 0.3396 | 52.6 | 4.444 | 0.7878 | 52.6 | 4.4336 | 0.4547 | 52.6 | 4.4234 | 0.4459 | 52.6 | 4.4736 | 0.5023 | 4.44576 | 506.06 | 0.050606 | 0.0889152 | 0.000569149 | 52.6 | 4.5649 | 1.917 | 52.6 | 4.4496 | 1.8511 | 52.6 | 4.5536 | 1.8727 | 52.6 | 4.7196 | 1.679 | 52.6 | 4.6727 | 1.6382 | 4.59208 | 1791.6 | 0.17916 | 0.0918416 | 0.00195075
52.7 | 4.8291 | 1.8248 | 52.7 | 4.647 | 1.9452 | 52.7 | 4.6603 | 1.7597 | 52.7 | 4.39162 | 2.16349902 | 52.7 | 4.39169 | 2.55661792 | 4.583942 | 2049.963388 | 0.2049963388 | 0.09167884 | 0.002236027 | 52.7 | 4.4624 | 0.34 | 52.7 | 4.4523 | 0.7884 | 52.7 | 4.4418 | 0.4553 | 52.7 | 4.4316 | 0.4461 | 52.7 | 4.4818 | 0.5031 | 4.45398 | 506.58 | 0.050658 | 0.0890796 | 0.0005686824 | 52.7 | 4.5731 | 1.9179 | 52.7 | 4.4578 | 1.8512 | 52.7 | 4.5619 | 1.874 | 52.7 | 4.7279 | 1.6792 | 52.7 | 4.6812 | 1.6385 | 4.60038 | 1792.16 | 0.179216 | 0.0920076 | 0.001947839
52.8 | 4.8374 | 1.8245 | 52.8 | 4.6553 | 1.9457 | 52.8 | 4.6688 | 1.7604 | 52.8 | 4.40006 | 2.16751929 | 52.8 | 4.40013 | 2.56036597 | 4.592338 | 2051.697052 | 0.2051697052 | 0.09184676 | 0.002233826 | 52.8 | 4.4708 | 0.3405 | 52.8 | 4.4608 | 0.7892 | 52.8 | 4.4503 | 0.456 | 52.8 | 4.4398 | 0.4465 | 52.8 | 4.4901 | 0.5035 | 4.46236 | 507.14 | 0.050714 | 0.0892472 | 0.0005682419 | 52.8 | 4.5814 | 1.9199 | 52.8 | 4.4663 | 1.8529 | 52.8 | 4.5703 | 1.8745 | 52.8 | 4.7361 | 1.6796 | 52.8 | 4.6894 | 1.6387 | 4.6087 | 1793.12 | 0.179312 | 0.092174 | 0.001945364
52.9 | 4.8456 | 1.8243 | 52.9 | 4.6637 | 1.946 | 52.9 | 4.6772 | 1.7608 | 52.9 | 4.40831 | 2.17111377 | 52.9 | 4.40856 | 2.56340234 | 4.600674 | 2053.123222 | 0.2053123222 | 0.09201348 | 0.002231329 | 52.9 | 4.4792 | 0.341 | 52.9 | 4.469 | 0.79 | 52.9 | 4.4588 | 0.4565 | 52.9 | 4.4483 | 0.447 | 52.9 | 4.4986 | 0.5039 | 4.47078 | 507.68 | 0.050768 | 0.0894156 | 0.0005677756 | 52.9 | 4.59 | 1.9218 | 52.9 | 4.4748 | 1.8533 | 52.9 | 4.5784 | 1.8752 | 52.9 | 4.7446 | 1.6803 | 52.9 | 4.6976 | 1.639 | 4.61708 | 1793.92 | 0.179392 | 0.0923416 | 0.0019427
53 | 4.8541 | 1.8243 | 53 | 4.672 | 1.9457 | 53 | 4.6854 | 1.7617 | 53 | 4.41669 | 2.17542969 | 53 | 4.41681 | 2.56701514 | 4.609 | 2054.828966 | 0.2054828966 | 0.09218 | 0.002229148 | 53 | 4.4873 | 0.3418 | 53 | 4.4773 | 0.7908 | 53 | 4.4669 | 0.4569 | 53 | 4.4567 | 0.4472 | 53 | 4.5069 | 0.5047 | 4.47902 | 508.28 | 0.050828 | 0.0895804 | 0.0005674009 | 53 | 4.5982 | 1.9215 | 53 | 4.4829 | 1.8545 | 53 | 4.5868 | 1.8766 | 53 | 4.7529 | 1.6801 | 53 | 4.7061 | 1.6398 | 4.62538 | 1794.5 | 0.17945 | 0.0925076 | 0.001939841
53.1 | 4.8624 | 1.824 | 53.1 | 4.6804 | 1.9454 | 53.1 | 4.6938 | 1.7623 | 53.1 | 4.42506 | 2.17917358 | 53.1 | 4.42519 | 2.57078467 | 4.61737 | 2056.33165 | 0.205633165 | 0.0923474 | 0.002226735 | 53.1 | 4.4959 | 0.3422 | 53.1 | 4.4856 | 0.7918 | 53.1 | 4.4751 | 0.4576 | 53.1 | 4.4649 | 0.4475 | 53.1 | 4.5152 | 0.5054 | 4.48734 | 508.9 | 0.05089 | 0.0897468 | 0.0005670397 | 53.1 | 4.6064 | 1.9232 | 53.1 | 4.4912 | 1.8569 | 53.1 | 4.5954 | 1.8776 | 53.1 | 4.7611 | 1.68 | 53.1 | 4.7145 | 1.6401 | 4.63372 | 1795.56 | 0.179556 | 0.0926744 | 0.001937493
53.2 | 4.8707 | 1.8237 | 53.2 | 4.6888 | 1.9458 | 53.2 | 4.7023 | 1.763 | 53.2 | 4.43344 | 2.18275464 | 53.2 | 4.43369 | 2.57368555 | 4.625786 | 2057.788038 | 0.2057788038 | 0.09251572 | 0.002224258 | 53.2 | 4.5044 | 0.3428 | 53.2 | 4.494 | 0.7924 | 53.2 | 4.4836 | 0.4584 | 53.2 | 4.4734 | 0.4479 | 53.2 | 4.5236 | 0.5059 | 4.4958 | 509.48 | 0.050948 | 0.089916 | 0.0005666177 | 53.2 | 4.6148 | 1.9245 | 53.2 | 4.4997 | 1.8584 | 53.2 | 4.6036 | 1.8783 | 53.2 | 4.7694 | 1.6803 | 53.2 | 4.7228 | 1.6403 | 4.64206 | 1796.36 | 0.179636 | 0.0928412 | 0.001934874
53.3 | 4.8792 | 1.8235 | 53.3 | 4.6968 | 1.9454 | 53.3 | 4.7106 | 1.7628 | 53.3 | 4.44163 | 2.18611377 | 53.3 | 4.44175 | 2.57658521 | 4.633996 | 2058.879796 | 0.2058879796 | 0.09267992 | 0.002221495 | 53.3 | 4.5125 | 0.3434 | 53.3 | 4.5023 | 0.7933 | 53.3 | 4.4918 | 0.4589 | 53.3 | 4.4818 | 0.4481 | 53.3 | 4.5318 | 0.5064 | 4.50404 | 510.02 | 0.051002 | 0.0900808 | 0.0005661806 | 53.3 | 4.6232 | 1.9238 | 53.3 | 4.5078 | 1.8604 | 53.3 | 4.6118 | 1.8801 | 53.3 | 4.7778 | 1.6806 | 53.3 | 4.7311 | 1.6412 | 4.65034 | 1797.22 | 0.179722 | 0.0930068 | 0.001932353
53.4 | 4.8872 | 1.8225 | 53.4 | 4.7051 | 1.9462 | 53.4 | 4.7188 | 1.7638 | 53.4 | 4.45 | 2.19021851 | 53.4 | 4.45013 | 2.58030249 | 4.642246 | 2060.6042 | 0.20606042 | 0.09284492 | 0.002219404 | 53.4 | 4.5208 | 0.3439 | 53.4 | 4.5106 | 0.7943 | 53.4 | 4.5001 | 0.4595 | 53.4 | 4.4899 | 0.4486 | 53.4 | 4.5399 | 0.507 | 4.51226 | 510.66 | 0.051066 | 0.0902452 | 0.0005658584 | 53.4 | 4.6314 | 1.925 | 53.4 | 4.5161 | 1.8635 | 53.4 | 4.6203 | 1.8823 | 53.4 | 4.7861 | 1.6804 | 53.4 | 4.7396 | 1.6413 | 4.6587 | 1798.5 | 0.17985 | 0.093174 | 0.00193026
53.5 | 4.8955 | 1.8225 | 53.5 | 4.7137 | 1.9454 | 53.5 | 4.7272 | 1.7643 | 53.5 | 4.45838 | 2.19383643 | 53.5 | 4.45856 | 2.58370312 | 4.650668 | 2061.94791 | 0.206194791 | 0.09301336 | 0.00221683 | 53.5 | 4.5293 | 0.3442 | 53.5 | 4.5191 | 0.795 | 53.5 | 4.5087 | 0.4601 | 53.5 | 4.4983 | 0.4488 | 53.5 | 4.5486 | 0.5075 | 4.5208 | 511.12 | 0.051112 | 0.090416 | 0.0005652982 | 53.5 | 4.6398 | 1.9266 | 53.5 | 4.5247 | 1.8662 | 53.5 | 4.6286 | 1.8829 | 53.5 | 4.7943 | 1.6809 | 53.5 | 4.7477 | 1.6415 | 4.66702 | 1799.62 | 0.179962 | 0.0933404 | 0.001928018
53.6 | 4.9041 | 1.8228 | 53.6 | 4.7221 | 1.9455 | 53.6 | 4.7356 | 1.7645 | 53.6 | 4.46675 | 2.19687231 | 53.6 | 4.46688 | 2.58674536 | 4.659086 | 2063.283534 | 0.2063283534 | 0.09318172 | 0.002214258 | 53.6 | 4.5374 | 0.3451 | 53.6 | 4.5272 | 0.7956 | 53.6 | 4.5169 | 0.4604 | 53.6 | 4.5068 | 0.4492 | 53.6 | 4.5569 | 0.508 | 4.52904 | 511.66 | 0.051166 | 0.0905808 | 0.0005648658 | 53.6 | 4.6482 | 1.9275 | 53.6 | 4.5329 | 1.868 | 53.6 | 4.6368 | 1.8852 | 53.6 | 4.8028 | 1.6816 | 53.6 | 4.756 | 1.642 | 4.67534 | 1800.86 | 0.180086 | 0.0935068 | 0.001925913
53.7 | 4.9124 | 1.823 | 53.7 | 4.7305 | 1.9457 | 53.7 | 4.7436 | 1.7649 | 53.7 | 4.47506 | 2.20082129 | 53.7 | 4.47513 | 2.59029761 | 4.667338 | 2064.94378 | 0.206494378 | 0.09334676 | 0.002212122 | 53.7 | 4.5458 | 0.3455 | 53.7 | 4.5354 | 0.7963 | 53.7 | 4.5251 | 0.4609 | 53.7 | 4.5149 | 0.4496 | 53.7 | 4.5651 | 0.5086 | 4.53726 | 512.18 | 0.051218 | 0.0907452 | 0.0005644155 | 53.7 | 4.6565 | 1.9286 | 53.7 | 4.5411 | 1.8699 | 53.7 | 4.6453 | 1.8869 | 53.7 | 4.8113 | 1.6815 | 53.7 | 4.7645 | 1.6421 | 4.68374 | 1801.8 | 0.18018 | 0.0936748 | 0.001923463
53.8 | 4.9207 | 1.822 | 53.8 | 4.7387 | 1.946 | 53.8 | 4.7521 | 1.7658 | 53.8 | 4.48344 | 2.20479102 | 53.8 | 4.48363 | 2.59358936 | 4.675714 | 2066.436076 | 0.2066436076 | 0.09351428 | 0.002209755 | 53.8 | 4.5543 | 0.346 | 53.8 | 4.5441 | 0.7972 | 53.8 | 4.5336 | 0.4615 | 53.8 | 4.5232 | 0.45 | 53.8 | 4.5736 | 0.5091 | 4.54576 | 512.76 | 0.051276 | 0.0909152 | 0.0005639981 | 53.8 | 4.6646 | 1.9301 | 53.8 | 4.5496 | 1.872 | 53.8 | 4.6536 | 1.889 | 53.8 | 4.8194 | 1.6812 | 53.8 | 4.7728 | 1.6429 | 4.692 | 1803.04 | 0.180304 | 0.09384 | 0.001921398
53.9 | 4.9289 | 1.8221 | 53.9 | 4.7471 | 1.9465 | 53.9 | 4.7606 | 1.7661 | 53.9 | 4.49181 | 2.20788892 | 53.9 | 4.492 | 2.59672046 | 4.684082 | 2067.861876 | 0.2067861876 | 0.09368164 | 0.002207329 | 53.9 | 4.5625 | 0.3464 | 53.9 | 4.5523 | 0.7979 | 53.9 | 4.5419 | 0.4623 | 53.9 | 4.5318 | 0.4504 | 53.9 | 4.5819 | 0.5095 | 4.55408 | 513.3 | 0.05133 | 0.0910816 | 0.0005635606 | 53.9 | 4.6731 | 1.931 | 53.9 | 4.5579 | 1.8738 | 53.9 | 4.6618 | 1.8914 | 53.9 | 4.8278 | 1.6813 | 53.9 | 4.7811 | 1.6425 | 4.70034 | 1804 | 0.1804 | 0.0940068 | 0.00191901
54 | 4.9373 | 1.8222 | 54 | 4.7553 | 1.947 | 54 | 4.7687 | 1.7666 | 54 | 4.49981 | 2.21138672 | 54 | 4.50006 | 2.59944116 | 4.692234 | 2069.325576 | 0.2069325576 | 0.09384468 | 0.002205054 | 54 | 4.5707 | 0.3469 | 54 | 4.5606 | 0.7986 | 54 | 4.55 | 0.4626 | 54 | 4.5401 | 0.4508 | 54 | 4.5901 | 0.51 | 4.5623 | 513.78 | 0.051378 | 0.091246 | 0.0005630713 | 54 | 4.6815 | 1.9323 | 54 | 4.5661 | 1.8757 | 54 | 4.6704 | 1.8947 | 54 | 4.8361 | 1.6812 | 54 | 4.7896 | 1.6429 | 4.70874 | 1805.36 | 0.180536 | 0.0941748 | 0.001917031
54.1 | 4.9456 | 1.8226 | 54.1 | 4.7637 | 1.9464 | 54.1 | 4.7772 | 1.7675 | 54.1 | 4.50825 | 2.21544482 | 54.1 | 4.50844 | 2.60300732 | 4.700638 | 2070.990428 | 0.2070990428 | 0.09401276 | 0.002202882 | 54.1 | 4.5792 | 0.3476 | 54.1 | 4.569 | 0.7994 | 54.1 | 4.5586 | 0.4634 | 54.1 | 4.5482 | 0.4513 | 54.1 | 4.5985 | 0.5104 | 4.5707 | 514.42 | 0.051442 | 0.091414 | 0.0005627366 | 54.1 | 4.6898 | 1.9334 | 54.1 | 4.5746 | 1.8785 | 54.1 | 4.6788 | 1.8941 | 54.1 | 4.8444 | 1.6812 | 54.1 | 4.7979 | 1.6429 | 4.7171 | 1806.02 | 0.180602 | 0.094342 | 0.001914333
54.2 | 4.9541 | 1.8227 | 54.2 | 4.7721 | 1.9466 | 54.2 | 4.7857 | 1.7679 | 54.2 | 4.51681 | 2.21903149 | 54.2 | 4.51694 | 2.60613281 | 4.70913 | 2072.47286 | 0.207247286 | 0.0941826 | 0.002200484 | 54.2 | 4.5874 | 0.3479 | 54.2 | 4.5774 | 0.7998 | 54.2 | 4.5669 | 0.4637 | 54.2 | 4.5566 | 0.4516 | 54.2 | 4.6069 | 0.511 | 4.57904 | 514.8 | 0.05148 | 0.0915808 | 0.0005621266 | 54.2 | 4.6981 | 1.9345 | 54.2 | 4.583 | 1.8806 | 54.2 | 4.6869 | 1.8944 | 54.2 | 4.8528 | 1.6816 | 54.2 | 4.806 | 1.6431 | 4.72536 | 1806.84 | 0.180684 | 0.0945072 | 0.001911854
54.3 | 4.9625 | 1.8231 | 54.3 | 4.7802 | 1.9465 | 54.3 | 4.7938 | 1.7682 | 54.3 | 4.52488 | 2.22219409 | 54.3 | 4.52513 | 2.60848413 | 4.717302 | 2073.695644 | 0.2073695644 | 0.09434604 | 0.002197968 | 54.3 | 4.5956 | 0.3485 | 54.3 | 4.5856 | 0.8007 | 54.3 | 4.5751 | 0.4642 | 54.3 | 4.5649 | 0.4516 | 54.3 | 4.6151 | 0.5113 | 4.58726 | 515.26 | 0.051526 | 0.0917452 | 0.0005616207 | 54.3 | 4.7066 | 1.9359 | 54.3 | 4.5912 | 1.8825 | 54.3 | 4.6951 | 1.8947 | 54.3 | 4.8613 | 1.6817 | 54.3 | 4.8144 | 1.6435 | 4.73372 | 1807.66 | 0.180766 | 0.0946744 | 0.001909344
54.4 | 4.9705 | 1.8227 | 54.4 | 4.7884 | 1.9464 | 54.4 | 4.802 | 1.7686 | 54.4 | 4.53331 | 2.22674243 | 54.4 | 4.53338 | 2.61206445 | 4.725518 | 2075.301376 | 0.2075301376 | 0.09451036 | 0.002195845 | 54.4 | 4.6041 | 0.349 | 54.4 | 4.5939 | 0.8014 | 54.4 | 4.5836 | 0.4648 | 54.4 | 4.5732 | 0.452 | 54.4 | 4.6234 | 0.5119 | 4.59564 | 515.82 | 0.051582 | 0.0919128 | 0.0005612058 | 54.4 | 4.7148 | 1.9367 | 54.4 | 4.5996 | 1.8849 | 54.4 | 4.7036 | 1.8943 | 54.4 | 4.8696 | 1.6816 | 54.4 | 4.8228 | 1.644 | 4.74208 | 1808.3 | 0.18083 | 0.0948416 | 0.001906653
54.5 | 4.9788 | 1.8229 | 54.5 | 4.797 | 1.947 | 54.5 | 4.8106 | 1.7696 | 54.5 | 4.54194 | 2.23044824 | 54.5 | 4.54194 | 2.61562207 | 4.734056 | 2077.114062 | 0.2077114062 | 0.09468112 | 0.0021938 | 54.5 | 4.6125 | 0.3495 | 54.5 | 4.6024 | 0.8021 | 54.5 | 4.5919 | 0.4653 | 54.5 | 4.5816 | 0.4524 | 54.5 | 4.6319 | 0.5125 | 4.60406 | 516.36 | 0.051636 | 0.0920812 | 0.0005607659 | 54.5 | 4.7232 | 1.9381 | 54.5 | 4.6081 | 1.8867 | 54.5 | 4.7119 | 1.896 | 54.5 | 4.8778 | 1.682 | 54.5 | 4.8311 | 1.6441 | 4.75042 | 1809.38 | 0.180938 | 0.0950084 | 0.001904442
54.6 | 4.9875 | 1.8238 | 54.6 | 4.8056 | 1.9473 | 54.6 | 4.8189 | 1.7703 | 54.6 | 4.55 | 2.23325854 | 54.6 | 4.55025 | 2.61858301 | 4.74245 | 2078.64831 | 0.207864831 | 0.094849 | 0.002191534 | 54.6 | 4.6208 | 0.35 | 54.6 | 4.6106 | 0.8029 | 54.6 | 4.6002 | 0.466 | 54.6 | 4.5901 | 0.4527 | 54.6 | 4.6403 | 0.5128 | 4.6124 | 516.88 | 0.051688 | 0.092248 | 0.0005603157 | 54.6 | 4.7316 | 1.9366 | 54.6 | 4.6163 | 1.8875 | 54.6 | 4.7201 | 1.898 | 54.6 | 4.8861 | 1.6822 | 54.6 | 4.8393 | 1.6444 | 4.75868 | 1809.74 | 0.180974 | 0.0951736 | 0.001901515
54.7 | 4.9958 | 1.8238 | 54.7 | 4.8137 | 1.9475 | 54.7 | 4.8271 | 1.7709 | 54.7 | 4.55819 | 2.23697827 | 54.7 | 4.55844 | 2.62160718 | 4.750646 | 2080.15709 | 0.208015709 | 0.09501292 | 0.002189341 | 54.7 | 4.6293 | 0.3506 | 54.7 | 4.6189 | 0.8035 | 54.7 | 4.6084 | 0.4664 | 54.7 | 4.5984 | 0.4531 | 54.7 | 4.6484 | 0.5134 | 4.62068 | 517.4 | 0.05174 | 0.0924136 | 0.0005598743 | 54.7 | 4.7398 | 1.9346 | 54.7 | 4.6244 | 1.8894 | 54.7 | 4.7285 | 1.8983 | 54.7 | 4.8945 | 1.682 | 54.7 | 4.8478 | 1.6454 | 4.767 | 1809.94 | 0.180994 | 0.09534 | 0.001898406
54.8 | 5.0041 | 1.8236 | 54.8 | 4.8219 | 1.9479 | 54.8 | 4.8356 | 1.7716 | 54.8 | 4.56675 | 2.24109351 | 54.8 | 4.56681 | 2.62503784 | 4.759032 | 2081.84627 | 0.208184627 | 0.09518064 | 0.002187258 | 54.8 | 4.6376 | 0.351 | 54.8 | 4.6274 | 0.8042 | 54.8 | 4.6168 | 0.4668 | 54.8 | 4.6066 | 0.4535 | 54.8 | 4.6568 | 0.514 | 4.62904 | 517.9 | 0.05179 | 0.0925808 | 0.0005594032 | 54.8 | 4.748 | 1.9352 | 54.8 | 4.6329 | 1.8914 | 54.8 | 4.7371 | 1.8955 | 54.8 | 4.9027 | 1.6823 | 54.8 | 4.8563 | 1.6458 | 4.7754 | 1810.04 | 0.181004 | 0.095508 | 0.001895171
54.9 | 5.0122 | 1.8239 | 54.9 | 4.8303 | 1.9484 | 54.9 | 4.8439 | 1.7717 | 54.9 | 4.57513 | 2.24425659 | 54.9 | 4.57519 | 2.62744824 | 4.767344 | 2083.140966 | 0.2083140966 | 0.09534688 | 0.002184802 | 54.9 | 4.6458 | 0.3515 | 54.9 | 4.6357 | 0.8049 | 54.9 | 4.6252 | 0.4673 | 54.9 | 4.6149 | 0.454 | 54.9 | 4.6652 | 0.5143 | 4.63736 | 518.4 | 0.05184 | 0.0927472 | 0.0005589387 | 54.9 | 4.7565 | 1.9355 | 54.9 | 4.6413 | 1.8936 | 54.9 | 4.7452 | 1.8953 | 54.9 | 4.9111 | 1.6831 | 54.9 | 4.8644 | 1.6463 | 4.7837 | 1810.76 | 0.181076 | 0.095674 | 0.001892635
55 | 5.0207 | 1.8236 | 55 | 4.8386 | 1.9489 | 55 | 4.8521 | 1.7726 | 55 | 4.58319 | 2.24823755 | 55 | 4.58344 | 2.63063501 | 4.775606 | 2084.794512 | 0.2084794512 | 0.09551212 | 0.002182754 | 55 | 4.6541 | 0.3518 | 55 | 4.6439 | 0.8056 | 55 | 4.6335 | 0.4679 | 55 | 4.6233 | 0.454 | 55 | 4.6734 | 0.5148 | 4.64564 | 518.82 | 0.051882 | 0.0929128 | 0.0005583945 | 55 | 4.7648 | 1.9346 | 55 | 4.6494 | 1.8951 | 55 | 4.7535 | 1.8968 | 55 | 4.9196 | 1.6836 | 55 | 4.8727 | 1.6474 | 4.792 | 1811.5 | 0.18115 | 0.09584 | 0.001890129
55.1 | 5.029 | 1.8238 | 55.1 | 4.847 | 1.9497 | 55.1 | 4.8604 | 1.7734 | 55.1 | 4.59169 | 2.25265503 | 55.1 | 4.59181 | 2.6343125 | 4.78398 | 2086.773506 | 0.2086773506 | 0.0956796 | 0.002181001 | 55.1 | 4.6624 | 0.3524 | 55.1 | 4.6523 | 0.8061 | 55.1 | 4.6419 | 0.4686 | 55.1 | 4.6316 | 0.4545 | 55.1 | 4.6818 | 0.5154 | 4.654 | 519.4 | 0.05194 | 0.09308 | 0.0005580146 | 55.1 | 4.773 | 1.9347 | 55.1 | 4.6579 | 1.8964 | 55.1 | 4.7619 | 1.8973 | 55.1 | 4.9277 | 1.6837 | 55.1 | 4.8812 | 1.6476 | 4.80034 | 1811.94 | 0.181194 | 0.0960068 | 0.001887304
55.2 | 5.0374 | 1.8239 | 55.2 | 4.8556 | 1.95 | 55.2 | 4.8689 | 1.7746 | 55.2 | 4.60025 | 2.25617456 | 55.2 | 4.60031 | 2.63721411 | 4.792492 | 2088.377734 | 0.2088377734 | 0.09584984 | 0.002178801 | 55.2 | 4.6708 | 0.3528 | 55.2 | 4.6606 | 0.8066 | 55.2 | 4.6503 | 0.4689 | 55.2 | 4.64 | 0.4548 | 55.2 | 4.6903 | 0.5158 | 4.6624 | 519.78 | 0.051978 | 0.093248 | 0.0005574168 | 55.2 | 4.7815 | 1.936 | 55.2 | 4.6664 | 1.8979 | 55.2 | 4.7702 | 1.8981 | 55.2 | 4.9361 | 1.6843 | 55.2 | 4.8894 | 1.6478 | 4.80872 | 1812.82 | 0.181282 | 0.0961744 | 0.00188493
55.3 | 5.0458 | 1.824 | 55.3 | 4.8636 | 1.9499 | 55.3 | 4.8771 | 1.7748 | 55.3 | 4.60831 | 2.25972192 | 55.3 | 4.60856 | 2.64012402 | 4.800674 | 2089.709188 | 0.2089709188 | 0.09601348 | 0.002176475 | 55.3 | 4.679 | 0.3534 | 55.3 | 4.6689 | 0.8074 | 55.3 | 4.6585 | 0.469 | 55.3 | 4.6484 | 0.4553 | 55.3 | 4.6986 | 0.5164 | 4.67068 | 520.3 | 0.05203 | 0.0934136 | 0.0005569853 | 55.3 | 4.7899 | 1.937 | 55.3 | 4.6745 | 1.8993 | 55.3 | 4.7784 | 1.8981 | 55.3 | 4.9446 | 1.6851 | 55.3 | 4.8978 | 1.648 | 4.81704 | 1813.5 | 0.18135 | 0.0963408 | 0.00188238
55.4 | 5.0538 | 1.8235 | 55.4 | 4.8718 | 1.9504 | 55.4 | 4.8853 | 1.7756 | 55.4 | 4.61669 | 2.2638562 | 55.4 | 4.61681 | 2.64361328 | 4.80888 | 2091.393896 | 0.2091393896 | 0.0961776 | 0.002174512 | 55.4 | 4.6874 | 0.3539 | 55.4 | 4.6772 | 0.8079 | 55.4 | 4.6667 | 0.47 | 55.4 | 4.6566 | 0.4556 | 55.4 | 4.7068 | 0.517 | 4.67894 | 520.88 | 0.052088 | 0.0935788 | 0.0005566218 | 55.4 | 4.7979 | 1.9283 | 55.4 | 4.6828 | 1.9016 | 55.4 | 4.787 | 1.8974 | 55.4 | 4.9528 | 1.6854 | 55.4 | 4.9062 | 1.6484 | 4.82534 | 1812.22 | 0.181222 | 0.0965068 | 0.001877816
55.5 | 5.0621 | 1.8235 | 55.5 | 4.8804 | 1.951 | 55.5 | 4.8939 | 1.7761 | 55.5 | 4.62506 | 2.26745264 | 55.5 | 4.62525 | 2.64708179 | 4.817342 | 2093.026886 | 0.2093026886 | 0.09634684 | 0.002172388 | 55.5 | 4.696 | 0.3544 | 55.5 | 4.6858 | 0.8088 | 55.5 | 4.6752 | 0.4705 | 55.5 | 4.6649 | 0.4559 | 55.5 | 4.7152 | 0.5175 | 4.68742 | 521.42 | 0.052142 | 0.0937484 | 0.0005561908 | 55.5 | 4.8063 | 1.9278 | 55.5 | 4.6912 | 1.9034 | 55.5 | 4.7954 | 1.8978 | 55.5 | 4.9609 | 1.6859 | 55.5 | 4.9146 | 1.6485 | 4.83368 | 1812.68 | 0.181268 | 0.0966736 | 0.001875052
55.6 | 5.0707 | 1.8234 | 55.6 | 4.8889 | 1.951 | 55.6 | 4.9023 | 1.7768 | 55.6 | 4.63319 | 2.27077466 | 55.6 | 4.63344 | 2.64967603 | 4.825706 | 2094.330138 | 0.2094330138 | 0.09651412 | 0.002169973 | 55.6 | 4.7041 | 0.3551 | 55.6 | 4.6941 | 0.8093 | 55.6 | 4.6836 | 0.4709 | 55.6 | 4.6734 | 0.4563 | 55.6 | 4.7234 | 0.5178 | 4.69572 | 521.88 | 0.052188 | 0.0939144 | 0.0005556975 | 55.6 | 4.815 | 1.9278 | 55.6 | 4.6996 | 1.9047 | 55.6 | 4.8036 | 1.9008 | 55.6 | 4.9695 | 1.6867 | 55.6 | 4.9228 | 1.6487 | 4.8421 | 1813.74 | 0.181374 | 0.096842 | 0.001872886
55.7 | 5.0791 | 1.8231 | 55.7 | 4.897 | 1.951 | 55.7 | 4.9104 | 1.7771 | 55.7 | 4.64162 | 2.27553955 | 55.7 | 4.64162 | 2.65315112 | 4.833948 | 2095.978134 | 0.2095978134 | 0.09667896 | 0.002167978 | 55.7 | 4.7124 | 0.3554 | 55.7 | 4.7023 | 0.8099 | 55.7 | 4.6917 | 0.4711 | 55.7 | 4.6816 | 0.4567 | 55.7 | 4.7318 | 0.5182 | 4.70396 | 522.26 | 0.052226 | 0.0940792 | 0.000555128 | 55.7 | 4.8231 | 1.9283 | 55.7 | 4.7078 | 1.9067 | 55.7 | 4.8119 | 1.9021 | 55.7 | 4.9779 | 1.687 | 55.7 | 4.9311 | 1.6488 | 4.85036 | 1814.58 | 0.181458 | 0.0970072 | 0.001870562
55.8 | 5.0874 | 1.8227 | 55.8 | 4.9053 | 1.9515 | 55.8 | 4.9188 | 1.7778 | 55.8 | 4.65006 | 2.27937549 | 55.8 | 4.65019 | 2.65704517 | 4.84235 | 2097.684132 | 0.2097684132 | 0.096847 | 0.002165977 | 55.8 | 4.7208 | 0.356 | 55.8 | 4.7107 | 0.8105 | 55.8 | 4.7002 | 0.4716 | 55.8 | 4.6898 | 0.457 | 55.8 | 4.7402 | 0.5192 | 4.71234 | 522.86 | 0.052286 | 0.0942468 | 0.0005547775 | 55.8 | 4.8314 | 1.9294 | 55.8 | 4.7163 | 1.909 | 55.8 | 4.8203 | 1.9041 | 55.8 | 4.9861 | 1.6876 | 55.8 | 4.9394 | 1.6487 | 4.8587 | 1815.76 | 0.181576 | 0.097174 | 0.001868566
55.9 | 5.0956 | 1.8225 | 55.9 | 4.9137 | 1.9523 | 55.9 | 4.9272 | 1.7779 | 55.9 | 4.65838 | 2.28291797 | 55.9 | 4.65863 | 2.6599502 | 4.850702 | 2099.113634 | 0.2099113634 | 0.09701404 | 0.002163721 | 55.9 | 4.7292 | 0.3563 | 55.9 | 4.7189 | 0.8111 | 55.9 | 4.7088 | 0.4722 | 55.9 | 4.6983 | 0.4579 | 55.9 | 4.7486 | 0.5195 | 4.72076 | 523.4 | 0.05234 | 0.0944152 | 0.0005543599 | 55.9 | 4.8399 | 1.931 | 55.9 | 4.7248 | 1.9107 | 55.9 | 4.8284 | 1.9051 | 55.9 | 4.9946 | 1.6882 | 55.9 | 4.9476 | 1.6486 | 4.86706 | 1816.72 | 0.181672 | 0.0973412 | 0.001866342
56 | 5.1041 | 1.8212 | 56 | 4.922 | 1.9527 | 56 | 4.9354 | 1.7784 | 56 | 4.66669 | 2.28718945 | 56 | 4.66681 | 2.66319727 | 4.859 | 2100.537344 | 0.2100537344 | 0.09718 | 0.002161491 | 56 | 4.7373 | 0.3569 | 56 | 4.7272 | 0.8119 | 56 | 4.7169 | 0.4727 | 56 | 4.7066 | 0.4578 | 56 | 4.7568 | 0.52 | 4.72896 | 523.86 | 0.052386 | 0.0945792 | 0.000553885 | 56 | 4.8482 | 1.9318 | 56 | 4.7329 | 1.9127 | 56 | 4.8368 | 1.906 | 56 | 5.0029 | 1.6886 | 56 | 4.9561 | 1.6492 | 4.87538 | 1817.66 | 0.181766 | 0.0975076 | 0.001864121
56.1 | 5.1124 | 1.8206 | 56.1 | 4.9304 | 1.953 | 56.1 | 4.9437 | 1.7797 | 56.1 | 4.67506 | 2.29116772 | 56.1 | 4.67519 | 2.66699756 | 4.86735 | 2102.293056 | 0.2102293056 | 0.097347 | 0.002159587 | 56.1 | 4.7459 | 0.3572 | 56.1 | 4.7356 | 0.8124 | 56.1 | 4.7251 | 0.4731 | 56.1 | 4.7149 | 0.4585 | 56.1 | 4.7652 | 0.5206 | 4.73734 | 524.36 | 0.052436 | 0.0947468 | 0.0005534329 | 56.1 | 4.8564 | 1.9318 | 56.1 | 4.7411 | 1.9151 | 56.1 | 4.8453 | 1.9049 | 56.1 | 5.0111 | 1.6889 | 56.1 | 4.9646 | 1.6492 | 4.8837 | 1817.98 | 0.181798 | 0.097674 | 0.001861273
56.2 | 5.1208 | 1.8198 | 56.2 | 4.9388 | 1.9534 | 56.2 | 4.9523 | 1.7803 | 56.2 | 4.68344 | 2.2946416 | 56.2 | 4.68363 | 2.67004004 | 4.875794 | 2103.636328 | 0.2103636328 | 0.09751588 | 0.002157224 | 56.2 | 4.7544 | 0.3577 | 56.2 | 4.744 | 0.8129 | 56.2 | 4.7336 | 0.4733 | 56.2 | 4.7234 | 0.459 | 56.2 | 4.7736 | 0.521 | 4.7458 | 524.78 | 0.052478 | 0.094916 | 0.0005528889 | 56.2 | 4.8648 | 1.9337 | 56.2 | 4.7497 | 1.9169 | 56.2 | 4.8536 | 1.8985 | 56.2 | 5.0194 | 1.6899 | 56.2 | 4.9727 | 1.6492 | 4.89204 | 1817.64 | 0.181764 | 0.0978408 | 0.001857753
56.3 | 5.1292 | 1.8193 | 56.3 | 4.9468 | 1.9537 | 56.3 | 4.9606 | 1.7809 | 56.3 | 4.69163 | 2.29820142 | 56.3 | 4.69175 | 2.67314697 | 4.883996 | 2105.049678 | 0.2105049678 | 0.09767992 | 0.002155049 | 56.3 | 4.7624 | 0.3583 | 56.3 | 4.7523 | 0.8138 | 56.3 | 4.7418 | 0.4737 | 56.3 | 4.7318 | 0.4594 | 56.3 | 4.7818 | 0.5217 | 4.75402 | 525.38 | 0.052538 | 0.0950804 | 0.0005525639 | 56.3 | 4.8732 | 1.935 | 56.3 | 4.7578 | 1.9172 | 56.3 | 4.8619 | 1.8983 | 56.3 | 5.0278 | 1.6899 | 56.3 | 4.9811 | 1.6502 | 4.90036 | 1818.12 | 0.181812 | 0.0980072 | 0.001855088
56.4 | 5.1372 | 1.818 | 56.4 | 4.9551 | 1.954 | 56.4 | 4.9688 | 1.7815 | 56.4 | 4.70006 | 2.30238721 | 56.4 | 4.70013 | 2.6768689 | 4.892258 | 2106.551222 | 0.2106551222 | 0.09784516 | 0.002152944 | 56.4 | 4.7708 | 0.3588 | 56.4 | 4.7606 | 0.8146 | 56.4 | 4.7501 | 0.4743 | 56.4 | 4.7399 | 0.4599 | 56.4 | 4.7901 | 0.5223 | 4.7623 | 525.98 | 0.052598 | 0.095246 | 0.0005522332 | 56.4 | 4.8814 | 1.9363 | 56.4 | 4.7661 | 1.9183 | 56.4 | 4.8704 | 1.8998 | 56.4 | 5.0361 | 1.6906 | 56.4 | 4.9896 | 1.6501 | 4.90872 | 1819.02 | 0.181902 | 0.0981744 | 0.001852846
56.5 | 5.1455 | 1.8176 | 56.5 | 4.9637 | 1.9553 | 56.5 | 4.9771 | 1.7827 | 56.5 | 4.70838 | 2.30632275 | 56.5 | 4.70863 | 2.68027588 | 4.900662 | 2108.439726 | 0.2108439726 | 0.09801324 | 0.002151178 | 56.5 | 4.7793 | 0.3593 | 56.5 | 4.7691 | 0.8151 | 56.5 | 4.7586 | 0.4747 | 56.5 | 4.7483 | 0.4602 | 56.5 | 4.7986 | 0.5228 | 4.77078 | 526.42 | 0.052642 | 0.0954156 | 0.0005517127 | 56.5 | 4.8898 | 1.937 | 56.5 | 4.7747 | 1.9196 | 56.5 | 4.8786 | 1.9006 | 56.5 | 5.0443 | 1.691 | 56.5 | 4.9977 | 1.6503 | 4.91702 | 1819.7 | 0.18197 | 0.0983404 | 0.001850409
56.6 | 5.1541 | 1.8175 | 56.6 | 4.9721 | 1.9555 | 56.6 | 4.9854 | 1.7831 | 56.6 | 4.71675 | 2.3097478 | 56.6 | 4.71681 | 2.68316309 | 4.909032 | 2109.802178 | 0.2109802178 | 0.09818064 | 0.002148898 | 56.6 | 4.7874 | 0.3596 | 56.6 | 4.7772 | 0.8157 | 56.6 | 4.7669 | 0.4748 | 56.6 | 4.7567 | 0.4609 | 56.6 | 4.8068 | 0.5235 | 4.779 | 526.9 | 0.05269 | 0.09558 | 0.000551266 | 56.6 | 4.8983 | 1.9388 | 56.6 | 4.7829 | 1.9213 | 56.6 | 4.8867 | 1.9028 | 56.6 | 5.0528 | 1.6916 | 56.6 | 5.006 | 1.6507 | 4.92534 | 1821.04 | 0.182104 | 0.0985068 | 0.001848644
56.7 | 5.1624 | 1.8165 | 56.7 | 4.9804 | 1.9559 | 56.7 | 4.9936 | 1.7841 | 56.7 | 4.725 | 2.31370337 | 56.7 | 4.72506 | 2.68641626 | 4.917292 | 2111.323926 | 0.2111323926 | 0.09834584 | 0.002146836 | 56.7 | 4.7957 | 0.3602 | 56.7 | 4.7855 | 0.8164 | 56.7 | 4.7751 | 0.4756 | 56.7 | 4.7649 | 0.461 | 56.7 | 4.8151 | 0.524 | 4.78726 | 527.44 | 0.052744 | 0.0957452 | 0.0005508788 | 56.7 | 4.9065 | 1.9399 | 56.7 | 4.7912 | 1.9223 | 56.7 | 4.8953 | 1.9056 | 56.7 | 5.0613 | 1.6921 | 56.7 | 5.0146 | 1.6511 | 4.93378 | 1822.2 | 0.18222 | 0.0986756 | 0.001846657
56.8 | 5.1707 | 1.8152 | 56.8 | 4.9886 | 1.9563 | 56.8 | 5.0022 | 1.7853 | 56.8 | 4.73344 | 2.31786768 | 56.8 | 4.73362 | 2.68994336 | 4.925712 | 2112.922208 | 0.2112922208 | 0.09851424 | 0.002144789 | 56.8 | 4.8043 | 0.3607 | 56.8 | 4.794 | 0.8173 | 56.8 | 4.7836 | 0.4758 | 56.8 | 4.7733 | 0.4618 | 56.8 | 4.8236 | 0.5248 | 4.79576 | 528.08 | 0.052808 | 0.0959152 | 0.0005505697 | 56.8 | 4.9147 | 1.9409 | 56.8 | 4.7996 | 1.9236 | 56.8 | 4.9036 | 1.9063 | 56.8 | 5.0694 | 1.692 | 56.8 | 5.0228 | 1.6512 | 4.94202 | 1822.8 | 0.18228 | 0.0988404 | 0.001844185
56.9 | 5.1789 | 1.8143 | 56.9 | 4.997 | 1.9571 | 56.9 | 5.0106 | 1.7858 | 56.9 | 4.74188 | 2.32127441 | 56.9 | 4.74194 | 2.69311499 | 4.934064 | 2114.31788 | 0.211431788 | 0.09868128 | 0.002142572 | 56.9 | 4.8126 | 0.3614 | 56.9 | 4.8023 | 0.8177 | 56.9 | 4.7919 | 0.4762 | 56.9 | 4.7818 | 0.4622 | 56.9 | 4.8319 | 0.5253 | 4.8041 | 528.56 | 0.052856 | 0.096082 | 0.0005501134 | 56.9 | 4.9231 | 1.9423 | 56.9 | 4.8079 | 1.9254 | 56.9 | 4.9118 | 1.9074 | 56.9 | 5.0778 | 1.6925 | 56.9 | 5.0311 | 1.6518 | 4.95034 | 1823.88 | 0.182388 | 0.0990068 | 0.001842176
57 | 5.1873 | 1.8135 | 57 | 5.0053 | 1.9576 | 57 | 5.0188 | 1.7864 | 57 | 4.74981 | 2.32461768 | 57 | 4.75 | 2.6960354 | 4.942242 | 2115.630616 | 0.2115630616 | 0.09884484 | 0.002140355 | 57 | 4.8208 | 0.3618 | 57 | 4.8106 | 0.8186 | 57 | 4.8 | 0.4766 | 57 | 4.79 | 0.4625 | 57 | 4.8401 | 0.5258 | 4.8123 | 529.06 | 0.052906 | 0.096246 | 0.0005496956 | 57 | 4.9315 | 1.9434 | 57 | 4.8161 | 1.9275 | 57 | 4.9204 | 1.9099 | 57 | 5.0862 | 1.6925 | 57 | 5.0396 | 1.6526 | 4.95876 | 1825.18 | 0.182518 | 0.0991752 | 0.001840359
57.1 | 5.1956 | 1.8128 | 57.1 | 5.0137 | 1.9573 | 57.1 | 5.0271 | 1.7875 | 57.1 | 4.75825 | 2.32862012 | 57.1 | 4.75844 | 2.69922827 | 4.950618 | 2117.089678 | 0.2117089678 | 0.09901236 | 0.002138207 | 57.1 | 4.8292 | 0.3625 | 57.1 | 4.8191 | 0.8195 | 57.1 | 4.8086 | 0.4774 | 57.1 | 4.7982 | 0.463 | 57.1 | 4.8485 | 0.5267 | 4.82072 | 529.82 | 0.052982 | 0.0964144 | 0.0005495237 | 57.1 | 4.9397 | 1.9443 | 57.1 | 4.8246 | 1.929 | 57.1 | 4.9288 | 1.9078 | 57.1 | 5.0944 | 1.6928 | 57.1 | 5.0479 | 1.6528 | 4.96708 | 1825.34 | 0.182534 | 0.0993416 | 0.001837438
57.2 | 5.204 | 1.8119 | 57.2 | 5.0221 | 1.9578 | 57.2 | 5.0356 | 1.7881 | 57.2 | 4.76681 | 2.33237378 | 57.2 | 4.76688 | 2.70246777 | 4.959078 | 2118.52831 | 0.211852831 | 0.09918156 | 0.00213601 | 57.2 | 4.8375 | 0.3631 | 57.2 | 4.8274 | 0.8203 | 57.2 | 4.8169 | 0.4776 | 57.2 | 4.8066 | 0.4634 | 57.2 | 4.8569 | 0.5274 | 4.82906 | 530.36 | 0.053036 | 0.0965812 | 0.0005491338 | 57.2 | 4.9481 | 1.9456 | 57.2 | 4.833 | 1.9302 | 57.2 | 4.9368 | 1.9093 | 57.2 | 5.1027 | 1.6933 | 57.2 | 5.056 | 1.6532 | 4.97532 | 1826.32 | 0.182632 | 0.0995064 | 0.001835379
57.3 | 5.2125 | 1.8106 | 57.3 | 5.0302 | 1.9574 | 57.3 | 5.0438 | 1.7886 | 57.3 | 4.77494 | 2.33600464 | 57.3 | 4.77506 | 2.70552271 | 4.9673 | 2119.62547 | 0.211962547 | 0.099346 | 0.002133579 | 57.3 | 4.8456 | 0.3637 | 57.3 | 4.8355 | 0.8207 | 57.3 | 4.8251 | 0.4782 | 57.3 | 4.815 | 0.4639 | 57.3 | 4.8651 | 0.5281 | 4.83726 | 530.92 | 0.053092 | 0.0967452 | 0.0005487817 | 57.3 | 4.9566 | 1.9469 | 57.3 | 4.8412 | 1.9318 | 57.3 | 4.9451 | 1.9116 | 57.3 | 5.1113 | 1.6938 | 57.3 | 5.0644 | 1.6538 | 4.98372 | 1827.58 | 0.182758 | 0.0996744 | 0.00183355
57.4 | 5.2205 | 1.8088 | 57.4 | 5.0384 | 1.9574 | 57.4 | 5.052 | 1.7894 | 57.4 | 4.78338 | 2.3398645 | 57.4 | 4.78344 | 2.70895361 | 4.975544 | 2120.883622 | 0.2120883622 | 0.09951088 | 0.002131308 | 57.4 | 4.8542 | 0.3641 | 57.4 | 4.8439 | 0.8214 | 57.4 | 4.8336 | 0.4787 | 57.4 | 4.8232 | 0.4643 | 57.4 | 4.8735 | 0.5287 | 4.84568 | 531.44 | 0.053144 | 0.0969136 | 0.0005483647 | 57.4 | 4.9649 | 1.9481 | 57.4 | 4.8496 | 1.9327 | 57.4 | 4.9536 | 1.9128 | 57.4 | 5.1196 | 1.6935 | 57.4 | 5.0728 | 1.6541 | 4.9921 | 1828.24 | 0.182824 | 0.099842 | 0.001831133
57.5 | 5.2289 | 1.8079 | 57.5 | 5.0471 | 1.9584 | 57.5 | 5.0606 | 1.7902 | 57.5 | 4.79188 | 2.34368799 | 57.5 | 4.79188 | 2.71232959 | 4.984072 | 2122.503516 | 0.2122503516 | 0.09968144 | 0.002129287 | 57.5 | 4.8626 | 0.3649 | 57.5 | 4.8524 | 0.8222 | 57.5 | 4.8419 | 0.4792 | 57.5 | 4.8316 | 0.4647 | 57.5 | 4.8819 | 0.5294 | 4.85408 | 532.08 | 0.053208 | 0.0970816 | 0.000548075 | 57.5 | 4.9731 | 1.9476 | 57.5 | 4.8581 | 1.9346 | 57.5 | 4.9619 | 1.9137 | 57.5 | 5.1278 | 1.6936 | 57.5 | 5.081 | 1.6542 | 5.00038 | 1828.74 | 0.182874 | 0.1000076 | 0.001828601
57.6 | 5.2375 | 1.8071 | 57.6 | 5.0556 | 1.9589 | 57.6 | 5.0689 | 1.791 | 57.6 | 4.8 | 2.34685596 | 57.6 | 4.80031 | 2.71537891 | 4.992462 | 2123.846974 | 0.2123846974 | 0.09984924 | 0.002127054 | 57.6 | 4.8707 | 0.3653 | 57.6 | 4.8606 | 0.8232 | 57.6 | 4.8502 | 0.4797 | 57.6 | 4.84 | 0.465 | 57.6 | 4.8903 | 0.5299 | 4.86236 | 532.62 | 0.053262 | 0.0972472 | 0.000547697 | 57.6 | 4.9816 | 1.9484 | 57.6 | 4.8663 | 1.9366 | 57.6 | 4.9701 | 1.9138 | 57.6 | 5.1361 | 1.694 | 57.6 | 5.0893 | 1.655 |  |  | 0.182874 |  | 0.002758162
57.7 | 5.2458 | 1.8057 | 57.7 | 5.0637 | 1.959 | 57.7 | 5.0771 | 1.7916 | 57.7 | 4.80819 | 2.3506936 | 57.7 | 4.80838 | 2.71842188 | 5.000634 | 2125.083096 | 0.2125083096 | 0.10001268 | 0.002124814 | 57.7 | 4.8793 | 0.3659 | 57.7 | 4.8689 | 0.8235 | 57.7 | 4.8584 | 0.4803 | 57.7 | 4.8484 | 0.4655 | 57.7 | 4.8984 | 0.5306 | 4.87068 | 533.16 | 0.053316 | 0.0974136 | 0.0005473158 | 57.7 | 4.9898 | 1.948 | 57.7 | 4.8744 | 1.9389 | 57.7 | 4.9786 | 1.9136 | 57.7 | 5.1446 | 1.694 | 57.7 | 5.0978 | 1.6555
57.8 | 5.2541 | 1.8045 | 57.8 | 5.0719 | 1.9596 | 57.8 | 5.0856 | 1.7927 | 57.8 | 4.81675 | 2.35472241 | 57.8 | 4.81688 | 2.72221631 |  |  | 0.2125083096 |  | 0.003172087 | 57.8 | 4.8876 | 0.3665 | 57.8 | 4.8774 | 0.8245 | 57.8 | 4.8669 | 0.4809 | 57.8 | 4.8566 | 0.466 | 57.8 | 4.9068 | 0.5315 | 4.87906 | 533.88 | 0.053388 | 0.0975812 | 0.0005471136 | 57.8 | 4.9981 | 1.9487 | 57.8 | 4.8829 | 1.9414 | 57.8 | 4.9871 | 1.915 | 57.8 | 5.1526 | 1.694 | 57.8 | 5.1063 | 1.6561
57.9 | 5.2622 | 1.8036 | 57.9 | 5.0803 | 1.9601 | 57.9 | 5.094 | 1.7932 | 57.9 | 4.82513 | 2.35748999 | 57.9 | 4.82525 | 2.7245647 | [5 empty] | 57.9 | 4.8958 | 0.3671 | 57.9 | 4.8857 | 0.8253 | 57.9 | 4.8752 | 0.4815 | 57.9 | 4.865 | 0.4664 | 57.9 | 4.9152 | 0.5321 | 4.88738 | 534.48 | 0.053448 | 0.0977476 | 0.000546796 | 57.9 | 5.0065 | 1.9495 | 57.9 | 4.8913 | 1.9424 | 57.9 | 4.9952 | 1.9175 | 57.9 | 5.161 | 1.6947 | 57.9 | 5.1144 | 1.6553
58 | 5.2707 | 1.8021 | 58 | 5.0886 | 1.9607 | 58 | 5.102 | 1.7936 | 58 | 4.83319 | 2.36111792 | 58 | 4.83344 | 2.72723462 | [5 empty] | 58 | 4.904 | 0.3676 | 58 | 4.8938 | 0.8257 | 58 | 4.8834 | 0.4819 | 58 | 4.8733 | 0.4667 | 58 | 4.9234 | 0.5327 | 4.89558 | 534.92 | 0.053492 | 0.0979116 | 0.0005463295 | 58 | 5.0148 | 1.9501 | 58 | 4.8994 | 1.9443 | 58 | 5.0034 | 1.9202 | 58 | 5.1696 | 1.6951 | 58 | 5.1228 | 1.6558
58.1 | 5.279 | 1.8007 | 58.1 | 5.097 | 1.961 | 58.1 | 5.1103 | 1.7945 | 58.1 | 4.84169 | 2.36521924 | 58.1 | 4.84181 | 2.73080127 | [5 empty] | 58.1 | 4.9124 | 0.3684 | 58.1 | 4.9023 | 0.8266 | 58.1 | 4.8919 | 0.4825 | 58.1 | 4.8815 | 0.4672 | 58.1 | 4.9317 | 0.5334 | 4.90396 | 535.62 | 0.053562 | 0.0980792 | 0.0005461097 | 58.1 | 5.023 | 1.9514 | 58.1 | 4.9078 | 1.9461 | 58.1 | 5.0119 | 1.9227 | 58.1 | 5.1778 | 1.6953 | 58.1 | 5.1312 | 1.6562
58.2 | 5.2874 | 1.7987 | 58.2 | 5.1055 | 1.9609 | 58.2 | 5.1189 | 1.7957 | 58.2 | 4.85025 | 2.36880029 | 58.2 | 4.85025 | 2.73370288 | [5 empty] | 58.2 | 4.9208 | 0.3689 | 58.2 | 4.9106 | 0.8275 | 58.2 | 4.9004 | 0.4832 | 58.2 | 4.8899 | 0.4677 | 58.2 | 4.9403 | 0.5341 | 4.9124 | 536.28 | 0.053628 | 0.098248 | 0.0005458432 | 58.2 | 5.0315 | 1.9532 | 58.2 | 4.9164 | 1.9481 | 58.2 | 5.0202 | 1.9243 | 58.2 | 5.1861 | 1.6958 | 58.2 | 5.1394 | 1.6567
58.3 | 5.2958 | 1.797 | 58.3 | 5.1136 | 1.961 | 58.3 | 5.1271 | 1.7968 | 58.3 | 4.85825 | 2.37248291 | 58.3 | 4.8585 | 2.73612817 | [5 empty] | 58.3 | 4.9291 | 0.3693 | 58.3 | 4.9189 | 0.8279 | 58.3 | 4.9086 | 0.4837 | 58.3 | 4.8984 | 0.4679 | 58.3 | 4.9486 | 0.535 | 4.92072 | 536.76 | 0.053676 | 0.0984144 | 0.000545408 | 58.3 | 5.0399 | 1.9542 | 58.3 | 4.9245 | 1.9493 | 58.3 | 5.0284 | 1.9245 | 58.3 | 5.1946 | 1.6959 | 58.3 | 5.1477 | 1.6574
58.4 | 5.3038 | 1.7959 | 58.4 | 5.1218 | 1.9616 | 58.4 | 5.1354 | 1.7974 | 58.4 | 4.86669 | 2.37670361 | 58.4 | 4.86681 | 2.73941577 | [5 empty] | 58.4 | 4.9375 | 0.3701 | 58.4 | 4.9272 | 0.8287 | 58.4 | 4.9167 | 0.4842 | 58.4 | 4.9067 | 0.4681 | 58.4 | 4.9568 | 0.5358 | 4.92898 | 537.38 | 0.053738 | 0.0985796 | 0.0005451229 | 58.4 | 5.048 | 1.9552 | 58.4 | 4.9328 | 1.9505 | 58.4 | 5.037 | 1.9255 | 58.4 | 5.2028 | 1.6958 | 58.4 | 5.1562 | 1.6575
58.5 | 5.3121 | 1.795 | 58.5 | 5.1304 | 1.9626 | 58.5 | 5.1438 | 1.7985 | 58.5 | 4.87513 | 2.37987671 | 58.5 | 4.87531 | 2.74249463 | [5 empty] | 58.5 | 4.9459 | 0.3704 | 58.5 | 4.9357 | 0.8294 | 58.5 | 4.9251 | 0.4848 | 58.5 | 4.915 | 0.4686 | 58.5 | 4.9653 | 0.5363 | 4.9374 | 537.9 | 0.05379 | 0.098748 | 0.0005447199 | 58.5 | 5.0563 | 1.9572 | 58.5 | 4.9412 | 1.9524 | 58.5 | 5.0454 | 1.9253 | 58.5 | 5.211 | 1.696 | 58.5 | 5.1644 | 1.657
58.6 | 5.3207 | 1.7943 | 58.6 | 5.1389 | 1.9627 | 58.6 | 5.1523 | 1.7996 | 58.6 | 4.88319 | 2.38301636 | 58.6 | 4.88344 | 2.74402881 | [5 empty] | 58.6 | 4.9541 | 0.3709 | 58.6 | 4.9441 | 0.8301 | 58.6 | 4.9336 | 0.4855 | 58.6 | 4.9234 | 0.4688 | 58.6 | 4.9736 | 0.5367 | 4.94576 | 538.4 | 0.05384 | 0.0989152 | 0.0005443046 | 58.6 | 5.0649 | 1.9585 | 58.6 | 4.9496 | 1.9541 | 58.6 | 5.0536 | 1.927 | 58.6 | 5.2195 | 1.6963 | 58.6 | 5.1728 | 1.6573
58.7 | 5.3291 | 1.793 | 58.7 | 5.147 | 1.9621 | 58.7 | 5.1604 | 1.8004 | 58.7 | 4.89162 | 2.38757886 | 58.7 | 4.89156 | 2.74643408 | [5 empty] | 58.7 | 4.9624 | 0.3715 | 58.7 | 4.9523 | 0.8305 | 58.7 | 4.9417 | 0.4861 | 58.7 | 4.9316 | 0.469 | 58.7 | 4.9818 | 0.5376 | 4.95396 | 538.94 | 0.053894 | 0.0990792 | 0.0005439487 | 58.7 | 5.073 | 1.9599 | 58.7 | 4.9578 | 1.956 | 58.7 | 5.0619 | 1.9293 | 58.7 | 5.2279 | 1.6962 | 58.7 | 5.1812 | 1.6581
58.8 | 5.3374 | 1.7918 | 58.8 | 5.1553 | 1.9625 | 58.8 | 5.1688 | 1.8012 | 58.8 | 4.90006 | 2.3915332 | 58.8 | 4.90013 | 2.74984839 | [5 empty] | 58.8 | 4.9708 | 0.3721 | 58.8 | 4.9608 | 0.8313 | 58.8 | 4.9503 | 0.4869 | 58.8 | 4.9397 | 0.4695 | 58.8 | 4.9901 | 0.5385 | 4.96234 | 539.66 | 0.053966 | 0.0992468 | 0.0005437556 | 58.8 | 5.0814 | 1.9617 | 58.8 | 4.9662 | 1.9576 | 58.8 | 5.0704 | 1.9313 | 58.8 | 5.2361 | 1.6963 | 58.8 | 5.1895 | 1.6583
58.9 | 5.3456 | 1.7912 | 58.9 | 5.1637 | 1.9629 | 58.9 | 5.1772 | 1.8017 | 58.9 | 4.90838 | 2.39484692 | 58.9 | 4.90863 | 2.75209546 | [5 empty] | 58.9 | 4.9791 | 0.3726 | 58.9 | 4.9689 | 0.832 | 58.9 | 4.9588 | 0.4874 | 58.9 | 4.9484 | 0.4698 | 58.9 | 4.9986 | 0.5391 | 4.97076 | 540.18 | 0.054018 | 0.0994152 | 0.0005433576 | 58.9 | 5.09 | 1.9637 | 58.9 | 4.9748 | 1.9588 | 58.9 | 5.0784 | 1.9318 | 58.9 | 5.2446 | 1.6967 | 58.9 | 5.1976 | 1.6578
59 | 5.3541 | 1.7912 | 59 | 5.172 | 1.9636 | 59 | 5.1854 | 1.8002 | 59 | 4.91669 | 2.39886548 | 59 | 4.91675 | 2.75495361 | [5 empty] | 59 | 4.9874 | 0.3734 | 59 | 4.9772 | 0.8326 | 59 | 4.9668 | 0.4882 | 59 | 4.9567 | 0.4701 | 59 | 5.0068 | 0.5397 | 4.97898 | 540.8 | 0.05408 | 0.0995796 | 0.0005430831 | 59 | 5.0983 | 1.965 | 59 | 4.9829 | 1.9605 | 59 | 5.0868 | 1.9342 | 59 | 5.2529 | 1.6967 | 59 | 5.2061 | 1.6587
59.1 | 5.3624 | 1.7902 | 59.1 | 5.1804 | 1.964 | 59.1 | 5.1938 | 1.8012 | 59.1 | 4.92506 | 2.4023291 | 59.1 | 4.92519 | 2.7584812 | [5 empty] | 59.1 | 4.9959 | 0.3741 | 59.1 | 4.9856 | 0.8332 | 59.1 | 4.9751 | 0.4886 | 59.1 | 4.9649 | 0.4703 | 59.1 | 5.0152 | 0.5405 | 4.98734 | 541.34 | 0.054134 | 0.0997468 | 0.0005427142 | 59.1 | 5.1064 | 1.9669 | 59.1 | 4.9912 | 1.9622 | 59.1 | 5.0953 | 1.9348 | 59.1 | 5.2611 | 1.6968 | 59.1 | 5.2145 | 1.6588
59.2 | 5.3707 | 1.7893 | 59.2 | 5.1888 | 1.9648 | 59.2 | 5.2023 | 1.8019 | 59.2 | 4.93337 | 2.40571436 | 59.2 | 4.93363 | 2.76083667 | [5 empty] | 59.2 | 5.0044 | 0.3745 | 59.2 | 4.994 | 0.8338 | 59.2 | 4.9837 | 0.4893 | 59.2 | 4.9734 | 0.4706 | 59.2 | 5.0236 | 0.5412 | 4.99582 | 541.88 | 0.054188 | 0.0999164 | 0.0005423334 | 59.2 | 5.1148 | 1.9688 | 59.2 | 4.9996 | 1.963 | 59.2 | 5.1036 | 1.9365 | 59.2 | 5.2694 | 1.6971 | 59.2 | 5.2227 | 1.6592
59.3 | 5.3793 | 1.7891 | 59.3 | 5.1968 | 1.9647 | 59.3 | 5.2106 | 1.8026 | 59.3 | 4.94163 | 2.40955249 | 59.3 | 4.94181 | 2.76410645 | [5 empty] | 59.3 | 5.0125 | 0.3751 | 59.3 | 5.0023 | 0.8347 | 59.3 | 4.9918 | 0.49 | 59.3 | 4.9818 | 0.4709 | 59.3 | 5.0318 | 0.542 | 5.00404 | 542.54 | 0.054254 | 0.1000808 | 0.000542102 | 59.3 | 5.1232 | 1.9698 | 59.3 | 5.0078 | 1.964 | 59.3 | 5.1118 | 1.9377 | 59.3 | 5.2779 | 1.697 | 59.3 | 5.2312 | 1.6601
59.4 | 5.3872 | 1.788 | 59.4 | 5.2051 | 1.9653 | 59.4 | 5.2188 | 1.8036 | 59.4 | 4.95 | 2.41329492 | 59.4 | 4.95006 | 2.76713159 | [5 empty] | 59.4 | 5.0208 | 0.3754 | 59.4 | 5.0107 | 0.8354 | 59.4 | 5.0001 | 0.4905 | 59.4 | 4.9899 | 0.4712 | 59.4 | 5.0399 | 0.5425 |  |  | 0.054254 |  | 0.0009631752 | 59.4 | 5.1314 | 1.9716 | 59.4 | 5.0161 | 1.9654 | 59.4 | 5.1203 | 1.9399 | 59.4 | 5.2861 | 1.6969 | 59.4 | 5.2396 | 1.6602
59.5 | 5.3955 | 1.7872 | 59.5 | 5.2137 | 1.9663 | 59.5 | 5.2272 | 1.8044 | 59.5 | 4.95838 | 2.41683008 | 59.5 | 4.95863 | 2.77035034 | [5 empty] | 59.5 | 5.0292 | 0.376 | 59.5 | 5.019 | 0.836 | 59.5 | 5.0086 | 0.4913 | 59.5 | 4.9983 | 0.4715 | 59.5 | 5.0486 | 0.5434 | [5 empty] | 59.5 | 5.1398 | 1.9731 | 59.5 | 5.0246 | 1.9665 | 59.5 | 5.1286 | 1.9386 | 59.5 | 5.2943 | 1.697 | 59.5 | 5.2478 | 1.6604
59.6 | 5.4041 | 1.7874 | 59.6 | 5.2221 | 1.9667 | 59.6 | 5.2355 | 1.8049 | 59.6 | 4.96675 | 2.42007446 | 59.6 | 4.96687 | 2.77318506 | [5 empty] | 59.6 | 5.0374 | 0.3766 | 59.6 | 5.0272 | 0.8367 | 59.6 | 5.017 | 0.4917 | 59.6 | 5.0068 | 0.4719 | 59.6 | 5.0569 | 0.544 | [5 empty] | 59.6 | 5.1482 | 1.975 | 59.6 | 5.0329 | 1.9655 | 59.6 | 5.1368 | 1.9393 | 59.6 | 5.3028 | 1.6973 | 59.6 | 5.256 | 1.6609
59.7 | 5.4125 | 1.7866 | 59.7 | 5.2304 | 1.9664 | 59.7 | 5.2436 | 1.8058 | 59.7 | 4.975 | 2.42378052 | 59.7 | 4.97506 | 2.77606104 | [5 empty] | 59.7 | 5.0457 | 0.3771 | 59.7 | 5.0355 | 0.8374 | 59.7 | 5.0251 | 0.4925 | 59.7 | 5.0149 | 0.4722 | 59.7 | 5.0651 | 0.5447 | [5 empty] | 59.7 | 5.1565 | 1.9763 | 59.7 | 5.0411 | 1.9668 | 59.7 | 5.1453 | 1.9381 | 59.7 | 5.3113 | 1.6969 | 59.7 | 5.2645 | 1.6612
59.8 | 5.4207 | 1.7862 | 59.8 | 5.2386 | 1.9666 | 59.8 | 5.2521 | 1.8067 | 59.8 | 4.98344 | 2.42799438 | 59.8 | 4.98363 | 2.77962207 | [5 empty] | 59.8 | 5.0543 | 0.3776 | 59.8 | 5.0441 | 0.8385 | 59.8 | 5.0336 | 0.493 | 59.8 | 5.0232 | 0.4725 | 59.8 | 5.0736 | 0.5451 | [5 empty] | 59.8 | 5.1647 | 1.9779 | 59.8 | 5.0496 | 1.9679 | 59.8 | 5.1536 | 1.9381 | 59.8 | 5.3194 | 1.6968 | 59.8 | 5.2728 | 1.6614
59.9 | 5.4289 | 1.7861 | 59.9 | 5.247 | 1.9672 | 59.9 | 5.2606 | 1.8074 | 59.9 | 4.99181 | 2.43107129 | 59.9 | 4.99194 | 2.78273438 | [5 empty] | 59.9 | 5.0625 | 0.3781 | 59.9 | 5.0523 | 0.8391 | 59.9 | 5.0419 | 0.4935 | 59.9 | 5.0318 | 0.4729 | 59.9 | 5.0819 | 0.5458 | [5 empty] | 59.9 | 5.1731 | 1.9785 | 59.9 | 5.0579 | 1.9689 | 59.9 | 5.1618 | 1.9396 | 59.9 | 5.3278 | 1.6971 | 59.9 | 5.281 | 1.6618
60 | 5.4373 | 1.7858 | 60 | 5.2553 | 1.9674 | 60 | 5.2688 | 1.8084 | 60 | 4.99981 | 2.43434131 | 60 | 5.00006 | 2.78586182 | [5 empty] | 60 | 5.0707 | 0.3787 | 60 | 5.0606 | 0.8398 | 60 | 5.05 | 0.4941 | 60 | 5.0401 | 0.4732 | 60 | 5.0901 | 0.5466 | [5 empty] | 60 | 5.1815 | 1.9796 | 60 | 5.066 | 1.9703 | 60 | 5.1704 | 1.941 | 60 | 5.3362 | 1.6964 | 60 | 5.2896 | 1.6621
60.1 | 5.4456 | 1.7855 | 60.1 | 5.2637 | 1.9678 | 60.1 | 5.2771 | 1.8093 | 60.1 | 5.00831 | 2.438448 | 60.1 | 5.0085 | 2.78935498 | [5 empty] | 60.1 | 5.0792 | 0.3792 | 60.1 | 5.0691 | 0.8406 | 60.1 | 5.0585 | 0.4946 | 60.1 | 5.0482 | 0.4734 | 60.1 | 5.0985 | 0.5472 | [5 empty] | 60.1 | 5.1897 | 1.9811 | 60.1 | 5.0746 | 1.9717 | 60.1 | 5.1788 | 1.9416 | 60.1 | 5.3444 | 1.6964 | 60.1 | 5.2979 | 1.6624
60.2 | 5.454 | 1.7852 | 60.2 | 5.2721 | 1.9679 | 60.2 | 5.2857 | 1.8091 |  |  |  | 60.2 | 5.01688 | 2.79248169 | [5 empty] | 60.2 | 5.0875 | 0.3796 | 60.2 | 5.0774 | 0.8411 | 60.2 | 5.0669 | 0.4954 | 60.2 | 5.0566 | 0.4737 | 60.2 | 5.1069 | 0.5479 | [5 empty] | 60.2 | 5.1981 | 1.9825 | 60.2 | 5.0829 | 1.972 | 60.2 | 5.1868 | 1.9431 | 60.2 | 5.3527 | 1.6964 | 60.2 | 5.306 | 1.6628
60.3 | 5.4625 | 1.7855 | 60.3 | 5.2802 | 1.9679 | 60.3 | 5.2938 | 1.8099 |  |  |  | 60.3 | 5.02506 | 2.79547412 | [5 empty] | 60.3 | 5.0956 | 0.38 | 60.3 | 5.0855 | 0.8419 | 60.3 | 5.0751 | 0.496 | 60.3 | 5.065 | 0.4739 | 60.3 | 5.1151 | 0.5482 | [5 empty] | 60.3 | 5.2066 | 1.9844 | 60.3 | 5.0912 | 1.9733 | 60.3 | 5.1951 | 1.9449 | 60.3 | 5.3613 | 1.6961 | 60.3 | 5.3144 | 1.6632
60.4 | 5.4705 | 1.7853 | 60.4 | 5.2884 | 1.9683 | 60.4 | 5.302 | 1.8106 |  |  |  | 60.4 | 5.03338 | 2.79918848 | [5 empty] | 60.4 | 5.1042 | 0.3804 | 60.4 | 5.0939 | 0.8427 | 60.4 | 5.0836 | 0.4966 | 60.4 | 5.0732 | 0.4743 | 60.4 | 5.1234 | 0.5488 | [5 empty] | 60.4 | 5.2149 | 1.9857 | 60.4 | 5.0997 | 1.9748 | 60.4 | 5.2036 | 1.9473 | 60.4 | 5.3696 | 1.6965 | 60.4 | 5.3228 | 1.6636
60.5 | 5.4788 | 1.7859 | 60.5 | 5.297 | 1.9687 | 60.5 | 5.3106 | 1.8109 |  |  |  | 60.5 | 5.04188 | 2.80301489 | [5 empty] | 60.5 | 5.1126 | 0.3811 | 60.5 | 5.1024 | 0.8432 | 60.5 | 5.092 | 0.4971 | 60.5 | 5.0816 | 0.4746 | 60.5 | 5.1319 | 0.5495 | [5 empty] | 60.5 | 5.2231 | 1.9835 | 60.5 | 5.1081 | 1.9757 | 60.5 | 5.2119 | 1.949 | 60.5 | 5.3778 | 1.6964 | 60.5 | 5.331 | 1.6639
60.6 | 5.4875 | 1.7865 | 60.6 | 5.3056 | 1.9691 | 60.6 | 5.3189 | 1.8114 |  |  |  | 60.6 | 5.05031 | 2.80598389 | [5 empty] | 60.6 | 5.1208 | 0.3814 | 60.6 | 5.1106 | 0.8439 | 60.6 | 5.1002 | 0.4976 | 60.6 | 5.09 | 0.4749 | 60.6 | 5.1402 | 0.5503 | [5 empty] | 60.6 | 5.2316 | 1.9826 | 60.6 | 5.1162 | 1.975 | 60.6 | 5.2201 | 1.9507 | 60.6 | 5.3861 | 1.6964 | 60.6 | 5.3393 | 1.6642
60.7 | 5.4958 | 1.7866 | 60.7 | 5.3137 | 1.9688 | 60.7 | 5.3271 | 1.8122 |  |  |  | 60.7 | 5.05838 | 2.8093103 | [5 empty] | 60.7 | 5.1293 | 0.3819 | 60.7 | 5.1189 | 0.8447 | 60.7 | 5.1084 | 0.4983 | 60.7 | 5.0984 | 0.4749 | 60.7 | 5.1484 | 0.551 | [5 empty] | 60.7 | 5.2397 | 1.9824 | 60.7 | 5.1244 | 1.9756 | 60.7 | 5.2285 | 1.9518 | 60.7 | 5.3946 | 1.6964 | 60.7 | 5.3478 | 1.6648
60.8 | 5.5041 | 1.7864 | 60.8 | 5.3219 | 1.969 | 60.8 | 5.3356 | 1.8135 |  |  |  | 60.8 | 5.06681 | 2.81260107 | [5 empty] | 60.8 | 5.1376 | 0.3824 | 60.8 | 5.1274 | 0.8456 | 60.8 | 5.1168 | 0.499 | 60.8 | 5.1065 | 0.4754 | 60.8 | 5.1568 | 0.5515 | [5 empty] | 60.8 | 5.248 | 1.9838 | 60.8 | 5.1329 | 1.9765 | 60.8 | 5.237 | 1.9527 | 60.8 | 5.4026 | 1.6962 | 60.8 | 5.3562 | 1.6653
60.9 | 5.5123 | 1.786 | 60.9 | 5.3303 | 1.9693 | 60.9 | 5.3439 | 1.8142 |  |  |  | 60.9 | 5.07525 | 2.81559863 | [5 empty] | 60.9 | 5.1458 | 0.3828 | 60.9 | 5.1357 | 0.8461 | 60.9 | 5.1252 | 0.4995 | 60.9 | 5.115 | 0.4756 | 60.9 | 5.1652 | 0.5518 | [5 empty] | 60.9 | 5.2565 | 1.9843 | 60.9 | 5.1413 | 1.977 | 60.9 | 5.2452 | 1.9542 | 60.9 | 5.4111 | 1.6966 | 60.9 | 5.3644 | 1.666
61 | 5.5207 | 1.7864 | 61 | 5.3386 | 1.9696 | 61 | 5.3521 | 1.815 |  |  |  | 61 | 5.08337 | 2.81832153 | [5 empty] | 61 | 5.154 | 0.3832 | 61 | 5.1439 | 0.8469 | 61 | 5.1334 | 0.5 | 61 | 5.1233 | 0.4759 | 61 | 5.1734 | 0.5525 | [5 empty] | 61 | 5.2649 | 1.9846 | 61 | 5.1494 | 1.9777 | 61 | 5.2535 | 1.9555 | 61 | 5.4196 | 1.6965 | 61 | 5.3727 | 1.6664
61.1 | 5.529 | 1.7865 | 61.1 | 5.347 | 1.9696 | 61.1 | 5.3604 | 1.8161 |  |  |  | 61.1 | 5.09181 | 2.82226025 | [5 empty] | 61.1 | 5.1624 | 0.3837 | 61.1 | 5.1522 | 0.8476 | 61.1 | 5.1418 | 0.5007 | 61.1 | 5.1316 | 0.4762 | 61.1 | 5.1818 | 0.5532 | [5 empty] | 61.1 | 5.273 | 1.9861 | 61.1 | 5.1579 | 1.9787 | 61.1 | 5.2619 | 1.9581 | 61.1 | 5.4278 | 1.6963 | 61.1 | 5.3811 | 1.6665
61.2 | 5.5374 | 1.7867 | 61.2 | 5.3555 | 1.9701 | 61.2 | 5.3688 | 1.8171 |  |  |  | 61.2 | 5.10031 | 2.8253291 | [5 empty] | 61.2 | 5.1708 | 0.384 | 61.2 | 5.1606 | 0.8481 | 61.2 | 5.1503 | 0.5014 | 61.2 | 5.1399 | 0.4767 | 61.2 | 5.1903 | 0.5539 | [5 empty] | 61.2 | 5.2815 | 1.9872 | 61.2 | 5.1664 | 1.9796 | 61.2 | 5.2703 | 1.9598 | 61.2 | 5.4361 | 1.6969 | 61.2 | 5.3894 | 1.6668
61.3 | 5.5458 | 1.7869 | 61.3 | 5.3636 | 1.9703 | 61.3 | 5.3771 | 1.818 |  |  |  | 61.3 | 5.1085 | 2.82807031 | [5 empty] | 61.3 | 5.1791 | 0.3844 | 61.3 | 5.1689 | 0.8488 | 61.3 | 5.1584 | 0.5016 | 61.3 | 5.1483 | 0.4766 | 61.3 | 5.1986 | 0.554 | [5 empty] | 61.3 | 5.2899 | 1.9859 | 61.3 | 5.1744 | 1.9804 | 61.3 | 5.2784 | 1.9595 | 61.3 | 5.4447 | 1.6967 | 61.3 | 5.3977 | 1.667
61.4 | 5.5538 | 1.7864 | 61.4 | 5.3718 | 1.9703 | 61.4 | 5.3853 | 1.819 |  |  |  | 61.4 | 5.11681 | 2.83191406 | [5 empty] | 61.4 | 5.1874 | 0.385 | 61.4 | 5.1772 | 0.8491 | 61.4 | 5.1668 | 0.5023 | 61.4 | 5.1566 | 0.4771 | 61.4 | 5.2068 | 0.5547 | [5 empty] | 61.4 | 5.2979 | 1.9859 | 61.4 | 5.1828 | 1.9816 | 61.4 | 5.287 | 1.9616 | 61.4 | 5.4528 | 1.6966 | 61.4 | 5.4063 | 1.6674
61.5 | 5.5621 | 1.7869 | 61.5 | 5.3804 | 1.9709 | 61.5 | 5.3938 | 1.8204 |  |  |  | 61.5 | 5.12525 | 2.83472095 | [5 empty] | 61.5 | 5.196 | 0.3856 | 61.5 | 5.1858 | 0.8498 | 61.5 | 5.1752 | 0.5031 | 61.5 | 5.1649 | 0.4775 | 61.5 | 5.2153 | 0.5552 | [5 empty] | 61.5 | 5.3063 | 1.9852 | 61.5 | 5.1913 | 1.9829 | 61.5 | 5.2954 | 1.9603 | 61.5 | 5.4609 | 1.6965 | 61.5 | 5.4145 | 1.6677
61.6 | 5.5707 | 1.7871 | 61.6 | 5.3889 | 1.9714 | 61.6 | 5.4023 | 1.8207 |  |  |  | 61.6 | 5.13344 | 2.83694653 | [5 empty] | 61.6 | 5.2041 | 0.3857 | 61.6 | 5.1941 | 0.8502 | 61.6 | 5.1836 | 0.5034 | 61.6 | 5.1734 | 0.4778 | 61.6 | 5.2236 | 0.5555 | [5 empty] | 61.6 | 5.3149 | 1.9856 | 61.6 | 5.1996 | 1.9835 | 61.6 | 5.3036 | 1.9509 | 61.6 | 5.4696 | 1.6965 | 61.6 | 5.4228 | 1.6684
61.7 | 5.5791 | 1.7873 | 61.7 | 5.397 | 1.9712 | 61.7 | 5.4104 | 1.8211 |  |  |  | 61.7 | 5.14169 | 2.84043262 | [5 empty] | 61.7 | 5.2124 | 0.3862 | 61.7 | 5.2023 | 0.8509 | 61.7 | 5.1918 | 0.5038 | 61.7 | 5.1816 | 0.4779 | 61.7 | 5.2318 | 0.5561 | [5 empty] | 61.7 | 5.3231 | 1.9856 | 61.7 | 5.2077 | 1.9839 | 61.7 | 5.3119 | 1.9426 | 61.7 | 5.4779 | 1.6963 | 61.7 | 5.4312 | 1.6689
61.8 | 5.5874 | 1.7874 | 61.8 | 5.4053 | 1.9717 | 61.8 | 5.4188 | 1.8219 |  |  |  | 61.8 | 5.15013 | 2.8439834 | [5 empty] | 61.8 | 5.2208 | 0.3867 | 61.8 | 5.2107 | 0.8517 | 61.8 | 5.2003 | 0.5046 | 61.8 | 5.1898 | 0.4784 | 61.8 | 5.2401 | 0.5566 | [5 empty] | 61.8 | 5.3314 | 1.9865 | 61.8 | 5.2163 | 1.9847 | 61.8 | 5.3203 | 1.941 | 61.8 | 5.4861 | 1.6967 | 61.8 | 5.4394 | 1.6689
61.9 | 5.5956 | 1.7876 | 61.9 | 5.4137 | 1.9719 | 61.9 | 5.4272 | 1.8226 |  |  |  | 61.9 | 5.15862 | 2.84632397 | [5 empty] | 61.9 | 5.2291 | 0.3869 | 61.9 | 5.2189 | 0.8518 | 61.9 | 5.2088 | 0.5052 | 61.9 | 5.1983 | 0.4789 | 61.9 | 5.2486 | 0.5569 | [5 empty] | 61.9 | 5.3399 | 1.9877 | 61.9 | 5.2248 | 1.9851 | 61.9 | 5.3284 | 1.9414 | 61.9 | 5.4946 | 1.6965 | 61.9 | 5.4476 | 1.6693
62 | 5.6041 | 1.7883 | 62 | 5.422 | 1.9723 | 62 | 5.4354 | 1.8238 |  |  |  | 62 | 5.16675 | 2.84948975 | [5 empty] | 62 | 5.2373 | 0.3875 | 62 | 5.2272 | 0.8523 | 62 | 5.2169 | 0.5056 | 62 | 5.2066 | 0.479 | 62 | 5.2568 | 0.5578 | [5 empty] | 62 | 5.3482 | 1.9874 | 62 | 5.2329 | 1.986 | 62 | 5.3368 | 1.9415 | 62 | 5.5029 | 1.6967 | 62 | 5.4561 | 1.6699
62.1 | 5.6124 | 1.7882 | 62.1 | 5.4304 | 1.9727 | 62.1 | 5.4438 | 1.8248 |  |  |  | 62.1 | 5.17519 | 2.85352954 | [5 empty] | 62.1 | 5.2459 | 0.3879 | 62.1 | 5.2356 | 0.853 | 62.1 | 5.2252 | 0.5062 | 62.1 | 5.2149 | 0.4793 | 62.1 | 5.2651 | 0.5584 | [5 empty] | 62.1 | 5.3564 | 1.9883 | 62.1 | 5.2412 | 1.9862 | 62.1 | 5.3453 | 1.9428 | 62.1 | 5.5111 | 1.6964 | 62.1 | 5.4645 | 1.67
62.2 | 5.6207 | 1.7881 | 62.2 | 5.4388 | 1.9729 | 62.2 | 5.4523 | 1.8257 |  |  |  | 62.2 | 5.18363 | 2.85549805 | [5 empty] | 62.2 | 5.2544 | 0.3885 | 62.2 | 5.2441 | 0.8534 | 62.2 | 5.2336 | 0.5067 | 62.2 | 5.2234 | 0.4798 | 62.2 | 5.2736 | 0.5588 | [5 empty] | 62.2 | 5.3648 | 1.9888 | 62.2 | 5.2497 | 1.9866 | 62.2 | 5.3536 | 1.9438 | 62.2 | 5.5194 | 1.6968 | 62.2 | 5.4727 | 1.6707
62.3 | 5.6293 | 1.7889 | 62.3 | 5.4468 | 1.973 | 62.3 | 5.4606 | 1.8262 |  |  |  | 62.3 | 5.19181 | 2.85818213 | [5 empty] | 62.3 | 5.2624 | 0.3891 | 62.3 | 5.2523 | 0.8539 | 62.3 | 5.2417 | 0.5072 | 62.3 | 5.2318 | 0.4801 | 62.3 | 5.2818 | 0.5594 | [5 empty] | 62.3 | 5.3732 | 1.9886 | 62.3 | 5.2578 | 1.987 | 62.3 | 5.3619 | 1.945 | 62.3 | 5.5278 | 1.6966 | 62.3 | 5.4811 | 1.6713
62.4 | 5.6372 | 1.7887 | 62.4 | 5.4551 | 1.9734 | 62.4 | 5.4688 | 1.8274 |  |  |  | 62.4 | 5.20006 | 2.86127344 | [5 empty] | 62.4 | 5.2708 | 0.3893 | 62.4 | 5.2606 | 0.8548 | 62.4 | 5.2501 | 0.5079 | 62.4 | 5.2399 | 0.4806 | 62.4 | 5.29 | 0.5601 | [5 empty] | 62.4 | 5.3814 | 1.989 | 62.4 | 5.2661 | 1.9875 | 62.4 | 5.3703 | 1.9465 | 62.4 | 5.5361 | 1.6963 | 62.4 | 5.4896 | 1.6718
62.5 | 5.6455 | 1.7894 | 62.5 | 5.4637 | 1.9744 | 62.5 | 5.4772 | 1.8285 |  |  |  | 62.5 | 5.20863 | 2.86414062 | [5 empty] | 62.5 | 5.2793 | 0.3897 | 62.5 | 5.2691 | 0.8551 | 62.5 | 5.2586 | 0.5084 | 62.5 | 5.2483 | 0.4809 | 62.5 | 5.2986 | 0.5607 | [5 empty] | 62.5 | 5.3898 | 1.9883 | 62.5 | 5.2747 | 1.9882 | 62.5 | 5.3786 | 1.9487 | 62.5 | 5.5443 | 1.6963 | 62.5 | 5.4978 | 1.6719
62.6 | 5.6541 | 1.7899 | 62.6 | 5.4721 | 1.9745 | 62.6 | 5.4856 | 1.8292 |  |  |  | 62.504 | 5.20894 | 2.8643728 | [5 empty] | 62.6 | 5.2874 | 0.3903 | 62.6 | 5.2773 | 0.8553 | 62.6 | 5.267 | 0.5088 | 62.6 | 5.2568 | 0.4814 | 62.6 | 5.3069 | 0.5611 | [5 empty] | 62.6 | 5.3983 | 1.9875 | 62.6 | 5.2829 | 1.9885 | 62.6 | 5.3867 | 1.9486 | 62.6 | 5.5528 | 1.6964 | 62.6 | 5.5061 | 1.6724
62.7 | 5.6625 | 1.7892 | 62.7 | 5.4804 | 1.9746 | 62.7 | 5.4936 | 1.8304 | [11 empty] | 62.7 | 5.2957 | 0.3909 | 62.7 | 5.2854 | 0.8558 | 62.7 | 5.2751 | 0.5096 | 62.7 | 5.265 | 0.4818 | 62.7 | 5.3151 | 0.5619 | [5 empty] | 62.7 | 5.4064 | 1.9877 | 62.7 | 5.2911 | 1.9888 | 62.7 | 5.3953 | 1.9505 | 62.7 | 5.5613 | 1.6961 | 62.7 | 5.5145 | 1.6729
62.8 | 5.6706 | 1.7891 | 62.8 | 5.4886 | 1.975 | 62.8 | 5.5021 | 1.8317 | [11 empty] | 62.8 | 5.3043 | 0.3913 | 62.8 | 5.2941 | 0.8564 | 62.8 | 5.2836 | 0.5103 | 62.8 | 5.2733 | 0.4823 | 62.8 | 5.3236 | 0.5627 | [5 empty] | 62.8 | 5.4147 | 1.9878 | 62.8 | 5.2996 | 1.9893 | 62.8 | 5.4037 | 1.9525 | 62.8 | 5.5694 | 1.6957 | 62.8 | 5.5228 | 1.6731
62.9 | 5.6789 | 1.7894 | 62.9 | 5.4971 | 1.9759 | 62.9 | 5.5105 | 1.8325 | [11 empty] | 62.9 | 5.3125 | 0.3917 | 62.9 | 5.3023 | 0.8569 | 62.9 | 5.2918 | 0.5107 | 62.9 | 5.2817 | 0.4826 | 62.9 | 5.332 | 0.563 | [5 empty] | 62.9 | 5.4231 | 1.9883 | 62.9 | 5.3079 | 1.9894 | 62.9 | 5.4118 | 1.9546 | 62.9 | 5.5777 | 1.6955 | 62.9 | 5.531 | 1.6737
63 | 5.6873 | 1.7899 | 63 | 5.5053 | 1.9767 | 63 | 5.5188 | 1.8334 | [11 empty] | 63 | 5.3208 | 0.3924 | 63 | 5.3105 | 0.8574 | 63 | 5.3 | 0.5114 | 63 | 5.2901 | 0.4831 | 63 | 5.3401 | 0.5636 | [5 empty] | 63 | 5.4315 | 1.9882 | 63 | 5.316 | 1.9875 | 63 | 5.4204 | 1.9563 | 63 | 5.5861 | 1.6952 | 63 | 5.5396 | 1.6744
63.1 | 5.6956 | 1.7906 | 63.1 | 5.5137 | 1.977 | 63.1 | 5.5272 | 1.8346 | [11 empty] | 63.1 | 5.3293 | 0.3928 | 63.1 | 5.3191 | 0.8582 | 63.1 | 5.3085 | 0.5117 | 63.1 | 5.2983 | 0.4837 | 63.1 | 5.3484 | 0.5645 | [5 empty] | 63.1 | 5.4397 | 1.9877 | 63.1 | 5.3246 | 1.9883 | 63.1 | 5.4288 | 1.9565 | 63.1 | 5.5944 | 1.6949 | 63.1 | 5.5479 | 1.6748
63.2 | 5.7041 | 1.7903 | 63.2 | 5.5221 | 1.9777 | 63.2 | 5.5356 | 1.8354 | [11 empty] | 63.2 | 5.3374 | 0.3932 | 63.2 | 5.3274 | 0.8588 | 63.2 | 5.3169 | 0.5125 | 63.2 | 5.3066 | 0.484 | 63.2 | 5.3569 | 0.5651 | [5 empty] | 63.2 | 5.4481 | 1.9879 | 63.2 | 5.333 | 1.9877 | 63.2 | 5.4369 | 1.9578 | 63.2 | 5.6027 | 1.695 | 63.2 | 5.556 | 1.6753
63.3 | 5.7125 | 1.7905 | 63.3 | 5.5302 | 1.9772 | 63.3 | 5.5437 | 1.8362 | [11 empty] | 63.3 | 5.3456 | 0.3939 | 63.3 | 5.3355 | 0.8592 | 63.3 | 5.3251 | 0.5129 | 63.3 | 5.3149 | 0.4845 | 63.3 | 5.3651 | 0.5657 | [5 empty] | 63.3 | 5.4566 | 1.9857 | 63.3 | 5.3411 | 1.9872 | 63.3 | 5.4451 | 1.9595 | 63.3 | 5.6113 | 1.6951 | 63.3 | 5.5644 | 1.6759
63.4 | 5.7205 | 1.7905 | 63.4 | 5.5384 | 1.9772 | 63.4 | 5.552 | 1.8367 | [11 empty] | 63.4 | 5.3542 | 0.3941 | 63.4 | 5.344 | 0.8598 | 63.4 | 5.3336 | 0.5136 | 63.4 | 5.3232 | 0.4847 | 63.4 | 5.3735 | 0.5663 | [5 empty] | 63.4 | 5.4648 | 1.9844 | 63.4 | 5.3497 | 1.9878 | 63.4 | 5.4536 | 1.959 | 63.4 | 5.6196 | 1.6948 | 63.4 | 5.5728 | 1.6764
63.5 | 5.7289 | 1.7903 | 63.5 | 5.5471 | 1.9782 | 63.5 | 5.5606 | 1.8378 | [11 empty] | 63.5 | 5.3626 | 0.3945 | 63.5 | 5.3524 | 0.8602 | 63.5 | 5.3419 | 0.5143 | 63.5 | 5.3315 | 0.4854 | 63.5 | 5.3819 | 0.5672 | [5 empty] | 63.5 | 5.4731 | 1.9838 | 63.5 | 5.3581 | 1.9877 | 63.5 | 5.4618 | 1.9609 | 63.5 | 5.6278 | 1.6945 | 63.5 | 5.581 | 1.6768
63.6 | 5.7375 | 1.7914 | 63.6 | 5.5556 | 1.9786 | 63.6 | 5.5689 | 1.8387 | [11 empty] | 63.6 | 5.3707 | 0.3949 | 63.6 | 5.3606 | 0.8609 | 63.6 | 5.3502 | 0.5148 | 63.6 | 5.3401 | 0.486 | 63.6 | 5.3903 | 0.5679 | [5 empty] | 63.6 | 5.4816 | 1.9836 | 63.6 | 5.3663 | 1.9871 | 63.6 | 5.4701 | 1.9628 | 63.6 | 5.6361 | 1.6945 | 63.6 | 5.5894 | 1.6768
63.7 | 5.7458 | 1.7916 | 63.7 | 5.5637 | 1.979 | 63.7 | 5.5771 | 1.8397 | [11 empty] | 63.7 | 5.3793 | 0.3953 | 63.7 | 5.3689 | 0.8617 | 63.7 | 5.3584 | 0.5155 | 63.7 | 5.3484 | 0.4865 | 63.7 | 5.3984 | 0.5685 | [5 empty] | 63.7 | 5.4898 | 1.9823 | 63.7 | 5.3744 | 1.9871 | 63.7 | 5.4786 | 1.9656 | 63.7 | 5.6446 | 1.6941 | 63.7 | 5.5978 | 1.677
63.8 | 5.754 | 1.792 | 63.8 | 5.5719 | 1.9794 | 63.8 | 5.5856 | 1.8405 | [11 empty] | 63.8 | 5.3876 | 0.3959 | 63.8 | 5.3774 | 0.8621 | 63.8 | 5.3668 | 0.5163 | 63.8 | 5.3566 | 0.487 | 63.8 | 5.4068 | 0.5692 | [5 empty] | 63.8 | 5.4981 | 1.9823 | 63.8 | 5.3829 | 1.9874 | 63.8 | 5.4871 | 1.9673 | 63.8 | 5.6527 | 1.6938 | 63.8 | 5.6062 | 1.6774
63.9 | 5.7622 | 1.7926 | 63.9 | 5.5803 | 1.9803 | 63.9 | 5.594 | 1.8413 | [11 empty] | 63.9 | 5.3958 | 0.396 | 63.9 | 5.3858 | 0.8628 | 63.9 | 5.3752 | 0.5167 | 63.9 | 5.365 | 0.4874 | 63.9 | 5.4152 | 0.57 | [5 empty] | 63.9 | 5.5065 | 1.982 | 63.9 | 5.3912 | 1.9872 | 63.9 | 5.4952 | 1.9677 | 63.9 | 5.6611 | 1.6937 | 63.9 | 5.6144 | 1.6775
64 | 5.7707 | 1.7931 | 64 | 5.5886 | 1.9807 | 64 | 5.6021 | 1.8423 | [11 empty] | 64 | 5.404 | 0.3967 | 64 | 5.3939 | 0.8634 | 64 | 5.3835 | 0.5176 | 64 | 5.3733 | 0.4878 | 64 | 5.4234 | 0.5706 | [5 empty] | 64 | 5.5148 | 1.9817 | 64 | 5.3994 | 1.9877 | 64 | 5.5034 | 1.9692 | 64 | 5.6696 | 1.6931 | 64 | 5.6228 | 1.678
64.1 | 5.779 | 1.7938 | 64.1 | 5.5971 | 1.9813 | 64.1 | 5.6104 | 1.8433 | [11 empty] | 64.1 | 5.4124 | 0.3969 | 64.1 | 5.4022 | 0.8638 | 64.1 | 5.3919 | 0.5182 | 64.1 | 5.3816 | 0.4882 | 64.1 | 5.4318 | 0.5714 | [5 empty] | 64.1 | 5.523 | 1.9816 | 64.1 | 5.4079 | 1.9885 | 64.1 | 5.5119 | 1.97 | 64.1 | 5.6778 | 1.6926 | 64.1 | 5.6312 | 1.6776
64.2 | 5.7874 | 1.7943 | 64.2 | 5.6056 | 1.9814 | 64.2 | 5.6189 | 1.8445 | [11 empty] | 64.2 | 5.4208 | 0.3972 | 64.2 | 5.4106 | 0.8644 | 64.2 | 5.4004 | 0.519 | 64.2 | 5.3899 | 0.4889 | 64.2 | 5.4402 | 0.5721 | [5 empty] | 64.2 | 5.5314 | 1.9805 | 64.2 | 5.4164 | 1.9889 | 64.2 | 5.5203 | 1.971 | 64.2 | 5.6861 | 1.6926 | 64.2 | 5.6394 | 1.6778
64.3 | 5.7958 | 1.7946 | 64.3 | 5.6136 | 1.9816 | 64.3 | 5.6271 | 1.8453 | [11 empty] | 64.3 | 5.429 | 0.3977 | 64.3 | 5.4188 | 0.8647 | 64.3 | 5.4085 | 0.5194 | 64.3 | 5.3984 | 0.4892 | 64.3 | 5.4486 | 0.5728 | [5 empty] | 64.3 | 5.5399 | 1.9727 | 64.3 | 5.4246 | 1.9884 | 64.3 | 5.5285 | 1.9722 | 64.3 | 5.6946 | 1.6921 | 64.3 | 5.6477 | 1.6776
64.4 | 5.8038 | 1.795 | 64.4 | 5.6218 | 1.9819 | 64.4 | 5.6353 | 1.8461 | [11 empty] | 64.4 | 5.4375 | 0.3982 | 64.4 | 5.4273 | 0.8651 | 64.4 | 5.4167 | 0.5201 | 64.4 | 5.4066 | 0.4894 | 64.4 | 5.4568 | 0.5736 | [5 empty] | 64.4 | 5.548 | 1.9716 | 64.4 | 5.4327 | 1.9892 | 64.4 | 5.537 | 1.9743 | 64.4 | 5.7028 | 1.6916 | 64.4 | 5.6563 | 1.6773
64.5 | 5.8121 | 1.7954 | 64.5 | 5.6304 | 1.9826 | 64.5 | 5.6438 | 1.8475 | [11 empty] | 64.5 | 5.4459 | 0.3985 | 64.5 | 5.4358 | 0.866 | 64.5 | 5.4252 | 0.5206 | 64.5 | 5.4149 | 0.4901 | 64.5 | 5.4653 | 0.5742 | [5 empty] | 64.5 | 5.5563 | 1.9702 | 64.5 | 5.4412 | 1.9898 | 64.5 | 5.5454 | 1.9757 | 64.5 | 5.711 | 1.6912 | 64.5 | 5.6645 | 1.6774
64.6 | 5.8207 | 1.7962 | 64.6 | 5.6389 | 1.9829 | 64.6 | 5.6523 | 1.8483 | [11 empty] | 64.6 | 5.4541 | 0.3987 | 64.6 | 5.4441 | 0.8665 | 64.6 | 5.4336 | 0.5213 | 64.6 | 5.4234 | 0.4905 | 64.6 | 5.4735 | 0.5743 | [5 empty] | 64.6 | 5.5649 | 1.9698 | 64.6 | 5.4496 | 1.9903 | 64.6 | 5.5536 | 1.9772 | 64.6 | 5.7196 | 1.6911 | 64.6 | 5.6727 | 1.6775
64.7 | 5.8291 | 1.7966 | 64.7 | 5.647 | 1.9827 | 64.7 | 5.6604 | 1.8491 | [11 empty] | 64.7 | 5.4624 | 0.3993 | 64.7 | 5.4523 | 0.8671 | 64.7 | 5.4418 | 0.522 | 64.7 | 5.4316 | 0.4908 | 64.7 | 5.4818 | 0.5755 | [5 empty] | 64.7 | 5.5731 | 1.9676 | 64.7 | 5.4578 | 1.9908 | 64.7 | 5.5619 | 1.9782 | 64.7 | 5.7279 | 1.6904 | 64.7 | 5.6812 | 1.6773
64.8 | 5.8374 | 1.7967 | 64.8 | 5.6553 | 1.9834 | 64.8 | 5.6687 | 1.85 | [11 empty] | 64.8 | 5.4708 | 0.3995 | 64.8 | 5.4608 | 0.8678 | 64.8 | 5.4502 | 0.5226 | 64.8 | 5.4398 | 0.4913 | 64.8 | 5.4901 | 0.5759 | [5 empty] | 64.8 | 5.5814 | 1.9676 | 64.8 | 5.4663 | 1.9917 | 64.8 | 5.5704 | 1.9801 | 64.8 | 5.7361 | 1.69 | 64.8 | 5.6894 | 1.6769
64.9 | 5.8456 | 1.7969 | 64.9 | 5.6637 | 1.9839 | 64.9 | 5.6772 | 1.8509 | [11 empty] | 64.9 | 5.4792 | 0.3999 | 64.9 | 5.4689 | 0.8682 | 64.9 | 5.4588 | 0.5233 | 64.9 | 5.4483 | 0.4916 | 64.9 | 5.4986 | 0.5766 | [5 empty] | 64.9 | 5.5899 | 1.9668 | 64.9 | 5.4748 | 1.9915 | 64.9 | 5.5785 | 1.9826 | 64.9 | 5.7446 | 1.6896 | 64.9 | 5.6975 | 1.6766
65 | 5.8541 | 1.7975 | 65 | 5.672 | 1.9849 | 65 | 5.6854 | 1.8517 | [11 empty] | 65 | 5.4873 | 0.4006 | 65 | 5.4772 | 0.869 | 65 | 5.4668 | 0.5237 | 65 | 5.4566 | 0.4919 | 65 | 5.5068 | 0.577 | [5 empty] | 65 | 5.5983 | 1.9665 | 65 | 5.4829 | 1.9917 | 65 | 5.5868 | 1.9858 | 65 | 5.753 | 1.6893 | 65 | 5.7061 | 1.6769
65.1 | 5.8624 | 1.7982 | 65.1 | 5.6804 | 1.9851 | 65.1 | 5.6938 | 1.8531 | [11 empty] | 65.1 | 5.4958 | 0.4008 | 65.1 | 5.4856 | 0.8698 | 65.1 | 5.4751 | 0.5243 | 65.1 | 5.4649 | 0.4924 | 65.1 | 5.5152 | 0.5778 | [5 empty] | 65.1 | 5.6064 | 1.9665 | 65.1 | 5.4912 | 1.9922 | 65.1 | 5.5953 | 1.9877 | 65.1 | 5.7611 | 1.6889 | 65.1 | 5.7145 | 1.6769
65.2 | 5.8707 | 1.7978 | 65.2 | 5.6888 | 1.9854 | 65.2 | 5.7023 | 1.854 | [11 empty] | 65.2 | 5.5044 | 0.4013 | 65.2 | 5.494 | 0.8701 | 65.2 | 5.4837 | 0.5249 | 65.2 | 5.4734 | 0.4928 | 65.2 | 5.5236 | 0.5786 | [5 empty] | 65.2 | 5.6148 | 1.966 | 65.2 | 5.4997 | 1.9899 | 65.2 | 5.6036 | 1.989 | 65.2 | 5.7694 | 1.6887 | 65.2 | 5.7228 | 1.6768
65.3 | 5.8792 | 1.7984 | 65.3 | 5.6968 | 1.9856 | 65.3 | 5.7106 | 1.8549 | [11 empty] | 65.3 | 5.5124 | 0.4015 | 65.3 | 5.5023 | 0.8708 | 65.3 | 5.4918 | 0.5254 | 65.3 | 5.4818 | 0.4932 | 65.3 | 5.5317 | 0.579 | [5 empty] | 65.3 | 5.6233 | 1.9656 | 65.3 | 5.5078 | 1.9894 | 65.3 | 5.6119 | 1.9913 | 65.3 | 5.7778 | 1.6887 | 65.3 | 5.7311 | 1.6771
65.4 | 5.8872 | 1.7984 | 65.4 | 5.7051 | 1.9862 | 65.4 | 5.7188 | 1.8561 | [11 empty] | 65.4 | 5.5208 | 0.402 | 65.4 | 5.5106 | 0.8714 | 65.4 | 5.5001 | 0.526 | 65.4 | 5.4899 | 0.4935 | 65.4 | 5.54 | 0.5796 | [5 empty] | 65.4 | 5.6313 | 1.9659 | 65.4 | 5.5161 | 1.9892 | 65.4 | 5.6204 | 1.9928 | 65.4 | 5.7861 | 1.6884 | 65.4 | 5.7395 | 1.6771
65.5 | 5.8955 | 1.7985 | 65.5 | 5.7137 | 1.9872 | 65.5 | 5.7272 | 1.8567 | [11 empty] | 65.5 | 5.5293 | 0.4023 | 65.5 | 5.5191 | 0.8721 | 65.5 | 5.5086 | 0.5267 | 65.5 | 5.4983 | 0.4939 | 65.5 | 5.5486 | 0.5802 | [5 empty] | 65.5 | 5.6398 | 1.9668 | 65.5 | 5.5247 | 1.989 | 65.5 | 5.6286 | 1.9915 | 65.5 | 5.7944 | 1.688 | 65.5 | 5.7477 | 1.6769
65.6 | 5.9041 | 1.7995 | 65.6 | 5.7221 | 1.9876 | 65.6 | 5.7355 | 1.8576 | [11 empty] | 65.6 | 5.5374 | 0.4028 | 65.6 | 5.5272 | 0.8724 | 65.6 | 5.5169 | 0.5269 | 65.6 | 5.5068 | 0.4942 | 65.6 | 5.5569 | 0.5808 | [5 empty] | 65.6 | 5.6483 | 1.966 | 65.6 | 5.5329 | 1.9882 | 65.6 | 5.6367 | 1.9921 | 65.6 | 5.8028 | 1.6879 | 65.6 | 5.756 | 1.6775
65.7 | 5.9125 | 1.7998 | 65.7 | 5.7305 | 1.988 | 65.7 | 5.7436 | 1.8587 | [11 empty] | 65.7 | 5.5458 | 0.4033 | 65.7 | 5.5354 | 0.8731 | 65.7 | 5.5251 | 0.5277 | 65.7 | 5.5149 | 0.4947 | 65.7 | 5.5651 | 0.5813 | [5 empty] | 65.7 | 5.6565 | 1.9646 | 65.7 | 5.5411 | 1.9883 | 65.7 | 5.6452 | 1.9939 | 65.7 | 5.8113 | 1.6875 | 65.7 | 5.7646 | 1.6773
65.8 | 5.9206 | 1.7996 | 65.8 | 5.7386 | 1.9885 | 65.8 | 5.7521 | 1.8599 | [11 empty] | 65.8 | 5.5543 | 0.4037 | 65.8 | 5.5441 | 0.8736 | 65.8 | 5.5336 | 0.5283 | 65.8 | 5.5233 | 0.495 | 65.8 | 5.5736 | 0.5819 | [5 empty] | 65.8 | 5.6647 | 1.9639 | 65.8 | 5.5496 | 1.9878 | 65.8 | 5.6536 | 1.9946 | 65.8 | 5.8194 | 1.6871 | 65.8 | 5.7728 | 1.6776
65.9 | 5.9289 | 1.8005 | 65.9 | 5.747 | 1.989 | 65.9 | 5.7606 | 1.8606 | [11 empty] | 65.9 | 5.5625 | 0.4041 | 65.9 | 5.5523 | 0.874 | 65.9 | 5.5419 | 0.5289 | 65.9 | 5.5317 | 0.4953 | 65.9 | 5.5819 | 0.5825 | [5 empty] | 65.9 | 5.6731 | 1.9615 | 65.9 | 5.5579 | 1.9876 | 65.9 | 5.6619 | 1.9953 | 65.9 | 5.8278 | 1.6872 | 65.9 | 5.781 | 1.6776
66 | 5.9373 | 1.8007 | 66 | 5.7553 | 1.9899 | 66 | 5.7688 | 1.8613 | [11 empty] | 66 | 5.5707 | 0.4045 | 66 | 5.5606 | 0.8749 | 66 | 5.55 | 0.5294 | 66 | 5.5401 | 0.4958 | 66 | 5.5901 | 0.5829 | [5 empty] | 66 | 5.6814 | 1.9617 | 66 | 5.5659 | 1.9862 | 66 | 5.6704 | 1.9968 | 66 | 5.8362 | 1.6869 | 66 | 5.7896 | 1.6781
66.1 | 5.9456 | 1.8014 | 66.1 | 5.7637 | 1.9902 | 66.1 | 5.7771 | 1.8628 | [11 empty] | 66.1 | 5.5792 | 0.405 | 66.1 | 5.5691 | 0.8755 | 66.1 | 5.5586 | 0.5301 | 66.1 | 5.5482 | 0.496 | 66.1 | 5.5985 | 0.5835 | [5 empty] | 66.1 | 5.6897 | 1.9607 | 66.1 | 5.5746 | 1.9862 | 66.1 | 5.6787 | 1.9984 | 66.1 | 5.8444 | 1.6865 | 66.1 | 5.7979 | 1.6784
66.2 | 5.954 | 1.8009 | 66.2 | 5.7721 | 1.9905 | 66.2 | 5.7856 | 1.8636 | [11 empty] | 66.2 | 5.5875 | 0.4054 | 66.2 | 5.5774 | 0.8759 | 66.2 | 5.5669 | 0.5306 | 66.2 | 5.5566 | 0.4964 | 66.2 | 5.6069 | 0.5838 | [5 empty] | 66.2 | 5.6981 | 1.96 | 66.2 | 5.583 | 1.9863 | 66.2 | 5.6868 | 1.9998 | 66.2 | 5.8527 | 1.6862 | 66.2 | 5.8061 | 1.6783
66.3 | 5.9625 | 1.8011 | 66.3 | 5.7802 | 1.9905 | 66.3 | 5.7938 | 1.8646 | [11 empty] | 66.3 | 5.5956 | 0.4058 | 66.3 | 5.5856 | 0.8767 | 66.3 | 5.5752 | 0.5313 | 66.3 | 5.565 | 0.4966 | 66.3 | 5.6151 | 0.5842 | [5 empty] | 66.3 | 5.7066 | 1.9591 | 66.3 | 5.5912 | 1.986 | 66.3 | 5.6951 | 2.0011 | 66.3 | 5.8613 | 1.6866 | 66.3 | 5.8144 | 1.6789
66.4 | 5.9705 | 1.8012 | 66.4 | 5.7885 | 1.9909 | 66.4 | 5.8021 | 1.8658 | [11 empty] | 66.4 | 5.6041 | 0.4061 | 66.4 | 5.5939 | 0.8774 | 66.4 | 5.5836 | 0.5316 | 66.4 | 5.5733 | 0.4971 | 66.4 | 5.6234 | 0.5844 | [5 empty] | 66.4 | 5.7148 | 1.9585 | 66.4 | 5.5997 | 1.9857 | 66.4 | 5.7036 | 2.0023 | 66.4 | 5.8696 | 1.6861 | 66.4 | 5.8228 | 1.6788
66.5 | 5.9789 | 1.8019 | 66.5 | 5.7971 | 1.9919 | 66.5 | 5.8106 | 1.8669 | [11 empty] | 66.5 | 5.6126 | 0.4066 | 66.5 | 5.6024 | 0.8778 | 66.5 | 5.592 | 0.5321 | 66.5 | 5.5816 | 0.4972 | 66.5 | 5.632 | 0.5852 | [5 empty] | 66.5 | 5.7231 | 1.9578 | 66.5 | 5.6081 | 1.9863 | 66.5 | 5.7119 | 2.003 | 66.5 | 5.8778 | 1.6861 | 66.5 | 5.831 | 1.6786
66.6 | 5.9875 | 1.8025 | 66.6 | 5.8056 | 1.9921 | 66.6 | 5.8189 | 1.8676 | [11 empty] | 66.6 | 5.6207 | 0.4071 | 66.6 | 5.6106 | 0.8784 | 66.6 | 5.6002 | 0.5328 | 66.6 | 5.59 | 0.4975 | 66.6 | 5.6403 | 0.5857 | [5 empty] | 66.6 | 5.7316 | 1.9576 | 66.6 | 5.6162 | 1.9859 | 66.6 | 5.7201 | 2.0031 | 66.6 | 5.8862 | 1.6863 | 66.6 | 5.8393 | 1.6791
66.7 | 5.9958 | 1.802 | 66.7 | 5.8137 | 1.9925 | 66.7 | 5.8271 | 1.8687 | [11 empty] | 66.7 | 5.6293 | 0.4076 | 66.7 | 5.6189 | 0.879 | 66.7 | 5.6084 | 0.5332 | 66.7 | 5.5984 | 0.4978 | 66.7 | 5.6484 | 0.586 | [5 empty] | 66.7 | 5.7398 | 1.9559 | 66.7 | 5.6244 | 1.9868 | 66.7 | 5.7285 | 2.0045 | 66.7 | 5.8946 | 1.6859 | 66.7 | 5.8479 | 1.6794
66.8 | 6.0041 | 1.8021 | 66.8 | 5.8219 | 1.9928 | 66.8 | 5.8356 | 1.87 | [11 empty] | 66.8 | 5.6376 | 0.408 | 66.8 | 5.6274 | 0.8798 | 66.8 | 5.6168 | 0.5337 | 66.8 | 5.6066 | 0.4983 | 66.8 | 5.6568 | 0.5867 | [5 empty] | 66.8 | 5.748 | 1.9552 | 66.8 | 5.6329 | 1.9876 | 66.8 | 5.7371 | 2.0056 | 66.8 | 5.9026 | 1.6859 | 66.8 | 5.8564 | 1.6795
66.9 | 6.0123 | 1.8021 | 66.9 | 5.8303 | 1.9932 | 66.9 | 5.8439 | 1.8707 | [11 empty] | 66.9 | 5.6458 | 0.4083 | 66.9 | 5.6357 | 0.88 | 66.9 | 5.6252 | 0.5343 | 66.9 | 5.6151 | 0.4988 | 66.9 | 5.6651 | 0.5875 | [5 empty] | 66.9 | 5.7564 | 1.9539 | 66.9 | 5.6413 | 1.9881 | 66.9 | 5.7453 | 2.006 | 66.9 | 5.9111 | 1.6861 | 66.9 | 5.8644 | 1.6797
67 | 6.0207 | 1.8028 | 67 | 5.8386 | 1.9939 | 67 | 5.8521 | 1.871 | [11 empty] | 67 | 5.6541 | 0.4087 | 67 | 5.6439 | 0.8807 | 67 | 5.6334 | 0.5347 | 67 | 5.6233 | 0.4989 | 67 | 5.6734 | 0.5882 | [5 empty] | 67 | 5.7648 | 1.9524 | 67 | 5.6494 | 1.9873 | 67 | 5.7535 | 2.0069 | 67 | 5.9196 | 1.6855 | 67 | 5.8727 | 1.6799
67.1 | 6.029 | 1.8033 | 67.1 | 5.847 | 1.9941 | 67.1 | 5.8604 | 1.8718 | [11 empty] | 67.1 | 5.6624 | 0.4092 | 67.1 | 5.6522 | 0.8811 | 67.1 | 5.6419 | 0.5356 | 67.1 | 5.6316 | 0.4994 | 67.1 | 5.6818 | 0.5887 | [5 empty] | 67.1 | 5.7731 | 1.9513 | 67.1 | 5.6579 | 1.9872 | 67.1 | 5.7619 | 2.0073 | 67.1 | 5.9278 | 1.6851 | 67.1 | 5.8811 | 1.6797
67.2 | 6.0374 | 1.8034 | 67.2 | 5.8556 | 1.9948 | 67.2 | 5.8689 | 1.8728 | [11 empty] | 67.2 | 5.6707 | 0.4092 | 67.2 | 5.6606 | 0.8819 | 67.2 | 5.6503 | 0.5362 | 67.2 | 5.6399 | 0.4999 | 67.2 | 5.6902 | 0.5892 | [5 empty] | 67.2 | 5.7815 | 1.9475 | 67.2 | 5.6664 | 1.9869 | 67.2 | 5.7703 | 2.0086 | 67.2 | 5.9361 | 1.6851 | 67.2 | 5.8894 | 1.6798
67.3 | 6.0458 | 1.8038 | 67.3 | 5.8636 | 1.9947 | 67.3 | 5.8771 | 1.8734 | [11 empty] | 67.3 | 5.6791 | 0.4099 | 67.3 | 5.6689 | 0.8823 | 67.3 | 5.6585 | 0.5365 | 67.3 | 5.6484 | 0.5 | 67.3 | 5.6986 | 0.5899 | [5 empty] | 67.3 | 5.7899 | 1.9447 | 67.3 | 5.6746 | 1.987 | 67.3 | 5.7784 | 2.0087 | 67.3 | 5.9446 | 1.6845 | 67.3 | 5.8977 | 1.68
67.4 | 6.0538 | 1.8039 | 67.4 | 5.8718 | 1.9946 | 67.4 | 5.8853 | 1.8739 | [11 empty] | 67.4 | 5.6875 | 0.4103 | 67.4 | 5.6773 | 0.8827 | 67.4 | 5.6667 | 0.5371 | 67.4 | 5.6566 | 0.5003 | 67.4 | 5.7067 | 0.5907 | [5 empty] | 67.4 | 5.798 | 1.9427 | 67.4 | 5.6827 | 1.9871 | 67.4 | 5.7869 | 2.0095 | 67.4 | 5.9528 | 1.684 | 67.4 | 5.9063 | 1.6798
67.5 | 6.0621 | 1.8044 | 67.5 | 5.8804 | 1.9955 | 67.5 | 5.8939 | 1.8749 | [11 empty] | 67.5 | 5.6959 | 0.4106 | 67.5 | 5.6858 | 0.8834 | 67.5 | 5.6751 | 0.5379 | 67.5 | 5.6649 | 0.5008 | 67.5 | 5.7152 | 0.5915 | [5 empty] | 67.5 | 5.8063 | 1.9425 | 67.5 | 5.6913 | 1.9869 | 67.5 | 5.7954 | 2.0101 | 67.5 | 5.9609 | 1.6839 | 67.5 | 5.9146 | 1.6795
67.6 | 6.0707 | 1.8051 | 67.6 | 5.8889 | 1.9957 | 67.6 | 5.9023 | 1.8749 | [11 empty] | 67.6 | 5.7041 | 0.4108 | 67.6 | 5.694 | 0.8839 | 67.6 | 5.6836 | 0.5383 | 67.6 | 5.6734 | 0.501 | 67.6 | 5.7236 | 0.5918 | [5 empty] | 67.6 | 5.8149 | 1.9409 | 67.6 | 5.6996 | 1.9862 | 67.6 | 5.8036 | 2.0091 | 67.6 | 5.9696 | 1.6837 | 67.6 | 5.9227 | 1.6796
67.7 | 6.0791 | 1.8054 | 67.7 | 5.897 | 1.9959 | 67.7 | 5.9103 | 1.8745 | [11 empty] | 67.7 | 5.7123 | 0.4112 | 67.7 | 5.7023 | 0.8842 | 67.7 | 5.6917 | 0.5387 | 67.7 | 5.6816 | 0.5014 | 67.7 | 5.7318 | 0.5929 | [5 empty] | 67.7 | 5.8231 | 1.937 | 67.7 | 5.7078 | 1.9863 | 67.7 | 5.8119 | 2.0096 | 67.7 | 5.9779 | 1.6831 | 67.7 | 5.9311 | 1.6799
67.8 | 6.0874 | 1.8057 | 67.8 | 5.9053 | 1.9964 | 67.8 | 5.9188 | 1.8755 | [11 empty] | 67.8 | 5.7208 | 0.4114 | 67.8 | 5.7107 | 0.8851 | 67.8 | 5.7003 | 0.5394 | 67.8 | 5.6898 | 0.5016 | 67.8 | 5.7402 | 0.5933 | [5 empty] | 67.8 | 5.8314 | 1.9373 | 67.8 | 5.7163 | 1.987 | 67.8 | 5.8203 | 2.0092 | 67.8 | 5.9861 | 1.683 | 67.8 | 5.9395 | 1.6788
67.9 | 6.0956 | 1.8062 | 67.9 | 5.9137 | 1.9965 | 67.9 | 5.9272 | 1.8757 | [11 empty] | 67.9 | 5.7291 | 0.4117 | 67.9 | 5.719 | 0.8853 | 67.9 | 5.7088 | 0.54 | 67.9 | 5.6983 | 0.502 | 67.9 | 5.7486 | 0.5936 | [5 empty] | 67.9 | 5.84 | 1.9377 | 67.9 | 5.7248 | 1.987 | 67.9 | 5.8284 | 2.0085 | 67.9 | 5.9946 | 1.6829 | 67.9 | 5.9476 | 1.6791
68 | 6.1041 | 1.8067 | 68 | 5.922 | 1.9968 | 68 | 5.9354 | 1.876 | [11 empty] | 68 | 5.7374 | 0.4121 | 68 | 5.7273 | 0.886 | 68 | 5.7168 | 0.5402 | 68 | 5.7067 | 0.502 | 68 | 5.7568 | 0.5944 | [5 empty] | 68 | 5.8483 | 1.9375 | 68 | 5.7329 | 1.9867 | 68 | 5.8368 | 2.0099 | 68 | 6.003 | 1.6829 | 68 | 5.9561 | 1.6792
68.1 | 6.1124 | 1.8068 | 68.1 | 5.9304 | 1.9974 | 68.1 | 5.9438 | 1.8769 | [11 empty] | 68.1 | 5.7459 | 0.4123 | 68.1 | 5.7356 | 0.8864 | 68.1 | 5.7251 | 0.5411 | 68.1 | 5.7149 | 0.5025 | 68.1 | 5.7652 | 0.5952 | [5 empty] | 68.1 | 5.8564 | 1.9379 | 68.1 | 5.7412 | 1.9873 | 68.1 | 5.8454 | 2.0107 | 68.1 | 6.0111 | 1.6823 | 68.1 | 5.9645 | 1.6787
68.2 | 6.1208 | 1.8072 | 68.2 | 5.9388 | 1.9958 | 68.2 | 5.9523 | 1.8777 | [11 empty] | 68.2 | 5.7544 | 0.4128 | 68.2 | 5.744 | 0.8868 | 68.2 | 5.7336 | 0.5415 | 68.2 | 5.7233 | 0.5029 | 68.2 | 5.7736 | 0.5957 | [5 empty] | 68.2 | 5.8648 | 1.9382 | 68.2 | 5.7497 | 1.9875 | 68.2 | 5.8536 | 2.0114 | 68.2 | 6.0194 | 1.6821 | 68.2 | 5.9727 | 1.6788
68.3 | 6.1292 | 1.8075 | 68.3 | 5.9468 | 1.9954 | 68.3 | 5.9605 | 1.8781 | [11 empty] | 68.3 | 5.7624 | 0.4129 | 68.3 | 5.7522 | 0.8872 | 68.3 | 5.7418 | 0.5422 | 68.3 | 5.7317 | 0.5034 | 68.3 | 5.7818 | 0.5961 | [5 empty] | 68.3 | 5.8732 | 1.9395 | 68.3 | 5.7578 | 1.9871 | 68.3 | 5.8618 | 2.0129 | 68.3 | 6.0278 | 1.6818 | 68.3 | 5.9812 | 1.6794
68.4 | 6.1372 | 1.8077 | 68.4 | 5.9551 | 1.9958 | 68.4 | 5.9687 | 1.8791 | [11 empty] | 68.4 | 5.7708 | 0.4131 | 68.4 | 5.7606 | 0.8881 | 68.4 | 5.7501 | 0.543 | 68.4 | 5.7399 | 0.5036 | 68.4 | 5.79 | 0.5969 | [5 empty] | 68.4 | 5.8814 | 1.9407 | 68.4 | 5.7661 | 1.988 | 68.4 | 5.8704 | 2.0141 | 68.4 | 6.0361 | 1.6814 | 68.4 | 5.9896 | 1.6795
68.5 | 6.1455 | 1.8083 | 68.5 | 5.9637 | 1.9964 | 68.5 | 5.9772 | 1.8801 | [11 empty] | 68.5 | 5.7793 | 0.4134 | 68.5 | 5.7691 | 0.8887 | 68.5 | 5.7586 | 0.5435 | 68.5 | 5.7483 | 0.504 | 68.5 | 5.7986 | 0.5976 | [5 empty] | 68.5 | 5.8897 | 1.9416 | 68.5 | 5.7747 | 1.9882 | 68.5 | 5.8786 | 2.0155 | 68.5 | 6.0443 | 1.6815 | 68.5 | 5.9978 | 1.6793
68.6 | 6.1541 | 1.8092 | 68.6 | 5.9721 | 1.9966 | 68.6 | 5.9856 | 1.8806 | [11 empty] | 68.6 | 5.7874 | 0.4135 | 68.6 | 5.7772 | 0.889 | 68.6 | 5.7669 | 0.5442 | 68.6 | 5.7568 | 0.5042 | 68.6 | 5.8069 | 0.5983 | [5 empty] | 68.6 | 5.8983 | 1.9419 | 68.6 | 5.7829 | 1.988 | 68.6 | 5.8868 | 2.0175 | 68.6 | 6.0528 | 1.6817 | 68.6 | 6.006 | 1.6788
68.7 | 6.1625 | 1.8092 | 68.7 | 5.9805 | 1.997 | 68.7 | 5.9936 | 1.8815 | [11 empty] | 68.7 | 5.7958 | 0.4138 | 68.7 | 5.7854 | 0.8897 | 68.7 | 5.7751 | 0.5444 | 68.7 | 5.7649 | 0.5045 | 68.7 | 5.8152 | 0.599 | [5 empty] | 68.7 | 5.9065 | 1.942 | 68.7 | 5.7911 | 1.9875 | 68.7 | 5.8952 | 2.0195 | 68.7 | 6.0614 | 1.6815 | 68.7 | 6.0145 | 1.6792
68.8 | 6.1707 | 1.8097 | 68.8 | 5.9886 | 1.9973 | 68.8 | 6.0021 | 1.8825 | [11 empty] | 68.8 | 5.8043 | 0.4142 | 68.8 | 5.794 | 0.8901 | 68.8 | 5.7836 | 0.5451 | 68.8 | 5.7733 | 0.5048 | 68.8 | 5.8236 | 0.5996 | [5 empty] | 68.8 | 5.9147 | 1.9412 | 68.8 | 5.7996 | 1.9879 | 68.8 | 5.9036 | 2.0197 | 68.8 | 6.0694 | 1.6812 | 68.8 | 6.0228 | 1.6789
68.9 | 6.1789 | 1.8097 | 68.9 | 5.9971 | 1.9976 | 68.9 | 6.0106 | 1.883 | [11 empty] | 68.9 | 5.8125 | 0.4141 | 68.9 | 5.8023 | 0.8907 | 68.9 | 5.7919 | 0.5455 | 68.9 | 5.7817 | 0.5053 | 68.9 | 5.832 | 0.5998 | [5 empty] | 68.9 | 5.9231 | 1.9413 | 68.9 | 5.8079 | 1.9875 | 68.9 | 5.9118 | 2.0197 | 68.9 | 6.0777 | 1.6812 | 68.9 | 6.0311 | 1.6789
69 | 6.1873 | 1.8103 | 69 | 6.0053 | 1.9977 | 69 | 6.0188 | 1.8838 | [11 empty] | 69 | 5.8208 | 0.4144 | 69 | 5.8106 | 0.8912 | 69 | 5.8001 | 0.5464 | 69 | 5.7901 | 0.5057 | 69 | 5.8401 | 0.6005 | [5 empty] | 69 | 5.9315 | 1.9421 | 69 | 5.816 | 1.9874 | 69 | 5.9204 | 2.0206 | 69 | 6.0861 | 1.6811 | 69 | 6.0396 | 1.6792
69.1 | 6.1956 | 1.8106 | 69.1 | 6.0137 | 1.9981 | 69.1 | 6.0272 | 1.885 | [11 empty] | 69.1 | 5.8292 | 0.4146 | 69.1 | 5.8191 | 0.892 | 69.1 | 5.8085 | 0.547 | 69.1 | 5.7983 | 0.5061 | 69.1 | 5.8484 | 0.6012 | [5 empty] | 69.1 | 5.9397 | 1.9424 | 69.1 | 5.8246 | 1.988 | 69.1 | 5.9287 | 2.0224 | 69.1 | 6.0944 | 1.6812 | 69.1 | 6.0479 | 1.6796
69.2 | 6.204 | 1.8112 | 69.2 | 6.0221 | 1.9984 | 69.2 | 6.0356 | 1.8857 | [11 empty] | 69.2 | 5.8374 | 0.4147 | 69.2 | 5.8274 | 0.8925 | 69.2 | 5.8169 | 0.5473 | 69.2 | 5.8066 | 0.5062 | 69.2 | 5.8569 | 0.6018 | [5 empty] | 69.2 | 5.9481 | 1.9434 | 69.2 | 5.8329 | 1.9883 | 69.2 | 5.9369 | 2.0245 | 69.2 | 6.1028 | 1.6813 | 69.2 | 6.056 | 1.6792
69.3 | 6.2125 | 1.8116 | 69.3 | 6.0302 | 1.998 | 69.3 | 6.0438 | 1.8858 | [11 empty] | 69.3 | 5.8456 | 0.4149 | 69.3 | 5.8355 | 0.8927 | 69.3 | 5.8251 | 0.5479 | 69.3 | 5.8149 | 0.5064 | 69.3 | 5.8651 | 0.6023 | [5 empty] | 69.3 | 5.9566 | 1.9377 | 69.3 | 5.8412 | 1.9879 | 69.3 | 5.9451 | 2.0269 | 69.3 | 6.1113 | 1.6812 | 69.3 | 6.0644 | 1.6795
69.4 | 6.2205 | 1.8114 | 69.4 | 6.0384 | 1.9983 | 69.4 | 6.052 | 1.8867 | [11 empty] | 69.4 | 5.8541 | 0.4152 | 69.4 | 5.8439 | 0.8932 | 69.4 | 5.8336 | 0.5485 | 69.4 | 5.8232 | 0.5066 | 69.4 | 5.8734 | 0.6031 | [5 empty] | 69.4 | 5.9649 | 1.937 | 69.4 | 5.8497 | 1.9883 | 69.4 | 5.9536 | 2.0286 | 69.4 | 6.1196 | 1.6812 | 69.4 | 6.0727 | 1.6793
69.5 | 6.2289 | 1.8119 | 69.5 | 6.0471 | 1.9989 | 69.5 | 6.0606 | 1.8878 | [11 empty] | 69.5 | 5.8626 | 0.4153 | 69.5 | 5.8524 | 0.8939 | 69.5 | 5.842 | 0.549 | 69.5 | 5.8316 | 0.5072 | 69.5 | 5.882 | 0.6039 | [5 empty] | 69.5 | 5.9731 | 1.9364 | 69.5 | 5.8581 | 1.9879 | 69.5 | 5.9619 | 2.0299 | 69.5 | 6.1277 | 1.6812 | 69.5 | 6.081 | 1.6789
69.6 | 6.2375 | 1.8126 | 69.6 | 6.0555 | 1.9987 | 69.6 | 6.0689 | 1.8883 | [11 empty] | 69.6 | 5.8707 | 0.4157 | 69.6 | 5.8606 | 0.8942 | 69.6 | 5.8503 | 0.5494 | 69.6 | 5.8401 | 0.5074 | 69.6 | 5.8902 | 0.6042 | [5 empty] | 69.6 | 5.9816 | 1.9341 | 69.6 | 5.8663 | 1.9875 | 69.6 | 5.9701 | 2.0319 | 69.6 | 6.1361 | 1.6814 | 69.6 | 6.0893 | 1.679
69.7 | 6.2458 | 1.8128 | 69.7 | 6.0637 | 1.9989 | 69.7 | 6.0771 | 1.8894 | [11 empty] | 69.7 | 5.8793 | 0.4161 | 69.7 | 5.8689 | 0.8948 | 69.7 | 5.8584 | 0.55 | 69.7 | 5.8484 | 0.5078 | 69.7 | 5.8984 | 0.6048 | [5 empty] | 69.7 | 5.9897 | 1.9316 | 69.7 | 5.8744 | 1.9878 | 69.7 | 5.9786 | 2.0339 | 69.7 | 6.1446 | 1.6811 | 69.7 | 6.0978 | 1.6791
69.8 | 6.2541 | 1.8129 | 69.8 | 6.0719 | 1.9988 | 69.8 | 6.0856 | 1.8907 | [11 empty] | 69.8 | 5.8876 | 0.4162 | 69.8 | 5.8774 | 0.8953 | 69.8 | 5.8668 | 0.5507 | 69.8 | 5.8565 | 0.5081 | 69.8 | 5.9068 | 0.6055 | [5 empty] | 69.8 | 5.998 | 1.9317 | 69.8 | 5.8829 | 1.9883 | 69.8 | 5.9871 | 2.0351 | 69.8 | 6.1526 | 1.6815 | 69.8 | 6.1062 | 1.6791
69.9 | 6.2623 | 1.8129 | 69.9 | 6.0803 | 1.9992 | 69.9 | 6.094 | 1.8916 | [11 empty] | 69.9 | 5.8958 | 0.4163 | 69.9 | 5.8857 | 0.896 | 69.9 | 5.8752 | 0.5512 | 69.9 | 5.865 | 0.5083 | 69.9 | 5.9152 | 0.6061 | [5 empty] | 69.9 | 6.0064 | 1.9317 | 69.9 | 5.8912 | 1.9887 | 69.9 | 5.9951 | 2.0364 | 69.9 | 6.1611 | 1.6813 | 69.9 | 6.1144 | 1.6789
70 | 6.2707 | 1.8133 | 70 | 6.0886 | 1.9989 | 70 | 6.102 | 1.8925 | [11 empty] | 70 | 5.9041 | 0.4166 | 70 | 5.8939 | 0.8965 | 70 | 5.8834 | 0.5515 | 70 | 5.8734 | 0.5088 | 70 | 5.9234 | 0.6067 | [5 empty] | 70 | 6.0149 | 1.9302 | 70 | 5.8994 | 1.989 | 70 | 6.0035 | 2.0384 | 70 | 6.1696 | 1.6811 | 70 | 6.1228 | 1.6788
70.1 | 6.279 | 1.8135 | 70.1 | 6.097 | 1.9993 | 70.1 | 6.1104 | 1.8932 | [11 empty] | 70.1 | 5.9125 | 0.4167 | 70.1 | 5.9022 | 0.8969 | 70.1 | 5.8919 | 0.5523 | 70.1 | 5.8816 | 0.509 | 70.1 | 5.9317 | 0.6073 | [5 empty] | 70.1 | 6.023 | 1.925 | 70.1 | 5.9079 | 1.9892 | 70.1 | 6.0119 | 2.0402 | 70.1 | 6.1778 | 1.6813 | 70.1 | 6.1312 | 1.6783
70.2 | 6.2874 | 1.8136 | 70.2 | 6.1056 | 1.9991 | 70.2 | 6.1189 | 1.8945 | [11 empty] | 70.2 | 5.9208 | 0.4172 | 70.2 | 5.9106 | 0.8974 | 70.2 | 5.9004 | 0.5529 | 70.2 | 5.8899 | 0.5095 | 70.2 | 5.9402 | 0.6082 | [5 empty] | 70.2 | 6.0314 | 1.9226 | 70.2 | 5.9164 | 1.9896 | 70.2 | 6.0203 | 2.0397 | 70.2 | 6.1861 | 1.6813 | 70.2 | 6.1394 | 1.6781
70.3 | 6.2958 | 1.8137 | 70.3 | 6.1136 | 1.9992 | 70.3 | 6.1271 | 1.8948 | [11 empty] | 70.3 | 5.929 | 0.4173 | 70.3 | 5.9189 | 0.8978 | 70.3 | 5.9084 | 0.5532 | 70.3 | 5.8984 | 0.5094 | 70.3 | 5.9486 | 0.6085 | [5 empty] | 70.3 | 6.0399 | 1.9211 | 70.3 | 5.9244 | 1.9893 | 70.3 | 6.0284 | 2.037 | 70.3 | 6.1946 | 1.6814 | 70.3 | 6.1477 | 1.678
70.4 | 6.3038 | 1.8136 | 70.4 | 6.1218 | 1.9994 | 70.4 | 6.1353 | 1.8959 | [11 empty] | 70.4 | 5.9374 | 0.4177 | 70.4 | 5.9272 | 0.8984 | 70.4 | 5.9167 | 0.5538 | 70.4 | 5.9066 | 0.5098 | 70.4 | 5.9568 | 0.6093 | [5 empty] | 70.4 | 6.048 | 1.921 | 70.4 | 5.9328 | 1.9898 | 70.4 | 6.037 | 2.0369 | 70.4 | 6.2028 | 1.6811 | 70.4 | 6.1562 | 1.6777
70.5 | 6.3121 | 1.814 | 70.5 | 6.1304 | 1.9998 | 70.5 | 6.1438 | 1.8967 | [11 empty] | 70.5 | 5.9459 | 0.418 | 70.5 | 5.9357 | 0.8991 | 70.5 | 5.9252 | 0.5543 | 70.5 | 5.915 | 0.5104 | 70.5 | 5.9652 | 0.6101 | [5 empty] | 70.5 | 6.0563 | 1.9208 | 70.5 | 5.9413 | 1.9904 | 70.5 | 6.0454 | 2.0363 | 70.5 | 6.2109 | 1.6812 | 70.5 | 6.1645 | 1.6775
70.6 | 6.3207 | 1.8148 | 70.6 | 6.1389 | 2.0001 | 70.6 | 6.1523 | 1.8975 | [11 empty] | 70.6 | 5.9541 | 0.4183 | 70.6 | 5.9441 | 0.8996 | 70.6 | 5.9336 | 0.5548 | 70.6 | 5.9234 | 0.5105 | 70.6 | 5.9735 | 0.6105 | [5 empty] | 70.6 | 6.0649 | 1.9212 | 70.6 | 5.9496 | 1.991 | 70.6 | 6.0536 | 2.0365 | 70.6 | 6.2195 | 1.6817 | 70.6 | 6.1727 | 1.678
70.7 | 6.3291 | 1.815 | 70.7 | 6.147 | 1.9997 | 70.7 | 6.1604 | 1.8981 | [11 empty] | 70.7 | 5.9624 | 0.4184 | 70.7 | 5.9523 | 0.9003 | 70.7 | 5.9418 | 0.5554 | 70.7 | 5.9316 | 0.5109 | 70.7 | 5.9818 | 0.6113 | [5 empty] | 70.7 | 6.0731 | 1.9212 | 70.7 | 5.9578 | 1.9914 | 70.7 | 6.0619 | 2.0362 | 70.7 | 6.2279 | 1.6814 | 70.7 | 6.1811 | 1.6778
70.8 | 6.3374 | 1.8149 | 70.8 | 6.1553 | 1.9999 | 70.8 | 6.1688 | 1.8992 | [11 empty] | 70.8 | 5.9709 | 0.4189 | 70.8 | 5.9607 | 0.9004 | 70.8 | 5.9502 | 0.5558 | 70.8 | 5.9398 | 0.5111 | 70.8 | 5.9902 | 0.6123 | [5 empty] | 70.8 | 6.0814 | 1.922 | 70.8 | 5.9663 | 1.9924 | 70.8 | 6.0704 | 2.0357 | 70.8 | 6.2361 | 1.6812 | 70.8 | 6.1894 | 1.6773
70.9 | 6.3456 | 1.8146 | 70.9 | 6.1637 | 2.0003 | 70.9 | 6.1771 | 1.8998 | [11 empty] | 70.9 | 5.9791 | 0.4191 | 70.9 | 5.9689 | 0.9009 | 70.9 | 5.9588 | 0.5567 | 70.9 | 5.9483 | 0.5115 | 70.9 | 5.9986 | 0.6126 | [5 empty] | 70.9 | 6.09 | 1.9238 | 70.9 | 5.9748 | 1.9928 | 70.9 | 6.0784 | 2.0365 | 70.9 | 6.2446 | 1.6814 | 70.9 | 6.1976 | 1.677
71 | 6.3541 | 1.8142 | 71 | 6.172 | 2.0005 | 71 | 6.1854 | 1.9006 | [11 empty] | 71 | 5.9874 | 0.4198 | 71 | 5.9772 | 0.9014 | 71 | 5.9668 | 0.557 | 71 | 5.9567 | 0.5119 | 71 | 6.0068 | 0.6135 | [5 empty] | 71 | 6.0982 | 1.9245 | 71 | 5.9829 | 1.9935 | 71 | 6.0868 | 2.038 | 71 | 6.253 | 1.6817 | 71 | 6.2061 | 1.6773
71.1 | 6.3624 | 1.8144 | 71.1 | 6.1804 | 2.0002 | 71.1 | 6.1938 | 1.9021 | [11 empty] | 71.1 | 5.9959 | 0.4201 | 71.1 | 5.9857 | 0.9021 | 71.1 | 5.9751 | 0.5576 | 71.1 | 5.9649 | 0.5123 | 71.1 | 6.0152 | 0.6142 | [5 empty] | 71.1 | 6.1064 | 1.9239 | 71.1 | 5.9912 | 1.9941 | 71.1 | 6.0954 | 2.0395 | 71.1 | 6.261 | 1.6814 | 71.1 | 6.2146 | 1.6773
71.2 | 6.3707 | 1.8141 | 71.2 | 6.1888 | 2.0003 | 71.2 | 6.2023 | 1.903 | [11 empty] | 71.2 | 6.0044 | 0.4206 | 71.2 | 5.9941 | 0.9023 | 71.2 | 5.9837 | 0.5582 | 71.2 | 5.9734 | 0.5127 | 71.2 | 6.0236 | 0.615 | [5 empty] | 71.2 | 6.1148 | 1.9254 | 71.2 | 5.9997 | 1.994 | 71.2 | 6.1036 | 2.0386 | 71.2 | 6.2694 | 1.6816 | 71.2 | 6.2227 | 1.6774
71.3 | 6.3793 | 1.8144 | 71.3 | 6.1968 | 2 | 71.3 | 6.2106 | 1.9035 | [11 empty] | 71.3 | 6.0124 | 0.421 | 71.3 | 6.0022 | 0.9028 | 71.3 | 5.9918 | 0.5586 | 71.3 | 5.9818 | 0.5129 | 71.3 | 6.0317 | 0.6156 | [5 empty] | 71.3 | 6.1232 | 1.9257 | 71.3 | 6.0078 | 1.9943 | 71.3 | 6.1119 | 2.0392 | 71.3 | 6.2778 | 1.682 | 71.3 | 6.2311 | 1.6778
71.4 | 6.3872 | 1.8129 | 71.4 | 6.2051 | 2.0003 | 71.4 | 6.2188 | 1.9043 | [11 empty] | 71.4 | 6.0208 | 0.4215 | 71.4 | 6.0106 | 0.9031 | 71.4 | 6.0001 | 0.5594 | 71.4 | 5.9899 | 0.5132 | 71.4 | 6.04 | 0.6163 | [5 empty] | 71.4 | 6.1313 | 1.9272 | 71.4 | 6.0161 | 1.9952 | 71.4 | 6.1204 | 2.0376 | 71.4 | 6.2862 | 1.682 | 71.4 | 6.2396 | 1.6775
71.5 | 6.3955 | 1.8132 | 71.5 | 6.2137 | 2.0006 | 71.5 | 6.2272 | 1.9055 | [11 empty] | 71.5 | 6.0292 | 0.4222 | 71.5 | 6.0191 | 0.9036 | 71.5 | 6.0086 | 0.5603 | 71.5 | 5.9983 | 0.5135 | 71.5 | 6.0485 | 0.6172 | [5 empty] | 71.5 | 6.1397 | 1.9278 | 71.5 | 6.0247 | 1.9958 | 71.5 | 6.1286 | 2.0368 | 71.5 | 6.2943 | 1.6819 | 71.5 | 6.2477 | 1.6775
71.6 | 6.4041 | 1.8135 | 71.6 | 6.2221 | 2.001 | 71.6 | 6.2355 | 1.906 | [11 empty] | 71.6 | 6.0374 | 0.4226 | 71.6 | 6.0272 | 0.9038 | 71.6 | 6.0169 | 0.5606 | 71.6 | 6.0068 | 0.5138 | 71.6 | 6.0569 | 0.6178 | [5 empty] | 71.6 | 6.1482 | 1.926 | 71.6 | 6.0329 | 1.996 | 71.6 | 6.1368 | 2.0372 | 71.6 | 6.3028 | 1.6825 | 71.6 | 6.256 | 1.6779
71.7 | 6.4124 | 1.8135 | 71.7 | 6.2305 | 2.0008 | 71.7 | 6.2436 | 1.9069 | [11 empty] | 71.7 | 6.0457 | 0.423 | 71.7 | 6.0355 | 0.9041 | 71.7 | 6.0251 | 0.5613 | 71.7 | 6.0149 | 0.5142 | 71.7 | 6.0651 | 0.6185 | [5 empty] | 71.7 | 6.1566 | 1.9248 | 71.7 | 6.0411 | 1.9962 | 71.7 | 6.1452 | 2.0389 | 71.7 | 6.3113 | 1.6825 | 71.7 | 6.2646 | 1.6781
71.8 | 6.4207 | 1.8134 | 71.8 | 6.2386 | 2.0009 | 71.8 | 6.2521 | 1.9077 | [11 empty] | 71.8 | 6.0542 | 0.4239 | 71.8 | 6.0441 | 0.9046 | 71.8 | 6.0336 | 0.562 | 71.8 | 6.0232 | 0.5144 | 71.8 | 6.0736 | 0.6196 | [5 empty] | 71.8 | 6.1647 | 1.9252 | 71.8 | 6.0497 | 1.9962 | 71.8 | 6.1537 | 2.0396 | 71.8 | 6.3194 | 1.6826 | 71.8 | 6.2728 | 1.6782
71.9 | 6.4289 | 1.8138 | 71.9 | 6.247 | 2.001 | 71.9 | 6.2606 | 1.9081 | [11 empty] | 71.9 | 6.0626 | 0.4241 | 71.9 | 6.0523 | 0.905 | 71.9 | 6.0419 | 0.5627 | 71.9 | 6.0318 | 0.5146 | 71.9 | 6.082 | 0.62 | [5 empty] | 71.9 | 6.1731 | 1.9255 | 71.9 | 6.0579 | 1.9954 | 71.9 | 6.1618 | 2.0405 | 71.9 | 6.3278 | 1.6829 | 71.9 | 6.281 | 1.6783
72 | 6.4373 | 1.8137 | 72 | 6.2553 | 2.001 | 72 | 6.2688 | 1.909 | [11 empty] | 72 | 6.0707 | 0.4249 | 72 | 6.0605 | 0.9052 | 72 | 6.05 | 0.5631 | 72 | 6.0401 | 0.5149 | 72 | 6.0901 | 0.6208 | [5 empty] | 72 | 6.1814 | 1.9261 | 72 | 6.066 | 1.9954 | 72 | 6.1704 | 2.0419 | 72 | 6.3362 | 1.6828 | 72 | 6.2896 | 1.6787
72.1 | 6.4456 | 1.8136 | 72.1 | 6.2637 | 2.0007 | 72.1 | 6.2772 | 1.9101 | [11 empty] | 72.1 | 6.0792 | 0.4255 | 72.1 | 6.0691 | 0.9057 | 72.1 | 6.0585 | 0.5637 | 72.1 | 6.0482 | 0.5154 | 72.1 | 6.0985 | 0.6214 | [5 empty] | 72.1 | 6.1897 | 1.9267 | 72.1 | 6.0746 | 1.996 | 72.1 | 6.1788 | 2.0422 | 72.1 | 6.3444 | 1.6826 | 72.1 | 6.2979 | 1.6788
72.2 | 6.454 | 1.8135 | 72.2 | 6.2721 | 2.0006 | 72.2 | 6.2856 | 1.9105 | [11 empty] | 72.2 | 6.0875 | 0.4261 | 72.2 | 6.0774 | 0.9059 | 72.2 | 6.067 | 0.5645 | 72.2 | 6.0566 | 0.5159 | 72.2 | 6.1069 | 0.6222 | [5 empty] | 72.2 | 6.1981 | 1.9267 | 72.2 | 6.083 | 1.9957 | 72.2 | 6.1868 | 2.0423 | 72.2 | 6.3527 | 1.6829 | 72.2 | 6.306 | 1.6787
72.3 | 6.4625 | 1.8138 | 72.3 | 6.2802 | 2 | 72.3 | 6.2938 | 1.911 | [11 empty] | 72.3 | 6.0956 | 0.4264 | 72.3 | 6.0856 | 0.9063 | 72.3 | 6.0751 | 0.5651 | 72.3 | 6.065 | 0.516 | 72.3 | 6.1151 | 0.6229 | [5 empty] | 72.3 | 6.2066 | 1.9279 | 72.3 | 6.0912 | 1.9957 | 72.3 | 6.1951 | 2.0432 | 72.3 | 6.3613 | 1.6832 | 72.3 | 6.3144 | 1.6792
72.4 | 6.4705 | 1.8133 | 72.4 | 6.2884 | 2 | 72.4 | 6.302 | 1.9117 | [11 empty] | 72.4 | 6.1041 | 0.4271 | 72.4 | 6.094 | 0.9065 | 72.4 | 6.0836 | 0.5659 | 72.4 | 6.0733 | 0.5163 | 72.4 | 6.1234 | 0.6235 | [5 empty] | 72.4 | 6.2148 | 1.9282 | 72.4 | 6.0997 | 1.9965 | 72.4 | 6.2036 | 2.0445 | 72.4 | 6.3696 | 1.6833 | 72.4 | 6.3228 | 1.6791
72.5 | 6.4789 | 1.8137 | 72.5 | 6.297 | 2.0003 | 72.5 | 6.3106 | 1.9125 | [11 empty] | 72.5 | 6.1125 | 0.4277 | 72.5 | 6.1024 | 0.9068 | 72.5 | 6.092 | 0.5664 | 72.5 | 6.0816 | 0.5167 | 72.5 | 6.132 | 0.6244 | [5 empty] | 72.5 | 6.2231 | 1.9295 | 72.5 | 6.108 | 1.9966 | 72.5 | 6.2119 | 2.0439 | 72.5 | 6.3777 | 1.6837 | 72.5 | 6.331 | 1.6793
72.6 | 6.4875 | 1.8144 | 72.6 | 6.3056 | 1.9996 | 72.6 | 6.3189 | 1.9129 | [11 empty] | 72.6 | 6.1208 | 0.4282 | 72.6 | 6.1106 | 0.9072 | 72.6 | 6.1003 | 0.567 | 72.6 | 6.0901 | 0.5169 | 72.6 | 6.1403 | 0.6251 | [5 empty] | 72.6 | 6.2316 | 1.9304 | 72.6 | 6.1162 | 1.9971 | 72.6 | 6.2201 | 2.0453 | 72.6 | 6.3861 | 1.6839 | 72.6 | 6.3393 | 1.6794
72.7 | 6.4957 | 1.814 | 72.7 | 6.3137 | 1.9992 | 72.7 | 6.3271 | 1.9138 | [11 empty] | 72.7 | 6.1293 | 0.4289 | 72.7 | 6.1189 | 0.9076 | 72.7 | 6.1084 | 0.5675 | 72.7 | 6.0984 | 0.5174 | 72.7 | 6.1484 | 0.6258 | [5 empty] | 72.7 | 6.2398 | 1.9312 | 72.7 | 6.1245 | 1.9965 | 72.7 | 6.2285 | 2.0472 | 72.7 | 6.3946 | 1.6839 | 72.7 | 6.3478 | 1.6795
72.8 | 6.504 | 1.814 | 72.8 | 6.3219 | 1.9991 | 72.8 | 6.3356 | 1.9144 | [11 empty] | 72.8 | 6.1376 | 0.4297 | 72.8 | 6.1274 | 0.9082 | 72.8 | 6.1168 | 0.568 | 72.8 | 6.1066 | 0.5179 | 72.8 | 6.1568 | 0.6266 | [5 empty] | 72.8 | 6.2481 | 1.9327 | 72.8 | 6.1329 | 1.9966 | 72.8 | 6.237 | 2.048 | 72.8 | 6.4027 | 1.6843 | 72.8 | 6.3562 | 1.6795
72.9 | 6.5123 | 1.8145 | 72.9 | 6.3303 | 1.9991 | 72.9 | 6.3439 | 1.9149 | [11 empty] | 72.9 | 6.1458 | 0.43 | 72.9 | 6.1357 | 0.9084 | 72.9 | 6.1252 | 0.5689 | 72.9 | 6.115 | 0.518 | 72.9 | 6.1652 | 0.6273 | [5 empty] | 72.9 | 6.2565 | 1.9337 | 72.9 | 6.1412 | 1.9966 | 72.9 | 6.2452 | 2.048 | 72.9 | 6.4111 | 1.6849 | 72.9 | 6.3643 | 1.6796
73 | 6.5207 | 1.8147 | 73 | 6.3386 | 1.9993 | 73 | 6.3521 | 1.9156 | [11 empty] | 73 | 6.154 | 0.4305 | 73 | 6.1438 | 0.9087 | 73 | 6.1334 | 0.5692 | 73 | 6.1233 | 0.5184 | 73 | 6.1734 | 0.628 | [5 empty] | 73 | 6.2648 | 1.9344 | 73 | 6.1494 | 1.9965 | 73 | 6.2535 | 2.0488 | 73 | 6.4196 | 1.6849 | 73 | 6.3727 | 1.6797
73.1 | 6.529 | 1.8148 | 73.1 | 6.347 | 1.9993 | 73.1 | 6.3604 | 1.9159 | [11 empty] | 73.1 | 6.1624 | 0.4312 | 73.1 | 6.1522 | 0.9093 | 73.1 | 6.1419 | 0.5701 | 73.1 | 6.1315 | 0.5185 | 73.1 | 6.1818 | 0.6287 | [5 empty] | 73.1 | 6.273 | 1.9347 | 73.1 | 6.1579 | 1.9971 | 73.1 | 6.2619 | 2.0493 | 73.1 | 6.4278 | 1.6853 | 73.1 | 6.3811 | 1.6796
73.2 | 6.5374 | 1.8146 | 73.2 | 6.3556 | 1.9994 | 73.2 | 6.3689 | 1.916 | [11 empty] | 73.2 | 6.1708 | 0.4316 | 73.2 | 6.1606 | 0.9096 | 73.2 | 6.1504 | 0.5705 | 73.2 | 6.1399 | 0.519 | 73.2 | 6.1903 | 0.6297 | [5 empty] | 73.2 | 6.2815 | 1.936 | 73.2 | 6.1664 | 1.9979 | 73.2 | 6.2702 | 2.0503 | 73.2 | 6.4361 | 1.6855 | 73.2 | 6.3894 | 1.6798
73.3 | 6.5458 | 1.8148 | 73.3 | 6.3636 | 1.9989 | 73.3 | 6.3771 | 1.916 | [11 empty] | 73.3 | 6.1791 | 0.4323 | 73.3 | 6.1689 | 0.9099 | 73.3 | 6.1586 | 0.571 | 73.3 | 6.1484 | 0.5194 | 73.3 | 6.1986 | 0.63 | [5 empty] | 73.3 | 6.29 | 1.9353 | 73.3 | 6.1746 | 1.9985 | 73.3 | 6.2784 | 2.0521 | 73.3 | 6.4446 | 1.6858 | 73.3 | 6.3978 | 1.68
73.4 | 6.5538 | 1.8145 | 73.4 | 6.3718 | 1.9987 | 73.4 | 6.3854 | 1.9165 | [11 empty] | 73.4 | 6.1874 | 0.4329 | 73.4 | 6.1772 | 0.9103 | 73.4 | 6.1667 | 0.5716 | 73.4 | 6.1566 | 0.5194 | 73.4 | 6.2068 | 0.6313 | [5 empty] | 73.4 | 6.2979 | 1.9329 | 73.4 | 6.1828 | 1.9991 | 73.4 | 6.287 | 2.0534 | 73.4 | 6.4528 | 1.6862 | 73.4 | 6.4063 | 1.6799
73.5 | 6.5621 | 1.8144 | 73.5 | 6.3804 | 1.9994 | 73.5 | 6.3938 | 1.9171 | [11 empty] | 73.5 | 6.196 | 0.4335 | 73.5 | 6.1857 | 0.9108 | 73.5 | 6.1752 | 0.5722 | 73.5 | 6.165 | 0.5199 | 73.5 | 6.2153 | 0.6318 | [5 empty] | 73.5 | 6.3063 | 1.9328 | 73.5 | 6.1912 | 1.9992 | 73.5 | 6.2954 | 2.0511 | 73.5 | 6.461 | 1.6864 | 73.5 | 6.4145 | 1.6798
73.6 | 6.5707 | 1.815 | 73.6 | 6.3889 | 1.9992 | 73.6 | 6.4023 | 1.9176 | [11 empty] | 73.6 | 6.2041 | 0.434 | 73.6 | 6.1941 | 0.9112 | 73.6 | 6.1836 | 0.5728 | 73.6 | 6.1734 | 0.5202 | 73.6 | 6.2236 | 0.6325 | [5 empty] | 73.6 | 6.3149 | 1.9328 | 73.6 | 6.1996 | 2 | 73.6 | 6.3036 | 2.0518 | 73.6 | 6.4696 | 1.687 | 73.6 | 6.4227 | 1.6804
73.7 | 6.5791 | 1.8144 | 73.7 | 6.397 | 1.999 | 73.7 | 6.4104 | 1.9185 | [11 empty] | 73.7 | 6.2123 | 0.4346 | 73.7 | 6.2023 | 0.9116 | 73.7 | 6.1917 | 0.5736 | 73.7 | 6.1816 | 0.5204 | 73.7 | 6.2318 | 0.6331 | [5 empty] | 73.7 | 6.323 | 1.9323 | 73.7 | 6.2077 | 2.0005 | 73.7 | 6.3119 | 2.0522 | 73.7 | 6.4779 | 1.6868 | 73.7 | 6.4311 | 1.6806
73.8 | 6.5874 | 1.8142 | 73.8 | 6.4053 | 1.9991 | 73.8 | 6.4188 | 1.919 | [11 empty] | 73.8 | 6.2208 | 0.4353 | 73.8 | 6.2108 | 0.9119 | 73.8 | 6.2003 | 0.5743 | 73.8 | 6.1897 | 0.5208 | 73.8 | 6.2402 | 0.6341 | [5 empty] | 73.8 | 6.3314 | 1.9307 | 73.8 | 6.2163 | 2.0014 | 73.8 | 6.3204 | 2.0514 | 73.8 | 6.4861 | 1.6868 | 73.8 | 6.4395 | 1.681
73.9 | 6.5956 | 1.8145 | 73.9 | 6.4137 | 1.9993 | 73.9 | 6.4272 | 1.9197 | [11 empty] | 73.9 | 6.2291 | 0.4357 | 73.9 | 6.219 | 0.9121 | 73.9 | 6.2088 | 0.5752 | 73.9 | 6.1983 | 0.521 | 73.9 | 6.2486 | 0.6345 | [5 empty] | 73.9 | 6.3399 | 1.9291 | 73.9 | 6.2248 | 2.0016 | 73.9 | 6.3285 | 2.0515 | 73.9 | 6.4946 | 1.6871 | 73.9 | 6.4476 | 1.6805
74 | 6.6041 | 1.8149 | 74 | 6.422 | 1.9993 | 74 | 6.4354 | 1.9204 | [11 empty] | 74 | 6.2374 | 0.4364 | 74 | 6.2272 | 0.9127 | 74 | 6.2169 | 0.5755 | 74 | 6.2067 | 0.5211 | 74 | 6.2568 | 0.6354 | [5 empty] | 74 | 6.3482 | 1.922 | 74 | 6.2329 | 2.0019 | 74 | 6.3368 | 2.0515 | 74 | 6.5029 | 1.6872 | 74 | 6.4561 | 1.6808
74.1 | 6.6124 | 1.8143 | 74.1 | 6.4304 | 1.9995 | 74.1 | 6.4438 | 1.9213 | [11 empty] | 74.1 | 6.2459 | 0.437 | 74.1 | 6.2356 | 0.9131 | 74.1 | 6.2251 | 0.5761 | 74.1 | 6.2149 | 0.5213 | 74.1 | 6.2652 | 0.6363 | [5 empty] | 74.1 | 6.3564 | 1.9069 | 74.1 | 6.2411 | 2.0026 | 74.1 | 6.3453 | 2.0529 | 74.1 | 6.5111 | 1.6872 | 74.1 | 6.4645 | 1.6811
74.2 | 6.6207 | 1.8139 | 74.2 | 6.4388 | 1.9997 | 74.2 | 6.4523 | 1.9222 | [11 empty] | 74.2 | 6.2544 | 0.4376 | 74.2 | 6.244 | 0.9134 | 74.2 | 6.2337 | 0.5769 | 74.2 | 6.2234 | 0.5218 | 74.2 | 6.2736 | 0.6371 | [5 empty] | 74.2 | 6.3648 | 1.9034 | 74.2 | 6.2497 | 2.003 | 74.2 | 6.3536 | 2.0539 | 74.2 | 6.5194 | 1.6875 | 74.2 | 6.4728 | 1.6814
74.3 | 6.6292 | 1.8141 | 74.3 | 6.4468 | 1.9993 | 74.3 | 6.4605 | 1.9222 | [11 empty] | 74.3 | 6.2624 | 0.4378 | 74.3 | 6.2523 | 0.9139 | 74.3 | 6.2418 | 0.5773 | 74.3 | 6.2318 | 0.5221 | 74.3 | 6.2818 | 0.6376 | [5 empty] | 74.3 | 6.3733 | 1.8973 | 74.3 | 6.2578 | 2.0036 | 74.3 | 6.3618 | 2.0557 | 74.3 | 6.5278 | 1.6875 | 74.3 | 6.4811 | 1.6819
74.4 | 6.6372 | 1.8132 | 74.4 | 6.4551 | 1.9997 | 74.4 | 6.4688 | 1.923 | [11 empty] | 74.4 | 6.2708 | 0.4386 | 74.4 | 6.2607 | 0.9146 | 74.4 | 6.2501 | 0.5781 | 74.4 | 6.2399 | 0.5222 | 74.4 | 6.2899 | 0.6385 | [5 empty] | 74.4 | 6.3814 | 1.8963 | 74.4 | 6.2661 | 2.0042 | 74.4 | 6.3703 | 2.0566 | 74.4 | 6.5361 | 1.6876 | 74.4 | 6.4896 | 1.6821
74.5 | 6.6455 | 1.8137 | 74.5 | 6.4637 | 2.0002 | 74.5 | 6.4772 | 1.9237 | [11 empty] | 74.5 | 6.2792 | 0.4388 | 74.5 | 6.2691 | 0.915 | 74.5 | 6.2586 | 0.5788 | 74.5 | 6.2483 | 0.5224 | 74.5 | 6.2986 | 0.6392 | [5 empty] | 74.5 | 6.3898 | 1.8954 | 74.5 | 6.2747 | 2.005 | 74.5 | 6.3786 | 2.0583 | 74.5 | 6.5443 | 1.688 | 74.5 | 6.4977 | 1.6819
74.6 | 6.6541 | 1.8137 | 74.6 | 6.4721 | 2.0005 | 74.6 | 6.4855 | 1.9242 | [11 empty] | 74.6 | 6.2874 | 0.4395 | 74.6 | 6.2772 | 0.9151 | 74.6 | 6.2669 | 0.5794 | 74.6 | 6.2568 | 0.5228 | 74.6 | 6.3069 | 0.6399 | [5 empty] | 74.6 | 6.3982 | 1.8904 | 74.6 | 6.2829 | 2.0055 | 74.6 | 6.3867 | 2.0591 | 74.6 | 6.5528 | 1.6881 | 74.6 | 6.506 | 1.6823
74.7 | 6.6624 | 1.8136 | 74.7 | 6.4804 | 2.0005 | 74.7 | 6.4936 | 1.9249 | [11 empty] | 74.7 | 6.2957 | 0.4401 | 74.7 | 6.2854 | 0.9155 | 74.7 | 6.2751 | 0.58 | 74.7 | 6.2649 | 0.5229 | 74.7 | 6.3151 | 0.6406 | [5 empty] | 74.7 | 6.4066 | 1.8887 | 74.7 | 6.2911 | 2.0059 | 74.7 | 6.3953 | 2.0596 | 74.7 | 6.5613 | 1.6882 | 74.7 | 6.5146 | 1.6826
74.8 | 6.6707 | 1.8134 | 74.8 | 6.4887 | 2.0004 | 74.8 | 6.5021 | 1.926 | [11 empty] | 74.8 | 6.3043 | 0.4406 | 74.8 | 6.294 | 0.916 | 74.8 | 6.2836 | 0.5809 | 74.8 | 6.2732 | 0.5234 | 74.8 | 6.3236 | 0.6412 | [5 empty] | 74.8 | 6.4147 | 1.8879 | 74.8 | 6.2996 | 2.0069 | 74.8 | 6.4036 | 2.0616 | 74.8 | 6.5694 | 1.6879 | 74.8 | 6.5229 | 1.6825
74.9 | 6.6789 | 1.8137 | 74.9 | 6.497 | 2.0006 | 74.9 | 6.5106 | 1.9267 | [11 empty] | 74.9 | 6.3125 | 0.441 | 74.9 | 6.3023 | 0.9163 | 74.9 | 6.2919 | 0.5815 | 74.9 | 6.2818 | 0.5236 | 74.9 | 6.3319 | 0.642 | [5 empty] | 74.9 | 6.4231 | 1.8866 | 74.9 | 6.3079 | 2.0073 | 74.9 | 6.4119 | 2.0638 | 74.9 | 6.5778 | 1.6881 | 74.9 | 6.531 | 1.6827
75 | 6.6873 | 1.8139 | 75 | 6.5053 | 2.0009 | 75 | 6.5188 | 1.9274 | [11 empty] | 75 | 6.3207 | 0.4417 | 75 | 6.3106 | 0.9168 | 75 | 6.3 | 0.582 | 75 | 6.2901 | 0.524 | 75 | 6.3401 | 0.6427 | [5 empty] | 75 | 6.4315 | 1.8866 | 75 | 6.316 | 2.0075 | 75 | 6.4204 | 2.0621 | 75 | 6.5861 | 1.6878 | 75 | 6.5396 | 1.6826
75.1 | 6.6956 | 1.8137 | 75.1 | 6.5137 | 2.0011 | 75.1 | 6.5271 | 1.9285 | [11 empty] | 75.1 | 6.3292 | 0.4421 | 75.1 | 6.3191 | 0.9175 | 75.1 | 6.3085 | 0.5829 | 75.1 | 6.2981 | 0.5243 | 75.1 | 6.3485 | 0.6434 | [5 empty] | 75.1 | 6.4396 | 1.886 | 75.1 | 6.3246 | 2.0082 | 75.1 | 6.4288 | 2.0634 | 75.1 | 6.5944 | 1.6876 | 75.1 | 6.5479 | 1.683
75.2 | 6.7041 | 1.8141 | 75.2 | 6.5221 | 2.0016 | 75.2 | 6.5357 | 1.9291 | [11 empty] | 75.2 | 6.3374 | 0.4429 | 75.2 | 6.3274 | 0.9175 | 75.2 | 6.3169 | 0.5837 | 75.2 | 6.3066 | 0.5246 | 75.2 | 6.3569 | 0.6443 | [5 empty] | 75.2 | 6.4481 | 1.8824 | 75.2 | 6.3329 | 2.0083 | 75.2 | 6.4369 | 2.063 | 75.2 | 6.6028 | 1.6873 | 75.2 | 6.556 | 1.683
75.3 | 6.7125 | 1.8141 | 75.3 | 6.5302 | 2.0015 | 75.3 | 6.5438 | 1.9296 | [11 empty] | 75.3 | 6.3456 | 0.443 | 75.3 | 6.3356 | 0.918 | 75.3 | 6.3251 | 0.5844 | 75.3 | 6.3149 | 0.5249 | 75.3 | 6.3651 | 0.6446 | [5 empty] | 75.3 | 6.4566 | 1.8813 | 75.3 | 6.3412 | 2.0084 | 75.3 | 6.4451 | 2.0635 | 75.3 | 6.6112 | 1.6874 | 75.3 | 6.5644 | 1.6833
75.4 | 6.7205 | 1.8132 | 75.4 | 6.5384 | 2.0012 | 75.4 | 6.552 | 1.9304 | [11 empty] | 75.4 | 6.3541 | 0.4439 | 75.4 | 6.3439 | 0.9182 | 75.4 | 6.3337 | 0.5852 | 75.4 | 6.3232 | 0.5253 | 75.4 | 6.3734 | 0.6455 | [5 empty] | 75.4 | 6.4649 | 1.8815 | 75.4 | 6.3497 | 2.009 | 75.4 | 6.4536 | 2.0623 | 75.4 | 6.6196 | 1.6872 | 75.4 | 6.5728 | 1.6832
75.5 | 6.7288 | 1.8129 | 75.5 | 6.547 | 2.002 | 75.5 | 6.5606 | 1.9313 | [11 empty] | 75.5 | 6.3625 | 0.4444 | 75.5 | 6.3524 | 0.9191 | 75.5 | 6.342 | 0.5858 | 75.5 | 6.3316 | 0.5256 | 75.5 | 6.3819 | 0.6462 | [5 empty] | 75.5 | 6.4731 | 1.8803 | 75.5 | 6.3581 | 2.0088 | 75.5 | 6.4619 | 2.0615 | 75.5 | 6.6277 | 1.6874 | 75.5 | 6.581 | 1.6835
75.6 | 6.7375 | 1.8135 | 75.6 | 6.5555 | 2.0023 | 75.6 | 6.5689 | 1.9322 | [11 empty] | 75.6 | 6.3707 | 0.4449 | 75.6 | 6.3606 | 0.9192 | 75.6 | 6.3502 | 0.5863 | 75.6 | 6.34 | 0.5263 | 75.6 | 6.3903 | 0.6468 | [5 empty] | 75.6 | 6.4816 | 1.8778 | 75.6 | 6.3662 | 2.0082 | 75.6 | 6.4701 | 2.0609 | 75.6 | 6.6362 | 1.6872 | 75.6 | 6.5893 | 1.6841
75.7 | 6.7458 | 1.8136 | 75.7 | 6.5638 | 2.0018 | 75.7 | 6.5771 | 1.9325 | [11 empty] | 75.7 | 6.3793 | 0.4454 | 75.7 | 6.3689 | 0.9197 | 75.7 | 6.3584 | 0.587 | 75.7 | 6.3484 | 0.5264 | 75.7 | 6.3984 | 0.6476 | [5 empty] | 75.7 | 6.4897 | 1.8769 | 75.7 | 6.3744 | 2.0074 | 75.7 | 6.4786 | 2.0605 | 75.7 | 6.6446 | 1.6871 | 75.7 | 6.5978 | 1.6844
75.8 | 6.7541 | 1.8136 | 75.8 | 6.5719 | 2.0018 | 75.8 | 6.5856 | 1.9332 | [11 empty] | 75.8 | 6.3876 | 0.4458 | 75.8 | 6.3774 | 0.9199 | 75.8 | 6.3668 | 0.5877 | 75.8 | 6.3566 | 0.5267 | 75.8 | 6.4068 | 0.6482 | [5 empty] | 75.8 | 6.498 | 1.877 | 75.8 | 6.3829 | 2.0087 | 75.8 | 6.4871 | 2.0612 | 75.8 | 6.6526 | 1.6868 | 75.8 | 6.6063 | 1.6845
75.9 | 6.7622 | 1.8138 | 75.9 | 6.5803 | 2.002 | 75.9 | 6.594 | 1.9339 | [11 empty] | 75.9 | 6.3958 | 0.4465 | 75.9 | 6.3857 | 0.9204 | 75.9 | 6.3752 | 0.5883 | 75.9 | 6.365 | 0.5268 | 75.9 | 6.4151 | 0.6488 | [5 empty] | 75.9 | 6.5065 | 1.8774 | 75.9 | 6.3913 | 2.009 | 75.9 | 6.4951 | 2.0603 | 75.9 | 6.6611 | 1.6872 | 75.9 | 6.6144 | 1.6847
76 | 6.7707 | 1.8145 | 76 | 6.5886 | 2.0021 | 76 | 6.6021 | 1.9345 | [11 empty] | 76 | 6.4041 | 0.447 | 76 | 6.3939 | 0.9208 | 76 | 6.3835 | 0.589 | 76 | 6.3733 | 0.5271 | 76 | 6.4234 | 0.6494 | [5 empty] | 76 | 6.5149 | 1.8764 | 76 | 6.3995 | 2.0095 | 76 | 6.5035 | 2.0622 | 76 | 6.6696 | 1.6868 | 76 | 6.6228 | 1.6854
76.1 | 6.779 | 1.8149 | 76.1 | 6.597 | 2.0023 | 76.1 | 6.6104 | 1.9351 | [11 empty] | 76.1 | 6.4124 | 0.4476 | 76.1 | 6.4023 | 0.9214 | 76.1 | 6.3919 | 0.5897 | 76.1 | 6.3816 | 0.5275 | 76.1 | 6.4317 | 0.6501 | [5 empty] | 76.1 | 6.5231 | 1.8767 | 76.1 | 6.4079 | 2.0106 | 76.1 | 6.5119 | 2.0629 | 76.1 | 6.6778 | 1.6866 | 76.1 | 6.6311 | 1.685
76.2 | 6.7874 | 1.8153 | 76.2 | 6.6056 | 2.0026 | 76.2 | 6.6189 | 1.9359 | [11 empty] | 76.2 | 6.4208 | 0.4481 | 76.2 | 6.4106 | 0.9219 | 76.2 | 6.4003 | 0.5904 | 76.2 | 6.3899 | 0.528 | 76.2 | 6.4403 | 0.6508 | [5 empty] | 76.2 | 6.5315 | 1.8764 | 76.2 | 6.4163 | 2.0109 | 76.2 | 6.5203 | 2.064 | 76.2 | 6.6861 | 1.6869 | 76.2 | 6.6394 | 1.6851
76.3 | 6.7957 | 1.8156 | 76.3 | 6.6136 | 2.0027 | 76.3 | 6.6271 | 1.9363 | [11 empty] | 76.3 | 6.429 | 0.4486 | 76.3 | 6.4188 | 0.9223 | 76.3 | 6.4085 | 0.5909 | 76.3 | 6.3984 | 0.5283 | 76.3 | 6.4486 | 0.6516 | [5 empty] | 76.3 | 6.5398 | 1.8764 | 76.3 | 6.4245 | 2.0112 | 76.3 | 6.5284 | 2.0627 | 76.3 | 6.6946 | 1.6867 | 76.3 | 6.6478 | 1.6856
76.4 | 6.8038 | 1.8157 | 76.4 | 6.6218 | 2.003 | 76.4 | 6.6353 | 1.9371 | [11 empty] | 76.4 | 6.4374 | 0.4492 | 76.4 | 6.4272 | 0.923 | 76.4 | 6.4167 | 0.5917 | 76.4 | 6.4066 | 0.5286 | 76.4 | 6.4568 | 0.6523 | [5 empty] | 76.4 | 6.548 | 1.876 | 76.4 | 6.4328 | 2.0119 | 76.4 | 6.537 | 2.055 | 76.4 | 6.7028 | 1.6867 | 76.4 | 6.6562 | 1.6855
76.5 | 6.8121 | 1.816 | 76.5 | 6.6304 | 2.0036 | 76.5 | 6.6438 | 1.938 | [11 empty] | 76.5 | 6.446 | 0.4498 | 76.5 | 6.4358 | 0.9235 | 76.5 | 6.4252 | 0.5923 | 76.5 | 6.415 | 0.5293 | 76.5 | 6.4653 | 0.6533 | [5 empty] | 76.5 | 6.5564 | 1.878 | 76.5 | 6.4413 | 2.0123 | 76.5 | 6.5454 | 2.0547 | 76.5 | 6.711 | 1.6868 | 76.5 | 6.6646 | 1.6856
76.6 | 6.8207 | 1.8169 | 76.6 | 6.6389 | 2.0037 | 76.6 | 6.6523 | 1.9389 | [11 empty] | 76.6 | 6.4541 | 0.4506 | 76.6 | 6.4441 | 0.924 | 76.6 | 6.4336 | 0.593 | 76.6 | 6.4234 | 0.5298 | 76.6 | 6.4735 | 0.654 | [5 empty] | 76.6 | 6.5649 | 1.8768 | 76.6 | 6.4496 | 2.0127 | 76.6 | 6.5536 | 2.054 | 76.6 | 6.7195 | 1.6866 | 76.6 | 6.6727 | 1.6862
76.7 | 6.8291 | 1.8172 | 76.7 | 6.647 | 2.0035 | 76.7 | 6.6604 | 1.9392 | [11 empty] | 76.7 | 6.4623 | 0.4509 | 76.7 | 6.4523 | 0.9243 | 76.7 | 6.4417 | 0.5935 | 76.7 | 6.4316 | 0.53 | 76.7 | 6.4818 | 0.6547 | [5 empty] | 76.7 | 6.5731 | 1.8772 | 76.7 | 6.4577 | 2.0135 | 76.7 | 6.5619 | 2.055 | 76.7 | 6.7279 | 1.6864 | 76.7 | 6.6811 | 1.6864
76.8 | 6.8374 | 1.8169 | 76.8 | 6.6553 | 2.0039 | 76.8 | 6.6687 | 1.9406 | [11 empty] | 76.8 | 6.4708 | 0.4517 | 76.8 | 6.4607 | 0.925 | 76.8 | 6.4502 | 0.5941 | 76.8 | 6.4398 | 0.5304 | 76.8 | 6.4902 | 0.6555 | [5 empty] | 76.8 | 6.5814 | 1.8783 | 76.8 | 6.4662 | 2.0142 | 76.8 | 6.5703 | 2.0555 | 76.8 | 6.7361 | 1.6862 | 76.8 | 6.6894 | 1.6864
76.9 | 6.8456 | 1.817 | 76.9 | 6.6637 | 2.0031 | 76.9 | 6.6772 | 1.9409 | [11 empty] | 76.9 | 6.4792 | 0.452 | 76.9 | 6.469 | 0.9252 | 76.9 | 6.4587 | 0.595 | 76.9 | 6.4483 | 0.5309 | 76.9 | 6.4986 | 0.6561 | [5 empty] | 76.9 | 6.5899 | 1.8795 | 76.9 | 6.4748 | 2.0142 | 76.9 | 6.5784 | 2.0561 | 76.9 | 6.7446 | 1.6864 | 76.9 | 6.6976 | 1.6866
77 | 6.8541 | 1.8175 | 77 | 6.672 | 2.003 | 77 | 6.6854 | 1.9417 | [11 empty] | 77 | 6.4873 | 0.4526 | 77 | 6.4772 | 0.9258 | 77 | 6.4669 | 0.5955 | 77 | 6.4566 | 0.5313 | 77 | 6.5068 | 0.6567 | [5 empty] | 77 | 6.5982 | 1.8764 | 77 | 6.4829 | 2.0142 | 77 | 6.5868 | 2.0572 | 77 | 6.7529 | 1.6859 | 77 | 6.7061 | 1.6871
77.1 | 6.8624 | 1.8181 | 77.1 | 6.6804 | 2.0028 | 77.1 | 6.6938 | 1.9427 | [11 empty] | 77.1 | 6.4958 | 0.4533 | 77.1 | 6.4856 | 0.9265 | 77.1 | 6.4751 | 0.5961 | 77.1 | 6.4649 | 0.5319 | 77.1 | 6.5151 | 0.6578 | [5 empty] | 77.1 | 6.6064 | 1.8744 | 77.1 | 6.4912 | 2.0146 | 77.1 | 6.5954 | 2.059 | 77.1 | 6.7611 | 1.6853 | 77.1 | 6.7146 | 1.6868
77.2 | 6.8708 | 1.8181 | 77.2 | 6.6887 | 2.0031 | 77.2 | 6.7023 | 1.9433 | [11 empty] | 77.2 | 6.5044 | 0.4539 | 77.2 | 6.494 | 0.9267 | 77.2 | 6.4837 | 0.5969 | 77.2 | 6.4734 | 0.5323 | 77.2 | 6.5236 | 0.6585 | [5 empty] | 77.2 | 6.6148 | 1.8729 | 77.2 | 6.4996 | 2.0149 | 77.2 | 6.6036 | 2.0589 | 77.2 | 6.7694 | 1.6856 | 77.2 | 6.7228 | 1.687
77.3 | 6.8792 | 1.8184 | 77.3 | 6.6968 | 2.0005 | 77.3 | 6.7106 | 1.9439 | [11 empty] | 77.3 | 6.5125 | 0.4546 | 77.3 | 6.5023 | 0.9273 | 77.3 | 6.4917 | 0.5974 | 77.3 | 6.4818 | 0.5328 | 77.3 | 6.5318 | 0.6589 | [5 empty] | 77.3 | 6.6232 | 1.8721 | 77.3 | 6.5077 | 2.0152 | 77.3 | 6.6118 | 2.0599 | 77.3 | 6.7778 | 1.6856 | 77.3 | 6.7311 | 1.6869
77.4 | 6.8872 | 1.8179 | 77.4 | 6.7051 | 2.0006 | 77.4 | 6.7188 | 1.9448 | [11 empty] | 77.4 | 6.5208 | 0.4551 | 77.4 | 6.5106 | 0.928 | 77.4 | 6.5001 | 0.5981 | 77.4 | 6.4899 | 0.5331 | 77.4 | 6.54 | 0.6598 | [5 empty] | 77.4 | 6.6314 | 1.8726 | 77.4 | 6.5161 | 2.0159 | 77.4 | 6.6203 | 2.0586 | 77.4 | 6.7861 | 1.6854 | 77.4 | 6.7396 | 1.6868
77.5 | 6.8955 | 1.8181 | 77.5 | 6.7137 | 2.0009 | 77.5 | 6.7272 | 1.9457 | [11 empty] | 77.5 | 6.5293 | 0.4557 | 77.5 | 6.5191 | 0.9283 | 77.5 | 6.5086 | 0.5988 | 77.5 | 6.4983 | 0.5337 | 77.5 | 6.5485 | 0.6606 | [5 empty] | 77.5 | 6.6398 | 1.8711 | 77.5 | 6.5247 | 2.0164 | 77.5 | 6.6286 | 2.0586 | 77.5 | 6.7943 | 1.6853 | 77.5 | 6.7477 | 1.6867
77.6 | 6.9041 | 1.8185 | 77.6 | 6.7221 | 2.0011 | 77.6 | 6.7355 | 1.9461 | [11 empty] | 77.6 | 6.5374 | 0.4563 | 77.6 | 6.5272 | 0.9289 | 77.6 | 6.5169 | 0.5993 | 77.6 | 6.5068 | 0.5342 | 77.6 | 6.5569 | 0.6613 | [5 empty] | 77.6 | 6.6483 | 1.8713 | 77.6 | 6.5329 | 2.0162 | 77.6 | 6.6367 | 2.0593 | 77.6 | 6.8028 | 1.6856 | 77.6 | 6.7561 | 1.6869
77.7 | 6.9124 | 1.8186 | 77.7 | 6.7304 | 1.9997 | 77.7 | 6.7436 | 1.9465 | [11 empty] | 77.7 | 6.5457 | 0.4569 | 77.7 | 6.5354 | 0.9297 | 77.7 | 6.5251 | 0.6001 | 77.7 | 6.5149 | 0.5347 | 77.7 | 6.5651 | 0.6622 | [5 empty] | 77.7 | 6.6565 | 1.871 | 77.7 | 6.5411 | 2.0165 | 77.7 | 6.6453 | 2.0592 | 77.7 | 6.8113 | 1.6858 | 77.7 | 6.7646 | 1.6869
77.8 | 6.9207 | 1.8185 | 77.8 | 6.7387 | 1.9984 | 77.8 | 6.7521 | 1.9475 | [11 empty] | 77.8 | 6.5543 | 0.4576 | 77.8 | 6.544 | 0.9301 | 77.8 | 6.5336 | 0.6007 | 77.8 | 6.5232 | 0.5353 | 77.8 | 6.5736 | 0.6629 | [5 empty] | 77.8 | 6.6647 | 1.8711 | 77.8 | 6.5496 | 2.0167 | 77.8 | 6.6536 | 2.0601 | 77.8 | 6.8194 | 1.6854 | 77.8 | 6.7727 | 1.6865
77.9 | 6.9289 | 1.8191 | 77.9 | 6.747 | 1.9982 | 77.9 | 6.7606 | 1.9473 | [11 empty] | 77.9 | 6.5626 | 0.4579 | 77.9 | 6.5523 | 0.9306 | 77.9 | 6.5419 | 0.6017 | 77.9 | 6.5318 | 0.5355 | 77.9 | 6.582 | 0.6637 | [5 empty] | 77.9 | 6.6731 | 1.8722 | 77.9 | 6.5579 | 2.0168 | 77.9 | 6.6618 | 2.0609 | 77.9 | 6.8277 | 1.6857 | 77.9 | 6.781 | 1.6866
78 | 6.9373 | 1.8194 | 78 | 6.7553 | 1.998 | 78 | 6.7688 | 1.9478 | [11 empty] | 78 | 6.5707 | 0.4586 | 78 | 6.5606 | 0.9312 | 78 | 6.55 | 0.602 | 78 | 6.5401 | 0.5363 | 78 | 6.5901 | 0.6643 | [5 empty] | 78 | 6.6815 | 1.8736 | 78 | 6.566 | 2.0169 | 78 | 6.6704 | 2.0623 | 78 | 6.8362 | 1.6853 | 78 | 6.7896 | 1.6868
78.1 | 6.9456 | 1.8196 | 78.1 | 6.7637 | 1.9978 | 78.1 | 6.7771 | 1.9491 | [11 empty] | 78.1 | 6.5792 | 0.4595 | 78.1 | 6.569 | 0.932 | 78.1 | 6.5586 | 0.6028 | 78.1 | 6.5482 | 0.5367 | 78.1 | 6.5984 | 0.6651 | [5 empty] | 78.1 | 6.6898 | 1.8745 | 78.1 | 6.5746 | 2.0175 | 78.1 | 6.6788 | 2.0639 | 78.1 | 6.8445 | 1.6854 | 78.1 | 6.7979 | 1.6866
78.2 | 6.954 | 1.8201 | 78.2 | 6.7721 | 1.9974 | 78.2 | 6.7857 | 1.9495 | [11 empty] | 78.2 | 6.5875 | 0.4598 | 78.2 | 6.5774 | 0.9324 | 78.2 | 6.5669 | 0.6033 | 78.2 | 6.5566 | 0.5372 | 78.2 | 6.6069 | 0.6658 | [5 empty] | 78.2 | 6.6981 | 1.8747 | 78.2 | 6.583 | 2.0177 | 78.2 | 6.6869 | 2.0651 | 78.2 | 6.8527 | 1.6852 | 78.2 | 6.806 | 1.6862
78.3 | 6.9625 | 1.8203 | 78.3 | 6.7801 | 1.9971 | 78.3 | 6.7937 | 1.9497 | [11 empty] | 78.3 | 6.5957 | 0.4604 | 78.3 | 6.5856 | 0.9329 | 78.3 | 6.5751 | 0.6041 | 78.3 | 6.5649 | 0.5376 | 78.3 | 6.6151 | 0.6665 | [5 empty] | 78.3 | 6.7066 | 1.8754 | 78.3 | 6.5912 | 2.018 | 78.3 | 6.6951 | 2.0654 | 78.3 | 6.8612 | 1.6853 | 78.3 | 6.8144 | 1.6863
78.4 | 6.9705 | 1.8199 | 78.4 | 6.7884 | 1.9974 | 78.4 | 6.8019 | 1.9501 | [11 empty] | 78.4 | 6.6042 | 0.461 | 78.4 | 6.5939 | 0.9334 | 78.4 | 6.5836 | 0.6048 | 78.4 | 6.5732 | 0.5381 | 78.4 | 6.6234 | 0.6674 | [5 empty] | 78.4 | 6.7148 | 1.8768 | 78.4 | 6.5996 | 2.0182 | 78.4 | 6.7036 | 2.0658 | 78.4 | 6.8697 | 1.6854 | 78.4 | 6.8228 | 1.6864
78.5 | 6.9789 | 1.82 | 78.5 | 6.797 | 1.9976 | 78.5 | 6.8106 | 1.951 | [11 empty] | 78.5 | 6.6125 | 0.4616 | 78.5 | 6.6024 | 0.934 | 78.5 | 6.5919 | 0.605 | 78.5 | 6.5816 | 0.5385 | 78.5 | 6.6319 | 0.6682 | [5 empty] | 78.5 | 6.7231 | 1.8788 | 78.5 | 6.6081 | 2.0178 | 78.5 | 6.7119 | 2.0664 | 78.5 | 6.8778 | 1.6853 | 78.5 | 6.8311 | 1.6864
78.6 | 6.9874 | 1.8208 | 78.6 | 6.8056 | 1.9979 | 78.6 | 6.8189 | 1.9511 | [11 empty] | 78.6 | 6.6207 | 0.4619 | 78.6 | 6.6106 | 0.9346 | 78.6 | 6.6003 | 0.6055 | 78.6 | 6.59 | 0.539 | 78.6 | 6.6403 | 0.6688 | [5 empty] | 78.6 | 6.7317 | 1.8806 | 78.6 | 6.6162 | 2.0174 | 78.6 | 6.7201 | 2.0664 | 78.6 | 6.8861 | 1.6855 | 78.6 | 6.8394 | 1.6863
78.7 | 6.9958 | 1.8204 | 78.7 | 6.8137 | 1.9977 | 78.7 | 6.8271 | 1.9516 | [11 empty] | 78.7 | 6.6293 | 0.4625 | 78.7 | 6.6189 | 0.9353 | 78.7 | 6.6084 | 0.6058 | 78.7 | 6.5984 | 0.5397 | 78.7 | 6.6484 | 0.6695 | [5 empty] | 78.7 | 6.7397 | 1.8818 | 78.7 | 6.6244 | 2.0178 | 78.7 | 6.7286 | 2.0671 | 78.7 | 6.8946 | 1.6852 | 78.7 | 6.8478 | 1.6868
78.8 | 7.0041 | 1.8202 | 78.8 | 6.8219 | 1.9976 | 78.8 | 6.8357 | 1.9522 | [11 empty] | 78.8 | 6.6376 | 0.4632 | 78.8 | 6.6274 | 0.9357 | 78.8 | 6.6168 | 0.6064 | 78.8 | 6.6066 | 0.5401 | 78.8 | 6.6567 | 0.6704 | [5 empty] | 78.8 | 6.748 | 1.8837 | 78.8 | 6.6329 | 2.0179 | 78.8 | 6.7371 | 2.0684 | 78.8 | 6.9027 | 1.6852 | 78.8 | 6.8563 | 1.6866
78.9 | 7.0122 | 1.8205 | 78.9 | 6.8303 | 1.9977 | 78.9 | 6.844 | 1.9524 | [11 empty] | 78.9 | 6.6458 | 0.4637 | 78.9 | 6.6357 | 0.9363 | 78.9 | 6.6252 | 0.6072 | 78.9 | 6.615 | 0.5407 | 78.9 | 6.6652 | 0.6711 | [5 empty] | 78.9 | 6.7565 | 1.885 | 78.9 | 6.6412 | 2.0177 | 78.9 | 6.7452 | 2.0681 | 78.9 | 6.9111 | 1.6857 | 78.9 | 6.8643 | 1.6866
79 | 7.0207 | 1.8206 | 79 | 6.8386 | 1.9978 | 79 | 6.852 | 1.9529 | [11 empty] | 79 | 6.6541 | 0.4639 | 79 | 6.6439 | 0.937 | 79 | 6.6334 | 0.6077 | 79 | 6.6233 | 0.541 | 79 | 6.6734 | 0.6717 | [5 empty] | 79 | 6.7648 | 1.8862 | 79 | 6.6494 | 2.0175 | 79 | 6.7534 | 2.0689 | 79 | 6.9196 | 1.6855 | 79 | 6.8728 | 1.6868
79.1 | 7.029 | 1.8208 | 79.1 | 6.847 | 1.9978 | 79.1 | 6.8604 | 1.9524 | [11 empty] | 79.1 | 6.6624 | 0.4646 | 79.1 | 6.6523 | 0.9375 | 79.1 | 6.6418 | 0.6085 | 79.1 | 6.6316 | 0.5416 | 79.1 | 6.6818 | 0.6724 | [5 empty] | 79.1 | 6.773 | 1.888 | 79.1 | 6.6579 | 2.0177 | 79.1 | 6.7619 | 2.069 | 79.1 | 6.9278 | 1.6855 | 79.1 | 6.8812 | 1.6867
79.2 | 7.0374 | 1.8211 | 79.2 | 6.8556 | 1.9983 | 79.2 | 6.8689 | 1.9532 | [11 empty] | 79.2 | 6.6707 | 0.4652 | 79.2 | 6.6606 | 0.938 | 79.2 | 6.6504 | 0.6092 | 79.2 | 6.6399 | 0.5422 | 79.2 | 6.6902 | 0.6733 | [5 empty] | 79.2 | 6.7816 | 1.8895 | 79.2 | 6.6664 | 2.0182 | 79.2 | 6.7702 | 2.0686 | 79.2 | 6.9361 | 1.6859 | 79.2 | 6.8894 | 1.6868
79.3 | 7.0457 | 1.8217 | 79.3 | 6.8636 | 1.9977 | 79.3 | 6.8771 | 1.9534 | [11 empty] | 79.3 | 6.679 | 0.4656 | 79.3 | 6.6689 | 0.9386 | 79.3 | 6.6585 | 0.6097 | 79.3 | 6.6484 | 0.5427 | 79.3 | 6.6986 | 0.6738 | [5 empty] | 79.3 | 6.7899 | 1.8908 | 79.3 | 6.6745 | 2.0173 | 79.3 | 6.7785 | 2.0698 | 79.3 | 6.9446 | 1.6859 | 79.3 | 6.8978 | 1.687
79.4 | 7.0538 | 1.8216 | 79.4 | 6.8718 | 1.9983 | 79.4 | 6.8853 | 1.9544 | [11 empty] | 79.4 | 6.6874 | 0.4662 | 79.4 | 6.6773 | 0.9392 | 79.4 | 6.6667 | 0.6105 | 79.4 | 6.6566 | 0.543 | 79.4 | 6.7068 | 0.6747 | [5 empty] | 79.4 | 6.798 | 1.8923 | 79.4 | 6.6827 | 2.0174 | 79.4 | 6.787 | 2.0696 | 79.4 | 6.9528 | 1.6859 | 79.4 | 6.9062 | 1.6869
79.5 | 7.0621 | 1.822 | 79.5 | 6.8804 | 1.9988 | 79.5 | 6.8939 | 1.9549 | [11 empty] | 79.5 | 6.6959 | 0.4665 | 79.5 | 6.6857 | 0.9399 | 79.5 | 6.6752 | 0.6111 | 79.5 | 6.665 | 0.544 | 79.5 | 6.7153 | 0.6754 | [5 empty] | 79.5 | 6.8063 | 1.8946 | 79.5 | 6.6912 | 2.0178 | 79.5 | 6.7954 | 2.0695 | 79.5 | 6.9609 | 1.6863 | 79.5 | 6.9145 | 1.6871
79.6 | 7.0707 | 1.8226 | 79.6 | 6.8889 | 1.998 | 79.6 | 6.9023 | 1.9551 | [11 empty] | 79.6 | 6.7041 | 0.4672 | 79.6 | 6.6941 | 0.9403 | 79.6 | 6.6836 | 0.6114 | 79.6 | 6.6734 | 0.5441 | 79.6 | 6.7234 | 0.6759 | [5 empty] | 79.6 | 6.8149 | 1.8968 | 79.6 | 6.6996 | 2.0167 | 79.6 | 6.8035 | 2.0709 | 79.6 | 6.9696 | 1.6865 | 79.6 | 6.9227 | 1.6873
79.7 | 7.0791 | 1.8228 | 79.7 | 6.897 | 1.9974 | 79.7 | 6.9103 | 1.9548 | [11 empty] | 79.7 | 6.7124 | 0.4676 | 79.7 | 6.7023 | 0.941 | 79.7 | 6.6918 | 0.6122 | 79.7 | 6.6816 | 0.5446 | 79.7 | 6.7318 | 0.6767 | [5 empty] | 79.7 | 6.8231 | 1.8987 | 79.7 | 6.7078 | 2.0173 | 79.7 | 6.8119 | 2.0719 | 79.7 | 6.9779 | 1.6867 | 79.7 | 6.9312 | 1.6872
79.8 | 7.0874 | 1.8229 | 79.8 | 6.9053 | 1.9979 | 79.8 | 6.9188 | 1.9555 | [11 empty] | 79.8 | 6.7208 | 0.4683 | 79.8 | 6.7108 | 0.9415 | 79.8 | 6.7002 | 0.613 | 79.8 | 6.6898 | 0.5452 | 79.8 | 6.7402 | 0.6772 | [5 empty] | 79.8 | 6.8314 | 1.9013 | 79.8 | 6.7163 | 2.0172 | 79.8 | 6.8203 | 2.0731 | 79.8 | 6.9861 | 1.6868 | 79.8 | 6.9394 | 1.6867
79.9 | 7.0956 | 1.8233 | 79.9 | 6.9137 | 1.9979 | 79.9 | 6.9272 | 1.9554 | [11 empty] | 79.9 | 6.7291 | 0.4686 | 79.9 | 6.7189 | 0.9418 | 79.9 | 6.7088 | 0.6135 | 79.9 | 6.6983 | 0.5456 | 79.9 | 6.7486 | 0.678 | [5 empty] | 79.9 | 6.8399 | 1.9037 | 79.9 | 6.7248 | 2.0165 | 79.9 | 6.8284 | 2.0728 | 79.9 | 6.9946 | 1.6872 | 79.9 | 6.9476 | 1.6865
80 | 7.1041 | 1.8237 | 80 | 6.922 | 1.9981 | 80 | 6.9354 | 1.9558 | [11 empty] | 80 | 6.7374 | 0.4691 | 80 | 6.7271 | 0.9423 | 80 | 6.7168 | 0.6139 | 80 | 6.7067 | 0.5456 | 80 | 6.7568 | 0.6786 | [5 empty] | 80 | 6.8482 | 1.9053 | 80 | 6.7328 | 2.0161 | 80 | 6.8368 | 2.074 | 80 | 7.003 | 1.6871 | 80 | 6.9561 | 1.6864
80.1 | 7.1124 | 1.824 | 80.1 | 6.9304 | 1.9984 | 80.1 | 6.9438 | 1.9563 | [11 empty] | 80.1 | 6.7459 | 0.4697 | 80.1 | 6.7356 | 0.9428 | 80.1 | 6.7251 | 0.6145 | 80.1 | 6.7149 | 0.5462 | 80.1 | 6.7651 | 0.6792 | [5 empty] | 80.1 | 6.8564 | 1.9074 | 80.1 | 6.7412 | 2.0161 | 80.1 | 6.8453 | 2.0751 | 80.1 | 7.0111 | 1.6867 | 80.1 | 6.9646 | 1.6863
80.2 | 7.1208 | 1.824 | 80.2 | 6.9388 | 1.998 | 80.2 | 6.9523 | 1.9564 | [11 empty] | 80.2 | 6.7543 | 0.4701 | 80.2 | 6.7441 | 0.9434 | 80.2 | 6.7337 | 0.6153 | 80.2 | 6.7234 | 0.5469 | 80.2 | 6.7736 | 0.6798 | [5 empty] | 80.2 | 6.8648 | 1.9095 | 80.2 | 6.7497 | 2.016 | 80.2 | 6.8536 | 2.0755 | 80.2 | 7.0194 | 1.6864 | 80.2 | 6.9727 | 1.6863
80.3 | 7.1292 | 1.8247 | 80.3 | 6.9467 | 1.9978 | 80.3 | 6.9606 | 1.9565 | [11 empty] | 80.3 | 6.7624 | 0.4706 | 80.3 | 6.7522 | 0.9438 | 80.3 | 6.7418 | 0.6157 | 80.3 | 6.7318 | 0.5472 | 80.3 | 6.7818 | 0.6803 | [5 empty] | 80.3 | 6.8732 | 1.9109 | 80.3 | 6.7578 | 2.0153 | 80.3 | 6.8619 | 2.0741 | 80.3 | 7.0278 | 1.6864 | 80.3 | 6.9811 | 1.6867
80.4 | 7.1372 | 1.8246 | 80.4 | 6.9551 | 1.998 | 80.4 | 6.9688 | 1.9575 | [11 empty] | 80.4 | 6.7708 | 0.4712 | 80.4 | 6.7606 | 0.9445 | 80.4 | 6.7501 | 0.6164 | 80.4 | 6.7399 | 0.5476 | 80.4 | 6.7899 | 0.6812 | [5 empty] | 80.4 | 6.8814 | 1.9135 | 80.4 | 6.7661 | 2.0158 | 80.4 | 6.8704 | 2.0742 | 80.4 | 7.0361 | 1.686 | 80.4 | 6.9896 | 1.6864
80.5 | 7.1455 | 1.8248 | 80.5 | 6.9637 | 1.9991 | 80.5 | 6.9772 | 1.958 | [11 empty] | 80.5 | 6.7793 | 0.4719 | 80.5 | 6.769 | 0.9448 | 80.5 | 6.7586 | 0.6167 | 80.5 | 6.7482 | 0.5482 | 80.5 | 6.7986 | 0.6814 | [5 empty] | 80.5 | 6.8898 | 1.9153 | 80.5 | 6.7746 | 2.0156 | 80.5 | 6.8786 | 2.0745 | 80.5 | 7.0444 | 1.6861 | 80.5 | 6.9977 | 1.6863
80.6 | 7.1541 | 1.8251 | 80.6 | 6.9721 | 1.9992 | 80.6 | 6.9855 | 1.9582 | [11 empty] | 80.6 | 6.7874 | 0.4724 | 80.6 | 6.7772 | 0.9452 | 80.6 | 6.7669 | 0.6176 | 80.6 | 6.7568 | 0.5484 | 80.6 | 6.8069 | 0.6821 | [5 empty] | 80.6 | 6.8983 | 1.9175 | 80.6 | 6.7829 | 2.0151 | 80.6 | 6.8867 | 2.0735 | 80.6 | 7.0528 | 1.6861 | 80.6 | 7.006 | 1.686
80.7 | 7.1624 | 1.8254 | 80.7 | 6.9804 | 1.9995 | 80.7 | 6.9936 | 1.9589 | [11 empty] | 80.7 | 6.7957 | 0.4731 | 80.7 | 6.7854 | 0.9458 | 80.7 | 6.7751 | 0.6181 | 80.7 | 6.7649 | 0.5489 | 80.7 | 6.8151 | 0.6825 | [5 empty] | 80.7 | 6.9064 | 1.9189 | 80.7 | 6.7912 | 2.015 | 80.7 | 6.8952 | 2.0722 | 80.7 | 7.0613 | 1.6861 | 80.7 | 7.0145 | 1.6855
80.8 | 7.1707 | 1.8255 | 80.8 | 6.9886 | 1.9994 | 80.8 | 7.0021 | 1.9597 | [11 empty] | 80.8 | 6.8043 | 0.4732 | 80.8 | 6.7941 | 0.9463 | 80.8 | 6.7836 | 0.6188 | 80.8 | 6.7733 | 0.5493 | 80.8 | 6.8236 | 0.6833 | [5 empty] | 80.8 | 6.9147 | 1.9205 | 80.8 | 6.7997 | 2.0149 | 80.8 | 6.9037 | 2.072 | 80.8 | 7.0694 | 1.686 | 80.8 | 7.0228 | 1.6854
80.9 | 7.1789 | 1.8261 | 80.9 | 6.997 | 1.9999 | 80.9 | 7.0106 | 1.96 | [11 empty] | 80.9 | 6.8126 | 0.474 | 80.9 | 6.8023 | 0.9467 | 80.9 | 6.7919 | 0.6192 | 80.9 | 6.7818 | 0.5498 | 80.9 | 6.8319 | 0.6836 | [5 empty] | 80.9 | 6.9231 | 1.9223 | 80.9 | 6.8079 | 2.0138 | 80.9 | 6.9119 | 2.072 | 80.9 | 7.0777 | 1.6859 | 80.9 | 7.0311 | 1.6857
81 | 7.1872 | 1.8264 | 81 | 7.0053 | 2 | 81 | 7.0188 | 1.9604 | [11 empty] | 81 | 6.8208 | 0.4747 | 81 | 6.8106 | 0.9469 | 81 | 6.8 | 0.6198 | 81 | 6.79 | 0.5499 | 81 | 6.8401 | 0.6843 | [5 empty] | 81 | 6.9314 | 1.9234 | 81 | 6.8159 | 2.0135 | 81 | 6.9204 | 2.0717 | 81 | 7.0862 | 1.6861 | 81 | 7.0396 | 1.686
81.1 | 7.1956 | 1.8264 | 81.1 | 7.0138 | 2.0005 | 81.1 | 7.0271 | 1.9611 | [11 empty] | 81.1 | 6.8292 | 0.4752 | 81.1 | 6.8191 | 0.9473 | 81.1 | 6.8086 | 0.6203 | 81.1 | 6.7982 | 0.5503 | 81.1 | 6.8485 | 0.6849 | [5 empty] | 81.1 | 6.9398 | 1.9251 | 81.1 | 6.8246 | 2.0135 | 81.1 | 6.9288 | 2.0713 | 81.1 | 7.0945 | 1.6862 | 81.1 | 7.0479 | 1.6863
81.2 | 7.2041 | 1.8263 | 81.2 | 7.0221 | 2.0006 | 81.2 | 7.0356 | 1.9615 | [11 empty] | 81.2 | 6.8375 | 0.4761 | 81.2 | 6.8274 | 0.9477 | 81.2 | 6.8169 | 0.621 | 81.2 | 6.8066 | 0.5507 | 81.2 | 6.8569 | 0.6852 | [5 empty] | 81.2 | 6.9481 | 1.9266 | 81.2 | 6.833 | 2.0133 | 81.2 | 6.9368 | 2.071 | 81.2 | 7.1027 | 1.6865 | 81.2 | 7.056 | 1.6863
81.3 | 7.2125 | 1.8264 | 81.3 | 7.0302 | 2.0004 | 81.3 | 7.0437 | 1.9614 | [11 empty] | 81.3 | 6.8456 | 0.4765 | 81.3 | 6.8356 | 0.9482 | 81.3 | 6.8251 | 0.6216 | 81.3 | 6.8149 | 0.5512 | 81.3 | 6.8651 | 0.6858 | [5 empty] | 81.3 | 6.9566 | 1.9283 | 81.3 | 6.8412 | 2.0128 | 81.3 | 6.9451 | 2.0713 | 81.3 | 7.1113 | 1.6866 | 81.3 | 7.0644 | 1.6862
81.4 | 7.2205 | 1.8263 | 81.4 | 7.0384 | 2.0009 | 81.4 | 7.0521 | 1.9623 | [11 empty] | 81.4 | 6.8542 | 0.4768 | 81.4 | 6.8439 | 0.9486 | 81.4 | 6.8336 | 0.6222 | 81.4 | 6.8232 | 0.5515 | 81.4 | 6.8734 | 0.6863 | [5 empty] | 81.4 | 6.9648 | 1.9295 | 81.4 | 6.8497 | 2.0132 | 81.4 | 6.9536 | 2.0663 | 81.4 | 7.1196 | 1.6867 | 81.4 | 7.0728 | 1.6865
81.5 | 7.2289 | 1.8258 | 81.5 | 7.0471 | 2.0015 | 81.5 | 7.0606 | 1.963 | [11 empty] | 81.5 | 6.8626 | 0.4774 | 81.5 | 6.8524 | 0.949 | 81.5 | 6.842 | 0.6228 | 81.5 | 6.8316 | 0.5521 | 81.5 | 6.882 | 0.6869 | [5 empty] | 81.5 | 6.9731 | 1.9301 | 81.5 | 6.858 | 2.0128 | 81.5 | 6.9619 | 2.0653 | 81.5 | 7.1278 | 1.6867 | 81.5 | 7.081 | 1.6868
81.6 | 7.2375 | 1.8262 | 81.6 | 7.0556 | 2.002 | 81.6 | 7.0689 | 1.9634 | [11 empty] | 81.6 | 6.8707 | 0.4781 | 81.6 | 6.8606 | 0.9496 | 81.6 | 6.8501 | 0.6231 | 81.6 | 6.8401 | 0.5528 | 81.6 | 6.8903 | 0.6874 | [5 empty] | 81.6 | 6.9816 | 1.9307 | 81.6 | 6.8662 | 2.0127 | 81.6 | 6.9701 | 2.0653 | 81.6 | 7.1361 | 1.6869 | 81.6 | 7.0893 | 1.687
81.7 | 7.2458 | 1.8263 | 81.7 | 7.0637 | 2.0018 | 81.7 | 7.0771 | 1.9638 | [11 empty] | 81.7 | 6.8793 | 0.4787 | 81.7 | 6.8689 | 0.9499 | 81.7 | 6.8584 | 0.6241 | 81.7 | 6.8484 | 0.5532 | 81.7 | 6.8984 | 0.6877 | [5 empty] | 81.7 | 6.9897 | 1.9314 | 81.7 | 6.8744 | 2.0123 | 81.7 | 6.9785 | 2.0638 | 81.7 | 7.1446 | 1.6867 | 81.7 | 7.0978 | 1.6871
81.8 | 7.2541 | 1.826 | 81.8 | 7.0719 | 2.0021 | 81.8 | 7.0856 | 1.9649 | [11 empty] | 81.8 | 6.8876 | 0.4796 | 81.8 | 6.8774 | 0.9503 | 81.8 | 6.8669 | 0.6247 | 81.8 | 6.8566 | 0.5535 | 81.8 | 6.9067 | 0.6885 | [5 empty] | 81.8 | 6.998 | 1.933 | 81.8 | 6.8829 | 2.0127 | 81.8 | 6.9871 | 2.0642 | 81.8 | 7.1526 | 1.687 | 81.8 | 7.1063 | 1.6871
81.9 | 7.2623 | 1.8252 | 81.9 | 7.0803 | 2.0028 | 81.9 | 7.0939 | 1.9654 | [11 empty] | 81.9 | 6.8958 | 0.48 | 81.9 | 6.8858 | 0.9506 | 81.9 | 6.8752 | 0.6252 | 81.9 | 6.8651 | 0.5543 | 81.9 | 6.9152 | 0.6889 | [5 empty] | 81.9 | 7.0065 | 1.9345 | 81.9 | 6.8912 | 2.0121 | 81.9 | 6.9951 | 2.0644 | 81.9 | 7.1611 | 1.6875 | 81.9 | 7.1144 | 1.6867
82 | 7.2707 | 1.8255 | 82 | 7.0886 | 2.003 | 82 | 7.1021 | 1.9656 | [11 empty] | 82 | 6.9041 | 0.4808 | 82 | 6.8939 | 0.9508 | 82 | 6.8834 | 0.6257 | 82 | 6.8733 | 0.5546 | 82 | 6.9234 | 0.6895 | [5 empty] | 82 | 7.0148 | 1.9355 | 82 | 6.8994 | 2.0117 | 82 | 7.0035 | 2.0645 | 82 | 7.1696 | 1.6876 | 82 | 7.1227 | 1.6865
82.1 | 7.279 | 1.8252 | 82.1 | 7.0971 | 2.0034 | 82.1 | 7.1104 | 1.9659 | [11 empty] | 82.1 | 6.9124 | 0.4811 | 82.1 | 6.9022 | 0.9512 | 82.1 | 6.8919 | 0.6264 | 82.1 | 6.8815 | 0.5551 | 82.1 | 6.9318 | 0.6902 | [5 empty] | 82.1 | 7.023 | 1.9375 | 82.1 | 6.9078 | 2.0119 | 82.1 | 7.0119 | 2.0649 | 82.1 | 7.1778 | 1.6875 | 82.1 | 7.1312 | 1.6864
82.2 | 7.2874 | 1.825 | 82.2 | 7.1056 | 2.0038 | 82.2 | 7.1188 | 1.9661 | [11 empty] | 82.2 | 6.9208 | 0.4819 | 82.2 | 6.9106 | 0.9517 | 82.2 | 6.9003 | 0.6267 | 82.2 | 6.8899 | 0.5556 | 82.2 | 6.9403 | 0.6905 | [5 empty] | 82.2 | 7.0315 | 1.9389 | 82.2 | 6.9164 | 2.0119 | 82.2 | 7.0202 | 2.0659 | 82.2 | 7.1861 | 1.6877 | 82.2 | 7.1394 | 1.6863
82.3 | 7.2958 | 1.8248 | 82.3 | 7.1136 | 2.004 | 82.3 | 7.1271 | 1.9667 | [11 empty] | 82.3 | 6.929 | 0.4827 | 82.3 | 6.9188 | 0.9519 | 82.3 | 6.9085 | 0.6276 | 82.3 | 6.8984 | 0.5561 | 82.3 | 6.9486 | 0.6912 | [5 empty] | 82.3 | 7.0399 | 1.9404 | 82.3 | 6.9245 | 2.0113 | 82.3 | 7.0284 | 2.0652 | 82.3 | 7.1946 | 1.688 | 82.3 | 7.1477 | 1.6865
82.4 | 7.3038 | 1.824 | 82.4 | 7.1218 | 2.0045 | 82.4 | 7.1354 | 1.9674 | [11 empty] | 82.4 | 6.9374 | 0.4833 | 82.4 | 6.9273 | 0.9524 | 82.4 | 6.9168 | 0.628 | 82.4 | 6.9066 | 0.5569 | 82.4 | 6.9568 | 0.6916 | [5 empty] | 82.4 | 7.048 | 1.9418 | 82.4 | 6.9328 | 2.0113 | 82.4 | 7.037 | 2.0657 | 82.4 | 7.2028 | 1.6881 | 82.4 | 7.1562 | 1.6864
82.5 | 7.3121 | 1.8235 | 82.5 | 7.1304 | 2.0056 | 82.5 | 7.1439 | 1.9682 | [11 empty] | 82.5 | 6.9459 | 0.4838 | 82.5 | 6.9358 | 0.9528 | 82.5 | 6.9251 | 0.6288 | 82.5 | 6.915 | 0.5574 | 82.5 | 6.9653 | 0.6923 | [5 empty] | 82.5 | 7.0563 | 1.9434 | 82.5 | 6.9412 | 2.0111 | 82.5 | 7.0454 | 2.0668 | 82.5 | 7.2109 | 1.6886 | 82.5 | 7.1645 | 1.6857
82.6 | 7.3207 | 1.8239 | 82.6 | 7.1389 | 2.0059 | 82.6 | 7.1523 | 1.9687 | [11 empty] | 82.6 | 6.9541 | 0.4845 | 82.6 | 6.9441 | 0.953 | 82.6 | 6.9336 | 0.6293 | 82.6 | 6.9234 | 0.558 | 82.6 | 6.9735 | 0.6928 | [5 empty] | 82.6 | 7.0649 | 1.9445 | 82.6 | 6.9496 | 2.0108 | 82.6 | 7.0536 | 2.0672 | 82.6 | 7.2196 | 1.6889 | 82.6 | 7.1728 | 1.686
82.7 | 7.3292 | 1.8241 | 82.7 | 7.147 | 2.0061 | 82.7 | 7.1604 | 1.9689 | [11 empty] | 82.7 | 6.9623 | 0.4849 | 82.7 | 6.9523 | 0.9534 | 82.7 | 6.9418 | 0.6299 | 82.7 | 6.9315 | 0.5586 | 82.7 | 6.9818 | 0.6933 | [5 empty] | 82.7 | 7.0731 | 1.9445 | 82.7 | 6.9578 | 2.011 | 82.7 | 7.0619 | 2.0677 | 82.7 | 7.2279 | 1.6887 | 82.7 | 7.1811 | 1.686
82.8 | 7.3374 | 1.8233 | 82.8 | 7.1553 | 2.0067 | 82.8 | 7.1688 | 1.9698 | [11 empty] | 82.8 | 6.9708 | 0.4855 | 82.8 | 6.9607 | 0.9536 | 82.8 | 6.9503 | 0.6307 | 82.8 | 6.9398 | 0.5589 | 82.8 | 6.9902 | 0.694 | [5 empty] | 82.8 | 7.0814 | 1.9452 | 82.8 | 6.9663 | 2.0112 | 82.8 | 7.0703 | 2.0683 | 82.8 | 7.2361 | 1.689 | 82.8 | 7.1894 | 1.6856
82.9 | 7.3456 | 1.8233 | 82.9 | 7.1637 | 2.0075 | 82.9 | 7.1772 | 1.9701 | [11 empty] | 82.9 | 6.9791 | 0.486 | 82.9 | 6.969 | 0.954 | 82.9 | 6.9588 | 0.6311 | 82.9 | 6.9483 | 0.5597 | 82.9 | 6.9986 | 0.6949 | [5 empty] | 82.9 | 7.09 | 1.9468 | 82.9 | 6.9748 | 2.0108 | 82.9 | 7.0784 | 2.0691 | 82.9 | 7.2446 | 1.6894 | 82.9 | 7.1976 | 1.6855
83 | 7.3541 | 1.8236 | 83 | 7.172 | 2.0084 | 83 | 7.1855 | 1.9705 | [11 empty] | 83 | 6.9873 | 0.4864 | 83 | 6.9772 | 0.9544 | 83 | 6.9668 | 0.6318 | 83 | 6.9567 | 0.56 | 83 | 7.0068 | 0.6952 | [5 empty] | 83 | 7.0982 | 1.9474 | 83 | 6.9829 | 2.0105 | 83 | 7.0868 | 2.0697 | 83 | 7.2529 | 1.6898 | 83 | 7.2061 | 1.6857
83.1 | 7.3624 | 1.8237 | 83.1 | 7.1804 | 2.008 | 83.1 | 7.1938 | 1.9711 | [11 empty] | 83.1 | 6.9958 | 0.4874 | 83.1 | 6.9856 | 0.9547 | 83.1 | 6.9751 | 0.6328 | 83.1 | 6.9649 | 0.5606 | 83.1 | 7.0151 | 0.696 | [5 empty] | 83.1 | 7.1064 | 1.9483 | 83.1 | 6.9912 | 2.0109 | 83.1 | 7.0954 | 2.0701 | 83.1 | 7.2611 | 1.69 | 83.1 | 7.2145 | 1.6854
83.2 | 7.3708 | 1.8231 | 83.2 | 7.1888 | 2.0079 | 83.2 | 7.2023 | 1.9715 | [11 empty] | 83.2 | 7.0043 | 0.4876 | 83.2 | 6.994 | 0.9553 | 83.2 | 6.9836 | 0.633 | 83.2 | 6.9733 | 0.5613 | 83.2 | 7.0236 | 0.6965 | [5 empty] | 83.2 | 7.1148 | 1.9496 | 83.2 | 6.9996 | 2.0106 | 83.2 | 7.1036 | 2.0702 | 83.2 | 7.2694 | 1.6901 | 83.2 | 7.2227 | 1.6856
83.3 | 7.3792 | 1.8232 | 83.3 | 7.1967 | 2.0075 | 83.3 | 7.2106 | 1.9717 | [11 empty] | 83.3 | 7.0124 | 0.4884 | 83.3 | 7.0023 | 0.9555 | 83.3 | 6.9918 | 0.6338 | 83.3 | 6.9818 | 0.5618 | 83.3 | 7.0318 | 0.697 | [5 empty] | 83.3 | 7.1232 | 1.9496 | 83.3 | 7.0078 | 2.0103 | 83.3 | 7.1118 | 2.0709 | 83.3 | 7.2778 | 1.6901 | 83.3 | 7.2311 | 1.6857
83.4 | 7.3871 | 1.8227 | 83.4 | 7.2051 | 2.008 | 83.4 | 7.2188 | 1.9717 | [11 empty] | 83.4 | 7.0208 | 0.489 | 83.4 | 7.0106 | 0.9564 | 83.4 | 7.0001 | 0.6343 | 83.4 | 6.9899 | 0.5624 | 83.4 | 7.04 | 0.6979 | [5 empty] | 83.4 | 7.1314 | 1.949 | 83.4 | 7.0161 | 2.0107 | 83.4 | 7.1204 | 2.0705 | 83.4 | 7.2861 | 1.6902 | 83.4 | 7.2396 | 1.6855
83.5 | 7.3955 | 1.8231 | 83.5 | 7.2137 | 2.0085 | 83.5 | 7.2272 | 1.9724 | [11 empty] | 83.5 | 7.0293 | 0.4894 | 83.5 | 7.0191 | 0.9564 | 83.5 | 7.0086 | 0.6349 | 83.5 | 6.9983 | 0.5629 | 83.5 | 7.0486 | 0.6986 | [5 empty] | 83.5 | 7.1398 | 1.9503 | 83.5 | 7.0247 | 2.011 | 83.5 | 7.1286 | 2.0702 | 83.5 | 7.2943 | 1.6905 | 83.5 | 7.2477 | 1.6853
83.6 | 7.4041 | 1.8238 | 83.6 | 7.2221 | 2.0086 | 83.6 | 7.2356 | 1.9728 | [11 empty] | 83.6 | 7.0374 | 0.4898 | 83.6 | 7.0272 | 0.9568 | 83.6 | 7.0169 | 0.6354 | 83.6 | 7.0068 | 0.5635 | 83.6 | 7.0568 | 0.6992 | [5 empty] | 83.6 | 7.1482 | 1.951 | 83.6 | 7.0329 | 2.0112 | 83.6 | 7.1367 | 2.0705 | 83.6 | 7.3028 | 1.6905 | 83.6 | 7.2559 | 1.6851
83.7 | 7.4125 | 1.824 | 83.7 | 7.2305 | 2.009 | 83.7 | 7.2436 | 1.9733 | [11 empty] | 83.7 | 7.0457 | 0.4905 | 83.7 | 7.0354 | 0.9572 | 83.7 | 7.0251 | 0.6361 | 83.7 | 7.0149 | 0.5641 | 83.7 | 7.0651 | 0.7001 | [5 empty] | 83.7 | 7.1565 | 1.9514 | 83.7 | 7.0411 | 2.011 | 83.7 | 7.1453 | 2.0713 | 83.7 | 7.3113 | 1.6909 | 83.7 | 7.2645 | 1.685
83.8 | 7.4207 | 1.8239 | 83.8 | 7.2386 | 2.0095 | 83.8 | 7.2521 | 1.9741 | [11 empty] | 83.8 | 7.0542 | 0.4911 | 83.8 | 7.0441 | 0.9579 | 83.8 | 7.0336 | 0.6366 | 83.8 | 7.0233 | 0.5648 | 83.8 | 7.0736 | 0.701 | [5 empty] | 83.8 | 7.1647 | 1.9519 | 83.8 | 7.0496 | 2.0109 | 83.8 | 7.1536 | 2.0706 | 83.8 | 7.3194 | 1.6909 | 83.8 | 7.2728 | 1.6851
83.9 | 7.4289 | 1.8242 | 83.9 | 7.247 | 2.0102 | 83.9 | 7.2606 | 1.9746 | [11 empty] | 83.9 | 7.0626 | 0.4917 | 83.9 | 7.0523 | 0.9583 | 83.9 | 7.0419 | 0.6373 | 83.9 | 7.0318 | 0.5656 | 83.9 | 7.0819 | 0.7016 | [5 empty] | 83.9 | 7.1731 | 1.9496 | 83.9 | 7.0579 | 2.0103 | 83.9 | 7.1618 | 2.0697 | 83.9 | 7.3278 | 1.6911 | 83.9 | 7.2811 | 1.685
84 | 7.4372 | 1.824 | 84 | 7.2553 | 2.0108 | 84 | 7.2687 | 1.9749 | [11 empty] | 84 | 7.0708 | 0.4923 | 84 | 7.0606 | 0.9585 | 84 | 7.05 | 0.6378 | 84 | 7.0401 | 0.5662 | 84 | 7.0901 | 0.7022 | [5 empty] | 84 | 7.1815 | 1.9483 | 84 | 7.066 | 2.0102 | 84 | 7.1704 | 2.0689 | 84 | 7.3362 | 1.6911 | 84 | 7.2896 | 1.6853
84.1 | 7.4456 | 1.8243 | 84.1 | 7.2637 | 2.0112 | 84.1 | 7.2771 | 1.9757 | [11 empty] | 84.1 | 7.0792 | 0.4926 | 84.1 | 7.0691 | 0.9595 | 84.1 | 7.0586 | 0.6383 | 84.1 | 7.0482 | 0.5667 | 84.1 | 7.0985 | 0.7032 | [5 empty] | 84.1 | 7.1897 | 1.9484 | 84.1 | 7.0746 | 2.0099 | 84.1 | 7.1788 | 2.0697 | 84.1 | 7.3444 | 1.6913 | 84.1 | 7.2979 | 1.6852
84.2 | 7.4541 | 1.8246 | 84.2 | 7.2721 | 2.011 | 84.2 | 7.2856 | 1.976 | [11 empty] | 84.2 | 7.0874 | 0.4933 | 84.2 | 7.0774 | 0.9597 | 84.2 | 7.0669 | 0.6388 | 84.2 | 7.0566 | 0.5671 | 84.2 | 7.1069 | 0.7041 | [5 empty] | 84.2 | 7.1981 | 1.9488 | 84.2 | 7.0829 | 2.0087 | 84.2 | 7.1869 | 2.0701 | 84.2 | 7.3528 | 1.6912 | 84.2 | 7.3059 | 1.6851
84.3 | 7.4625 | 1.8249 | 84.3 | 7.2802 | 2.0106 | 84.3 | 7.2938 | 1.9763 | [11 empty] | 84.3 | 7.0956 | 0.4938 | 84.3 | 7.0856 | 0.96 | 84.3 | 7.0751 | 0.6393 | 84.3 | 7.0649 | 0.5677 | 84.3 | 7.1151 | 0.7046 | [5 empty] | 84.3 | 7.2066 | 1.9493 | 84.3 | 7.0911 | 2.0087 | 84.3 | 7.1951 | 2.0705 | 84.3 | 7.3612 | 1.6915 | 84.3 | 7.3144 | 1.6847
84.4 | 7.4705 | 1.8249 | 84.4 | 7.2884 | 2.0108 | 84.4 | 7.302 | 1.977 | [11 empty] | 84.4 | 7.1042 | 0.4943 | 84.4 | 7.094 | 0.9605 | 84.4 | 7.0836 | 0.6401 | 84.4 | 7.0733 | 0.5683 | 84.4 | 7.1234 | 0.7054 | [5 empty] | 84.4 | 7.2148 | 1.9494 | 84.4 | 7.0996 | 2.009 | 84.4 | 7.2036 | 2.0697 | 84.4 | 7.3696 | 1.6912 | 84.4 | 7.3229 | 1.6841
84.5 | 7.4788 | 1.825 | 84.5 | 7.2971 | 2.0115 | 84.5 | 7.3106 | 1.9777 | [11 empty] | 84.5 | 7.1125 | 0.4946 | 84.5 | 7.1024 | 0.961 | 84.5 | 7.092 | 0.6406 | 84.5 | 7.0816 | 0.5691 | 84.5 | 7.1319 | 0.7064 | [5 empty] | 84.5 | 7.2232 | 1.9497 | 84.5 | 7.1081 | 2.0091 | 84.5 | 7.2119 | 2.0704 | 84.5 | 7.3778 | 1.6915 | 84.5 | 7.3311 | 1.6838
84.6 | 7.4874 | 1.8255 | 84.6 | 7.3056 | 2.0115 | 84.6 | 7.3189 | 1.9781 | [11 empty] | 84.6 | 7.1208 | 0.4951 | 84.6 | 7.1106 | 0.9615 | 84.6 | 7.1002 | 0.641 | 84.6 | 7.0901 | 0.5699 | 84.6 | 7.1403 | 0.7071 | [5 empty] | 84.6 | 7.2316 | 1.9505 | 84.6 | 7.1162 | 2.0091 | 84.6 | 7.2201 | 2.0711 | 84.6 | 7.3861 | 1.6918 | 84.6 | 7.3393 | 1.6835
84.7 | 7.4958 | 1.8253 | 84.7 | 7.3137 | 2.0112 | 84.7 | 7.3271 | 1.9781 | [11 empty] | 84.7 | 7.1293 | 0.4958 | 84.7 | 7.1189 | 0.962 | 84.7 | 7.1084 | 0.6416 | 84.7 | 7.0984 | 0.5704 | 84.7 | 7.1484 | 0.7082 | [5 empty] | 84.7 | 7.2397 | 1.95 | 84.7 | 7.1244 | 2.0091 | 84.7 | 7.2286 | 2.0722 | 84.7 | 7.3946 | 1.6917 | 84.7 | 7.3477 | 1.6837
84.8 | 7.5041 | 1.8251 | 84.8 | 7.3219 | 2.0116 | 84.8 | 7.3356 | 1.9786 | [11 empty] | 84.8 | 7.1376 | 0.4963 | 84.8 | 7.1274 | 0.9626 | 84.8 | 7.1168 | 0.6422 | 84.8 | 7.1065 | 0.571 | 84.8 | 7.1568 | 0.7088 | [5 empty] | 84.8 | 7.2481 | 1.9497 | 84.8 | 7.1329 | 2.0091 | 84.8 | 7.2371 | 2.0734 | 84.8 | 7.4027 | 1.6918 | 84.8 | 7.3563 | 1.6838
84.9 | 7.5122 | 1.8248 | 84.9 | 7.3303 | 2.0122 | 84.9 | 7.344 | 1.9791 | [11 empty] | 84.9 | 7.1458 | 0.4967 | 84.9 | 7.1357 | 0.9631 | 84.9 | 7.1252 | 0.6426 | 84.9 | 7.115 | 0.5716 | 84.9 | 7.1652 | 0.7098 | [5 empty] | 84.9 | 7.2565 | 1.9503 | 84.9 | 7.1413 | 2.0086 | 84.9 | 7.2452 | 2.071 | 84.9 | 7.4111 | 1.6922 | 84.9 | 7.3643 | 1.6836
85 | 7.5207 | 1.8252 | 85 | 7.3386 | 2.0126 | 85 | 7.3521 | 1.9795 | [11 empty] | 85 | 7.154 | 0.4972 | 85 | 7.1439 | 0.9638 | 85 | 7.1334 | 0.6431 | 85 | 7.1233 | 0.5724 | 85 | 7.1734 | 0.7109 | [5 empty] | 85 | 7.2648 | 1.9503 | 85 | 7.1494 | 2.0083 | 85 | 7.2534 | 2.0711 | 85 | 7.4196 | 1.6921 | 85 | 7.3728 | 1.6836
85.1 | 7.529 | 1.8256 | 85.1 | 7.347 | 2.0131 | 85.1 | 7.3604 | 1.98 | [11 empty] | 85.1 | 7.1624 | 0.4978 | 85.1 | 7.1522 | 0.9642 | 85.1 | 7.1419 | 0.6438 | 85.1 | 7.1316 | 0.5728 | 85.1 | 7.1818 | 0.7118 | [5 empty] | 85.1 | 7.273 | 1.9511 | 85.1 | 7.1579 | 2.0088 | 85.1 | 7.2619 | 2.0638 | 85.1 | 7.4277 | 1.692 | 85.1 | 7.3813 | 1.6833
85.2 | 7.5374 | 1.8255 | 85.2 | 7.3556 | 2.0133 | 85.2 | 7.3689 | 1.9804 | [11 empty] | 85.2 | 7.1708 | 0.4983 | 85.2 | 7.1606 | 0.9646 | 85.2 | 7.1503 | 0.6442 | 85.2 | 7.14 | 0.5736 | 85.2 | 7.1903 | 0.7127 | [5 empty] | 85.2 | 7.2815 | 1.952 | 85.2 | 7.1664 | 2.0093 | 85.2 | 7.2702 | 2.0626 | 85.2 | 7.4361 | 1.6923 | 85.2 | 7.3894 | 1.6831
85.3 | 7.5458 | 1.8256 | 85.3 | 7.3636 | 2.0131 | 85.3 | 7.3771 | 1.9805 | [11 empty] | 85.3 | 7.1791 | 0.4989 | 85.3 | 7.1689 | 0.9653 | 85.3 | 7.1585 | 0.6447 | 85.3 | 7.1484 | 0.5743 | 85.3 | 7.1986 | 0.7135 | [5 empty] | 85.3 | 7.2899 | 1.9519 | 85.3 | 7.1745 | 2.0094 | 85.3 | 7.2785 | 2.0628 | 85.3 | 7.4446 | 1.6921 | 85.3 | 7.3978 | 1.6831
85.4 | 7.5538 | 1.8258 | 85.4 | 7.3718 | 2.0133 | 85.4 | 7.3854 | 1.9812 | [11 empty] | 85.4 | 7.1874 | 0.4993 | 85.4 | 7.1772 | 0.9657 | 85.4 | 7.1667 | 0.6453 | 85.4 | 7.1566 | 0.575 | 85.4 | 7.2067 | 0.7144 | [5 empty] | 85.4 | 7.2979 | 1.9519 | 85.4 | 7.1828 | 2.0101 | 85.4 | 7.287 | 2.0597 | 85.4 | 7.4528 | 1.6918 | 85.4 | 7.4062 | 1.683
85.5 | 7.5621 | 1.8257 | 85.5 | 7.3804 | 2.0143 | 85.5 | 7.3939 | 1.9821 | [11 empty] | 85.5 | 7.1959 | 0.4999 | 85.5 | 7.1857 | 0.9665 | 85.5 | 7.1752 | 0.6458 | 85.5 | 7.1649 | 0.5758 | 85.5 | 7.2153 | 0.7151 | [5 empty] | 85.5 | 7.3063 | 1.9527 | 85.5 | 7.1912 | 2.0102 | 85.5 | 7.2954 | 2.0567 | 85.5 | 7.4609 | 1.6919 | 85.5 | 7.4145 | 1.6829
85.6 | 7.5707 | 1.8258 | 85.6 | 7.3889 | 2.0144 | 85.6 | 7.4023 | 1.982 | [11 empty] | 85.6 | 7.2041 | 0.5005 | 85.6 | 7.1941 | 0.9667 | 85.6 | 7.1836 | 0.6462 | 85.6 | 7.1734 | 0.5764 | 85.6 | 7.2235 | 0.716 | [5 empty] | 85.6 | 7.3149 | 1.9539 | 85.6 | 7.1996 | 2.0094 | 85.6 | 7.3036 | 2.0565 | 85.6 | 7.4695 | 1.6915 | 85.6 | 7.4228 | 1.6829
85.7 | 7.5791 | 1.8258 | 85.7 | 7.397 | 2.0144 | 85.7 | 7.4104 | 1.9825 | [11 empty] | 85.7 | 7.2124 | 0.501 | 85.7 | 7.2023 | 0.9674 | 85.7 | 7.1917 | 0.6469 | 85.7 | 7.1816 | 0.5768 | 85.7 | 7.2318 | 0.7169 | [5 empty] | 85.7 | 7.3231 | 1.9535 | 85.7 | 7.2078 | 2.0079 | 85.7 | 7.3119 | 2.056 | 85.7 | 7.4779 | 1.6911 | 85.7 | 7.4312 | 1.6829
85.8 | 7.5874 | 1.8261 | 85.8 | 7.4053 | 2.0148 | 85.8 | 7.4188 | 1.983 | [11 empty] | 85.8 | 7.2208 | 0.5014 | 85.8 | 7.2107 | 0.9681 | 85.8 | 7.2003 | 0.6476 | 85.8 | 7.1898 | 0.5776 | 85.8 | 7.2402 | 0.718 | [5 empty] | 85.8 | 7.3314 | 1.953 | 85.8 | 7.2163 | 2.008 | 85.8 | 7.3204 | 2.0552 | 85.8 | 7.4861 | 1.6907 | 85.8 | 7.4394 | 1.6824
85.9 | 7.5956 | 1.8261 | 85.9 | 7.4137 | 2.0153 | 85.9 | 7.4272 | 1.9831 | [11 empty] | 85.9 | 7.2291 | 0.502 | 85.9 | 7.2189 | 0.9681 | 85.9 | 7.2087 | 0.648 | 85.9 | 7.1983 | 0.5783 | 85.9 | 7.2486 | 0.7187 | [5 empty] | 85.9 | 7.3399 | 1.9529 | 85.9 | 7.2247 | 2.0077 | 85.9 | 7.3284 | 2.0553 | 85.9 | 7.4947 | 1.691 | 85.9 | 7.4476 | 1.6825
86 | 7.6041 | 1.8268 | 86 | 7.422 | 2.0155 | 86 | 7.4354 | 1.9836 | [11 empty] | 86 | 7.2374 | 0.5024 | 86 | 7.2272 | 0.9686 | 86 | 7.2169 | 0.6487 | 86 | 7.2067 | 0.579 | 86 | 7.2568 | 0.7196 | [5 empty] | 86 | 7.3482 | 1.9521 | 86 | 7.2328 | 2.0081 | 86 | 7.3368 | 2.0568 | 86 | 7.5029 | 1.6905 | 86 | 7.4561 | 1.6832
86.1 | 7.6124 | 1.8273 | 86.1 | 7.4304 | 2.016 | 86.1 | 7.4438 | 1.9843 | [11 empty] | 86.1 | 7.2459 | 0.5029 | 86.1 | 7.2356 | 0.9689 | 86.1 | 7.2251 | 0.649 | 86.1 | 7.2149 | 0.5798 | 86.1 | 7.2652 | 0.7205 | [5 empty] | 86.1 | 7.3564 | 1.9526 | 86.1 | 7.2413 | 2.0084 | 86.1 | 7.3454 | 2.0583 | 86.1 | 7.5111 | 1.69 | 86.1 | 7.4645 | 1.683
86.2 | 7.6207 | 1.827 | 86.2 | 7.4388 | 2.0162 | 86.2 | 7.4523 | 1.985 | [11 empty] | 86.2 | 7.2543 | 0.5034 | 86.2 | 7.2441 | 0.9696 | 86.2 | 7.2337 | 0.6496 | 86.2 | 7.2233 | 0.5806 | 86.2 | 7.2736 | 0.7213 | [5 empty] | 86.2 | 7.3648 | 1.9532 | 86.2 | 7.2498 | 2.0083 | 86.2 | 7.3536 | 2.0587 | 86.2 | 7.5193 | 1.6897 | 86.2 | 7.4728 | 1.6831
86.3 | 7.6292 | 1.8272 | 86.3 | 7.4468 | 2.0161 | 86.3 | 7.4606 | 1.9854 | [11 empty] | 86.3 | 7.2624 | 0.5039 | 86.3 | 7.2523 | 0.9698 | 86.3 | 7.2418 | 0.6501 | 86.3 | 7.2318 | 0.5809 | 86.3 | 7.2818 | 0.7221 | [5 empty] | 86.3 | 7.3732 | 1.9537 | 86.3 | 7.2578 | 2.0069 | 86.3 | 7.3619 | 2.0595 | 86.3 | 7.5279 | 1.6896 | 86.3 | 7.4811 | 1.6835
86.4 | 7.6372 | 1.8271 | 86.4 | 7.4551 | 2.0165 | 86.4 | 7.4688 | 1.9863 | [11 empty] | 86.4 | 7.2708 | 0.5044 | 86.4 | 7.2606 | 0.9703 | 86.4 | 7.2501 | 0.6507 | 86.4 | 7.2399 | 0.5817 | 86.4 | 7.29 | 0.7229 | [5 empty] | 86.4 | 7.3814 | 1.9546 | 86.4 | 7.2661 | 2.0074 | 86.4 | 7.3704 | 2.0596 | 86.4 | 7.5362 | 1.6891 | 86.4 | 7.4896 | 1.6834
86.5 | 7.6455 | 1.8269 | 86.5 | 7.4637 | 2.0171 | 86.5 | 7.4772 | 1.9866 | [11 empty] | 86.5 | 7.2793 | 0.505 | 86.5 | 7.2691 | 0.9706 | 86.5 | 7.2586 | 0.6511 | 86.5 | 7.2483 | 0.5826 | 86.5 | 7.2985 | 0.724 | [5 empty] | 86.5 | 7.3898 | 1.9547 | 86.5 | 7.2747 | 2.0072 | 86.5 | 7.3786 | 2.0587 | 86.5 | 7.5443 | 1.689 | 86.5 | 7.4977 | 1.6833
86.6 | 7.6541 | 1.8269 | 86.6 | 7.4721 | 2.0172 | 86.6 | 7.4855 | 1.9872 | [11 empty] | 86.6 | 7.2874 | 0.5054 | 86.6 | 7.2773 | 0.9708 | 86.6 | 7.2669 | 0.6517 | 86.6 | 7.2567 | 0.5831 | 86.6 | 7.3069 | 0.7247 | [5 empty] | 86.6 | 7.3982 | 1.9553 | 86.6 | 7.2829 | 2.0071 | 86.6 | 7.3867 | 2.0596 | 86.6 | 7.5528 | 1.6892 | 86.6 | 7.506 | 1.6839
86.7 | 7.6625 | 1.827 | 86.7 | 7.4804 | 2.0176 | 86.7 | 7.4936 | 1.9879 | [11 empty] | 86.7 | 7.2957 | 0.5059 | 86.7 | 7.2855 | 0.9713 | 86.7 | 7.2751 | 0.6523 | 86.7 | 7.2649 | 0.5838 | 86.7 | 7.3151 | 0.7256 | [5 empty] | 86.7 | 7.4065 | 1.956 | 86.7 | 7.2912 | 2.0075 | 86.7 | 7.3953 | 2.0606 | 86.7 | 7.5613 | 1.6891 | 86.7 | 7.5146 | 1.684
86.8 | 7.6706 | 1.8269 | 86.8 | 7.4886 | 2.0177 | 86.8 | 7.5021 | 1.9891 | [11 empty] | 86.8 | 7.3043 | 0.5064 | 86.8 | 7.294 | 0.9718 | 86.8 | 7.2836 | 0.6529 | 86.8 | 7.2733 | 0.5844 | 86.8 | 7.3236 | 0.7267 | [5 empty] | 86.8 | 7.4147 | 1.9561 | 86.8 | 7.2997 | 2.0074 | 86.8 | 7.4036 | 2.061 | 86.8 | 7.5694 | 1.6885 | 86.8 | 7.5228 | 1.6841
86.9 | 7.6789 | 1.8269 | 86.9 | 7.497 | 2.0185 | 86.9 | 7.5106 | 1.9894 | [11 empty] | 86.9 | 7.3126 | 0.5066 | 86.9 | 7.3022 | 0.9719 | 86.9 | 7.2919 | 0.6533 | 86.9 | 7.2818 | 0.585 | 86.9 | 7.3319 | 0.7275 | [5 empty] | 86.9 | 7.4231 | 1.957 | 86.9 | 7.3079 | 2.0069 | 86.9 | 7.4118 | 2.0619 | 86.9 | 7.5778 | 1.6886 | 86.9 | 7.531 | 1.6845
87 | 7.6873 | 1.8276 | 87 | 7.5052 | 2.0184 | 87 | 7.5187 | 1.99 | [11 empty] | 87 | 7.3208 | 0.5071 | 87 | 7.3106 | 0.9727 | 87 | 7.3 | 0.6539 | 87 | 7.2901 | 0.5856 | 87 | 7.3401 | 0.7285 | [5 empty] | 87 | 7.4314 | 1.9568 | 87 | 7.3159 | 2.0073 | 87 | 7.4204 | 2.0611 | 87 | 7.5862 | 1.6879 | 87 | 7.5396 | 1.6849
87.1 | 7.6956 | 1.8278 | 87.1 | 7.5137 | 2.0191 | 87.1 | 7.5272 | 1.9911 | [11 empty] | 87.1 | 7.3292 | 0.5076 | 87.1 | 7.3191 | 0.9731 | 87.1 | 7.3086 | 0.6548 | 87.1 | 7.2982 | 0.5864 | 87.1 | 7.3484 | 0.7294 | [5 empty] | 87.1 | 7.4397 | 1.9575 | 87.1 | 7.3246 | 2.0075 | 87.1 | 7.4288 | 2.0619 | 87.1 | 7.5944 | 1.6879 | 87.1 | 7.5479 | 1.6847
87.2 | 7.704 | 1.8278 | 87.2 | 7.5221 | 2.019 | 87.2 | 7.5356 | 1.9917 | [11 empty] | 87.2 | 7.3374 | 0.5081 | 87.2 | 7.3274 | 0.9736 | 87.2 | 7.3169 | 0.6553 | 87.2 | 7.3066 | 0.587 | 87.2 | 7.3569 | 0.7302 | [5 empty] | 87.2 | 7.4481 | 1.958 | 87.2 | 7.333 | 2.0075 | 87.2 | 7.4368 | 2.0626 | 87.2 | 7.6027 | 1.6877 | 87.2 | 7.5561 | 1.6846
87.3 | 7.7125 | 1.8279 | 87.3 | 7.5301 | 2.0187 | 87.3 | 7.5438 | 1.992 | [11 empty] | 87.3 | 7.3456 | 0.5084 | 87.3 | 7.3356 | 0.9738 | 87.3 | 7.3251 | 0.6558 | 87.3 | 7.3149 | 0.5878 | 87.3 | 7.3651 | 0.7311 | [5 empty] | 87.3 | 7.4566 | 1.959 | 87.3 | 7.3411 | 2.0072 | 87.3 | 7.4451 | 2.0596 | 87.3 | 7.6112 | 1.6876 | 87.3 | 7.5644 | 1.6846
87.4 | 7.7205 | 1.8267 | 87.4 | 7.5384 | 2.0193 | 87.4 | 7.552 | 1.9927 | [11 empty] | 87.4 | 7.3542 | 0.509 | 87.4 | 7.3439 | 0.9741 | 87.4 | 7.3336 | 0.6566 | 87.4 | 7.3232 | 0.5882 | 87.4 | 7.3734 | 0.732 | [5 empty] | 87.4 | 7.4648 | 1.9597 | 87.4 | 7.3497 | 2.0078 | 87.4 | 7.4536 | 2.0609 | 87.4 | 7.6196 | 1.6874 | 87.4 | 7.5727 | 1.6847
87.5 | 7.7289 | 1.8268 | 87.5 | 7.5471 | 2.0203 | 87.5 | 7.5606 | 1.9936 | [11 empty] | 87.5 | 7.3625 | 0.5093 | 87.5 | 7.3524 | 0.9744 | 87.5 | 7.342 | 0.6572 | 87.5 | 7.3316 | 0.589 | 87.5 | 7.3819 | 0.7327 | [5 empty] | 87.5 | 7.4731 | 1.9604 | 87.5 | 7.358 | 2.0078 | 87.5 | 7.4619 | 2.0618 | 87.5 | 7.6278 | 1.6876 | 87.5 | 7.581 | 1.6842
87.6 | 7.7374 | 1.8269 | 87.6 | 7.5556 | 2.0206 | 87.6 | 7.5689 | 1.9942 | [11 empty] | 87.6 | 7.3708 | 0.5098 | 87.6 | 7.3606 | 0.9751 | 87.6 | 7.3502 | 0.6575 | 87.6 | 7.3401 | 0.5897 | 87.6 | 7.3903 | 0.7338 | [5 empty] | 87.6 | 7.4816 | 1.9613 | 87.6 | 7.3663 | 2.0076 | 87.6 | 7.4701 | 2.0633 | 87.6 | 7.6362 | 1.6879 | 87.6 | 7.5893 | 1.6848
87.7 | 7.7458 | 1.8271 | 87.7 | 7.5638 | 2.0207 | 87.7 | 7.5771 | 1.9948 | [11 empty] | 87.7 | 7.3793 | 0.5101 | 87.7 | 7.3689 | 0.9754 | 87.7 | 7.3584 | 0.658 | 87.7 | 7.3484 | 0.5903 | 87.7 | 7.3984 | 0.7345 | [5 empty] | 87.7 | 7.4898 | 1.9616 | 87.7 | 7.3744 | 2.0073 | 87.7 | 7.4786 | 2.0654 | 87.7 | 7.6446 | 1.6877 | 87.7 | 7.5978 | 1.685
87.8 | 7.7541 | 1.8268 | 87.8 | 7.5719 | 2.0211 | 87.8 | 7.5856 | 1.9958 | [11 empty] | 87.8 | 7.3876 | 0.5107 | 87.8 | 7.3774 | 0.9757 | 87.8 | 7.3668 | 0.6588 | 87.8 | 7.3566 | 0.5911 | 87.8 | 7.4068 | 0.7353 | [5 empty] | 87.8 | 7.4981 | 1.962 | 87.8 | 7.3829 | 2.007 | 87.8 | 7.4871 | 2.0676 | 87.8 | 7.6526 | 1.6878 | 87.8 | 7.6063 | 1.6852
87.9 | 7.7622 | 1.8271 | 87.9 | 7.5803 | 2.0217 | 87.9 | 7.594 | 1.9958 | [11 empty] | 87.9 | 7.3958 | 0.5112 | 87.9 | 7.3856 | 0.9759 | 87.9 | 7.3752 | 0.659 | 87.9 | 7.3651 | 0.5918 | 87.9 | 7.4151 | 0.7361 | [5 empty] | 87.9 | 7.5065 | 1.9629 | 87.9 | 7.3912 | 2.007 | 87.9 | 7.4952 | 2.0685 | 87.9 | 7.6611 | 1.6883 | 87.9 | 7.6143 | 1.6852
88 | 7.7707 | 1.8264 | 88 | 7.5886 | 2.0223 | 88 | 7.6021 | 1.9957 | [11 empty] | 88 | 7.4041 | 0.5116 | 88 | 7.3938 | 0.9761 | 88 | 7.3834 | 0.6597 | 88 | 7.3733 | 0.5923 | 88 | 7.4234 | 0.7369 | [5 empty] | 88 | 7.5148 | 1.9626 | 88 | 7.3994 | 2.0073 | 88 | 7.5034 | 2.0698 | 88 | 7.6696 | 1.6881 | 88 | 7.6227 | 1.6856
88.1 | 7.779 | 1.8268 | 88.1 | 7.597 | 2.0229 | 88.1 | 7.6104 | 1.9961 | [11 empty] | 88.1 | 7.4124 | 0.5122 | 88.1 | 7.4023 | 0.9765 | 88.1 | 7.3918 | 0.6602 | 88.1 | 7.3815 | 0.593 | 88.1 | 7.4317 | 0.7377 | [5 empty] | 88.1 | 7.523 | 1.963 | 88.1 | 7.4079 | 2.0074 | 88.1 | 7.5119 | 2.0698 | 88.1 | 7.6778 | 1.6885 | 88.1 | 7.6311 | 1.6857
88.2 | 7.7874 | 1.8267 | 88.2 | 7.6056 | 2.0236 | 88.2 | 7.6189 | 1.9969 | [11 empty] | 88.2 | 7.4208 | 0.5125 | 88.2 | 7.4106 | 0.9769 | 88.2 | 7.4003 | 0.661 | 88.2 | 7.3899 | 0.5935 | 88.2 | 7.4403 | 0.7383 | [5 empty] | 88.2 | 7.5315 | 1.9644 | 88.2 | 7.4164 | 2.0079 | 88.2 | 7.5202 | 2.0695 | 88.2 | 7.6861 | 1.6886 | 88.2 | 7.6394 | 1.686
88.3 | 7.7958 | 1.8269 | 88.3 | 7.6136 | 2.0237 | 88.3 | 7.6271 | 1.9975 | [11 empty] | 88.3 | 7.4291 | 0.513 | 88.3 | 7.4189 | 0.9775 | 88.3 | 7.4085 | 0.6615 | 88.3 | 7.3984 | 0.5942 | 88.3 | 7.4486 | 0.7391 | [5 empty] | 88.3 | 7.5399 | 1.9637 | 88.3 | 7.4245 | 2.0071 | 88.3 | 7.5284 | 2.0698 | 88.3 | 7.6946 | 1.6889 | 88.3 | 7.6478 | 1.6864
88.4 | 7.8038 | 1.8269 | 88.4 | 7.6218 | 2.0241 | 88.4 | 7.6354 | 1.9981 | [11 empty] | 88.4 | 7.4374 | 0.5135 | 88.4 | 7.4272 | 0.978 | 88.4 | 7.4167 | 0.6619 | 88.4 | 7.4067 | 0.5949 | 88.4 | 7.4568 | 0.74 | [5 empty] | 88.4 | 7.548 | 1.9608 | 88.4 | 7.4328 | 2.0068 | 88.4 | 7.537 | 2.0706 | 88.4 | 7.7028 | 1.6886 | 88.4 | 7.6563 | 1.6867
88.5 | 7.8121 | 1.8274 | 88.5 | 7.6304 | 2.025 | 88.5 | 7.6438 | 1.9989 | [11 empty] | 88.5 | 7.4459 | 0.5137 | 88.5 | 7.4357 | 0.9781 | 88.5 | 7.4251 | 0.6625 | 88.5 | 7.4149 | 0.5958 | 88.5 | 7.4653 | 0.7409 | [5 empty] | 88.5 | 7.5563 | 1.9616 | 88.5 | 7.4412 | 2.0061 | 88.5 | 7.5455 | 2.0718 | 88.5 | 7.7109 | 1.6889 | 88.5 | 7.6645 | 1.6864
88.6 | 7.8207 | 1.8285 | 88.6 | 7.6389 | 2.0251 | 88.6 | 7.6522 | 1.9991 | [11 empty] | 88.6 | 7.4541 | 0.5143 | 88.6 | 7.4441 | 0.9785 | 88.6 | 7.4336 | 0.6629 | 88.6 | 7.4233 | 0.5963 | 88.6 | 7.4736 | 0.7412 | [5 empty] | 88.6 | 7.5649 | 1.9616 | 88.6 | 7.4496 | 2.0061 | 88.6 | 7.5536 | 2.0729 | 88.6 | 7.7196 | 1.6889 | 88.6 | 7.6728 | 1.687
88.7 | 7.8291 | 1.8286 | 88.7 | 7.647 | 2.0252 | 88.7 | 7.6604 | 1.9995 | [11 empty] | 88.7 | 7.4623 | 0.5146 | 88.7 | 7.4523 | 0.9794 | 88.7 | 7.4417 | 0.6635 | 88.7 | 7.4316 | 0.597 | 88.7 | 7.4817 | 0.7418 | [5 empty] | 88.7 | 7.5731 | 1.961 | 88.7 | 7.4577 | 2.0061 | 88.7 | 7.5619 | 2.0732 | 88.7 | 7.7279 | 1.6887 | 88.7 | 7.6812 | 1.6872
88.8 | 7.8374 | 1.829 | 88.8 | 7.6553 | 2.0257 | 88.8 | 7.6688 | 2.0004 | [11 empty] | 88.8 | 7.4708 | 0.5152 | 88.8 | 7.4608 | 0.9797 | 88.8 | 7.4503 | 0.6642 | 88.8 | 7.4397 | 0.5977 | 88.8 | 7.4901 | 0.7427 | [5 empty] | 88.8 | 7.5814 | 1.9611 | 88.8 | 7.4663 | 2.0057 | 88.8 | 7.5703 | 2.0745 | 88.8 | 7.7361 | 1.6889 | 88.8 | 7.6895 | 1.6868
88.9 | 7.8456 | 1.8296 | 88.9 | 7.6637 | 2.0265 | 88.9 | 7.6772 | 2.0006 | [11 empty] | 88.9 | 7.4791 | 0.5157 | 88.9 | 7.469 | 0.98 | 88.9 | 7.4588 | 0.6647 | 88.9 | 7.4483 | 0.5984 | 88.9 | 7.4986 | 0.7433 | [5 empty] | 88.9 | 7.5899 | 1.9609 | 88.9 | 7.4748 | 2.0056 | 88.9 | 7.5784 | 2.0741 | 88.9 | 7.7446 | 1.6895 | 88.9 | 7.6976 | 1.6868
89 | 7.8541 | 1.8305 | 89 | 7.672 | 2.0269 | 89 | 7.6854 | 2.001 | [11 empty] | 89 | 7.4874 | 0.5163 | 89 | 7.4773 | 0.9808 | 89 | 7.4669 | 0.6651 | 89 | 7.4566 | 0.5989 | 89 | 7.5068 | 0.7438 | [5 empty] | 89 | 7.5982 | 1.9594 | 89 | 7.4828 | 2.0054 | 89 | 7.5868 | 2.0745 | 89 | 7.753 | 1.6893 | 89 | 7.7061 | 1.6873
89.1 | 7.8624 | 1.8304 | 89.1 | 7.6804 | 2.0272 | 89.1 | 7.6937 | 2.0009 | [11 empty] | 89.1 | 7.4959 | 0.5166 | 89.1 | 7.4856 | 0.9812 | 89.1 | 7.4751 | 0.6659 | 89.1 | 7.4649 | 0.5997 | 89.1 | 7.5152 | 0.7446 | [5 empty] | 89.1 | 7.6064 | 1.9593 | 89.1 | 7.4912 | 2.0062 | 89.1 | 7.5954 | 2.0758 | 89.1 | 7.7611 | 1.6894 | 89.1 | 7.7145 | 1.6873
89.2 | 7.8707 | 1.8304 | 89.2 | 7.6888 | 2.0272 | 89.2 | 7.7023 | 2.0014 | [11 empty] | 89.2 | 7.5044 | 0.5171 | 89.2 | 7.4941 | 0.9816 | 89.2 | 7.4837 | 0.6666 | 89.2 | 7.4734 | 0.6004 | 89.2 | 7.5236 | 0.7454 | [5 empty] | 89.2 | 7.6148 | 1.9586 | 89.2 | 7.4996 | 2.0061 | 89.2 | 7.6036 | 2.0775 | 89.2 | 7.7694 | 1.6895 | 89.2 | 7.7228 | 1.6875
89.3 | 7.8793 | 1.8304 | 89.3 | 7.6968 | 2.0272 | 89.3 | 7.7106 | 2.0018 | [11 empty] | 89.3 | 7.5124 | 0.5175 | 89.3 | 7.5023 | 0.9819 | 89.3 | 7.4918 | 0.6673 | 89.3 | 7.4818 | 0.6008 | 89.3 | 7.5318 | 0.7457 | [5 empty] | 89.3 | 7.6232 | 1.9584 | 89.3 | 7.5078 | 2.006 | 89.3 | 7.6118 | 2.0793 | 89.3 | 7.7778 | 1.6896 | 89.3 | 7.7312 | 1.688
89.4 | 7.8872 | 1.8303 | 89.4 | 7.7051 | 2.0266 | 89.4 | 7.7188 | 2.0026 | [11 empty] | 89.4 | 7.5208 | 0.5182 | 89.4 | 7.5106 | 0.9825 | 89.4 | 7.5001 | 0.6677 | 89.4 | 7.4899 | 0.6015 | 89.4 | 7.54 | 0.7466 | [5 empty] | 89.4 | 7.6314 | 1.959 | 89.4 | 7.5161 | 2.0065 | 89.4 | 7.6203 | 2.0816 | 89.4 | 7.7861 | 1.6897 | 89.4 | 7.7396 | 1.688
89.5 | 7.8955 | 1.8307 | 89.5 | 7.7137 | 2.027 | 89.5 | 7.7272 | 2.0031 | [11 empty] | 89.5 | 7.5293 | 0.5186 | 89.5 | 7.5191 | 0.9832 | 89.5 | 7.5086 | 0.6682 | 89.5 | 7.4983 | 0.6024 | 89.5 | 7.5486 | 0.7477 | [5 empty] | 89.5 | 7.6398 | 1.9594 | 89.5 | 7.5246 | 2.0065 | 89.5 | 7.6286 | 2.0831 | 89.5 | 7.7943 | 1.6902 | 89.5 | 7.7477 | 1.6879
89.6 | 7.9041 | 1.8297 | 89.6 | 7.7221 | 2.0273 | 89.6 | 7.7356 | 2.0036 | [11 empty] | 89.6 | 7.5374 | 0.5192 | 89.6 | 7.5272 | 0.9834 | 89.6 | 7.5169 | 0.6688 | 89.6 | 7.5067 | 0.6029 | 89.6 | 7.5569 | 0.748 | [5 empty] | 89.6 | 7.6482 | 1.9589 | 89.6 | 7.5329 | 2.0066 | 89.6 | 7.6367 | 2.0844 | 89.6 | 7.8028 | 1.6901 | 89.6 | 7.7559 | 1.6883
89.7 | 7.9125 | 1.8296 | 89.7 | 7.7305 | 2.0276 | 89.7 | 7.7436 | 2.0044 | [11 empty] | 89.7 | 7.5457 | 0.5197 | 89.7 | 7.5354 | 0.984 | 89.7 | 7.5251 | 0.6693 | 89.7 | 7.5149 | 0.6034 | 89.7 | 7.5651 | 0.7486 | [5 empty] | 89.7 | 7.6565 | 1.9588 | 89.7 | 7.5411 | 2.0069 | 89.7 | 7.6453 | 2.0857 | 89.7 | 7.8113 | 1.6901 | 89.7 | 7.7646 | 1.6886
89.8 | 7.9207 | 1.8295 | 89.8 | 7.7386 | 2.0279 | 89.8 | 7.7521 | 2.0053 | [11 empty] | 89.8 | 7.5543 | 0.5202 | 89.8 | 7.5441 | 0.9845 | 89.8 | 7.5336 | 0.6701 | 89.8 | 7.5232 | 0.6044 | 89.8 | 7.5736 | 0.7495 | [5 empty] | 89.8 | 7.6647 | 1.9589 | 89.8 | 7.5496 | 2.0069 | 89.8 | 7.6536 | 2.0868 | 89.8 | 7.8194 | 1.6906 | 89.8 | 7.7728 | 1.6887
89.9 | 7.9289 | 1.8296 | 89.9 | 7.747 | 2.0286 | 89.9 | 7.7606 | 2.0054 | [11 empty] | 89.9 | 7.5625 | 0.5209 | 89.9 | 7.5523 | 0.9849 | 89.9 | 7.5419 | 0.6708 | 89.9 | 7.5318 | 0.6049 | 89.9 | 7.5819 | 0.7503 | [5 empty] | 89.9 | 7.6731 | 1.9594 | 89.9 | 7.5579 | 2.007 | 89.9 | 7.6618 | 2.0876 | 89.9 | 7.8277 | 1.6909 | 89.9 | 7.781 | 1.6889
90 | 7.9373 | 1.8303 | 90 | 7.7552 | 2.029 | 90 | 7.7688 | 2.0058 | [11 empty] | 90 | 7.5707 | 0.5215 | 90 | 7.5606 | 0.9854 | 90 | 7.55 | 0.6713 | 90 | 7.5401 | 0.6054 | 90 | 7.5901 | 0.7509 | [5 empty] | 90 | 7.6814 | 1.9594 | 90 | 7.566 | 2.0067 | 90 | 7.6704 | 2.0884 | 90 | 7.8362 | 1.6911 | 90 | 7.7896 | 1.6894
90.1 | 7.9456 | 1.8271 | 90.1 | 7.7637 | 2.0293 | 90.1 | 7.7771 | 2.0066 | [11 empty] | 90.1 | 7.5793 | 0.522 | 90.1 | 7.569 | 0.9858 | 90.1 | 7.5586 | 0.6722 | 90.1 | 7.5482 | 0.606 | 90.1 | 7.5984 | 0.7518 | [5 empty] | 90.1 | 7.6897 | 1.9593 | 90.1 | 7.5746 | 2.0064 | 90.1 | 7.6788 | 2.0889 | 90.1 | 7.8444 | 1.6911 | 90.1 | 7.7979 | 1.6894
90.2 | 7.954 | 1.8268 | 90.2 | 7.7721 | 2.0298 | 90.2 | 7.7856 | 2.007 | [11 empty] | 90.2 | 7.5875 | 0.5226 | 90.2 | 7.5774 | 0.9863 | 90.2 | 7.5669 | 0.6727 | 90.2 | 7.5566 | 0.6066 | 90.2 | 7.607 | 0.7527 | [5 empty] | 90.2 | 7.6981 | 1.9596 | 90.2 | 7.5829 | 2.0061 | 90.2 | 7.6869 | 2.0898 | 90.2 | 7.8528 | 1.6914 | 90.2 | 7.806 | 1.6895
90.3 | 7.9625 | 1.827 | 90.3 | 7.7802 | 2.0299 | 90.3 | 7.7938 | 2.0072 | [11 empty] | 90.3 | 7.5956 | 0.5233 | 90.3 | 7.5856 | 0.9867 | 90.3 | 7.5752 | 0.6735 | 90.3 | 7.565 | 0.6072 | 90.3 | 7.6151 | 0.7533 | [5 empty] | 90.3 | 7.7066 | 1.9596 | 90.3 | 7.5912 | 2.0063 | 90.3 | 7.6951 | 2.0914 | 90.3 | 7.8612 | 1.6917 | 90.3 | 7.8143 | 1.6898
90.4 | 7.9705 | 1.8272 | 90.4 | 7.7884 | 2.0305 | 90.4 | 7.802 | 2.0081 | [11 empty] | 90.4 | 7.6041 | 0.5238 | 90.4 | 7.594 | 0.9873 | 90.4 | 7.5836 | 0.6742 | 90.4 | 7.5733 | 0.6076 | 90.4 | 7.6234 | 0.7541 | [5 empty] | 90.4 | 7.7149 | 1.9596 | 90.4 | 7.5997 | 2.007 | 90.4 | 7.7036 | 2.0927 | 90.4 | 7.8696 | 1.6916 | 90.4 | 7.8228 | 1.6898
90.5 | 7.9789 | 1.8274 | 90.5 | 7.7971 | 2.0312 | 90.5 | 7.8106 | 2.0087 | [11 empty] | 90.5 | 7.6126 | 0.5243 | 90.5 | 7.6024 | 0.9875 | 90.5 | 7.592 | 0.6749 | 90.5 | 7.5815 | 0.6082 | 90.5 | 7.6319 | 0.7548 | [5 empty] | 90.5 | 7.7231 | 1.9606 | 90.5 | 7.6081 | 2.0067 | 90.5 | 7.7119 | 2.0942 | 90.5 | 7.8777 | 1.692 | 90.5 | 7.8311 | 1.6898
90.6 | 7.9875 | 1.8282 | 90.6 | 7.8056 | 2.0316 | 90.6 | 7.8189 | 2.0089 | [11 empty] | 90.6 | 7.6208 | 0.5248 | 90.6 | 7.6106 | 0.9882 | 90.6 | 7.6002 | 0.6753 | 90.6 | 7.5901 | 0.609 | 90.6 | 7.6402 | 0.7554 | [5 empty] | 90.6 | 7.7316 | 1.9609 | 90.6 | 7.6162 | 2.0063 | 90.6 | 7.7201 | 2.0928 | 90.6 | 7.8862 | 1.6921 | 90.6 | 7.8393 | 1.6898
90.7 | 7.9958 | 1.8285 | 90.7 | 7.8137 | 2.0319 | 90.7 | 7.8271 | 2.0095 | [11 empty] | 90.7 | 7.6293 | 0.5254 | 90.7 | 7.6189 | 0.9885 | 90.7 | 7.6084 | 0.6761 | 90.7 | 7.5984 | 0.6094 | 90.7 | 7.6484 | 0.7561 | [5 empty] | 90.7 | 7.7397 | 1.9613 | 90.7 | 7.6244 | 2.0069 | 90.7 | 7.7285 | 2.0929 | 90.7 | 7.8946 | 1.6919 | 90.7 | 7.8478 | 1.6906
90.8 | 8.0041 | 1.8286 | 90.8 | 7.8219 | 2.0325 | 90.8 | 7.8356 | 2.0103 | [11 empty] | 90.8 | 7.6376 | 0.5261 | 90.8 | 7.6274 | 0.9892 | 90.8 | 7.6168 | 0.677 | 90.8 | 7.6065 | 0.6102 | 90.8 | 7.6568 | 0.7567 | [5 empty] | 90.8 | 7.748 | 1.962 | 90.8 | 7.6329 | 2.0069 | 90.8 | 7.7371 | 2.0928 | 90.8 | 7.9026 | 1.6915 | 90.8 | 7.8563 | 1.6904
90.9 | 8.0122 | 1.8289 | 90.9 | 7.8304 | 2.033 | 90.9 | 7.8439 | 2.0108 | [11 empty] | 90.9 | 7.6458 | 0.5267 | 90.9 | 7.6358 | 0.9896 | 90.9 | 7.6253 | 0.6777 | 90.9 | 7.615 | 0.6106 | 90.9 | 7.6652 | 0.7574 | [5 empty] | 90.9 | 7.7565 | 1.9615 | 90.9 | 7.6413 | 2.0073 | 90.9 | 7.7452 | 2.0923 | 90.9 | 7.9111 | 1.6915 | 90.9 | 7.8644 | 1.6906
91 | 8.0207 | 1.83 | 91 | 7.8386 | 2.0338 | 91 | 7.852 | 2.0111 | [11 empty] | 91 | 7.6541 | 0.5273 | 91 | 7.6439 | 0.99 | 91 | 7.6334 | 0.6782 | 91 | 7.6234 | 0.611 | 91 | 7.6734 | 0.7581 | [5 empty] | 91 | 7.7648 | 1.962 | 91 | 7.6494 | 2.0074 | 91 | 7.7535 | 2.0923 | 91 | 7.9196 | 1.6911 | 91 | 7.8728 | 1.6909
91.1 | 8.029 | 1.8303 | 91.1 | 7.847 | 2.0342 | 91.1 | 7.8604 | 2.0122 | [11 empty] | 91.1 | 7.6624 | 0.5279 | 91.1 | 7.6522 | 0.9905 | 91.1 | 7.6418 | 0.6794 | 91.1 | 7.6316 | 0.6114 | 91.1 | 7.6817 | 0.7591 | [5 empty] | 91.1 | 7.773 | 1.9632 | 91.1 | 7.6579 | 2.008 | 91.1 | 7.7619 | 2.0923 | 91.1 | 7.9278 | 1.6911 | 91.1 | 7.8812 | 1.6911
91.2 | 8.0374 | 1.8306 | 91.2 | 7.8555 | 2.0341 | 91.2 | 7.8688 | 2.0127 | [11 empty] | 91.2 | 7.6708 | 0.5283 | 91.2 | 7.6606 | 0.9911 | 91.2 | 7.6503 | 0.6799 | 91.2 | 7.6399 | 0.6122 | 91.2 | 7.6903 | 0.7598 | [5 empty] | 91.2 | 7.7815 | 1.9637 | 91.2 | 7.6664 | 2.0084 | 91.2 | 7.7702 | 2.0925 | 91.2 | 7.9361 | 1.6912 | 91.2 | 7.8894 | 1.6911
91.3 | 8.0458 | 1.8304 | 91.3 | 7.8636 | 2.0344 | 91.3 | 7.8771 | 2.0131 | [11 empty] | 91.3 | 7.6791 | 0.5289 | 91.3 | 7.6689 | 0.9914 | 91.3 | 7.6585 | 0.6807 | 91.3 | 7.6484 | 0.6125 | 91.3 | 7.6986 | 0.7604 | [5 empty] | 91.3 | 7.7899 | 1.963 | 91.3 | 7.6744 | 2.0083 | 91.3 | 7.7784 | 2.0932 | 91.3 | 7.9446 | 1.691 | 91.3 | 7.8978 | 1.6917
91.4 | 8.0538 | 1.8307 | 91.4 | 7.8718 | 2.0348 | 91.4 | 7.8854 | 2.0139 | [11 empty] | 91.4 | 7.6874 | 0.5293 | 91.4 | 7.6772 | 0.9922 | 91.4 | 7.6667 | 0.6815 | 91.4 | 7.6566 | 0.6129 | 91.4 | 7.7068 | 0.7611 | [5 empty] | 91.4 | 7.798 | 1.9625 | 91.4 | 7.6828 | 2.0087 | 91.4 | 7.787 | 2.0936 | 91.4 | 7.9528 | 1.6908 | 91.4 | 7.9063 | 1.6916
91.5 | 8.0621 | 1.8313 | 91.5 | 7.8804 | 2.0358 | 91.5 | 7.8938 | 2.015 | [11 empty] | 91.5 | 7.6959 | 0.53 | 91.5 | 7.6858 | 0.9924 | 91.5 | 7.6752 | 0.6822 | 91.5 | 7.665 | 0.6135 | 91.5 | 7.7153 | 0.7622 | [5 empty] | 91.5 | 7.8063 | 1.9635 | 91.5 | 7.6913 | 2.0087 | 91.5 | 7.7954 | 2.0934 | 91.5 | 7.9609 | 1.6905 | 91.5 | 7.9146 | 1.692
91.6 | 8.0707 | 1.8319 | 91.6 | 7.8888 | 2.036 | 91.6 | 7.9023 | 2.0152 | [11 empty] | 91.6 | 7.7041 | 0.5305 | 91.6 | 7.6941 | 0.9926 | 91.6 | 7.6836 | 0.6831 | 91.6 | 7.6734 | 0.6141 | 91.6 | 7.7235 | 0.7626 | [5 empty] | 91.6 | 7.8149 | 1.9642 | 91.6 | 7.6996 | 2.009 | 91.6 | 7.8035 | 2.0942 | 91.6 | 7.9695 | 1.6907 | 91.6 | 7.9228 | 1.6924
91.7 | 8.0791 | 1.8324 | 91.7 | 7.897 | 2.0353 | 91.7 | 7.9104 | 2.016 | [11 empty] | 91.7 | 7.7124 | 0.5311 | 91.7 | 7.7023 | 0.9932 | 91.7 | 7.6917 | 0.6836 | 91.7 | 7.6816 | 0.6147 | 91.7 | 7.7317 | 0.7635 | [5 empty] | 91.7 | 7.8231 | 1.9638 | 91.7 | 7.7078 | 2.009 | 91.7 | 7.8119 | 2.0947 | 91.7 | 7.9779 | 1.6906 | 91.7 | 7.9312 | 1.6929
91.8 | 8.0874 | 1.8329 | 91.8 | 7.9053 | 2.036 | 91.8 | 7.9188 | 2.0169 | [11 empty] | 91.8 | 7.7208 | 0.5316 | 91.8 | 7.7107 | 0.9937 | 91.8 | 7.7002 | 0.6845 | 91.8 | 7.6897 | 0.6151 | 91.8 | 7.7402 | 0.7642 | [5 empty] | 91.8 | 7.8314 | 1.9639 | 91.8 | 7.7162 | 2.0096 | 91.8 | 7.8203 | 2.0952 | 91.8 | 7.9861 | 1.6909 | 91.8 | 7.9394 | 1.6932
91.9 | 8.0956 | 1.8335 | 91.9 | 7.9137 | 2.0363 | 91.9 | 7.9272 | 2.0168 | [11 empty] | 91.9 | 7.7291 | 0.5321 | 91.9 | 7.719 | 0.9939 | 91.9 | 7.7088 | 0.6854 | 91.9 | 7.6983 | 0.6157 | 91.9 | 7.7485 | 0.7649 | [5 empty] | 91.9 | 7.84 | 1.9647 | 91.9 | 7.7248 | 2.0096 | 91.9 | 7.8284 | 2.0956 | 91.9 | 7.9946 | 1.6906 | 91.9 | 7.9475 | 1.6935
92 | 8.1041 | 1.8341 | 92 | 7.922 | 2.037 | 92 | 7.9354 | 2.018 | [11 empty] | 92 | 7.7373 | 0.5328 | 92 | 7.7272 | 0.9944 | 92 | 7.7169 | 0.686 | 92 | 7.7067 | 0.6162 | 92 | 7.7568 | 0.7657 | [5 empty] | 92 | 7.8483 | 1.9648 | 92 | 7.7328 | 2.0095 | 92 | 7.8368 | 2.0966 | 92 | 8.0029 | 1.6909 | 92 | 7.9561 | 1.6939
92.1 | 8.1124 | 1.8344 | 92.1 | 7.9304 | 2.0371 | 92.1 | 7.9438 | 2.019 | [11 empty] | 92.1 | 7.7459 | 0.5332 | 92.1 | 7.7356 | 0.995 | 92.1 | 7.7252 | 0.6867 | 92.1 | 7.7149 | 0.6167 | 92.1 | 7.7651 | 0.7667 | [5 empty] | 92.1 | 7.8564 | 1.9651 | 92.1 | 7.7412 | 2.0093 | 92.1 | 7.8454 | 2.0965 | 92.1 | 8.011 | 1.6906 | 92.1 | 7.9646 | 1.6932
92.2 | 8.1208 | 1.8347 | 92.2 | 7.9388 | 2.0374 | 92.2 | 7.9523 | 2.0198 | [11 empty] | 92.2 | 7.7544 | 0.5337 | 92.2 | 7.744 | 0.9951 | 92.2 | 7.7337 | 0.6875 | 92.2 | 7.7234 | 0.6172 | 92.2 | 7.7736 | 0.7674 | [5 empty] | 92.2 | 7.8647 | 1.9646 | 92.2 | 7.7497 | 2.0094 | 92.2 | 7.8536 | 2.0962 | 92.2 | 8.0194 | 1.6905 | 92.2 | 7.9727 | 1.6934
92.3 | 8.1292 | 1.8357 | 92.3 | 7.9468 | 2.0375 | 92.3 | 7.9606 | 2.0204 | [11 empty] | 92.3 | 7.7624 | 0.5343 | 92.3 | 7.7523 | 0.9956 | 92.3 | 7.7418 | 0.6882 | 92.3 | 7.7317 | 0.6175 | 92.3 | 7.7818 | 0.7681 | [5 empty] | 92.3 | 7.8732 | 1.9649 | 92.3 | 7.7578 | 2.0087 | 92.3 | 7.8618 | 2.0971 | 92.3 | 8.0279 | 1.6907 | 92.3 | 7.9811 | 1.6939
92.4 | 8.1372 | 1.8357 | 92.4 | 7.9551 | 2.0378 | 92.4 | 7.9688 | 2.0191 | [11 empty] | 92.4 | 7.7708 | 0.5348 | 92.4 | 7.7606 | 0.9964 | 92.4 | 7.7501 | 0.6889 | 92.4 | 7.7399 | 0.618 | 92.4 | 7.79 | 0.7688 | [5 empty] | 92.4 | 7.8814 | 1.9649 | 92.4 | 7.7661 | 2.0079 | 92.4 | 7.8704 | 2.098 | 92.4 | 8.0361 | 1.6904 | 92.4 | 7.9896 | 1.6939
92.5 | 8.1455 | 1.8363 | 92.5 | 7.9637 | 2.0386 | 92.5 | 7.9772 | 2.0199 | [11 empty] | 92.5 | 7.7793 | 0.5351 | 92.5 | 7.769 | 0.9964 | 92.5 | 7.7586 | 0.6897 | 92.5 | 7.7483 | 0.6188 | 92.5 | 7.7986 | 0.7695 | [5 empty] | 92.5 | 7.8898 | 1.9657 | 92.5 | 7.7747 | 2.0069 | 92.5 | 7.8786 | 2.0987 | 92.5 | 8.0443 | 1.6904 | 92.5 | 7.9978 | 1.694
92.6 | 8.1541 | 1.8371 | 92.6 | 7.9721 | 2.0387 | 92.6 | 7.9855 | 2.0201 | [11 empty] | 92.6 | 7.7874 | 0.5358 | 92.6 | 7.7772 | 0.9969 | 92.6 | 7.767 | 0.6903 | 92.6 | 7.7568 | 0.6191 | 92.6 | 7.8069 | 0.7702 | [5 empty] | 92.6 | 7.8983 | 1.966 | 92.6 | 7.783 | 2.0059 | 92.6 | 7.8867 | 2.0998 | 92.6 | 8.0528 | 1.6908 | 92.6 | 8.006 | 1.6941
92.7 | 8.1625 | 1.8372 | 92.7 | 7.9804 | 2.0391 | 92.7 | 7.9936 | 2.0209 | [11 empty] | 92.7 | 7.7958 | 0.5361 | 92.7 | 7.7855 | 0.9975 | 92.7 | 7.7751 | 0.6912 | 92.7 | 7.7649 | 0.6195 | 92.7 | 7.8151 | 0.7709 | [5 empty] | 92.7 | 7.9065 | 1.9653 | 92.7 | 7.7911 | 2.0055 | 92.7 | 7.8953 | 2.0996 | 92.7 | 8.0613 | 1.6904 | 92.7 | 8.0146 | 1.6945
92.8 | 8.1706 | 1.8377 | 92.8 | 7.9886 | 2.0396 | 92.8 | 8.0022 | 2.0221 | [11 empty] | 92.8 | 7.8043 | 0.5369 | 92.8 | 7.794 | 0.998 | 92.8 | 7.7836 | 0.6917 | 92.8 | 7.7733 | 0.6192 | 92.8 | 7.8236 | 0.7721 | [5 empty] | 92.8 | 7.9146 | 1.965 | 92.8 | 7.7996 | 2.0052 | 92.8 | 7.9036 | 2.0987 | 92.8 | 8.0694 | 1.6905 | 92.8 | 8.0228 | 1.6941
92.9 | 8.1789 | 1.8381 | 92.9 | 7.997 | 2.04 | 92.9 | 8.0106 | 2.0224 | [11 empty] | 92.9 | 7.8126 | 0.5373 | 92.9 | 7.8023 | 0.9983 | 92.9 | 7.7919 | 0.6924 | 92.9 | 7.7818 | 0.6195 | 92.9 | 7.832 | 0.7725 | [5 empty] | 92.9 | 7.9231 | 1.9654 | 92.9 | 7.8079 | 2.0045 | 92.9 | 7.9118 | 2.099 | 92.9 | 8.0778 | 1.6908 | 92.9 | 8.031 | 1.6944
93 | 8.1872 | 1.8388 | 93 | 8.0053 | 2.0407 | 93 | 8.0187 | 2.0229 | [11 empty] | 93 | 7.8207 | 0.5376 | 93 | 7.8106 | 0.9986 | 93 | 7.7999 | 0.693 | 93 | 7.7901 | 0.6199 | 93 | 7.8401 | 0.7731 | [5 empty] | 93 | 7.9315 | 1.9614 | 93 | 7.816 | 2.0046 | 93 | 7.9204 | 2.1004 | 93 | 8.0862 | 1.6908 | 93 | 8.0396 | 1.6942
93.1 | 8.1956 | 1.8396 | 93.1 | 8.0137 | 2.0409 | 93.1 | 8.0271 | 2.0241 | [11 empty] | 93.1 | 7.8293 | 0.5383 | 93.1 | 7.8191 | 0.9994 | 93.1 | 7.8086 | 0.6939 | 93.1 | 7.7982 | 0.6202 | 93.1 | 7.8484 | 0.774 | [5 empty] | 93.1 | 7.9397 | 1.9607 | 93.1 | 7.8246 | 2.0047 | 93.1 | 7.9288 | 2.0971 | 93.1 | 8.0944 | 1.6909 | 93.1 | 8.0479 | 1.6944
93.2 | 8.204 | 1.8396 | 93.2 | 8.0221 | 2.0407 | 93.2 | 8.0356 | 2.0244 | [11 empty] | 93.2 | 7.8375 | 0.5388 | 93.2 | 7.8274 | 0.9995 | 93.2 | 7.8169 | 0.6947 | 93.2 | 7.8066 | 0.6207 | 93.2 | 7.8569 | 0.7746 | [5 empty] | 93.2 | 7.9481 | 1.9607 | 93.2 | 7.8329 | 2.0045 | 93.2 | 7.9369 | 2.0927 | 93.2 | 8.1028 | 1.6914 | 93.2 | 8.056 | 1.6941
93.3 | 8.2125 | 1.8392 | 93.3 | 8.0302 | 2.0405 | 93.3 | 8.0438 | 2.0246 | [11 empty] | 93.3 | 7.8456 | 0.5394 | 93.3 | 7.8356 | 0.9999 | 93.3 | 7.8251 | 0.6954 | 93.3 | 7.815 | 0.6215 | 93.3 | 7.8651 | 0.7754 | [5 empty] | 93.3 | 7.9566 | 1.9605 | 93.3 | 7.8412 | 2.004 | 93.3 | 7.9451 | 2.0925 | 93.3 | 8.1113 | 1.6914 | 93.3 | 8.0644 | 1.6942
93.4 | 8.2205 | 1.8392 | 93.4 | 8.0384 | 2.0411 | 93.4 | 8.052 | 2.0251 | [11 empty] | 93.4 | 7.8541 | 0.5396 | 93.4 | 7.8439 | 1.0001 | 93.4 | 7.8336 | 0.6961 | 93.4 | 7.8232 | 0.6217 | 93.4 | 7.8734 | 0.7761 | [5 empty] | 93.4 | 7.9648 | 1.9604 | 93.4 | 7.8497 | 2.0038 | 93.4 | 7.9536 | 2.0919 | 93.4 | 8.1196 | 1.6917 | 93.4 | 8.0728 | 1.6945
93.5 | 8.2289 | 1.8397 | 93.5 | 8.0471 | 2.0417 | 93.5 | 8.0606 | 2.0249 | [11 empty] | 93.5 | 7.8625 | 0.5403 | 93.5 | 7.8524 | 1.0005 | 93.5 | 7.8419 | 0.6971 | 93.5 | 7.8316 | 0.622 | 93.5 | 7.8819 | 0.7772 | [5 empty] | 93.5 | 7.9731 | 1.9605 | 93.5 | 7.858 | 2.0037 | 93.5 | 7.9619 | 2.0915 | 93.5 | 8.1278 | 1.6917 | 93.5 | 8.0811 | 1.6948
93.6 | 8.2375 | 1.84 | 93.6 | 8.0556 | 2.042 | 93.6 | 8.0689 | 2.0248 | [11 empty] | 93.6 | 7.8708 | 0.5408 | 93.6 | 7.8606 | 1.0008 | 93.6 | 7.8502 | 0.6975 | 93.6 | 7.8401 | 0.6227 | 93.6 | 7.8903 | 0.7777 | [5 empty] | 93.6 | 7.9816 | 1.9601 | 93.6 | 7.8663 | 2.003 | 93.6 | 7.9701 | 2.092 | 93.6 | 8.1361 | 1.6915 | 93.6 | 8.0893 | 1.6949
93.7 | 8.2458 | 1.8405 | 93.7 | 8.0637 | 2.0421 | 93.7 | 8.0771 | 2.0253 | [11 empty] | 93.7 | 7.8793 | 0.5414 | 93.7 | 7.8689 | 1.0012 | 93.7 | 7.8584 | 0.6985 | 93.7 | 7.8484 | 0.6231 | 93.7 | 7.8984 | 0.7783 | [5 empty] | 93.7 | 7.9898 | 1.9598 | 93.7 | 7.8744 | 2.0026 | 93.7 | 7.9786 | 2.0938 | 93.7 | 8.1446 | 1.6914 | 93.7 | 8.0978 | 1.6951
93.8 | 8.2541 | 1.8406 | 93.8 | 8.0719 | 2.0426 | 93.8 | 8.0856 | 2.026 | [11 empty] | 93.8 | 7.8876 | 0.5419 | 93.8 | 7.8774 | 1.0018 | 93.8 | 7.8668 | 0.6991 | 93.8 | 7.8566 | 0.6236 | 93.8 | 7.9068 | 0.7794 | [5 empty] | 93.8 | 7.9981 | 1.9594 | 93.8 | 7.8829 | 2.0025 | 93.8 | 7.9871 | 2.0946 | 93.8 | 8.1526 | 1.6914 | 93.8 | 8.1063 | 1.6953
93.9 | 8.2623 | 1.8412 | 93.9 | 8.0803 | 2.0432 | 93.9 | 8.0939 | 2.0258 | [11 empty] | 93.9 | 7.8958 | 0.5426 | 93.9 | 7.8857 | 1.0021 | 93.9 | 7.8752 | 0.7 | 93.9 | 7.865 | 0.624 | 93.9 | 7.9151 | 0.7799 | [5 empty] | 93.9 | 8.0064 | 1.9585 | 93.9 | 7.8913 | 2.0026 | 93.9 | 7.9952 | 2.095 | 93.9 | 8.1611 | 1.6919 | 93.9 | 8.1143 | 1.6955
94 | 8.2707 | 1.8419 | 94 | 8.0886 | 2.0436 | 94 | 8.102 | 2.0261 | [11 empty] | 94 | 7.904 | 0.543 | 94 | 7.8938 | 1.0024 | 94 | 7.8834 | 0.7006 | 94 | 7.8734 | 0.6239 | 94 | 7.9234 | 0.7806 | [5 empty] | 94 | 8.0149 | 1.9577 | 94 | 7.8994 | 2.0028 | 94 | 8.0034 | 2.0949 | 94 | 8.1696 | 1.6917 | 94 | 8.1228 | 1.6954
94.1 | 8.279 | 1.8419 | 94.1 | 8.097 | 2.0443 | 94.1 | 8.1104 | 2.0265 | [11 empty] | 94.1 | 7.9124 | 0.5437 | 94.1 | 7.9023 | 1.003 | 94.1 | 7.8918 | 0.7015 | 94.1 | 7.8815 | 0.6243 | 94.1 | 7.9318 | 0.7813 | [5 empty] | 94.1 | 8.023 | 1.9574 | 94.1 | 7.9079 | 2.0035 | 94.1 | 8.0119 | 2.0946 | 94.1 | 8.1777 | 1.6916 | 94.1 | 8.1312 | 1.6955
94.2 | 8.2874 | 1.8425 | 94.2 | 8.1056 | 2.0446 | 94.2 | 8.1189 | 2.0271 | [11 empty] | 94.2 | 7.9208 | 0.5441 | 94.2 | 7.9106 | 1.0034 | 94.2 | 7.9004 | 0.7021 | 94.2 | 7.89 | 0.6248 | 94.2 | 7.9403 | 0.782 | [5 empty] | 94.2 | 8.0315 | 1.9565 | 94.2 | 7.9164 | 2.0039 | 94.2 | 8.0203 | 2.0939 | 94.2 | 8.1861 | 1.6921 | 94.2 | 8.1394 | 1.6954
94.3 | 8.2958 | 1.8433 | 94.3 | 8.1136 | 2.0442 | 94.3 | 8.1271 | 2.0276 | [11 empty] | 94.3 | 7.9291 | 0.5446 | 94.3 | 7.9189 | 1.0035 | 94.3 | 7.9085 | 0.7028 | 94.3 | 7.8984 | 0.6252 | 94.3 | 7.9486 | 0.7829 | [5 empty] | 94.3 | 8.0399 | 1.9547 | 94.3 | 7.9245 | 2.0037 | 94.3 | 8.0284 | 2.0946 | 94.3 | 8.1946 | 1.6923 | 94.3 | 8.1477 | 1.6955
94.4 | 8.3038 | 1.8436 | 94.4 | 8.1218 | 2.0446 | 94.4 | 8.1354 | 2.028 | [11 empty] | 94.4 | 7.9374 | 0.5454 | 94.4 | 7.9272 | 1.004 | 94.4 | 7.9168 | 0.7038 | 94.4 | 7.9066 | 0.6254 | 94.4 | 7.9568 | 0.7837 | [5 empty] | 94.4 | 8.048 | 1.9513 | 94.4 | 7.9328 | 2.0039 | 94.4 | 8.037 | 2.0952 | 94.4 | 8.2028 | 1.6919 | 94.4 | 8.1562 | 1.6954
94.5 | 8.3121 | 1.8445 | 94.5 | 8.1304 | 2.0454 | 94.5 | 8.1438 | 2.0285 | [11 empty] | 94.5 | 7.9459 | 0.5461 | 94.5 | 7.9358 | 1.0042 | 94.5 | 7.9252 | 0.7045 | 94.5 | 7.9149 | 0.6259 | 94.5 | 7.9652 | 0.7842 | [5 empty] | 94.5 | 8.0564 | 1.9485 | 94.5 | 7.9412 | 2.0041 | 94.5 | 8.0454 | 2.0955 | 94.5 | 8.2109 | 1.6923 | 94.5 | 8.1645 | 1.6955
94.6 | 8.3207 | 1.8453 | 94.6 | 8.1389 | 2.046 | 94.6 | 8.1523 | 2.0281 | [11 empty] | 94.6 | 7.9541 | 0.5465 | 94.6 | 7.9441 | 1.0045 | 94.6 | 7.9335 | 0.7052 | 94.6 | 7.9234 | 0.6263 | 94.6 | 7.9735 | 0.7848 | [5 empty] | 94.6 | 8.0649 | 1.9474 | 94.6 | 7.9496 | 2.0044 | 94.6 | 8.0536 | 2.0965 | 94.6 | 8.2195 | 1.6927 | 94.6 | 8.1727 | 1.6961
94.7 | 8.3291 | 1.8457 | 94.7 | 8.147 | 2.0458 | 94.7 | 8.1604 | 2.0282 | [11 empty] | 94.7 | 7.9624 | 0.5471 | 94.7 | 7.9523 | 1.0047 | 94.7 | 7.9418 | 0.7061 | 94.7 | 7.9316 | 0.6267 | 94.7 | 7.9818 | 0.7856 | [5 empty] | 94.7 | 8.0731 | 1.9462 | 94.7 | 7.9577 | 2.0042 | 94.7 | 8.0619 | 2.0982 | 94.7 | 8.2279 | 1.6928 | 94.7 | 8.1812 | 1.6959
94.8 | 8.3374 | 1.8464 | 94.8 | 8.1553 | 2.0464 | 94.8 | 8.1688 | 2.0291 | [11 empty] | 94.8 | 7.9709 | 0.5476 | 94.8 | 7.9608 | 1.0049 | 94.8 | 7.9502 | 0.7067 | 94.8 | 7.9398 | 0.6272 | 94.8 | 7.9901 | 0.7864 | [5 empty] | 94.8 | 8.0814 | 1.9468 | 94.8 | 7.9663 | 2.0038 | 94.8 | 8.0704 | 2.0966 | 94.8 | 8.2361 | 1.6932 | 94.8 | 8.1895 | 1.6959
94.9 | 8.3456 | 1.8467 | 94.9 | 8.1637 | 2.047 | 94.9 | 8.1772 | 2.0291 | [11 empty] | 94.9 | 7.9791 | 0.548 | 94.9 | 7.9689 | 1.0052 | 94.9 | 7.9587 | 0.7075 | 94.9 | 7.9483 | 0.6275 | 94.9 | 7.9986 | 0.7868 | [5 empty] | 94.9 | 8.09 | 1.9474 | 94.9 | 7.9748 | 2.0037 | 94.9 | 8.0784 | 2.0919 | 94.9 | 8.2446 | 1.6936 | 94.9 | 8.1976 | 1.6956
95 | 8.3541 | 1.8478 | 95 | 8.172 | 2.0476 | 95 | 8.1854 | 2.0299 | [11 empty] | 95 | 7.9874 | 0.5485 | 95 | 7.9771 | 1.0054 | 95 | 7.9669 | 0.7083 | 95 | 7.9567 | 0.628 | 95 | 8.0068 | 0.7875 | [5 empty] | 95 | 8.0982 | 1.9474 | 95 | 7.9829 | 2.0039 | 95 | 8.0868 | 2.0859 | 95 | 8.253 | 1.6939 | 95 | 8.2061 | 1.696
95.1 | 8.3624 | 1.8488 | 95.1 | 8.1804 | 2.0481 | 95.1 | 8.1938 | 2.0303 | [11 empty] | 95.1 | 7.9959 | 0.5492 | 95.1 | 7.9856 | 1.0059 | 95.1 | 7.9751 | 0.7089 | 95.1 | 7.9649 | 0.6283 | 95.1 | 8.0151 | 0.788 | [5 empty] | 95.1 | 8.1064 | 1.9474 | 95.1 | 7.9912 | 2.0043 | 95.1 | 8.0953 | 2.0721 | 95.1 | 8.2611 | 1.6937 | 95.1 | 8.2145 | 1.6961
95.2 | 8.3708 | 1.8491 | 95.2 | 8.1888 | 2.0486 | 95.2 | 8.2023 | 2.0303 | [11 empty] | 95.2 | 8.0043 | 0.5498 | 95.2 | 7.994 | 1.0061 | 95.2 | 7.9836 | 0.7094 | 95.2 | 7.9734 | 0.6287 | 95.2 | 8.0236 | 0.789 | [5 empty] | 95.2 | 8.1148 | 1.9463 | 95.2 | 7.9997 | 2.0038 | 95.2 | 8.1036 | 2.0714 | 95.2 | 8.2694 | 1.6942 | 95.2 | 8.2228 | 1.6963
95.3 | 8.3792 | 1.8501 | 95.3 | 8.1968 | 2.0487 | 95.3 | 8.2106 | 2.0305 | [11 empty] | 95.3 | 8.0124 | 0.5502 | 95.3 | 8.0023 | 1.0065 | 95.3 | 7.9918 | 0.7102 | 95.3 | 7.9818 | 0.629 | 95.3 | 8.0317 | 0.7892 | [5 empty] | 95.3 | 8.1233 | 1.9463 | 95.3 | 8.0078 | 2.0037 | 95.3 | 8.1118 | 2.0719 | 95.3 | 8.2778 | 1.6944 | 95.3 | 8.2311 | 1.6966
95.4 | 8.3872 | 1.8504 | 95.4 | 8.2051 | 2.0492 | 95.4 | 8.2188 | 2.0313 | [11 empty] | 95.4 | 8.0208 | 0.5508 | 95.4 | 8.0106 | 1.007 | 95.4 | 8.0001 | 0.7108 | 95.4 | 7.9899 | 0.6295 | 95.4 | 8.0399 | 0.7901 | [5 empty] | 95.4 | 8.1314 | 1.9456 | 95.4 | 8.0161 | 2.0043 | 95.4 | 8.1204 | 2.0717 | 95.4 | 8.2861 | 1.6943 | 95.4 | 8.2396 | 1.6962
95.5 | 8.3955 | 1.8514 | 95.5 | 8.2137 | 2.0502 | 95.5 | 8.2272 | 2.0316 | [11 empty] | 95.5 | 8.0293 | 0.5515 | 95.5 | 8.019 | 1.0068 | 95.5 | 8.0086 | 0.7116 | 95.5 | 7.9983 | 0.6296 | 95.5 | 8.0486 | 0.7909 | [5 empty] | 95.5 | 8.1397 | 1.9395 | 95.5 | 8.0247 | 2.0041 | 95.5 | 8.1285 | 2.0694 | 95.5 | 8.2943 | 1.6946 | 95.5 | 8.2477 | 1.6963
95.6 | 8.4041 | 1.8527 | 95.6 | 8.2221 | 2.0507 | 95.6 | 8.2355 | 2.0316 | [11 empty] | 95.6 | 8.0374 | 0.5517 | 95.6 | 8.0273 | 1.0072 | 95.6 | 8.0169 | 0.7124 | 95.6 | 8.0068 | 0.6302 | 95.6 | 8.0569 | 0.7912 | [5 empty] | 95.6 | 8.1482 | 1.937 | 95.6 | 8.0329 | 2.0034 | 95.6 | 8.1367 | 2.0682 | 95.6 | 8.3028 | 1.6944 | 95.6 | 8.256 | 1.6965
95.7 | 8.4124 | 1.8531 | 95.7 | 8.2304 | 2.0504 | 95.7 | 8.2436 | 2.031 | [11 empty] | 95.7 | 8.0457 | 0.5524 | 95.7 | 8.0354 | 1.0075 | 95.7 | 8.0251 | 0.713 | 95.7 | 8.0149 | 0.6307 | 95.7 | 8.0651 | 0.792 | [5 empty] | 95.7 | 8.1565 | 1.9367 | 95.7 | 8.0411 | 2.0033 | 95.7 | 8.1453 | 2.0686 | 95.7 | 8.3113 | 1.6947 | 95.7 | 8.2645 | 1.6959
95.8 | 8.4206 | 1.8537 | 95.8 | 8.2386 | 2.0509 | 95.8 | 8.2521 | 2.0312 | [11 empty] | 95.8 | 8.0543 | 0.5527 | 95.8 | 8.0441 | 1.0078 | 95.8 | 8.0336 | 0.7135 | 95.8 | 8.0233 | 0.6308 | 95.8 | 8.0736 | 0.7929 | [5 empty] | 95.8 | 8.1647 | 1.9368 | 95.8 | 8.0497 | 2.0032 | 95.8 | 8.1536 | 2.0689 | 95.8 | 8.3193 | 1.6945 | 95.8 | 8.2729 | 1.696
95.9 | 8.4289 | 1.8539 | 95.9 | 8.247 | 2.0512 | 95.9 | 8.2606 | 2.0313 | [11 empty] | 95.9 | 8.0625 | 0.5533 | 95.9 | 8.0523 | 1.008 | 95.9 | 8.0419 | 0.714 | 95.9 | 8.0317 | 0.6314 | 95.9 | 8.0819 | 0.7933 | [5 empty] | 95.9 | 8.1731 | 1.9365 | 95.9 | 8.0579 | 2.0028 | 95.9 | 8.1619 | 2.0692 | 95.9 | 8.3277 | 1.6948 | 95.9 | 8.281 | 1.6964
96 | 8.4373 | 1.8547 | 96 | 8.2553 | 2.0518 | 96 | 8.2687 | 2.0317 | [11 empty] | 96 | 8.0707 | 0.5539 | 96 | 8.0606 | 1.0087 | 96 | 8.05 | 0.7147 | 96 | 8.0401 | 0.632 | 96 | 8.0901 | 0.7943 | [5 empty] | 96 | 8.1814 | 1.9325 | 96 | 8.066 | 2.0026 | 96 | 8.1704 | 2.0704 | 96 | 8.3363 | 1.6951 | 96 | 8.2896 | 1.6964
96.1 | 8.4456 | 1.8551 | 96.1 | 8.2637 | 2.0518 | 96.1 | 8.2771 | 2.032 | [11 empty] | 96.1 | 8.0792 | 0.5543 | 96.1 | 8.0691 | 1.0092 | 96.1 | 8.0586 | 0.7152 | 96.1 | 8.0481 | 0.6321 | 96.1 | 8.0985 | 0.7946 | [5 empty] | 96.1 | 8.1896 | 1.9325 | 96.1 | 8.0746 | 2.0024 | 96.1 | 8.1788 | 2.0701 | 96.1 | 8.3444 | 1.695 | 96.1 | 8.2979 | 1.6964
96.2 | 8.4541 | 1.856 | 96.2 | 8.2721 | 2.0528 | 96.2 | 8.2856 | 2.0322 | [11 empty] | 96.2 | 8.0875 | 0.5549 | 96.2 | 8.0774 | 1.0094 | 96.2 | 8.0669 | 0.7161 | 96.2 | 8.0566 | 0.6325 | 96.2 | 8.1069 | 0.7955 | [5 empty] | 96.2 | 8.198 | 1.9327 | 96.2 | 8.083 | 2.0011 | 96.2 | 8.1869 | 2.0699 | 96.2 | 8.3527 | 1.695 | 96.2 | 8.3061 | 1.6963
96.3 | 8.4625 | 1.8568 | 96.3 | 8.2802 | 2.0524 | 96.3 | 8.2938 | 2.0327 | [11 empty] | 96.3 | 8.0956 | 0.5551 | 96.3 | 8.0856 | 1.0099 | 96.3 | 8.0751 | 0.7164 | 96.3 | 8.065 | 0.6331 | 96.3 | 8.1151 | 0.7964 | [5 empty] | 96.3 | 8.2066 | 1.9332 | 96.3 | 8.0911 | 2.0002 | 96.3 | 8.1952 | 2.0703 | 96.3 | 8.3612 | 1.6954 | 96.3 | 8.3144 | 1.6967
96.4 | 8.4705 | 1.857 | 96.4 | 8.2884 | 2.0527 | 96.4 | 8.302 | 2.0332 | [11 empty] | 96.4 | 8.1042 | 0.556 | 96.4 | 8.0939 | 1.0099 | 96.4 | 8.0836 | 0.7174 | 96.4 | 8.0733 | 0.6332 | 96.4 | 8.1234 | 0.7971 | [5 empty] | 96.4 | 8.2149 | 1.9335 | 96.4 | 8.0997 | 1.9999 | 96.4 | 8.2036 | 2.0675 | 96.4 | 8.3697 | 1.6955 | 96.4 | 8.3228 | 1.6968
96.5 | 8.4788 | 1.8577 | 96.5 | 8.2971 | 2.0536 | 96.5 | 8.3106 | 2.0338 | [11 empty] | 96.5 | 8.1126 | 0.5563 | 96.5 | 8.1024 | 1.0103 | 96.5 | 8.092 | 0.7179 | 96.5 | 8.0816 | 0.6338 | 96.5 | 8.132 | 0.7979 | [5 empty] | 96.5 | 8.2231 | 1.9334 | 96.5 | 8.108 | 1.9986 | 96.5 | 8.2119 | 2.0633 | 96.5 | 8.3777 | 1.6955 | 96.5 | 8.331 | 1.697
96.6 | 8.4875 | 1.8587 | 96.6 | 8.3056 | 2.0538 | 96.6 | 8.3189 | 2.0338 | [11 empty] | 96.6 | 8.1208 | 0.5567 | 96.6 | 8.1106 | 1.0108 | 96.6 | 8.1002 | 0.7185 | 96.6 | 8.0901 | 0.6343 | 96.6 | 8.1403 | 0.7982 | [5 empty] | 96.6 | 8.2316 | 1.9343 | 96.6 | 8.1162 | 1.9977 | 96.6 | 8.2201 | 2.064 | 96.6 | 8.3861 | 1.696 | 96.6 | 8.3393 | 1.6972
96.7 | 8.4958 | 1.8587 | 96.7 | 8.3137 | 2.054 | 96.7 | 8.3271 | 2.0339 | [11 empty] | 96.7 | 8.1293 | 0.5571 | 96.7 | 8.1189 | 1.0112 | 96.7 | 8.1084 | 0.7193 | 96.7 | 8.0984 | 0.6345 | 96.7 | 8.1484 | 0.799 | [5 empty] | 96.7 | 8.2398 | 1.9335 | 96.7 | 8.1244 | 1.9969 | 96.7 | 8.2285 | 2.0607 | 96.7 | 8.3946 | 1.6957 | 96.7 | 8.3478 | 1.6979
96.8 | 8.5041 | 1.8589 | 96.8 | 8.3219 | 2.0543 | 96.8 | 8.3356 | 2.034 | [11 empty] | 96.8 | 8.1376 | 0.5575 | 96.8 | 8.1274 | 1.0115 | 96.8 | 8.1168 | 0.7199 | 96.8 | 8.1066 | 0.6349 | 96.8 | 8.1568 | 0.7998 | [5 empty] | 96.8 | 8.2481 | 1.9334 | 96.8 | 8.1329 | 1.9966 | 96.8 | 8.2371 | 2.0617 | 96.8 | 8.4026 | 1.6959 | 96.8 | 8.3563 | 1.6976
96.9 | 8.5122 | 1.8596 | 96.9 | 8.3303 | 2.0549 | 96.9 | 8.344 | 2.0344 | [11 empty] | 96.9 | 8.1458 | 0.558 | 96.9 | 8.1358 | 1.0119 | 96.9 | 8.1252 | 0.7204 | 96.9 | 8.115 | 0.6349 | 96.9 | 8.1651 | 0.8005 | [5 empty] | 96.9 | 8.2565 | 1.9336 | 96.9 | 8.1413 | 1.9958 | 96.9 | 8.2452 | 2.0597 | 96.9 | 8.4111 | 1.6968 | 96.9 | 8.3644 | 1.6978
97 | 8.5207 | 1.8603 | 97 | 8.3386 | 2.0553 | 97 | 8.3521 | 2.0345 | [11 empty] | 97 | 8.154 | 0.5588 | 97 | 8.1438 | 1.0123 | 97 | 8.1334 | 0.7211 | 97 | 8.1234 | 0.6352 | 97 | 8.1734 | 0.8012 | [5 empty] | 97 | 8.2648 | 1.9341 | 97 | 8.1494 | 1.9951 | 97 | 8.2535 | 2.0603 | 97 | 8.4196 | 1.697 | 97 | 8.3727 | 1.6977
97.1 | 8.529 | 1.861 | 97.1 | 8.347 | 2.0555 | 97.1 | 8.3604 | 2.0355 | [11 empty] | 97.1 | 8.1625 | 0.5594 | 97.1 | 8.1522 | 1.0126 | 97.1 | 8.1419 | 0.7219 | 97.1 | 8.1316 | 0.6353 | 97.1 | 8.1818 | 0.802 | [5 empty] | 97.1 | 8.273 | 1.9347 | 97.1 | 8.1579 | 1.9949 | 97.1 | 8.2619 | 2.0614 | 97.1 | 8.4278 | 1.6966 | 97.1 | 8.3811 | 1.6972
97.2 | 8.5374 | 1.8615 | 97.2 | 8.3556 | 2.0555 | 97.2 | 8.3689 | 2.036 | [11 empty] | 97.2 | 8.1709 | 0.5597 | 97.2 | 8.1606 | 1.0128 | 97.2 | 8.1503 | 0.7223 | 97.2 | 8.1399 | 0.6357 | 97.2 | 8.1903 | 0.8028 | [5 empty] | 97.2 | 8.2815 | 1.9353 | 97.2 | 8.1664 | 1.9945 | 97.2 | 8.2703 | 2.0617 | 97.2 | 8.4361 | 1.6972 | 97.2 | 8.3894 | 1.697
97.3 | 8.5458 | 1.8618 | 97.3 | 8.3636 | 2.0557 | 97.3 | 8.3771 | 2.0367 | [11 empty] | 97.3 | 8.179 | 0.5604 | 97.3 | 8.1689 | 1.0134 | 97.3 | 8.1585 | 0.7229 | 97.3 | 8.1484 | 0.6361 | 97.3 | 8.1986 | 0.8036 | [5 empty] | 97.3 | 8.2899 | 1.9358 | 97.3 | 8.1745 | 1.9937 | 97.3 | 8.2784 | 2.0611 | 97.3 | 8.4446 | 1.6974 | 97.3 | 8.3978 | 1.6972
97.4 | 8.5538 | 1.862 | 97.4 | 8.3718 | 2.0559 | 97.4 | 8.3853 | 2.0373 | [11 empty] | 97.4 | 8.1874 | 0.5609 | 97.4 | 8.1772 | 1.0136 | 97.4 | 8.1667 | 0.7237 | 97.4 | 8.1566 | 0.6366 | 97.4 | 8.2068 | 0.8043 | [5 empty] | 97.4 | 8.2981 | 1.9354 | 97.4 | 8.1827 | 1.9931 | 97.4 | 8.287 | 2.0623 | 97.4 | 8.4528 | 1.6971 | 97.4 | 8.4062 | 1.6972
97.5 | 8.5621 | 1.8618 | 97.5 | 8.3804 | 2.0566 | 97.5 | 8.3939 | 2.0376 | [11 empty] | 97.5 | 8.1959 | 0.5612 | 97.5 | 8.1858 | 1.0142 | 97.5 | 8.1751 | 0.7243 | 97.5 | 8.1649 | 0.637 | 97.5 | 8.2153 | 0.8053 | [5 empty] | 97.5 | 8.3063 | 1.9351 | 97.5 | 8.1912 | 1.9925 | 97.5 | 8.2954 | 2.0637 | 97.5 | 8.4609 | 1.6973 | 97.5 | 8.4145 | 1.6968
97.6 | 8.5707 | 1.8618 | 97.6 | 8.3889 | 2.057 | 97.6 | 8.4023 | 2.038 | [11 empty] | 97.6 | 8.2041 | 0.5617 | 97.6 | 8.1941 | 1.0144 | 97.6 | 8.1836 | 0.7248 | 97.6 | 8.1734 | 0.6376 | 97.6 | 8.2235 | 0.8059 | [5 empty] | 97.6 | 8.3149 | 1.9353 | 97.6 | 8.1996 | 1.9913 | 97.6 | 8.3036 | 2.0652 | 97.6 | 8.4696 | 1.698 | 97.6 | 8.4228 | 1.697
97.7 | 8.5791 | 1.8615 | 97.7 | 8.397 | 2.0572 | 97.7 | 8.4104 | 2.0388 | [11 empty] | 97.7 | 8.2124 | 0.5624 | 97.7 | 8.2023 | 1.0149 | 97.7 | 8.1918 | 0.7254 | 97.7 | 8.1816 | 0.6377 | 97.7 | 8.2318 | 0.8066 | [5 empty] | 97.7 | 8.3231 | 1.9351 | 97.7 | 8.2078 | 1.9909 | 97.7 | 8.3119 | 2.0666 | 97.7 | 8.4779 | 1.6977 | 97.7 | 8.4312 | 1.697
97.8 | 8.5874 | 1.8616 | 97.8 | 8.4053 | 2.0577 | 97.8 | 8.4187 | 2.0395 | [11 empty] | 97.8 | 8.2208 | 0.5629 | 97.8 | 8.2107 | 1.0154 | 97.8 | 8.2003 | 0.7265 | 97.8 | 8.1898 | 0.6383 | 97.8 | 8.2401 | 0.8076 | [5 empty] | 97.8 | 8.3314 | 1.9351 | 97.8 | 8.2163 | 1.9907 | 97.8 | 8.3203 | 2.0679 | 97.8 | 8.4861 | 1.6981 | 97.8 | 8.4395 | 1.6966
97.9 | 8.5956 | 1.8618 | 97.9 | 8.4137 | 2.0582 | 97.9 | 8.4272 | 2.0402 | [11 empty] | 97.9 | 8.2291 | 0.5633 | 97.9 | 8.219 | 1.0152 | 97.9 | 8.2088 | 0.7267 | 97.9 | 8.1983 | 0.6388 | 97.9 | 8.2486 | 0.8082 | [5 empty] | 97.9 | 8.34 | 1.9361 | 97.9 | 8.2248 | 1.9898 | 97.9 | 8.3284 | 2.069 | 97.9 | 8.4946 | 1.6984 | 97.9 | 8.4476 | 1.697
98 | 8.6041 | 1.8626 | 98 | 8.422 | 2.0585 | 98 | 8.4354 | 2.0407 | [11 empty] | 98 | 8.2373 | 0.564 | 98 | 8.2272 | 1.0156 | 98 | 8.2168 | 0.7274 | 98 | 8.2067 | 0.6392 | 98 | 8.2568 | 0.8092 | [5 empty] | 98 | 8.3483 | 1.9354 | 98 | 8.2329 | 1.989 | 98 | 8.3368 | 2.069 | 98 | 8.5029 | 1.6985 | 98 | 8.4561 | 1.6968
98.1 | 8.6124 | 1.863 | 98.1 | 8.4304 | 2.0591 | 98.1 | 8.4438 | 2.0416 | [11 empty] | 98.1 | 8.2459 | 0.5644 | 98.1 | 8.2356 | 1.016 | 98.1 | 8.2251 | 0.728 | 98.1 | 8.2149 | 0.6392 | 98.1 | 8.2651 | 0.8101 | [5 empty] | 98.1 | 8.3564 | 1.9349 | 98.1 | 8.2412 | 1.9882 | 98.1 | 8.3454 | 2.07 | 98.1 | 8.5111 | 1.6985 | 98.1 | 8.4645 | 1.6968
98.2 | 8.6208 | 1.8632 | 98.2 | 8.4388 | 2.0598 | 98.2 | 8.4523 | 2.0427 | [11 empty] | 98.2 | 8.2544 | 0.565 | 98.2 | 8.2441 | 1.0163 | 98.2 | 8.2337 | 0.7288 | 98.2 | 8.2234 | 0.6397 | 98.2 | 8.2736 | 0.8106 | [5 empty] | 98.2 | 8.3647 | 1.9353 | 98.2 | 8.2496 | 1.9872 | 98.2 | 8.3536 | 2.0712 | 98.2 | 8.5194 | 1.6987 | 98.2 | 8.4727 | 1.6967
98.3 | 8.6292 | 1.864 | 98.3 | 8.4468 | 2.0598 | 98.3 | 8.4605 | 2.0431 | [11 empty] | 98.3 | 8.2624 | 0.5655 | 98.3 | 8.2522 | 1.0165 | 98.3 | 8.2418 | 0.7295 | 98.3 | 8.2318 | 0.6401 | 98.3 | 8.2818 | 0.8115 | [5 empty] | 98.3 | 8.3731 | 1.9347 | 98.3 | 8.2578 | 1.9865 | 98.3 | 8.3618 | 2.0718 | 98.3 | 8.5278 | 1.6987 | 98.3 | 8.4811 | 1.6969
98.4 | 8.6372 | 1.8638 | 98.4 | 8.4551 | 2.0601 | 98.4 | 8.4688 | 2.0438 | [11 empty] | 98.4 | 8.2708 | 0.5658 | 98.4 | 8.2606 | 1.0168 | 98.4 | 8.2501 | 0.7301 | 98.4 | 8.2399 | 0.6403 | 98.4 | 8.29 | 0.8122 | [5 empty] | 98.4 | 8.3814 | 1.9352 | 98.4 | 8.2661 | 1.986 | 98.4 | 8.3704 | 2.072 | 98.4 | 8.5361 | 1.6986 | 98.4 | 8.4896 | 1.6966
98.5 | 8.6455 | 1.864 | 98.5 | 8.4637 | 2.061 | 98.5 | 8.4772 | 2.0447 | [11 empty] | 98.5 | 8.2793 | 0.5664 | 98.5 | 8.2691 | 1.0172 | 98.5 | 8.2586 | 0.7309 | 98.5 | 8.2483 | 0.6408 | 98.5 | 8.2986 | 0.8131 | [5 empty] | 98.5 | 8.3898 | 1.9359 | 98.5 | 8.2747 | 1.9853 | 98.5 | 8.3786 | 2.0728 | 98.5 | 8.5443 | 1.6982 | 98.5 | 8.4977 | 1.6962
98.6 | 8.6541 | 1.8649 | 98.6 | 8.4721 | 2.0614 | 98.6 | 8.4856 | 2.0452 | [11 empty] | 98.6 | 8.2874 | 0.5669 | 98.6 | 8.2772 | 1.0173 | 98.6 | 8.267 | 0.7314 | 98.6 | 8.2568 | 0.6412 | 98.6 | 8.3069 | 0.8138 | [5 empty] | 98.6 | 8.3982 | 1.9366 | 98.6 | 8.2829 | 1.9844 | 98.6 | 8.3867 | 2.0742 | 98.6 | 8.5528 | 1.6985 | 98.6 | 8.5061 | 1.696
98.7 | 8.6624 | 1.8653 | 98.7 | 8.4805 | 2.0615 | 98.7 | 8.4936 | 2.0459 | [11 empty] | 98.7 | 8.2957 | 0.5673 | 98.7 | 8.2854 | 1.0177 | 98.7 | 8.2751 | 0.7319 | 98.7 | 8.2649 | 0.6415 | 98.7 | 8.3151 | 0.8148 | [5 empty] | 98.7 | 8.4064 | 1.9355 | 98.7 | 8.2911 | 1.9839 | 98.7 | 8.3953 | 2.0757 | 98.7 | 8.5613 | 1.6986 | 98.7 | 8.5145 | 1.6958
98.8 | 8.6707 | 1.8656 | 98.8 | 8.4887 | 2.0614 | 98.8 | 8.5021 | 2.0471 | [11 empty] | 98.8 | 8.3043 | 0.5675 | 98.8 | 8.2941 | 1.0181 | 98.8 | 8.2836 | 0.7331 | 98.8 | 8.2733 | 0.642 | 98.8 | 8.3235 | 0.8156 | [5 empty] | 98.8 | 8.4147 | 1.9357 | 98.8 | 8.2996 | 1.9832 | 98.8 | 8.4036 | 2.0759 | 98.8 | 8.5694 | 1.6981 | 98.8 | 8.5228 | 1.6956
98.9 | 8.6789 | 1.8661 | 98.9 | 8.4971 | 2.062 | 98.9 | 8.5106 | 2.0474 | [11 empty] | 98.9 | 8.3125 | 0.568 | 98.9 | 8.3023 | 1.018 | 98.9 | 8.2919 | 0.7333 | 98.9 | 8.2818 | 0.6424 | 98.9 | 8.332 | 0.8163 | [5 empty] | 98.9 | 8.4231 | 1.9361 | 98.9 | 8.3079 | 1.9823 | 98.9 | 8.4118 | 2.0769 | 98.9 | 8.5777 | 1.6983 | 98.9 | 8.5311 | 1.6957
99 | 8.6873 | 1.8665 | 99 | 8.5053 | 2.0623 | 99 | 8.5188 | 2.048 | [11 empty] | 99 | 8.3207 | 0.5685 | 99 | 8.3106 | 1.0182 | 99 | 8.2999 | 0.734 | 99 | 8.2901 | 0.6426 | 99 | 8.3401 | 0.8172 | [5 empty] | 99 | 8.4315 | 1.9362 | 99 | 8.316 | 1.9815 | 99 | 8.4204 | 2.0781 | 99 | 8.5861 | 1.6981 | 99 | 8.5396 | 1.6955
99.1 | 8.6956 | 1.8667 | 99.1 | 8.5137 | 2.0624 | 99.1 | 8.5272 | 2.049 | [11 empty] | 99.1 | 8.3293 | 0.5692 | 99.1 | 8.3191 | 1.019 | 99.1 | 8.3086 | 0.735 | 99.1 | 8.2982 | 0.6427 | 99.1 | 8.3485 | 0.8181 | [5 empty] | 99.1 | 8.4397 | 1.9361 | 99.1 | 8.3246 | 1.9814 | 99.1 | 8.4288 | 2.0794 | 99.1 | 8.5944 | 1.6981 | 99.1 | 8.5479 | 1.6956
99.2 | 8.704 | 1.8672 | 99.2 | 8.5221 | 2.0628 | 99.2 | 8.5356 | 2.0496 | [11 empty] | 99.2 | 8.3375 | 0.5694 | 99.2 | 8.3274 | 1.0189 | 99.2 | 8.317 | 0.7356 | 99.2 | 8.3065 | 0.6433 | 99.2 | 8.3569 | 0.8186 | [5 empty] | 99.2 | 8.4481 | 1.9362 | 99.2 | 8.3329 | 1.9811 | 99.2 | 8.4368 | 2.0803 | 99.2 | 8.6027 | 1.6981 | 99.2 | 8.556 | 1.6956
99.3 | 8.7125 | 1.8676 | 99.3 | 8.5302 | 2.063 | 99.3 | 8.5437 | 2.0501 | [11 empty] | 99.3 | 8.3456 | 0.57 | 99.3 | 8.3355 | 1.0192 | 99.3 | 8.3251 | 0.7363 | 99.3 | 8.3149 | 0.6433 | 99.3 | 8.3651 | 0.8193 | [5 empty] | 99.3 | 8.4566 | 1.9357 | 99.3 | 8.3412 | 1.9806 | 99.3 | 8.4451 | 2.0814 | 99.3 | 8.6113 | 1.6979 | 99.3 | 8.5644 | 1.6952
99.4 | 8.7205 | 1.8679 | 99.4 | 8.5384 | 2.0634 | 99.4 | 8.552 | 2.0511 | [11 empty] | 99.4 | 8.3541 | 0.5704 | 99.4 | 8.3439 | 1.0195 | 99.4 | 8.3336 | 0.7367 | 99.4 | 8.3232 | 0.6439 | 99.4 | 8.3735 | 0.8204 | [5 empty] | 99.4 | 8.4649 | 1.9351 | 99.4 | 8.3497 | 1.9808 | 99.4 | 8.4536 | 2.0824 | 99.4 | 8.6196 | 1.6979 | 99.4 | 8.5728 | 1.6952
99.5 | 8.7288 | 1.8683 | 99.5 | 8.5471 | 2.0638 | 99.5 | 8.5606 | 2.0516 | [11 empty] | 99.5 | 8.3626 | 0.5707 | 99.5 | 8.3524 | 1.0196 | 99.5 | 8.342 | 0.7376 | 99.5 | 8.3315 | 0.6441 | 99.5 | 8.3819 | 0.8212 | [5 empty] | 99.5 | 8.4731 | 1.9353 | 99.5 | 8.3581 | 1.9806 | 99.5 | 8.4618 | 2.0824 | 99.5 | 8.6278 | 1.6981 | 99.5 | 8.5811 | 1.6947
99.6 | 8.7375 | 1.8693 | 99.6 | 8.5556 | 2.0642 | 99.6 | 8.5689 | 2.052 | [11 empty] | 99.6 | 8.3708 | 0.5712 | 99.6 | 8.3606 | 1.0198 | 99.6 | 8.3502 | 0.7381 | 99.6 | 8.3401 | 0.6445 | 99.6 | 8.3902 | 0.8219 | [5 empty] | 99.6 | 8.4816 | 1.9332 | 99.6 | 8.3662 | 1.98 | 99.6 | 8.4701 | 2.0838 | 99.6 | 8.6362 | 1.6983 | 99.6 | 8.5893 | 1.6945
99.7 | 8.7458 | 1.8695 | 99.7 | 8.5637 | 2.0642 | 99.7 | 8.5771 | 2.052 | [11 empty] | 99.7 | 8.3793 | 0.5716 | 99.7 | 8.3689 | 1.0202 | 99.7 | 8.3584 | 0.7387 | 99.7 | 8.3484 | 0.6449 | 99.7 | 8.3984 | 0.823 | [5 empty] | 99.7 | 8.4897 | 1.9317 | 99.7 | 8.3744 | 1.9795 | 99.7 | 8.4786 | 2.086 | 99.7 | 8.6445 | 1.6981 | 99.7 | 8.5978 | 1.6946
99.8 | 8.7541 | 1.8698 | 99.8 | 8.5719 | 2.0646 | 99.8 | 8.5856 | 2.053 | [11 empty] | 99.8 | 8.3876 | 0.5722 | 99.8 | 8.3774 | 1.0205 | 99.8 | 8.3669 | 0.7396 | 99.8 | 8.3565 | 0.6451 | 99.8 | 8.4068 | 0.8237 | [5 empty] | 99.8 | 8.498 | 1.931 | 99.8 | 8.3829 | 1.9794 | 99.8 | 8.4871 | 2.0872 | 99.8 | 8.6526 | 1.6983 | 99.8 | 8.6063 | 1.6945
99.9 | 8.7623 | 1.8698 | 99.9 | 8.5803 | 2.0652 | 99.9 | 8.5939 | 2.0524 | [11 empty] | 99.9 | 8.3958 | 0.5724 | 99.9 | 8.3857 | 1.0207 | 99.9 | 8.3752 | 0.7401 | 99.9 | 8.3651 | 0.6455 | 99.9 | 8.4152 | 0.8246 | [5 empty] | 99.9 | 8.5065 | 1.9311 | 99.9 | 8.3912 | 1.9792 | 99.9 | 8.4951 | 2.0882 | 99.9 | 8.6611 | 1.6985 | 99.9 | 8.6144 | 1.6945
100 | 8.7707 | 1.8707 | 100 | 8.5886 | 2.0656 | 100 | 8.602 | 2.0527 | [11 empty] | 100 | 8.404 | 0.573 | 100 | 8.3939 | 1.0212 | 100 | 8.3834 | 0.7405 | 100 | 8.3734 | 0.646 | 100 | 8.4234 | 0.8252 | [5 empty] | 100 | 8.5148 | 1.9311 | 100 | 8.3994 | 1.9784 | 100 | 8.5035 | 2.0894 | 100 | 8.6696 | 1.6984 | 100 | 8.6228 | 1.6949
100.1 | 8.779 | 1.8715 | 100.1 | 8.597 | 2.0655 | 100.1 | 8.6104 | 2.0533 | [11 empty] | 100.1 | 8.4124 | 0.5735 | 100.1 | 8.4023 | 1.0214 | 100.1 | 8.3918 | 0.7416 | 100.1 | 8.3816 | 0.6462 | 100.1 | 8.4317 | 0.8262 | [5 empty] | 100.1 | 8.5231 | 1.9311 | 100.1 | 8.4079 | 1.9784 | 100.1 | 8.5119 | 2.0906 | 100.1 | 8.6778 | 1.6983 | 100.1 | 8.6311 | 1.6946
100.2 | 8.7874 | 1.8721 | 100.2 | 8.6056 | 2.0653 | 100.2 | 8.6189 | 2.0536 | [11 empty] | 100.2 | 8.4208 | 0.5738 | 100.2 | 8.4106 | 1.0216 | 100.2 | 8.4003 | 0.742 | 100.2 | 8.3899 | 0.6462 | 100.2 | 8.4403 | 0.8271 | [5 empty] | 100.2 | 8.5315 | 1.9309 | 100.2 | 8.4164 | 1.9783 | 100.2 | 8.5203 | 2.0913 | 100.2 | 8.6861 | 1.6985 | 100.2 | 8.6394 | 1.6947
100.3 | 8.7958 | 1.8722 | 100.3 | 8.6136 | 2.0651 | 100.3 | 8.6271 | 2.0538 | [11 empty] | 100.3 | 8.4291 | 0.5742 | 100.3 | 8.4188 | 1.0218 | 100.3 | 8.4085 | 0.7424 | 100.3 | 8.3984 | 0.6465 | 100.3 | 8.4486 | 0.8278 | [5 empty] | 100.3 | 8.5398 | 1.931 | 100.3 | 8.4245 | 1.977 | 100.3 | 8.5285 | 2.0924 | 100.3 | 8.6946 | 1.6984 | 100.3 | 8.6477 | 1.6948
100.4 | 8.8038 | 1.8724 | 100.4 | 8.6218 | 2.0652 | 100.4 | 8.6353 | 2.0545 | [11 empty] | 100.4 | 8.4374 | 0.5749 | 100.4 | 8.4272 | 1.0222 | 100.4 | 8.4167 | 0.7431 | 100.4 | 8.4066 | 0.6469 | 100.4 | 8.4568 | 0.8286 | [5 empty] | 100.4 | 8.548 | 1.9317 | 100.4 | 8.4328 | 1.9771 | 100.4 | 8.537 | 2.0934 | 100.4 | 8.7028 | 1.6983 | 100.4 | 8.6562 | 1.6948
100.5 | 8.8121 | 1.873 | 100.5 | 8.6304 | 2.0658 | 100.5 | 8.6438 | 2.0554 | [11 empty] | 100.5 | 8.4459 | 0.5751 | 100.5 | 8.4358 | 1.0224 | 100.5 | 8.4251 | 0.7437 | 100.5 | 8.415 | 0.6475 | 100.5 | 8.4652 | 0.8296 | [5 empty] | 100.5 | 8.5563 | 1.9322 | 100.5 | 8.4413 | 1.9767 | 100.5 | 8.5454 | 2.0943 | 100.5 | 8.7109 | 1.6983 | 100.5 | 8.6645 | 1.695
100.6 | 8.8207 | 1.8737 | 100.6 | 8.6389 | 2.0662 | 100.6 | 8.6523 | 2.0559 | [11 empty] | 100.6 | 8.4541 | 0.5755 | 100.6 | 8.4441 | 1.0228 | 100.6 | 8.4336 | 0.744 | 100.6 | 8.4234 | 0.6475 | 100.6 | 8.4735 | 0.83 | [5 empty] | 100.6 | 8.5649 | 1.9323 | 100.6 | 8.4496 | 1.9763 | 100.6 | 8.5536 | 2.0942 | 100.6 | 8.7196 | 1.6985 | 100.6 | 8.6728 | 1.6953
100.7 | 8.8291 | 1.8742 | 100.7 | 8.647 | 2.0661 | 100.7 | 8.6604 | 2.0565 | [11 empty] | 100.7 | 8.4624 | 0.5761 | 100.7 | 8.4523 | 1.0231 | 100.7 | 8.4417 | 0.7447 | 100.7 | 8.4316 | 0.6478 | 100.7 | 8.4817 | 0.831 | [5 empty] | 100.7 | 8.5731 | 1.9322 | 100.7 | 8.4578 | 1.9754 | 100.7 | 8.5619 | 2.0946 | 100.7 | 8.7279 | 1.6983 | 100.7 | 8.6812 | 1.6953
100.8 | 8.8374 | 1.8743 | 100.8 | 8.6553 | 2.0662 | 100.8 | 8.6688 | 2.0574 | [11 empty] | 100.8 | 8.4708 | 0.5766 | 100.8 | 8.4608 | 1.0233 | 100.8 | 8.4502 | 0.7454 | 100.8 | 8.4398 | 0.6481 | 100.8 | 8.4902 | 0.832 | [5 empty] | 100.8 | 8.5814 | 1.9333 | 100.8 | 8.4663 | 1.9754 | 100.8 | 8.5703 | 2.0936 | 100.8 | 8.7361 | 1.6983 | 100.8 | 8.6894 | 1.695
100.9 | 8.8456 | 1.8747 | 100.9 | 8.6637 | 2.0667 | 100.9 | 8.6772 | 2.0575 | [11 empty] | 100.9 | 8.4792 | 0.5771 | 100.9 | 8.4689 | 1.0232 | 100.9 | 8.4588 | 0.7463 | 100.9 | 8.4483 | 0.6484 | 100.9 | 8.4986 | 0.8325 | [5 empty] | 100.9 | 8.5899 | 1.9341 | 100.9 | 8.4748 | 1.9752 | 100.9 | 8.5784 | 2.0903 | 100.9 | 8.7446 | 1.6985 | 100.9 | 8.6976 | 1.6949
101 | 8.8541 | 1.8754 | 101 | 8.672 | 2.067 | 101 | 8.6854 | 2.0581 | [11 empty] | 101 | 8.4874 | 0.5773 | 101 | 8.4772 | 1.0236 | 101 | 8.4668 | 0.7466 | 101 | 8.4568 | 0.6485 | 101 | 8.5068 | 0.8331 | [5 empty] | 101 | 8.5982 | 1.934 | 101 | 8.4829 | 1.9751 | 101 | 8.5867 | 2.0898 | 101 | 8.7529 | 1.6985 | 101 | 8.7061 | 1.6947
101.1 | 8.8624 | 1.8758 | 101.1 | 8.6804 | 2.0671 | 101.1 | 8.6938 | 2.0592 | [11 empty] | 101.1 | 8.4959 | 0.5779 | 101.1 | 8.4856 | 1.0236 | 101.1 | 8.4752 | 0.7472 | 101.1 | 8.4649 | 0.649 | 101.1 | 8.5152 | 0.8342 | [5 empty] | 101.1 | 8.6064 | 1.9345 | 101.1 | 8.4912 | 1.9754 | 101.1 | 8.5953 | 2.0889 | 101.1 | 8.7611 | 1.6982 | 101.1 | 8.7146 | 1.6947
101.2 | 8.8708 | 1.8762 | 101.2 | 8.6888 | 2.0675 | 101.2 | 8.7023 | 2.0598 | [11 empty] | 101.2 | 8.5044 | 0.5781 | 101.2 | 8.4941 | 1.0238 | 101.2 | 8.4837 | 0.7478 | 101.2 | 8.4734 | 0.6492 | 101.2 | 8.5236 | 0.835 | [5 empty] | 101.2 | 8.6148 | 1.9347 | 101.2 | 8.4997 | 1.9753 | 101.2 | 8.6036 | 2.0891 | 101.2 | 8.7693 | 1.6986 | 101.2 | 8.7228 | 1.6949
101.3 | 8.8792 | 1.8764 | 101.3 | 8.6968 | 2.0672 | 101.3 | 8.7106 | 2.0602 | [11 empty] | 101.3 | 8.5125 | 0.5787 | 101.3 | 8.5023 | 1.0215 | 101.3 | 8.4918 | 0.7483 | 101.3 | 8.4818 | 0.6497 | 101.3 | 8.5317 | 0.8357 | [5 empty] | 101.3 | 8.6232 | 1.9349 | 101.3 | 8.5077 | 1.9753 | 101.3 | 8.6118 | 2.0906 | 101.3 | 8.7778 | 1.6984 | 101.3 | 8.7311 | 1.6953
101.4 | 8.8872 | 1.876 | 101.4 | 8.7051 | 2.0679 | 101.4 | 8.7188 | 2.0609 | [11 empty] | 101.4 | 8.5208 | 0.5792 | 101.4 | 8.5107 | 1.0218 | 101.4 | 8.5001 | 0.749 | 101.4 | 8.4899 | 0.6498 | 101.4 | 8.5399 | 0.8364 | [5 empty] | 101.4 | 8.6314 | 1.9354 | 101.4 | 8.5161 | 1.9754 | 101.4 | 8.6204 | 2.0916 | 101.4 | 8.7861 | 1.6985 | 101.4 | 8.7396 | 1.6951
101.5 | 8.8955 | 1.8767 | 101.5 | 8.7137 | 2.0682 | 101.5 | 8.7271 | 2.0617 | [11 empty] | 101.5 | 8.5292 | 0.5795 | 101.5 | 8.5191 | 1.0221 | 101.5 | 8.5086 | 0.7496 | 101.5 | 8.4983 | 0.6502 | 101.5 | 8.5486 | 0.8373 | [5 empty] | 101.5 | 8.6398 | 1.9361 | 101.5 | 8.5246 | 1.9756 | 101.5 | 8.6286 | 2.091 | 101.5 | 8.7943 | 1.6986 | 101.5 | 8.7477 | 1.6948
101.6 | 8.9041 | 1.8776 | 101.6 | 8.7221 | 2.0684 | 101.6 | 8.7355 | 2.0619 | [11 empty] | 101.6 | 8.5373 | 0.58 | 101.6 | 8.5272 | 1.0221 | 101.6 | 8.5169 | 0.7503 | 101.6 | 8.5068 | 0.6506 | 101.6 | 8.5568 | 0.838 | [5 empty] | 101.6 | 8.6483 | 1.9366 | 101.6 | 8.5329 | 1.9756 | 101.6 | 8.6367 | 2.091 | 101.6 | 8.8028 | 1.6987 | 101.6 | 8.756 | 1.6951
101.7 | 8.9124 | 1.8779 | 101.7 | 8.7305 | 2.0666 | 101.7 | 8.7436 | 2.0625 | [11 empty] | 101.7 | 8.5457 | 0.5805 | 101.7 | 8.5354 | 1.0225 | 101.7 | 8.5252 | 0.7512 | 101.7 | 8.5149 | 0.6509 | 101.7 | 8.5651 | 0.8389 | [5 empty] | 101.7 | 8.6565 | 1.9368 | 101.7 | 8.5412 | 1.9759 | 101.7 | 8.6453 | 2.0919 | 101.7 | 8.8113 | 1.6988 | 101.7 | 8.7645 | 1.6952
101.8 | 8.9207 | 1.8771 | 101.8 | 8.7386 | 2.0664 | 101.8 | 8.7521 | 2.0636 | [11 empty] | 101.8 | 8.5542 | 0.581 | 101.8 | 8.5441 | 1.0227 | 101.8 | 8.5336 | 0.7515 | 101.8 | 8.5232 | 0.6513 | 101.8 | 8.5736 | 0.8397 | [5 empty] | 101.8 | 8.6647 | 1.937 | 101.8 | 8.5496 | 1.9764 | 101.8 | 8.6538 | 2.0915 | 101.8 | 8.8194 | 1.6983 | 101.8 | 8.7728 | 1.6948
101.9 | 8.9289 | 1.8772 | 101.9 | 8.747 | 2.0671 | 101.9 | 8.7606 | 2.0639 | [11 empty] | 101.9 | 8.5626 | 0.5814 | 101.9 | 8.5523 | 1.0228 | 101.9 | 8.5419 | 0.7523 | 101.9 | 8.5317 | 0.6516 | 101.9 | 8.582 | 0.8405 | [5 empty] | 101.9 | 8.6731 | 1.9372 | 101.9 | 8.5579 | 1.9767 | 101.9 | 8.6618 | 2.0906 | 101.9 | 8.8278 | 1.6983 | 101.9 | 8.7811 | 1.695
102 | 8.9373 | 1.8771 | 102 | 8.7553 | 2.0672 | 102 | 8.7688 | 2.0644 | [11 empty] | 102 | 8.5707 | 0.5819 | 102 | 8.5605 | 1.0234 | 102 | 8.5501 | 0.753 | 102 | 8.5401 | 0.6518 | 102 | 8.5901 | 0.841 | [5 empty] | 102 | 8.6814 | 1.9379 | 102 | 8.566 | 1.977 | 102 | 8.6704 | 2.0919 | 102 | 8.8362 | 1.6983 | 102 | 8.7896 | 1.6952
102.1 | 8.9456 | 1.8775 | 102.1 | 8.7637 | 2.0675 | 102.1 | 8.7771 | 2.065 | [11 empty] | 102.1 | 8.5793 | 0.5825 | 102.1 | 8.5691 | 1.0236 | 102.1 | 8.5585 | 0.7535 | 102.1 | 8.5482 | 0.6522 | 102.1 | 8.5985 | 0.842 | [5 empty] | 102.1 | 8.6897 | 1.9385 | 102.1 | 8.5746 | 1.978 | 102.1 | 8.6787 | 2.0923 | 102.1 | 8.8444 | 1.6983 | 102.1 | 8.7979 | 1.6954
102.2 | 8.9541 | 1.8757 | 102.2 | 8.7721 | 2.0676 | 102.2 | 8.7856 | 2.0653 | [11 empty] | 102.2 | 8.5874 | 0.5828 | 102.2 | 8.5774 | 1.0237 | 102.2 | 8.5669 | 0.7543 | 102.2 | 8.5566 | 0.6527 | 102.2 | 8.6069 | 0.8428 | [5 empty] | 102.2 | 8.6981 | 1.9388 | 102.2 | 8.583 | 1.9782 | 102.2 | 8.6868 | 2.0929 | 102.2 | 8.8527 | 1.6982 | 102.2 | 8.806 | 1.6952
102.3 | 8.9625 | 1.8756 | 102.3 | 8.7801 | 2.0673 | 102.3 | 8.7938 | 2.0658 | [11 empty] | 102.3 | 8.5956 | 0.5832 | 102.3 | 8.5856 | 1.0235 | 102.3 | 8.5751 | 0.7549 | 102.3 | 8.5649 | 0.653 | 102.3 | 8.6151 | 0.8435 | [5 empty] | 102.3 | 8.7066 | 1.9393 | 102.3 | 8.5913 | 1.9784 | 102.3 | 8.6952 | 2.0924 | 102.3 | 8.8612 | 1.6982 | 102.3 | 8.8144 | 1.6952
102.4 | 8.9705 | 1.8754 | 102.4 | 8.7884 | 2.0669 | 102.4 | 8.802 | 2.0666 | [11 empty] | 102.4 | 8.6042 | 0.5838 | 102.4 | 8.594 | 1.0237 | 102.4 | 8.5836 | 0.7555 | 102.4 | 8.5732 | 0.6533 | 102.4 | 8.6234 | 0.8445 | [5 empty] | 102.4 | 8.7149 | 1.9396 | 102.4 | 8.5996 | 1.9792 | 102.4 | 8.7036 | 2.092 | 102.4 | 8.8696 | 1.6977 | 102.4 | 8.8228 | 1.6951
102.5 | 8.9789 | 1.8754 | 102.5 | 8.797 | 2.0675 | 102.5 | 8.8106 | 2.0672 | [11 empty] | 102.5 | 8.6126 | 0.5842 | 102.5 | 8.6024 | 1.0241 | 102.5 | 8.592 | 0.7561 | 102.5 | 8.5816 | 0.6536 | 102.5 | 8.6319 | 0.8454 | [5 empty] | 102.5 | 8.7231 | 1.9394 | 102.5 | 8.6081 | 1.9795 | 102.5 | 8.7119 | 2.0919 | 102.5 | 8.8778 | 1.6976 | 102.5 | 8.8311 | 1.6952
102.6 | 8.9874 | 1.8759 | 102.6 | 8.8056 | 2.0678 | 102.6 | 8.8189 | 2.0678 | [11 empty] | 102.6 | 8.6207 | 0.5847 | 102.6 | 8.6106 | 1.0242 | 102.6 | 8.6002 | 0.7567 | 102.6 | 8.5901 | 0.654 | 102.6 | 8.6403 | 0.846 | [5 empty] | 102.6 | 8.7316 | 1.9399 | 102.6 | 8.6162 | 1.9798 | 102.6 | 8.7201 | 2.0922 | 102.6 | 8.8861 | 1.6979 | 102.6 | 8.8393 | 1.6954
102.7 | 8.9958 | 1.8757 | 102.7 | 8.8137 | 2.0674 | 102.7 | 8.8271 | 2.0686 | [11 empty] | 102.7 | 8.6293 | 0.5852 | 102.7 | 8.6189 | 1.0245 | 102.7 | 8.6084 | 0.7573 | 102.7 | 8.5984 | 0.6543 | 102.7 | 8.6484 | 0.8468 | [5 empty] | 102.7 | 8.7398 | 1.9397 | 102.7 | 8.6244 | 1.98 | 102.7 | 8.7285 | 2.0939 | 102.7 | 8.8945 | 1.6977 | 102.7 | 8.8478 | 1.6953
102.8 | 9.004 | 1.8747 | 102.8 | 8.8219 | 2.0678 | 102.8 | 8.8356 | 2.0694 | [11 empty] | 102.8 | 8.6376 | 0.5859 | 102.8 | 8.6274 | 1.0248 | 102.8 | 8.6168 | 0.7579 | 102.8 | 8.6066 | 0.6548 | 102.8 | 8.6568 | 0.8476 | [5 empty] | 102.8 | 8.748 | 1.9403 | 102.8 | 8.6329 | 1.9804 | 102.8 | 8.7371 | 2.0939 | 102.8 | 8.9026 | 1.6979 | 102.8 | 8.8563 | 1.6956
102.9 | 9.0123 | 1.8749 | 102.9 | 8.8303 | 2.0682 | 102.9 | 8.8439 | 2.0696 | [11 empty] | 102.9 | 8.6458 | 0.5862 | 102.9 | 8.6357 | 1.0252 | 102.9 | 8.6252 | 0.7585 | 102.9 | 8.615 | 0.6552 | 102.9 | 8.6652 | 0.8485 | [5 empty] | 102.9 | 8.7564 | 1.9408 | 102.9 | 8.6412 | 1.9809 | 102.9 | 8.7452 | 2.0943 | 102.9 | 8.9111 | 1.6983 | 102.9 | 8.8643 | 1.6953
103 | 9.0207 | 1.8752 | 103 | 8.8386 | 2.0688 | 103 | 8.8521 | 2.0698 | [11 empty] | 103 | 8.6541 | 0.5867 | 103 | 8.6439 | 1.0254 | 103 | 8.6334 | 0.7592 | 103 | 8.6233 | 0.6553 | 103 | 8.6734 | 0.8492 | [5 empty] | 103 | 8.7648 | 1.9411 | 103 | 8.6494 | 1.9817 | 103 | 8.7534 | 2.0952 | 103 | 8.9196 | 1.6984 | 103 | 8.8727 | 1.6957
103.1 | 9.029 | 1.8752 | 103.1 | 8.847 | 2.0684 | 103.1 | 8.8604 | 2.0702 | [11 empty] | 103.1 | 8.6625 | 0.5872 | 103.1 | 8.6522 | 1.0257 | 103.1 | 8.6419 | 0.76 | 103.1 | 8.6316 | 0.6556 | 103.1 | 8.6818 | 0.8502 | [5 empty] | 103.1 | 8.773 | 1.9417 | 103.1 | 8.6579 | 1.9824 | 103.1 | 8.7619 | 2.0956 | 103.1 | 8.9278 | 1.6982 | 103.1 | 8.8812 | 1.6959
103.2 | 9.0374 | 1.8751 | 103.2 | 8.8556 | 2.0686 | 103.2 | 8.8689 | 2.0707 | [11 empty] | 103.2 | 8.6707 | 0.5877 | 103.2 | 8.6606 | 1.0261 | 103.2 | 8.6503 | 0.7606 | 103.2 | 8.6399 | 0.656 | 103.2 | 8.6903 | 0.8512 | [5 empty] | 103.2 | 8.7815 | 1.9421 | 103.2 | 8.6664 | 1.9834 | 103.2 | 8.7702 | 2.0955 | 103.2 | 8.9361 | 1.6985 | 103.2 | 8.8894 | 1.6959
103.3 | 9.0458 | 1.8724 | 103.3 | 8.8636 | 2.0682 | 103.3 | 8.8771 | 2.0711 | [11 empty] | 103.3 | 8.679 | 0.5882 | 103.3 | 8.6689 | 1.0263 | 103.3 | 8.6586 | 0.7614 | 103.3 | 8.6484 | 0.6563 | 103.3 | 8.6986 | 0.8519 | [5 empty] | 103.3 | 8.7899 | 1.9422 | 103.3 | 8.6745 | 1.983 | 103.3 | 8.7784 | 2.0958 | 103.3 | 8.9446 | 1.6991 | 103.3 | 8.8978 | 1.6961
103.4 | 9.0538 | 1.8685 | 103.4 | 8.8718 | 2.0686 | 103.4 | 8.8854 | 2.0713 | [11 empty] | 103.4 | 8.6874 | 0.5887 | 103.4 | 8.6772 | 1.0263 | 103.4 | 8.6667 | 0.762 | 103.4 | 8.6567 | 0.6563 | 103.4 | 8.7067 | 0.853 | [5 empty] | 103.4 | 8.798 | 1.9414 | 103.4 | 8.6827 | 1.9839 | 103.4 | 8.787 | 2.096 | 103.4 | 8.9527 | 1.6993 | 103.4 | 8.9063 | 1.6963
103.5 | 9.0621 | 1.8685 | 103.5 | 8.8804 | 2.0691 | 103.5 | 8.8938 | 2.0713 | [11 empty] | 103.5 | 8.6959 | 0.5892 | 103.5 | 8.6858 | 1.0266 | 103.5 | 8.6752 | 0.7626 | 103.5 | 8.665 | 0.6566 | 103.5 | 8.7153 | 0.8539 | [5 empty] | 103.5 | 8.8063 | 1.942 | 103.5 | 8.6912 | 1.9843 | 103.5 | 8.7954 | 2.0968 | 103.5 | 8.9609 | 1.6999 | 103.5 | 8.9145 | 1.6966
103.6 | 9.0707 | 1.8685 | 103.6 | 8.8889 | 2.0693 | 103.6 | 8.9023 | 2.0713 | [11 empty] | 103.6 | 8.7041 | 0.5898 | 103.6 | 8.6941 | 1.0273 | 103.6 | 8.6836 | 0.7632 | 103.6 | 8.6733 | 0.657 | 103.6 | 8.7235 | 0.8544 | [5 empty] | 103.6 | 8.8149 | 1.9423 | 103.6 | 8.6996 | 1.9845 | 103.6 | 8.8036 | 2.0971 | 103.6 | 8.9696 | 1.7004 | 103.6 | 8.9228 | 1.6969
103.7 | 9.0791 | 1.8686 | 103.7 | 8.897 | 2.0692 | 103.7 | 8.9103 | 2.0715 | [11 empty] | 103.7 | 8.7124 | 0.5904 | 103.7 | 8.7023 | 1.0275 | 103.7 | 8.6917 | 0.7639 | 103.7 | 8.6816 | 0.6571 | 103.7 | 8.7318 | 0.8553 | [5 empty] | 103.7 | 8.8231 | 1.9419 | 103.7 | 8.7077 | 1.9849 | 103.7 | 8.8119 | 2.0983 | 103.7 | 8.9779 | 1.7006 | 103.7 | 8.9312 | 1.6973
103.8 | 9.0874 | 1.8684 | 103.8 | 8.9053 | 2.0697 | 103.8 | 8.9187 | 2.0726 | [11 empty] | 103.8 | 8.7208 | 0.5908 | 103.8 | 8.7108 | 1.0277 | 103.8 | 8.7002 | 0.7646 | 103.8 | 8.6897 | 0.6566 | 103.8 | 8.7401 | 0.8562 | [5 empty] | 103.8 | 8.8314 | 1.942 | 103.8 | 8.7163 | 1.9858 | 103.8 | 8.8203 | 2.099 | 103.8 | 8.9861 | 1.7012 | 103.8 | 8.9395 | 1.6972
103.9 | 9.0956 | 1.8687 | 103.9 | 8.9138 | 2.07 | 103.9 | 8.9272 | 2.0723 | [11 empty] | 103.9 | 8.7291 | 0.5911 | 103.9 | 8.719 | 1.0282 | 103.9 | 8.7088 | 0.7653 | 103.9 | 8.6984 | 0.6569 | 103.9 | 8.7486 | 0.857 | [5 empty] | 103.9 | 8.84 | 1.9429 | 103.9 | 8.7248 | 1.9855 | 103.9 | 8.8284 | 2.0996 | 103.9 | 8.9947 | 1.7021 | 103.9 | 8.9476 | 1.6976
104 | 9.1041 | 1.8689 | 104 | 8.922 | 2.0704 | 104 | 8.9354 | 2.0721 | [11 empty] | 104 | 8.7374 | 0.5915 | 104 | 8.7272 | 1.0284 | 104 | 8.7169 | 0.7659 | 104 | 8.7067 | 0.6568 | 104 | 8.7568 | 0.8579 | [5 empty] | 104 | 8.8482 | 1.9423 | 104 | 8.7329 | 1.9856 | 104 | 8.8369 | 2.1015 | 104 | 9.0029 | 1.7029 | 104 | 8.9561 | 1.6983
104.1 | 9.1124 | 1.8692 | 104.1 | 8.9304 | 2.0706 | 104.1 | 8.9438 | 2.0728 | [11 empty] | 104.1 | 8.7459 | 0.592 | 104.1 | 8.7356 | 1.0288 | 104.1 | 8.7252 | 0.7665 | 104.1 | 8.7149 | 0.6572 | 104.1 | 8.7652 | 0.8588 | [5 empty] | 104.1 | 8.8564 | 1.9422 | 104.1 | 8.7412 | 1.986 | 104.1 | 8.8453 | 2.1023 | 104.1 | 9.0111 | 1.7031 | 104.1 | 8.9645 | 1.6985
104.2 | 9.1208 | 1.8692 | 104.2 | 8.9388 | 2.0708 | 104.2 | 8.9523 | 2.0736 | [11 empty] | 104.2 | 8.7544 | 0.5925 | 104.2 | 8.744 | 1.0291 | 104.2 | 8.7336 | 0.7671 | 104.2 | 8.7234 | 0.6577 | 104.2 | 8.7736 | 0.8599 | [5 empty] | 104.2 | 8.8648 | 1.9422 | 104.2 | 8.7497 | 1.9864 | 104.2 | 8.8536 | 2.1034 | 104.2 | 9.0194 | 1.7037 | 104.2 | 8.9727 | 1.6985
104.3 | 9.1293 | 1.8695 | 104.3 | 8.9468 | 2.0706 | 104.3 | 8.9606 | 2.074 | [11 empty] | 104.3 | 8.7624 | 0.5929 | 104.3 | 8.7522 | 1.0295 | 104.3 | 8.7418 | 0.7675 | 104.3 | 8.7318 | 0.6577 | 104.3 | 8.7817 | 0.8605 | [5 empty] | 104.3 | 8.8733 | 1.9419 | 104.3 | 8.7578 | 1.9865 | 104.3 | 8.8618 | 2.1041 | 104.3 | 9.0278 | 1.7046 | 104.3 | 8.9812 | 1.6991
104.4 | 9.1372 | 1.8694 | 104.4 | 8.9551 | 2.0711 | 104.4 | 8.9688 | 2.0747 | [11 empty] | 104.4 | 8.7708 | 0.5934 | 104.4 | 8.7606 | 1.0299 | 104.4 | 8.7501 | 0.7682 | 104.4 | 8.7399 | 0.6579 | 104.4 | 8.79 | 0.8615 | [5 empty] | 104.4 | 8.8814 | 1.9417 | 104.4 | 8.7661 | 1.9876 | 104.4 | 8.8703 | 2.105 | 104.4 | 9.0361 | 1.7047 | 104.4 | 8.9896 | 1.6994
104.5 | 9.1455 | 1.8697 | 104.5 | 8.9637 | 2.0719 | 104.5 | 8.9772 | 2.0754 | [11 empty] | 104.5 | 8.7793 | 0.5938 | 104.5 | 8.7691 | 1.0303 | 104.5 | 8.7586 | 0.7688 | 104.5 | 8.7483 | 0.6583 | 104.5 | 8.7986 | 0.8625 | [5 empty] | 104.5 | 8.8898 | 1.9419 | 104.5 | 8.7746 | 1.988 | 104.5 | 8.8786 | 2.1059 | 104.5 | 9.0443 | 1.7055 | 104.5 | 8.9978 | 1.6994
104.6 | 9.1541 | 1.8704 | 104.6 | 8.9721 | 2.0719 | 104.6 | 8.9856 | 2.0756 | [11 empty] | 104.6 | 8.7874 | 0.5942 | 104.6 | 8.7772 | 1.0307 | 104.6 | 8.767 | 0.7697 | 104.6 | 8.7567 | 0.6583 | 104.6 | 8.8069 | 0.8635 | [5 empty] | 104.6 | 8.8983 | 1.942 | 104.6 | 8.7829 | 1.9884 | 104.6 | 8.8867 | 2.1065 | 104.6 | 9.0528 | 1.7062 | 104.6 | 9.006 | 1.6999
104.7 | 9.1625 | 1.8706 | 104.7 | 8.9804 | 2.0722 | 104.7 | 8.9936 | 2.0759 | [11 empty] | 104.7 | 8.7957 | 0.5948 | 104.7 | 8.7854 | 1.0311 | 104.7 | 8.7751 | 0.7703 | 104.7 | 8.7649 | 0.6587 | 104.7 | 8.8151 | 0.8641 | [5 empty] | 104.7 | 8.9065 | 1.9424 | 104.7 | 8.7911 | 1.9895 | 104.7 | 8.8953 | 2.1082 | 104.7 | 9.0613 | 1.7068 | 104.7 | 9.0146 | 1.6999
104.8 | 9.1706 | 1.8708 | 104.8 | 8.9886 | 2.0726 | 104.8 | 9.0021 | 2.0766 | [11 empty] | 104.8 | 8.8043 | 0.5951 | 104.8 | 8.7941 | 1.0316 | 104.8 | 8.7836 | 0.771 | 104.8 | 8.7732 | 0.6588 | 104.8 | 8.8235 | 0.8652 | [5 empty] | 104.8 | 8.9147 | 1.9425 | 104.8 | 8.7996 | 1.9901 | 104.8 | 8.9037 | 2.1095 | 104.8 | 9.0694 | 1.7075 | 104.8 | 9.0229 | 1.7
104.9 | 9.1789 | 1.8713 | 104.9 | 8.997 | 2.0732 | 104.9 | 9.0106 | 2.0769 | [11 empty] | 104.9 | 8.8124 | 0.5956 | 104.9 | 8.8023 | 1.0317 | 104.9 | 8.7919 | 0.7716 | 104.9 | 8.7817 | 0.6581 | 104.9 | 8.8319 | 0.8661 | [5 empty] | 104.9 | 8.9231 | 1.9426 | 104.9 | 8.8079 | 1.9901 | 104.9 | 8.9118 | 2.1112 | 104.9 | 9.0777 | 1.7078 | 104.9 | 9.0311 | 1.7001
105 | 9.1873 | 1.872 | 105 | 9.0052 | 2.0733 | 105 | 9.0188 | 2.0775 | [11 empty] | 105 | 8.8208 | 0.596 | 105 | 8.8106 | 1.0322 | 105 | 8.8 | 0.772 | 105 | 8.7901 | 0.658 | 105 | 8.8401 | 0.8668 | [5 empty] | 105 | 8.9314 | 1.9419 | 105 | 8.816 | 1.9903 | 105 | 8.9204 | 2.1116 | 105 | 9.0862 | 1.7085 | 105 | 9.0396 | 1.7002
105.1 | 9.1956 | 1.8712 | 105.1 | 9.0138 | 2.0734 | 105.1 | 9.0271 | 2.0782 | [11 empty] | 105.1 | 8.8293 | 0.5962 | 105.1 | 8.8191 | 1.0329 | 105.1 | 8.8085 | 0.7726 | 105.1 | 8.7982 | 0.6574 | 105.1 | 8.8485 | 0.8676 | [5 empty] | 105.1 | 8.9397 | 1.9418 | 105.1 | 8.8245 | 1.9916 | 105.1 | 8.9288 | 2.1122 | 105.1 | 9.0944 | 1.7089 | 105.1 | 9.0479 | 1.7002
105.2 | 9.204 | 1.8713 | 105.2 | 9.0221 | 2.0739 | 105.2 | 9.0357 | 2.0788 | [11 empty] | 105.2 | 8.8375 | 0.5965 | 105.2 | 8.8274 | 1.0328 | 105.2 | 8.8169 | 0.7734 | 105.2 | 8.8066 | 0.6573 | 105.2 | 8.8569 | 0.8682 | [5 empty] | 105.2 | 8.9481 | 1.9417 | 105.2 | 8.8331 | 1.992 | 105.2 | 8.9368 | 2.1126 | 105.2 | 9.1028 | 1.7096 | 105.2 | 9.056 | 1.7004
105.3 | 9.2125 | 1.8716 | 105.3 | 9.0301 | 2.0736 | 105.3 | 9.0437 | 2.0789 | [11 empty] | 105.3 | 8.8456 | 0.5968 | 105.3 | 8.8356 | 1.0334 | 105.3 | 8.8251 | 0.7738 | 105.3 | 8.815 | 0.6575 | 105.3 | 8.8651 | 0.8689 | [5 empty] | 105.3 | 8.9566 | 1.9415 | 105.3 | 8.8412 | 1.9929 | 105.3 | 8.9451 | 2.1138 | 105.3 | 9.1113 | 1.7102 | 105.3 | 9.0644 | 1.701
105.4 | 9.2205 | 1.8716 | 105.4 | 9.0384 | 2.0739 | 105.4 | 9.052 | 2.0796 | [11 empty] | 105.4 | 8.8542 | 0.5976 | 105.4 | 8.8439 | 1.0335 | 105.4 | 8.8336 | 0.7747 | 105.4 | 8.8232 | 0.6576 | 105.4 | 8.8734 | 0.8698 | [5 empty] | 105.4 | 8.9649 | 1.9409 | 105.4 | 8.8497 | 1.9934 | 105.4 | 8.9536 | 2.1128 | 105.4 | 9.1196 | 1.7107 | 105.4 | 9.0728 | 1.7017
105.5 | 9.2288 | 1.8719 | 105.5 | 9.047 | 2.0746 | 105.5 | 9.0606 | 2.0802 | [11 empty] | 105.5 | 8.8625 | 0.5977 | 105.5 | 8.8524 | 1.0338 | 105.5 | 8.842 | 0.7753 | 105.5 | 8.8316 | 0.6576 | 105.5 | 8.882 | 0.8704 | [5 empty] | 105.5 | 8.9731 | 1.9406 | 105.5 | 8.858 | 1.9942 | 105.5 | 8.9619 | 2.1093 | 105.5 | 9.1278 | 1.7114 | 105.5 | 9.081 | 1.702
105.6 | 9.2375 | 1.8731 | 105.6 | 9.0556 | 2.0751 | 105.6 | 9.0689 | 2.0805 | [11 empty] | 105.6 | 8.8708 | 0.5979 | 105.6 | 8.8606 | 1.0342 | 105.6 | 8.8502 | 0.7757 | 105.6 | 8.8401 | 0.6578 | 105.6 | 8.8903 | 0.8714 | [5 empty] | 105.6 | 8.9816 | 1.9404 | 105.6 | 8.8662 | 1.9947 | 105.6 | 8.9701 | 2.1105 | 105.6 | 9.1361 | 1.712 | 105.6 | 9.0893 | 1.7027
105.7 | 9.2458 | 1.8723 | 105.7 | 9.0637 | 2.0751 | 105.7 | 9.0771 | 2.0813 | [11 empty] | 105.7 | 8.8793 | 0.5983 | 105.7 | 8.8689 | 1.0345 | 105.7 | 8.8584 | 0.7763 | 105.7 | 8.8484 | 0.6578 | 105.7 | 8.8984 | 0.8722 | [5 empty] | 105.7 | 8.9898 | 1.9394 | 105.7 | 8.8744 | 1.9957 | 105.7 | 8.9786 | 2.1114 | 105.7 | 9.1446 | 1.7123 | 105.7 | 9.0978 | 1.7031
105.8 | 9.2541 | 1.8713 | 105.8 | 9.0719 | 2.0753 | 105.8 | 9.0856 | 2.082 | [11 empty] | 105.8 | 8.8876 | 0.5987 | 105.8 | 8.8774 | 1.0351 | 105.8 | 8.8668 | 0.7771 | 105.8 | 8.8565 | 0.658 | 105.8 | 8.9067 | 0.873 | [5 empty] | 105.8 | 8.998 | 1.9394 | 105.8 | 8.8829 | 1.9966 | 105.8 | 8.987 | 2.112 | 105.8 | 9.1526 | 1.7126 | 105.8 | 9.1063 | 1.7036
105.9 | 9.2623 | 1.8698 | 105.9 | 9.0803 | 2.0756 | 105.9 | 9.0939 | 2.0822 | [11 empty] | 105.9 | 8.8958 | 0.5991 | 105.9 | 8.8857 | 1.0353 | 105.9 | 8.8752 | 0.7777 | 105.9 | 8.865 | 0.6582 | 105.9 | 8.9151 | 0.8738 | [5 empty] | 105.9 | 9.0065 | 1.9397 | 105.9 | 8.8912 | 1.9971 | 105.9 | 8.9952 | 2.1128 | 105.9 | 9.1611 | 1.7135 | 105.9 | 9.1144 | 1.7041
106 | 9.2707 | 1.8698 | 106 | 9.0886 | 2.0759 | 106 | 9.1021 | 2.0826 | [11 empty] | 106 | 8.904 | 0.5994 | 106 | 8.8939 | 1.0357 | 106 | 8.8835 | 0.7782 | 106 | 8.8733 | 0.6583 | 106 | 8.9234 | 0.8746 | [5 empty] | 106 | 9.0149 | 1.9394 | 106 | 8.8995 | 1.9977 | 106 | 9.0034 | 2.1137 | 106 | 9.1696 | 1.7137 | 106 | 9.1228 | 1.705
106.1 | 9.279 | 1.8702 | 106.1 | 9.097 | 2.0761 | 106.1 | 9.1104 | 2.0834 | [11 empty] | 106.1 | 8.9124 | 0.5998 | 106.1 | 8.9023 | 1.0363 | 106.1 | 8.8918 | 0.7789 | 106.1 | 8.8816 | 0.6583 | 106.1 | 8.9318 | 0.8754 | [5 empty] | 106.1 | 9.023 | 1.9393 | 106.1 | 8.9078 | 1.9978 | 106.1 | 9.0119 | 2.1147 | 106.1 | 9.1778 | 1.714 | 106.1 | 9.1311 | 1.7047
106.2 | 9.2874 | 1.8706 | 106.2 | 9.1056 | 2.0767 | 106.2 | 9.1189 | 2.0838 | [11 empty] | 106.2 | 8.9208 | 0.6 | 106.2 | 8.9106 | 1.0366 | 106.2 | 8.9003 | 0.7794 | 106.2 | 8.8899 | 0.6588 | 106.2 | 8.9403 | 0.8767 | [5 empty] | 106.2 | 9.0315 | 1.9398 | 106.2 | 8.9164 | 1.998 | 106.2 | 9.0202 | 2.1159 | 106.2 | 9.1861 | 1.7147 | 106.2 | 9.1394 | 1.7054
106.3 | 9.2958 | 1.8708 | 106.3 | 9.1136 | 2.076 | 106.3 | 9.1271 | 2.0843 | [11 empty] | 106.3 | 8.9291 | 0.6006 | 106.3 | 8.9189 | 1.0367 | 106.3 | 8.9085 | 0.7798 | 106.3 | 8.8984 | 0.6586 | 106.3 | 8.9486 | 0.8772 | [5 empty] | 106.3 | 9.0399 | 1.9394 | 106.3 | 8.9245 | 1.9986 | 106.3 | 9.0284 | 2.1166 | 106.3 | 9.1946 | 1.7151 | 106.3 | 9.1477 | 1.7061
106.4 | 9.3038 | 1.8708 | 106.4 | 9.1218 | 2.0762 | 106.4 | 9.1353 | 2.0852 | [11 empty] | 106.4 | 8.9374 | 0.6009 | 106.4 | 8.9272 | 1.0373 | 106.4 | 8.9167 | 0.7805 | 106.4 | 8.9066 | 0.6586 | 106.4 | 8.9568 | 0.8782 | [5 empty] | 106.4 | 9.0479 | 1.9392 | 106.4 | 8.9328 | 1.9992 | 106.4 | 9.037 | 2.1177 | 106.4 | 9.2028 | 1.7154 | 106.4 | 9.1562 | 1.7065
106.5 | 9.3121 | 1.871 | 106.5 | 9.1304 | 2.0766 | 106.5 | 9.1438 | 2.0863 | [11 empty] | 106.5 | 8.9459 | 0.6013 | 106.5 | 8.9358 | 1.0376 | 106.5 | 8.9252 | 0.781 | 106.5 | 8.915 | 0.6591 | 106.5 | 8.9653 | 0.8793 | [5 empty] | 106.5 | 9.0563 | 1.9399 | 106.5 | 8.9413 | 1.999 | 106.5 | 9.0454 | 2.1177 | 106.5 | 9.211 | 1.7161 | 106.5 | 9.1645 | 1.7069
106.6 | 9.3207 | 1.8719 | 106.6 | 9.1389 | 2.0767 | 106.6 | 9.1523 | 2.0867 | [11 empty] | 106.6 | 8.9541 | 0.6018 | 106.6 | 8.9441 | 1.0378 | 106.6 | 8.9336 | 0.7813 | 106.6 | 8.9234 | 0.6592 | 106.6 | 8.9735 | 0.8799 | [5 empty] | 106.6 | 9.0649 | 1.9398 | 106.6 | 8.9496 | 1.999 | 106.6 | 9.0536 | 2.1179 | 106.6 | 9.2195 | 1.7166 | 106.6 | 9.1728 | 1.7078
106.7 | 9.3291 | 1.8723 | 106.7 | 9.147 | 2.0766 | 106.7 | 9.1604 | 2.0874 | [11 empty] | 106.7 | 8.9624 | 0.602 | 106.7 | 8.9523 | 1.0385 | 106.7 | 8.9417 | 0.782 | 106.7 | 8.9316 | 0.659 | 106.7 | 8.9818 | 0.8808 | [5 empty] | 106.7 | 9.0731 | 1.9399 | 106.7 | 8.9578 | 1.9996 | 106.7 | 9.0619 | 2.1188 | 106.7 | 9.2279 | 1.717 | 106.7 | 9.1812 | 1.7085
106.8 | 9.3374 | 1.8724 | 106.8 | 9.1553 | 2.077 | 106.8 | 9.1688 | 2.0886 | [11 empty] | 106.8 | 8.9708 | 0.6026 | 106.8 | 8.9607 | 1.039 | 106.8 | 8.9502 | 0.7826 | 106.8 | 8.9398 | 0.6592 | 106.8 | 8.9901 | 0.8817 | [5 empty] | 106.8 | 9.0814 | 1.9403 | 106.8 | 8.9663 | 1.9998 | 106.8 | 9.0703 | 2.1191 | 106.8 | 9.2361 | 1.7176 | 106.8 | 9.1895 | 1.7093
106.9 | 9.3456 | 1.8726 | 106.9 | 9.1637 | 2.0776 | 106.9 | 9.1772 | 2.0885 | [11 empty] | 106.9 | 8.9792 | 0.6028 | 106.9 | 8.969 | 1.0395 | 106.9 | 8.9588 | 0.7834 | 106.9 | 8.9483 | 0.6596 | 106.9 | 8.9986 | 0.8823 | [5 empty] | 106.9 | 9.09 | 1.941 | 106.9 | 8.9748 | 1.9995 | 106.9 | 9.0784 | 2.1194 | 106.9 | 9.2446 | 1.7182 | 106.9 | 9.1976 | 1.71
107 | 9.3541 | 1.8732 | 107 | 9.172 | 2.0778 | 107 | 9.1854 | 2.0887 | [11 empty] | 107 | 8.9874 | 0.6033 | 107 | 8.9773 | 1.0396 | 107 | 8.9669 | 0.7836 | 107 | 8.9566 | 0.6591 | 107 | 9.0068 | 0.8831 | [5 empty] | 107 | 9.0983 | 1.9403 | 107 | 8.9829 | 1.999 | 107 | 9.0868 | 2.1205 | 107 | 9.2529 | 1.7186 | 107 | 9.2061 | 1.7111
107.1 | 9.3624 | 1.8736 | 107.1 | 9.1804 | 2.0784 | 107.1 | 9.1938 | 2.0899 | [11 empty] | 107.1 | 8.9959 | 0.6037 | 107.1 | 8.9856 | 1.0403 | 107.1 | 8.9751 | 0.7843 | 107.1 | 8.9649 | 0.6589 | 107.1 | 9.0151 | 0.8842 | [5 empty] | 107.1 | 9.1064 | 1.9397 | 107.1 | 8.9912 | 1.9986 | 107.1 | 9.0954 | 2.1181 | 107.1 | 9.261 | 1.719 | 107.1 | 9.2146 | 1.7115
107.2 | 9.3707 | 1.8738 | 107.2 | 9.1888 | 2.0784 | 107.2 | 9.2023 | 2.0908 | [11 empty] | 107.2 | 9.0044 | 0.6041 | 107.2 | 8.994 | 1.0402 | 107.2 | 8.9836 | 0.7847 | 107.2 | 8.9734 | 0.659 | 107.2 | 9.0236 | 0.8851 | [5 empty] | 107.2 | 9.1148 | 1.9394 | 107.2 | 8.9997 | 1.9981 | 107.2 | 9.1036 | 2.1161 | 107.2 | 9.2694 | 1.7193 | 107.2 | 9.2227 | 1.7121
107.3 | 9.3792 | 1.8738 | 107.3 | 9.1968 | 2.0783 | 107.3 | 9.2106 | 2.0912 | [11 empty] | 107.3 | 9.0124 | 0.6042 | 107.3 | 9.0022 | 1.0412 | 107.3 | 8.9918 | 0.7852 | 107.3 | 8.9818 | 0.659 | 107.3 | 9.0318 | 0.8857 | [5 empty] | 107.3 | 9.1232 | 1.9391 | 107.3 | 9.0078 | 1.998 | 107.3 | 9.1118 | 2.116 | 107.3 | 9.2778 | 1.7199 | 107.3 | 9.2311 | 1.7135
107.4 | 9.3871 | 1.8735 | 107.4 | 9.2051 | 2.0788 | 107.4 | 9.2188 | 2.0923 | [11 empty] | 107.4 | 9.0208 | 0.6047 | 107.4 | 9.0106 | 1.0412 | 107.4 | 9 | 0.7859 | 107.4 | 8.9899 | 0.6588 | 107.4 | 9.0399 | 0.8864 | [5 empty] | 107.4 | 9.1314 | 1.939 | 107.4 | 9.0161 | 1.9985 | 107.4 | 9.1204 | 2.117 | 107.4 | 9.2861 | 1.7203 | 107.4 | 9.2396 | 1.714
107.5 | 9.3955 | 1.8736 | 107.5 | 9.2137 | 2.0793 | 107.5 | 9.2272 | 2.0932 | [11 empty] | 107.5 | 9.0293 | 0.6051 | 107.5 | 9.0191 | 1.0415 | 107.5 | 9.0086 | 0.7863 | 107.5 | 8.9983 | 0.6589 | 107.5 | 9.0485 | 0.8873 | [5 empty] | 107.5 | 9.1398 | 1.9394 | 107.5 | 9.0247 | 1.9981 | 107.5 | 9.1286 | 2.1175 | 107.5 | 9.2944 | 1.7207 | 107.5 | 9.2477 | 1.7144
107.6 | 9.4041 | 1.8746 | 107.6 | 9.2221 | 2.0794 | 107.6 | 9.2355 | 2.0938 | [11 empty] | 107.6 | 9.0373 | 0.6057 | 107.6 | 9.0273 | 1.0422 | 107.6 | 9.0171 | 0.7867 | 107.6 | 9.0068 | 0.6588 | 107.6 | 9.0569 | 0.8881 | [5 empty] | 107.6 | 9.1483 | 1.939 | 107.6 | 9.0329 | 1.9979 | 107.6 | 9.1368 | 2.1186 | 107.6 | 9.3028 | 1.721 | 107.6 | 9.256 | 1.7151
107.7 | 9.4125 | 1.8747 | 107.7 | 9.2305 | 2.0795 | 107.7 | 9.2436 | 2.0946 | [11 empty] | 107.7 | 9.0458 | 0.6058 | 107.7 | 9.0354 | 1.0424 | 107.7 | 9.0251 | 0.7874 | 107.7 | 9.0149 | 0.6586 | 107.7 | 9.0651 | 0.8887 | [5 empty] | 107.7 | 9.1565 | 1.9385 | 107.7 | 9.0411 | 1.9981 | 107.7 | 9.1453 | 2.1202 | 107.7 | 9.3113 | 1.7214 | 107.7 | 9.2645 | 1.7158
107.8 | 9.4206 | 1.8748 | 107.8 | 9.2386 | 2.0798 | 107.8 | 9.2521 | 2.0958 | [11 empty] | 107.8 | 9.0543 | 0.6065 | 107.8 | 9.0441 | 1.0432 | 107.8 | 9.0336 | 0.7881 | 107.8 | 9.0232 | 0.6589 | 107.8 | 9.0736 | 0.8898 | [5 empty] | 107.8 | 9.1647 | 1.9385 | 107.8 | 9.0496 | 1.9977 | 107.8 | 9.1536 | 2.121 | 107.8 | 9.3194 | 1.7214 | 107.8 | 9.2729 | 1.716
107.9 | 9.4289 | 1.8745 | 107.9 | 9.2471 | 2.0803 | 107.9 | 9.2606 | 2.0962 | [11 empty] | 107.9 | 9.0625 | 0.6065 | 107.9 | 9.0523 | 1.0434 | 107.9 | 9.0419 | 0.7884 | 107.9 | 9.0318 | 0.6589 | 107.9 | 9.0819 | 0.8907 | [5 empty] | 107.9 | 9.1731 | 1.9384 | 107.9 | 9.0579 | 1.9967 | 107.9 | 9.1618 | 2.1221 | 107.9 | 9.3278 | 1.7217 | 107.9 | 9.2811 | 1.7167
108 | 9.4373 | 1.8747 | 108 | 9.2553 | 2.0809 | 108 | 9.2688 | 2.0965 | [11 empty] | 108 | 9.0707 | 0.6073 | 108 | 9.0606 | 1.0435 | 108 | 9.05 | 0.7889 | 108 | 9.0401 | 0.659 | 108 | 9.0901 | 0.8912 | [5 empty] | 108 | 9.1814 | 1.9381 | 108 | 9.066 | 1.9968 | 108 | 9.1704 | 2.1236 | 108 | 9.3361 | 1.7217 | 108 | 9.2896 | 1.7176
108.1 | 9.4456 | 1.8747 | 108.1 | 9.2637 | 2.0809 | 108.1 | 9.2771 | 2.0969 | [11 empty] | 108.1 | 9.0792 | 0.6075 | 108.1 | 9.0691 | 1.0437 | 108.1 | 9.0586 | 0.7895 | 108.1 | 9.0482 | 0.6589 | 108.1 | 9.0985 | 0.8919 | [5 empty] | 108.1 | 9.1897 | 1.9383 | 108.1 | 9.0746 | 1.9965 | 108.1 | 9.1788 | 2.1244 | 108.1 | 9.3444 | 1.7221 | 108.1 | 9.2979 | 1.7181
108.2 | 9.4541 | 1.875 | 108.2 | 9.2721 | 2.0813 | 108.2 | 9.2856 | 2.0971 | [11 empty] | 108.2 | 9.0876 | 0.608 | 108.2 | 9.0774 | 1.0438 | 108.2 | 9.0669 | 0.79 | 108.2 | 9.0566 | 0.6591 | 108.2 | 9.1069 | 0.8927 | [5 empty] | 108.2 | 9.1981 | 1.9383 | 108.2 | 9.083 | 1.9958 | 108.2 | 9.1869 | 2.1244 | 108.2 | 9.3527 | 1.7228 | 108.2 | 9.306 | 1.7185
108.3 | 9.4625 | 1.8746 | 108.3 | 9.2802 | 2.0813 | 108.3 | 9.2938 | 2.0974 | [11 empty] | 108.3 | 9.0956 | 0.6083 | 108.3 | 9.0856 | 1.044 | 108.3 | 9.0751 | 0.7905 | 108.3 | 9.0649 | 0.6591 | 108.3 | 9.1151 | 0.8934 | [5 empty] | 108.3 | 9.2066 | 1.9375 | 108.3 | 9.0911 | 1.9952 | 108.3 | 9.1951 | 2.126 | 108.3 | 9.3612 | 1.7229 | 108.3 | 9.3144 | 1.7191
108.4 | 9.4705 | 1.8733 | 108.4 | 9.2884 | 2.0816 | 108.4 | 9.3021 | 2.0981 | [11 empty] | 108.4 | 9.1041 | 0.609 | 108.4 | 9.0939 | 1.0445 | 108.4 | 9.0836 | 0.7912 | 108.4 | 9.0732 | 0.6592 | 108.4 | 9.1234 | 0.8941 | [5 empty] | 108.4 | 9.2148 | 1.9372 | 108.4 | 9.0996 | 1.9952 | 108.4 | 9.2036 | 2.1279 | 108.4 | 9.3696 | 1.7225 | 108.4 | 9.3228 | 1.7199
108.5 | 9.4788 | 1.8735 | 108.5 | 9.2971 | 2.0821 | 108.5 | 9.3106 | 2.099 | [11 empty] | 108.5 | 9.1126 | 0.6094 | 108.5 | 9.1024 | 1.0448 | 108.5 | 9.092 | 0.7914 | 108.5 | 9.0816 | 0.6596 | 108.5 | 9.132 | 0.8951 | [5 empty] | 108.5 | 9.2232 | 1.9368 | 108.5 | 9.1081 | 1.9946 | 108.5 | 9.2119 | 2.1293 | 108.5 | 9.3777 | 1.7227 | 108.5 | 9.3311 | 1.7202
108.6 | 9.4875 | 1.8738 | 108.6 | 9.3056 | 2.0821 | 108.6 | 9.3189 | 2.0993 | [11 empty] | 108.6 | 9.1208 | 0.61 | 108.6 | 9.1106 | 1.0451 | 108.6 | 9.1002 | 0.7918 | 108.6 | 9.0901 | 0.6597 | 108.6 | 9.1403 | 0.8958 | [5 empty] | 108.6 | 9.2316 | 1.9367 | 108.6 | 9.1163 | 1.9939 | 108.6 | 9.2201 | 2.1306 | 108.6 | 9.3862 | 1.7229 | 108.6 | 9.3393 | 1.7209
108.7 | 9.4958 | 1.8737 | 108.7 | 9.3137 | 2.0821 | 108.7 | 9.3271 | 2.1001 | [11 empty] | 108.7 | 9.1293 | 0.6104 | 108.7 | 9.1189 | 1.0457 | 108.7 | 9.1084 | 0.7922 | 108.7 | 9.0984 | 0.659 | 108.7 | 9.1484 | 0.8966 | [5 empty] | 108.7 | 9.2397 | 1.9356 | 108.7 | 9.1244 | 1.9929 | 108.7 | 9.2286 | 2.1327 | 108.7 | 9.3946 | 1.7231 | 108.7 | 9.3478 | 1.7217
108.8 | 9.5041 | 1.8736 | 108.8 | 9.3219 | 2.0823 | 108.8 | 9.3356 | 2.1004 | [11 empty] | 108.8 | 9.1376 | 0.6109 | 108.8 | 9.1274 | 1.046 | 108.8 | 9.1167 | 0.793 | 108.8 | 9.1066 | 0.6591 | 108.8 | 9.1568 | 0.8974 | [5 empty] | 108.8 | 9.248 | 1.9355 | 108.8 | 9.1329 | 1.9926 | 108.8 | 9.2371 | 2.1342 | 108.8 | 9.4027 | 1.7233 | 108.8 | 9.3562 | 1.722
108.9 | 9.5122 | 1.8739 | 108.9 | 9.3304 | 2.0831 | 108.9 | 9.3439 | 2.1009 | [11 empty] | 108.9 | 9.1458 | 0.6114 | 108.9 | 9.1357 | 1.0466 | 108.9 | 9.1252 | 0.7934 | 108.9 | 9.115 | 0.6594 | 108.9 | 9.1652 | 0.8978 | [5 empty] | 108.9 | 9.2564 | 1.9351 | 108.9 | 9.1412 | 1.9918 | 108.9 | 9.2451 | 2.135 | 108.9 | 9.4111 | 1.7243 | 108.9 | 9.3644 | 1.7223
109 | 9.5207 | 1.8742 | 109 | 9.3386 | 2.0834 | 109 | 9.352 | 2.1012 | [11 empty] | 109 | 9.154 | 0.6118 | 109 | 9.1439 | 1.0466 | 109 | 9.1334 | 0.7941 | 109 | 9.1234 | 0.6586 | 109 | 9.1734 | 0.8984 | [5 empty] | 109 | 9.2648 | 1.9344 | 109 | 9.1494 | 1.9912 | 109 | 9.2535 | 2.1366 | 109 | 9.4196 | 1.7239 | 109 | 9.3728 | 1.723
109.1 | 9.529 | 1.8738 | 109.1 | 9.347 | 2.0836 | 109.1 | 9.3604 | 2.102 | [11 empty] | 109.1 | 9.1624 | 0.6123 | 109.1 | 9.1523 | 1.0471 | 109.1 | 9.1419 | 0.7947 | 109.1 | 9.1316 | 0.6589 | 109.1 | 9.1817 | 0.8993 | [5 empty] | 109.1 | 9.2731 | 1.9346 | 109.1 | 9.1579 | 1.9909 | 109.1 | 9.2619 | 2.1381 | 109.1 | 9.4278 | 1.7243 | 109.1 | 9.3812 | 1.7235
109.2 | 9.5374 | 1.8738 | 109.2 | 9.3556 | 2.0839 | 109.2 | 9.3689 | 2.1022 | [11 empty] | 109.2 | 9.1708 | 0.6128 | 109.2 | 9.1606 | 1.0474 | 109.2 | 9.1504 | 0.7953 | 109.2 | 9.1399 | 0.659 | 109.2 | 9.1903 | 0.9 | [5 empty] | 109.2 | 9.2815 | 1.9348 | 109.2 | 9.1664 | 1.9903 | 109.2 | 9.2702 | 2.1391 | 109.2 | 9.4361 | 1.725 | 109.2 | 9.3894 | 1.7239
109.3 | 9.5457 | 1.8736 | 109.3 | 9.3636 | 2.0839 | 109.3 | 9.3771 | 2.1026 | [11 empty] | 109.3 | 9.179 | 0.6133 | 109.3 | 9.1689 | 1.0478 | 109.3 | 9.1585 | 0.7956 | 109.3 | 9.1484 | 0.659 | 109.3 | 9.1986 | 0.9008 | [5 empty] | 109.3 | 9.2899 | 1.9345 | 109.3 | 9.1745 | 1.9896 | 109.3 | 9.2784 | 2.1409 | 109.3 | 9.4446 | 1.7255 | 109.3 | 9.3977 | 1.7246
109.4 | 9.5538 | 1.8734 | 109.4 | 9.3718 | 2.0839 | 109.4 | 9.3854 | 2.1031 | [11 empty] | 109.4 | 9.1874 | 0.6137 | 109.4 | 9.1773 | 1.0483 | 109.4 | 9.1667 | 0.7961 | 109.4 | 9.1566 | 0.6586 | 109.4 | 9.2068 | 0.9015 | [5 empty] | 109.4 | 9.298 | 1.9341 | 109.4 | 9.1827 | 1.9892 | 109.4 | 9.287 | 2.1424 | 109.4 | 9.4528 | 1.7258 | 109.4 | 9.4063 | 1.7253
109.5 | 9.5621 | 1.8735 | 109.5 | 9.3804 | 2.0844 | 109.5 | 9.3938 | 2.1037 | [11 empty] | 109.5 | 9.1959 | 0.6142 | 109.5 | 9.1857 | 1.0488 | 109.5 | 9.1752 | 0.7969 | 109.5 | 9.1649 | 0.6591 | 109.5 | 9.2153 | 0.9021 | [5 empty] | 109.5 | 9.3063 | 1.9334 | 109.5 | 9.1913 | 1.9886 | 109.5 | 9.2954 | 2.1429 | 109.5 | 9.4609 | 1.7263 | 109.5 | 9.4145 | 1.7258
109.6 | 9.5707 | 1.8741 | 109.6 | 9.3889 | 2.0846 | 109.6 | 9.4023 | 2.104 | [11 empty] | 109.6 | 9.2041 | 0.6147 | 109.6 | 9.1941 | 1.0493 | 109.6 | 9.1836 | 0.7974 | 109.6 | 9.1733 | 0.6593 | 109.6 | 9.2235 | 0.9025 | [5 empty] | 109.6 | 9.3149 | 1.9326 | 109.6 | 9.1996 | 1.9882 | 109.6 | 9.3036 | 2.1439 | 109.6 | 9.4695 | 1.7268 | 109.6 | 9.4228 | 1.7261
109.7 | 9.5791 | 1.8742 | 109.7 | 9.397 | 2.0843 | 109.7 | 9.4104 | 2.1046 | [11 empty] | 109.7 | 9.2124 | 0.615 | 109.7 | 9.2023 | 1.0498 | 109.7 | 9.1918 | 0.7982 | 109.7 | 9.1816 | 0.6593 | 109.7 | 9.2318 | 0.9033 | [5 empty] | 109.7 | 9.3231 | 1.9321 | 109.7 | 9.2078 | 1.9872 | 109.7 | 9.3119 | 2.145 | 109.7 | 9.4779 | 1.7272 | 109.7 | 9.4311 | 1.7262
109.8 | 9.5874 | 1.8747 | 109.8 | 9.4053 | 2.0846 | 109.8 | 9.4188 | 2.1055 | [11 empty] | 109.8 | 9.2207 | 0.6157 | 109.8 | 9.2108 | 1.0503 | 109.8 | 9.2002 | 0.7988 | 109.8 | 9.1898 | 0.6593 | 109.8 | 9.2401 | 0.9038 | [5 empty] | 109.8 | 9.3314 | 1.9315 | 109.8 | 9.2163 | 1.9868 | 109.8 | 9.3203 | 2.1444 | 109.8 | 9.4861 | 1.7277 | 109.8 | 9.4395 | 1.7262
109.9 | 9.5956 | 1.8749 | 109.9 | 9.4137 | 2.0846 | 109.9 | 9.4272 | 2.1054 | [11 empty] | 109.9 | 9.2292 | 0.6162 | 109.9 | 9.2189 | 1.0504 | 109.9 | 9.2087 | 0.7993 | 109.9 | 9.1983 | 0.6597 | 109.9 | 9.2486 | 0.9043 | [5 empty] | 109.9 | 9.34 | 1.9317 | 109.9 | 9.2248 | 1.9856 | 109.9 | 9.3284 | 2.143 | 109.9 | 9.4946 | 1.7281 | 109.9 | 9.4476 | 1.7266
110 | 9.6041 | 1.8757 | 110 | 9.422 | 2.0848 | 110 | 9.4354 | 2.1055 | [11 empty] | 110 | 9.2374 | 0.6166 | 110 | 9.2272 | 1.0509 | 110 | 9.2169 | 0.8001 | 110 | 9.2067 | 0.6592 | 110 | 9.2568 | 0.9053 | [5 empty] | 110 | 9.3483 | 1.9309 | 110 | 9.2329 | 1.9846 | 110 | 9.3368 | 2.1436 | 110 | 9.5029 | 1.7278 | 110 | 9.4561 | 1.7274
110.1 | 9.6124 | 1.876 | 110.1 | 9.4304 | 2.0822 | 110.1 | 9.4438 | 2.1057 | [11 empty] | 110.1 | 9.2459 | 0.6169 | 110.1 | 9.2356 | 1.0517 | 110.1 | 9.2251 | 0.8006 | 110.1 | 9.2149 | 0.6594 | 110.1 | 9.2652 | 0.9057 | [5 empty] | 110.1 | 9.3564 | 1.9304 | 110.1 | 9.2411 | 1.9837 | 110.1 | 9.3454 | 2.1448 | 110.1 | 9.5111 | 1.7278 | 110.1 | 9.4645 | 1.7276
110.2 | 9.6208 | 1.8758 | 110.2 | 9.4388 | 2.0815 | 110.2 | 9.4523 | 2.1059 | [11 empty] | 110.2 | 9.2544 | 0.6174 | 110.2 | 9.244 | 1.0518 | 110.2 | 9.2336 | 0.8011 | 110.2 | 9.2234 | 0.6597 | 110.2 | 9.2736 | 0.9065 | [5 empty] | 110.2 | 9.3648 | 1.9305 | 110.2 | 9.2497 | 1.983 | 110.2 | 9.3536 | 2.1459 | 110.2 | 9.5194 | 1.7282 | 110.2 | 9.4727 | 1.7278
110.3 | 9.6292 | 1.8762 | 110.3 | 9.4468 | 2.0806 | 110.3 | 9.4606 | 2.1062 | [11 empty] | 110.3 | 9.2624 | 0.6177 | 110.3 | 9.2523 | 1.0522 | 110.3 | 9.2418 | 0.8018 | 110.3 | 9.2318 | 0.6598 | 110.3 | 9.2818 | 0.907 | [5 empty] | 110.3 | 9.3732 | 1.9283 | 110.3 | 9.2578 | 1.9818 | 110.3 | 9.3618 | 2.1465 | 110.3 | 9.5278 | 1.7286 | 110.3 | 9.4811 | 1.7284
110.4 | 9.6372 | 1.8759 | 110.4 | 9.4551 | 2.0811 | 110.4 | 9.4688 | 2.1066 | [11 empty] | 110.4 | 9.2708 | 0.6182 | 110.4 | 9.2606 | 1.0529 | 110.4 | 9.25 | 0.8024 | 110.4 | 9.2399 | 0.6597 | 110.4 | 9.2899 | 0.9076 | [5 empty] | 110.4 | 9.3814 | 1.9279 | 110.4 | 9.2661 | 1.9817 | 110.4 | 9.3704 | 2.1468 | 110.4 | 9.5361 | 1.7289 | 110.4 | 9.4896 | 1.7285
110.5 | 9.6455 | 1.8765 | 110.5 | 9.4637 | 2.0811 | 110.5 | 9.4772 | 2.1072 | [11 empty] | 110.5 | 9.2793 | 0.6189 | 110.5 | 9.2691 | 1.0533 | 110.5 | 9.2586 | 0.8032 | 110.5 | 9.2482 | 0.66 | 110.5 | 9.2986 | 0.9084 | [5 empty] | 110.5 | 9.3898 | 1.9281 | 110.5 | 9.2747 | 1.9812 | 110.5 | 9.3786 | 2.1466 | 110.5 | 9.5443 | 1.7292 | 110.5 | 9.4978 | 1.7288
110.6 | 9.6541 | 1.8769 | 110.6 | 9.4721 | 2.0812 | 110.6 | 9.4855 | 2.1066 | [11 empty] | 110.6 | 9.2874 | 0.6191 | 110.6 | 9.2773 | 1.0537 | 110.6 | 9.2669 | 0.8037 | 110.6 | 9.2568 | 0.6603 | 110.6 | 9.3068 | 0.9089 | [5 empty] | 110.6 | 9.3983 | 1.9279 | 110.6 | 9.2829 | 1.9802 | 110.6 | 9.3867 | 2.1474 | 110.6 | 9.5528 | 1.7294 | 110.6 | 9.506 | 1.7288
110.7 | 9.6624 | 1.8765 | 110.7 | 9.4805 | 2.0813 | 110.7 | 9.4936 | 2.1072 | [11 empty] | 110.7 | 9.2958 | 0.6195 | 110.7 | 9.2854 | 1.0542 | 110.7 | 9.2751 | 0.8044 | 110.7 | 9.2649 | 0.6606 | 110.7 | 9.3151 | 0.9097 | [5 empty] | 110.7 | 9.4065 | 1.9276 | 110.7 | 9.2911 | 1.9802 | 110.7 | 9.3952 | 2.1486 | 110.7 | 9.5613 | 1.7298 | 110.7 | 9.5146 | 1.7291
110.8 | 9.6707 | 1.8759 | 110.8 | 9.4887 | 2.0805 | 110.8 | 9.5021 | 2.1079 | [11 empty] | 110.8 | 9.3042 | 0.62 | 110.8 | 9.2941 | 1.0545 | 110.8 | 9.2836 | 0.805 | 110.8 | 9.2733 | 0.6606 | 110.8 | 9.3236 | 0.9106 | [5 empty] | 110.8 | 9.4148 | 1.9272 | 110.8 | 9.2996 | 1.9796 | 110.8 | 9.4036 | 2.1495 | 110.8 | 9.5694 | 1.7296 | 110.8 | 9.5228 | 1.7292
110.9 | 9.6789 | 1.8753 | 110.9 | 9.4971 | 2.0805 | 110.9 | 9.5106 | 2.1079 | [11 empty] | 110.9 | 9.3126 | 0.6206 | 110.9 | 9.3023 | 1.0551 | 110.9 | 9.2919 | 0.8057 | 110.9 | 9.2818 | 0.6609 | 110.9 | 9.3319 | 0.9112 | [5 empty] | 110.9 | 9.4231 | 1.9269 | 110.9 | 9.3079 | 1.979 | 110.9 | 9.4119 | 2.1499 | 110.9 | 9.5777 | 1.7296 | 110.9 | 9.5311 | 1.7294
111 | 9.6873 | 1.8753 | 111 | 9.5053 | 2.0809 | 111 | 9.5188 | 2.1081 | [11 empty] | 111 | 9.3208 | 0.6214 | 111 | 9.3106 | 1.0556 | 111 | 9.3 | 0.8061 | 111 | 9.2901 | 0.6609 | 111 | 9.3401 | 0.9118 | [5 empty] | 111 | 9.4314 | 1.9267 | 111 | 9.316 | 1.9787 | 111 | 9.4204 | 2.1494 | 111 | 9.5862 | 1.7296 | 111 | 9.5395 | 1.7293
111.1 | 9.6956 | 1.8753 | 111.1 | 9.5137 | 2.0809 | 111.1 | 9.5271 | 2.1089 | [11 empty] | 111.1 | 9.3292 | 0.6214 | 111.1 | 9.3191 | 1.0562 | 111.1 | 9.3086 | 0.807 | 111.1 | 9.2982 | 0.6613 | 111.1 | 9.3485 | 0.9125 | [5 empty] | 111.1 | 9.4397 | 1.9268 | 111.1 | 9.3246 | 1.9791 | 111.1 | 9.4288 | 2.15 | 111.1 | 9.5944 | 1.7296 | 111.1 | 9.5479 | 1.7294
111.2 | 9.704 | 1.8753 | 111.2 | 9.5221 | 2.0811 | 111.2 | 9.5356 | 2.1087 | [11 empty] | 111.2 | 9.3374 | 0.622 | 111.2 | 9.3274 | 1.0564 | 111.2 | 9.3169 | 0.8074 | 111.2 | 9.3065 | 0.6614 | 111.2 | 9.3569 | 0.913 | [5 empty] | 111.2 | 9.4481 | 1.927 | 111.2 | 9.333 | 1.9786 | 111.2 | 9.4368 | 2.1479 | 111.2 | 9.6027 | 1.7298 | 111.2 | 9.556 | 1.7296
111.3 | 9.7125 | 1.8758 | 111.3 | 9.5302 | 2.0809 | 111.3 | 9.5438 | 2.1082 | [11 empty] | 111.3 | 9.3456 | 0.6224 | 111.3 | 9.3356 | 1.0567 | 111.3 | 9.3251 | 0.808 | 111.3 | 9.315 | 0.6614 | 111.3 | 9.3651 | 0.9136 | [5 empty] | 111.3 | 9.4566 | 1.9273 | 111.3 | 9.3411 | 1.9783 | 111.3 | 9.4451 | 2.1485 | 111.3 | 9.6113 | 1.7296 | 111.3 | 9.5644 | 1.7295
111.4 | 9.7206 | 1.8756 | 111.4 | 9.5384 | 2.0811 | 111.4 | 9.5521 | 2.109 | [11 empty] | 111.4 | 9.3541 | 0.6229 | 111.4 | 9.3439 | 1.0573 | 111.4 | 9.3336 | 0.8088 | 111.4 | 9.3233 | 0.6617 | 111.4 | 9.3734 | 0.9143 | [5 empty] | 111.4 | 9.4649 | 1.9267 | 111.4 | 9.3497 | 1.9785 | 111.4 | 9.4536 | 2.1491 | 111.4 | 9.6196 | 1.7292 | 111.4 | 9.5728 | 1.73
111.5 | 9.7289 | 1.8759 | 111.5 | 9.5471 | 2.0815 | 111.5 | 9.5606 | 2.1092 | [11 empty] | 111.5 | 9.3626 | 0.6235 | 111.5 | 9.3524 | 1.0575 | 111.5 | 9.342 | 0.8091 | 111.5 | 9.3316 | 0.6618 | 111.5 | 9.3819 | 0.9152 | [5 empty] | 111.5 | 9.4732 | 1.9264 | 111.5 | 9.3581 | 1.9787 | 111.5 | 9.4619 | 2.1495 | 111.5 | 9.6278 | 1.7294 | 111.5 | 9.581 | 1.73
111.6 | 9.7374 | 1.876 | 111.6 | 9.5556 | 2.0819 | 111.6 | 9.5689 | 2.1095 | [11 empty] | 111.6 | 9.3708 | 0.6237 | 111.6 | 9.3606 | 1.0579 | 111.6 | 9.3502 | 0.8098 | 111.6 | 9.3401 | 0.6621 | 111.6 | 9.3903 | 0.9158 | [5 empty] | 111.6 | 9.4816 | 1.9263 | 111.6 | 9.3662 | 1.9781 | 111.6 | 9.4701 | 2.1472 | 111.6 | 9.6361 | 1.7289 | 111.6 | 9.5893 | 1.7305
111.7 | 9.7458 | 1.8758 | 111.7 | 9.5637 | 2.0818 | 111.7 | 9.577 | 2.1102 | [11 empty] | 111.7 | 9.3792 | 0.6244 | 111.7 | 9.3689 | 1.0582 | 111.7 | 9.3584 | 0.8104 | 111.7 | 9.3484 | 0.6624 | 111.7 | 9.3984 | 0.9163 | [5 empty] | 111.7 | 9.4897 | 1.9264 | 111.7 | 9.3744 | 1.9778 | 111.7 | 9.4785 | 2.146 | 111.7 | 9.6446 | 1.7285 | 111.7 | 9.5978 | 1.7306
111.8 | 9.7541 | 1.8754 | 111.8 | 9.5719 | 2.0822 | 111.8 | 9.5856 | 2.1111 | [11 empty] | 111.8 | 9.3876 | 0.6248 | 111.8 | 9.3774 | 1.0589 | 111.8 | 9.3668 | 0.8109 | 111.8 | 9.3566 | 0.6624 | 111.8 | 9.4067 | 0.9171 | [5 empty] | 111.8 | 9.498 | 1.9261 | 111.8 | 9.3829 | 1.9785 | 111.8 | 9.4871 | 2.1463 | 111.8 | 9.6526 | 1.7283 | 111.8 | 9.6062 | 1.7306
111.9 | 9.7623 | 1.8754 | 111.9 | 9.5803 | 2.0827 | 111.9 | 9.594 | 2.1114 | [11 empty] | 111.9 | 9.3958 | 0.6253 | 111.9 | 9.3857 | 1.0593 | 111.9 | 9.3753 | 0.8115 | 111.9 | 9.3651 | 0.6629 | 111.9 | 9.4151 | 0.9175 | [5 empty] | 111.9 | 9.5065 | 1.9265 | 111.9 | 9.3912 | 1.9785 | 111.9 | 9.4952 | 2.1463 | 111.9 | 9.6611 | 1.7279 | 111.9 | 9.6144 | 1.7307
112 | 9.7707 | 1.8757 | 112 | 9.5886 | 2.0829 | 112 | 9.6021 | 2.1115 | [11 empty] | 112 | 9.404 | 0.6257 | 112 | 9.3938 | 1.0597 | 112 | 9.3834 | 0.8119 | 112 | 9.3733 | 0.6628 | 112 | 9.4234 | 0.9183 | [5 empty] | 112 | 9.5149 | 1.9255 | 112 | 9.3994 | 1.9786 | 112 | 9.5035 | 2.1465 | 112 | 9.6696 | 1.7274 | 112 | 9.6228 | 1.7309
112.1 | 9.779 | 1.8761 | 112.1 | 9.597 | 2.0832 | 112.1 | 9.6104 | 2.1115 | [11 empty] | 112.1 | 9.4125 | 0.6262 | 112.1 | 9.4022 | 1.0602 | 112.1 | 9.3919 | 0.8126 | 112.1 | 9.3816 | 0.6632 | 112.1 | 9.4318 | 0.9188 | [5 empty] | 112.1 | 9.523 | 1.9255 | 112.1 | 9.4079 | 1.9792 | 112.1 | 9.5119 | 2.147 | 112.1 | 9.6778 | 1.7271 | 112.1 | 9.6312 | 1.7308
112.2 | 9.7874 | 1.8757 | 112.2 | 9.6056 | 2.0837 | 112.2 | 9.6188 | 2.1119 | [11 empty] | 112.2 | 9.4208 | 0.6269 | 112.2 | 9.4106 | 1.0606 | 112.2 | 9.4003 | 0.8135 | 112.2 | 9.39 | 0.6636 | 112.2 | 9.4403 | 0.9194 | [5 empty] | 112.2 | 9.5314 | 1.9258 | 112.2 | 9.4164 | 1.9795 | 112.2 | 9.5202 | 2.1473 | 112.2 | 9.6861 | 1.7265 | 112.2 | 9.6394 | 1.7307
112.3 | 9.7958 | 1.8757 | 112.3 | 9.6136 | 2.0838 | 112.3 | 9.6271 | 2.1118 | [11 empty] | 112.3 | 9.429 | 0.6274 | 112.3 | 9.4189 | 1.0612 | 112.3 | 9.4085 | 0.8136 | 112.3 | 9.3984 | 0.6637 | 112.3 | 9.4486 | 0.9199 | [5 empty] | 112.3 | 9.5399 | 1.9255 | 112.3 | 9.4245 | 1.9797 | 112.3 | 9.5284 | 2.1482 | 112.3 | 9.6946 | 1.726 | 112.3 | 9.6478 | 1.7307
112.4 | 9.8038 | 1.875 | 112.4 | 9.6218 | 2.0838 | 112.4 | 9.6354 | 2.1125 | [11 empty] | 112.4 | 9.4374 | 0.6279 | 112.4 | 9.4272 | 1.0615 | 112.4 | 9.4168 | 0.8144 | 112.4 | 9.4066 | 0.664 | 112.4 | 9.4567 | 0.9208 | [5 empty] | 112.4 | 9.548 | 1.9255 | 112.4 | 9.4328 | 1.9798 | 112.4 | 9.5369 | 2.1487 | 112.4 | 9.7028 | 1.7256 | 112.4 | 9.6562 | 1.7304
112.5 | 9.8121 | 1.8737 | 112.5 | 9.6304 | 2.0842 | 112.5 | 9.6439 | 2.1132 | [11 empty] | 112.5 | 9.4459 | 0.6283 | 112.5 | 9.4358 | 1.0622 | 112.5 | 9.4251 | 0.815 | 112.5 | 9.415 | 0.6644 | 112.5 | 9.4653 | 0.9216 | [5 empty] | 112.5 | 9.5564 | 1.9257 | 112.5 | 9.4412 | 1.9799 | 112.5 | 9.5455 | 2.1482 | 112.5 | 9.711 | 1.7254 | 112.5 | 9.6645 | 1.7302
112.6 | 9.8207 | 1.874 | 112.6 | 9.6389 | 2.0848 | 112.6 | 9.6523 | 2.1136 | [11 empty] | 112.6 | 9.4541 | 0.6289 | 112.6 | 9.444 | 1.0625 | 112.6 | 9.4336 | 0.8156 | 112.6 | 9.4234 | 0.6646 | 112.6 | 9.4736 | 0.9219 | [5 empty] | 112.6 | 9.5649 | 1.9254 | 112.6 | 9.4496 | 1.98 | 112.6 | 9.5536 | 2.1483 | 112.6 | 9.7196 | 1.725 | 112.6 | 9.6728 | 1.7301
112.7 | 9.8291 | 1.8742 | 112.7 | 9.647 | 2.0846 | 112.7 | 9.6604 | 2.1138 | [11 empty] | 112.7 | 9.4624 | 0.6291 | 112.7 | 9.4523 | 1.0631 | 112.7 | 9.4417 | 0.8162 | 112.7 | 9.4316 | 0.6645 | 112.7 | 9.4818 | 0.9225 | [5 empty] | 112.7 | 9.5731 | 1.925 | 112.7 | 9.4578 | 1.9801 | 112.7 | 9.5618 | 2.1487 | 112.7 | 9.7279 | 1.7244 | 112.7 | 9.6811 | 1.7299
112.8 | 9.8374 | 1.874 | 112.8 | 9.6553 | 2.0851 | 112.8 | 9.6688 | 2.1148 | [11 empty] | 112.8 | 9.4708 | 0.6299 | 112.8 | 9.4607 | 1.0635 | 112.8 | 9.4502 | 0.8168 | 112.8 | 9.4398 | 0.665 | 112.8 | 9.4902 | 0.9233 | [5 empty] | 112.8 | 9.5814 | 1.9246 | 112.8 | 9.4663 | 1.9803 | 112.8 | 9.5704 | 2.1494 | 112.8 | 9.7361 | 1.724 | 112.8 | 9.6894 | 1.73
112.9 | 9.8456 | 1.8745 | 112.9 | 9.6637 | 2.0853 | 112.9 | 9.6772 | 2.1151 | [11 empty] | 112.9 | 9.4791 | 0.6304 | 112.9 | 9.469 | 1.064 | 112.9 | 9.4588 | 0.8172 | 112.9 | 9.4483 | 0.6654 | 112.9 | 9.4986 | 0.9238 | [5 empty] | 112.9 | 9.59 | 1.9249 | 112.9 | 9.4749 | 1.9802 | 112.9 | 9.5784 | 2.1497 | 112.9 | 9.7446 | 1.724 | 112.9 | 9.6976 | 1.7299
113 | 9.8541 | 1.8748 | 113 | 9.672 | 2.0858 | 113 | 9.6855 | 2.1156 | [11 empty] | 113 | 9.4873 | 0.6307 | 113 | 9.4773 | 1.0643 | 113 | 9.4668 | 0.8177 | 113 | 9.4567 | 0.6657 | 113 | 9.5068 | 0.9245 | [5 empty] | 113 | 9.5982 | 1.9243 | 113 | 9.4829 | 1.9803 | 113 | 9.5868 | 2.1509 | 113 | 9.753 | 1.7235 | 113 | 9.7061 | 1.73
113.1 | 9.8624 | 1.8739 | 113.1 | 9.6804 | 2.0863 | 113.1 | 9.6938 | 2.1161 | [11 empty] | 113.1 | 9.4959 | 0.6312 | 113.1 | 9.4856 | 1.0649 | 113.1 | 9.4751 | 0.8182 | 113.1 | 9.4649 | 0.666 | 113.1 | 9.5152 | 0.9252 | [5 empty] | 113.1 | 9.6064 | 1.9248 | 113.1 | 9.4911 | 1.9805 | 113.1 | 9.5954 | 2.1503 | 113.1 | 9.7611 | 1.7231 | 113.1 | 9.7145 | 1.7297
113.2 | 9.8708 | 1.8733 | 113.2 | 9.6888 | 2.0866 | 113.2 | 9.7022 | 2.1163 | [11 empty] | 113.2 | 9.5044 | 0.6315 | 113.2 | 9.4941 | 1.0654 | 113.2 | 9.4837 | 0.8185 | 113.2 | 9.4733 | 0.6662 | 113.2 | 9.5237 | 0.9261 | [5 empty] | 113.2 | 9.6148 | 1.9239 | 113.2 | 9.4997 | 1.9806 | 113.2 | 9.6036 | 2.1501 | 113.2 | 9.7694 | 1.723 | 113.2 | 9.7228 | 1.7299
113.3 | 9.8792 | 1.8734 | 113.3 | 9.6968 | 2.0866 | 113.3 | 9.7105 | 2.1156 | [11 empty] | 113.3 | 9.5125 | 0.6321 | 113.3 | 9.5023 | 1.0657 | 113.3 | 9.4918 | 0.819 | 113.3 | 9.4818 | 0.6664 | 113.3 | 9.5318 | 0.9265 | [5 empty] | 113.3 | 9.6231 | 1.9235 | 113.3 | 9.5078 | 1.9804 | 113.3 | 9.6118 | 2.1501 | 113.3 | 9.7778 | 1.7228 | 113.3 | 9.7312 | 1.7303
113.4 | 9.8871 | 1.8732 | 113.4 | 9.7051 | 2.0872 | 113.4 | 9.7188 | 2.1166 | [11 empty] | 113.4 | 9.5208 | 0.6327 | 113.4 | 9.5106 | 1.0665 | 113.4 | 9.5001 | 0.8195 | 113.4 | 9.4899 | 0.6667 | 113.4 | 9.54 | 0.9271 | [5 empty] | 113.4 | 9.6314 | 1.9237 | 113.4 | 9.5161 | 1.9805 | 113.4 | 9.6203 | 2.1492 | 113.4 | 9.7861 | 1.7225 | 113.4 | 9.7396 | 1.7301
113.5 | 9.8955 | 1.8735 | 113.5 | 9.7137 | 2.0876 | 113.5 | 9.7272 | 2.1168 | [11 empty] | 113.5 | 9.5292 | 0.6329 | 113.5 | 9.5191 | 1.067 | 113.5 | 9.5087 | 0.82 | 113.5 | 9.4983 | 0.6672 | 113.5 | 9.5486 | 0.928 | [5 empty] | 113.5 | 9.6398 | 1.9239 | 113.5 | 9.5247 | 1.9801 | 113.5 | 9.6286 | 2.149 | 113.5 | 9.7943 | 1.7223 | 113.5 | 9.7477 | 1.7299
113.6 | 9.9041 | 1.8739 | 113.6 | 9.7221 | 2.0878 | 113.6 | 9.7356 | 2.1167 | [11 empty] | 113.6 | 9.5374 | 0.6335 | 113.6 | 9.5273 | 1.0672 | 113.6 | 9.517 | 0.8206 | 113.6 | 9.5068 | 0.6672 | 113.6 | 9.5568 | 0.9283 | [5 empty] | 113.6 | 9.6483 | 1.9236 | 113.6 | 9.5329 | 1.9801 | 113.6 | 9.6367 | 2.1489 | 113.6 | 9.8027 | 1.7224 | 113.6 | 9.756 | 1.7303
113.7 | 9.9125 | 1.8741 | 113.7 | 9.7304 | 2.088 | 113.7 | 9.7436 | 2.1173 | [11 empty] | 113.7 | 9.5457 | 0.634 | 113.7 | 9.5354 | 1.0678 | 113.7 | 9.5251 | 0.821 | 113.7 | 9.5149 | 0.6677 | 113.7 | 9.5651 | 0.9287 | [5 empty] | 113.7 | 9.6565 | 1.9234 | 113.7 | 9.5411 | 1.9807 | 113.7 | 9.6453 | 2.1497 | 113.7 | 9.8113 | 1.7223 | 113.7 | 9.7646 | 1.7301
113.8 | 9.9207 | 1.874 | 113.8 | 9.7387 | 2.0882 | 113.8 | 9.7521 | 2.1184 | [11 empty] | 113.8 | 9.5542 | 0.6344 | 113.8 | 9.5441 | 1.0685 | 113.8 | 9.5336 | 0.8216 | 113.8 | 9.5233 | 0.6677 | 113.8 | 9.5736 | 0.9297 | [5 empty] | 113.8 | 9.6647 | 1.9234 | 113.8 | 9.5496 | 1.9809 | 113.8 | 9.6537 | 2.1494 | 113.8 | 9.8194 | 1.7219 | 113.8 | 9.7728 | 1.73
113.9 | 9.9289 | 1.8743 | 113.9 | 9.7471 | 2.0886 | 113.9 | 9.7606 | 2.1186 | [11 empty] | 113.9 | 9.5626 | 0.6349 | 113.9 | 9.5523 | 1.0687 | 113.9 | 9.5419 | 0.8223 | 113.9 | 9.5318 | 0.6683 | 113.9 | 9.5819 | 0.9301 | [5 empty] | 113.9 | 9.6731 | 1.9233 | 113.9 | 9.5579 | 1.9806 | 113.9 | 9.6618 | 2.1495 | 113.9 | 9.8278 | 1.7223 | 113.9 | 9.7811 | 1.7304
114 | 9.9373 | 1.8749 | 114 | 9.7553 | 2.0892 | 114 | 9.7688 | 2.119 | [11 empty] | 114 | 9.5707 | 0.6352 | 114 | 9.5606 | 1.0696 | 114 | 9.55 | 0.8227 | 114 | 9.5401 | 0.6683 | 114 | 9.5901 | 0.9308 | [5 empty] | 114 | 9.6815 | 1.9229 | 114 | 9.5661 | 1.9811 | 114 | 9.6704 | 2.1499 | 114 | 9.8362 | 1.7218 | 114 | 9.7896 | 1.7298
114.1 | 9.9456 | 1.8756 | 114.1 | 9.7637 | 2.0894 | 114.1 | 9.7772 | 2.1186 | [11 empty] | 114.1 | 9.5792 | 0.6355 | 114.1 | 9.5691 | 1.0699 | 114.1 | 9.5586 | 0.8233 | 114.1 | 9.5482 | 0.6684 | 114.1 | 9.5985 | 0.9313 | [5 empty] | 114.1 | 9.6897 | 1.923 | 114.1 | 9.5746 | 1.9816 | 114.1 | 9.6788 | 2.1505 | 114.1 | 9.8444 | 1.7215 | 114.1 | 9.7979 | 1.7302
114.2 | 9.954 | 1.8733 | 114.2 | 9.7721 | 2.0897 | 114.2 | 9.7856 | 2.1188 | [11 empty] | 114.2 | 9.5875 | 0.6362 | 114.2 | 9.5774 | 1.0704 | 114.2 | 9.5669 | 0.8238 | 114.2 | 9.5566 | 0.6688 | 114.2 | 9.607 | 0.932 | [5 empty] | 114.2 | 9.6981 | 1.9236 | 114.2 | 9.583 | 1.9821 | 114.2 | 9.6869 | 2.1501 | 114.2 | 9.8527 | 1.7214 | 114.2 | 9.806 | 1.7303
114.3 | 9.9625 | 1.8738 | 114.3 | 9.7801 | 2.0898 | 114.3 | 9.7937 | 2.1189 | [11 empty] | 114.3 | 9.5956 | 0.6364 | 114.3 | 9.5856 | 1.071 | 114.3 | 9.5752 | 0.8245 | 114.3 | 9.5649 | 0.6689 | 114.3 | 9.6151 | 0.9327 | [5 empty] | 114.3 | 9.7066 | 1.9239 | 114.3 | 9.5911 | 1.9826 | 114.3 | 9.6951 | 2.1503 | 114.3 | 9.8612 | 1.7213 | 114.3 | 9.8144 | 1.7306
114.4 | 9.9705 | 1.8737 | 114.4 | 9.7884 | 2.0901 | 114.4 | 9.802 | 2.1191 | [11 empty] | 114.4 | 9.6042 | 0.637 | 114.4 | 9.5939 | 1.0714 | 114.4 | 9.5836 | 0.8248 | 114.4 | 9.5732 | 0.6691 | 114.4 | 9.6234 | 0.9335 | [5 empty] | 114.4 | 9.7149 | 1.9242 | 114.4 | 9.5996 | 1.9833 | 114.4 | 9.7036 | 2.15 | 114.4 | 9.8696 | 1.721 | 114.4 | 9.8228 | 1.7305
114.5 | 9.9788 | 1.8741 | 114.5 | 9.7971 | 2.0908 | 114.5 | 9.8106 | 2.1194 | [11 empty] | 114.5 | 9.6126 | 0.6374 | 114.5 | 9.6024 | 1.072 | 114.5 | 9.592 | 0.8255 | 114.5 | 9.5816 | 0.6694 | 114.5 | 9.6319 | 0.9342 | [5 empty] | 114.5 | 9.7232 | 1.9247 | 114.5 | 9.6081 | 1.9833 | 114.5 | 9.7119 | 2.1492 | 114.5 | 9.8778 | 1.7211 | 114.5 | 9.8311 | 1.7308
114.6 | 9.9875 | 1.8751 | 114.6 | 9.8056 | 2.0911 | 114.6 | 9.8189 | 2.1197 | [11 empty] | 114.6 | 9.6208 | 0.6381 | 114.6 | 9.6106 | 1.0723 | 114.6 | 9.6002 | 0.8258 | 114.6 | 9.5901 | 0.6697 | 114.6 | 9.6403 | 0.9348 | [5 empty] | 114.6 | 9.7316 | 1.9245 | 114.6 | 9.6163 | 1.983 | 114.6 | 9.7201 | 2.1484 | 114.6 | 9.8862 | 1.721 | 114.6 | 9.8394 | 1.7309
114.7 | 9.9958 | 1.8754 | 114.7 | 9.8137 | 2.0908 | 114.7 | 9.8271 | 2.12 | [11 empty] | 114.7 | 9.6293 | 0.6386 | 114.7 | 9.6189 | 1.0729 | 114.7 | 9.6084 | 0.8265 | 114.7 | 9.5984 | 0.6698 | 114.7 | 9.6484 | 0.9354 | [5 empty] | 114.7 | 9.7397 | 1.9242 | 114.7 | 9.6244 | 1.9833 | 114.7 | 9.7286 | 2.1488 | 114.7 | 9.8946 | 1.7208 | 114.7 | 9.8478 | 1.7311
114.8 | 10.0041 | 1.8759 | 114.8 | 9.8219 | 2.0913 | 114.8 | 9.8356 | 2.1208 | [11 empty] | 114.8 | 9.6376 | 0.6389 | 114.8 | 9.6274 | 1.0734 | 114.8 | 9.6168 | 0.8269 | 114.8 | 9.6065 | 0.6698 | 114.8 | 9.6568 | 0.9362 | [5 empty] | 114.8 | 9.748 | 1.9249 | 114.8 | 9.6329 | 1.9837 | 114.8 | 9.7371 | 2.1482 | 114.8 | 9.9026 | 1.7206 | 114.8 | 9.8562 | 1.7316
114.9 | 10.0122 | 1.876 | 114.9 | 9.8303 | 2.0919 | 114.9 | 9.8439 | 2.1213 | [11 empty] | 114.9 | 9.6458 | 0.6391 | 114.9 | 9.6357 | 1.074 | 114.9 | 9.6252 | 0.8276 | 114.9 | 9.615 | 0.6702 | 114.9 | 9.6652 | 0.9369 | [5 empty] | 114.9 | 9.7564 | 1.9256 | 114.9 | 9.6413 | 1.9839 | 114.9 | 9.7451 | 2.1471 | 114.9 | 9.9111 | 1.7206 | 114.9 | 9.8643 | 1.7318
115 | 10.0207 | 1.8766 | 115 | 9.8386 | 2.0925 | 115 | 9.8521 | 2.1219 | [11 empty] | 115 | 9.654 | 0.6398 | 115 | 9.6439 | 1.0743 | 115 | 9.6334 | 0.8281 | 115 | 9.6233 | 0.6704 | 115 | 9.6734 | 0.9376 | [5 empty] | 115 | 9.7648 | 1.9255 | 115 | 9.6494 | 1.9842 | 115 | 9.7535 | 2.1474 | 115 | 9.9196 | 1.7211 | 115 | 9.8728 | 1.7324
115.1 | 10.029 | 1.8769 | 115.1 | 9.847 | 2.0924 | 115.1 | 9.8604 | 2.1231 | [11 empty] | 115.1 | 9.6624 | 0.6403 | 115.1 | 9.6523 | 1.0751 | 115.1 | 9.6418 | 0.8288 | 115.1 | 9.6316 | 0.6707 | 115.1 | 9.6818 | 0.9384 | [5 empty] | 115.1 | 9.773 | 1.9254 | 115.1 | 9.6579 | 1.9848 | 115.1 | 9.7619 | 2.1475 | 115.1 | 9.9278 | 1.7213 | 115.1 | 9.8811 | 1.7323
115.2 | 10.0374 | 1.8771 | 115.2 | 9.8556 | 2.0929 | 115.2 | 9.8689 | 2.1238 | [11 empty] | 115.2 | 9.6708 | 0.6406 | 115.2 | 9.6606 | 1.0753 | 115.2 | 9.6504 | 0.8294 | 115.2 | 9.6399 | 0.671 | 115.2 | 9.6903 | 0.9392 | [5 empty] | 115.2 | 9.7814 | 1.9262 | 115.2 | 9.6664 | 1.985 | 115.2 | 9.7703 | 2.1471 | 115.2 | 9.9361 | 1.7219 | 115.2 | 9.8894 | 1.7327
115.3 | 10.0457 | 1.8774 | 115.3 | 9.8636 | 2.093 | 115.3 | 9.8771 | 2.1245 | [11 empty] | 115.3 | 9.6791 | 0.6411 | 115.3 | 9.6688 | 1.0759 | 115.3 | 9.6586 | 0.8299 | 115.3 | 9.6484 | 0.6708 | 115.3 | 9.6986 | 0.9398 | [5 empty] | 115.3 | 9.7899 | 1.9261 | 115.3 | 9.6744 | 1.9845 | 115.3 | 9.7784 | 2.1467 | 115.3 | 9.9446 | 1.722 | 115.3 | 9.8978 | 1.7331
115.4 | 10.0538 | 1.8771 | 115.4 | 9.8718 | 2.0933 | 115.4 | 9.8853 | 2.1254 | [11 empty] | 115.4 | 9.6875 | 0.6416 | 115.4 | 9.6772 | 1.0763 | 115.4 | 9.6667 | 0.8304 | 115.4 | 9.6566 | 0.671 | 115.4 | 9.7068 | 0.9404 | [5 empty] | 115.4 | 9.798 | 1.9261 | 115.4 | 9.6828 | 1.9846 | 115.4 | 9.7869 | 2.1462 | 115.4 | 9.9528 | 1.7221 | 115.4 | 9.9062 | 1.7331
115.5 | 10.0621 | 1.8777 | 115.5 | 9.8804 | 2.094 | 115.5 | 9.8938 | 2.1263 | [11 empty] | 115.5 | 9.6959 | 0.6421 | 115.5 | 9.6858 | 1.0767 | 115.5 | 9.6751 | 0.8311 | 115.5 | 9.665 | 0.6716 | 115.5 | 9.7153 | 0.9412 | [5 empty] | 115.5 | 9.8063 | 1.9266 | 115.5 | 9.6912 | 1.9847 | 115.5 | 9.7954 | 2.1467 | 115.5 | 9.9609 | 1.7222 | 115.5 | 9.9146 | 1.7334
115.6 | 10.0707 | 1.8784 | 115.6 | 9.8889 | 2.0945 | 115.6 | 9.9023 | 2.1269 | [11 empty] | 115.6 | 9.7041 | 0.6425 | 115.6 | 9.6941 | 1.0771 | 115.6 | 9.6836 | 0.8317 | 115.6 | 9.6734 | 0.6716 | 115.6 | 9.7235 | 0.9415 | [5 empty] | 115.6 | 9.8149 | 1.9266 | 115.6 | 9.6996 | 1.9846 | 115.6 | 9.8036 | 2.147 | 115.6 | 9.9695 | 1.7226 | 115.6 | 9.9228 | 1.734
115.7 | 10.0791 | 1.8788 | 115.7 | 9.897 | 2.094 | 115.7 | 9.9104 | 2.1259 | [11 empty] | 115.7 | 9.7124 | 0.6431 | 115.7 | 9.7023 | 1.0775 | 115.7 | 9.6917 | 0.8322 | 115.7 | 9.6816 | 0.6718 | 115.7 | 9.7317 | 0.9423 | [5 empty] | 115.7 | 9.8231 | 1.9262 | 115.7 | 9.7078 | 1.9847 | 115.7 | 9.8119 | 2.1472 | 115.7 | 9.9779 | 1.7227 | 115.7 | 9.9311 | 1.734
115.8 | 10.0874 | 1.8793 | 115.8 | 9.9053 | 2.0942 | 115.8 | 9.9188 | 2.127 | [11 empty] | 115.8 | 9.7208 | 0.6435 | 115.8 | 9.7108 | 1.0776 | 115.8 | 9.7003 | 0.833 | 115.8 | 9.6897 | 0.6719 | 115.8 | 9.7402 | 0.9433 | [5 empty] | 115.8 | 9.8314 | 1.9267 | 115.8 | 9.7163 | 1.9852 | 115.8 | 9.8204 | 2.1471 | 115.8 | 9.9861 | 1.7225 | 115.8 | 9.9394 | 1.7341
115.9 | 10.0956 | 1.8795 | 115.9 | 9.9137 | 2.0941 | 115.9 | 9.9272 | 2.127 | [11 empty] | 115.9 | 9.7292 | 0.6438 | 115.9 | 9.7189 | 1.0781 | 115.9 | 9.7087 | 0.8337 | 115.9 | 9.6983 | 0.6722 | 115.9 | 9.7486 | 0.9435 | [5 empty] | 115.9 | 9.8399 | 1.9271 | 115.9 | 9.7248 | 1.9846 | 115.9 | 9.8284 | 2.147 | 115.9 | 9.9946 | 1.7226 | 115.9 | 9.9476 | 1.7342
116 | 10.1041 | 1.8801 | 116 | 9.922 | 2.0944 | 116 | 9.9354 | 2.1277 | [11 empty] | 116 | 9.7374 | 0.6444 | 116 | 9.7272 | 1.0784 | 116 | 9.7169 | 0.8342 | 116 | 9.7067 | 0.6723 | 116 | 9.7568 | 0.9442 | [5 empty] | 116 | 9.8482 | 1.9273 | 116 | 9.7329 | 1.9846 | 116 | 9.8368 | 2.1471 | 116 | 10.0029 | 1.7225 | 116 | 9.9561 | 1.7349
116.1 | 10.1124 | 1.8806 | 116.1 | 9.9304 | 2.0946 | 116.1 | 9.9438 | 2.1291 | [11 empty] | 116.1 | 9.7458 | 0.6451 | 116.1 | 9.7356 | 1.0791 | 116.1 | 9.7252 | 0.8349 | 116.1 | 9.7149 | 0.6724 | 116.1 | 9.7651 | 0.945 | [5 empty] | 116.1 | 9.8564 | 1.9274 | 116.1 | 9.7412 | 1.985 | 116.1 | 9.8454 | 2.1479 | 116.1 | 10.0111 | 1.7223 | 116.1 | 9.9646 | 1.735
116.2 | 10.1207 | 1.8806 | 116.2 | 9.9388 | 2.0947 | 116.2 | 9.9523 | 2.1298 | [11 empty] | 116.2 | 9.7544 | 0.6451 | 116.2 | 9.7441 | 1.0794 | 116.2 | 9.7337 | 0.8353 | 116.2 | 9.7234 | 0.6729 | 116.2 | 9.7736 | 0.9454 | [5 empty] | 116.2 | 9.8648 | 1.9275 | 116.2 | 9.7497 | 1.9842 | 116.2 | 9.8536 | 2.1471 | 116.2 | 10.0194 | 1.7225 | 116.2 | 9.9727 | 1.7351
116.3 | 10.1292 | 1.881 | 116.3 | 9.9468 | 2.0947 | 116.3 | 9.9606 | 2.1306 | [11 empty] | 116.3 | 9.7624 | 0.6459 | 116.3 | 9.7523 | 1.0798 | 116.3 | 9.7418 | 0.836 | 116.3 | 9.7317 | 0.6728 | 116.3 | 9.7818 | 0.946 | [5 empty] | 116.3 | 9.8732 | 1.9269 | 116.3 | 9.7578 | 1.9843 | 116.3 | 9.8619 | 2.1469 | 116.3 | 10.0278 | 1.7228 | 116.3 | 9.9811 | 1.7357
116.4 | 10.1371 | 1.8812 | 116.4 | 9.9551 | 2.0952 | 116.4 | 9.9688 | 2.1315 | [11 empty] | 116.4 | 9.7707 | 0.6461 | 116.4 | 9.7606 | 1.0806 | 116.4 | 9.7501 | 0.8368 | 116.4 | 9.7399 | 0.6732 | 116.4 | 9.79 | 0.9466 | [5 empty] | 116.4 | 9.8814 | 1.9271 | 116.4 | 9.7661 | 1.9849 | 116.4 | 9.8703 | 2.1473 | 116.4 | 10.0361 | 1.723 | 116.4 | 9.9896 | 1.7357
116.5 | 10.1455 | 1.8816 | 116.5 | 9.9637 | 2.0959 | 116.5 | 9.9772 | 2.1325 | [11 empty] | 116.5 | 9.7793 | 0.6465 | 116.5 | 9.7691 | 1.081 | 116.5 | 9.7586 | 0.8374 | 116.5 | 9.7482 | 0.6733 | 116.5 | 9.7986 | 0.9473 | [5 empty] | 116.5 | 9.8898 | 1.9279 | 116.5 | 9.7747 | 1.9851 | 116.5 | 9.8786 | 2.1475 | 116.5 | 10.0443 | 1.7233 | 116.5 | 9.9977 | 1.7359
116.6 | 10.1541 | 1.8826 | 116.6 | 9.9721 | 2.0961 | 116.6 | 9.9856 | 2.1332 | [11 empty] | 116.6 | 9.7874 | 0.6469 | 116.6 | 9.7772 | 1.0811 | 116.6 | 9.7669 | 0.838 | 116.6 | 9.7568 | 0.6736 | 116.6 | 9.8068 | 0.9477 | [5 empty] | 116.6 | 9.8982 | 1.9285 | 116.6 | 9.7829 | 1.9856 | 116.6 | 9.8868 | 2.148 | 116.6 | 10.0528 | 1.7236 | 116.6 | 10.006 | 1.7364
116.7 | 10.1625 | 1.8829 | 116.7 | 9.9804 | 2.0965 | 116.7 | 9.9936 | 2.1337 | [11 empty] | 116.7 | 9.7957 | 0.6475 | 116.7 | 9.7854 | 1.0817 | 116.7 | 9.7751 | 0.8387 | 116.7 | 9.765 | 0.6736 | 116.7 | 9.8151 | 0.9483 | [5 empty] | 116.7 | 9.9066 | 1.929 | 116.7 | 9.7912 | 1.9858 | 116.7 | 9.8953 | 2.1482 | 116.7 | 10.0613 | 1.7239 | 116.7 | 10.0146 | 1.7363
[20 empty] | 116.8 | 9.8043 | 0.6478 | 116.8 | 9.794 | 1.0823 | 116.8 | 9.7836 | 0.8394 | 116.8 | 9.7733 | 0.6738 | 116.8 | 9.8236 | 0.9491 | [5 empty] | 116.8 | 9.9146 | 1.9288 | 116.8 | 9.7996 | 1.986 | 116.8 | 9.9037 | 2.1474 | 116.8 | 10.0693 | 1.7242 | 116.8 | 10.0228 | 1.7359
[20 empty] | 116.9 | 9.8126 | 0.648 | 116.9 | 9.8023 | 1.0827 | 116.9 | 9.7919 | 0.8397 | 116.9 | 9.7818 | 0.6743 | 116.9 | 9.8319 | 0.9494 | [5 empty] | 116.9 | 9.9231 | 1.9292 | 116.9 | 9.8079 | 1.9861 | 116.9 | 9.9118 | 2.1468 | 116.9 | 10.0778 | 1.7247 | 116.9 | 10.0311 | 1.7363
[20 empty] | 117 | 9.8207 | 0.6484 | 117 | 9.8106 | 1.0833 | 117 | 9.8 | 0.8403 | 117 | 9.7901 | 0.6743 | 117 | 9.8401 | 0.95 | [5 empty] | 117 | 9.9315 | 1.9297 | 117 | 9.816 | 1.987 | 117 | 9.9204 | 2.1475 | 117 | 10.0862 | 1.7247 | 117 | 10.0396 | 1.7367
[20 empty] | 117.1 | 9.8292 | 0.6489 | 117.1 | 9.8191 | 1.0842 | 117.1 | 9.8086 | 0.8411 | 117.1 | 9.7982 | 0.6746 | 117.1 | 9.8485 | 0.9506 | [5 empty] | 117.1 | 9.9397 | 1.9304 | 117.1 | 9.8246 | 1.9874 | 117.1 | 9.9287 | 2.1465 | 117.1 | 10.0944 | 1.725 | 117.1 | 10.0479 | 1.7365
[20 empty] | 117.2 | 9.8375 | 0.6492 | 117.2 | 9.8274 | 1.0844 | 117.2 | 9.8169 | 0.8416 | 117.2 | 9.8066 | 0.6748 | 117.2 | 9.8569 | 0.9511 | [5 empty] | 117.2 | 9.9481 | 1.9311 | 117.2 | 9.833 | 1.9875 | 117.2 | 9.9369 | 2.1463 | 117.2 | 10.1027 | 1.7251 | 117.2 | 10.0561 | 1.7366
[20 empty] | 117.3 | 9.8456 | 0.6493 | 117.3 | 9.8356 | 1.0847 | 117.3 | 9.8251 | 0.8423 | 117.3 | 9.815 | 0.6749 | 117.3 | 9.8651 | 0.9514 | [5 empty] | 117.3 | 9.9566 | 1.932 | 117.3 | 9.8412 | 1.9881 | 117.3 | 9.9451 | 2.1462 | 117.3 | 10.1112 | 1.7254 | 117.3 | 10.0644 | 1.737
[20 empty] | 117.4 | 9.8542 | 0.6501 | 117.4 | 9.8439 | 1.0852 | 117.4 | 9.8337 | 0.8429 | 117.4 | 9.8233 | 0.6753 | 117.4 | 9.8734 | 0.9521 | [5 empty] | 117.4 | 9.9649 | 1.9321 | 117.4 | 9.8496 | 1.9892 | 117.4 | 9.9536 | 2.1455 | 117.4 | 10.1196 | 1.7254 | 117.4 | 10.0727 | 1.7371
[20 empty] | 117.5 | 9.8626 | 0.6501 | 117.5 | 9.8524 | 1.086 | 117.5 | 9.842 | 0.8435 | 117.5 | 9.8316 | 0.6754 | 117.5 | 9.8819 | 0.9528 | [5 empty] | 117.5 | 9.9731 | 1.9332 | 117.5 | 9.858 | 1.9902 | 117.5 | 9.9619 | 2.1453 | 117.5 | 10.1278 | 1.7259 | 117.5 | 10.081 | 1.7374
[20 empty] | 117.6 | 9.8708 | 0.6505 | 117.6 | 9.8606 | 1.0864 | 117.6 | 9.8502 | 0.844 | 117.6 | 9.8401 | 0.6758 | 117.6 | 9.8903 | 0.9533 | [5 empty] | 117.6 | 9.9816 | 1.9337 | 117.6 | 9.8662 | 1.9909 | 117.6 | 9.9701 | 2.1457 | 117.6 | 10.1361 | 1.7261 | 117.6 | 10.0893 | 1.7373
[20 empty] | 117.7 | 9.8793 | 0.6509 | 117.7 | 9.8689 | 1.0872 | 117.7 | 9.8584 | 0.8446 | 117.7 | 9.8484 | 0.6763 | 117.7 | 9.8984 | 0.9537 | [5 empty] | 117.7 | 9.9897 | 1.9343 | 117.7 | 9.8744 | 1.9913 | 117.7 | 9.9786 | 2.1458 | 117.7 | 10.1446 | 1.726 | 117.7 | 10.0978 | 1.7374
[20 empty] | 117.8 | 9.8876 | 0.6514 | 117.8 | 9.8774 | 1.0875 | 117.8 | 9.8669 | 0.845 | 117.8 | 9.8566 | 0.6764 | 117.8 | 9.9067 | 0.9543 | [5 empty] | 117.8 | 9.9981 | 1.9354 | 117.8 | 9.8829 | 1.9923 | 117.8 | 9.987 | 2.1454 | 117.8 | 10.1526 | 1.7259 | 117.8 | 10.1063 | 1.7375
[20 empty] | 117.9 | 9.8958 | 0.6515 | 117.9 | 9.8857 | 1.0883 | 117.9 | 9.8752 | 0.8454 | 117.9 | 9.865 | 0.6768 | 117.9 | 9.9152 | 0.9548 | [5 empty] | 117.9 | 10.0064 | 1.9366 | 117.9 | 9.8912 | 1.9928 | 117.9 | 9.9952 | 2.1453 | 117.9 | 10.1611 | 1.726 | 117.9 | 10.1144 | 1.7374
[20 empty] | 118 | 9.9041 | 0.6519 | 118 | 9.8938 | 1.0886 | 118 | 9.8834 | 0.8462 | 118 | 9.8733 | 0.6765 | 118 | 9.9235 | 0.9554 | [5 empty] | 118 | 10.0148 | 1.9366 | 118 | 9.8994 | 1.9935 | 118 | 10.0035 | 2.145 | 118 | 10.1696 | 1.7266 | 118 | 10.1227 | 1.7378
[20 empty] | 118.1 | 9.9124 | 0.6522 | 118.1 | 9.9023 | 1.0892 | 118.1 | 9.8918 | 0.8469 | 118.1 | 9.8815 | 0.677 | 118.1 | 9.9318 | 0.9559 | [5 empty] | 118.1 | 10.023 | 1.9376 | 118.1 | 9.9079 | 1.9946 | 118.1 | 10.0119 | 2.1448 | 118.1 | 10.1778 | 1.7267 | 118.1 | 10.1311 | 1.7374
[20 empty] | 118.2 | 9.9208 | 0.6526 | 118.2 | 9.9107 | 1.0898 | 118.2 | 9.9003 | 0.8475 | 118.2 | 9.8899 | 0.677 | 118.2 | 9.9402 | 0.9565 | [5 empty] | 118.2 | 10.0315 | 1.9385 | 118.2 | 9.9164 | 1.9953 | 118.2 | 10.0203 | 2.1452 | 118.2 | 10.1861 | 1.7273 | 118.2 | 10.1394 | 1.7375
[20 empty] | 118.3 | 9.9291 | 0.6528 | 118.3 | 9.9189 | 1.09 | 118.3 | 9.9086 | 0.848 | 118.3 | 9.8984 | 0.6772 | 118.3 | 9.9486 | 0.9571 | [5 empty] | 118.3 | 10.0399 | 1.9388 | 118.3 | 9.9246 | 1.9959 | 118.3 | 10.0284 | 2.145 | 118.3 | 10.1946 | 1.7274 | 118.3 | 10.1478 | 1.7378
[20 empty] | 118.4 | 9.9374 | 0.6534 | 118.4 | 9.9273 | 1.0906 | 118.4 | 9.9167 | 0.8487 | 118.4 | 9.9067 | 0.6775 | 118.4 | 9.9568 | 0.9575 | [5 empty] | 118.4 | 10.0479 | 1.939 | 118.4 | 9.9328 | 1.997 | 118.4 | 10.037 | 2.1451 | 118.4 | 10.2028 | 1.7276 | 118.4 | 10.1562 | 1.7376
[20 empty] | 118.5 | 9.9459 | 0.6537 | 118.5 | 9.9357 | 1.0912 | 118.5 | 9.9252 | 0.8492 | 118.5 | 9.9149 | 0.6778 | 118.5 | 9.9653 | 0.9583 | [5 empty] | 118.5 | 10.0563 | 1.94 | 118.5 | 9.9412 | 1.9978 | 118.5 | 10.0454 | 2.1445 | 118.5 | 10.211 | 1.7281 | 118.5 | 10.1644 | 1.7375
[20 empty] | 118.6 | 9.9541 | 0.6541 | 118.6 | 9.9441 | 1.0915 | 118.6 | 9.9336 | 0.8497 | 118.6 | 9.9234 | 0.678 | 118.6 | 9.9736 | 0.9585 | [5 empty] | 118.6 | 10.0649 | 1.9412 | 118.6 | 9.9496 | 1.9985 | 118.6 | 10.0536 | 2.1445 | 118.6 | 10.2195 | 1.7284 | 118.6 | 10.1728 | 1.7373
[20 empty] | 118.7 | 9.9624 | 0.6543 | 118.7 | 9.9523 | 1.0922 | 118.7 | 9.9417 | 0.8501 | 118.7 | 9.9316 | 0.6782 | 118.7 | 9.9817 | 0.9593 | [5 empty] | 118.7 | 10.0731 | 1.942 | 118.7 | 9.9577 | 1.9995 | 118.7 | 10.0619 | 2.1444 | 118.7 | 10.2279 | 1.7283 | 118.7 | 10.1812 | 1.7374
[20 empty] | 118.8 | 9.9708 | 0.6545 | 118.8 | 9.9607 | 1.0926 | 118.8 | 9.9503 | 0.8508 | 118.8 | 9.9398 | 0.6787 | 118.8 | 9.9901 | 0.9598 | [5 empty] | 118.8 | 10.0814 | 1.943 | 118.8 | 9.9663 | 1.9998 | 118.8 | 10.0703 | 2.1445 | 118.8 | 10.2361 | 1.7285 | 118.8 | 10.1895 | 1.7374
[20 empty] | 118.9 | 9.9791 | 0.655 | 118.9 | 9.969 | 1.093 | 118.9 | 9.9588 | 0.8512 | 118.9 | 9.9484 | 0.679 | 118.9 | 9.9986 | 0.9601 | [5 empty] | 118.9 | 10.0899 | 1.9439 | 118.9 | 9.9748 | 2.0001 | 118.9 | 10.0784 | 2.1446 | 118.9 | 10.2446 | 1.729 | 118.9 | 10.1976 | 1.7374
[20 empty] | 119 | 9.9873 | 0.6551 | 119 | 9.9772 | 1.0935 | 119 | 9.9668 | 0.8517 | 119 | 9.9567 | 0.6791 | 119 | 10.0068 | 0.9607 | [5 empty] | 119 | 10.0983 | 1.9445 | 119 | 9.9829 | 2.0004 | 119 | 10.0868 | 2.142 | 119 | 10.2529 | 1.7294 | 119 | 10.2061 | 1.738
[20 empty] | 119.1 | 9.9959 | 0.6555 | 119.1 | 9.9856 | 1.0939 | 119.1 | 9.9751 | 0.8523 | 119.1 | 9.9649 | 0.6792 | 119.1 | 10.0152 | 0.9614 | [5 empty] | 119.1 | 10.1064 | 1.9454 | 119.1 | 9.9912 | 2.001 | 119.1 | 10.0953 | 2.1423 | 119.1 | 10.2611 | 1.7294 | 119.1 | 10.2145 | 1.7377
[20 empty] | 119.2 | 10.0044 | 0.6559 | 119.2 | 9.9941 | 1.0941 | 119.2 | 9.9837 | 0.8528 | 119.2 | 9.9733 | 0.6794 | 119.2 | 10.0236 | 0.9617 | [5 empty] | 119.2 | 10.1148 | 1.9463 | 119.2 | 9.9997 | 2.0012 | 119.2 | 10.1036 | 2.1423 | 119.2 | 10.2694 | 1.7297 | 119.2 | 10.2227 | 1.7382
[40 empty] | 119.3 | 10.1232 | 1.947 | 119.3 | 10.0078 | 2.0011 | 119.3 | 10.1118 | 2.1425 | 119.3 | 10.2778 | 1.73 | 119.3 | 10.2312 | 1.7387
[40 empty] | 119.4 | 10.1314 | 1.948 | 119.4 | 10.0161 | 2.0012 | 119.4 | 10.1204 | 2.1419 | 119.4 | 10.2861 | 1.7299 | 119.4 | 10.2396 | 1.7384
[40 empty] | 119.5 | 10.1398 | 1.9491 | 119.5 | 10.0246 | 2.0016 | 119.5 | 10.1286 | 2.1414 | 119.5 | 10.2943 | 1.7301 | 119.46 | 10.2446 | 1.7385
[40 empty] | 119.6 | 10.1482 | 1.9499 | 119.6 | 10.0329 | 2.001 | 119.6 | 10.1367 | 2.1404 | 119.6 | 10.3028 | 1.7307
[40 empty] | 119.7 | 10.1565 | 1.9506 | 119.7 | 10.0411 | 2.0017 | 119.7 | 10.1453 | 2.1411 | 119.7 | 10.3113 | 1.7309
[40 empty] | 119.8 | 10.1647 | 1.951 | 119.8 | 10.0496 | 2.0021 | 119.8 | 10.1537 | 2.1409 | 119.8 | 10.3194 | 1.7305
[40 empty] | 119.9 | 10.1731 | 1.9511 | 119.9 | 10.0579 | 2.0022 | 119.9 | 10.1618 | 2.139 | 119.9 | 10.3277 | 1.731
[40 empty] | 120 | 10.1814 | 1.9515 | 120 | 10.0659 | 2.0024 | 120 | 10.1704 | 2.1393 | 120 | 10.3361 | 1.7312
[40 empty] | 120.1 | 10.1896 | 1.9517 | 120.1 | 10.0746 | 2.003 | 120.1 | 10.1788 | 2.139 | 120.1 | 10.3442 | 1.7314
[40 empty] | 120.2 | 10.1981 | 1.9522 | 120.2 | 10.083 | 2.0034 | 120.2 | 10.1868 | 2.1385
[40 empty] | 120.3 | 10.2066 | 1.9525 | 120.3 | 10.0912 | 2.0036 | 120.3 | 10.1952 | 2.1386
[40 empty] | 120.4 | 10.2149 | 1.9526 | 120.4 | 10.0997 | 2.0042 | 120.4 | 10.2036 | 2.139
[40 empty] | 120.5 | 10.2231 | 1.9526 | 120.5 | 10.1081 | 2.0045 | 120.5 | 10.2119 | 2.1388
[40 empty] | 120.6 | 10.2316 | 1.9521 | 120.6 | 10.1162 | 2.0041 | 120.6 | 10.2201 | 2.1367
[40 empty] | 120.7 | 10.2397 | 1.9511 | 120.7 | 10.1244 | 2.0047 | 120.7 | 10.2285 | 2.1371
[40 empty] | 120.8 | 10.2481 | 1.951 | 120.8 | 10.1329 | 2.0055 | 120.8 | 10.2371 | 2.1366
[40 empty] | 120.9 | 10.2564 | 1.9512 | 120.9 | 10.1412 | 2.0057 | 120.9 | 10.2452 | 2.1364
[40 empty] | 121 | 10.2649 | 1.9508 | 121 | 10.1494 | 2.0061 | 121 | 10.2535 | 2.1367
[40 empty] | 121.1 | 10.273 | 1.9509 | 121.1 | 10.1579 | 2.006 | 121.1 | 10.2619 | 2.137
[40 empty] | 121.2 | 10.2815 | 1.9503 | 121.2 | 10.1664 | 2.0062 | 121.2 | 10.2702 | 2.1368
[40 empty] | 121.3 | 10.2899 | 1.9495 | 121.3 | 10.1745 | 2.0061 | 121.3 | 10.2784 | 2.1368
[40 empty] | 121.4 | 10.2979 | 1.9488 | 121.4 | 10.1828 | 2.0067 | 121.4 | 10.287 | 2.1377
[40 empty] | 121.5 | 10.3064 | 1.9486 | 121.5 | 10.1913 | 2.0072 | 121.5 | 10.2954 | 2.1378
[40 empty] | 121.6 | 10.3149 | 1.948 | 121.6 | 10.1996 | 2.0068 | 121.6 | 10.3036 | 2.1385
[40 empty] | 121.7 | 10.3231 | 1.9472 | 121.7 | 10.2078 | 2.0072 | 121.62 | 10.3053 | 2.1382
[40 empty] | 121.8 | 10.3314 | 1.9464 | 121.8 | 10.2163 | 2.0079
[40 empty] | 121.9 | 10.34 | 1.9461 | 121.9 | 10.2248 | 2.0079
[40 empty] | 121.92 | 10.3412 | 1.9459 | 122 | 10.2329 | 2.0086
[43 empty] | 122.1 | 10.2412 | 2.0089
[43 empty] | 122.2 | 10.2497 | 2.009
[43 empty] | 122.3 | 10.2578 | 2.0094
[43 empty] | 122.32 | 10.2596 | 2.0095

## LD40 comp h interface 3min par
18 11 2016
sawn 1 |  |  | sawn 2 |  |  | sawn 3 |  |  | sawn 4 |  |  | sawn 5 |  |  | AVERAGES |  | OUTPUT GRAPH |  |  | mould 1 |  |  | mould 2 |  |  | mould 3 |  |  | mould 4 |  |  | mould 5 |  |  | AVERAGES |  | OUTPUT GRAPH |  |  | free syringe 1 |  |  | free syringe 2 |  |  | free syringe 3 |  |  | free syringe 4 |  |  | free syringe 5 |  |  | AVERAGES |  | OUTPUT GRAPH
Time | Extension | Load | Time | Extension | Load | Time | Extension | Load | Time | Extension | Load | Time | Extension | Load | Extension | Load | Stress | Strain | E | Time | Extension | Load | Time | Extension | Load | Time | Extension | Load | Time | Extension | Load | Time | Extension | Load | Extension | Load | Stress | Strain | E | Time | Extension | Load | Time | Extension | Load | Time | Extension | Load | Time | Extension | Load | Time | Extension | Load | Extension | Load | Stress | Strain | E
(s) | (mm) | (kN) | (s) | (mm) | (kN) | (s) | (mm) | (kN) | (s) | (mm) | (kN) | (s) | (mm) | (kN) | (mm) | (N) | (N/mm2) |  | (kN/mm2) | (s) | (mm) | (kN) | (s) | (mm) | (kN) | (s) | (mm) | (kN) | (s) | (mm) | (kN) | (s) | (mm) | (kN) | (mm) | (N) | (N/mm2) |  | (kN/mm2) | (s) | (mm) | (kN) | (s) | (mm) | (kN) | (s) | (mm) | (kN) | (s) | (mm) | (kN) | (s) | (mm) | (kN) | (mm) | (N) | (N/mm2) |  | (kN/mm2)
0 | 0.1439 | 0.0102 | 0 | 0.2626 | 0.0102 | 0 | 0.0629 | 0.0104 | 0 | 0.1887 | 0.0102 | 0 | 0.0901 | 0.0103 | 0.14964 | 10.26 | 0 | 0 | #DIV/0! | 0 | 0.0664 | 0.0103 | 0 | 0.0318 | 0.0111 | 0 | 0.1954 | 0.0103 | 0 | 0 | 0.00027217 | 0 | 0 | 5.725e-05 | 0.05872 | 6.405884 | 0 | 0 | #DIV/0! | 0 | 0.0918 | 0.0102 | 0 | 0.1098 | 0.0101 | 0 | 0.0663 | 0.0104 | 0 | 0.2993 | 0.0101 | 0 | 0.1204 | 0.0101 | 0.13752 | 10.18 | 0 | 0 | #DIV/0!
0.1 | 0.153 | 0.0117 | 0.1 | 0.2718 | 0.0116 | 0.1 | 0.0726 | 0.0126 | 0.1 | 0.1978 | 0.0118 | 0.1 | 0.0996 | 0.0122 | 0.15896 | 11.98 | 0.001198 | 0.0031792 | 0.0003768244 | 0.1 | 0.0762 | 0.0133 | 0.1 | 0.0436 | 0.0237 | 0.1 | 0.2044 | 0.0133 | 0.1 | 0.00575 | 0.00155552 | 0.1 | 0.0075 | 0.001843 | 0.06749 | 10.739704 | 0.0010739704 | 0.0013498 | 0.0007956515 | 0.1 | 0.1006 | 0.0122 | 0.1 | 0.1191 | 0.0119 | 0.1 | 0.0759 | 0.0133 | 0.1 | 0.3082 | 0.0105 | 0.1 | 0.1294 | 0.0116 | 0.14664 | 11.9 | 0.00119 | 0.0029328 | 0.0004057556
0.2 | 0.1599 | 0.0121 | 0.2 | 0.2786 | 0.0121 | 0.2 | 0.0799 | 0.0135 | 0.2 | 0.2045 | 0.0121 | 0.2 | 0.1065 | 0.0129 | 0.16588 | 12.54 | 0.001254 | 0.0033176 | 0.0003779841 | 0.2 | 0.0832 | 0.0141 | 0.2 | 0.051 | 0.0266 | 0.2 | 0.2112 | 0.014 | 0.2 | 0.01594 | 0.00600934 | 0.2 | 0.01669 | 0.00562311 | 0.075606 | 13.26649 | 0.001326649 | 0.00151212 | 0.0008773437 | 0.2 | 0.1079 | 0.0127 | 0.2 | 0.1258 | 0.0121 | 0.2 | 0.0831 | 0.014 | 0.2 | 0.3154 | 0.0105 | 0.2 | 0.1363 | 0.0118 | 0.1537 | 12.22 | 0.001222 | 0.003074 | 0.0003975277
0.3 | 0.1677 | 0.013 | 0.3 | 0.2866 | 0.0128 | 0.3 | 0.0878 | 0.0146 | 0.3 | 0.2128 | 0.0129 | 0.3 | 0.1146 | 0.0142 | 0.1739 | 13.5 | 0.00135 | 0.003478 | 0.0003881541 | 0.3 | 0.0911 | 0.0154 | 0.3 | 0.0593 | 0.0314 | 0.3 | 0.2193 | 0.0155 | 0.3 | 0.02475 | 0.00940495 | 0.3 | 0.02506 | 0.00883261 | 0.083902 | 16.107512 | 0.0016107512 | 0.00167804 | 0.0009599004 | 0.3 | 0.1156 | 0.0135 | 0.3 | 0.134 | 0.0127 | 0.3 | 0.0912 | 0.0155 | 0.3 | 0.3232 | 0.0107 | 0.3 | 0.1444 | 0.0123 | 0.16168 | 12.94 | 0.001294 | 0.0032336 | 0.0004001732
0.4 | 0.1762 | 0.0144 | 0.4 | 0.2946 | 0.014 | 0.4 | 0.0963 | 0.0163 | 0.4 | 0.2209 | 0.014 | 0.4 | 0.1228 | 0.0155 | 0.18216 | 14.84 | 0.001484 | 0.0036432 | 0.0004073342 | 0.4 | 0.0995 | 0.0166 | 0.4 | 0.0674 | 0.0359 | 0.4 | 0.2275 | 0.0169 | 0.4 | 0.03344 | 0.01225651 | 0.4 | 0.03338 | 0.01210037 | 0.092244 | 18.751376 | 0.0018751376 | 0.00184488 | 0.001016401 | 0.4 | 0.1239 | 0.0145 | 0.4 | 0.1423 | 0.0135 | 0.4 | 0.0993 | 0.0165 | 0.4 | 0.3316 | 0.0109 | 0.4 | 0.1524 | 0.0129 | 0.1699 | 13.66 | 0.001366 | 0.003398 | 0.0004020012
0.5 | 0.1845 | 0.0158 | 0.5 | 0.3031 | 0.015 | 0.5 | 0.1047 | 0.0176 | 0.5 | 0.2291 | 0.0154 | 0.5 | 0.1312 | 0.017 | 0.19052 | 16.16 | 0.001616 | 0.0038104 | 0.0004241025 | 0.5 | 0.1079 | 0.0179 | 0.5 | 0.0758 | 0.0408 | 0.5 | 0.2358 | 0.0184 | 0.5 | 0.04187 | 0.01485985 | 0.5 | 0.04194 | 0.01547906 | 0.100662 | 21.487782 | 0.0021487782 | 0.00201324 | 0.001067323 | 0.5 | 0.1324 | 0.0155 | 0.5 | 0.1504 | 0.0142 | 0.5 | 0.1078 | 0.018 | 0.5 | 0.34 | 0.0114 | 0.5 | 0.1609 | 0.0135 | 0.1783 | 14.52 | 0.001452 | 0.003566 | 0.0004071789
0.6 | 0.1926 | 0.0167 | 0.6 | 0.3116 | 0.0161 | 0.6 | 0.1128 | 0.0191 | 0.6 | 0.2376 | 0.0165 | 0.6 | 0.1396 | 0.0186 | 0.19884 | 17.4 | 0.00174 | 0.0039768 | 0.0004375377 | 0.6 | 0.1161 | 0.0193 | 0.6 | 0.0843 | 0.0458 | 0.6 | 0.2441 | 0.0202 | 0.6 | 0.05006 | 0.01734836 | 0.6 | 0.05006 | 0.01857889 | 0.108924 | 24.24545 | 0.002424545 | 0.00217848 | 0.001112953 | 0.6 | 0.1408 | 0.0163 | 0.6 | 0.1588 | 0.0149 | 0.6 | 0.1162 | 0.0195 | 0.6 | 0.3481 | 0.0113 | 0.6 | 0.1694 | 0.0144 | 0.18666 | 15.28 | 0.001528 | 0.0037332 | 0.0004093003
0.7 | 0.201 | 0.0182 | 0.7 | 0.3198 | 0.0173 | 0.7 | 0.1211 | 0.0202 | 0.7 | 0.2459 | 0.018 | 0.7 | 0.1476 | 0.0201 | 0.20708 | 18.76 | 0.001876 | 0.0041416 | 0.000452965 | 0.7 | 0.1245 | 0.0208 | 0.7 | 0.0926 | 0.051 | 0.7 | 0.2527 | 0.0218 | 0.7 | 0.05838 | 0.01995816 | 0.7 | 0.05825 | 0.02196482 | 0.117286 | 27.104596 | 0.0027104596 | 0.00234572 | 0.001155492 | 0.7 | 0.1489 | 0.0174 | 0.7 | 0.1672 | 0.0156 | 0.7 | 0.1244 | 0.0206 | 0.7 | 0.3564 | 0.0116 | 0.7 | 0.1776 | 0.0149 | 0.1949 | 16.02 | 0.001602 | 0.003898 | 0.00041098
0.8 | 0.2095 | 0.0195 | 0.8 | 0.3283 | 0.0185 | 0.8 | 0.1294 | 0.0216 | 0.8 | 0.2541 | 0.0193 | 0.8 | 0.1561 | 0.0217 | 0.21548 | 20.12 | 0.002012 | 0.0043096 | 0.0004668647 | 0.8 | 0.1331 | 0.0226 | 0.8 | 0.1008 | 0.0559 | 0.8 | 0.2608 | 0.0234 | 0.8 | 0.06681 | 0.02216085 | 0.8 | 0.06688 | 0.02557599 | 0.125678 | 29.927368 | 0.0029927368 | 0.00251356 | 0.001190637 | 0.8 | 0.1573 | 0.0184 | 0.8 | 0.1753 | 0.0162 | 0.8 | 0.1328 | 0.022 | 0.8 | 0.3649 | 0.0116 | 0.8 | 0.1859 | 0.0154 | 0.20324 | 16.72 | 0.001672 | 0.0040648 | 0.0004113364
0.9 | 0.2177 | 0.0208 | 0.9 | 0.3366 | 0.0195 | 0.9 | 0.1378 | 0.0232 | 0.9 | 0.2626 | 0.0211 | 0.9 | 0.1646 | 0.0234 | 0.22386 | 21.6 | 0.00216 | 0.0044772 | 0.0004824444 | 0.9 | 0.1411 | 0.0236 | 0.9 | 0.1091 | 0.0612 | 0.9 | 0.2691 | 0.0252 | 0.9 | 0.07506 | 0.02439179 | 0.9 | 0.07531 | 0.02827345 | 0.133934 | 32.533048 | 0.0032533048 | 0.00267868 | 0.001214518 | 0.9 | 0.1657 | 0.0194 | 0.9 | 0.1838 | 0.017 | 0.9 | 0.1411 | 0.0233 | 0.9 | 0.3732 | 0.0119 | 0.9 | 0.1944 | 0.0162 | 0.21164 | 17.56 | 0.001756 | 0.0042328 | 0.0004148554
1 | 0.2261 | 0.0224 | 1 | 0.3448 | 0.0208 | 1 | 0.146 | 0.025 | 1 | 0.2712 | 0.0226 | 1 | 0.1726 | 0.025 | 0.23214 | 23.16 | 0.002316 | 0.0046428 | 0.0004988369 | 1 | 0.1496 | 0.0254 | 1 | 0.1176 | 0.0668 | 1 | 0.2776 | 0.027 | 1 | 0.08337 | 0.02699297 | 1 | 0.08337 | 0.02961543 | 0.142308 | 35.16168 | 0.003516168 | 0.00284616 | 0.001235408 | 1 | 0.1739 | 0.0203 | 1 | 0.1923 | 0.0174 | 1 | 0.1494 | 0.0246 | 1 | 0.3814 | 0.012 | 1 | 0.2026 | 0.0167 | 0.21992 | 18.2 | 0.00182 | 0.0043984 | 0.0004137868
1.1 | 0.2346 | 0.0239 | 1.1 | 0.353 | 0.0221 | 1.1 | 0.1544 | 0.0268 | 1.1 | 0.2792 | 0.0245 | 1.1 | 0.1811 | 0.0269 | 0.24046 | 24.84 | 0.002484 | 0.0048092 | 0.00051651 | 1.1 | 0.1579 | 0.0268 | 1.1 | 0.1258 | 0.0721 | 1.1 | 0.2859 | 0.0288 | 1.1 | 0.09194 | 0.02809372 | 1.1 | 0.09188 | 0.02962507 | 0.150684 | 37.083758 | 0.0037083758 | 0.00301368 | 0.001230514 | 1.1 | 0.1823 | 0.0216 | 1.1 | 0.2004 | 0.018 | 1.1 | 0.1576 | 0.0259 | 1.1 | 0.3899 | 0.0123 | 1.1 | 0.2108 | 0.0174 | 0.2282 | 19.04 | 0.001904 | 0.004564 | 0.0004171779
1.2 | 0.2428 | 0.0252 | 1.2 | 0.3614 | 0.0236 | 1.2 | 0.1629 | 0.0289 | 1.2 | 0.2876 | 0.0265 | 1.2 | 0.1897 | 0.0285 | 0.24888 | 26.54 | 0.002654 | 0.0049776 | 0.0005331887 | 1.2 | 0.1661 | 0.0282 | 1.2 | 0.1341 | 0.0778 | 1.2 | 0.2941 | 0.0305 | 1.2 | 0.10019 | 0.02906068 | 1.2 | 0.10013 | 0.02973503 | 0.158924 | 39.059142 | 0.0039059142 | 0.00317848 | 0.001228862 | 1.2 | 0.1908 | 0.0226 | 1.2 | 0.2088 | 0.0185 | 1.2 | 0.1661 | 0.0273 | 1.2 | 0.3983 | 0.0124 | 1.2 | 0.2194 | 0.0178 | 0.23668 | 19.72 | 0.001972 | 0.0047336 | 0.0004165962
1.3 | 0.2511 | 0.0268 | 1.3 | 0.3698 | 0.025 | 1.3 | 0.1711 | 0.0309 | 1.3 | 0.2959 | 0.0285 | 1.3 | 0.1978 | 0.0302 | 0.25714 | 28.28 | 0.002828 | 0.0051428 | 0.000549895 | 1.3 | 0.1744 | 0.0296 | 1.3 | 0.1428 | 0.0837 | 1.3 | 0.3026 | 0.0324 | 1.3 | 0.10831 | 0.02935642 | 1.3 | 0.10831 | 0.03002499 | 0.167284 | 41.016282 | 0.0041016282 | 0.00334568 | 0.001225948 | 1.3 | 0.1991 | 0.0236 | 1.3 | 0.2172 | 0.0191 | 1.3 | 0.1746 | 0.0286 | 1.3 | 0.4064 | 0.0125 | 1.3 | 0.2277 | 0.0185 | 0.245 | 20.46 | 0.002046 | 0.0049 | 0.000417551
1.4 | 0.2594 | 0.0283 | 1.4 | 0.3781 | 0.0262 | 1.4 | 0.1794 | 0.0328 | 1.4 | 0.3041 | 0.0304 | 1.4 | 0.206 | 0.0319 | 0.2654 | 29.92 | 0.002992 | 0.005308 | 0.0005636775 | 1.4 | 0.1829 | 0.0312 | 1.4 | 0.1509 | 0.0893 | 1.4 | 0.311 | 0.0343 | 1.4 | 0.11675 | 0.02847415 | 1.4 | 0.11681 | 0.02981123 | 0.175672 | 42.617076 | 0.0042617076 | 0.00351344 | 0.001212973 | 1.4 | 0.2074 | 0.0246 | 1.4 | 0.2254 | 0.0199 | 1.4 | 0.1828 | 0.0298 | 1.4 | 0.4147 | 0.0128 | 1.4 | 0.2359 | 0.0191 | 0.25324 | 21.24 | 0.002124 | 0.0050648 | 0.000419365
1.5 | 0.2677 | 0.0298 | 1.5 | 0.3865 | 0.0279 | 1.5 | 0.1878 | 0.035 | 1.5 | 0.3125 | 0.0328 | 1.5 | 0.2145 | 0.0338 | 0.2738 | 31.86 | 0.003186 | 0.005476 | 0.0005818115 | 1.5 | 0.1911 | 0.0326 | 1.5 | 0.1591 | 0.0953 | 1.5 | 0.3192 | 0.0362 | 1.5 | 0.12513 | 0.02894911 | 1.5 | 0.12519 | 0.0298884 | 0.183944 | 44.587502 | 0.0044587502 | 0.00367888 | 0.001211986 | 1.5 | 0.2158 | 0.026 | 1.5 | 0.2336 | 0.0204 | 1.5 | 0.1912 | 0.0312 | 1.5 | 0.4232 | 0.013 | 1.5 | 0.2444 | 0.0197 | 0.26164 | 22.06 | 0.002206 | 0.0052328 | 0.0004215716
1.6 | 0.276 | 0.0315 | 1.6 | 0.395 | 0.0294 | 1.6 | 0.1962 | 0.0373 | 1.6 | 0.3209 | 0.0351 | 1.6 | 0.2229 | 0.0356 | 0.2822 | 33.78 | 0.003378 | 0.005644 | 0.0005985117 | 1.6 | 0.1996 | 0.0342 | 1.6 | 0.1675 | 0.1014 | 1.6 | 0.3275 | 0.0382 | 1.6 | 0.13338 | 0.02876629 | 1.6 | 0.13344 | 0.03006782 | 0.192284 | 46.526822 | 0.0046526822 | 0.00384568 | 0.001209846 | 1.6 | 0.224 | 0.027 | 1.6 | 0.2422 | 0.021 | 1.6 | 0.1996 | 0.0322 | 1.6 | 0.4314 | 0.0132 | 1.6 | 0.2528 | 0.0203 | 0.27 | 22.74 | 0.002274 | 0.0054 | 0.0004211111
1.7 | 0.2844 | 0.0329 | 1.7 | 0.4031 | 0.0309 | 1.7 | 0.2044 | 0.0396 | 1.7 | 0.3293 | 0.0375 | 1.7 | 0.2309 | 0.0378 | 0.29042 | 35.74 | 0.003574 | 0.0058084 | 0.0006153157 | 1.7 | 0.2079 | 0.0362 | 1.7 | 0.1758 | 0.1074 | 1.7 | 0.3359 | 0.0403 | 1.7 | 0.14169 | 0.0287026 | 1.7 | 0.14187 | 0.02992099 | 0.200632 | 48.504718 | 0.0048504718 | 0.00401264 | 0.001208798 | 1.7 | 0.2323 | 0.028 | 1.7 | 0.2505 | 0.0211 | 1.7 | 0.2077 | 0.0336 | 1.7 | 0.4398 | 0.0135 | 1.7 | 0.2609 | 0.0209 | 0.27824 | 23.42 | 0.002342 | 0.0055648 | 0.0004208597
1.8 | 0.2929 | 0.0348 | 1.8 | 0.4112 | 0.0324 | 1.8 | 0.2129 | 0.042 | 1.8 | 0.3376 | 0.0398 | 1.8 | 0.2394 | 0.0397 | 0.2988 | 37.74 | 0.003774 | 0.005976 | 0.0006315261 | 1.8 | 0.2162 | 0.0378 | 1.8 | 0.1841 | 0.1139 | 1.8 | 0.3441 | 0.0423 | 1.8 | 0.15019 | 0.02869335 | 1.8 | 0.15025 | 0.0302511 | 0.208968 | 50.58889 | 0.005058889 | 0.00417936 | 0.001210446 | 1.8 | 0.2407 | 0.0291 | 1.8 | 0.2587 | 0.0218 | 1.8 | 0.216 | 0.0348 | 1.8 | 0.4482 | 0.0136 | 1.8 | 0.2692 | 0.0215 | 0.28656 | 24.16 | 0.002416 | 0.0057312 | 0.0004215522
1.9 | 0.3011 | 0.0365 | 1.9 | 0.4198 | 0.034 | 1.9 | 0.2214 | 0.0439 | 1.9 | 0.3459 | 0.0422 | 1.9 | 0.248 | 0.0415 | 0.30724 | 39.62 | 0.003962 | 0.0061448 | 0.0006447728 | 1.9 | 0.2244 | 0.0397 | 1.9 | 0.1925 | 0.1204 | 1.9 | 0.3524 | 0.0442 | 1.9 | 0.1585 | 0.02862546 | 1.9 | 0.1585 | 0.03036733 | 0.21726 | 52.658558 | 0.0052658558 | 0.0043452 | 0.001211879 | 1.9 | 0.2491 | 0.0299 | 1.9 | 0.2673 | 0.0221 | 1.9 | 0.2245 | 0.0362 | 1.9 | 0.4566 | 0.0139 | 1.9 | 0.2776 | 0.0221 | 0.29502 | 24.84 | 0.002484 | 0.0059004 | 0.0004209884
2 | 0.3094 | 0.0384 | 2 | 0.4282 | 0.036 | 2 | 0.2294 | 0.0466 | 2 | 0.3543 | 0.0451 | 2 | 0.2561 | 0.0437 | 0.31548 | 41.96 | 0.004196 | 0.0063096 | 0.0006650184 | 2 | 0.2328 | 0.0416 | 2 | 0.2009 | 0.1269 | 2 | 0.3609 | 0.0464 | 2 | 0.16675 | 0.02853247 | 2 | 0.16669 | 0.03055113 | 0.225608 | 54.79672 | 0.005479672 | 0.00451216 | 0.001214423 | 2 | 0.2573 | 0.0312 | 2 | 0.2756 | 0.0228 | 2 | 0.2328 | 0.0372 | 2 | 0.4648 | 0.014 | 2 | 0.2859 | 0.0227 | 0.30328 | 25.58 | 0.002558 | 0.0060656 | 0.0004217225
2.1 | 0.3178 | 0.0401 | 2.1 | 0.4363 | 0.0378 | 2.1 | 0.2378 | 0.0492 | 2.1 | 0.3625 | 0.0474 | 2.1 | 0.2645 | 0.0456 | 0.32378 | 44.02 | 0.004402 | 0.0064756 | 0.0006797826 | 2.1 | 0.2412 | 0.0437 | 2.1 | 0.2093 | 0.1337 | 2.1 | 0.3693 | 0.0486 | 2.1 | 0.17519 | 0.02859235 | 2.1 | 0.17513 | 0.03050076 | 0.234024 | 57.018622 | 0.0057018622 | 0.00468048 | 0.001218222 | 2.1 | 0.2658 | 0.0323 | 2.1 | 0.2837 | 0.0231 | 2.1 | 0.2411 | 0.0386 | 2.1 | 0.4731 | 0.0141 | 2.1 | 0.2941 | 0.0231 | 0.31156 | 26.24 | 0.002624 | 0.0062312 | 0.0004211067
2.2 | 0.3261 | 0.0419 | 2.2 | 0.4448 | 0.0396 | 2.2 | 0.2463 | 0.0521 | 2.2 | 0.3708 | 0.0501 | 2.2 | 0.2729 | 0.048 | 0.33218 | 46.34 | 0.004634 | 0.0066436 | 0.0006975134 | 2.2 | 0.2496 | 0.0457 | 2.2 | 0.2175 | 0.1404 | 2.2 | 0.3775 | 0.0506 | 2.2 | 0.18344 | 0.02843262 | 2.2 | 0.18344 | 0.03065851 | 0.242296 | 59.158226 | 0.0059158226 | 0.00484592 | 0.001220784 | 2.2 | 0.2741 | 0.0334 | 2.2 | 0.2921 | 0.0239 | 2.2 | 0.2495 | 0.0399 | 2.2 | 0.4815 | 0.0143 | 2.2 | 0.3026 | 0.0238 | 0.31996 | 27.06 | 0.002706 | 0.0063992 | 0.0004228654
2.3 | 0.3344 | 0.0436 | 2.3 | 0.4534 | 0.0417 | 2.3 | 0.2544 | 0.055 | 2.3 | 0.3792 | 0.0524 | 2.3 | 0.281 | 0.0499 | 0.34048 | 48.52 | 0.004852 | 0.0068096 | 0.0007125235 | 2.3 | 0.2578 | 0.0478 | 2.3 | 0.2259 | 0.1473 | 2.3 | 0.386 | 0.0529 | 2.3 | 0.19169 | 0.0285414 | 2.3 | 0.19175 | 0.03075823 | 0.250628 | 61.459926 | 0.0061459926 | 0.00501256 | 0.001226119 | 2.3 | 0.2823 | 0.0346 | 2.3 | 0.3005 | 0.0239 | 2.3 | 0.2578 | 0.041 | 2.3 | 0.4897 | 0.0144 | 2.3 | 0.3111 | 0.0243 | 0.32828 | 27.64 | 0.002764 | 0.0065656 | 0.0004209821
2.4 | 0.3427 | 0.0457 | 2.4 | 0.4614 | 0.0434 | 2.4 | 0.2628 | 0.0584 | 2.4 | 0.3876 | 0.0547 | 2.4 | 0.2894 | 0.0524 | 0.34878 | 50.92 | 0.005092 | 0.0069756 | 0.000729973 | 2.4 | 0.2663 | 0.0499 | 2.4 | 0.2341 | 0.1542 | 2.4 | 0.3942 | 0.0549 | 2.4 | 0.20013 | 0.02868395 | 2.4 | 0.20013 | 0.03054021 | 0.258972 | 63.644832 | 0.0063644832 | 0.00517944 | 0.001228798 | 2.4 | 0.2905 | 0.0355 | 2.4 | 0.3088 | 0.0243 | 2.4 | 0.266 | 0.042 | 2.4 | 0.4981 | 0.0145 | 2.4 | 0.3193 | 0.025 | 0.33654 | 28.26 | 0.002826 | 0.0067308 | 0.0004198609
2.5 | 0.3512 | 0.0479 | 2.5 | 0.4698 | 0.0455 | 2.5 | 0.2713 | 0.0615 | 2.5 | 0.3959 | 0.057 | 2.5 | 0.2979 | 0.0548 | 0.35722 | 53.34 | 0.005334 | 0.0071444 | 0.0007465987 | 2.5 | 0.2746 | 0.0524 | 2.5 | 0.2424 | 0.1612 | 2.5 | 0.4023 | 0.0571 | 2.5 | 0.2085 | 0.02867849 | 2.5 | 0.20856 | 0.03066938 | 0.267272 | 66.009574 | 0.0066009574 | 0.00534544 | 0.001234876 | 2.5 | 0.2991 | 0.0367 | 2.5 | 0.317 | 0.0246 | 2.5 | 0.2743 | 0.0433 | 2.5 | 0.5066 | 0.0149 | 2.5 | 0.3276 | 0.0256 | 0.34492 | 29.02 | 0.002902 | 0.0068984 | 0.0004206773
2.6 | 0.3595 | 0.0498 | 2.6 | 0.4783 | 0.0477 | 2.6 | 0.2795 | 0.0647 | 2.6 | 0.4043 | 0.0593 | 2.6 | 0.3061 | 0.057 | 0.36554 | 55.7 | 0.00557 | 0.0073108 | 0.0007618865 | 2.6 | 0.2827 | 0.0544 | 2.6 | 0.2508 | 0.1682 | 2.6 | 0.4109 | 0.0597 | 2.6 | 0.21669 | 0.0286449 | 2.6 | 0.21681 | 0.03072579 | 0.27558 | 68.334138 | 0.0068334138 | 0.0055116 | 0.001239824 | 2.6 | 0.3073 | 0.0376 | 2.6 | 0.3254 | 0.0248 | 2.6 | 0.2829 | 0.0444 | 2.6 | 0.5149 | 0.015 | 2.6 | 0.3359 | 0.0261 | 0.35328 | 29.58 | 0.002958 | 0.0070656 | 0.0004186481
2.7 | 0.3678 | 0.0518 | 2.7 | 0.4864 | 0.0497 | 2.7 | 0.2878 | 0.068 | 2.7 | 0.4127 | 0.0621 | 2.7 | 0.3145 | 0.0596 | 0.37384 | 58.24 | 0.005824 | 0.0074768 | 0.0007789429 | 2.7 | 0.2911 | 0.0567 | 2.7 | 0.2592 | 0.1755 | 2.7 | 0.4193 | 0.0622 | 2.7 | 0.22512 | 0.02858009 | 2.7 | 0.225 | 0.03069294 | 0.283944 | 70.734606 | 0.0070734606 | 0.00567888 | 0.001245573 | 2.7 | 0.3156 | 0.0387 | 2.7 | 0.3339 | 0.0251 | 2.7 | 0.2911 | 0.0455 | 2.7 | 0.5231 | 0.0151 | 2.7 | 0.3443 | 0.0268 | 0.3616 | 30.24 | 0.003024 | 0.007232 | 0.0004181416
2.8 | 0.3762 | 0.0538 | 2.8 | 0.4947 | 0.052 | 2.8 | 0.2962 | 0.0716 | 2.8 | 0.4207 | 0.0646 | 2.8 | 0.3228 | 0.0622 | 0.38212 | 60.84 | 0.006084 | 0.0076424 | 0.000796085 | 2.8 | 0.2996 | 0.0592 | 2.8 | 0.2675 | 0.1828 | 2.8 | 0.4275 | 0.0645 | 2.8 | 0.23356 | 0.02885928 | 2.8 | 0.23344 | 0.03064181 | 0.29232 | 73.200218 | 0.0073200218 | 0.0058464 | 0.001252056 | 2.8 | 0.3241 | 0.0401 | 2.8 | 0.3421 | 0.0255 | 2.8 | 0.2994 | 0.0465 | 2.8 | 0.5315 | 0.0152 | 2.8 | 0.3526 | 0.0271 | 0.36994 | 30.88 | 0.003088 | 0.0073988 | 0.000417365
2.9 | 0.3844 | 0.0557 | 2.9 | 0.5032 | 0.0544 | 2.9 | 0.3045 | 0.075 | 2.9 | 0.4291 | 0.0674 | 2.9 | 0.3312 | 0.065 | 0.39048 | 63.5 | 0.00635 | 0.0078096 | 0.0008131018 | 2.9 | 0.3077 | 0.0616 | 2.9 | 0.2759 | 0.1902 | 2.9 | 0.436 | 0.067 | 2.9 | 0.24169 | 0.0286765 | 2.9 | 0.24188 | 0.03060453 | 0.300634 | 75.616206 | 0.0075616206 | 0.00601268 | 0.001257612 | 2.9 | 0.3324 | 0.0409 | 2.9 | 0.3504 | 0.0258 | 2.9 | 0.3079 | 0.0479 | 2.9 | 0.5398 | 0.0153 | 2.9 | 0.3611 | 0.0277 | 0.37832 | 31.52 | 0.003152 | 0.0075664 | 0.0004165786
3 | 0.3927 | 0.0579 | 3 | 0.5116 | 0.0567 | 3 | 0.3126 | 0.079 | 3 | 0.4377 | 0.0702 | 3 | 0.3394 | 0.0671 | 0.3988 | 66.18 | 0.006618 | 0.007976 | 0.0008297392 | 3 | 0.3161 | 0.0643 | 3 | 0.2843 | 0.1977 | 3 | 0.4444 | 0.0694 | 3 | 0.24994 | 0.02861322 | 3 | 0.25 | 0.03074846 | 0.308948 | 78.152336 | 0.0078152336 | 0.00617896 | 0.001264814 | 3 | 0.3406 | 0.0421 | 3 | 0.3588 | 0.0261 | 3 | 0.3161 | 0.0489 | 3 | 0.548 | 0.0156 | 3 | 0.3694 | 0.0282 | 0.38658 | 32.18 | 0.003218 | 0.0077316 | 0.000416214
3.1 | 0.4012 | 0.0605 | 3.1 | 0.5197 | 0.0592 | 3.1 | 0.3212 | 0.0831 | 3.1 | 0.4458 | 0.0727 | 3.1 | 0.3478 | 0.0699 | 0.40714 | 69.08 | 0.006908 | 0.0081428 | 0.0008483568 | 3.1 | 0.3247 | 0.0669 | 3.1 | 0.2924 | 0.2053 | 3.1 | 0.4524 | 0.0719 | 3.1 | 0.2585 | 0.02847882 | 3.1 | 0.2585 | 0.03063053 | 0.3173 | 80.64187 | 0.008064187 | 0.006346 | 0.001270751 | 3.1 | 0.3491 | 0.0433 | 3.1 | 0.3671 | 0.0263 | 3.1 | 0.3244 | 0.0499 | 3.1 | 0.5565 | 0.0157 | 3.1 | 0.3776 | 0.0289 | 0.39494 | 32.82 | 0.003282 | 0.0078988 | 0.0004155062
3.2 | 0.4094 | 0.0621 | 3.2 | 0.5282 | 0.0619 | 3.2 | 0.3296 | 0.0869 | 3.2 | 0.4542 | 0.0758 | 3.2 | 0.3562 | 0.072 | 0.41552 | 71.74 | 0.007174 | 0.0083104 | 0.0008632557 | 3.2 | 0.3329 | 0.0697 | 3.2 | 0.3008 | 0.2127 | 3.2 | 0.4608 | 0.0748 | 3.2 | 0.26681 | 0.0284991 | 3.2 | 0.267 | 0.0311667 | 0.325662 | 83.37316 | 0.008337316 | 0.00651324 | 0.001280057 | 3.2 | 0.3574 | 0.0445 | 3.2 | 0.3754 | 0.0265 | 3.2 | 0.3328 | 0.0509 | 3.2 | 0.5649 | 0.0158 | 3.2 | 0.3859 | 0.0294 | 0.40328 | 33.42 | 0.003342 | 0.0080656 | 0.0004143523
3.3 | 0.4176 | 0.0646 | 3.3 | 0.5364 | 0.0644 | 3.3 | 0.3378 | 0.091 | 3.3 | 0.4627 | 0.0787 | 3.3 | 0.3646 | 0.0749 | 0.42382 | 74.72 | 0.007472 | 0.0084764 | 0.0008815063 | 3.3 | 0.341 | 0.0725 | 3.3 | 0.3093 | 0.221 | 3.3 | 0.4692 | 0.0773 | 3.3 | 0.27506 | 0.02869002 | 3.3 | 0.27512 | 0.03106886 | 0.333936 | 86.111776 | 0.0086111776 | 0.00667872 | 0.001289346 | 3.3 | 0.3656 | 0.0456 | 3.3 | 0.3839 | 0.0267 | 3.3 | 0.3411 | 0.052 | 3.3 | 0.5731 | 0.0162 | 3.3 | 0.3944 | 0.0299 | 0.41162 | 34.08 | 0.003408 | 0.0082324 | 0.0004139741
3.4 | 0.4262 | 0.0671 | 3.4 | 0.5446 | 0.0671 | 3.4 | 0.3463 | 0.0955 | 3.4 | 0.4709 | 0.0815 | 3.4 | 0.3727 | 0.0777 | 0.43214 | 77.78 | 0.007778 | 0.0086428 | 0.0008999398 | 3.4 | 0.3496 | 0.0756 | 3.4 | 0.3175 | 0.2287 | 3.4 | 0.4775 | 0.0798 | 3.4 | 0.28356 | 0.02853773 | 3.4 | 0.28344 | 0.03112735 | 0.34232 | 88.753016 | 0.0088753016 | 0.0068464 | 0.001296346 | 3.4 | 0.374 | 0.0467 | 3.4 | 0.3923 | 0.0269 | 3.4 | 0.3494 | 0.0529 | 3.4 | 0.5816 | 0.0165 | 3.4 | 0.4024 | 0.0304 | 0.41994 | 34.68 | 0.003468 | 0.0083988 | 0.0004129161
3.5 | 0.4345 | 0.0695 | 3.5 | 0.5531 | 0.0699 | 3.5 | 0.3547 | 0.1 | 3.5 | 0.4791 | 0.0842 | 3.5 | 0.3812 | 0.0804 | 0.44052 | 80.8 | 0.00808 | 0.0088104 | 0.000917098 | 3.5 | 0.3579 | 0.0787 | 3.5 | 0.3257 | 0.2369 | 3.5 | 0.4857 | 0.0826 | 3.5 | 0.29188 | 0.02857492 | 3.5 | 0.29194 | 0.03116934 | 0.350624 | 91.588852 | 0.0091588852 | 0.00701248 | 0.001306084 | 3.5 | 0.3825 | 0.0478 | 3.5 | 0.4004 | 0.0272 | 3.5 | 0.3578 | 0.0542 | 3.5 | 0.5899 | 0.0165 | 3.5 | 0.4109 | 0.0309 | 0.4283 | 35.32 | 0.003532 | 0.008566 | 0.0004123278
3.6 | 0.4426 | 0.0717 | 3.6 | 0.5616 | 0.0728 | 3.6 | 0.3628 | 0.1044 | 3.6 | 0.4876 | 0.0873 | 3.6 | 0.3896 | 0.0833 | 0.44884 | 83.9 | 0.00839 | 0.0089768 | 0.0009346315 | 3.6 | 0.366 | 0.0815 | 3.6 | 0.3343 | 0.2454 | 3.6 | 0.4942 | 0.0852 | 3.6 | 0.3 | 0.02878433 | 3.6 | 0.30013 | 0.03131874 | 0.358926 | 94.440614 | 0.0094440614 | 0.00717852 | 0.0013156 | 3.6 | 0.3908 | 0.0489 | 3.6 | 0.4088 | 0.0275 | 3.6 | 0.3662 | 0.0551 | 3.6 | 0.5981 | 0.0168 | 3.6 | 0.4194 | 0.0315 | 0.43666 | 35.96 | 0.003596 | 0.0087332 | 0.000411762
3.7 | 0.4511 | 0.0746 | 3.7 | 0.5698 | 0.0754 | 3.7 | 0.3711 | 0.1091 | 3.7 | 0.496 | 0.0901 | 3.7 | 0.3976 | 0.0863 | 0.45712 | 87.1 | 0.00871 | 0.0091424 | 0.0009527039 | 3.7 | 0.3745 | 0.085 | 3.7 | 0.3426 | 0.2533 | 3.7 | 0.5028 | 0.088 | 3.7 | 0.30844 | 0.02886713 | 3.7 | 0.30831 | 0.03118741 | 0.36733 | 97.270908 | 0.0097270908 | 0.0073466 | 0.001324026 | 3.7 | 0.3989 | 0.05 | 3.7 | 0.4173 | 0.0276 | 3.7 | 0.3744 | 0.0561 | 3.7 | 0.6064 | 0.0167 | 3.7 | 0.4276 | 0.0318 | 0.44492 | 36.44 | 0.003644 | 0.0088984 | 0.0004095118
3.8 | 0.4596 | 0.0772 | 3.8 | 0.5782 | 0.0789 | 3.8 | 0.3795 | 0.114 | 3.8 | 0.5041 | 0.0935 | 3.8 | 0.4061 | 0.0894 | 0.4655 | 90.6 | 0.00906 | 0.00931 | 0.0009731472 | 3.8 | 0.3831 | 0.0883 | 3.8 | 0.3506 | 0.2615 | 3.8 | 0.5108 | 0.0907 | 3.8 | 0.31688 | 0.02890778 | 3.8 | 0.31688 | 0.03136406 | 0.375652 | 100.154368 | 0.0100154368 | 0.00751304 | 0.001333074 | 3.8 | 0.4073 | 0.0512 | 3.8 | 0.4254 | 0.0276 | 3.8 | 0.3827 | 0.057 | 3.8 | 0.6149 | 0.017 | 3.8 | 0.4359 | 0.0324 | 0.45324 | 37.04 | 0.003704 | 0.0090648 | 0.0004086135
3.9 | 0.4677 | 0.0799 | 3.9 | 0.5866 | 0.0815 | 3.9 | 0.3878 | 0.1187 | 3.9 | 0.5126 | 0.0964 | 3.9 | 0.4146 | 0.0924 | 0.47386 | 93.78 | 0.009378 | 0.0094772 | 0.0009895328 | 3.9 | 0.3911 | 0.0917 | 3.9 | 0.3591 | 0.2701 | 3.9 | 0.5191 | 0.0937 | 3.9 | 0.32506 | 0.02942219 | 3.9 | 0.32525 | 0.03151356 | 0.383922 | 103.28715 | 0.010328715 | 0.00767844 | 0.001345158 | 3.9 | 0.4157 | 0.0521 | 3.9 | 0.4337 | 0.0277 | 3.9 | 0.3911 | 0.058 | 3.9 | 0.6232 | 0.0171 | 3.9 | 0.4444 | 0.0327 | 0.46162 | 37.52 | 0.003752 | 0.0092324 | 0.0004063949
4 | 0.4761 | 0.0829 | 4 | 0.5948 | 0.0845 | 4 | 0.396 | 0.1237 | 4 | 0.5212 | 0.0997 | 4 | 0.4227 | 0.0954 | 0.48216 | 97.24 | 0.009724 | 0.0096432 | 0.001008379 | 4 | 0.3995 | 0.0952 | 4 | 0.3676 | 0.2787 | 4 | 0.5276 | 0.0963 | 4 | 0.33338 | 0.02945678 | 4 | 0.33338 | 0.03150916 | 0.392292 | 106.233188 | 0.0106233188 | 0.00784584 | 0.001354007 | 4 | 0.4239 | 0.0534 | 4 | 0.4423 | 0.0283 | 4 | 0.3994 | 0.059 | 4 | 0.6314 | 0.0173 | 4 | 0.4525 | 0.0334 | 0.4699 | 38.28 | 0.003828 | 0.009398 | 0.0004073207
4.1 | 0.4847 | 0.0862 | 4.1 | 0.603 | 0.0875 | 4.1 | 0.4044 | 0.129 | 4.1 | 0.5292 | 0.1029 | 4.1 | 0.4311 | 0.0983 | 0.49048 | 100.78 | 0.010078 | 0.0098096 | 0.001027361 | 4.1 | 0.4079 | 0.0986 | 4.1 | 0.3757 | 0.2871 | 4.1 | 0.5358 | 0.0992 | 4.1 | 0.34194 | 0.02957327 | 4.1 | 0.34188 | 0.03166683 | 0.400644 | 109.22802 | 0.010922802 | 0.00801288 | 0.001363156 | 4.1 | 0.4323 | 0.0546 | 4.1 | 0.4504 | 0.0282 | 4.1 | 0.4076 | 0.0598 | 4.1 | 0.6399 | 0.0176 | 4.1 | 0.4608 | 0.034 | 0.4782 | 38.84 | 0.003884 | 0.009564 | 0.0004061062
4.2 | 0.4928 | 0.0892 | 4.2 | 0.6115 | 0.0908 | 4.2 | 0.4129 | 0.1343 | 4.2 | 0.5376 | 0.1065 | 4.2 | 0.4396 | 0.1016 | 0.49888 | 104.48 | 0.010448 | 0.0099776 | 0.001047146 | 4.2 | 0.4161 | 0.1022 | 4.2 | 0.3841 | 0.2961 | 4.2 | 0.5441 | 0.1023 | 4.2 | 0.35019 | 0.02948246 | 4.2 | 0.35019 | 0.0315201 | 0.408936 | 112.320512 | 0.0112320512 | 0.00817872 | 0.001373326 | 4.2 | 0.4408 | 0.0556 | 4.2 | 0.4588 | 0.0285 | 4.2 | 0.4161 | 0.0607 | 4.2 | 0.6483 | 0.0176 | 4.2 | 0.4693 | 0.0343 | 0.48666 | 39.34 | 0.003934 | 0.0097332 | 0.0004041836
4.3 | 0.5011 | 0.0925 | 4.3 | 0.6198 | 0.0943 | 4.3 | 0.4211 | 0.1395 | 4.3 | 0.5459 | 0.1098 | 4.3 | 0.4478 | 0.1041 | 0.50714 | 108.04 | 0.010804 | 0.0101428 | 0.001065189 | 4.3 | 0.4244 | 0.1058 | 4.3 | 0.3928 | 0.3049 | 4.3 | 0.5526 | 0.1052 | 4.3 | 0.35838 | 0.02965478 | 4.3 | 0.35831 | 0.03175676 | 0.417298 | 115.462308 | 0.0115462308 | 0.00834596 | 0.001383451 | 4.3 | 0.4491 | 0.0568 | 4.3 | 0.4673 | 0.0286 | 4.3 | 0.4246 | 0.0616 | 4.3 | 0.6564 | 0.018 | 4.3 | 0.4777 | 0.0347 | 0.49502 | 39.94 | 0.003994 | 0.0099004 | 0.000403418
4.4 | 0.5094 | 0.0961 | 4.4 | 0.6281 | 0.0972 | 4.4 | 0.4294 | 0.1451 | 4.4 | 0.5541 | 0.1132 | 4.4 | 0.456 | 0.1069 | 0.5154 | 111.7 | 0.01117 | 0.010308 | 0.001083624 | 4.4 | 0.4329 | 0.1091 | 4.4 | 0.4009 | 0.3138 | 4.4 | 0.5611 | 0.1089 | 4.4 | 0.36669 | 0.02942742 | 4.4 | 0.36681 | 0.03179694 | 0.42568 | 118.604872 | 0.0118604872 | 0.0085136 | 0.001393122 | 4.4 | 0.4574 | 0.0579 | 4.4 | 0.4754 | 0.0289 | 4.4 | 0.4327 | 0.0626 | 4.4 | 0.6648 | 0.0181 | 4.4 | 0.4859 | 0.0353 | 0.50324 | 40.56 | 0.004056 | 0.0100648 | 0.0004029886
4.5 | 0.5178 | 0.0993 | 4.5 | 0.6365 | 0.1011 | 4.5 | 0.4378 | 0.1506 | 4.5 | 0.5624 | 0.1171 | 4.5 | 0.4645 | 0.1102 | 0.5238 | 115.66 | 0.011566 | 0.010476 | 0.001104047 | 4.5 | 0.4412 | 0.1127 | 4.5 | 0.4091 | 0.3228 | 4.5 | 0.5691 | 0.1125 | 4.5 | 0.37512 | 0.0294321 | 4.5 | 0.37525 | 0.03197327 | 0.433954 | 121.881074 | 0.0121881074 | 0.00867908 | 0.001404309 | 4.5 | 0.4658 | 0.0592 | 4.5 | 0.4836 | 0.0289 | 4.5 | 0.4411 | 0.0636 | 4.5 | 0.6731 | 0.0181 | 4.5 | 0.4944 | 0.0359 | 0.5116 | 41.14 | 0.004114 | 0.010232 | 0.0004020719
4.6 | 0.526 | 0.1028 | 4.6 | 0.645 | 0.1048 | 4.6 | 0.4461 | 0.1566 | 4.6 | 0.5709 | 0.1208 | 4.6 | 0.4729 | 0.1128 | 0.53218 | 119.56 | 0.011956 | 0.0106436 | 0.001123304 | 4.6 | 0.4495 | 0.1162 | 4.6 | 0.4175 | 0.3318 | 4.6 | 0.5775 | 0.1167 | 4.6 | 0.38338 | 0.02935522 | 4.6 | 0.38344 | 0.03224186 | 0.442264 | 125.259416 | 0.0125259416 | 0.00884528 | 0.001416116 | 4.6 | 0.474 | 0.0604 | 4.6 | 0.4923 | 0.0295 | 4.6 | 0.4496 | 0.0643 | 4.6 | 0.6814 | 0.0184 | 4.6 | 0.5028 | 0.0362 | 0.52002 | 41.76 | 0.004176 | 0.0104004 | 0.000401523
4.7 | 0.5344 | 0.1069 | 4.7 | 0.6532 | 0.1084 | 4.7 | 0.4544 | 0.1626 | 4.7 | 0.5793 | 0.1245 | 4.7 | 0.481 | 0.1156 | 0.54046 | 123.6 | 0.01236 | 0.0108092 | 0.00114347 | 4.7 | 0.4578 | 0.1197 | 4.7 | 0.4258 | 0.3407 | 4.7 | 0.5859 | 0.121 | 4.7 | 0.39169 | 0.0293469 | 4.7 | 0.39187 | 0.03210022 | 0.450612 | 128.569424 | 0.0128569424 | 0.00901224 | 0.001426609 | 4.7 | 0.4823 | 0.0611 | 4.7 | 0.5005 | 0.0297 | 4.7 | 0.4577 | 0.065 | 4.7 | 0.6897 | 0.0188 | 4.7 | 0.5109 | 0.0366 | 0.52822 | 42.24 | 0.004224 | 0.0105644 | 0.0003998334
4.8 | 0.5428 | 0.1106 | 4.8 | 0.6613 | 0.112 | 4.8 | 0.4629 | 0.1692 | 4.8 | 0.5876 | 0.1285 | 4.8 | 0.4895 | 0.1187 | 0.54882 | 127.8 | 0.01278 | 0.0109764 | 0.001164316 | 4.8 | 0.4662 | 0.1229 | 4.8 | 0.4341 | 0.3506 | 4.8 | 0.5941 | 0.1251 | 4.8 | 0.40025 | 0.02954975 | 4.8 | 0.40019 | 0.03219891 | 0.458968 | 132.069732 | 0.0132069732 | 0.00917936 | 0.001438768 | 4.8 | 0.4907 | 0.0625 | 4.8 | 0.5088 | 0.0296 | 4.8 | 0.466 | 0.066 | 4.8 | 0.6981 | 0.0189 | 4.8 | 0.5192 | 0.0368 | 0.53656 | 42.76 | 0.004276 | 0.0107312 | 0.0003984643
4.9 | 0.5511 | 0.1147 | 4.9 | 0.6698 | 0.1163 | 4.9 | 0.4714 | 0.1753 | 4.9 | 0.5959 | 0.1324 | 4.9 | 0.4981 | 0.1216 | 0.55726 | 132.06 | 0.013206 | 0.0111452 | 0.001184905 | 4.9 | 0.4744 | 0.1262 | 4.9 | 0.4425 | 0.3602 | 4.9 | 0.6025 | 0.1296 | 4.9 | 0.40856 | 0.02953532 | 4.9 | 0.4085 | 0.03207057 | 0.467292 | 135.521178 | 0.0135521178 | 0.00934584 | 0.00145007 | 4.9 | 0.4991 | 0.0636 | 4.9 | 0.5173 | 0.0299 | 4.9 | 0.4745 | 0.0667 | 4.9 | 0.7067 | 0.0189 | 4.9 | 0.5277 | 0.0374 | 0.54506 | 43.3 | 0.00433 | 0.0109012 | 0.000397204
5 | 0.5594 | 0.1189 | 5 | 0.6782 | 0.1204 | 5 | 0.4795 | 0.1817 | 5 | 0.6043 | 0.1361 | 5 | 0.5061 | 0.125 | 0.5655 | 136.42 | 0.013642 | 0.01131 | 0.001206189 | 5 | 0.4828 | 0.1297 | 5 | 0.4509 | 0.3697 | 5 | 0.6109 | 0.1341 | 5 | 0.41675 | 0.02936357 | 5 | 0.41669 | 0.03183192 | 0.475608 | 138.939098 | 0.0138939098 | 0.00951216 | 0.001460647 | 5 | 0.5073 | 0.0647 | 5 | 0.5256 | 0.0303 | 5 | 0.4827 | 0.0673 | 5 | 0.7148 | 0.0192 | 5 | 0.5359 | 0.0378 | 0.55326 | 43.86 | 0.004386 | 0.0110652 | 0.0003963778
5.1 | 0.5678 | 0.1229 | 5.1 | 0.6864 | 0.1243 | 5.1 | 0.4877 | 0.1885 | 5.1 | 0.6125 | 0.1403 | 5.1 | 0.5145 | 0.1286 | 0.57378 | 140.92 | 0.014092 | 0.0114756 | 0.001227997 | 5.1 | 0.4912 | 0.1339 | 5.1 | 0.4592 | 0.3794 | 5.1 | 0.6192 | 0.1389 | 5.1 | 0.42519 | 0.02922849 | 5.1 | 0.42513 | 0.03182081 | 0.483984 | 142.64986 | 0.014264986 | 0.00967968 | 0.001473704 | 5.1 | 0.5157 | 0.0659 | 5.1 | 0.5338 | 0.0306 | 5.1 | 0.491 | 0.0684 | 5.1 | 0.7231 | 0.0194 | 5.1 | 0.5442 | 0.0382 | 0.56156 | 44.5 | 0.00445 | 0.0112312 | 0.0003962177
5.2 | 0.5761 | 0.1271 | 5.2 | 0.6948 | 0.1287 | 5.2 | 0.4963 | 0.195 | 5.2 | 0.6208 | 0.1442 | 5.2 | 0.5229 | 0.1326 | 0.58218 | 145.52 | 0.014552 | 0.0116436 | 0.001249785 | 5.2 | 0.4996 | 0.1377 | 5.2 | 0.4675 | 0.3893 | 5.2 | 0.6274 | 0.1439 | 5.2 | 0.43344 | 0.0295186 | 5.2 | 0.4335 | 0.03185547 | 0.492288 | 146.454814 | 0.0146454814 | 0.00984576 | 0.001487491 | 5.2 | 0.5241 | 0.0668 | 5.2 | 0.5421 | 0.0309 | 5.2 | 0.4995 | 0.0687 | 5.2 | 0.7315 | 0.0196 | 5.2 | 0.5526 | 0.0386 | 0.56996 | 44.92 | 0.004492 | 0.0113992 | 0.0003940627
5.3 | 0.5844 | 0.1314 | 5.3 | 0.7034 | 0.133 | 5.3 | 0.5044 | 0.2019 | 5.3 | 0.6292 | 0.1487 | 5.3 | 0.5309 | 0.1361 | 0.59046 | 150.22 | 0.015022 | 0.0118092 | 0.001272059 | 5.3 | 0.5078 | 0.142 | 5.3 | 0.4759 | 0.3992 | 5.3 | 0.636 | 0.1491 | 5.3 | 0.44169 | 0.02944919 | 5.3 | 0.44175 | 0.03189757 | 0.500628 | 150.329352 | 0.0150329352 | 0.01001256 | 0.001501408 | 5.3 | 0.5323 | 0.0682 | 5.3 | 0.5504 | 0.0312 | 5.3 | 0.5079 | 0.0697 | 5.3 | 0.7398 | 0.0198 | 5.3 | 0.5611 | 0.0389 | 0.5783 | 45.56 | 0.004556 | 0.011566 | 0.0003939132
5.4 | 0.5927 | 0.1354 | 5.4 | 0.7114 | 0.1376 | 5.4 | 0.5128 | 0.2088 | 5.4 | 0.6376 | 0.1528 | 5.4 | 0.5394 | 0.1403 | 0.59878 | 154.98 | 0.015498 | 0.0119756 | 0.001294131 | 5.4 | 0.5163 | 0.146 | 5.4 | 0.4841 | 0.4092 | 5.4 | 0.6443 | 0.154 | 5.4 | 0.45013 | 0.02968832 | 5.4 | 0.45013 | 0.03225437 | 0.508992 | 154.228538 | 0.0154228538 | 0.01017984 | 0.001515039 | 5.4 | 0.5406 | 0.0693 | 5.4 | 0.5588 | 0.0314 | 5.4 | 0.5159 | 0.0702 | 5.4 | 0.7481 | 0.0201 | 5.4 | 0.5693 | 0.0394 | 0.58654 | 46.08 | 0.004608 | 0.0117308 | 0.0003928121
5.5 | 0.6012 | 0.1401 | 5.5 | 0.7197 | 0.1422 | 5.5 | 0.5213 | 0.2161 | 5.5 | 0.6459 | 0.157 | 5.5 | 0.5478 | 0.1442 | 0.60718 | 159.92 | 0.015992 | 0.0121436 | 0.001316908 | 5.5 | 0.5246 | 0.1504 | 5.5 | 0.4924 | 0.4193 | 5.5 | 0.6523 | 0.1596 | 5.5 | 0.45844 | 0.02986544 | 5.5 | 0.45862 | 0.03263847 | 0.517272 | 158.360782 | 0.0158360782 | 0.01034544 | 0.00153073 | 5.5 | 0.5491 | 0.0704 | 5.5 | 0.5669 | 0.0314 | 5.5 | 0.5243 | 0.0709 | 5.5 | 0.7566 | 0.0203 | 5.5 | 0.5776 | 0.0398 | 0.5949 | 46.56 | 0.004656 | 0.011898 | 0.0003913263
5.6 | 0.6095 | 0.1449 | 5.6 | 0.7283 | 0.147 | 5.6 | 0.5295 | 0.2233 | 5.6 | 0.6543 | 0.1615 | 5.6 | 0.5561 | 0.148 | 0.61554 | 164.94 | 0.016494 | 0.0123108 | 0.001339799 | 5.6 | 0.5326 | 0.1546 | 5.6 | 0.5008 | 0.4293 | 5.6 | 0.6609 | 0.1653 | 5.6 | 0.46669 | 0.03135628 | 5.6 | 0.46681 | 0.03407259 | 0.52556 | 162.925774 | 0.0162925774 | 0.0105112 | 0.001550021 | 5.6 | 0.5573 | 0.0716 | 5.6 | 0.5755 | 0.0319 | 5.6 | 0.5329 | 0.0715 | 5.6 | 0.7649 | 0.0202 | 5.6 | 0.5859 | 0.0402 | 0.6033 | 47.08 | 0.004708 | 0.012066 | 0.0003901873
5.7 | 0.6178 | 0.15 | 5.7 | 0.7364 | 0.1518 | 5.7 | 0.5378 | 0.2303 | 5.7 | 0.6627 | 0.1661 | 5.7 | 0.5644 | 0.1522 | 0.62382 | 170.08 | 0.017008 | 0.0124764 | 0.001363214 | 5.7 | 0.5411 | 0.1593 | 5.7 | 0.5093 | 0.4397 | 5.7 | 0.6693 | 0.1709 | 5.7 | 0.47506 | 0.03489113 | 5.7 | 0.47494 | 0.03784625 | 0.53394 | 168.527476 | 0.0168527476 | 0.0106788 | 0.00157815 | 5.7 | 0.5656 | 0.0726 | 5.7 | 0.584 | 0.0321 | 5.7 | 0.5411 | 0.0719 | 5.7 | 0.7731 | 0.0207 | 5.7 | 0.5943 | 0.0404 | 0.61162 | 47.54 | 0.004754 | 0.0122324 | 0.00038864
5.8 | 0.6263 | 0.1553 | 5.8 | 0.7447 | 0.1572 | 5.8 | 0.5463 | 0.2381 | 5.8 | 0.6707 | 0.1706 | 5.8 | 0.5729 | 0.1564 | 0.63218 | 175.52 | 0.017552 | 0.0126436 | 0.001388212 | 5.8 | 0.5496 | 0.1638 | 5.8 | 0.5175 | 0.4504 | 5.8 | 0.6775 | 0.1771 | 5.8 | 0.4835 | 0.03763381 | 5.8 | 0.48344 | 0.04180185 | 0.542308 | 174.147132 | 0.0174147132 | 0.01084616 | 0.001605611 | 5.8 | 0.5742 | 0.0738 | 5.8 | 0.5921 | 0.0325 | 5.8 | 0.5494 | 0.0728 | 5.8 | 0.7815 | 0.0209 | 5.8 | 0.6025 | 0.0408 | 0.61994 | 48.16 | 0.004816 | 0.0123988 | 0.0003884247
5.9 | 0.6344 | 0.1601 | 5.9 | 0.7532 | 0.1624 | 5.9 | 0.5544 | 0.2455 | 5.9 | 0.6792 | 0.1754 | 5.9 | 0.5811 | 0.1608 | 0.64046 | 180.84 | 0.018084 | 0.0128092 | 0.001411798 | 5.9 | 0.5577 | 0.1683 | 5.9 | 0.5259 | 0.4609 | 5.9 | 0.6861 | 0.1833 | 5.9 | 0.49175 | 0.04138556 | 5.9 | 0.49188 | 0.04516586 | 0.550666 | 179.810284 | 0.0179810284 | 0.01101332 | 0.001632662 | 5.9 | 0.5824 | 0.0749 | 5.9 | 0.6004 | 0.0326 | 5.9 | 0.558 | 0.0732 | 5.9 | 0.7899 | 0.0209 | 5.9 | 0.6111 | 0.0412 | 0.62836 | 48.56 | 0.004856 | 0.0125672 | 0.0003864027
6 | 0.6427 | 0.1655 | 6 | 0.7616 | 0.1679 | 6 | 0.5626 | 0.2533 | 6 | 0.6876 | 0.1803 | 6 | 0.5894 | 0.1653 | 0.64878 | 186.46 | 0.018646 | 0.0129756 | 0.001437005 | 6 | 0.5662 | 0.1732 | 6 | 0.5343 | 0.4714 | 6 | 0.6944 | 0.1897 | 6 | 0.49994 | 0.04553819 | 6 | 0.50006 | 0.04872088 | 0.55898 | 185.711814 | 0.0185711814 | 0.0111796 | 0.001661167 | 6 | 0.5906 | 0.076 | 6 | 0.6088 | 0.0328 | 6 | 0.5661 | 0.0738 | 6 | 0.798 | 0.0213 | 6 | 0.6194 | 0.0417 | 0.63658 | 49.12 | 0.004912 | 0.0127316 | 0.0003858117
6.1 | 0.6512 | 0.1715 | 6.1 | 0.7697 | 0.1732 | 6.1 | 0.5712 | 0.2612 | 6.1 | 0.6957 | 0.1851 | 6.1 | 0.5978 | 0.1701 | 0.65712 | 192.22 | 0.019222 | 0.0131424 | 0.001462594 | 6.1 | 0.5747 | 0.1786 | 6.1 | 0.5424 | 0.4818 | 6.1 | 0.7024 | 0.1962 | 6.1 | 0.5085 | 0.04915841 | 6.1 | 0.5085 | 0.05192775 | 0.5673 | 191.537232 | 0.0191537232 | 0.011346 | 0.001688148 | 6.1 | 0.5991 | 0.0771 | 6.1 | 0.6171 | 0.0331 | 6.1 | 0.5743 | 0.0743 | 6.1 | 0.8064 | 0.0216 | 6.1 | 0.6276 | 0.042 | 0.6449 | 49.62 | 0.004962 | 0.012898 | 0.0003847108
6.2 | 0.6593 | 0.1765 | 6.2 | 0.7782 | 0.1792 | 6.2 | 0.5796 | 0.2693 | 6.2 | 0.7041 | 0.1903 | 6.2 | 0.6062 | 0.1752 | 0.66548 | 198.1 | 0.01981 | 0.0133096 | 0.001488399 | 6.2 | 0.5828 | 0.1837 | 6.2 | 0.5507 | 0.4927 | 6.2 | 0.7108 | 0.2032 | 6.2 | 0.51681 | 0.05314333 | 6.2 | 0.51706 | 0.05495226 | 0.575634 | 197.539118 | 0.0197539118 | 0.01151268 | 0.00171584 | 6.2 | 0.6074 | 0.0785 | 6.2 | 0.6254 | 0.0337 | 6.2 | 0.5828 | 0.0748 | 6.2 | 0.8149 | 0.0216 | 6.2 | 0.6359 | 0.0423 | 0.65328 | 50.18 | 0.005018 | 0.0130656 | 0.000384062
6.3 | 0.6677 | 0.1823 | 6.3 | 0.7865 | 0.1847 | 6.3 | 0.5878 | 0.2777 | 6.3 | 0.7127 | 0.1953 | 6.3 | 0.6145 | 0.1802 | 0.67384 | 204.04 | 0.020404 | 0.0134768 | 0.001514009 | 6.3 | 0.5911 | 0.1893 | 6.3 | 0.5592 | 0.504 | 6.3 | 0.7192 | 0.2101 | 6.3 | 0.525 | 0.05689091 | 6.3 | 0.52513 | 0.05818125 | 0.583926 | 203.694432 | 0.0203694432 | 0.01167852 | 0.00174418 | 6.3 | 0.6156 | 0.0794 | 6.3 | 0.6339 | 0.0337 | 6.3 | 0.5911 | 0.075 | 6.3 | 0.8231 | 0.0218 | 6.3 | 0.6443 | 0.0426 | 0.6616 | 50.5 | 0.00505 | 0.013232 | 0.0003816505
6.4 | 0.6761 | 0.1883 | 6.4 | 0.7946 | 0.1903 | 6.4 | 0.5963 | 0.2861 | 6.4 | 0.7209 | 0.2005 | 6.4 | 0.6228 | 0.1857 | 0.68214 | 210.18 | 0.021018 | 0.0136428 | 0.001540593 | 6.4 | 0.5996 | 0.1949 | 6.4 | 0.5674 | 0.5147 | 6.4 | 0.7275 | 0.217 | 6.4 | 0.53356 | 0.06083437 | 6.4 | 0.53337 | 0.06123962 | 0.592286 | 209.734798 | 0.0209734798 | 0.01184572 | 0.001770553 | 6.4 | 0.6239 | 0.0805 | 6.4 | 0.6423 | 0.034 | 6.4 | 0.5994 | 0.0756 | 6.4 | 0.8315 | 0.0218 | 6.4 | 0.6524 | 0.0429 | 0.6699 | 50.96 | 0.005096 | 0.013398 | 0.0003803553
6.5 | 0.6845 | 0.1941 | 6.5 | 0.8031 | 0.1968 | 6.5 | 0.6046 | 0.2949 | 6.5 | 0.7291 | 0.2058 | 6.5 | 0.6312 | 0.1911 | 0.6905 | 216.54 | 0.021654 | 0.01381 | 0.001567994 | 6.5 | 0.6079 | 0.2008 | 6.5 | 0.5757 | 0.526 | 6.5 | 0.7358 | 0.2244 | 6.5 | 0.54188 | 0.06448175 | 6.5 | 0.54194 | 0.06443758 | 0.600644 | 216.023866 | 0.0216023866 | 0.01201288 | 0.001798269 | 6.5 | 0.6325 | 0.0817 | 6.5 | 0.6504 | 0.0345 | 6.5 | 0.6078 | 0.0759 | 6.5 | 0.8399 | 0.0222 | 6.5 | 0.6609 | 0.0434 | 0.6783 | 51.54 | 0.005154 | 0.013566 | 0.0003799204
6.6 | 0.6927 | 0.2002 | 6.6 | 0.8116 | 0.2029 | 6.6 | 0.6128 | 0.3034 | 6.6 | 0.7376 | 0.2114 | 6.6 | 0.6396 | 0.1963 | 0.69886 | 222.84 | 0.022284 | 0.0139772 | 0.001594311 | 6.6 | 0.616 | 0.2073 | 6.6 | 0.5843 | 0.5377 | 6.6 | 0.7442 | 0.2324 | 6.6 | 0.55006 | 0.06855113 | 6.6 | 0.55013 | 0.06776073 | 0.608938 | 222.742372 | 0.0222742372 | 0.01217876 | 0.001828941 | 6.6 | 0.6408 | 0.083 | 6.6 | 0.6588 | 0.035 | 6.6 | 0.6162 | 0.0764 | 6.6 | 0.8481 | 0.0224 | 6.6 | 0.6694 | 0.0436 | 0.68666 | 52.08 | 0.005208 | 0.0137332 | 0.000379227
6.7 | 0.7011 | 0.2068 | 6.7 | 0.8198 | 0.2094 | 6.7 | 0.6211 | 0.3122 | 6.7 | 0.7459 | 0.2169 | 6.7 | 0.6476 | 0.2016 | 0.7071 | 229.38 | 0.022938 | 0.014142 | 0.001621977 | 6.7 | 0.6245 | 0.214 | 6.7 | 0.5926 | 0.5489 | 6.7 | 0.7527 | 0.2399 | 6.7 | 0.55838 | 0.07266833 | 6.7 | 0.55831 | 0.07142776 | 0.617298 | 229.379218 | 0.0229379218 | 0.01234596 | 0.001857929 | 6.7 | 0.6489 | 0.084 | 6.7 | 0.6673 | 0.0351 | 6.7 | 0.6245 | 0.0769 | 6.7 | 0.8564 | 0.0226 | 6.7 | 0.6776 | 0.0442 | 0.69494 | 52.56 | 0.005256 | 0.0138988 | 0.0003781621
6.8 | 0.7096 | 0.2132 | 6.8 | 0.8282 | 0.216 | 6.8 | 0.6294 | 0.3214 | 6.8 | 0.7541 | 0.2224 | 6.8 | 0.6561 | 0.2077 | 0.71548 | 236.14 | 0.023614 | 0.0143096 | 0.001650221 | 6.8 | 0.6331 | 0.2206 | 6.8 | 0.6007 | 0.5601 | 6.8 | 0.7608 | 0.2476 | 6.8 | 0.56688 | 0.07693975 | 6.8 | 0.56688 | 0.07476857 | 0.625672 | 236.001664 | 0.0236001664 | 0.01251344 | 0.001885986 | 6.8 | 0.6573 | 0.0852 | 6.8 | 0.6754 | 0.0355 | 6.8 | 0.6327 | 0.0771 | 6.8 | 0.8649 | 0.0232 | 6.8 | 0.6859 | 0.0445 | 0.70324 | 53.1 | 0.00531 | 0.0140648 | 0.0003775383
6.9 | 0.7177 | 0.22 | 6.9 | 0.8366 | 0.2225 | 6.9 | 0.6378 | 0.3307 | 6.9 | 0.7625 | 0.2282 | 6.9 | 0.6645 | 0.2134 | 0.72382 | 242.96 | 0.024296 | 0.0144764 | 0.001678318 | 6.9 | 0.6411 | 0.2277 | 6.9 | 0.6091 | 0.5722 | 6.9 | 0.7691 | 0.2559 | 6.9 | 0.57506 | 0.08146546 | 6.9 | 0.57531 | 0.0784381 | 0.633934 | 243.140712 | 0.0243140712 | 0.01267868 | 0.001917713 | 6.9 | 0.6658 | 0.0862 | 6.9 | 0.6837 | 0.036 | 6.9 | 0.6411 | 0.0777 | 6.9 | 0.8732 | 0.0231 | 6.9 | 0.6944 | 0.0452 | 0.71164 | 53.64 | 0.005364 | 0.0142328 | 0.0003768759
7 | 0.7261 | 0.2272 | 7 | 0.8448 | 0.2291 | 7 | 0.646 | 0.34 | 7 | 0.7711 | 0.2343 | 7 | 0.6726 | 0.2193 | 0.73212 | 249.98 | 0.024998 | 0.0146424 | 0.001707234 | 7 | 0.6495 | 0.2352 | 7 | 0.6176 | 0.584 | 7 | 0.7776 | 0.2639 | 7 | 0.58344 | 0.08559634 | 7 | 0.58338 | 0.08209215 | 0.642304 | 250.157698 | 0.0250157698 | 0.01284608 | 0.001947347 | 7 | 0.6739 | 0.0874 | 7 | 0.6922 | 0.0363 | 7 | 0.6494 | 0.078 | 7 | 0.8814 | 0.0234 | 7 | 0.7026 | 0.0453 | 0.7199 | 54.08 | 0.005408 | 0.014398 | 0.0003756077
7.1 | 0.7347 | 0.2345 | 7.1 | 0.8531 | 0.236 | 7.1 | 0.6545 | 0.3498 | 7.1 | 0.7792 | 0.2403 | 7.1 | 0.6811 | 0.2256 | 0.74052 | 257.24 | 0.025724 | 0.0148104 | 0.001736888 | 7.1 | 0.6579 | 0.2424 | 7.1 | 0.6257 | 0.5953 | 7.1 | 0.7858 | 0.272 | 7.1 | 0.59194 | 0.09067118 | 7.1 | 0.59188 | 0.08594851 | 0.650644 | 257.263938 | 0.0257263938 | 0.01301288 | 0.001976995 | 7.1 | 0.6823 | 0.0887 | 7.1 | 0.7004 | 0.0365 | 7.1 | 0.6576 | 0.0783 | 7.1 | 0.89 | 0.0236 | 7.1 | 0.7108 | 0.0456 | 0.72822 | 54.54 | 0.005454 | 0.0145644 | 0.0003744747
7.2 | 0.7428 | 0.2411 | 7.2 | 0.8614 | 0.2434 | 7.2 | 0.6629 | 0.3592 | 7.2 | 0.7876 | 0.2468 | 7.2 | 0.6896 | 0.2317 | 0.74886 | 264.44 | 0.026444 | 0.0149772 | 0.001765617 | 7.2 | 0.666 | 0.2497 | 7.2 | 0.6341 | 0.6075 | 7.2 | 0.7941 | 0.2807 | 7.2 | 0.60013 | 0.09492822 | 7.2 | 0.60013 | 0.0896807 | 0.658892 | 264.501784 | 0.0264501784 | 0.01317784 | 0.002007171 | 7.2 | 0.6908 | 0.0897 | 7.2 | 0.7088 | 0.0371 | 7.2 | 0.6661 | 0.0786 | 7.2 | 0.8983 | 0.0237 | 7.2 | 0.7193 | 0.0462 | 0.73666 | 55.06 | 0.005506 | 0.0147332 | 0.0003737138
7.3 | 0.7511 | 0.2489 | 7.3 | 0.8698 | 0.2504 | 7.3 | 0.6711 | 0.3689 | 7.3 | 0.7959 | 0.2532 | 7.3 | 0.6978 | 0.2378 | 0.75714 | 271.84 | 0.027184 | 0.0151428 | 0.001795177 | 7.3 | 0.6744 | 0.2581 | 7.3 | 0.6428 | 0.6198 | 7.3 | 0.8026 | 0.2896 | 7.3 | 0.60831 | 0.09960381 | 7.3 | 0.60825 | 0.09351582 | 0.667272 | 272.123926 | 0.0272123926 | 0.01334544 | 0.002039078 | 7.3 | 0.6991 | 0.091 | 7.3 | 0.7173 | 0.0375 | 7.3 | 0.6746 | 0.079 | 7.3 | 0.9064 | 0.0243 | 7.3 | 0.7276 | 0.0465 | 0.745 | 55.66 | 0.005566 | 0.0149 | 0.000373557
7.4 | 0.7594 | 0.2566 | 7.4 | 0.8781 | 0.2579 | 7.4 | 0.6794 | 0.379 | 7.4 | 0.8041 | 0.2594 | 7.4 | 0.706 | 0.244 | 0.7654 | 279.38 | 0.027938 | 0.015308 | 0.001825059 | 7.4 | 0.6829 | 0.2662 | 7.4 | 0.6508 | 0.6316 | 7.4 | 0.811 | 0.2978 | 7.4 | 0.61663 | 0.10482331 | 7.4 | 0.61681 | 0.09784099 | 0.675628 | 279.65286 | 0.027965286 | 0.01351256 | 0.002069577 | 7.4 | 0.7074 | 0.092 | 7.4 | 0.7255 | 0.0378 | 7.4 | 0.6828 | 0.0792 | 7.4 | 0.9148 | 0.0243 | 7.4 | 0.7359 | 0.0469 | 0.75328 | 56.04 | 0.005604 | 0.0150656 | 0.0003719732
7.5 | 0.7678 | 0.264 | 7.5 | 0.8865 | 0.2656 | 7.5 | 0.6879 | 0.3887 | 7.5 | 0.8124 | 0.2662 | 7.5 | 0.7146 | 0.2505 | 0.77384 | 287 | 0.0287 | 0.0154768 | 0.001854389 | 7.5 | 0.6912 | 0.2745 | 7.5 | 0.6591 | 0.6441 | 7.5 | 0.8191 | 0.3067 | 7.5 | 0.62512 | 0.11006661 | 7.5 | 0.62525 | 0.10151713 | 0.683954 | 287.376748 | 0.0287376748 | 0.01367908 | 0.002100849 | 7.5 | 0.7158 | 0.0933 | 7.5 | 0.7336 | 0.0381 | 7.5 | 0.6911 | 0.0795 | 7.5 | 0.9232 | 0.0243 | 7.5 | 0.7444 | 0.0472 | 0.76162 | 56.48 | 0.005648 | 0.0152324 | 0.0003707886
7.6 | 0.7761 | 0.2723 | 7.6 | 0.8949 | 0.2734 | 7.6 | 0.6961 | 0.3991 | 7.6 | 0.8208 | 0.2733 | 7.6 | 0.7229 | 0.2567 | 0.78216 | 294.96 | 0.029496 | 0.0156432 | 0.001885548 | 7.6 | 0.6996 | 0.2834 | 7.6 | 0.6676 | 0.6565 | 7.6 | 0.8274 | 0.3161 | 7.6 | 0.63338 | 0.11511783 | 7.6 | 0.63344 | 0.10551142 | 0.692284 | 295.32585 | 0.029532585 | 0.01384568 | 0.002132982 | 7.6 | 0.7239 | 0.0942 | 7.6 | 0.7422 | 0.0385 | 7.6 | 0.6996 | 0.08 | 7.6 | 0.9314 | 0.0246 | 7.6 | 0.7527 | 0.0474 | 0.76996 | 56.94 | 0.005694 | 0.0153992 | 0.0003697595
7.7 | 0.7844 | 0.2804 | 7.7 | 0.9031 | 0.2812 | 7.7 | 0.7044 | 0.4092 | 7.7 | 0.8292 | 0.28 | 7.7 | 0.7309 | 0.2634 | 0.7904 | 302.84 | 0.030284 | 0.015808 | 0.001915739 | 7.7 | 0.7079 | 0.2921 | 7.7 | 0.6758 | 0.6688 | 7.7 | 0.8359 | 0.3252 | 7.7 | 0.64175 | 0.12056582 | 7.7 | 0.64188 | 0.11002575 | 0.700646 | 303.338314 | 0.0303338314 | 0.01401292 | 0.002164705 | 7.7 | 0.7323 | 0.0954 | 7.7 | 0.7506 | 0.0389 | 7.7 | 0.7077 | 0.0803 | 7.7 | 0.9398 | 0.0249 | 7.7 | 0.7609 | 0.0477 | 0.77826 | 57.44 | 0.005744 | 0.0155652 | 0.0003690283
7.8 | 0.7928 | 0.2885 | 7.8 | 0.9112 | 0.2888 | 7.8 | 0.7129 | 0.42 | 7.8 | 0.8376 | 0.2872 | 7.8 | 0.7395 | 0.27 | 0.7988 | 310.9 | 0.03109 | 0.015976 | 0.001946044 | 7.8 | 0.7162 | 0.3008 | 7.8 | 0.6841 | 0.6816 | 7.8 | 0.8441 | 0.3342 | 7.8 | 0.65025 | 0.12638483 | 7.8 | 0.65019 | 0.1141567 | 0.708968 | 311.428306 | 0.0311428306 | 0.01417936 | 0.00219635 | 7.8 | 0.7407 | 0.0964 | 7.8 | 0.7588 | 0.0392 | 7.8 | 0.716 | 0.0806 | 7.8 | 0.9482 | 0.0252 | 7.8 | 0.7692 | 0.0482 | 0.78658 | 57.92 | 0.005792 | 0.0157316 | 0.0003681762
7.9 | 0.8011 | 0.2972 | 7.9 | 0.9198 | 0.297 | 7.9 | 0.7214 | 0.4302 | 7.9 | 0.8459 | 0.2948 | 7.9 | 0.7481 | 0.2767 | 0.80726 | 319.18 | 0.031918 | 0.0161452 | 0.001976934 | 7.9 | 0.7244 | 0.3098 | 7.9 | 0.6925 | 0.6946 | 7.9 | 0.8525 | 0.3442 | 7.9 | 0.6585 | 0.13210381 | 7.9 | 0.6585 | 0.11832278 | 0.71728 | 319.805318 | 0.0319805318 | 0.0143456 | 0.002229292 | 7.9 | 0.7491 | 0.0974 | 7.9 | 0.7673 | 0.0397 | 7.9 | 0.7245 | 0.0811 | 7.9 | 0.9566 | 0.0254 | 7.9 | 0.7776 | 0.0488 | 0.79502 | 58.48 | 0.005848 | 0.0159004 | 0.0003677895
8 | 0.8094 | 0.306 | 8 | 0.9282 | 0.3053 | 8 | 0.7294 | 0.441 | 8 | 0.8543 | 0.302 | 8 | 0.7561 | 0.2835 | 0.81548 | 327.56 | 0.032756 | 0.0163096 | 0.002008388 | 8 | 0.7328 | 0.3193 | 8 | 0.7009 | 0.7073 | 8 | 0.861 | 0.3538 | 8 | 0.66675 | 0.13769861 | 8 | 0.66669 | 0.12293499 | 0.725628 | 328.20672 | 0.032820672 | 0.01451256 | 0.002261536 | 8 | 0.7573 | 0.0987 | 8 | 0.7756 | 0.0399 | 8 | 0.7328 | 0.0814 | 8 | 0.9647 | 0.0258 | 8 | 0.7859 | 0.049 | 0.80326 | 58.96 | 0.005896 | 0.0160652 | 0.0003670045
8.1 | 0.8177 | 0.3144 | 8.1 | 0.9363 | 0.3136 | 8.1 | 0.7378 | 0.452 | 8.1 | 0.8625 | 0.3097 | 8.1 | 0.7645 | 0.2905 | 0.82376 | 336.04 | 0.033604 | 0.0164752 | 0.002039672 | 8.1 | 0.7412 | 0.3291 | 8.1 | 0.7092 | 0.7202 | 8.1 | 0.8692 | 0.3635 | 8.1 | 0.67525 | 0.14393654 | 8.1 | 0.67506 | 0.12724531 | 0.733982 | 336.79637 | 0.033679637 | 0.01467964 | 0.002294309 | 8.1 | 0.7657 | 0.0998 | 8.1 | 0.7837 | 0.0407 | 8.1 | 0.741 | 0.0816 | 8.1 | 0.9732 | 0.0258 | 8.1 | 0.7942 | 0.0492 | 0.81156 | 59.42 | 0.005942 | 0.0162312 | 0.0003660851
8.2 | 0.8261 | 0.3231 | 8.2 | 0.9448 | 0.3224 | 8.2 | 0.7463 | 0.4625 | 8.2 | 0.8708 | 0.3173 | 8.2 | 0.7729 | 0.2973 | 0.83218 | 344.52 | 0.034452 | 0.0166436 | 0.002069985 | 8.2 | 0.7496 | 0.3386 | 8.2 | 0.7175 | 0.7331 | 8.2 | 0.8774 | 0.3742 | 8.2 | 0.68338 | 0.14953799 | 8.2 | 0.6835 | 0.13174059 | 0.742276 | 345.435716 | 0.0345435716 | 0.01484552 | 0.002326868 | 8.2 | 0.7741 | 0.1009 | 8.2 | 0.7921 | 0.0409 | 8.2 | 0.7495 | 0.082 | 8.2 | 0.9815 | 0.0261 | 8.2 | 0.8026 | 0.0496 | 0.81996 | 59.9 | 0.00599 | 0.0163992 | 0.0003652617
8.3 | 0.8343 | 0.3322 | 8.3 | 0.9534 | 0.3309 | 8.3 | 0.7543 | 0.4731 | 8.3 | 0.8792 | 0.3253 | 8.3 | 0.781 | 0.3044 | 0.84044 | 353.18 | 0.035318 | 0.0168088 | 0.002101161 | 8.3 | 0.7578 | 0.349 | 8.3 | 0.7259 | 0.7464 | 8.3 | 0.886 | 0.3844 | 8.3 | 0.69169 | 0.15592479 | 8.3 | 0.69175 | 0.13611813 | 0.750628 | 354.368584 | 0.0354368584 | 0.01501256 | 0.002360481 | 8.3 | 0.7822 | 0.1019 | 8.3 | 0.8005 | 0.0413 | 8.3 | 0.7579 | 0.0824 | 8.3 | 0.9898 | 0.0263 | 8.3 | 0.8111 | 0.05 | 0.8283 | 60.38 | 0.006038 | 0.016566 | 0.0003644815
8.4 | 0.8428 | 0.3412 | 8.4 | 0.9614 | 0.3395 | 8.4 | 0.7627 | 0.4843 | 8.4 | 0.8876 | 0.3331 | 8.4 | 0.7894 | 0.3119 | 0.84878 | 362 | 0.0362 | 0.0169756 | 0.002132472 | 8.4 | 0.7663 | 0.3593 | 8.4 | 0.7342 | 0.7592 | 8.4 | 0.8942 | 0.395 | 8.4 | 0.70012 | 0.1626096 | 8.4 | 0.70012 | 0.14066792 | 0.758988 | 363.355504 | 0.0363355504 | 0.01517976 | 0.002393684 | 8.4 | 0.7905 | 0.103 | 8.4 | 0.8088 | 0.0418 | 8.4 | 0.7659 | 0.0827 | 8.4 | 0.9981 | 0.0266 | 8.4 | 0.8192 | 0.0503 | 0.8365 | 60.88 | 0.006088 | 0.01673 | 0.0003638972
8.5 | 0.8512 | 0.3504 | 8.5 | 0.9698 | 0.3488 | 8.5 | 0.7713 | 0.4953 | 8.5 | 0.8959 | 0.341 | 8.5 | 0.7978 | 0.3195 | 0.8572 | 371 | 0.0371 | 0.017144 | 0.002164022 | 8.5 | 0.7747 | 0.3698 | 8.5 | 0.7424 | 0.7724 | 8.5 | 0.9023 | 0.4062 | 8.5 | 0.7085 | 0.16866087 | 8.5 | 0.70863 | 0.14541724 | 0.767306 | 372.495622 | 0.0372495622 | 0.01534612 | 0.002427295 | 8.5 | 0.7991 | 0.104 | 8.5 | 0.817 | 0.0419 | 8.5 | 0.7743 | 0.0831 | 8.5 | 1.0066 | 0.0271 | 8.5 | 0.8276 | 0.0506 | 0.84492 | 61.34 | 0.006134 | 0.0168984 | 0.0003629929
8.6 | 0.8594 | 0.3599 | 8.6 | 0.9783 | 0.3574 | 8.6 | 0.7795 | 0.5064 | 8.6 | 0.9042 | 0.3495 | 8.6 | 0.8061 | 0.3266 | 0.8655 | 379.96 | 0.037996 | 0.01731 | 0.002195032 | 8.6 | 0.7827 | 0.3804 | 8.6 | 0.7508 | 0.786 | 8.6 | 0.9109 | 0.4182 | 8.6 | 0.71675 | 0.17503069 | 8.6 | 0.71688 | 0.1497618 | 0.775606 | 381.878498 | 0.0381878498 | 0.01551212 | 0.002461807 | 8.6 | 0.8073 | 0.1049 | 8.6 | 0.8254 | 0.0424 | 8.6 | 0.7829 | 0.0837 | 8.6 | 1.0149 | 0.0271 | 8.6 | 0.8359 | 0.051 | 0.85328 | 61.82 | 0.006182 | 0.0170656 | 0.0003622492
8.7 | 0.8679 | 0.3695 | 8.7 | 0.9864 | 0.3665 | 8.7 | 0.7877 | 0.5177 | 8.7 | 0.9128 | 0.3578 | 8.7 | 0.8145 | 0.3341 | 0.87386 | 389.12 | 0.038912 | 0.0174772 | 0.002226444 | 8.7 | 0.7911 | 0.3914 | 8.7 | 0.7593 | 0.7996 | 8.7 | 0.9193 | 0.4295 | 8.7 | 0.72512 | 0.18184311 | 8.7 | 0.72494 | 0.15440584 | 0.783952 | 391.34979 | 0.039134979 | 0.01567904 | 0.002496006 | 8.7 | 0.8156 | 0.106 | 8.7 | 0.8339 | 0.0428 | 8.7 | 0.791 | 0.084 | 8.7 | 1.0232 | 0.0274 | 8.7 | 0.8443 | 0.0513 | 0.8616 | 62.3 | 0.00623 | 0.017232 | 0.0003615367
8.8 | 0.8763 | 0.3789 | 8.8 | 0.9946 | 0.3755 | 8.8 | 0.7962 | 0.5291 | 8.8 | 0.9208 | 0.3659 | 8.8 | 0.8228 | 0.3417 | 0.88214 | 398.22 | 0.039822 | 0.0176428 | 0.002257125 | 8.8 | 0.7996 | 0.4026 | 8.8 | 0.7676 | 0.8132 | 8.8 | 0.9275 | 0.4415 | 8.8 | 0.7335 | 0.18845761 | 8.8 | 0.73344 | 0.15932179 | 0.792328 | 401.01588 | 0.040101588 | 0.01584656 | 0.002530618 | 8.8 | 0.8242 | 0.1073 | 8.8 | 0.8421 | 0.0432 | 8.8 | 0.7994 | 0.0846 | 8.8 | 1.0316 | 0.0276 | 8.8 | 0.8526 | 0.0515 | 0.86998 | 62.84 | 0.006284 | 0.0173996 | 0.0003611577
8.9 | 0.8844 | 0.3877 | 8.9 | 1.0033 | 0.3852 | 8.9 | 0.8044 | 0.5399 | 8.9 | 0.9291 | 0.3748 | 8.9 | 0.8312 | 0.3492 | 0.89048 | 407.36 | 0.040736 | 0.0178096 | 0.002287306 | 8.9 | 0.8077 | 0.4136 | 8.9 | 0.7759 | 0.8273 | 8.9 | 0.936 | 0.4543 | 8.9 | 0.74169 | 0.19491222 | 8.9 | 0.74188 | 0.16390207 | 0.800634 | 410.802858 | 0.0410802858 | 0.01601268 | 0.002565485 | 8.9 | 0.8324 | 0.1082 | 8.9 | 0.8504 | 0.044 | 8.9 | 0.808 | 0.0851 | 8.9 | 1.0398 | 0.0279 | 8.9 | 0.8611 | 0.0519 | 0.87834 | 63.42 | 0.006342 | 0.0175668 | 0.0003610219
9 | 0.8927 | 0.3973 | 9 | 1.0116 | 0.3943 | 9 | 0.8126 | 0.5514 | 9 | 0.9376 | 0.3833 | 9 | 0.8394 | 0.3569 | 0.89878 | 416.64 | 0.041664 | 0.0179756 | 0.002317809 | 9 | 0.8161 | 0.4255 | 9 | 0.7843 | 0.8411 | 9 | 0.9444 | 0.467 | 9 | 0.74994 | 0.20230336 | 9 | 0.75 | 0.16839044 | 0.808948 | 420.85876 | 0.042085876 | 0.01617896 | 0.002601272 | 9 | 0.8406 | 0.1091 | 9 | 0.8588 | 0.0441 | 9 | 0.8162 | 0.0854 | 9 | 1.0479 | 0.028 | 9 | 0.8694 | 0.0523 | 0.88658 | 63.78 | 0.006378 | 0.0177316 | 0.0003596968
9.1 | 0.9012 | 0.4073 | 9.1 | 1.0197 | 0.4039 | 9.1 | 0.8212 | 0.5628 | 9.1 | 0.9457 | 0.3917 | 9.1 | 0.8478 | 0.3649 | 0.90712 | 426.12 | 0.042612 | 0.0181424 | 0.002348752 | 9.1 | 0.8248 | 0.4373 | 9.1 | 0.7924 | 0.8545 | 9.1 | 0.9525 | 0.4798 | 9.1 | 0.7585 | 0.20925772 | 9.1 | 0.75844 | 0.17368405 | 0.817328 | 430.908354 | 0.0430908354 | 0.01634656 | 0.00263608 | 9.1 | 0.8491 | 0.11 | 9.1 | 0.8671 | 0.0444 | 9.1 | 0.8244 | 0.086 | 9.1 | 1.0564 | 0.0282 | 9.1 | 0.8776 | 0.0524 | 0.89492 | 64.2 | 0.00642 | 0.0178984 | 0.0003586913
9.2 | 0.9094 | 0.4168 | 9.2 | 1.0282 | 0.4138 | 9.2 | 0.8296 | 0.5737 | 9.2 | 0.9541 | 0.4008 | 9.2 | 0.8561 | 0.3729 | 0.91548 | 435.6 | 0.04356 | 0.0183096 | 0.00237908 | 9.2 | 0.8329 | 0.4491 | 9.2 | 0.8008 | 0.869 | 9.2 | 0.9608 | 0.4931 | 9.2 | 0.76681 | 0.21614018 | 9.2 | 0.76706 | 0.17858516 | 0.825674 | 441.185068 | 0.0441185068 | 0.01651348 | 0.002671666 | 9.2 | 0.8574 | 0.1109 | 9.2 | 0.8754 | 0.0451 | 9.2 | 0.8328 | 0.0865 | 9.2 | 1.0649 | 0.0285 | 9.2 | 0.886 | 0.0529 | 0.9033 | 64.78 | 0.006478 | 0.018066 | 0.0003585741
9.3 | 0.9177 | 0.4269 | 9.3 | 1.0365 | 0.4229 | 9.3 | 0.8378 | 0.585 | 9.3 | 0.9627 | 0.4097 | 9.3 | 0.8645 | 0.381 | 0.92384 | 445.1 | 0.04451 | 0.0184768 | 0.002408967 | 9.3 | 0.841 | 0.4611 | 9.3 | 0.8093 | 0.8832 | 9.3 | 0.9692 | 0.5068 | 9.3 | 0.77506 | 0.22337338 | 9.3 | 0.77512 | 0.18347008 | 0.833936 | 451.588692 | 0.0451588692 | 0.01667872 | 0.002707574 | 9.3 | 0.8656 | 0.1118 | 9.3 | 0.8839 | 0.0454 | 9.3 | 0.8411 | 0.087 | 9.3 | 1.0731 | 0.0287 | 9.3 | 0.8944 | 0.0531 | 0.91162 | 65.2 | 0.00652 | 0.0182324 | 0.0003576051
9.4 | 0.9261 | 0.4372 | 9.4 | 1.0446 | 0.4327 | 9.4 | 0.8463 | 0.5965 | 9.4 | 0.9709 | 0.4182 | 9.4 | 0.8728 | 0.3892 | 0.93214 | 454.76 | 0.045476 | 0.0186428 | 0.002439333 | 9.4 | 0.8495 | 0.4734 | 9.4 | 0.8174 | 0.8968 | 9.4 | 0.9775 | 0.5202 | 9.4 | 0.7835 | 0.23069341 | 9.4 | 0.78344 | 0.18862999 | 0.842268 | 461.94468 | 0.046194468 | 0.01684536 | 0.002742267 | 9.4 | 0.874 | 0.1129 | 9.4 | 0.8923 | 0.0458 | 9.4 | 0.8494 | 0.0875 | 9.4 | 1.0815 | 0.029 | 9.4 | 0.9024 | 0.0535 | 0.91992 | 65.74 | 0.006574 | 0.0183984 | 0.0003573137
9.5 | 0.9345 | 0.4467 | 9.5 | 1.0531 | 0.443 | 9.5 | 0.8546 | 0.6077 | 9.5 | 0.979 | 0.427 | 9.5 | 0.8813 | 0.3977 | 0.9405 | 464.42 | 0.046442 | 0.01881 | 0.002469006 | 9.5 | 0.8579 | 0.4854 | 9.5 | 0.8257 | 0.9117 | 9.5 | 0.9858 | 0.5338 | 9.5 | 0.79188 | 0.23797871 | 9.5 | 0.79194 | 0.19368927 | 0.850644 | 472.513596 | 0.0472513596 | 0.01701288 | 0.002777387 | 9.5 | 0.8824 | 0.1139 | 9.5 | 0.9004 | 0.0463 | 9.5 | 0.8577 | 0.088 | 9.5 | 1.0899 | 0.0291 | 9.5 | 0.9109 | 0.0536 | 0.92826 | 66.18 | 0.006618 | 0.0185652 | 0.0003564734
9.6 | 0.9426 | 0.4566 | 9.6 | 1.0616 | 0.453 | 9.6 | 0.8627 | 0.6187 | 9.6 | 0.9876 | 0.4366 | 9.6 | 0.8896 | 0.4055 | 0.94882 | 474.08 | 0.047408 | 0.0189764 | 0.002498261 | 9.6 | 0.866 | 0.4981 | 9.6 | 0.8343 | 0.9261 | 9.6 | 0.9941 | 0.5478 | 9.6 | 0.80006 | 0.24544426 | 9.6 | 0.80012 | 0.19884175 | 0.858916 | 483.257202 | 0.0483257202 | 0.01717832 | 0.002813181 | 9.6 | 0.8908 | 0.1146 | 9.6 | 0.9088 | 0.0468 | 9.6 | 0.8661 | 0.0887 | 9.6 | 1.0981 | 0.0295 | 9.6 | 0.9193 | 0.0539 | 0.93662 | 66.7 | 0.00667 | 0.0187324 | 0.0003560676
9.7 | 0.951 | 0.4669 | 9.7 | 1.0697 | 0.4629 | 9.7 | 0.871 | 0.6297 | 9.7 | 0.996 | 0.4454 | 9.7 | 0.8976 | 0.4139 | 0.95706 | 483.76 | 0.048376 | 0.0191412 | 0.002527323 | 9.7 | 0.8745 | 0.5112 | 9.7 | 0.8426 | 0.9399 | 9.7 | 1.0026 | 0.562 | 9.7 | 0.80844 | 0.25301108 | 9.7 | 0.80819 | 0.20406332 | 0.867266 | 494.03488 | 0.049403488 | 0.01734532 | 0.002848232 | 9.7 | 0.8989 | 0.1156 | 9.7 | 0.9172 | 0.0472 | 9.7 | 0.8745 | 0.0891 | 9.7 | 1.1064 | 0.0297 | 9.7 | 0.9276 | 0.0543 | 0.94492 | 67.18 | 0.006718 | 0.0188984 | 0.0003554798
9.8 | 0.9596 | 0.4769 | 9.8 | 1.0783 | 0.4735 | 9.8 | 0.8795 | 0.6409 | 9.8 | 1.0041 | 0.4541 | 9.8 | 0.906 | 0.4225 | 0.9655 | 493.58 | 0.049358 | 0.01931 | 0.002556085 | 9.8 | 0.8831 | 0.5237 | 9.8 | 0.8507 | 0.9542 | 9.8 | 1.0108 | 0.5762 | 9.8 | 0.81688 | 0.26056796 | 9.8 | 0.81688 | 0.20957634 | 0.875672 | 504.84886 | 0.050484886 | 0.01751344 | 0.002882637 | 9.8 | 0.9073 | 0.1164 | 9.8 | 0.9253 | 0.0474 | 9.8 | 0.8828 | 0.0897 | 9.8 | 1.115 | 0.0298 | 9.8 | 0.9359 | 0.0544 | 0.95326 | 67.54 | 0.006754 | 0.0190652 | 0.000354258
9.9 | 0.9677 | 0.4868 | 9.9 | 1.0866 | 0.4837 | 9.9 | 0.8878 | 0.6516 | 9.9 | 1.0125 | 0.4636 | 9.9 | 0.9146 | 0.4312 | 0.97384 | 503.38 | 0.050338 | 0.0194768 | 0.002584511 | 9.9 | 0.8911 | 0.5366 | 9.9 | 0.8591 | 0.9692 | 9.9 | 1.0191 | 0.5914 | 9.9 | 0.825 | 0.26798666 | 9.9 | 0.82531 | 0.21487685 | 0.883922 | 516.012702 | 0.0516012702 | 0.01767844 | 0.002918881 | 9.9 | 0.9157 | 0.1173 | 9.9 | 0.9337 | 0.0482 | 9.9 | 0.8911 | 0.0902 | 9.9 | 1.1232 | 0.0301 | 9.9 | 0.9444 | 0.0547 | 0.96162 | 68.1 | 0.00681 | 0.0192324 | 0.00035409
10 | 0.9761 | 0.4976 | 10 | 1.0948 | 0.4937 | 10 | 0.8961 | 0.6621 | 10 | 1.0212 | 0.4732 | 10 | 0.9227 | 0.4395 | 0.98218 | 513.22 | 0.051322 | 0.0196436 | 0.002612658 | 10 | 0.8996 | 0.5499 | 10 | 0.8676 | 0.9832 | 10 | 1.0276 | 0.606 | 10 | 0.83338 | 0.27604346 | 10 | 0.83338 | 0.22028491 | 0.892312 | 527.085674 | 0.0527085674 | 0.01784624 | 0.002953483 | 10 | 0.9239 | 0.1183 | 10 | 0.9423 | 0.0484 | 10 | 0.8994 | 0.0909 | 10 | 1.1314 | 0.0301 | 10 | 0.9526 | 0.0547 | 0.96992 | 68.48 | 0.006848 | 0.0193984 | 0.0003530188
10.1 | 0.9847 | 0.5084 | 10.1 | 1.1031 | 0.5047 | 10.1 | 0.9044 | 0.6734 | 10.1 | 1.0292 | 0.4819 | 10.1 | 0.9311 | 0.4485 | 0.9905 | 523.38 | 0.052338 | 0.01981 | 0.002641999 | 10.1 | 0.9079 | 0.5628 | 10.1 | 0.8758 | 0.9975 | 10.1 | 1.0358 | 0.621 | 10.1 | 0.84187 | 0.28410944 | 10.1 | 0.84194 | 0.22582495 | 0.900662 | 538.246878 | 0.0538246878 | 0.01801324 | 0.002988063 | 10.1 | 0.9323 | 0.1192 | 10.1 | 0.9504 | 0.0489 | 10.1 | 0.9076 | 0.0913 | 10.1 | 1.1399 | 0.0307 | 10.1 | 0.9608 | 0.0551 | 0.9782 | 69.04 | 0.006904 | 0.019564 | 0.0003528931
10.2 | 0.9928 | 0.5184 | 10.2 | 1.1114 | 0.5153 | 10.2 | 0.9129 | 0.6842 | 10.2 | 1.0376 | 0.4915 | 10.2 | 0.9397 | 0.4572 | 0.99888 | 533.32 | 0.053332 | 0.0199776 | 0.00266959 | 10.2 | 0.9161 | 0.5756 | 10.2 | 0.8841 | 1.0125 | 10.2 | 1.0441 | 0.6363 | 10.2 | 0.85019 | 0.29195987 | 10.2 | 0.85019 | 0.23107002 | 0.908936 | 549.485978 | 0.0549485978 | 0.01817872 | 0.003022688 | 10.2 | 0.9408 | 0.1201 | 10.2 | 0.9588 | 0.0494 | 10.2 | 0.9161 | 0.092 | 10.2 | 1.1482 | 0.0308 | 10.2 | 0.9693 | 0.0554 | 0.98664 | 69.54 | 0.006954 | 0.0197328 | 0.0003524082
10.3 | 1.0011 | 0.5293 | 10.3 | 1.1198 | 0.5257 | 10.3 | 0.9211 | 0.6941 | 10.3 | 1.0459 | 0.5008 | 10.3 | 0.9478 | 0.4658 | 1.00714 | 543.14 | 0.054314 | 0.0201428 | 0.002696447 | 10.3 | 0.9244 | 0.5896 | 10.3 | 0.8928 | 1.027 | 10.3 | 1.0526 | 0.6517 | 10.3 | 0.85831 | 0.29982065 | 10.3 | 0.85825 | 0.23647577 | 0.917272 | 560.919284 | 0.0560919284 | 0.01834544 | 0.003057541 | 10.3 | 0.9491 | 0.121 | 10.3 | 0.9673 | 0.0496 | 10.3 | 0.9245 | 0.0924 | 10.3 | 1.1564 | 0.0311 | 10.3 | 0.9777 | 0.0556 | 0.995 | 69.94 | 0.006994 | 0.0199 | 0.0003514573
10.4 | 1.0095 | 0.5401 | 10.4 | 1.1281 | 0.5365 | 10.4 | 0.9294 | 0.7043 | 10.4 | 1.0541 | 0.5098 | 10.4 | 0.956 | 0.4746 | 1.01542 | 553.06 | 0.055306 | 0.0203084 | 0.002723307 | 10.4 | 0.9329 | 0.603 | 10.4 | 0.9008 | 1.0409 | 10.4 | 1.0611 | 0.6672 | 10.4 | 0.86669 | 0.30806415 | 10.4 | 0.86688 | 0.2423457 | 0.925674 | 572.30197 | 0.057230197 | 0.01851348 | 0.003091272 | 10.4 | 0.9574 | 0.1217 | 10.4 | 0.9754 | 0.05 | 10.4 | 0.9327 | 0.0932 | 10.4 | 1.1648 | 0.0313 | 10.4 | 0.9859 | 0.0557 | 1.00324 | 70.38 | 0.007038 | 0.0200648 | 0.0003507635
10.5 | 1.0178 | 0.5503 | 10.5 | 1.1365 | 0.5472 | 10.5 | 0.9378 | 0.7129 | 10.5 | 1.0624 | 0.5195 | 10.5 | 0.9645 | 0.4836 | 1.0238 | 562.7 | 0.05627 | 0.020476 | 0.002748095 | 10.5 | 0.9412 | 0.6165 | 10.5 | 0.9092 | 1.0558 | 10.5 | 1.0692 | 0.6832 | 10.5 | 0.87512 | 0.31630103 | 10.5 | 0.87525 | 0.24809656 | 0.933994 | 583.979518 | 0.0583979518 | 0.01867988 | 0.003126249 | 10.5 | 0.9658 | 0.1227 | 10.5 | 0.9837 | 0.0506 | 10.5 | 0.9412 | 0.0934 | 10.5 | 1.1731 | 0.0314 | 10.5 | 0.9944 | 0.056 | 1.01164 | 70.82 | 0.007082 | 0.0202328 | 0.0003500257
10.6 | 1.026 | 0.5615 | 10.6 | 1.1449 | 0.5583 | 10.6 | 0.9462 | 0.7203 | 10.6 | 1.0709 | 0.5292 | 10.6 | 0.9729 | 0.4923 | 1.03218 | 572.32 | 0.057232 | 0.0206436 | 0.002772385 | 10.6 | 0.9495 | 0.6308 | 10.6 | 0.9176 | 1.0702 | 10.6 | 1.0775 | 0.6991 | 10.6 | 0.88337 | 0.32450763 | 10.6 | 0.8835 | 0.25329918 | 0.942294 | 595.581362 | 0.0595581362 | 0.01884588 | 0.003160274 | 10.6 | 0.974 | 0.1236 | 10.6 | 0.9922 | 0.051 | 10.6 | 0.9496 | 0.0941 | 10.6 | 1.1814 | 0.0318 | 10.6 | 1.0028 | 0.0564 | 1.02 | 71.38 | 0.007138 | 0.0204 | 0.000349902
10.7 | 1.0344 | 0.5724 | 10.7 | 1.1532 | 0.5689 | 10.7 | 0.9544 | 0.7265 | 10.7 | 1.0792 | 0.5387 | 10.7 | 0.981 | 0.5012 | 1.04044 | 581.54 | 0.058154 | 0.0208088 | 0.002794683 | 10.7 | 0.9579 | 0.6447 | 10.7 | 0.9259 | 1.0842 | 10.7 | 1.0859 | 0.7152 | 10.7 | 0.89175 | 0.33317783 | 10.7 | 0.89188 | 0.25900177 | 0.950666 | 607.25592 | 0.060725592 | 0.01901332 | 0.003193845 | 10.7 | 0.9823 | 0.1242 | 10.7 | 1.0005 | 0.0514 | 10.7 | 0.9577 | 0.0945 | 10.7 | 1.1897 | 0.0319 | 10.7 | 1.0109 | 0.0564 | 1.02822 | 71.68 | 0.007168 | 0.0205644 | 0.0003485635
10.8 | 1.0428 | 0.5831 | 10.8 | 1.1612 | 0.5801 | 10.8 | 0.9629 | 0.7301 | 10.8 | 1.0876 | 0.5488 | 10.8 | 0.9895 | 0.5107 | 1.0488 | 590.56 | 0.059056 | 0.020976 | 0.002815408 | 10.8 | 0.9662 | 0.6585 | 10.8 | 0.9341 | 1.0987 | 10.8 | 1.0941 | 0.731 | 10.8 | 0.90025 | 0.34172375 | 10.8 | 0.90019 | 0.26443176 | 0.958968 | 618.871102 | 0.0618871102 | 0.01917936 | 0.003226756 | 10.8 | 0.9907 | 0.1251 | 10.8 | 1.0088 | 0.0518 | 10.8 | 0.966 | 0.0953 | 10.8 | 1.1982 | 0.0322 | 10.8 | 1.0193 | 0.0565 | 1.0366 | 72.18 | 0.007218 | 0.020732 | 0.0003481574
10.9 | 1.0511 | 0.594 | 10.9 | 1.1697 | 0.5912 | 10.9 | 0.9714 | 0.7276 | 10.9 | 1.0959 | 0.558 | 10.9 | 0.9981 | 0.5196 | 1.05724 | 598.08 | 0.059808 | 0.0211448 | 0.002828497 | 10.9 | 0.9744 | 0.6727 | 10.9 | 0.9425 | 1.1137 | 10.9 | 1.1024 | 0.7477 | 10.9 | 0.9085 | 0.35017346 | 10.9 | 0.9085 | 0.26972464 | 0.96726 | 630.79962 | 0.063079962 | 0.0193452 | 0.003260755 | 10.9 | 0.999 | 0.1258 | 10.9 | 1.0173 | 0.0523 | 10.9 | 0.9745 | 0.0958 | 10.9 | 1.2066 | 0.0324 | 10.9 | 1.0276 | 0.0569 | 1.045 | 72.64 | 0.007264 | 0.0209 | 0.0003475598
11 | 1.0594 | 0.6047 | 11 | 1.1782 | 0.602 | 11 | 0.9795 | 0.7234 | 11 | 1.1042 | 0.5675 | 11 | 1.0061 | 0.5284 | 1.06548 | 605.2 | 0.06052 | 0.0213096 | 0.002840035 | 11 | 0.9828 | 0.6873 | 11 | 0.9509 | 1.1278 | 11 | 1.1109 | 0.7644 | 11 | 0.91675 | 0.35912738 | 11 | 0.91669 | 0.27549445 | 0.975608 | 642.824366 | 0.0642824366 | 0.01951216 | 0.003294481 | 11 | 1.0073 | 0.1267 | 11 | 1.0256 | 0.0526 | 11 | 0.9828 | 0.0963 | 11 | 1.2148 | 0.0327 | 11 | 1.0359 | 0.0571 | 1.05328 | 73.08 | 0.007308 | 0.0210656 | 0.0003469163
11.1 | 1.0677 | 0.6152 | 11.1 | 1.1864 | 0.613 | 11.1 | 0.9878 | 0.7165 | 11.1 | 1.1124 | 0.5767 | 11.1 | 1.0145 | 0.5378 | 1.07376 | 611.84 | 0.061184 | 0.0214752 | 0.002849054 | 11.1 | 0.9912 | 0.7019 | 11.1 | 0.9592 | 1.1427 | 11.1 | 1.1192 | 0.7807 | 11.1 | 0.92519 | 0.3678356 | 11.1 | 0.92512 | 0.28135855 | 0.983982 | 654.89883 | 0.065489883 | 0.01967964 | 0.003327799 | 11.1 | 1.0158 | 0.1277 | 11.1 | 1.0338 | 0.0527 | 11.1 | 0.991 | 0.0969 | 11.1 | 1.2231 | 0.0331 | 11.1 | 1.0441 | 0.057 | 1.06156 | 73.48 | 0.007348 | 0.0212312 | 0.0003460944
11.2 | 1.0761 | 0.6259 | 11.2 | 1.1948 | 0.6244 | 11.2 | 0.9962 | 0.716 | 11.2 | 1.1209 | 0.5867 | 11.2 | 1.0228 | 0.5468 | 1.08216 | 619.96 | 0.061996 | 0.0216432 | 0.002864456 | 11.2 | 0.9995 | 0.7163 | 11.2 | 0.9675 | 1.1569 | 11.2 | 1.1275 | 0.7983 | 11.2 | 0.9335 | 0.37617279 | 11.2 | 0.9335 | 0.28710632 | 0.9923 | 666.955822 | 0.0666955822 | 0.019846 | 0.003360656 | 11.2 | 1.0241 | 0.1286 | 11.2 | 1.0421 | 0.0535 | 11.2 | 0.9995 | 0.0976 | 11.2 | 1.2315 | 0.0331 | 11.2 | 1.0526 | 0.0576 | 1.06996 | 74.08 | 0.007408 | 0.0213992 | 0.0003461812
11.3 | 1.0843 | 0.6368 | 11.3 | 1.2034 | 0.6353 | 11.3 | 1.0044 | 0.7185 | 11.3 | 1.1292 | 0.5959 | 11.3 | 1.0309 | 0.5558 | 1.09044 | 628.46 | 0.062846 | 0.0218088 | 0.002881681 | 11.3 | 1.0078 | 0.7312 | 11.3 | 0.9759 | 1.171 | 11.3 | 1.1359 | 0.8155 | 11.3 | 0.94169 | 0.38513968 | 11.3 | 0.94175 | 0.29299277 | 1.000608 | 679.16649 | 0.067916649 | 0.02001216 | 0.003393769 | 11.3 | 1.0323 | 0.1293 | 11.3 | 1.0504 | 0.0535 | 11.3 | 1.0079 | 0.098 | 11.3 | 1.2398 | 0.0335 | 11.3 | 1.0611 | 0.0577 | 1.0783 | 74.4 | 0.00744 | 0.021566 | 0.0003449875
11.4 | 1.0927 | 0.6478 | 11.4 | 1.2114 | 0.6461 | 11.4 | 1.0128 | 0.7224 | 11.4 | 1.1376 | 0.6052 | 11.4 | 1.0394 | 0.5653 | 1.09878 | 637.36 | 0.063736 | 0.0219756 | 0.002900308 | 11.4 | 1.0163 | 0.7467 | 11.4 | 0.9841 | 1.1852 | 11.4 | 1.1442 | 0.8325 | 11.4 | 0.95006 | 0.39435849 | 11.4 | 0.95013 | 0.29912054 | 1.008958 | 691.575806 | 0.0691575806 | 0.02017916 | 0.003427178 | 11.4 | 1.0405 | 0.13 | 11.4 | 1.0588 | 0.0538 | 11.4 | 1.0159 | 0.0985 | 11.4 | 1.2481 | 0.0334 | 11.4 | 1.0693 | 0.0576 | 1.08652 | 74.66 | 0.007466 | 0.0217304 | 0.000343574
11.5 | 1.1012 | 0.6583 | 11.5 | 1.2197 | 0.6576 | 11.5 | 1.0213 | 0.7268 | 11.5 | 1.1459 | 0.615 | 11.5 | 1.0479 | 0.575 | 1.1072 | 646.54 | 0.064654 | 0.022144 | 0.002919707 | 11.5 | 1.0246 | 0.7614 | 11.5 | 0.9924 | 1.1998 | 11.5 | 1.1524 | 0.8503 | 11.5 | 0.9585 | 0.40301871 | 11.5 | 0.95863 | 0.30548975 | 1.017306 | 704.001692 | 0.0704001692 | 0.02034612 | 0.003460127 | 11.5 | 1.0491 | 0.1308 | 11.5 | 1.067 | 0.0543 | 11.5 | 1.0244 | 0.0989 | 11.5 | 1.2566 | 0.0339 | 11.5 | 1.0776 | 0.0578 | 1.09494 | 75.14 | 0.007514 | 0.0218988 | 0.0003431238
11.6 | 1.1094 | 0.6693 | 11.6 | 1.2283 | 0.6685 | 11.6 | 1.0295 | 0.7314 | 11.6 | 1.1543 | 0.6247 | 11.6 | 1.0562 | 0.5842 | 1.11554 | 655.62 | 0.065562 | 0.0223108 | 0.002938577 | 11.6 | 1.0327 | 0.7761 | 11.6 | 1.0008 | 1.214 | 11.6 | 1.1609 | 0.8684 | 11.6 | 0.96669 | 0.41222046 | 11.6 | 0.96681 | 0.31127899 | 1.02558 | 716.39989 | 0.071639989 | 0.0205116 | 0.003492657 | 11.6 | 1.0573 | 0.1317 | 11.6 | 1.0755 | 0.0545 | 11.6 | 1.0329 | 0.0997 | 11.6 | 1.2649 | 0.0341 | 11.6 | 1.0859 | 0.0581 | 1.1033 | 75.62 | 0.007562 | 0.022066 | 0.0003426992
11.7 | 1.1178 | 0.6803 | 11.7 | 1.2364 | 0.6794 | 11.7 | 1.0378 | 0.7365 | 11.7 | 1.1628 | 0.6341 | 11.7 | 1.0645 | 0.5938 | 1.12386 | 664.82 | 0.066482 | 0.0224772 | 0.002957753 | 11.7 | 1.0411 | 0.7916 | 11.7 | 1.0093 | 1.2279 | 11.7 | 1.1693 | 0.8857 | 11.7 | 0.97513 | 0.4217056 | 11.7 | 0.975 | 0.31752292 | 1.033966 | 728.885704 | 0.0728885704 | 0.02067932 | 0.003524708 | 11.7 | 1.0656 | 0.1323 | 11.7 | 1.0839 | 0.055 | 11.7 | 1.041 | 0.1001 | 11.7 | 1.2731 | 0.0344 | 11.7 | 1.0942 | 0.0584 | 1.11156 | 76.04 | 0.007604 | 0.0222312 | 0.0003420418
11.8 | 1.1263 | 0.6909 | 11.8 | 1.2446 | 0.6905 | 11.8 | 1.0463 | 0.7421 | 11.8 | 1.1708 | 0.6429 | 11.8 | 1.0728 | 0.6035 | 1.13216 | 673.98 | 0.067398 | 0.0226432 | 0.002976523 | 11.8 | 1.0496 | 0.8068 | 11.8 | 1.0176 | 1.2421 | 11.8 | 1.1774 | 0.9039 | 11.8 | 0.98356 | 0.43076636 | 11.8 | 0.98344 | 0.32395761 | 1.04232 | 741.504794 | 0.0741504794 | 0.0208464 | 0.003556992 | 11.8 | 1.0741 | 0.1332 | 11.8 | 1.092 | 0.0553 | 11.8 | 1.0494 | 0.1006 | 11.8 | 1.2816 | 0.0345 | 11.8 | 1.1026 | 0.0585 | 1.11994 | 76.42 | 0.007642 | 0.0223988 | 0.000341179
11.9 | 1.1343 | 0.7015 | 11.9 | 1.2532 | 0.7015 | 11.9 | 1.0545 | 0.7468 | 11.9 | 1.1791 | 0.6523 | 11.9 | 1.0812 | 0.6128 | 1.14046 | 682.98 | 0.068298 | 0.0228092 | 0.002994318 | 11.9 | 1.0577 | 0.8219 | 11.9 | 1.0259 | 1.2562 | 11.9 | 1.186 | 0.9228 | 11.9 | 0.99169 | 0.43972797 | 11.9 | 0.99181 | 0.33025836 | 1.05062 | 754.177266 | 0.0754177266 | 0.0210124 | 0.003589201 | 11.9 | 1.0825 | 0.134 | 11.9 | 1.1004 | 0.0557 | 11.9 | 1.0579 | 0.1012 | 11.9 | 1.2898 | 0.0348 | 11.9 | 1.1111 | 0.059 | 1.12834 | 76.94 | 0.007694 | 0.0225668 | 0.0003409433
12 | 1.1428 | 0.7127 | 12 | 1.2616 | 0.7127 | 12 | 1.0627 | 0.752 | 12 | 1.1876 | 0.6617 | 12 | 1.0894 | 0.6221 | 1.14882 | 692.24 | 0.069224 | 0.0229764 | 0.003012831 | 12 | 1.0661 | 0.8377 | 12 | 1.0343 | 1.27 | 12 | 1.1943 | 0.9408 | 12 | 0.99994 | 0.44938376 | 12 | 1 | 0.33669049 | 1.058928 | 766.91485 | 0.076691485 | 0.02117856 | 0.003621185 | 12 | 1.0906 | 0.1347 | 12 | 1.1088 | 0.0559 | 12 | 1.0662 | 0.1019 | 12 | 1.2979 | 0.0349 | 12 | 1.1194 | 0.0591 | 1.13658 | 77.3 | 0.00773 | 0.0227316 | 0.0003400553
12.1 | 1.1511 | 0.7236 | 12.1 | 1.2697 | 0.724 | 12.1 | 1.0712 | 0.7569 | 12.1 | 1.1958 | 0.6707 | 12.1 | 1.0978 | 0.6322 | 1.15712 | 701.48 | 0.070148 | 0.0231424 | 0.003031146 | 12.1 | 1.0747 | 0.8534 | 12.1 | 1.0424 | 1.2836 | 12.1 | 1.2025 | 0.9589 | 12.1 | 1.0085 | 0.4587728 | 12.1 | 1.0085 | 0.34325284 | 1.06732 | 779.585128 | 0.0779585128 | 0.0213464 | 0.003652068 | 12.1 | 1.099 | 0.1353 | 12.1 | 1.1171 | 0.0561 | 12.1 | 1.0744 | 0.1024 | 12.1 | 1.3065 | 0.0352 | 12.1 | 1.1276 | 0.0593 | 1.14492 | 77.66 | 0.007766 | 0.0228984 | 0.0003391503
12.2 | 1.1594 | 0.7338 | 12.2 | 1.2782 | 0.7355 | 12.2 | 1.0796 | 0.7608 | 12.2 | 1.2041 | 0.6804 | 12.2 | 1.1062 | 0.6422 | 1.1655 | 710.54 | 0.071054 | 0.02331 | 0.00304822 | 12.2 | 1.0829 | 0.8685 | 12.2 | 1.0508 | 1.2974 | 12.2 | 1.2108 | 0.9771 | 12.2 | 1.01681 | 0.46766647 | 12.2 | 1.01706 | 0.34991779 | 1.075674 | 792.116852 | 0.0792116852 | 0.02151348 | 0.003681956 | 12.2 | 1.1074 | 0.1359 | 12.2 | 1.1254 | 0.0567 | 12.2 | 1.0828 | 0.1028 | 12.2 | 1.3149 | 0.0353 | 12.2 | 1.136 | 0.0594 | 1.1533 | 78.02 | 0.007802 | 0.023066 | 0.0003382468
12.3 | 1.1677 | 0.7446 | 12.3 | 1.2866 | 0.746 | 12.3 | 1.0878 | 0.7647 | 12.3 | 1.2127 | 0.6896 | 12.3 | 1.1145 | 0.6518 | 1.17386 | 719.34 | 0.071934 | 0.0234772 | 0.003063994 | 12.3 | 1.091 | 0.8837 | 12.3 | 1.0593 | 1.3115 | 12.3 | 1.2192 | 0.9961 | 12.3 | 1.02513 | 0.47748386 | 12.3 | 1.02513 | 0.35643747 | 1.083952 | 805.044266 | 0.0805044266 | 0.02167904 | 0.003713468 | 12.3 | 1.1156 | 0.1368 | 12.3 | 1.1339 | 0.057 | 12.3 | 1.0911 | 0.1035 | 12.3 | 1.3231 | 0.0356 | 12.3 | 1.1444 | 0.0594 | 1.16162 | 78.46 | 0.007846 | 0.0232324 | 0.000337718
12.4 | 1.1761 | 0.7557 | 12.4 | 1.2946 | 0.7566 | 12.4 | 1.0963 | 0.7685 | 12.4 | 1.2209 | 0.6983 | 12.4 | 1.1228 | 0.6617 | 1.18214 | 728.16 | 0.072816 | 0.0236428 | 0.003079838 | 12.4 | 1.0996 | 0.8996 | 12.4 | 1.0674 | 1.3244 | 12.4 | 1.2276 | 1.0146 | 12.4 | 1.0335 | 0.48725363 | 12.4 | 1.03338 | 0.36327972 | 1.092296 | 817.82667 | 0.081782667 | 0.02184592 | 0.003743613 | 12.4 | 1.124 | 0.1376 | 12.4 | 1.1422 | 0.0573 | 12.4 | 1.0993 | 0.1039 | 12.4 | 1.3316 | 0.0356 | 12.4 | 1.1525 | 0.06 | 1.16992 | 78.88 | 0.007888 | 0.0233984 | 0.0003371171
12.5 | 1.1845 | 0.7657 | 12.5 | 1.3032 | 0.7679 | 12.5 | 1.1046 | 0.7713 | 12.5 | 1.2291 | 0.7074 | 12.5 | 1.1312 | 0.6715 | 1.19052 | 736.76 | 0.073676 | 0.0238104 | 0.003094278 | 12.5 | 1.1079 | 0.9147 | 12.5 | 1.0757 | 1.3382 | 12.5 | 1.2357 | 1.0333 | 12.5 | 1.04194 | 0.49630859 | 12.5 | 1.04194 | 0.37007843 | 1.100636 | 830.517404 | 0.0830517404 | 0.02201272 | 0.003772898 | 12.5 | 1.1324 | 0.1385 | 12.5 | 1.1504 | 0.0575 | 12.5 | 1.1078 | 0.1046 | 12.5 | 1.3399 | 0.0359 | 12.5 | 1.1609 | 0.06 | 1.17828 | 79.3 | 0.00793 | 0.0235656 | 0.0003365075
12.6 | 1.1927 | 0.7763 | 12.6 | 1.3116 | 0.7783 | 12.6 | 1.1128 | 0.7742 | 12.6 | 1.2375 | 0.7163 | 12.6 | 1.1396 | 0.681 | 1.19884 | 745.22 | 0.074522 | 0.0239768 | 0.003108088 | 12.6 | 1.1161 | 0.9302 | 12.6 | 1.0843 | 1.352 | 12.6 | 1.2442 | 1.0526 | 12.6 | 1.05 | 0.50621475 | 12.6 | 1.05006 | 0.37660742 | 1.108932 | 843.524434 | 0.0843524434 | 0.02217864 | 0.003803319 | 12.6 | 1.1408 | 0.1392 | 12.6 | 1.1588 | 0.0579 | 12.6 | 1.1163 | 0.1052 | 12.6 | 1.3481 | 0.0362 | 12.6 | 1.1694 | 0.0604 | 1.18668 | 79.78 | 0.007978 | 0.0237336 | 0.0003361479
12.7 | 1.201 | 0.787 | 12.7 | 1.3198 | 0.7889 | 12.7 | 1.121 | 0.7777 | 12.7 | 1.246 | 0.7246 | 12.7 | 1.1476 | 0.6906 | 1.20708 | 753.76 | 0.075376 | 0.0241416 | 0.003122245 | 12.7 | 1.1245 | 0.9465 | 12.7 | 1.0926 | 1.3648 | 12.7 | 1.2527 | 1.0713 | 12.7 | 1.05838 | 0.51560272 | 12.7 | 1.05831 | 0.38376932 | 1.117298 | 856.394408 | 0.0856394408 | 0.02234596 | 0.003832435 | 12.7 | 1.1489 | 0.1398 | 12.7 | 1.1673 | 0.0581 | 12.7 | 1.1244 | 0.1057 | 12.7 | 1.3564 | 0.0362 | 12.7 | 1.1776 | 0.0607 | 1.19492 | 80.1 | 0.00801 | 0.0238984 | 0.0003351689
12.8 | 1.2096 | 0.7971 | 12.8 | 1.3282 | 0.7999 | 12.8 | 1.1294 | 0.7821 | 12.8 | 1.2541 | 0.733 | 12.8 | 1.156 | 0.7006 | 1.21546 | 762.54 | 0.076254 | 0.0243092 | 0.003136837 | 12.8 | 1.1331 | 0.9617 | 12.8 | 1.1008 | 1.3776 | 12.8 | 1.2608 | 1.09 | 12.8 | 1.06688 | 0.5254834 | 12.8 | 1.06688 | 0.39070755 | 1.125692 | 869.09819 | 0.086909819 | 0.02251384 | 0.003860284 | 12.8 | 1.1573 | 0.1407 | 12.8 | 1.1753 | 0.0585 | 12.8 | 1.1327 | 0.1063 | 12.8 | 1.3649 | 0.0367 | 12.8 | 1.1859 | 0.0607 | 1.20322 | 80.58 | 0.008058 | 0.0240644 | 0.0003348515
12.9 | 1.2177 | 0.8068 | 12.9 | 1.3366 | 0.8102 | 12.9 | 1.1378 | 0.7859 | 12.9 | 1.2626 | 0.7414 | 12.9 | 1.1645 | 0.7105 | 1.22384 | 770.96 | 0.077096 | 0.0244768 | 0.003149758 | 12.9 | 1.1411 | 0.9769 | 12.9 | 1.1091 | 1.3908 | 12.9 | 1.2691 | 1.1095 | 12.9 | 1.07506 | 0.53481573 | 12.9 | 1.07525 | 0.39751105 | 1.133922 | 881.905356 | 0.0881905356 | 0.02267844 | 0.003888739 | 12.9 | 1.1657 | 0.1413 | 12.9 | 1.1837 | 0.0587 | 12.9 | 1.1411 | 0.1068 | 12.9 | 1.3732 | 0.0368 | 12.9 | 1.1944 | 0.0613 | 1.21162 | 80.98 | 0.008098 | 0.0242324 | 0.0003341807
13 | 1.2261 | 0.8174 | 13 | 1.3448 | 0.8198 | 13 | 1.1461 | 0.79 | 13 | 1.2712 | 0.749 | 13 | 1.1726 | 0.72 | 1.23216 | 779.24 | 0.077924 | 0.0246432 | 0.003162089 | 13 | 1.1495 | 0.993 | 13 | 1.1176 | 1.4034 | 13 | 1.2776 | 1.1284 | 13 | 1.08338 | 0.54469507 | 13 | 1.08338 | 0.4044584 | 1.142292 | 894.790694 | 0.0894790694 | 0.02284584 | 0.003916646 | 13 | 1.1739 | 0.1421 | 13 | 1.1921 | 0.059 | 13 | 1.1494 | 0.1073 | 13 | 1.3814 | 0.0369 | 13 | 1.2026 | 0.0614 | 1.21988 | 81.34 | 0.008134 | 0.0243976 | 0.0003333934
13.1 | 1.2347 | 0.8268 | 13.1 | 1.353 | 0.8302 | 13.1 | 1.1544 | 0.7944 | 13.1 | 1.2791 | 0.7558 | 13.1 | 1.1811 | 0.7299 | 1.24046 | 787.42 | 0.078742 | 0.0248092 | 0.003173903 | 13.1 | 1.1579 | 1.0087 | 13.1 | 1.1257 | 1.4155 | 13.1 | 1.2858 | 1.1475 | 13.1 | 1.09188 | 0.55465906 | 13.1 | 1.09188 | 0.41202783 | 1.150632 | 907.677378 | 0.0907677378 | 0.02301264 | 0.003944256 | 13.1 | 1.1823 | 0.1429 | 13.1 | 1.2004 | 0.0594 | 13.1 | 1.1576 | 0.1078 | 13.1 | 1.3899 | 0.0373 | 13.1 | 1.2108 | 0.0616 | 1.2282 | 81.8 | 0.00818 | 0.024564 | 0.0003330077
13.2 | 1.2428 | 0.8346 | 13.2 | 1.3614 | 0.8404 | 13.2 | 1.163 | 0.7988 | 13.2 | 1.2875 | 0.7636 | 13.2 | 1.1897 | 0.7392 | 1.24888 | 795.32 | 0.079532 | 0.0249776 | 0.003184133 | 13.2 | 1.1661 | 1.024 | 13.2 | 1.1341 | 1.4286 | 13.2 | 1.2941 | 1.1669 | 13.2 | 1.10019 | 0.5647182 | 13.2 | 1.10013 | 0.41857385 | 1.158924 | 920.55841 | 0.092055841 | 0.02317848 | 0.003971608 | 13.2 | 1.1908 | 0.1437 | 13.2 | 1.2088 | 0.0598 | 13.2 | 1.1661 | 0.1087 | 13.2 | 1.3983 | 0.0373 | 13.2 | 1.2194 | 0.062 | 1.23668 | 82.3 | 0.00823 | 0.0247336 | 0.0003327457
13.3 | 1.2511 | 0.8422 | 13.3 | 1.3698 | 0.8497 | 13.3 | 1.1711 | 0.8032 | 13.3 | 1.2959 | 0.7706 | 13.3 | 1.1978 | 0.7479 | 1.25714 | 802.72 | 0.080272 | 0.0251428 | 0.003192644 | 13.3 | 1.1744 | 1.0402 | 13.3 | 1.1428 | 1.4414 | 13.3 | 1.3026 | 1.186 | 13.3 | 1.10831 | 0.57435492 | 13.3 | 1.10831 | 0.42555374 | 1.167284 | 933.501732 | 0.0933501732 | 0.02334568 | 0.003998606 | 13.3 | 1.1991 | 0.1446 | 13.3 | 1.2172 | 0.0598 | 13.3 | 1.1746 | 0.1093 | 13.3 | 1.4064 | 0.0375 | 13.3 | 1.2277 | 0.0622 | 1.245 | 82.68 | 0.008268 | 0.0249 | 0.0003320482
13.4 | 1.2594 | 0.8483 | 13.4 | 1.3781 | 0.8589 | 13.4 | 1.1794 | 0.8077 | 13.4 | 1.3041 | 0.7764 | 13.4 | 1.2059 | 0.7558 | 1.26538 | 809.42 | 0.080942 | 0.0253076 | 0.003198328 | 13.4 | 1.1829 | 1.056 | 13.4 | 1.1509 | 1.4528 | 13.4 | 1.311 | 1.2048 | 13.4 | 1.11675 | 0.58431934 | 13.4 | 1.11681 | 0.43270657 | 1.175672 | 946.125182 | 0.0946125182 | 0.02351344 | 0.004023763 | 13.4 | 1.2074 | 0.1454 | 13.4 | 1.2254 | 0.0601 | 13.4 | 1.1829 | 0.1095 | 13.4 | 1.4147 | 0.0378 | 13.4 | 1.2359 | 0.0626 | 1.25326 | 83.08 | 0.008308 | 0.0250652 | 0.0003314556
13.5 | 1.2678 | 0.8529 | 13.5 | 1.3864 | 0.8681 | 13.5 | 1.1878 | 0.812 | 13.5 | 1.3124 | 0.7819 | 13.5 | 1.2145 | 0.7632 | 1.27378 | 815.62 | 0.081562 | 0.0254756 | 0.003201573 | 13.5 | 1.1912 | 1.0717 | 13.5 | 1.1591 | 1.4648 | 13.5 | 1.3192 | 1.2246 | 13.5 | 1.12513 | 0.59436157 | 13.5 | 1.12525 | 0.43979092 | 1.183976 | 959.050498 | 0.0959050498 | 0.02367952 | 0.004050126 | 13.5 | 1.2158 | 0.146 | 13.5 | 1.2336 | 0.0605 | 13.5 | 1.1911 | 0.1102 | 13.5 | 1.4232 | 0.0379 | 13.5 | 1.2445 | 0.0629 | 1.26164 | 83.5 | 0.00835 | 0.0252328 | 0.0003309185
13.6 | 1.2761 | 0.858 | 13.6 | 1.3949 | 0.8774 | 13.6 | 1.1961 | 0.8164 | 13.6 | 1.3209 | 0.786 | 13.6 | 1.2229 | 0.7691 | 1.28218 | 821.38 | 0.082138 | 0.0256436 | 0.00320306 | 13.6 | 1.1995 | 1.0878 | 13.6 | 1.1675 | 1.4769 | 13.6 | 1.3275 | 1.244 | 13.6 | 1.13338 | 0.60446698 | 13.6 | 1.1335 | 0.4467424 | 1.192276 | 971.981876 | 0.0971981876 | 0.02384552 | 0.004076161 | 13.6 | 1.224 | 0.1467 | 13.6 | 1.2422 | 0.0606 | 13.6 | 1.1996 | 0.1108 | 13.6 | 1.4314 | 0.038 | 13.6 | 1.2528 | 0.0632 | 1.27 | 83.86 | 0.008386 | 0.0254 | 0.0003301575
13.7 | 1.2844 | 0.8645 | 13.7 | 1.4031 | 0.8855 | 13.7 | 1.2044 | 0.8211 | 13.7 | 1.3292 | 0.7854 | 13.7 | 1.231 | 0.7748 | 1.29042 | 826.26 | 0.082626 | 0.0258084 | 0.003201516 | 13.7 | 1.2079 | 1.1035 | 13.7 | 1.1758 | 1.4883 | 13.7 | 1.336 | 1.2632 | 13.7 | 1.14175 | 0.61451514 | 13.7 | 1.14181 | 0.45410004 | 1.200652 | 984.723036 | 0.0984723036 | 0.02401304 | 0.004100785 | 13.7 | 1.2323 | 0.1474 | 13.7 | 1.2506 | 0.061 | 13.7 | 1.2077 | 0.1114 | 13.7 | 1.4397 | 0.0383 | 13.7 | 1.2609 | 0.0634 | 1.27824 | 84.3 | 0.00843 | 0.0255648 | 0.0003297503
13.8 | 1.2928 | 0.8708 | 13.8 | 1.4113 | 0.8937 | 13.8 | 1.2129 | 0.8256 | 13.8 | 1.3376 | 0.7807 | 13.8 | 1.2394 | 0.7814 | 1.2988 | 830.44 | 0.083044 | 0.025976 | 0.003196951 | 13.8 | 1.2162 | 1.1186 | 13.8 | 1.1841 | 1.5 | 13.8 | 1.3441 | 1.2819 | 13.8 | 1.15019 | 0.62468494 | 13.8 | 1.15019 | 0.4610838 | 1.208956 | 997.253748 | 0.0997253748 | 0.02417912 | 0.004124442 | 13.8 | 1.2407 | 0.148 | 13.8 | 1.2588 | 0.0614 | 13.8 | 1.216 | 0.112 | 13.8 | 1.4482 | 0.0385 | 13.8 | 1.2693 | 0.0637 | 1.2866 | 84.72 | 0.008472 | 0.025732 | 0.0003292399
13.9 | 1.3011 | 0.8772 | 13.9 | 1.4198 | 0.9016 | 13.9 | 1.2214 | 0.8295 | 13.9 | 1.3459 | 0.7827 | 13.9 | 1.2481 | 0.788 | 1.30726 | 835.8 | 0.08358 | 0.0261452 | 0.003196763 | 13.9 | 1.2244 | 1.1341 | 13.9 | 1.1925 | 1.5117 | 13.9 | 1.3524 | 1.3023 | 13.9 | 1.15856 | 0.63457178 | 13.9 | 1.1585 | 0.46804874 | 1.217272 | 1010.144104 | 0.1010144104 | 0.02434544 | 0.004149213 | 13.9 | 1.2491 | 0.149 | 13.9 | 1.2673 | 0.0619 | 13.9 | 1.2245 | 0.1125 | 13.9 | 1.4566 | 0.0387 | 13.9 | 1.2776 | 0.0642 | 1.29502 | 85.26 | 0.008526 | 0.0259004 | 0.0003291841
14 | 1.3094 | 0.8835 | 14 | 1.4282 | 0.9093 | 14 | 1.2295 | 0.8326 | 14 | 1.3542 | 0.7868 | 14 | 1.2561 | 0.7953 | 1.31548 | 841.5 | 0.08415 | 0.0263096 | 0.003198452 | 14 | 1.2328 | 1.1501 | 14 | 1.2009 | 1.5228 | 14 | 1.361 | 1.3221 | 14 | 1.16669 | 0.64457178 | 14 | 1.16675 | 0.47539236 | 1.225628 | 1022.992828 | 0.1022992828 | 0.02451256 | 0.004173341 | 14 | 1.2573 | 0.1495 | 14 | 1.2756 | 0.0621 | 14 | 1.2328 | 0.1132 | 14 | 1.4648 | 0.0389 | 14 | 1.2859 | 0.0643 | 1.30328 | 85.6 | 0.00856 | 0.0260656 | 0.0003284022
14.1 | 1.3178 | 0.8889 | 14.1 | 1.4363 | 0.9168 | 14.1 | 1.2378 | 0.836 | 14.1 | 1.3625 | 0.791 | 14.1 | 1.2645 | 0.8037 | 1.32378 | 847.28 | 0.084728 | 0.0264756 | 0.00320023 | 14.1 | 1.2412 | 1.1659 | 14.1 | 1.2092 | 1.5341 | 14.1 | 1.3692 | 1.341 | 14.1 | 1.17519 | 0.65522797 | 14.1 | 1.17506 | 0.48246939 | 1.23397 | 1035.739472 | 0.1035739472 | 0.0246794 | 0.004196777 | 14.1 | 1.2657 | 0.1502 | 14.1 | 1.2838 | 0.0625 | 14.1 | 1.241 | 0.1136 | 14.1 | 1.4731 | 0.0389 | 14.1 | 1.2941 | 0.0645 | 1.31154 | 85.94 | 0.008594 | 0.0262308 | 0.0003276301
14.2 | 1.3261 | 0.8893 | 14.2 | 1.4448 | 0.9242 | 14.2 | 1.2463 | 0.839 | 14.2 | 1.3708 | 0.7964 | 14.2 | 1.2729 | 0.8117 | 1.33218 | 852.12 | 0.085212 | 0.0266436 | 0.003198216 | 14.2 | 1.2496 | 1.1812 | 14.2 | 1.2175 | 1.5451 | 14.2 | 1.3775 | 1.3611 | 14.2 | 1.18338 | 0.66468921 | 14.2 | 1.18344 | 0.48934412 | 1.242284 | 1048.286666 | 0.1048286666 | 0.02484568 | 0.004219191 | 14.2 | 1.2741 | 0.1511 | 14.2 | 1.2921 | 0.0629 | 14.2 | 1.2494 | 0.1145 | 14.2 | 1.4815 | 0.0392 | 14.2 | 1.3026 | 0.0649 | 1.31994 | 86.52 | 0.008652 | 0.0263988 | 0.0003277422
14.3 | 1.3344 | 0.8906 | 14.3 | 1.4534 | 0.9313 | 14.3 | 1.2544 | 0.8424 | 14.3 | 1.3793 | 0.8015 | 14.3 | 1.281 | 0.8198 | 1.3405 | 857.12 | 0.085712 | 0.02681 | 0.003197016 | 14.3 | 1.2579 | 1.1969 | 14.3 | 1.2259 | 1.5561 | 14.3 | 1.386 | 1.3806 | 14.3 | 1.19169 | 0.67514294 | 14.3 | 1.19175 | 0.4966937 | 1.250648 | 1061.087328 | 0.1061087328 | 0.02501296 | 0.00424215 | 14.3 | 1.2823 | 0.1517 | 14.3 | 1.3005 | 0.0634 | 14.3 | 1.2578 | 0.115 | 14.3 | 1.4898 | 0.0396 | 14.3 | 1.3111 | 0.0654 | 1.3283 | 87.02 | 0.008702 | 0.026566 | 0.0003275615
14.4 | 1.3427 | 0.8938 | 14.4 | 1.4614 | 0.9384 | 14.4 | 1.2627 | 0.8463 | 14.4 | 1.3876 | 0.8059 | 14.4 | 1.2894 | 0.8286 | 1.34876 | 862.6 | 0.08626 | 0.0269752 | 0.003197752 | 14.4 | 1.2663 | 1.2127 | 14.4 | 1.2342 | 1.5666 | 14.4 | 1.3942 | 1.3994 | 14.4 | 1.20013 | 0.68551093 | 14.4 | 1.20019 | 0.50395364 | 1.259004 | 1073.632914 | 0.1073632914 | 0.02518008 | 0.004263819 | 14.4 | 1.2906 | 0.1523 | 14.4 | 1.3088 | 0.0637 | 14.4 | 1.266 | 0.1158 | 14.4 | 1.4982 | 0.0397 | 14.4 | 1.3192 | 0.0658 | 1.33656 | 87.46 | 0.008746 | 0.0267312 | 0.0003271832
14.5 | 1.3512 | 0.8975 | 14.5 | 1.4697 | 0.9453 | 14.5 | 1.2713 | 0.8499 | 14.5 | 1.3959 | 0.8101 | 14.5 | 1.2978 | 0.837 | 1.35718 | 867.96 | 0.086796 | 0.0271436 | 0.00319766 | 14.5 | 1.2746 | 1.2275 | 14.5 | 1.2424 | 1.5774 | 14.5 | 1.4023 | 1.419 | 14.5 | 1.2085 | 0.69557361 | 14.5 | 1.20863 | 0.51103537 | 1.267286 | 1086.101796 | 0.1086101796 | 0.02534572 | 0.004285149 | 14.5 | 1.2991 | 0.1534 | 14.5 | 1.317 | 0.0641 | 14.5 | 1.2743 | 0.1164 | 14.5 | 1.5066 | 0.0398 | 14.5 | 1.3276 | 0.066 | 1.34492 | 87.94 | 0.008794 | 0.0268984 | 0.0003269339
14.6 | 1.3595 | 0.9014 | 14.6 | 1.4783 | 0.9526 | 14.6 | 1.2796 | 0.8534 | 14.6 | 1.4043 | 0.8135 | 14.6 | 1.3061 | 0.8455 | 1.36556 | 873.28 | 0.087328 | 0.0273112 | 0.003197516 | 14.6 | 1.2826 | 1.2429 | 14.6 | 1.2508 | 1.5879 | 14.6 | 1.4109 | 1.4388 | 14.6 | 1.21675 | 0.70569415 | 14.6 | 1.21675 | 0.51769574 | 1.27556 | 1098.597978 | 0.1098597978 | 0.0255112 | 0.004306336 | 14.6 | 1.3073 | 0.1539 | 14.6 | 1.3254 | 0.0647 | 14.6 | 1.2829 | 0.117 | 14.6 | 1.5149 | 0.0401 | 14.6 | 1.3359 | 0.0664 | 1.35328 | 88.42 | 0.008842 | 0.0270656 | 0.0003266878
14.7 | 1.3678 | 0.9057 | 14.7 | 1.4864 | 0.9591 | 14.7 | 1.2878 | 0.8573 | 14.7 | 1.4127 | 0.8144 | 14.7 | 1.3144 | 0.854 | 1.37382 | 878.1 | 0.08781 | 0.0274764 | 0.003195834 | 14.7 | 1.2911 | 1.2585 | 14.7 | 1.2593 | 1.5984 | 14.7 | 1.4193 | 1.4582 | 14.7 | 1.22513 | 0.71633789 | 14.7 | 1.225 | 0.52467432 | 1.283966 | 1111.222442 | 0.1111222442 | 0.02567932 | 0.004327305 | 14.7 | 1.3156 | 0.1545 | 14.7 | 1.3339 | 0.065 | 14.7 | 1.2911 | 0.1176 | 14.7 | 1.5231 | 0.0403 | 14.7 | 1.3443 | 0.0666 | 1.3616 | 88.8 | 0.00888 | 0.027232 | 0.000326087
14.8 | 1.3763 | 0.9101 | 14.8 | 1.4947 | 0.9662 | 14.8 | 1.2962 | 0.8608 | 14.8 | 1.4208 | 0.8149 | 14.8 | 1.3228 | 0.8618 | 1.38216 | 882.76 | 0.088276 | 0.0276432 | 0.003193407 | 14.8 | 1.2996 | 1.2739 | 14.8 | 1.2675 | 1.6085 | 14.8 | 1.4274 | 1.4773 | 14.8 | 1.2335 | 0.72660016 | 14.8 | 1.23344 | 0.53165265 | 1.292288 | 1123.590562 | 0.1123590562 | 0.02584576 | 0.004347292 | 14.8 | 1.3242 | 0.1554 | 14.8 | 1.3421 | 0.0655 | 14.8 | 1.2994 | 0.1182 | 14.8 | 1.5315 | 0.0406 | 14.8 | 1.3525 | 0.0669 | 1.36994 | 89.32 | 0.008932 | 0.0273988 | 0.0003259997
14.9 | 1.3844 | 0.9128 | 14.9 | 1.5033 | 0.9732 | 14.9 | 1.3044 | 0.8642 | 14.9 | 1.4291 | 0.8138 | 14.9 | 1.3311 | 0.8698 | 1.39046 | 886.76 | 0.088676 | 0.0278092 | 0.003188729 | 14.9 | 1.3076 | 1.2884 | 14.9 | 1.2759 | 1.6189 | 14.9 | 1.436 | 1.4972 | 14.9 | 1.24169 | 0.73665674 | 14.9 | 1.24188 | 0.53857867 | 1.300614 | 1135.947082 | 0.1135947082 | 0.02601228 | 0.004366965 | 14.9 | 1.3324 | 0.1558 | 14.9 | 1.3504 | 0.066 | 14.9 | 1.308 | 0.1189 | 14.9 | 1.5399 | 0.0407 | 14.9 | 1.3611 | 0.0672 | 1.37836 | 89.72 | 0.008972 | 0.0275672 | 0.0003254592
15 | 1.3927 | 0.9169 | 15 | 1.5116 | 0.9796 | 15 | 1.3126 | 0.868 | 15 | 1.4377 | 0.8119 | 15 | 1.3394 | 0.8771 | 1.3988 | 890.7 | 0.08907 | 0.027976 | 0.0031838 | 15 | 1.3161 | 1.3042 | 15 | 1.2843 | 1.6289 | 15 | 1.4443 | 1.5161 | 15 | 1.24994 | 0.74702563 | 15 | 1.25 | 0.54524701 | 1.308928 | 1148.294528 | 0.1148294528 | 0.02617856 | 0.004386393 | 15 | 1.3407 | 0.1567 | 15 | 1.3587 | 0.0663 | 15 | 1.3161 | 0.1195 | 15 | 1.548 | 0.041 | 15 | 1.3694 | 0.0675 | 1.38658 | 90.2 | 0.00902 | 0.0277316 | 0.0003252607
15.1 | 1.4012 | 0.9206 | 15.1 | 1.5197 | 0.9861 | 15.1 | 1.3212 | 0.8721 | 15.1 | 1.4457 | 0.8058 | 15.1 | 1.3478 | 0.8835 | 1.40712 | 893.62 | 0.089362 | 0.0281424 | 0.003175351 | 15.1 | 1.3247 | 1.3193 | 15.1 | 1.2924 | 1.638 | 15.1 | 1.4525 | 1.5347 | 15.1 | 1.2585 | 0.7575993 | 15.1 | 1.25844 | 0.55249878 | 1.317308 | 1160.419616 | 0.1160419616 | 0.02634616 | 0.004404511 | 15.1 | 1.349 | 0.1573 | 15.1 | 1.3671 | 0.0668 | 15.1 | 1.3243 | 0.1203 | 15.1 | 1.5564 | 0.041 | 15.1 | 1.3776 | 0.0676 | 1.39488 | 90.6 | 0.00906 | 0.0278976 | 0.0003247591
15.2 | 1.4094 | 0.9218 | 15.2 | 1.5282 | 0.9915 | 15.2 | 1.3296 | 0.8754 | 15.2 | 1.4541 | 0.8028 | 15.2 | 1.3562 | 0.8899 | 1.4155 | 896.28 | 0.089628 | 0.02831 | 0.003165948 | 15.2 | 1.3329 | 1.334 | 15.2 | 1.3008 | 1.6481 | 15.2 | 1.4608 | 1.5541 | 15.2 | 1.26681 | 0.76755365 | 15.2 | 1.26706 | 0.55919336 | 1.325674 | 1172.589402 | 0.1172589402 | 0.02651348 | 0.004422616 | 15.2 | 1.3574 | 0.158 | 15.2 | 1.3754 | 0.0671 | 15.2 | 1.3328 | 0.121 | 15.2 | 1.5649 | 0.0412 | 15.2 | 1.3859 | 0.0682 | 1.40328 | 91.1 | 0.00911 | 0.0280656 | 0.0003245967
15.3 | 1.4176 | 0.9225 | 15.3 | 1.5365 | 0.9953 | 15.3 | 1.3377 | 0.8787 | 15.3 | 1.4627 | 0.8047 | 15.3 | 1.3645 | 0.8962 | 1.4238 | 899.48 | 0.089948 | 0.028476 | 0.00315873 | 15.3 | 1.3411 | 1.3488 | 15.3 | 1.3092 | 1.6579 | 15.3 | 1.4692 | 1.5731 | 15.3 | 1.275 | 0.77797375 | 15.3 | 1.27513 | 0.565672 | 1.333926 | 1184.68915 | 0.118468915 | 0.02667852 | 0.00444061 | 15.3 | 1.3656 | 0.1587 | 15.3 | 1.3839 | 0.0677 | 15.3 | 1.3411 | 0.1216 | 15.3 | 1.5731 | 0.0415 | 15.3 | 1.3944 | 0.0685 | 1.41162 | 91.6 | 0.00916 | 0.0282324 | 0.0003244499
15.4 | 1.4261 | 0.9242 | 15.4 | 1.5446 | 0.9983 | 15.4 | 1.3463 | 0.8821 | 15.4 | 1.471 | 0.8079 | 15.4 | 1.3728 | 0.9031 | 1.43216 | 903.12 | 0.090312 | 0.0286432 | 0.003153 | 15.4 | 1.3496 | 1.364 | 15.4 | 1.3174 | 1.6671 | 15.4 | 1.4775 | 1.5915 | 15.4 | 1.2835 | 0.78868317 | 15.4 | 1.28344 | 0.57228876 | 1.342288 | 1196.714386 | 0.1196714386 | 0.02684576 | 0.004457741 | 15.4 | 1.374 | 0.1593 | 15.4 | 1.3923 | 0.068 | 15.4 | 1.3493 | 0.1222 | 15.4 | 1.5816 | 0.0419 | 15.4 | 1.4024 | 0.0688 | 1.41992 | 92.04 | 0.009204 | 0.0283984 | 0.0003241028
15.5 | 1.4346 | 0.9262 | 15.5 | 1.5531 | 1.0022 | 15.5 | 1.3546 | 0.8852 | 15.5 | 1.4791 | 0.8122 | 15.5 | 1.3813 | 0.9103 | 1.44054 | 907.22 | 0.090722 | 0.0288108 | 0.003148889 | 15.5 | 1.3579 | 1.3784 | 15.5 | 1.3257 | 1.6765 | 15.5 | 1.4857 | 1.6102 | 15.5 | 1.29188 | 0.79852344 | 15.5 | 1.29194 | 0.57910052 | 1.350624 | 1208.544792 | 0.1208544792 | 0.02701248 | 0.004474024 | 15.5 | 1.3824 | 0.16 | 15.5 | 1.4004 | 0.0688 | 15.5 | 1.3578 | 0.1229 | 15.5 | 1.5899 | 0.0419 | 15.5 | 1.4109 | 0.069 | 1.42828 | 92.52 | 0.009252 | 0.0285656 | 0.0003238861
15.6 | 1.4426 | 0.9284 | 15.6 | 1.5615 | 1.0054 | 15.6 | 1.3628 | 0.887 | 15.6 | 1.4875 | 0.8174 | 15.6 | 1.3896 | 0.9171 | 1.4488 | 911.06 | 0.091106 | 0.028976 | 0.003144188 | 15.6 | 1.3661 | 1.3929 | 15.6 | 1.3343 | 1.686 | 15.6 | 1.4941 | 1.6293 | 15.6 | 1.30006 | 0.80871454 | 15.6 | 1.30013 | 0.58500281 | 1.358938 | 1220.38347 | 0.122038347 | 0.02717876 | 0.00449021 | 15.6 | 1.3908 | 0.1606 | 15.6 | 1.4088 | 0.0691 | 15.6 | 1.3662 | 0.1238 | 15.6 | 1.5981 | 0.0421 | 15.6 | 1.4193 | 0.0692 | 1.43664 | 92.96 | 0.009296 | 0.0287328 | 0.0003235327
15.7 | 1.451 | 0.9314 | 15.7 | 1.5697 | 1.0078 | 15.7 | 1.3711 | 0.8881 | 15.7 | 1.496 | 0.823 | 15.7 | 1.3976 | 0.9238 | 1.45708 | 914.82 | 0.091482 | 0.0291416 | 0.003139224 | 15.7 | 1.3745 | 1.4081 | 15.7 | 1.3426 | 1.6942 | 15.7 | 1.5027 | 1.648 | 15.7 | 1.30838 | 0.81910138 | 15.7 | 1.30825 | 0.5915011 | 1.367286 | 1232.180496 | 0.1232180496 | 0.02734572 | 0.004505935 | 15.7 | 1.3989 | 0.1615 | 15.7 | 1.4172 | 0.0694 | 15.7 | 1.3744 | 0.1245 | 15.7 | 1.6064 | 0.0425 | 15.7 | 1.4276 | 0.0695 | 1.4449 | 93.48 | 0.009348 | 0.028898 | 0.0003234826
15.8 | 1.4596 | 0.9348 | 15.8 | 1.5783 | 1.0104 | 15.8 | 1.3795 | 0.8885 | 15.8 | 1.5041 | 0.829 | 15.8 | 1.4061 | 0.9314 | 1.46552 | 918.82 | 0.091882 | 0.0293104 | 0.003134792 | 15.8 | 1.3831 | 1.4224 | 15.8 | 1.3507 | 1.7029 | 15.8 | 1.5108 | 1.6663 | 15.8 | 1.31681 | 0.82924347 | 15.8 | 1.31694 | 0.59790558 | 1.37567 | 1243.74981 | 0.124374981 | 0.0275134 | 0.004520524 | 15.8 | 1.4073 | 0.1621 | 15.8 | 1.4253 | 0.0698 | 15.8 | 1.3827 | 0.125 | 15.8 | 1.6149 | 0.0425 | 15.8 | 1.4359 | 0.07 | 1.45322 | 93.88 | 0.009388 | 0.0290644 | 0.0003230068
15.9 | 1.4677 | 0.9377 | 15.9 | 1.5866 | 1.011 | 15.9 | 1.3878 | 0.8889 | 15.9 | 1.5126 | 0.8356 | 15.9 | 1.4146 | 0.9384 | 1.47386 | 922.32 | 0.092232 | 0.0294772 | 0.003128927 | 15.9 | 1.3911 | 1.4366 | 15.9 | 1.3591 | 1.7118 | 15.9 | 1.5191 | 1.6847 | 15.9 | 1.32506 | 0.83963403 | 15.9 | 1.32531 | 0.60346045 | 1.383934 | 1255.238896 | 0.1255238896 | 0.02767868 | 0.004535039 | 15.9 | 1.4157 | 0.1625 | 15.9 | 1.4338 | 0.0705 | 15.9 | 1.3911 | 0.1258 | 15.9 | 1.6232 | 0.0427 | 15.9 | 1.4444 | 0.0703 | 1.46164 | 94.36 | 0.009436 | 0.0292328 | 0.0003227881
16 | 1.476 | 0.9412 | 16 | 1.5949 | 1.0103 | 16 | 1.396 | 0.8891 | 16 | 1.5212 | 0.842 | 16 | 1.4226 | 0.9452 | 1.48214 | 925.56 | 0.092556 | 0.0296428 | 0.003122377 | 16 | 1.3995 | 1.4509 | 16 | 1.3676 | 1.72 | 16 | 1.5275 | 1.7024 | 16 | 1.33338 | 0.84998523 | 16 | 1.33338 | 0.60950684 | 1.392272 | 1266.558414 | 0.1266558414 | 0.02784544 | 0.004548531 | 16 | 1.4239 | 0.1633 | 16 | 1.4422 | 0.0709 | 16 | 1.3994 | 0.1264 | 16 | 1.6314 | 0.043 | 16 | 1.4526 | 0.0705 | 1.4699 | 94.82 | 0.009482 | 0.029398 | 0.0003225389
16.1 | 1.4847 | 0.9444 | 16.1 | 1.603 | 1.0108 | 16.1 | 1.4044 | 0.8903 | 16.1 | 1.5292 | 0.8482 | 16.1 | 1.4311 | 0.9531 | 1.49048 | 929.36 | 0.092936 | 0.0298096 | 0.003117653 | 16.1 | 1.4079 | 1.465 | 16.1 | 1.3757 | 1.7279 | 16.1 | 1.5358 | 1.7207 | 16.1 | 1.34188 | 0.86021375 | 16.1 | 1.34188 | 0.6153548 | 1.400632 | 1277.83371 | 0.127783371 | 0.02801264 | 0.004561633 | 16.1 | 1.4323 | 0.1643 | 16.1 | 1.4504 | 0.0713 | 16.1 | 1.4077 | 0.1273 | 16.1 | 1.64 | 0.0431 | 16.1 | 1.4608 | 0.0708 | 1.47824 | 95.36 | 0.009536 | 0.0295648 | 0.0003225457
16.2 | 1.4928 | 0.9448 | 16.2 | 1.6114 | 1.0121 | 16.2 | 1.4129 | 0.8915 | 16.2 | 1.5375 | 0.8552 | 16.2 | 1.4397 | 0.9609 | 1.49886 | 932.9 | 0.09329 | 0.0299772 | 0.003112032 | 16.2 | 1.416 | 1.4784 | 16.2 | 1.3841 | 1.7365 | 16.2 | 1.5441 | 1.7389 | 16.2 | 1.35019 | 0.87062561 | 16.2 | 1.35013 | 0.6208407 | 1.408904 | 1289.053262 | 0.1289053262 | 0.02817808 | 0.004574667 | 16.2 | 1.4408 | 0.1647 | 16.2 | 1.4588 | 0.072 | 16.2 | 1.4161 | 0.1281 | 16.2 | 1.6483 | 0.0434 | 16.2 | 1.4693 | 0.0713 | 1.48666 | 95.9 | 0.00959 | 0.0297332 | 0.0003225351
16.3 | 1.5011 | 0.947 | 16.3 | 1.6198 | 1.0133 | 16.3 | 1.4211 | 0.8929 | 16.3 | 1.5459 | 0.862 | 16.3 | 1.4478 | 0.9683 | 1.50714 | 936.7 | 0.09367 | 0.0301428 | 0.003107541 | 16.3 | 1.4244 | 1.4922 | 16.3 | 1.3928 | 1.7449 | 16.3 | 1.5526 | 1.7571 | 16.3 | 1.35831 | 0.88060657 | 16.3 | 1.35825 | 0.62652051 | 1.417272 | 1300.265416 | 0.1300265416 | 0.02834544 | 0.004587212 | 16.3 | 1.4491 | 0.1653 | 16.3 | 1.4672 | 0.0721 | 16.3 | 1.4246 | 0.1287 | 16.3 | 1.6564 | 0.0437 | 16.3 | 1.4777 | 0.0717 | 1.495 | 96.3 | 0.00963 | 0.0299 | 0.0003220736
16.4 | 1.5095 | 0.949 | 16.4 | 1.6281 | 1.0142 | 16.4 | 1.4294 | 0.8948 | 16.4 | 1.5541 | 0.8683 | 16.4 | 1.456 | 0.9759 | 1.51542 | 940.44 | 0.094044 | 0.0303084 | 0.003102902 | 16.4 | 1.4329 | 1.506 | 16.4 | 1.4009 | 1.7519 | 16.4 | 1.5611 | 1.7745 | 16.4 | 1.36675 | 0.89100208 | 16.4 | 1.36681 | 0.63248779 | 1.425692 | 1311.177974 | 0.1311177974 | 0.02851384 | 0.004598391 | 16.4 | 1.4574 | 0.1662 | 16.4 | 1.4754 | 0.0726 | 16.4 | 1.4328 | 0.1294 | 16.4 | 1.6648 | 0.0438 | 16.4 | 1.4859 | 0.0719 | 1.50326 | 96.78 | 0.009678 | 0.0300652 | 0.0003219004
16.5 | 1.5178 | 0.9504 | 16.5 | 1.6365 | 1.0135 | 16.5 | 1.4378 | 0.8973 | 16.5 | 1.5624 | 0.8756 | 16.5 | 1.4645 | 0.9837 | 1.5238 | 944.1 | 0.09441 | 0.030476 | 0.003097847 | 16.5 | 1.4411 | 1.519 | 16.5 | 1.4091 | 1.7597 | 16.5 | 1.5691 | 1.7921 | 16.5 | 1.37506 | 0.9007074 | 16.5 | 1.37531 | 0.63854681 | 1.433934 | 1322.010842 | 0.1322010842 | 0.02867868 | 0.004609734 | 16.5 | 1.4658 | 0.1668 | 16.5 | 1.4836 | 0.0731 | 16.5 | 1.4412 | 0.1302 | 16.5 | 1.6731 | 0.044 | 16.5 | 1.4944 | 0.0722 | 1.51162 | 97.26 | 0.009726 | 0.0302324 | 0.0003217078
16.6 | 1.526 | 0.9525 | 16.6 | 1.6449 | 1.0109 | 16.6 | 1.4461 | 0.8996 | 16.6 | 1.5709 | 0.8825 | 16.6 | 1.4728 | 0.9904 | 1.53214 | 947.18 | 0.094718 | 0.0306428 | 0.003091036 | 16.6 | 1.4495 | 1.5328 | 16.6 | 1.4176 | 1.7672 | 16.6 | 1.5775 | 1.8098 | 16.6 | 1.38338 | 0.91095129 | 16.6 | 1.3835 | 0.64401709 | 1.442296 | 1332.953676 | 0.1332953676 | 0.02884592 | 0.004620944 | 16.6 | 1.474 | 0.1676 | 16.6 | 1.4922 | 0.0738 | 16.6 | 1.4496 | 0.1309 | 16.6 | 1.6814 | 0.0445 | 16.6 | 1.5027 | 0.0724 | 1.51998 | 97.84 | 0.009784 | 0.0303996 | 0.0003218463
16.7 | 1.5344 | 0.9554 | 16.7 | 1.6531 | 1.0067 | 16.7 | 1.4544 | 0.9026 | 16.7 | 1.5793 | 0.8891 | 16.7 | 1.4809 | 0.997 | 1.54042 | 950.16 | 0.095016 | 0.0308084 | 0.003084094 | 16.7 | 1.4579 | 1.5466 | 16.7 | 1.4258 | 1.7741 | 16.7 | 1.5859 | 1.8269 | 16.7 | 1.39169 | 0.92086035 | 16.7 | 1.39188 | 0.64997656 | 1.450634 | 1343.687382 | 0.1343687382 | 0.02901268 | 0.00463138 | 16.7 | 1.4823 | 0.1681 | 16.7 | 1.5006 | 0.0741 | 16.7 | 1.4577 | 0.1316 | 16.7 | 1.6897 | 0.0446 | 16.7 | 1.5109 | 0.0729 | 1.52824 | 98.26 | 0.009826 | 0.0305648 | 0.0003214809
16.8 | 1.5428 | 0.9578 | 16.8 | 1.6613 | 1.0033 | 16.8 | 1.4629 | 0.9059 | 16.8 | 1.5875 | 0.8958 | 16.8 | 1.4895 | 1.004 | 1.5488 | 953.36 | 0.095336 | 0.030976 | 0.003077738 | 16.8 | 1.4662 | 1.5599 | 16.8 | 1.4341 | 1.7818 | 16.8 | 1.5941 | 1.8438 | 16.8 | 1.40019 | 0.93098029 | 16.8 | 1.40025 | 0.6557619 | 1.458968 | 1354.448438 | 0.1354448438 | 0.02917936 | 0.004641803 | 16.8 | 1.4907 | 0.1691 | 16.8 | 1.5087 | 0.0744 | 16.8 | 1.4661 | 0.1321 | 16.8 | 1.6982 | 0.0447 | 16.8 | 1.5192 | 0.0733 | 1.53658 | 98.72 | 0.009872 | 0.0307316 | 0.0003212329
16.9 | 1.5511 | 0.9596 | 16.9 | 1.6698 | 1.0006 | 16.9 | 1.4714 | 0.9086 | 16.9 | 1.5959 | 0.9023 | 16.9 | 1.4981 | 1.0095 | 1.55726 | 956.12 | 0.095612 | 0.0311452 | 0.003069879 | 16.9 | 1.4744 | 1.5728 | 16.9 | 1.4425 | 1.789 | 16.9 | 1.6024 | 1.8615 | 16.9 | 1.4085 | 0.94094269 | 16.9 | 1.4085 | 0.66127026 | 1.46726 | 1365.10259 | 0.136510259 | 0.0293452 | 0.004651877 | 16.9 | 1.4991 | 0.1696 | 16.9 | 1.5173 | 0.0747 | 16.9 | 1.4745 | 0.133 | 16.9 | 1.7066 | 0.0449 | 16.9 | 1.5276 | 0.0736 | 1.54502 | 99.16 | 0.009916 | 0.0309004 | 0.000320902
17 | 1.5594 | 0.9617 | 17 | 1.6783 | 0.9948 | 17 | 1.4795 | 0.9113 | 17 | 1.6042 | 0.9086 | 17 | 1.5061 | 1.0141 | 1.5655 | 958.1 | 0.09581 | 0.03131 | 0.003060045 | 17 | 1.4828 | 1.5864 | 17 | 1.4509 | 1.7958 | 17 | 1.611 | 1.8783 | 17 | 1.41675 | 0.95103656 | 17 | 1.41663 | 0.66705951 | 1.475616 | 1375.719214 | 0.1375719214 | 0.02951232 | 0.004661508 | 17 | 1.5072 | 0.1703 | 17 | 1.5256 | 0.0754 | 17 | 1.4828 | 0.1335 | 17 | 1.7148 | 0.0451 | 17 | 1.5359 | 0.0739 | 1.55326 | 99.64 | 0.009964 | 0.0310652 | 0.0003207448
17.1 | 1.5678 | 0.9639 | 17.1 | 1.6863 | 0.9828 | 17.1 | 1.4878 | 0.9143 | 17.1 | 1.6125 | 0.9145 | 17.1 | 1.5144 | 1.0156 | 1.57376 | 958.22 | 0.095822 | 0.0314752 | 0.003044365 | 17.1 | 1.4912 | 1.5997 | 17.1 | 1.4592 | 1.803 | 17.1 | 1.6192 | 1.8947 | 17.1 | 1.42525 | 0.96116827 | 17.1 | 1.42513 | 0.67320905 | 1.483996 | 1386.355464 | 0.1386355464 | 0.02967992 | 0.004671022 | 17.1 | 1.5157 | 0.1711 | 17.1 | 1.5337 | 0.0755 | 17.1 | 1.491 | 0.1343 | 17.1 | 1.7231 | 0.0453 | 17.1 | 1.5442 | 0.0744 | 1.56154 | 100.12 | 0.010012 | 0.0312308 | 0.000320581
17.2 | 1.5761 | 0.9652 | 17.2 | 1.6948 | 0.9691 | 17.2 | 1.4963 | 0.9172 | 17.2 | 1.6209 | 0.9195 | 17.2 | 1.5228 | 1.0128 | 1.58218 | 956.76 | 0.095676 | 0.0316436 | 0.00302355 | 17.2 | 1.4996 | 1.6128 | 17.2 | 1.4676 | 1.8096 | 17.2 | 1.6275 | 1.9118 | 17.2 | 1.43344 | 0.97026752 | 17.2 | 1.4335 | 0.67907117 | 1.492328 | 1396.707738 | 0.1396707738 | 0.02984656 | 0.004679627 | 17.2 | 1.5241 | 0.1718 | 17.2 | 1.5421 | 0.076 | 17.2 | 1.4996 | 0.135 | 17.2 | 1.7315 | 0.0455 | 17.2 | 1.5526 | 0.0746 | 1.56998 | 100.58 | 0.010058 | 0.0313996 | 0.0003203226
17.3 | 1.5844 | 0.9664 | 17.3 | 1.7034 | 0.9605 | 17.3 | 1.5044 | 0.9202 | 17.3 | 1.6293 | 0.9246 | 17.3 | 1.5309 | 1.0097 | 1.59048 | 956.28 | 0.095628 | 0.0318096 | 0.003006262 | 17.3 | 1.5079 | 1.6263 | 17.3 | 1.4759 | 1.8161 | 17.3 | 1.6359 | 1.9279 | 17.3 | 1.44169 | 0.97990448 | 17.3 | 1.44169 | 0.68457422 | 1.500616 | 1406.95574 | 0.140695574 | 0.03001232 | 0.004687927 | 17.3 | 1.5323 | 0.1724 | 17.3 | 1.5504 | 0.0766 | 17.3 | 1.5079 | 0.1357 | 17.3 | 1.7398 | 0.0458 | 17.3 | 1.5611 | 0.075 | 1.5783 | 101.1 | 0.01011 | 0.031566 | 0.0003202813
17.4 | 1.5928 | 0.9677 | 17.4 | 1.7114 | 0.9531 | 17.4 | 1.5127 | 0.9236 | 17.4 | 1.6376 | 0.93 | 17.4 | 1.5394 | 1.01 | 1.59878 | 956.88 | 0.095688 | 0.0319756 | 0.002992532 | 17.4 | 1.5163 | 1.6395 | 17.4 | 1.4841 | 1.8225 | 17.4 | 1.6442 | 1.9436 | 17.4 | 1.45012 | 0.99022791 | 17.4 | 1.45012 | 0.6904931 | 1.508968 | 1417.264202 | 0.1417264202 | 0.03017936 | 0.004696137 | 17.4 | 1.5406 | 0.1734 | 17.4 | 1.5588 | 0.0768 | 17.4 | 1.516 | 0.1364 | 17.4 | 1.7481 | 0.0461 | 17.4 | 1.5692 | 0.0752 | 1.58654 | 101.58 | 0.010158 | 0.0317308 | 0.0003201306
17.5 | 1.6012 | 0.9691 | 17.5 | 1.7198 | 0.9458 | 17.5 | 1.5213 | 0.9269 | 17.5 | 1.6459 | 0.9353 | 17.5 | 1.5479 | 1.01 | 1.60722 | 957.42 | 0.095742 | 0.0321444 | 0.002978497 | 17.5 | 1.5247 | 1.6525 | 17.5 | 1.4924 | 1.829 | 17.5 | 1.6524 | 1.9598 | 17.5 | 1.4585 | 0.99974304 | 17.5 | 1.45856 | 0.69655933 | 1.517312 | 1427.520474 | 0.1427520474 | 0.03034624 | 0.00470411 | 17.5 | 1.5491 | 0.1741 | 17.5 | 1.5671 | 0.0772 | 17.5 | 1.5243 | 0.137 | 17.5 | 1.7566 | 0.0462 | 17.5 | 1.5776 | 0.0755 | 1.59494 | 102 | 0.0102 | 0.0318988 | 0.0003197612
17.6 | 1.6094 | 0.9703 | 17.6 | 1.7284 | 0.9334 | 17.6 | 1.5295 | 0.9297 | 17.6 | 1.6543 | 0.9407 | 17.6 | 1.5561 | 1.0099 | 1.61554 | 956.8 | 0.09568 | 0.0323108 | 0.002961239 | 17.6 | 1.5326 | 1.6649 | 17.6 | 1.5008 | 1.835 | 17.6 | 1.6609 | 1.9756 | 17.6 | 1.46675 | 1.00918811 | 17.6 | 1.46688 | 0.70202728 | 1.525586 | 1437.343078 | 0.1437343078 | 0.03051172 | 0.00471079 | 17.6 | 1.5574 | 0.1749 | 17.6 | 1.5754 | 0.078 | 17.6 | 1.5329 | 0.1378 | 17.6 | 1.7649 | 0.0465 | 17.6 | 1.5859 | 0.076 | 1.6033 | 102.64 | 0.010264 | 0.032066 | 0.0003200898
17.7 | 1.6178 | 0.9712 | 17.7 | 1.7364 | 0.9239 | 17.7 | 1.5377 | 0.9329 | 17.7 | 1.6627 | 0.9452 | 17.7 | 1.5645 | 1.0108 | 1.62382 | 956.8 | 0.09568 | 0.0324764 | 0.002946139 | 17.7 | 1.5411 | 1.678 | 17.7 | 1.5093 | 1.8408 | 17.7 | 1.6693 | 1.9911 | 17.7 | 1.47513 | 1.01905365 | 17.7 | 1.475 | 0.70771582 | 1.533966 | 1447.333894 | 0.1447333894 | 0.03067932 | 0.004717621 | 17.7 | 1.5657 | 0.1755 | 17.7 | 1.5839 | 0.0783 | 17.7 | 1.541 | 0.1388 | 17.7 | 1.7732 | 0.0468 | 17.7 | 1.5943 | 0.0764 | 1.61162 | 103.16 | 0.010316 | 0.0322324 | 0.0003200506
17.8 | 1.6263 | 0.9702 | 17.8 | 1.7447 | 0.9184 | 17.8 | 1.5462 | 0.9348 | 17.8 | 1.6708 | 0.9491 | 17.8 | 1.5728 | 1.0118 | 1.63216 | 956.86 | 0.095686 | 0.0326432 | 0.002931269 | 17.8 | 1.5496 | 1.6908 | 17.8 | 1.5175 | 1.8467 | 17.8 | 1.6774 | 2.0068 | 17.8 | 1.48356 | 1.02841504 | 17.8 | 1.48344 | 0.71365863 | 1.5423 | 1457.274734 | 0.1457274734 | 0.030846 | 0.004724356 | 17.8 | 1.5742 | 0.1763 | 17.8 | 1.5921 | 0.0785 | 17.8 | 1.5494 | 0.1393 | 17.8 | 1.7816 | 0.0469 | 17.8 | 1.6026 | 0.0763 | 1.61998 | 103.46 | 0.010346 | 0.0323996 | 0.0003193249
17.9 | 1.6343 | 0.9619 | 17.9 | 1.7532 | 0.9133 | 17.9 | 1.5545 | 0.9359 | 17.9 | 1.6791 | 0.9532 | 17.9 | 1.5812 | 1.0122 | 1.64046 | 955.3 | 0.09553 | 0.0328092 | 0.002911683 | 17.9 | 1.5577 | 1.7031 | 17.9 | 1.5259 | 1.853 | 17.9 | 1.6861 | 2.023 | 17.9 | 1.49169 | 1.03737512 | 17.9 | 1.49188 | 0.71969757 | 1.550654 | 1467.234538 | 0.1467234538 | 0.03101308 | 0.004731018 | 17.9 | 1.5824 | 0.177 | 17.9 | 1.6004 | 0.0791 | 17.9 | 1.558 | 0.1404 | 17.9 | 1.7898 | 0.0472 | 17.9 | 1.6111 | 0.0766 | 1.62834 | 104.06 | 0.010406 | 0.0325668 | 0.0003195279
18 | 1.6427 | 0.9567 | 18 | 1.7616 | 0.9083 | 18 | 1.5626 | 0.9374 | 18 | 1.6876 | 0.9575 | 18 | 1.5894 | 1.0127 | 1.64878 | 954.52 | 0.095452 | 0.0329756 | 0.002894625 | 18 | 1.5661 | 1.716 | 18 | 1.5343 | 1.8586 | 18 | 1.6944 | 2.0385 | 18 | 1.49994 | 1.04694067 | 18 | 1.50006 | 0.72558344 | 1.55896 | 1477.124822 | 0.1477124822 | 0.0311792 | 0.004737533 | 18 | 1.5906 | 0.1775 | 18 | 1.6088 | 0.0794 | 18 | 1.5661 | 0.1411 | 18 | 1.7979 | 0.0474 | 18 | 1.6194 | 0.0768 | 1.63656 | 104.44 | 0.010444 | 0.0327312 | 0.0003190839
18.1 | 1.6511 | 0.9559 | 18.1 | 1.7697 | 0.9049 | 18.1 | 1.5712 | 0.9394 | 18.1 | 1.6957 | 0.9609 | 18.1 | 1.5978 | 1.0147 | 1.6571 | 955.16 | 0.095516 | 0.033142 | 0.002882023 | 18.1 | 1.5747 | 1.7286 | 18.1 | 1.5424 | 1.8635 | 18.1 | 1.7024 | 2.0531 | 18.1 | 1.50856 | 1.05656799 | 18.1 | 1.5085 | 0.73172424 | 1.567312 | 1486.698446 | 0.1486698446 | 0.03134624 | 0.004742829 | 18.1 | 1.5991 | 0.1784 | 18.1 | 1.6171 | 0.0798 | 18.1 | 1.5744 | 0.1419 | 18.1 | 1.8064 | 0.0476 | 18.1 | 1.6276 | 0.0773 | 1.64492 | 105 | 0.0105 | 0.0328984 | 0.0003191645
18.2 | 1.6594 | 0.9549 | 18.2 | 1.7782 | 0.9027 | 18.2 | 1.5796 | 0.9409 | 18.2 | 1.7042 | 0.9654 | 18.2 | 1.6061 | 1.0172 | 1.6655 | 956.22 | 0.095622 | 0.03331 | 0.002870669 | 18.2 | 1.5828 | 1.7402 | 18.2 | 1.5508 | 1.8694 | 18.2 | 1.7107 | 2.068 | 18.2 | 1.51675 | 1.06518445 | 18.2 | 1.51706 | 0.7374812 | 1.575622 | 1496.05313 | 0.149605313 | 0.03151244 | 0.0047475 | 18.2 | 1.6074 | 0.1789 | 18.2 | 1.6254 | 0.0803 | 18.2 | 1.5827 | 0.1428 | 18.2 | 1.8149 | 0.0477 | 18.2 | 1.636 | 0.0778 | 1.65328 | 105.5 | 0.01055 | 0.0330656 | 0.0003190627
18.3 | 1.6676 | 0.9531 | 18.3 | 1.7865 | 0.9016 | 18.3 | 1.5878 | 0.9432 | 18.3 | 1.7128 | 0.9693 | 18.3 | 1.6144 | 1.02 | 1.67382 | 957.44 | 0.095744 | 0.0334764 | 0.002860045 | 18.3 | 1.591 | 1.7527 | 18.3 | 1.5593 | 1.8748 | 18.3 | 1.7192 | 2.0831 | 18.3 | 1.52506 | 1.07469946 | 18.3 | 1.52513 | 0.74335925 | 1.583938 | 1505.731742 | 0.1505731742 | 0.03167876 | 0.004753127 | 18.3 | 1.6156 | 0.1795 | 18.3 | 1.6339 | 0.0804 | 18.3 | 1.5911 | 0.1437 | 18.3 | 1.8231 | 0.0479 | 18.3 | 1.6444 | 0.0778 | 1.66162 | 105.86 | 0.010586 | 0.0332324 | 0.0003185446
18.4 | 1.6762 | 0.9548 | 18.4 | 1.7946 | 0.901 | 18.4 | 1.5963 | 0.9454 | 18.4 | 1.7209 | 0.9723 | 18.4 | 1.6228 | 1.022 | 1.68216 | 959.1 | 0.09591 | 0.0336432 | 0.002850799 | 18.4 | 1.5995 | 1.765 | 18.4 | 1.5674 | 1.8794 | 18.4 | 1.7275 | 2.0977 | 18.4 | 1.5335 | 1.08431226 | 18.4 | 1.53338 | 0.74916431 | 1.592256 | 1515.115314 | 0.1515115314 | 0.03184512 | 0.004757763 | 18.4 | 1.624 | 0.1803 | 18.4 | 1.6423 | 0.0808 | 18.4 | 1.5994 | 0.1447 | 18.4 | 1.8315 | 0.0483 | 18.4 | 1.6524 | 0.0783 | 1.66992 | 106.48 | 0.010648 | 0.0333984 | 0.0003188177
18.5 | 1.6845 | 0.9563 | 18.5 | 1.8032 | 0.9016 | 18.5 | 1.6047 | 0.9477 | 18.5 | 1.7291 | 0.976 | 18.5 | 1.6312 | 1.0243 | 1.69054 | 961.18 | 0.096118 | 0.0338108 | 0.002842819 | 18.5 | 1.6079 | 1.7767 | 18.5 | 1.5758 | 1.885 | 18.5 | 1.7358 | 2.1124 | 18.5 | 1.54188 | 1.0931554 | 18.5 | 1.54194 | 0.75472113 | 1.600664 | 1524.395306 | 0.1524395306 | 0.03201328 | 0.004761759 | 18.5 | 1.6324 | 0.1811 | 18.5 | 1.6504 | 0.0812 | 18.5 | 1.6078 | 0.1457 | 18.5 | 1.8399 | 0.0483 | 18.5 | 1.6609 | 0.0783 | 1.67828 | 106.92 | 0.010692 | 0.0335656 | 0.0003185404
18.6 | 1.6926 | 0.9581 | 18.6 | 1.8116 | 0.9022 | 18.6 | 1.6127 | 0.9494 | 18.6 | 1.7375 | 0.9801 | 18.6 | 1.6396 | 1.0263 | 1.6988 | 963.22 | 0.096322 | 0.033976 | 0.002835001 | 18.6 | 1.616 | 1.7885 | 18.6 | 1.5842 | 1.8908 | 18.6 | 1.7441 | 2.1271 | 18.6 | 1.55006 | 1.10215588 | 18.6 | 1.55013 | 0.76003851 | 1.608898 | 1533.718878 | 0.1533718878 | 0.03217796 | 0.004766365 | 18.6 | 1.6408 | 0.1818 | 18.6 | 1.6589 | 0.0817 | 18.6 | 1.6161 | 0.1464 | 18.6 | 1.8481 | 0.0485 | 18.6 | 1.6694 | 0.0785 | 1.68666 | 107.38 | 0.010738 | 0.0337332 | 0.0003183214
18.7 | 1.701 | 0.9605 | 18.7 | 1.8198 | 0.9028 | 18.7 | 1.6211 | 0.9503 | 18.7 | 1.746 | 0.9832 | 18.7 | 1.6476 | 1.0289 | 1.7071 | 965.14 | 0.096514 | 0.034142 | 0.002826841 | 18.7 | 1.6245 | 1.8007 | 18.7 | 1.5926 | 1.8951 | 18.7 | 1.7527 | 2.1417 | 18.7 | 1.55838 | 1.11089294 | 18.7 | 1.55831 | 0.76592993 | 1.617298 | 1542.864574 | 0.1542864574 | 0.03234596 | 0.004769883 | 18.7 | 1.6489 | 0.1823 | 18.7 | 1.6672 | 0.082 | 18.7 | 1.6244 | 0.1473 | 18.7 | 1.8564 | 0.049 | 18.7 | 1.6775 | 0.0791 | 1.69488 | 107.94 | 0.010794 | 0.0338976 | 0.0003184296
18.8 | 1.7096 | 0.9624 | 18.8 | 1.8282 | 0.904 | 18.8 | 1.6295 | 0.9498 | 18.8 | 1.7541 | 0.985 | 18.8 | 1.656 | 1.0323 | 1.71548 | 966.7 | 0.09667 | 0.0343096 | 0.002817579 | 18.8 | 1.6331 | 1.8124 | 18.8 | 1.6007 | 1.8998 | 18.8 | 1.7608 | 2.1556 | 18.8 | 1.56687 | 1.11959399 | 18.8 | 1.56687 | 0.77197577 | 1.625668 | 1551.873952 | 0.1551873952 | 0.03251336 | 0.004773035 | 18.8 | 1.6573 | 0.183 | 18.8 | 1.6753 | 0.0824 | 18.8 | 1.6328 | 0.1483 | 18.8 | 1.8649 | 0.049 | 18.8 | 1.686 | 0.0791 | 1.70326 | 108.36 | 0.010836 | 0.0340652 | 0.0003180959
18.9 | 1.7177 | 0.9647 | 18.9 | 1.8366 | 0.904 | 18.9 | 1.6379 | 0.9492 | 18.9 | 1.7626 | 0.9866 | 18.9 | 1.6646 | 1.036 | 1.72388 | 968.1 | 0.09681 | 0.0344776 | 0.00280791 | 18.9 | 1.6411 | 1.8236 | 18.9 | 1.6091 | 1.9048 | 18.9 | 1.7691 | 2.1697 | 18.9 | 1.57506 | 1.12833618 | 18.9 | 1.57525 | 0.77762311 | 1.633922 | 1560.811858 | 0.1560811858 | 0.03267844 | 0.004776274 | 18.9 | 1.6657 | 0.1835 | 18.9 | 1.6837 | 0.0827 | 18.9 | 1.6411 | 0.1492 | 18.9 | 1.8733 | 0.0491 | 18.9 | 1.6944 | 0.0794 | 1.71164 | 108.78 | 0.010878 | 0.0342328 | 0.0003177654
19 | 1.7261 | 0.9673 | 19 | 1.8448 | 0.9024 | 19 | 1.6461 | 0.9482 | 19 | 1.7711 | 0.9888 | 19 | 1.6726 | 1.039 | 1.73214 | 969.14 | 0.096914 | 0.0346428 | 0.002797522 | 19 | 1.6496 | 1.8356 | 19 | 1.6176 | 1.9094 | 19 | 1.7776 | 2.1834 | 19 | 1.58337 | 1.13708618 | 19 | 1.58337 | 0.78312384 | 1.642308 | 1569.722004 | 0.1569722004 | 0.03284616 | 0.004779012 | 19 | 1.6739 | 0.1843 | 19 | 1.6922 | 0.083 | 19 | 1.6494 | 0.1497 | 19 | 1.8814 | 0.0493 | 19 | 1.7026 | 0.0798 | 1.7199 | 109.22 | 0.010922 | 0.034398 | 0.0003175185
19.1 | 1.7347 | 0.9701 | 19.1 | 1.8531 | 0.9024 | 19.1 | 1.6544 | 0.9446 | 19.1 | 1.7792 | 0.9915 | 19.1 | 1.6811 | 1.0428 | 1.7405 | 970.28 | 0.097028 | 0.03481 | 0.00278736 | 19.1 | 1.6579 | 1.8467 | 19.1 | 1.6257 | 1.9136 | 19.1 | 1.7858 | 2.1969 | 19.1 | 1.59187 | 1.14584631 | 19.1 | 1.59187 | 0.78925677 | 1.650628 | 1578.460616 | 0.1578460616 | 0.03301256 | 0.004781394 | 19.1 | 1.6823 | 0.185 | 19.1 | 1.7005 | 0.0835 | 19.1 | 1.6576 | 0.1508 | 19.1 | 1.8899 | 0.0497 | 19.1 | 1.7108 | 0.0803 | 1.72822 | 109.86 | 0.010986 | 0.0345644 | 0.0003178415
19.2 | 1.7428 | 0.9722 | 19.2 | 1.8615 | 0.9037 | 19.2 | 1.6629 | 0.9267 | 19.2 | 1.7876 | 0.9947 | 19.2 | 1.6897 | 1.047 | 1.7489 | 968.86 | 0.096886 | 0.034978 | 0.002769913 | 19.2 | 1.666 | 1.8574 | 19.2 | 1.6342 | 1.9184 | 19.2 | 1.7941 | 2.2107 | 19.2 | 1.60019 | 1.1543158 | 19.2 | 1.60013 | 0.79415851 | 1.658924 | 1586.994862 | 0.1586994862 | 0.03317848 | 0.004783205 | 19.2 | 1.6908 | 0.1856 | 19.2 | 1.7088 | 0.084 | 19.2 | 1.6661 | 0.1517 | 19.2 | 1.8983 | 0.0498 | 19.2 | 1.7193 | 0.0804 | 1.73666 | 110.3 | 0.01103 | 0.0347332 | 0.0003175636
19.3 | 1.7511 | 0.975 | 19.3 | 1.8698 | 0.9059 | 19.3 | 1.6711 | 0.9137 | 19.3 | 1.796 | 0.9972 | 19.3 | 1.6978 | 1.0508 | 1.75716 | 968.52 | 0.096852 | 0.0351432 | 0.002755924 | 19.3 | 1.6744 | 1.8692 | 19.3 | 1.6428 | 1.9227 | 19.3 | 1.8026 | 2.2245 | 19.3 | 1.60831 | 1.1627345 | 19.3 | 1.60831 | 0.79931494 | 1.667284 | 1595.689888 | 0.1595689888 | 0.03334568 | 0.004785297 | 19.3 | 1.6991 | 0.1863 | 19.3 | 1.7173 | 0.0843 | 19.3 | 1.6746 | 0.1526 | 19.3 | 1.9064 | 0.05 | 19.3 | 1.7277 | 0.0808 | 1.74502 | 110.8 | 0.01108 | 0.0349004 | 0.0003174749
19.4 | 1.7595 | 0.9775 | 19.4 | 1.8781 | 0.9089 | 19.4 | 1.6794 | 0.9159 | 19.4 | 1.8042 | 0.9963 | 19.4 | 1.706 | 1.0556 | 1.76544 | 970.84 | 0.097084 | 0.0353088 | 0.00274957 | 19.4 | 1.6829 | 1.8803 | 19.4 | 1.6508 | 1.9263 | 19.4 | 1.811 | 2.2376 | 19.4 | 1.61675 | 1.17132434 | 19.4 | 1.61675 | 0.80541895 | 1.67564 | 1604.188658 | 0.1604188658 | 0.0335128 | 0.004786794 | 19.4 | 1.7073 | 0.1868 | 19.4 | 1.7254 | 0.0847 | 19.4 | 1.6828 | 0.1534 | 19.4 | 1.9148 | 0.0503 | 19.4 | 1.7359 | 0.0813 | 1.75324 | 111.3 | 0.01113 | 0.0350648 | 0.0003174123
19.5 | 1.7678 | 0.9801 | 19.5 | 1.8865 | 0.9128 | 19.5 | 1.6878 | 0.9193 | 19.5 | 1.8124 | 0.9942 | 19.5 | 1.7145 | 1.061 | 1.7738 | 973.48 | 0.097348 | 0.035476 | 0.002744052 | 19.5 | 1.6912 | 1.891 | 19.5 | 1.6592 | 1.931 | 19.5 | 1.8193 | 2.2511 | 19.5 | 1.62513 | 1.17928271 | 19.5 | 1.62519 | 0.81085803 | 1.684004 | 1612.648148 | 0.1612648148 | 0.03368008 | 0.004788136 | 19.5 | 1.7158 | 0.1875 | 19.5 | 1.7337 | 0.0851 | 19.5 | 1.6912 | 0.1542 | 19.5 | 1.9232 | 0.0505 | 19.5 | 1.7444 | 0.0814 | 1.76166 | 111.74 | 0.011174 | 0.0352332 | 0.0003171441
19.6 | 1.776 | 0.9839 | 19.6 | 1.8949 | 0.9169 | 19.6 | 1.6962 | 0.9233 | 19.6 | 1.8209 | 0.9926 | 19.6 | 1.7229 | 1.0658 | 1.78218 | 976.5 | 0.09765 | 0.0356436 | 0.002739622 | 19.6 | 1.6996 | 1.9024 | 19.6 | 1.6675 | 1.9351 | 19.6 | 1.8276 | 2.2643 | 19.6 | 1.63338 | 1.18743933 | 19.6 | 1.63338 | 0.81606873 | 1.692292 | 1621.061612 | 0.1621061612 | 0.03384584 | 0.004789545 | 19.6 | 1.724 | 0.1882 | 19.6 | 1.7423 | 0.0855 | 19.6 | 1.6996 | 0.1552 | 19.6 | 1.9314 | 0.0508 | 19.6 | 1.7528 | 0.0818 | 1.77002 | 112.3 | 0.01123 | 0.0354004 | 0.0003172281
19.7 | 1.7844 | 0.9874 | 19.7 | 1.9032 | 0.9208 | 19.7 | 1.7044 | 0.9281 | 19.7 | 1.8292 | 0.993 | 19.7 | 1.731 | 1.0713 | 1.79044 | 980.12 | 0.098012 | 0.0358088 | 0.002737093 | 19.7 | 1.7079 | 1.913 | 19.7 | 1.6758 | 1.9386 | 19.7 | 1.836 | 2.2768 | 19.7 | 1.64169 | 1.19558411 | 19.7 | 1.64194 | 0.82199036 | 1.700666 | 1629.194894 | 0.1629194894 | 0.03401332 | 0.004789873 | 19.7 | 1.7323 | 0.1891 | 19.7 | 1.7506 | 0.0857 | 19.7 | 1.7077 | 0.1558 | 19.7 | 1.9397 | 0.0508 | 19.7 | 1.7609 | 0.0822 | 1.77824 | 112.72 | 0.011272 | 0.0355648 | 0.0003169426
19.8 | 1.7928 | 0.9916 | 19.8 | 1.9113 | 0.9251 | 19.8 | 1.7129 | 0.9334 | 19.8 | 1.8375 | 0.9959 | 19.8 | 1.7394 | 1.0773 | 1.79878 | 984.66 | 0.098466 | 0.0359756 | 0.002737022 | 19.8 | 1.7163 | 1.9233 | 19.8 | 1.6841 | 1.9428 | 19.8 | 1.844 | 2.289 | 19.8 | 1.65019 | 1.20372424 | 19.8 | 1.65019 | 0.82732996 | 1.708956 | 1637.23084 | 0.163723084 | 0.03417912 | 0.004790149 | 19.8 | 1.7407 | 0.1898 | 19.8 | 1.7588 | 0.0862 | 19.8 | 1.7159 | 0.1567 | 19.8 | 1.9482 | 0.0512 | 19.8 | 1.7692 | 0.0823 | 1.78656 | 113.24 | 0.011324 | 0.0357312 | 0.0003169219
19.9 | 1.8011 | 0.9963 | 19.9 | 1.9197 | 0.9296 | 19.9 | 1.7214 | 0.9384 | 19.9 | 1.8459 | 0.9997 | 19.9 | 1.748 | 1.083 | 1.80722 | 989.4 | 0.09894 | 0.0361444 | 0.002737354 | 19.9 | 1.7244 | 1.9334 | 19.9 | 1.6925 | 1.9468 | 19.9 | 1.8525 | 2.3026 | 19.9 | 1.6585 | 1.2112019 | 19.9 | 1.6585 | 0.83213251 | 1.71728 | 1645.226882 | 0.1645226882 | 0.0343456 | 0.004790212 | 19.9 | 1.7491 | 0.1905 | 19.9 | 1.7672 | 0.0865 | 19.9 | 1.7245 | 0.1577 | 19.9 | 1.9567 | 0.0513 | 19.9 | 1.7777 | 0.0826 | 1.79504 | 113.72 | 0.011372 | 0.0359008 | 0.0003167617
20 | 1.8094 | 1.0007 | 20 | 1.9282 | 0.9344 | 20 | 1.7295 | 0.9436 | 20 | 1.8542 | 1.0035 | 20 | 1.7561 | 1.0887 | 1.81548 | 994.18 | 0.099418 | 0.0363096 | 0.002738064 | 20 | 1.7328 | 1.9443 | 20 | 1.7009 | 1.9502 | 20 | 1.861 | 2.315 | 20 | 1.66675 | 1.21923425 | 20 | 1.66669 | 0.83753961 | 1.725628 | 1653.254772 | 0.1653254772 | 0.03451256 | 0.004790299 | 20 | 1.7573 | 0.1911 | 20 | 1.7756 | 0.0869 | 20 | 1.7328 | 0.1587 | 20 | 1.9648 | 0.0514 | 20 | 1.7859 | 0.0828 | 1.80328 | 114.18 | 0.011418 | 0.0360656 | 0.0003165898
20.1 | 1.8178 | 1.0051 | 20.1 | 1.9363 | 0.939 | 20.1 | 1.7378 | 0.949 | 20.1 | 1.8625 | 1.0079 | 20.1 | 1.7645 | 1.0947 | 1.82378 | 999.14 | 0.099914 | 0.0364756 | 0.002739201 | 20.1 | 1.7412 | 1.9546 | 20.1 | 1.7091 | 1.9537 | 20.1 | 1.8692 | 2.3264 | 20.1 | 1.67519 | 1.22706653 | 20.1 | 1.67513 | 0.84322046 | 1.733964 | 1660.997398 | 0.1660997398 | 0.03467928 | 0.004789596 | 20.1 | 1.7657 | 0.1918 | 20.1 | 1.7838 | 0.0873 | 20.1 | 1.741 | 0.1594 | 20.1 | 1.9731 | 0.0518 | 20.1 | 1.7942 | 0.0831 | 1.81156 | 114.68 | 0.011468 | 0.0362312 | 0.0003165228
20.2 | 1.8261 | 1.0096 | 20.2 | 1.9449 | 0.9442 | 20.2 | 1.7463 | 0.9545 | 20.2 | 1.8708 | 1.0127 | 20.2 | 1.7729 | 1.1003 | 1.8322 | 1004.26 | 0.100426 | 0.036644 | 0.002740585 | 20.2 | 1.7496 | 1.9647 | 20.2 | 1.7175 | 1.9571 | 20.2 | 1.8774 | 2.3368 | 20.2 | 1.68344 | 1.23394165 | 20.2 | 1.6835 | 0.84843011 | 1.742288 | 1668.194352 | 0.1668194352 | 0.03484576 | 0.004787367 | 20.2 | 1.7741 | 0.1927 | 20.2 | 1.7921 | 0.0876 | 20.2 | 1.7495 | 0.1606 | 20.2 | 1.9814 | 0.0521 | 20.2 | 1.8026 | 0.0835 | 1.81994 | 115.3 | 0.01153 | 0.0363988 | 0.0003167687
20.3 | 1.8343 | 1.0143 | 20.3 | 1.9534 | 0.9487 | 20.3 | 1.7543 | 0.9595 | 20.3 | 1.8793 | 1.0178 | 20.3 | 1.7809 | 1.1056 | 1.84044 | 1009.18 | 0.100918 | 0.0368088 | 0.002741681 | 20.3 | 1.7578 | 1.9749 | 20.3 | 1.7259 | 1.9605 | 20.3 | 1.8859 | 2.3455 | 20.3 | 1.69169 | 1.24139478 | 20.3 | 1.69175 | 0.85352472 | 1.750608 | 1675.1639 | 0.16751639 | 0.03501216 | 0.00478452 | 20.3 | 1.7822 | 0.1934 | 20.3 | 1.8005 | 0.0881 | 20.3 | 1.7578 | 0.1614 | 20.3 | 1.9898 | 0.0521 | 20.3 | 1.8111 | 0.0839 | 1.82828 | 115.78 | 0.011578 | 0.0365656 | 0.0003166364
20.4 | 1.8427 | 1.019 | 20.4 | 1.9614 | 0.9535 | 20.4 | 1.7627 | 0.9655 | 20.4 | 1.8877 | 1.0227 | 20.4 | 1.7894 | 1.1117 | 1.84878 | 1014.48 | 0.101448 | 0.0369756 | 0.002743647 | 20.4 | 1.7662 | 1.9855 | 20.4 | 1.7341 | 1.9632 | 20.4 | 1.8942 | 2.3538 | 20.4 | 1.70012 | 1.24885974 | 20.4 | 1.70019 | 0.85926044 | 1.758962 | 1682.124036 | 0.1682124036 | 0.03517924 | 0.004781582 | 20.4 | 1.7906 | 0.1941 | 20.4 | 1.8088 | 0.0884 | 20.4 | 1.766 | 0.1622 | 20.4 | 1.9981 | 0.0525 | 20.4 | 1.8193 | 0.0843 | 1.83656 | 116.3 | 0.01163 | 0.0367312 | 0.0003166246
20.5 | 1.8512 | 1.024 | 20.5 | 1.9698 | 0.9588 | 20.5 | 1.7712 | 0.971 | 20.5 | 1.8959 | 1.0279 | 20.5 | 1.7978 | 1.1176 | 1.85718 | 1019.86 | 0.101986 | 0.0371436 | 0.002745722 | 20.5 | 1.7746 | 1.9952 | 20.5 | 1.7424 | 1.9661 | 20.5 | 1.9023 | 2.3628 | 20.5 | 1.70856 | 1.25544177 | 20.5 | 1.70856 | 0.86460449 | 1.767284 | 1688.829252 | 0.1688829252 | 0.03534568 | 0.004778036 | 20.5 | 1.7991 | 0.1949 | 20.5 | 1.8169 | 0.0888 | 20.5 | 1.7743 | 0.1632 | 20.5 | 2.0066 | 0.0526 | 20.5 | 1.8276 | 0.0846 | 1.8449 | 116.82 | 0.011682 | 0.036898 | 0.0003166025
20.6 | 1.8595 | 1.029 | 20.6 | 1.9783 | 0.9641 | 20.6 | 1.7795 | 0.9763 | 20.6 | 1.9042 | 1.0338 | 20.6 | 1.8061 | 1.1231 | 1.86552 | 1025.26 | 0.102526 | 0.0373104 | 0.00274792 | 20.6 | 1.7826 | 2.005 | 20.6 | 1.7508 | 1.9697 | 20.6 | 1.9109 | 2.3725 | 20.6 | 1.71669 | 1.26196753 | 20.6 | 1.71681 | 0.86966333 | 1.77556 | 1695.766172 | 0.1695766172 | 0.0355112 | 0.0047753 | 20.6 | 1.8073 | 0.1956 | 20.6 | 1.8254 | 0.0893 | 20.6 | 1.7829 | 0.164 | 20.6 | 2.0149 | 0.0528 | 20.6 | 1.8359 | 0.0846 | 1.85328 | 117.26 | 0.011726 | 0.0370656 | 0.000316358
20.7 | 1.8678 | 1.0338 | 20.7 | 1.9864 | 0.9693 | 20.7 | 1.7878 | 0.9821 | 20.7 | 1.9127 | 1.039 | 20.7 | 1.8145 | 1.1288 | 1.87384 | 1030.6 | 0.10306 | 0.0374768 | 0.002749968 | 20.7 | 1.7911 | 2.0152 | 20.7 | 1.7592 | 1.9726 | 20.7 | 1.9193 | 2.3819 | 20.7 | 1.72512 | 1.26885657 | 20.7 | 1.725 | 0.87550507 | 1.783944 | 1702.812328 | 0.1702812328 | 0.03567888 | 0.004772606 | 20.7 | 1.8156 | 0.1964 | 20.7 | 1.8339 | 0.0897 | 20.7 | 1.7911 | 0.1649 | 20.7 | 2.0231 | 0.0531 | 20.7 | 1.8442 | 0.0851 | 1.86158 | 117.84 | 0.011784 | 0.0372316 | 0.0003165053
20.8 | 1.8763 | 1.0387 | 20.8 | 1.9946 | 0.9748 | 20.8 | 1.7962 | 0.9876 | 20.8 | 1.9207 | 1.044 | 20.8 | 1.8229 | 1.1344 | 1.88214 | 1035.9 | 0.10359 | 0.0376428 | 0.002751921 | 20.8 | 1.7996 | 2.025 | 20.8 | 1.7676 | 1.9756 | 20.8 | 1.9275 | 2.3921 | 20.8 | 1.73356 | 1.27472473 | 20.8 | 1.73344 | 0.88154718 | 1.79234 | 1709.794382 | 0.1709794382 | 0.0358468 | 0.004769727 | 20.8 | 1.8241 | 0.1973 | 20.8 | 1.8421 | 0.0899 | 20.8 | 1.7994 | 0.1657 | 20.8 | 2.0315 | 0.0532 | 20.8 | 1.8526 | 0.0855 | 1.86994 | 118.32 | 0.011832 | 0.0373988 | 0.0003163738
20.9 | 1.8844 | 1.0431 | 20.9 | 2.0032 | 0.9801 | 20.9 | 1.8045 | 0.993 | 20.9 | 1.9292 | 1.0496 | 20.9 | 1.8311 | 1.1393 | 1.89048 | 1041.02 | 0.104102 | 0.0378096 | 0.002753322 | 20.9 | 1.8077 | 2.0346 | 20.9 | 1.7759 | 1.9784 | 20.9 | 1.936 | 2.4027 | 20.9 | 1.74169 | 1.2798761 | 20.9 | 1.74187 | 0.88687494 | 1.800632 | 1716.490208 | 0.1716490208 | 0.03601264 | 0.004766355 | 20.9 | 1.8324 | 0.1976 | 20.9 | 1.8504 | 0.0903 | 20.9 | 1.808 | 0.1669 | 20.9 | 2.0398 | 0.0534 | 20.9 | 1.8611 | 0.086 | 1.87834 | 118.84 | 0.011884 | 0.0375668 | 0.0003163432
21 | 1.8928 | 1.0483 | 21 | 2.0116 | 0.9854 | 21 | 1.8126 | 0.9982 | 21 | 1.9376 | 1.0551 | 21 | 1.8394 | 1.1446 | 1.8988 | 1046.32 | 0.104632 | 0.037976 | 0.002755214 | 21 | 1.8161 | 2.045 | 21 | 1.7844 | 1.9812 | 21 | 1.9444 | 2.4136 | 21 | 1.74994 | 1.28559949 | 21 | 1.74994 | 0.89271515 | 1.808956 | 1723.622928 | 0.1723622928 | 0.03617912 | 0.004764137 | 21 | 1.8407 | 0.1985 | 21 | 1.8588 | 0.0905 | 21 | 1.8161 | 0.1676 | 21 | 2.048 | 0.0536 | 21 | 1.8694 | 0.0865 | 1.8866 | 119.34 | 0.011934 | 0.037732 | 0.0003162833
21.1 | 1.9012 | 1.053 | 21.1 | 2.0198 | 0.991 | 21.1 | 1.8212 | 1.004 | 21.1 | 1.9458 | 1.0603 | 21.1 | 1.8477 | 1.1505 | 1.90714 | 1051.76 | 0.105176 | 0.0381428 | 0.002757427 | 21.1 | 1.8247 | 2.0545 | 21.1 | 1.7924 | 1.9831 | 21.1 | 1.9525 | 2.4234 | 21.1 | 1.75856 | 1.29134448 | 21.1 | 1.7585 | 0.89925214 | 1.817332 | 1730.319324 | 0.1730319324 | 0.03634664 | 0.004760603 | 21.1 | 1.8491 | 0.1996 | 21.1 | 1.8671 | 0.0911 | 21.1 | 1.8244 | 0.1687 | 21.1 | 2.0564 | 0.0538 | 21.1 | 1.8776 | 0.0868 | 1.89492 | 120 | 0.012 | 0.0378984 | 0.0003166361
21.2 | 1.9094 | 1.0572 | 21.2 | 2.0282 | 0.9967 | 21.2 | 1.8296 | 1.0096 | 21.2 | 1.9541 | 1.0662 | 21.2 | 1.8562 | 1.1557 | 1.9155 | 1057.08 | 0.105708 | 0.03831 | 0.00275928 | 21.2 | 1.8329 | 2.0635 | 21.2 | 1.8008 | 1.9861 | 21.2 | 1.9608 | 2.4341 | 21.2 | 1.76681 | 1.29587476 | 21.2 | 1.76713 | 0.90525336 | 1.825688 | 1736.965624 | 0.1736965624 | 0.03651376 | 0.004757017 | 21.2 | 1.8574 | 0.2001 | 21.2 | 1.8754 | 0.0915 | 21.2 | 1.8328 | 0.1694 | 21.2 | 2.0649 | 0.0539 | 21.2 | 1.8859 | 0.0872 | 1.90328 | 120.42 | 0.012042 | 0.0380656 | 0.0003163486
21.3 | 1.9176 | 1.0622 | 21.3 | 2.0365 | 1.0017 | 21.3 | 1.8377 | 1.0148 | 21.3 | 1.9627 | 1.0718 | 21.3 | 1.8646 | 1.1608 | 1.92382 | 1062.26 | 0.106226 | 0.0384764 | 0.002760809 | 21.3 | 1.841 | 2.0727 | 21.3 | 1.8093 | 1.9882 | 21.3 | 1.9692 | 2.4442 | 21.3 | 1.77506 | 1.30057349 | 21.3 | 1.77513 | 0.91113141 | 1.833938 | 1743.36098 | 0.174336098 | 0.03667876 | 0.004753053 | 21.3 | 1.8656 | 0.2008 | 21.3 | 1.8839 | 0.0917 | 21.3 | 1.8411 | 0.1703 | 21.3 | 2.0731 | 0.0542 | 21.3 | 1.8943 | 0.0875 | 1.9116 | 120.9 | 0.01209 | 0.038232 | 0.0003162272
21.4 | 1.9261 | 1.0671 | 21.4 | 2.0446 | 1.007 | 21.4 | 1.8462 | 1.0204 | 21.4 | 1.9709 | 1.0766 | 21.4 | 1.8728 | 1.1661 | 1.93212 | 1067.44 | 0.106744 | 0.0386424 | 0.002762354 | 21.4 | 1.8496 | 2.0823 | 21.4 | 1.8175 | 1.9899 | 21.4 | 1.9775 | 2.4539 | 21.4 | 1.7835 | 1.30528357 | 21.4 | 1.78338 | 0.91710016 | 1.842296 | 1749.696746 | 0.1749696746 | 0.03684592 | 0.004748685 | 21.4 | 1.874 | 0.2016 | 21.4 | 1.8923 | 0.0921 | 21.4 | 1.8493 | 0.1712 | 21.4 | 2.0816 | 0.0543 | 21.4 | 1.9024 | 0.088 | 1.91992 | 121.44 | 0.012144 | 0.0383984 | 0.0003162632
21.5 | 1.9346 | 1.0715 | 21.5 | 2.0531 | 1.0127 | 21.5 | 1.8547 | 1.0258 | 21.5 | 1.979 | 1.0816 | 21.5 | 1.8812 | 1.1718 | 1.94052 | 1072.68 | 0.107268 | 0.0388104 | 0.002763898 | 21.5 | 1.8579 | 2.0912 | 21.5 | 1.8258 | 1.9922 | 21.5 | 1.9857 | 2.4643 | 21.5 | 1.79188 | 1.30850378 | 21.5 | 1.79194 | 0.92333771 | 1.850644 | 1755.908298 | 0.1755908298 | 0.03701288 | 0.004744047 | 21.5 | 1.8825 | 0.2025 | 21.5 | 1.9004 | 0.0922 | 21.5 | 1.8578 | 0.1721 | 21.5 | 2.09 | 0.0544 | 21.5 | 1.9109 | 0.0885 | 1.92832 | 121.94 | 0.012194 | 0.0385664 | 0.000316182
21.6 | 1.9426 | 1.0756 | 21.6 | 2.0616 | 1.0184 | 21.6 | 1.8628 | 1.0308 | 21.6 | 1.9876 | 1.0871 | 21.6 | 1.8896 | 1.1764 | 1.94884 | 1077.66 | 0.107766 | 0.0389768 | 0.002764876 | 21.6 | 1.866 | 2.1 | 21.6 | 1.8343 | 1.9948 | 21.6 | 1.9941 | 2.4747 | 21.6 | 1.80006 | 1.31189404 | 21.6 | 1.80006 | 0.92891876 | 1.858904 | 1762.06256 | 0.176206256 | 0.03717808 | 0.00473952 | 21.6 | 1.8908 | 0.2031 | 21.6 | 1.9088 | 0.0927 | 21.6 | 1.8662 | 0.1731 | 21.6 | 2.0981 | 0.0547 | 21.6 | 1.9194 | 0.089 | 1.93666 | 122.52 | 0.012252 | 0.0387332 | 0.0003163178
21.7 | 1.9511 | 1.0804 | 21.7 | 2.0698 | 1.0236 | 21.7 | 1.8711 | 1.0355 | 21.7 | 1.9959 | 1.092 | 21.7 | 1.8976 | 1.1819 | 1.9571 | 1082.68 | 0.108268 | 0.039142 | 0.002766031 | 21.7 | 1.8745 | 2.1094 | 21.7 | 1.8426 | 1.9962 | 21.7 | 2.0027 | 2.4846 | 21.7 | 1.80837 | 1.31473547 | 21.7 | 1.80831 | 0.93551001 | 1.867296 | 1768.089096 | 0.1768089096 | 0.03734592 | 0.004734357 | 21.7 | 1.8989 | 0.2039 | 21.7 | 1.9173 | 0.093 | 21.7 | 1.8745 | 0.1743 | 21.7 | 2.1064 | 0.0548 | 21.7 | 1.9276 | 0.0894 | 1.94494 | 123.08 | 0.012308 | 0.0388988 | 0.0003164108
21.8 | 1.9596 | 1.0844 | 21.8 | 2.0782 | 1.0293 | 21.8 | 1.8794 | 1.0408 | 21.8 | 2.0041 | 1.0969 | 21.8 | 1.9061 | 1.1876 | 1.96548 | 1087.8 | 0.10878 | 0.0393096 | 0.002767263 | 21.8 | 1.8831 | 2.1182 | 21.8 | 1.8507 | 1.9981 | 21.8 | 2.0108 | 2.4936 | 21.8 | 1.81688 | 1.31684326 | 21.8 | 1.81688 | 0.94209369 | 1.875672 | 1773.76739 | 0.177376739 | 0.03751344 | 0.004728352 | 21.8 | 1.9073 | 0.2047 | 21.8 | 1.9253 | 0.0932 | 21.8 | 1.8827 | 0.1751 | 21.8 | 2.1149 | 0.0551 | 21.8 | 1.9359 | 0.0897 | 1.95322 | 123.56 | 0.012356 | 0.0390644 | 0.0003162982
21.9 | 1.9677 | 1.0881 | 21.9 | 2.0866 | 1.0351 | 21.9 | 1.8878 | 1.0453 | 21.9 | 2.0126 | 1.1019 | 21.9 | 1.9146 | 1.1932 | 1.97386 | 1092.72 | 0.109272 | 0.0394772 | 0.002767977 | 21.9 | 1.8911 | 2.126 | 21.9 | 1.8591 | 2.0003 | 21.9 | 2.0191 | 2.5035 | 21.9 | 1.82506 | 1.31822913 | 21.9 | 1.82531 | 0.94791272 | 1.883934 | 1779.18837 | 0.177918837 | 0.03767868 | 0.004722003 | 21.9 | 1.9157 | 0.2055 | 21.9 | 1.9338 | 0.0936 | 21.9 | 1.8911 | 0.1759 | 21.9 | 2.1232 | 0.0553 | 21.9 | 1.9444 | 0.0903 | 1.96164 | 124.12 | 0.012412 | 0.0392328 | 0.0003163679
22 | 1.9761 | 1.0927 | 22 | 2.0948 | 1.0398 | 22 | 1.896 | 1.0503 | 22 | 2.0212 | 1.1065 | 22 | 1.9227 | 1.1984 | 1.98216 | 1097.54 | 0.109754 | 0.0396432 | 0.002768545 | 22 | 1.8995 | 2.1348 | 22 | 1.8676 | 2.0019 | 22 | 2.0276 | 2.5129 | 22 | 1.83337 | 1.31898584 | 22 | 1.83337 | 0.95411853 | 1.892288 | 1784.540874 | 0.1784540874 | 0.03784576 | 0.004715299 | 22 | 1.9239 | 0.2061 | 22 | 1.9423 | 0.0941 | 22 | 1.8994 | 0.1769 | 22 | 2.1314 | 0.0555 | 22 | 1.9526 | 0.0905 | 1.96992 | 124.62 | 0.012462 | 0.0393984 | 0.0003163073
22.1 | 1.9847 | 1.0969 | 22.1 | 2.103 | 1.0452 | 22.1 | 1.9045 | 1.0557 | 22.1 | 2.0291 | 1.1097 | 22.1 | 1.9311 | 1.2039 | 1.99048 | 1102.28 | 0.110228 | 0.0398096 | 0.00276888 | 22.1 | 1.9079 | 2.1429 | 22.1 | 1.8757 | 2.0029 | 22.1 | 2.0359 | 2.5225 | 22.1 | 1.84188 | 1.31948193 | 22.1 | 1.84181 | 0.96063788 | 1.900638 | 1789.683962 | 0.1789683962 | 0.03801276 | 0.004708114 | 22.1 | 1.9323 | 0.2067 | 22.1 | 1.9504 | 0.0944 | 22.1 | 1.9077 | 0.1778 | 22.1 | 2.1399 | 0.0556 | 22.1 | 1.9608 | 0.0911 | 1.97822 | 125.12 | 0.012512 | 0.0395644 | 0.0003162439
22.2 | 1.9929 | 1.1004 | 22.2 | 2.1114 | 1.0511 | 22.2 | 1.913 | 1.0606 | 22.2 | 2.0375 | 1.1135 | 22.2 | 1.9397 | 1.2094 | 1.9989 | 1107 | 0.1107 | 0.039978 | 0.002769023 | 22.2 | 1.916 | 2.1508 | 22.2 | 1.8841 | 2.0052 | 22.2 | 2.0441 | 2.5313 | 22.2 | 1.85019 | 1.3198728 | 22.2 | 1.85019 | 0.9665885 | 1.908916 | 1794.75226 | 0.179475226 | 0.03817832 | 0.004700972 | 22.2 | 1.9408 | 0.2077 | 22.2 | 1.9588 | 0.0947 | 22.2 | 1.9161 | 0.1787 | 22.2 | 2.1483 | 0.0559 | 22.2 | 1.9693 | 0.0916 | 1.98666 | 125.72 | 0.012572 | 0.0397332 | 0.0003164105
22.3 | 2.001 | 1.1042 | 22.3 | 2.1198 | 1.0561 | 22.3 | 1.9212 | 1.0657 | 22.3 | 2.046 | 1.1165 | 22.3 | 1.9479 | 1.214 | 2.00718 | 1111.3 | 0.11113 | 0.0401436 | 0.002768312 | 22.3 | 1.9244 | 2.1588 | 22.3 | 1.8928 | 2.0071 | 22.3 | 2.0527 | 2.5404 | 22.3 | 1.85831 | 1.32025537 | 22.3 | 1.85825 | 0.97320898 | 1.917292 | 1799.95287 | 0.179995287 | 0.03834584 | 0.004693998 | 22.3 | 1.9491 | 0.2082 | 22.3 | 1.9673 | 0.0949 | 22.3 | 1.9245 | 0.18 | 22.3 | 2.1564 | 0.0559 | 22.3 | 1.9776 | 0.092 | 1.99498 | 126.2 | 0.01262 | 0.0398996 | 0.0003162939
22.4 | 2.0094 | 1.1079 | 22.4 | 2.1281 | 1.0613 | 22.4 | 1.9294 | 1.0707 | 22.4 | 2.0541 | 1.1195 | 22.4 | 1.956 | 1.2191 | 2.0154 | 1115.7 | 0.11157 | 0.040308 | 0.002767937 | 22.4 | 1.9329 | 2.1667 | 22.4 | 1.9009 | 2.0082 | 22.4 | 2.0611 | 2.5489 | 22.4 | 1.86669 | 1.32062317 | 22.4 | 1.86681 | 0.97984979 | 1.92568 | 1804.854592 | 0.1804854592 | 0.0385136 | 0.004686279 | 22.4 | 1.9573 | 0.2092 | 22.4 | 1.9754 | 0.0954 | 22.4 | 1.9328 | 0.1806 | 22.4 | 2.1648 | 0.0563 | 22.4 | 1.9859 | 0.0924 | 2.00324 | 126.78 | 0.012678 | 0.0400648 | 0.0003164374
22.5 | 2.0178 | 1.1113 | 22.5 | 2.1365 | 1.0663 | 22.5 | 1.9378 | 1.0757 | 22.5 | 2.0625 | 1.1235 | 22.5 | 1.9645 | 1.2243 | 2.02382 | 1120.22 | 0.112022 | 0.0404764 | 0.002767588 | 22.5 | 1.9412 | 2.1742 | 22.5 | 1.9091 | 2.0101 | 22.5 | 2.0691 | 2.5574 | 22.5 | 1.87512 | 1.32107544 | 22.5 | 1.87525 | 0.98573706 | 1.933954 | 1809.7025 | 0.18097025 | 0.03867908 | 0.004678763 | 22.5 | 1.9658 | 0.2099 | 22.5 | 1.9836 | 0.0956 | 22.5 | 1.9411 | 0.1816 | 22.5 | 2.1732 | 0.0563 | 22.5 | 1.9944 | 0.0928 | 2.01162 | 127.24 | 0.012724 | 0.0402324 | 0.0003162625
22.6 | 2.026 | 1.1148 | 22.6 | 2.1449 | 1.0716 | 22.6 | 1.9462 | 1.0805 | 22.6 | 2.0709 | 1.1271 | 22.6 | 1.9728 | 1.2288 | 2.03216 | 1124.56 | 0.112456 | 0.0406432 | 0.002766908 | 22.6 | 1.9496 | 2.1823 | 22.6 | 1.9176 | 2.012 | 22.6 | 2.0775 | 2.5666 | 22.6 | 1.88338 | 1.32147266 | 22.6 | 1.88344 | 0.99172101 | 1.942304 | 1814.818734 | 0.1814818734 | 0.03884608 | 0.004671819 | 22.6 | 1.974 | 0.2106 | 22.6 | 1.9922 | 0.0959 | 22.6 | 1.9496 | 0.1828 | 22.6 | 2.1814 | 0.0563 | 22.6 | 2.0028 | 0.0932 | 2.02 | 127.76 | 0.012776 | 0.0404 | 0.0003162376
22.7 | 2.0344 | 1.1184 | 22.7 | 2.1532 | 1.0761 | 22.7 | 1.9544 | 1.0855 | 22.7 | 2.0793 | 1.1288 | 22.7 | 1.9809 | 1.2338 | 2.04044 | 1128.52 | 0.112852 | 0.0408088 | 0.002765384 | 22.7 | 1.9579 | 2.1897 | 22.7 | 1.9258 | 2.0136 | 22.7 | 2.086 | 2.5748 | 22.7 | 1.89169 | 1.32186841 | 22.7 | 1.89187 | 0.998086 | 1.950652 | 1819.610882 | 0.1819610882 | 0.03901304 | 0.004664109 | 22.7 | 1.9823 | 0.2112 | 22.7 | 2.0006 | 0.0961 | 22.7 | 1.9577 | 0.1834 | 22.7 | 2.1898 | 0.0567 | 22.7 | 2.0108 | 0.0934 | 2.02824 | 128.16 | 0.012816 | 0.0405648 | 0.0003159389
22.8 | 2.0428 | 1.1219 | 22.8 | 2.1613 | 1.0812 | 22.8 | 1.9629 | 1.0907 | 22.8 | 2.0876 | 1.1253 | 22.8 | 1.9895 | 1.2388 | 2.04882 | 1131.58 | 0.113158 | 0.0409764 | 0.002761541 | 22.8 | 1.9663 | 2.197 | 22.8 | 1.9341 | 2.0156 | 22.8 | 2.0941 | 2.5828 | 22.8 | 1.90019 | 1.32275757 | 22.8 | 1.90025 | 1.00449731 | 1.958988 | 1824.530976 | 0.1824530976 | 0.03917976 | 0.00465682 | 22.8 | 1.9907 | 0.2121 | 22.8 | 2.0088 | 0.0965 | 22.8 | 1.9661 | 0.1844 | 22.8 | 2.1981 | 0.0572 | 22.8 | 2.0192 | 0.094 | 2.03658 | 128.84 | 0.012884 | 0.0407316 | 0.0003163146
22.9 | 2.0511 | 1.1256 | 22.9 | 2.1698 | 1.0859 | 22.9 | 1.9714 | 1.0955 | 22.9 | 2.0959 | 1.1241 | 22.9 | 1.9981 | 1.2434 | 2.05726 | 1134.9 | 0.11349 | 0.0411452 | 0.00275828 | 22.9 | 1.9744 | 2.2039 | 22.9 | 1.9425 | 2.0178 | 22.9 | 2.1024 | 2.5908 | 22.9 | 1.9085 | 1.3234165 | 22.9 | 1.9085 | 1.00989447 | 1.96726 | 1829.162194 | 0.1829162194 | 0.0393452 | 0.00464901 | 22.9 | 1.999 | 0.2128 | 22.9 | 2.0172 | 0.0968 | 22.9 | 1.9745 | 0.1853 | 22.9 | 2.2066 | 0.0572 | 22.9 | 2.0276 | 0.0945 | 2.04498 | 129.32 | 0.012932 | 0.0408996 | 0.0003161889
23 | 2.0594 | 1.1295 | 23 | 2.1782 | 1.0909 | 23 | 1.9794 | 1.1007 | 23 | 2.1043 | 1.1259 | 23 | 2.0061 | 1.2476 | 2.06548 | 1138.92 | 0.113892 | 0.0413096 | 0.002757035 | 23 | 1.9828 | 2.2108 | 23 | 1.9509 | 2.0198 | 23 | 2.1109 | 2.599 | 23 | 1.91675 | 1.32412341 | 23 | 1.91669 | 1.01592786 | 1.975608 | 1833.930254 | 0.1833930254 | 0.03951216 | 0.004641433 | 23 | 2.0073 | 0.2137 | 23 | 2.0256 | 0.0972 | 23 | 1.9828 | 0.1863 | 23 | 2.2148 | 0.0575 | 23 | 2.0359 | 0.0951 | 2.05328 | 129.96 | 0.012996 | 0.0410656 | 0.0003164693
23.1 | 2.0678 | 1.1331 | 23.1 | 2.1863 | 1.0956 | 23.1 | 1.9878 | 1.106 | 23.1 | 2.1125 | 1.1289 | 23.1 | 2.0145 | 1.2524 | 2.07378 | 1143.2 | 0.11432 | 0.0414756 | 0.002756319 | 23.1 | 1.9913 | 2.2179 | 23.1 | 1.9592 | 2.0219 | 23.1 | 2.1191 | 2.6065 | 23.1 | 1.92519 | 1.32457886 | 23.1 | 1.92506 | 1.02219006 | 1.98397 | 1838.613784 | 0.1838613784 | 0.0396794 | 0.004633673 | 23.1 | 2.0158 | 0.2144 | 23.1 | 2.0337 | 0.0972 | 23.1 | 1.991 | 0.1872 | 23.1 | 2.2231 | 0.0577 | 23.1 | 2.0441 | 0.0954 | 2.06154 | 130.38 | 0.013038 | 0.0412308 | 0.0003162199
23.2 | 2.0761 | 1.1367 | 23.2 | 2.1949 | 1.1009 | 23.2 | 1.9963 | 1.1106 | 23.2 | 2.1208 | 1.1331 | 23.2 | 2.0229 | 1.256 | 2.0822 | 1147.46 | 0.114746 | 0.041644 | 0.002755403 | 23.2 | 1.9995 | 2.2247 | 23.2 | 1.9675 | 2.0243 | 23.2 | 2.1274 | 2.6144 | 23.2 | 1.93344 | 1.32481592 | 23.2 | 1.93344 | 1.02836877 | 1.992256 | 1843.316938 | 0.1843316938 | 0.03984512 | 0.004626205 | 23.2 | 2.0241 | 0.2151 | 23.2 | 2.0421 | 0.0975 | 23.2 | 1.9995 | 0.1881 | 23.2 | 2.2315 | 0.0578 | 23.2 | 2.0526 | 0.096 | 2.06996 | 130.9 | 0.01309 | 0.0413992 | 0.0003161897
23.3 | 2.0844 | 1.141 | 23.3 | 2.2033 | 1.106 | 23.3 | 2.0044 | 1.1149 | 23.3 | 2.1293 | 1.1376 | 23.3 | 2.0309 | 1.2567 | 2.09046 | 1151.24 | 0.115124 | 0.0418092 | 0.002753557 | 23.3 | 2.0078 | 2.2319 | 23.3 | 1.9758 | 2.0263 | 23.3 | 2.136 | 2.6221 | 23.3 | 1.94169 | 1.32524609 | 23.3 | 1.94175 | 1.03474268 | 2.000608 | 1848.057754 | 0.1848057754 | 0.04001216 | 0.00461874 | 23.3 | 2.0323 | 0.2158 | 23.3 | 2.0505 | 0.0979 | 23.3 | 2.0079 | 0.189 | 23.3 | 2.2397 | 0.058 | 23.3 | 2.0611 | 0.0963 | 2.0783 | 131.4 | 0.01314 | 0.041566 | 0.0003161238
23.4 | 2.0927 | 1.145 | 23.4 | 2.2114 | 1.1106 | 23.4 | 2.0127 | 1.1202 | 23.4 | 2.1376 | 1.1423 | 23.4 | 2.0394 | 1.2566 | 2.09876 | 1154.94 | 0.115494 | 0.0419752 | 0.002751482 | 23.4 | 2.0163 | 2.2387 | 23.4 | 1.9842 | 2.0284 | 23.4 | 2.1442 | 2.6286 | 23.4 | 1.95012 | 1.32603601 | 23.4 | 1.95019 | 1.04134363 | 2.009002 | 1852.615928 | 0.1852615928 | 0.04018004 | 0.004610787 | 23.4 | 2.0406 | 0.2168 | 23.4 | 2.0587 | 0.0981 | 23.4 | 2.016 | 0.1897 | 23.4 | 2.2481 | 0.0584 | 23.4 | 2.0693 | 0.0967 | 2.08654 | 131.94 | 0.013194 | 0.0417308 | 0.0003161694
23.5 | 2.1012 | 1.1496 | 23.5 | 2.2198 | 1.1154 | 23.5 | 2.0212 | 1.1253 | 23.5 | 2.1459 | 1.147 | 23.5 | 2.0478 | 1.2574 | 2.10718 | 1158.94 | 0.115894 | 0.0421436 | 0.002749979 | 23.5 | 2.0246 | 2.245 | 23.5 | 1.9924 | 2.0307 | 23.5 | 2.1524 | 2.6358 | 23.5 | 1.9585 | 1.32573621 | 23.5 | 1.95863 | 1.04802014 | 2.017306 | 1857.05127 | 0.185705127 | 0.04034612 | 0.0046028 | 23.5 | 2.0491 | 0.2176 | 23.5 | 2.067 | 0.0984 | 23.5 | 2.0243 | 0.1908 | 23.5 | 2.2566 | 0.0586 | 23.5 | 2.0776 | 0.0973 | 2.09492 | 132.54 | 0.013254 | 0.0418984 | 0.0003163367
23.6 | 2.1094 | 1.1539 | 23.6 | 2.2283 | 1.1204 | 23.6 | 2.0295 | 1.1298 | 23.6 | 2.1543 | 1.1508 | 23.6 | 2.0561 | 1.2582 | 2.11552 | 1162.62 | 0.116262 | 0.0423104 | 0.002747835 | 23.6 | 2.0326 | 2.251 | 23.6 | 2.0008 | 2.033 | 23.6 | 2.1609 | 2.6431 | 23.6 | 1.96675 | 1.32529443 | 23.6 | 1.96681 | 1.05382336 | 2.025572 | 1861.243558 | 0.1861243558 | 0.04051144 | 0.004594365 | 23.6 | 2.0574 | 0.2183 | 23.6 | 2.0754 | 0.0986 | 23.6 | 2.0329 | 0.1916 | 23.6 | 2.2649 | 0.0589 | 23.6 | 2.086 | 0.0975 | 2.10332 | 132.98 | 0.013298 | 0.0420664 | 0.0003161193
23.7 | 2.1178 | 1.1585 | 23.7 | 2.2364 | 1.1248 | 23.7 | 2.0378 | 1.1351 | 23.7 | 2.1627 | 1.1542 | 23.7 | 2.0645 | 1.2594 | 2.12384 | 1166.4 | 0.11664 | 0.0424768 | 0.00274597 | 23.7 | 2.0411 | 2.2576 | 23.7 | 2.0093 | 2.0354 | 23.7 | 2.1693 | 2.6488 | 23.7 | 1.97513 | 1.32451904 | 23.7 | 1.975 | 1.06042102 | 2.033966 | 1865.348012 | 0.1865348012 | 0.04067932 | 0.004585495 | 23.7 | 2.0656 | 0.2191 | 23.7 | 2.0839 | 0.0989 | 23.7 | 2.041 | 0.1923 | 23.7 | 2.2732 | 0.0591 | 23.7 | 2.0943 | 0.0979 | 2.1116 | 133.46 | 0.013346 | 0.042232 | 0.0003160163
23.8 | 2.1263 | 1.163 | 23.8 | 2.2447 | 1.1298 | 23.8 | 2.0463 | 1.1399 | 23.8 | 2.1708 | 1.1584 | 23.8 | 2.0728 | 1.259 | 2.13218 | 1170.02 | 0.117002 | 0.0426436 | 0.002743718 | 23.8 | 2.0496 | 2.2639 | 23.8 | 2.0176 | 2.0381 | 23.8 | 2.1775 | 2.6556 | 23.8 | 1.9835 | 1.32281836 | 23.8 | 1.98338 | 1.0672854 | 2.042316 | 1869.540752 | 0.1869540752 | 0.04084632 | 0.004577011 | 23.8 | 2.0742 | 0.22 | 23.8 | 2.0921 | 0.0988 | 23.8 | 2.0494 | 0.1932 | 23.8 | 2.2816 | 0.0593 | 23.8 | 2.1025 | 0.0983 | 2.11996 | 133.92 | 0.013392 | 0.0423992 | 0.000315855
23.9 | 2.1343 | 1.1665 | 23.9 | 2.2533 | 1.135 | 23.9 | 2.0544 | 1.1442 | 23.9 | 2.1791 | 1.1637 | 23.9 | 2.0812 | 1.2578 | 2.14046 | 1173.44 | 0.117344 | 0.0428092 | 0.002741093 | 23.9 | 2.0577 | 2.2694 | 23.9 | 2.0259 | 2.0411 | 23.9 | 2.186 | 2.6621 | 23.9 | 1.99169 | 1.32035486 | 23.9 | 1.99188 | 1.07357556 | 2.050634 | 1873.306084 | 0.1873306084 | 0.04101268 | 0.004567627 | 23.9 | 2.0825 | 0.2208 | 23.9 | 2.1004 | 0.0992 | 23.9 | 2.058 | 0.1942 | 23.9 | 2.2899 | 0.0595 | 23.9 | 2.1111 | 0.0987 | 2.12838 | 134.48 | 0.013448 | 0.0425676 | 0.000315921
24 | 2.1427 | 1.1711 | 24 | 2.2616 | 1.1397 | 24 | 2.0626 | 1.1489 | 24 | 2.1877 | 1.1691 | 24 | 2.0894 | 1.258 | 2.1488 | 1177.36 | 0.117736 | 0.042976 | 0.002739576 | 24 | 2.0661 | 2.2753 | 24 | 2.0344 | 2.0435 | 24 | 2.1944 | 2.6681 | 24 | 1.99994 | 1.31863098 | 24 | 2 | 1.0802417 | 2.058968 | 1877.154536 | 0.1877154536 | 0.04117936 | 0.004558484 | 24 | 2.0906 | 0.2214 | 24 | 2.1088 | 0.0997 | 24 | 2.0662 | 0.195 | 24 | 2.2979 | 0.0597 | 24 | 2.1194 | 0.099 | 2.13658 | 134.96 | 0.013496 | 0.0427316 | 0.0003158318
24.1 | 2.1511 | 1.1756 | 24.1 | 2.2697 | 1.1444 | 24.1 | 2.0712 | 1.1542 | 24.1 | 2.1958 | 1.1733 | 24.1 | 2.0978 | 1.2599 | 2.15712 | 1181.48 | 0.118148 | 0.0431424 | 0.002738559 | 24.1 | 2.0747 | 2.2807 | 24.1 | 2.0424 | 2.0453 | 24.1 | 2.2024 | 2.6736 | 24.1 | 2.00856 | 1.31620593 | 24.1 | 2.0085 | 1.08684412 | 2.067312 | 1880.53001 | 0.188053001 | 0.04134624 | 0.004548249 | 24.1 | 2.099 | 0.2222 | 24.1 | 2.1171 | 0.0998 | 24.1 | 2.0744 | 0.1957 | 24.1 | 2.3064 | 0.0601 | 24.1 | 2.1276 | 0.0994 | 2.1449 | 135.44 | 0.013544 | 0.042898 | 0.0003157257
24.2 | 2.1594 | 1.1794 | 24.2 | 2.2782 | 1.1493 | 24.2 | 2.0796 | 1.1589 | 24.2 | 2.2041 | 1.1791 | 24.2 | 2.1062 | 1.2622 | 2.1655 | 1185.78 | 0.118578 | 0.04331 | 0.00273789 | 24.2 | 2.0828 | 2.2853 | 24.2 | 2.0508 | 2.0481 | 24.2 | 2.2108 | 2.6796 | 24.2 | 2.01681 | 1.31248621 | 24.2 | 2.01706 | 1.09295605 | 2.075654 | 1883.688452 | 0.1883688452 | 0.04151308 | 0.004537578 | 24.2 | 2.1075 | 0.223 | 24.2 | 2.1254 | 0.0999 | 24.2 | 2.0828 | 0.1966 | 24.2 | 2.3149 | 0.0602 | 24.2 | 2.136 | 0.0998 | 2.15332 | 135.9 | 0.01359 | 0.0430664 | 0.0003155592
24.3 | 2.1677 | 1.1839 | 24.3 | 2.2865 | 1.1542 | 24.3 | 2.0877 | 1.1636 | 24.3 | 2.2127 | 1.1844 | 24.3 | 2.1145 | 1.2645 | 2.17382 | 1190.12 | 0.119012 | 0.0434764 | 0.002737393 | 24.3 | 2.0911 | 2.2907 | 24.3 | 2.0593 | 2.0509 | 24.3 | 2.2193 | 2.6855 | 24.3 | 2.02506 | 1.30935168 | 24.3 | 2.02513 | 1.09911389 | 2.083978 | 1887.113114 | 0.1887113114 | 0.04167956 | 0.00452767 | 24.3 | 2.1156 | 0.2234 | 24.3 | 2.1339 | 0.1001 | 24.3 | 2.0911 | 0.1975 | 24.3 | 2.3231 | 0.0605 | 24.3 | 2.1443 | 0.1001 | 2.1616 | 136.32 | 0.013632 | 0.043232 | 0.000315322
24.4 | 2.1762 | 1.1884 | 24.4 | 2.2946 | 1.1592 | 24.4 | 2.0963 | 1.1683 | 24.4 | 2.2209 | 1.1893 | 24.4 | 2.1228 | 1.2671 | 2.18216 | 1194.46 | 0.119446 | 0.0436432 | 0.002736875 | 24.4 | 2.0996 | 2.2956 | 24.4 | 2.0674 | 2.053 | 24.4 | 2.2276 | 2.6906 | 24.4 | 2.03356 | 1.30650671 | 24.4 | 2.03344 | 1.10553577 | 2.09232 | 1890.248496 | 0.1890248496 | 0.0418464 | 0.004517111 | 24.4 | 2.124 | 0.2245 | 24.4 | 2.1423 | 0.1004 | 24.4 | 2.0993 | 0.198 | 24.4 | 2.3315 | 0.0605 | 24.4 | 2.1524 | 0.1006 | 2.1699 | 136.8 | 0.01368 | 0.043398 | 0.0003152219
24.5 | 2.1845 | 1.1922 | 24.5 | 2.3031 | 1.1645 | 24.5 | 2.1046 | 1.1728 | 24.5 | 2.2291 | 1.1945 | 24.5 | 2.1313 | 1.2708 | 2.19052 | 1198.96 | 0.119896 | 0.0438104 | 0.002736702 | 24.5 | 2.1079 | 2.2999 | 24.5 | 2.0758 | 2.0562 | 24.5 | 2.2357 | 2.6954 | 24.5 | 2.04188 | 1.30199756 | 24.5 | 2.04194 | 1.11184631 | 2.100644 | 1893.068774 | 0.1893068774 | 0.04201288 | 0.004505925 | 24.5 | 2.1325 | 0.2252 | 24.5 | 2.1504 | 0.1005 | 24.5 | 2.1077 | 0.199 | 24.5 | 2.3399 | 0.061 | 24.5 | 2.1609 | 0.101 | 2.17828 | 137.34 | 0.013734 | 0.0435656 | 0.0003152487
24.6 | 2.1926 | 1.1964 | 24.6 | 2.3116 | 1.1695 | 24.6 | 2.1128 | 1.1771 | 24.6 | 2.2376 | 1.2001 | 24.6 | 2.1396 | 1.2739 | 2.19884 | 1203.4 | 0.12034 | 0.0439768 | 0.002736443 | 24.6 | 2.116 | 2.3046 | 24.6 | 2.0843 | 2.0591 | 24.6 | 2.2441 | 2.7006 | 24.6 | 2.05006 | 1.29772571 | 24.6 | 2.05013 | 1.11750818 | 2.108918 | 1895.906778 | 0.1895906778 | 0.04217836 | 0.004494975 | 24.6 | 2.1408 | 0.226 | 24.6 | 2.1588 | 0.1008 | 24.6 | 2.1162 | 0.1998 | 24.6 | 2.3481 | 0.0614 | 24.6 | 2.1694 | 0.1015 | 2.18666 | 137.9 | 0.01379 | 0.0437332 | 0.0003153211
24.7 | 2.201 | 1.2014 | 24.7 | 2.3198 | 1.1741 | 24.7 | 2.1211 | 1.1823 | 24.7 | 2.246 | 1.2048 | 24.7 | 2.1476 | 1.2775 | 2.2071 | 1208.02 | 0.120802 | 0.044142 | 0.002736668 | 24.7 | 2.1244 | 2.3091 | 24.7 | 2.0926 | 2.0611 | 24.7 | 2.2527 | 2.7056 | 24.7 | 2.05844 | 1.29324939 | 24.7 | 2.05831 | 1.12353613 | 2.11729 | 1898.517104 | 0.1898517104 | 0.0423458 | 0.004483366 | 24.7 | 2.1489 | 0.2267 | 24.7 | 2.1672 | 0.101 | 24.7 | 2.1245 | 0.2006 | 24.7 | 2.3564 | 0.0614 | 24.7 | 2.1776 | 0.1018 | 2.19492 | 138.3 | 0.01383 | 0.0438984 | 0.0003150457
24.8 | 2.2096 | 1.2056 | 24.8 | 2.3283 | 1.1793 | 24.8 | 2.1295 | 1.1869 | 24.8 | 2.2541 | 1.21 | 24.8 | 2.1561 | 1.2821 | 2.21552 | 1212.78 | 0.121278 | 0.0443104 | 0.00273701 | 24.8 | 2.1331 | 2.3134 | 24.8 | 2.1007 | 2.0634 | 24.8 | 2.2608 | 2.71 | 24.8 | 2.06688 | 1.28847205 | 24.8 | 2.06688 | 1.12983337 | 2.125672 | 1901.021084 | 0.1901021084 | 0.04251344 | 0.004471577 | 24.8 | 2.1573 | 0.2275 | 24.8 | 2.1753 | 0.1012 | 24.8 | 2.1328 | 0.2014 | 24.8 | 2.3649 | 0.0616 | 24.8 | 2.1859 | 0.1021 | 2.20324 | 138.76 | 0.013876 | 0.0440648 | 0.0003148999
24.9 | 2.2177 | 1.2092 | 24.9 | 2.3366 | 1.1844 | 24.9 | 2.1378 | 1.1912 | 24.9 | 2.2625 | 1.2154 | 24.9 | 2.1646 | 1.2864 | 2.22384 | 1217.32 | 0.121732 | 0.0444768 | 0.002736977 | 24.9 | 2.1411 | 2.3174 | 24.9 | 2.1091 | 2.0665 | 24.9 | 2.2692 | 2.7145 | 24.9 | 2.07506 | 1.28294934 | 24.9 | 2.07531 | 1.13575427 | 2.133954 | 1903.420722 | 0.1903420722 | 0.04267908 | 0.004459845 | 24.9 | 2.1657 | 0.228 | 24.9 | 2.1838 | 0.1018 | 24.9 | 2.1411 | 0.2024 | 24.9 | 2.3732 | 0.0616 | 24.9 | 2.1944 | 0.1025 | 2.21164 | 139.26 | 0.013926 | 0.0442328 | 0.0003148342
25 | 2.2261 | 1.2135 | 25 | 2.3449 | 1.1889 | 25 | 2.146 | 1.196 | 25 | 2.2711 | 1.2207 | 25 | 2.1727 | 1.2905 | 2.23216 | 1221.92 | 0.122192 | 0.0446432 | 0.00273708 | 25 | 2.1496 | 2.3219 | 25 | 2.1176 | 2.0689 | 25 | 2.2776 | 2.7185 | 25 | 2.08338 | 1.27779089 | 25 | 2.08338 | 1.14124707 | 2.142312 | 1905.667592 | 0.1905667592 | 0.04284624 | 0.004447689 | 25 | 2.1739 | 0.229 | 25 | 2.1923 | 0.102 | 25 | 2.1494 | 0.2028 | 25 | 2.3814 | 0.0622 | 25 | 2.2026 | 0.1028 | 2.21992 | 139.76 | 0.013976 | 0.0443984 | 0.0003147861
25.1 | 2.2347 | 1.2179 | 25.1 | 2.3531 | 1.1937 | 25.1 | 2.1544 | 1.2007 | 25.1 | 2.2791 | 1.2252 | 25.1 | 2.1811 | 1.2951 | 2.24048 | 1226.52 | 0.122652 | 0.0448096 | 0.002737181 | 25.1 | 2.1579 | 2.325 | 25.1 | 2.1258 | 2.0711 | 25.1 | 2.2858 | 2.7222 | 25.1 | 2.09188 | 1.27268127 | 25.1 | 2.09181 | 1.14728064 | 2.150638 | 1907.652382 | 0.1907652382 | 0.04301276 | 0.004435085 | 25.1 | 2.1823 | 0.2295 | 25.1 | 2.2004 | 0.1022 | 25.1 | 2.1577 | 0.2039 | 25.1 | 2.3899 | 0.0623 | 25.1 | 2.2108 | 0.1035 | 2.22822 | 140.28 | 0.014028 | 0.0445644 | 0.0003147804
25.2 | 2.2428 | 1.2215 | 25.2 | 2.3614 | 1.1986 | 25.2 | 2.1629 | 1.2056 | 25.2 | 2.2876 | 1.231 | 25.2 | 2.1897 | 1.2988 | 2.24888 | 1231.1 | 0.12311 | 0.0449776 | 0.00273714 | 25.2 | 2.166 | 2.3281 | 25.2 | 2.1341 | 2.0739 | 25.2 | 2.2941 | 2.7267 | 25.2 | 2.10019 | 1.26703955 | 25.2 | 2.10013 | 1.15225598 | 2.158904 | 1909.599106 | 0.1909599106 | 0.04317808 | 0.004422612 | 25.2 | 2.1908 | 0.2305 | 25.2 | 2.2088 | 0.1026 | 25.2 | 2.1661 | 0.2048 | 25.2 | 2.3983 | 0.0625 | 25.2 | 2.2194 | 0.1036 | 2.23668 | 140.8 | 0.01408 | 0.0447336 | 0.0003147522
25.3 | 2.2511 | 1.2257 | 25.3 | 2.3698 | 1.2033 | 25.3 | 2.1711 | 1.2098 | 25.3 | 2.296 | 1.236 | 25.3 | 2.1978 | 1.3021 | 2.25716 | 1235.38 | 0.123538 | 0.0451432 | 0.00273658 | 25.3 | 2.1744 | 2.3322 | 25.3 | 2.1428 | 2.0769 | 25.3 | 2.3026 | 2.7309 | 25.3 | 2.10831 | 1.2616427 | 25.3 | 2.10825 | 1.15746643 | 2.167272 | 1911.821826 | 0.1911821826 | 0.04334544 | 0.004410664 | 25.3 | 2.1991 | 0.2309 | 25.3 | 2.2173 | 0.1028 | 25.3 | 2.1746 | 0.2057 | 25.3 | 2.4064 | 0.0627 | 25.3 | 2.2277 | 0.104 | 2.24502 | 141.22 | 0.014122 | 0.0449004 | 0.0003145184
25.4 | 2.2594 | 1.2294 | 25.4 | 2.3781 | 1.2079 | 25.4 | 2.1793 | 1.2144 | 25.4 | 2.3041 | 1.2403 | 25.4 | 2.2059 | 1.3074 | 2.26536 | 1239.88 | 0.123988 | 0.0453072 | 0.002736607 | 25.4 | 2.1829 | 2.3355 | 25.4 | 2.1509 | 2.0791 | 25.4 | 2.3111 | 2.7341 | 25.4 | 2.11669 | 1.25659229 | 25.4 | 2.11681 | 1.16310608 | 2.17568 | 1913.679674 | 0.1913679674 | 0.0435136 | 0.004397889 | 25.4 | 2.2074 | 0.2314 | 25.4 | 2.2254 | 0.1031 | 25.4 | 2.1829 | 0.2064 | 25.4 | 2.4148 | 0.0629 | 25.4 | 2.2359 | 0.1044 | 2.25328 | 141.64 | 0.014164 | 0.0450656 | 0.0003142974
25.5 | 2.2678 | 1.2325 | 25.5 | 2.3864 | 1.2131 | 25.5 | 2.1878 | 1.219 | 25.5 | 2.3124 | 1.2459 | 25.5 | 2.2145 | 1.3129 | 2.27378 | 1244.68 | 0.124468 | 0.0454756 | 0.002737028 | 25.5 | 2.1913 | 2.3382 | 25.5 | 2.1591 | 2.0821 | 25.5 | 2.3192 | 2.7372 | 25.5 | 2.12519 | 1.25202283 | 25.5 | 2.12525 | 1.16795776 | 2.184008 | 1915.496118 | 0.1915496118 | 0.04368016 | 0.004385277 | 25.5 | 2.2158 | 0.2324 | 25.5 | 2.2337 | 0.1036 | 25.5 | 2.1912 | 0.2073 | 25.5 | 2.4231 | 0.0631 | 25.5 | 2.2444 | 0.1049 | 2.26164 | 142.26 | 0.014226 | 0.0452328 | 0.0003145063
25.6 | 2.276 | 1.236 | 25.6 | 2.3949 | 1.218 | 25.6 | 2.1962 | 1.2233 | 25.6 | 2.3209 | 1.2511 | 25.6 | 2.2229 | 1.3175 | 2.28218 | 1249.18 | 0.124918 | 0.0456436 | 0.002736813 | 25.6 | 2.1995 | 2.3415 | 25.6 | 2.1676 | 2.0845 | 25.6 | 2.3276 | 2.7408 | 25.6 | 2.13337 | 1.24761389 | 25.6 | 2.13344 | 1.17196399 | 2.192302 | 1917.275576 | 0.1917275576 | 0.04384604 | 0.004372745 | 25.6 | 2.224 | 0.2329 | 25.6 | 2.2422 | 0.1042 | 25.6 | 2.1996 | 0.208 | 25.6 | 2.4314 | 0.0633 | 25.6 | 2.2528 | 0.1055 | 2.27 | 142.78 | 0.014278 | 0.0454 | 0.0003144934
25.7 | 2.2844 | 1.2396 | 25.7 | 2.4031 | 1.2224 | 25.7 | 2.2043 | 1.2281 | 25.7 | 2.3292 | 1.2558 | 25.7 | 2.2309 | 1.3227 | 2.29038 | 1253.72 | 0.125372 | 0.0458076 | 0.002736926 | 25.7 | 2.2078 | 2.3439 | 25.7 | 2.1759 | 2.0866 | 25.7 | 2.3359 | 2.7438 | 25.7 | 2.14175 | 1.24383167 | 25.7 | 2.14188 | 1.1776134 | 2.200646 | 1919.149014 | 0.1919149014 | 0.04401292 | 0.004360422 | 25.7 | 2.2323 | 0.2336 | 25.7 | 2.2506 | 0.1043 | 25.7 | 2.2076 | 0.209 | 25.7 | 2.4397 | 0.0635 | 25.7 | 2.2609 | 0.1056 | 2.27822 | 143.2 | 0.01432 | 0.0455644 | 0.0003142804
25.8 | 2.2928 | 1.243 | 25.8 | 2.4113 | 1.2271 | 25.8 | 2.2129 | 1.2325 | 25.8 | 2.3376 | 1.2609 | 25.8 | 2.2394 | 1.3283 | 2.2988 | 1258.36 | 0.125836 | 0.045976 | 0.002736993 | 25.8 | 2.2163 | 2.3463 | 25.8 | 2.1841 | 2.0899 | 25.8 | 2.3441 | 2.7465 | 25.8 | 2.15025 | 1.24053271 | 25.8 | 2.15025 | 1.18260291 | 2.209 | 1921.167124 | 0.1921167124 | 0.04418 | 0.0043485 | 25.8 | 2.2407 | 0.2344 | 25.8 | 2.2588 | 0.1048 | 25.8 | 2.216 | 0.2097 | 25.8 | 2.4482 | 0.0639 | 25.8 | 2.2693 | 0.1061 | 2.2866 | 143.78 | 0.014378 | 0.045732 | 0.0003143969
25.9 | 2.3012 | 1.2467 | 25.9 | 2.4198 | 1.2319 | 25.9 | 2.2214 | 1.2369 | 25.9 | 2.3459 | 1.2659 | 25.9 | 2.2481 | 1.334 | 2.30728 | 1263.08 | 0.126308 | 0.0461456 | 0.002737162 | 25.9 | 2.2244 | 2.3489 | 25.9 | 2.1925 | 2.0926 | 25.9 | 2.3524 | 2.75 | 25.9 | 2.15856 | 1.23706799 | 25.9 | 2.1585 | 1.18711755 | 2.217272 | 1923.137108 | 0.1923137108 | 0.04434544 | 0.004336719 | 25.9 | 2.2491 | 0.2349 | 25.9 | 2.2673 | 0.1053 | 25.9 | 2.2245 | 0.2111 | 25.9 | 2.4566 | 0.0642 | 25.9 | 2.2776 | 0.1065 | 2.29502 | 144.4 | 0.01444 | 0.0459004 | 0.0003145942
26 | 2.3094 | 1.2507 | 26 | 2.4282 | 1.2366 | 26 | 2.2294 | 1.241 | 26 | 2.3542 | 1.2707 | 26 | 2.2561 | 1.3392 | 2.31546 | 1267.64 | 0.126764 | 0.0463092 | 0.002737339 | 26 | 2.2329 | 2.3518 | 26 | 2.2009 | 2.0951 | 26 | 2.361 | 2.7528 | 26 | 2.16675 | 1.2338501 | 26 | 2.16669 | 1.19184265 | 2.225648 | 1925.07855 | 0.192507855 | 0.04451296 | 0.00432476 | 26 | 2.2573 | 0.2354 | 26 | 2.2756 | 0.1057 | 26 | 2.2328 | 0.212 | 26 | 2.4648 | 0.0642 | 26 | 2.2859 | 0.1067 | 2.30328 | 144.8 | 0.01448 | 0.0460656 | 0.0003143343
26.1 | 2.3178 | 1.2541 | 26.1 | 2.4364 | 1.2413 | 26.1 | 2.2378 | 1.2455 | 26.1 | 2.3625 | 1.2754 | 26.1 | 2.2645 | 1.3454 | 2.3238 | 1272.34 | 0.127234 | 0.046476 | 0.002737628 | 26.1 | 2.2413 | 2.3539 | 26.1 | 2.2092 | 2.0979 | 26.1 | 2.3692 | 2.755 | 26.1 | 2.17525 | 1.23106152 | 26.1 | 2.17513 | 1.19696143 | 2.234016 | 1926.96459 | 0.192696459 | 0.04468032 | 0.004312782 | 26.1 | 2.2657 | 0.2364 | 26.1 | 2.2838 | 0.106 | 26.1 | 2.241 | 0.2127 | 26.1 | 2.4731 | 0.0645 | 26.1 | 2.2941 | 0.1073 | 2.31154 | 145.38 | 0.014538 | 0.0462308 | 0.0003144657
26.2 | 2.3261 | 1.2578 | 26.2 | 2.4449 | 1.2461 | 26.2 | 2.2463 | 1.2498 | 26.2 | 2.3708 | 1.2809 | 26.2 | 2.2729 | 1.3506 | 2.3322 | 1277.04 | 0.127704 | 0.046644 | 0.002737844 | 26.2 | 2.2495 | 2.3556 | 26.2 | 2.2175 | 2.1008 | 26.2 | 2.3774 | 2.7576 | 26.2 | 2.18344 | 1.22771851 | 26.2 | 2.1835 | 1.20161328 | 2.242268 | 1928.666358 | 0.1928666358 | 0.04484536 | 0.004300704 | 26.2 | 2.2741 | 0.2371 | 26.2 | 2.292 | 0.1066 | 26.2 | 2.2494 | 0.2137 | 26.2 | 2.4815 | 0.0647 | 26.2 | 2.3026 | 0.1077 | 2.31992 | 145.96 | 0.014596 | 0.0463984 | 0.0003145798
26.3 | 2.3343 | 1.2619 | 26.3 | 2.4534 | 1.2503 | 26.3 | 2.2544 | 1.2539 | 26.3 | 2.3793 | 1.2858 | 26.3 | 2.281 | 1.3559 | 2.34048 | 1281.56 | 0.128156 | 0.0468096 | 0.002737814 | 26.3 | 2.2578 | 2.3581 | 26.3 | 2.2259 | 2.1033 | 26.3 | 2.3859 | 2.7603 | 26.3 | 2.19163 | 1.2252594 | 26.3 | 2.19175 | 1.20614392 | 2.250596 | 1930.620664 | 0.1930620664 | 0.04501192 | 0.004289132 | 26.3 | 2.2823 | 0.2375 | 26.3 | 2.3004 | 0.1069 | 26.3 | 2.2579 | 0.2146 | 26.3 | 2.4898 | 0.0651 | 26.3 | 2.3111 | 0.1081 | 2.3283 | 146.44 | 0.014644 | 0.046566 | 0.0003144784
26.4 | 2.3428 | 1.2662 | 26.4 | 2.4614 | 1.2544 | 26.4 | 2.2628 | 1.2587 | 26.4 | 2.3876 | 1.2903 | 26.4 | 2.2894 | 1.3616 | 2.3488 | 1286.24 | 0.128624 | 0.046976 | 0.002738079 | 26.4 | 2.2663 | 2.36 | 26.4 | 2.2342 | 2.1058 | 26.4 | 2.3942 | 2.7622 | 26.4 | 2.20012 | 1.2235144 | 26.4 | 2.20012 | 1.21180847 | 2.258988 | 1932.664574 | 0.1932664574 | 0.04517976 | 0.004277722 | 26.4 | 2.2906 | 0.2385 | 26.4 | 2.3088 | 0.1071 | 26.4 | 2.266 | 0.2155 | 26.4 | 2.4981 | 0.0655 | 26.4 | 2.3192 | 0.1085 | 2.33654 | 147.02 | 0.014702 | 0.0467308 | 0.0003146105
26.5 | 2.3512 | 1.2701 | 26.5 | 2.4698 | 1.2594 | 26.5 | 2.2713 | 1.2629 | 26.5 | 2.3959 | 1.2953 | 26.5 | 2.2978 | 1.3669 | 2.3572 | 1290.92 | 0.129092 | 0.047144 | 0.002738249 | 26.5 | 2.2746 | 2.3618 | 26.5 | 2.2424 | 2.1085 | 26.5 | 2.4024 | 2.7647 | 26.5 | 2.20844 | 1.22123718 | 26.5 | 2.20863 | 1.21733313 | 2.267294 | 1934.714062 | 0.1934714062 | 0.04534588 | 0.004266571 | 26.5 | 2.2991 | 0.2391 | 26.5 | 2.3171 | 0.1077 | 26.5 | 2.2743 | 0.2165 | 26.5 | 2.5066 | 0.0657 | 26.5 | 2.3276 | 0.1089 | 2.34494 | 147.58 | 0.014758 | 0.0468988 | 0.0003146776
26.6 | 2.3595 | 1.2739 | 26.6 | 2.4783 | 1.2637 | 26.6 | 2.2795 | 1.2669 | 26.6 | 2.4043 | 1.3003 | 26.6 | 2.3062 | 1.3722 | 2.36556 | 1295.4 | 0.12954 | 0.0473112 | 0.002738041 | 26.6 | 2.2827 | 2.3628 | 26.6 | 2.2508 | 2.1111 | 26.6 | 2.4109 | 2.7669 | 26.6 | 2.21669 | 1.21921765 | 26.6 | 2.21681 | 1.22198975 | 2.27558 | 1936.40148 | 0.193640148 | 0.0455116 | 0.004254743 | 26.6 | 2.3074 | 0.2399 | 26.6 | 2.3255 | 0.1082 | 26.6 | 2.2829 | 0.2173 | 26.6 | 2.5149 | 0.0656 | 26.6 | 2.3359 | 0.1092 | 2.35332 | 148.04 | 0.014804 | 0.0470664 | 0.0003145344
26.7 | 2.3678 | 1.2782 | 26.7 | 2.4864 | 1.2675 | 26.7 | 2.2878 | 1.2715 | 26.7 | 2.4128 | 1.3053 | 26.7 | 2.3145 | 1.3776 | 2.37386 | 1300.02 | 0.130002 | 0.0474772 | 0.002738199 | 26.7 | 2.2911 | 2.3642 | 26.7 | 2.2593 | 2.1136 | 26.7 | 2.4193 | 2.7684 | 26.7 | 2.22506 | 1.21778149 | 26.7 | 2.225 | 1.22775195 | 2.283952 | 1938.346688 | 0.1938346688 | 0.04567904 | 0.004243405 | 26.7 | 2.3156 | 0.2404 | 26.7 | 2.3339 | 0.1084 | 26.7 | 2.291 | 0.2183 | 26.7 | 2.5231 | 0.0661 | 26.7 | 2.3443 | 0.1097 | 2.36158 | 148.58 | 0.014858 | 0.0472316 | 0.0003145775
26.8 | 2.3763 | 1.2822 | 26.8 | 2.4947 | 1.2721 | 26.8 | 2.2963 | 1.2761 | 26.8 | 2.4207 | 1.3097 | 26.8 | 2.3228 | 1.3832 | 2.38216 | 1304.66 | 0.130466 | 0.0476432 | 0.002738397 | 26.8 | 2.2996 | 2.3656 | 26.8 | 2.2675 | 2.1159 | 26.8 | 2.4275 | 2.7699 | 26.8 | 2.23356 | 1.21579858 | 26.8 | 2.23337 | 1.23310803 | 2.292306 | 1940.061322 | 0.1940061322 | 0.04584612 | 0.004231681 | 26.8 | 2.3242 | 0.2411 | 26.8 | 2.3421 | 0.1088 | 26.8 | 2.2994 | 0.2196 | 26.8 | 2.5316 | 0.0664 | 26.8 | 2.3526 | 0.1101 | 2.36998 | 149.2 | 0.01492 | 0.0473996 | 0.0003147706
26.9 | 2.3844 | 1.286 | 26.9 | 2.5032 | 1.2765 | 26.9 | 2.3046 | 1.2798 | 26.9 | 2.4291 | 1.3147 | 26.9 | 2.3311 | 1.388 | 2.39048 | 1309 | 0.1309 | 0.0478096 | 0.002737944 | 26.9 | 2.3077 | 2.366 | 26.9 | 2.2759 | 2.1188 | 26.9 | 2.436 | 2.7722 | 26.9 | 2.24169 | 1.21357202 | 26.9 | 2.24187 | 1.23844031 | 2.300632 | 1941.802466 | 0.1941802466 | 0.04601264 | 0.00422015 | 26.9 | 2.3324 | 0.2415 | 26.9 | 2.3504 | 0.1094 | 26.9 | 2.308 | 0.2206 | 26.9 | 2.5399 | 0.0667 | 26.9 | 2.3611 | 0.1103 | 2.37836 | 149.7 | 0.01497 | 0.0475672 | 0.0003147127
27 | 2.3927 | 1.2903 | 27 | 2.5116 | 1.2806 | 27 | 2.3126 | 1.284 | 27 | 2.4376 | 1.3199 | 27 | 2.3394 | 1.3931 | 2.39878 | 1313.58 | 0.131358 | 0.0479756 | 0.002738017 | 27 | 2.3161 | 2.3673 | 27 | 2.2843 | 2.1211 | 27 | 2.4444 | 2.7737 | 27 | 2.24994 | 1.21155212 | 27 | 2.25 | 1.24403418 | 2.308948 | 1943.53726 | 0.194353726 | 0.04617896 | 0.004208707 | 27 | 2.3406 | 0.2424 | 27 | 2.3588 | 0.1099 | 27 | 2.3161 | 0.2213 | 27 | 2.5479 | 0.0669 | 27 | 2.3694 | 0.1105 | 2.38656 | 150.2 | 0.01502 | 0.0477312 | 0.0003146789
27.1 | 2.4012 | 1.2944 | 27.1 | 2.5197 | 1.2848 | 27.1 | 2.3212 | 1.2885 | 27.1 | 2.4458 | 1.3242 | 27.1 | 2.3478 | 1.3988 | 2.40714 | 1318.14 | 0.131814 | 0.0481428 | 0.00273798 | 27.1 | 2.3248 | 2.3684 | 27.1 | 2.2924 | 2.1232 | 27.1 | 2.4525 | 2.7746 | 27.1 | 2.2585 | 1.20886414 | 27.1 | 2.25844 | 1.25005237 | 2.317328 | 1945.023302 | 0.1945023302 | 0.04634656 | 0.004196694 | 27.1 | 2.3491 | 0.243 | 27.1 | 2.3671 | 0.11 | 27.1 | 2.3244 | 0.2226 | 27.1 | 2.5564 | 0.0672 | 27.1 | 2.3776 | 0.1112 | 2.39492 | 150.8 | 0.01508 | 0.0478984 | 0.0003148331
27.2 | 2.4094 | 1.2982 | 27.2 | 2.5283 | 1.2895 | 27.2 | 2.3296 | 1.2926 | 27.2 | 2.4542 | 1.3293 | 27.2 | 2.3561 | 1.4036 | 2.41552 | 1322.64 | 0.132264 | 0.0483104 | 0.002737796 | 27.2 | 2.3329 | 2.368 | 27.2 | 2.3008 | 2.1258 | 27.2 | 2.4608 | 2.7758 | 27.2 | 2.26681 | 1.20531726 | 27.2 | 2.26706 | 1.25549097 | 2.325674 | 1946.081646 | 0.1946081646 | 0.04651348 | 0.004183909 | 27.2 | 2.3574 | 0.2436 | 27.2 | 2.3754 | 0.1105 | 27.2 | 2.3328 | 0.2234 | 27.2 | 2.5648 | 0.0676 | 27.2 | 2.3859 | 0.1114 | 2.40326 | 151.3 | 0.01513 | 0.0480652 | 0.0003147808
27.3 | 2.4177 | 1.3026 | 27.3 | 2.5365 | 1.2934 | 27.3 | 2.3377 | 1.2969 | 27.3 | 2.4627 | 1.3343 | 27.3 | 2.3645 | 1.4089 | 2.42382 | 1327.22 | 0.132722 | 0.0484764 | 0.002737868 | 27.3 | 2.341 | 2.3676 | 27.3 | 2.3093 | 2.1284 | 27.3 | 2.4692 | 2.777 | 27.3 | 2.27506 | 1.20164417 | 27.3 | 2.27519 | 1.26046338 | 2.33395 | 1947.02151 | 0.194702151 | 0.046679 | 0.004171087 | 27.3 | 2.3656 | 0.2443 | 27.3 | 2.3839 | 0.111 | 27.3 | 2.3411 | 0.2244 | 27.3 | 2.5731 | 0.0679 | 27.3 | 2.3944 | 0.1118 | 2.41162 | 151.88 | 0.015188 | 0.0482324 | 0.0003148921
27.4 | 2.4262 | 1.3071 | 27.4 | 2.5446 | 1.2974 | 27.4 | 2.3463 | 1.3013 | 27.4 | 2.4709 | 1.3383 | 27.4 | 2.3728 | 1.4146 | 2.43216 | 1331.74 | 0.133174 | 0.0486432 | 0.002737772 | 27.4 | 2.3495 | 2.3679 | 27.4 | 2.3174 | 2.1301 | 27.4 | 2.4776 | 2.778 | 27.4 | 2.2835 | 1.19947888 | 27.4 | 2.28344 | 1.26627966 | 2.342288 | 1948.351708 | 0.1948351708 | 0.04684576 | 0.004159078 | 27.4 | 2.374 | 0.2448 | 27.4 | 2.3923 | 0.1113 | 27.4 | 2.3494 | 0.2253 | 27.4 | 2.5815 | 0.068 | 27.4 | 2.4025 | 0.112 | 2.41994 | 152.28 | 0.015228 | 0.0483988 | 0.0003146359
27.5 | 2.4346 | 1.3109 | 27.5 | 2.5531 | 1.3022 | 27.5 | 2.3546 | 1.3052 | 27.5 | 2.4791 | 1.3429 | 27.5 | 2.3812 | 1.4198 | 2.44052 | 1336.2 | 0.13362 | 0.0488104 | 0.002737531 | 27.5 | 2.3579 | 2.3668 | 27.5 | 2.3257 | 2.1328 | 27.5 | 2.4857 | 2.7797 | 27.5 | 2.29188 | 1.1965918 | 27.5 | 2.29194 | 1.27219629 | 2.350624 | 1949.617618 | 0.1949617618 | 0.04701248 | 0.004147021 | 27.5 | 2.3824 | 0.2456 | 27.5 | 2.4004 | 0.1119 | 27.5 | 2.3578 | 0.2267 | 27.5 | 2.59 | 0.0685 | 27.5 | 2.4109 | 0.1123 | 2.4283 | 153 | 0.0153 | 0.048566 | 0.0003150352
27.6 | 2.4426 | 1.3146 | 27.6 | 2.5616 | 1.3063 | 27.6 | 2.3628 | 1.3089 | 27.6 | 2.4875 | 1.3478 | 27.6 | 2.3896 | 1.4247 | 2.44882 | 1340.46 | 0.134046 | 0.0489764 | 0.002736951 | 27.6 | 2.3661 | 2.3665 | 27.6 | 2.3343 | 2.1355 | 27.6 | 2.4942 | 2.7814 | 27.6 | 2.30006 | 1.19433826 | 27.6 | 2.30013 | 1.27727295 | 2.358958 | 1951.002242 | 0.1951002242 | 0.04717916 | 0.004135305 | 27.6 | 2.3908 | 0.2462 | 27.6 | 2.4088 | 0.1123 | 27.6 | 2.3662 | 0.2277 | 27.6 | 2.5981 | 0.0686 | 27.6 | 2.4194 | 0.1126 | 2.43666 | 153.48 | 0.015348 | 0.0487332 | 0.0003149393
27.7 | 2.451 | 1.3191 | 27.7 | 2.5697 | 1.3102 | 27.7 | 2.3711 | 1.3135 | 27.7 | 2.496 | 1.3524 | 27.7 | 2.3977 | 1.4293 | 2.4571 | 1344.9 | 0.13449 | 0.049142 | 0.002736763 | 27.7 | 2.3746 | 2.3662 | 27.7 | 2.3426 | 2.1371 | 27.7 | 2.5027 | 2.7825 | 27.7 | 2.30844 | 1.19251318 | 27.7 | 2.30831 | 1.28351794 | 2.36733 | 1952.366224 | 0.1952366224 | 0.0473466 | 0.004123562 | 27.7 | 2.3989 | 0.2471 | 27.7 | 2.4173 | 0.1127 | 27.7 | 2.3744 | 0.2288 | 27.7 | 2.6064 | 0.0689 | 27.7 | 2.4276 | 0.1128 | 2.44492 | 154.06 | 0.015406 | 0.0488984 | 0.0003150614
27.8 | 2.4596 | 1.3234 | 27.8 | 2.5782 | 1.3148 | 27.8 | 2.3794 | 1.3177 | 27.8 | 2.5041 | 1.3566 | 27.8 | 2.4061 | 1.4347 | 2.46548 | 1349.44 | 0.134944 | 0.0493096 | 0.002736668 | 27.8 | 2.3831 | 2.3656 | 27.8 | 2.3508 | 2.1391 | 27.8 | 2.5108 | 2.7828 | 27.8 | 2.31687 | 1.19081946 | 27.8 | 2.31687 | 1.2900127 | 2.375688 | 1953.666432 | 0.1953666432 | 0.04751376 | 0.004111791 | 27.8 | 2.4073 | 0.2477 | 27.8 | 2.4253 | 0.1132 | 27.8 | 2.3827 | 0.2298 | 27.8 | 2.6149 | 0.0692 | 27.8 | 2.4359 | 0.1133 | 2.45322 | 154.64 | 0.015464 | 0.0490644 | 0.0003151776
27.9 | 2.4677 | 1.3271 | 27.9 | 2.5866 | 1.3191 | 27.9 | 2.3878 | 1.3216 | 27.9 | 2.5126 | 1.3615 | 27.9 | 2.4146 | 1.4398 | 2.47386 | 1353.82 | 0.135382 | 0.0494772 | 0.00273625 | 27.9 | 2.3911 | 2.3642 | 27.9 | 2.3591 | 2.1416 | 27.9 | 2.5191 | 2.7844 | 27.9 | 2.32506 | 1.1891825 | 27.9 | 2.32531 | 1.29541113 | 2.383934 | 1954.958726 | 0.1954958726 | 0.04767868 | 0.004100279 | 27.9 | 2.4157 | 0.2483 | 27.9 | 2.4338 | 0.1136 | 27.9 | 2.3911 | 0.2308 | 27.9 | 2.6232 | 0.0696 | 27.9 | 2.4444 | 0.1136 | 2.46164 | 155.18 | 0.015518 | 0.0492328 | 0.0003151964
28 | 2.4761 | 1.3317 | 28 | 2.5948 | 1.3226 | 28 | 2.3961 | 1.3257 | 28 | 2.5212 | 1.3658 | 28 | 2.4226 | 1.4444 | 2.48216 | 1358.04 | 0.135804 | 0.0496432 | 0.002735601 | 28 | 2.3995 | 2.3633 | 28 | 2.3676 | 2.1441 | 28 | 2.5276 | 2.785 | 28 | 2.33338 | 1.18784595 | 28 | 2.33331 | 1.30099841 | 2.392278 | 1956.248872 | 0.1956248872 | 0.04784556 | 0.004088674 | 28 | 2.4239 | 0.2489 | 28 | 2.4422 | 0.1141 | 28 | 2.3994 | 0.2317 | 28 | 2.6315 | 0.07 | 28 | 2.4525 | 0.1139 | 2.4699 | 155.72 | 0.015572 | 0.049398 | 0.0003152354
28.1 | 2.4846 | 1.3363 | 28.1 | 2.603 | 1.3271 | 28.1 | 2.4044 | 1.3298 | 28.1 | 2.5292 | 1.37 | 28.1 | 2.4311 | 1.4502 | 2.49046 | 1362.68 | 0.136268 | 0.0498092 | 0.0027358 | 28.1 | 2.4079 | 2.3616 | 28.1 | 2.3757 | 2.146 | 28.1 | 2.5359 | 2.7862 | 28.1 | 2.34194 | 1.18677649 | 28.1 | 2.34188 | 1.30745703 | 2.400664 | 1957.606704 | 0.1957606704 | 0.04801328 | 0.004077219 | 28.1 | 2.4323 | 0.2497 | 28.1 | 2.4504 | 0.1145 | 28.1 | 2.4077 | 0.233 | 28.1 | 2.64 | 0.0701 | 28.1 | 2.4608 | 0.1143 | 2.47824 | 156.32 | 0.015632 | 0.0495648 | 0.0003153851
28.2 | 2.4928 | 1.3396 | 28.2 | 2.6115 | 1.3317 | 28.2 | 2.413 | 1.3341 | 28.2 | 2.5376 | 1.3751 | 28.2 | 2.4397 | 1.4553 | 2.49892 | 1367.16 | 0.136716 | 0.0499784 | 0.002735502 | 28.2 | 2.4161 | 2.3596 | 28.2 | 2.3841 | 2.1486 | 28.2 | 2.5441 | 2.7869 | 28.2 | 2.35019 | 1.18524121 | 28.2 | 2.35013 | 1.3132052 | 2.408924 | 1958.709282 | 0.1958709282 | 0.04817848 | 0.004065527 | 28.2 | 2.4408 | 0.2503 | 28.2 | 2.4588 | 0.1148 | 28.2 | 2.416 | 0.2341 | 28.2 | 2.6483 | 0.0704 | 28.2 | 2.4694 | 0.1145 | 2.48666 | 156.82 | 0.015682 | 0.0497332 | 0.0003153226
28.3 | 2.501 | 1.344 | 28.3 | 2.6198 | 1.3356 | 28.3 | 2.4211 | 1.3376 | 28.3 | 2.5459 | 1.3796 | 28.3 | 2.4478 | 1.4598 | 2.50712 | 1371.32 | 0.137132 | 0.0501424 | 0.002734851 | 28.3 | 2.4244 | 2.3581 | 28.3 | 2.3928 | 2.1506 | 28.3 | 2.5526 | 2.7879 | 28.3 | 2.35831 | 1.18392053 | 28.3 | 2.35825 | 1.31897852 | 2.417272 | 1959.89981 | 0.195989981 | 0.04834544 | 0.00405395 | 28.3 | 2.4491 | 0.251 | 28.3 | 2.4673 | 0.115 | 28.3 | 2.4246 | 0.2349 | 28.3 | 2.6564 | 0.0708 | 28.3 | 2.4777 | 0.115 | 2.49502 | 157.34 | 0.015734 | 0.0499004 | 0.0003153081
28.4 | 2.5094 | 1.3481 | 28.4 | 2.6281 | 1.3398 | 28.4 | 2.4294 | 1.3418 | 28.4 | 2.5541 | 1.3831 | 28.4 | 2.456 | 1.4649 | 2.5154 | 1375.54 | 0.137554 | 0.050308 | 0.002734237 | 28.4 | 2.4329 | 2.356 | 28.4 | 2.4009 | 2.1518 | 28.4 | 2.561 | 2.7877 | 28.4 | 2.36669 | 1.18301282 | 28.4 | 2.36681 | 1.32556116 | 2.42566 | 1960.814796 | 0.1960814796 | 0.0485132 | 0.004041817 | 28.4 | 2.4574 | 0.2517 | 28.4 | 2.4754 | 0.1154 | 28.4 | 2.4328 | 0.236 | 28.4 | 2.6648 | 0.0711 | 28.4 | 2.4859 | 0.1152 | 2.50326 | 157.88 | 0.015788 | 0.0500652 | 0.0003153488
28.5 | 2.5178 | 1.3519 | 28.5 | 2.6364 | 1.344 | 28.5 | 2.4379 | 1.3457 | 28.5 | 2.5624 | 1.3881 | 28.5 | 2.4645 | 1.4699 | 2.5238 | 1379.92 | 0.137992 | 0.050476 | 0.002733814 | 28.5 | 2.4412 | 2.3536 | 28.5 | 2.4091 | 2.1542 | 28.5 | 2.5692 | 2.789 | 28.5 | 2.37513 | 1.18154517 | 28.5 | 2.37519 | 1.3316687 | 2.433964 | 1962.002774 | 0.1962002774 | 0.04867928 | 0.004030468 | 28.5 | 2.4658 | 0.2523 | 28.5 | 2.4836 | 0.1161 | 28.5 | 2.4412 | 0.2373 | 28.5 | 2.6731 | 0.0716 | 28.5 | 2.4944 | 0.1155 | 2.51162 | 158.56 | 0.015856 | 0.0502324 | 0.0003156528
28.6 | 2.526 | 1.3562 | 28.6 | 2.6449 | 1.3484 | 28.6 | 2.4462 | 1.3493 | 28.6 | 2.5709 | 1.3929 | 28.6 | 2.4729 | 1.4749 | 2.53218 | 1384.34 | 0.138434 | 0.0506436 | 0.002733494 | 28.6 | 2.4495 | 2.3517 | 28.6 | 2.4176 | 2.156 | 28.6 | 2.5775 | 2.7895 | 28.6 | 2.38331 | 1.18056653 | 28.6 | 2.38338 | 1.33746082 | 2.442258 | 1963.04547 | 0.196304547 | 0.04884516 | 0.004018915 | 28.6 | 2.474 | 0.2529 | 28.6 | 2.4922 | 0.1161 | 28.6 | 2.4496 | 0.2382 | 28.6 | 2.6814 | 0.0714 | 28.6 | 2.5028 | 0.1157 | 2.52 | 158.86 | 0.015886 | 0.0504 | 0.0003151984
28.7 | 2.5344 | 1.3603 | 28.7 | 2.6532 | 1.3524 | 28.7 | 2.4544 | 1.353 | 28.7 | 2.5793 | 1.3972 | 28.7 | 2.4809 | 1.4796 | 2.54044 | 1388.5 | 0.13885 | 0.0508088 | 0.002732794 | 28.7 | 2.4579 | 2.3492 | 28.7 | 2.4258 | 2.158 | 28.7 | 2.5859 | 2.7898 | 28.7 | 2.39175 | 1.17994458 | 28.7 | 2.39188 | 1.34413037 | 2.450646 | 1964.21499 | 0.196421499 | 0.04901292 | 0.004007545 | 28.7 | 2.4823 | 0.2536 | 28.7 | 2.5005 | 0.1164 | 28.7 | 2.4577 | 0.2391 | 28.7 | 2.6897 | 0.0719 | 28.7 | 2.5109 | 0.1162 | 2.52822 | 159.44 | 0.015944 | 0.0505644 | 0.0003153207
28.8 | 2.5428 | 1.364 | 28.8 | 2.6614 | 1.3562 | 28.8 | 2.4629 | 1.3574 | 28.8 | 2.5876 | 1.4019 | 28.8 | 2.4894 | 1.4852 | 2.54882 | 1392.94 | 0.139294 | 0.0509764 | 0.002732519 | 28.8 | 2.4662 | 2.3462 | 28.8 | 2.4341 | 2.1605 | 28.8 | 2.5941 | 2.7905 | 28.8 | 2.40019 | 1.17894482 | 28.8 | 2.40025 | 1.35010034 | 2.458968 | 1965.249032 | 0.1965249032 | 0.04917936 | 0.003996085 | 28.8 | 2.4907 | 0.2545 | 28.8 | 2.5088 | 0.1168 | 28.8 | 2.466 | 0.2405 | 28.8 | 2.6982 | 0.0722 | 28.8 | 2.5192 | 0.1164 | 2.53658 | 160.08 | 0.016008 | 0.0507316 | 0.000315543
28.9 | 2.5511 | 1.3683 | 28.9 | 2.6697 | 1.3603 | 28.9 | 2.4714 | 1.361 | 28.9 | 2.5959 | 1.4061 | 28.9 | 2.4981 | 1.4898 | 2.55724 | 1397.1 | 0.13971 | 0.0511448 | 0.002731656 | 28.9 | 2.4744 | 2.3432 | 28.9 | 2.4426 | 2.1628 | 28.9 | 2.6024 | 2.7919 | 28.9 | 2.4085 | 1.17802942 | 28.9 | 2.4085 | 1.35593433 | 2.46728 | 1966.37275 | 0.196637275 | 0.0493456 | 0.0039849 | 28.9 | 2.4991 | 0.2551 | 28.9 | 2.5173 | 0.1173 | 28.9 | 2.4745 | 0.2415 | 28.9 | 2.7066 | 0.0725 | 28.9 | 2.5276 | 0.1166 | 2.54502 | 160.6 | 0.01606 | 0.0509004 | 0.0003155181
29 | 2.5594 | 1.372 | 29 | 2.6782 | 1.3644 | 29 | 2.4794 | 1.365 | 29 | 2.6043 | 1.4106 | 29 | 2.5061 | 1.4946 | 2.56548 | 1401.32 | 0.140132 | 0.0513096 | 0.002731107 | 29 | 2.4828 | 2.3405 | 29 | 2.4509 | 2.1647 | 29 | 2.611 | 2.7927 | 29 | 2.41675 | 1.17742249 | 29 | 2.41675 | 1.36164685 | 2.47564 | 1967.393868 | 0.1967393868 | 0.0495128 | 0.003973506 | 29 | 2.5073 | 0.2559 | 29 | 2.5256 | 0.1178 | 29 | 2.4828 | 0.2424 | 29 | 2.7147 | 0.0729 | 29 | 2.5359 | 0.1169 | 2.55326 | 161.18 | 0.016118 | 0.0510652 | 0.0003156357
29.1 | 2.5678 | 1.3759 | 29.1 | 2.6863 | 1.3687 | 29.1 | 2.4878 | 1.3691 | 29.1 | 2.6125 | 1.4148 | 29.1 | 2.5145 | 1.5001 | 2.57378 | 1405.72 | 0.140572 | 0.0514756 | 0.002730847 | 29.1 | 2.4913 | 2.3371 | 29.1 | 2.4592 | 2.1671 | 29.1 | 2.6192 | 2.7932 | 29.1 | 2.42519 | 1.17673621 | 29.1 | 2.42506 | 1.36760461 | 2.48399 | 1968.348164 | 0.1968348164 | 0.0496798 | 0.003962069 | 29.1 | 2.5157 | 0.2568 | 29.1 | 2.5338 | 0.118 | 29.1 | 2.491 | 0.2436 | 29.1 | 2.7231 | 0.0728 | 29.1 | 2.5441 | 0.1171 | 2.56154 | 161.66 | 0.016166 | 0.0512308 | 0.0003155524
29.2 | 2.5761 | 1.3793 | 29.2 | 2.6949 | 1.3732 | 29.2 | 2.4963 | 1.373 | 29.2 | 2.6208 | 1.4195 | 29.2 | 2.5229 | 1.5047 | 2.5822 | 1409.94 | 0.140994 | 0.051644 | 0.002730114 | 29.2 | 2.4996 | 2.3338 | 29.2 | 2.4674 | 2.1691 | 29.2 | 2.6276 | 2.7942 | 29.2 | 2.43344 | 1.1751593 | 29.2 | 2.4335 | 1.37370093 | 2.492308 | 1969.192046 | 0.1969192046 | 0.04984616 | 0.003950539 | 29.2 | 2.5241 | 0.2573 | 29.2 | 2.5421 | 0.1181 | 29.2 | 2.4995 | 0.2447 | 29.2 | 2.7315 | 0.0735 | 29.2 | 2.5526 | 0.1174 | 2.56996 | 162.2 | 0.01622 | 0.0513992 | 0.0003155691
29.3 | 2.5843 | 1.3826 | 29.3 | 2.7034 | 1.3773 | 29.3 | 2.5043 | 1.3765 | 29.3 | 2.6292 | 1.4238 | 29.3 | 2.531 | 1.5089 | 2.59044 | 1413.82 | 0.141382 | 0.0518088 | 0.002728919 | 29.3 | 2.5078 | 2.3303 | 29.3 | 2.4758 | 2.1714 | 29.3 | 2.636 | 2.7949 | 29.3 | 2.44169 | 1.17450073 | 29.3 | 2.44175 | 1.37925256 | 2.500608 | 1970.070658 | 0.1970070658 | 0.05001216 | 0.003939183 | 29.3 | 2.5322 | 0.2579 | 29.3 | 2.5505 | 0.1183 | 29.3 | 2.5079 | 0.2455 | 29.3 | 2.7398 | 0.0739 | 29.3 | 2.5611 | 0.1177 | 2.5783 | 162.66 | 0.016266 | 0.051566 | 0.0003154404
29.4 | 2.5927 | 1.3858 | 29.4 | 2.7114 | 1.3809 | 29.4 | 2.5128 | 1.3811 | 29.4 | 2.6377 | 1.4281 | 29.4 | 2.5394 | 1.5141 | 2.5988 | 1418 | 0.1418 | 0.051976 | 0.002728182 | 29.4 | 2.5162 | 2.3269 | 29.4 | 2.4841 | 2.1733 | 29.4 | 2.6441 | 2.7946 | 29.4 | 2.45013 | 1.17407043 | 29.4 | 2.45013 | 1.38544495 | 2.508932 | 1970.863076 | 0.1970863076 | 0.05017864 | 0.003927693 | 29.4 | 2.5405 | 0.2588 | 29.4 | 2.5588 | 0.1189 | 29.4 | 2.516 | 0.2466 | 29.4 | 2.7481 | 0.0742 | 29.4 | 2.5693 | 0.1178 | 2.58654 | 163.26 | 0.016326 | 0.0517308 | 0.0003155954
29.5 | 2.6012 | 1.3882 | 29.5 | 2.7198 | 1.3852 | 29.5 | 2.5213 | 1.3852 | 29.5 | 2.6459 | 1.4325 | 29.5 | 2.5478 | 1.519 | 2.6072 | 1422.02 | 0.142202 | 0.052144 | 0.002727102 | 29.5 | 2.5247 | 2.3232 | 29.5 | 2.4924 | 2.1758 | 29.5 | 2.6523 | 2.7958 | 29.5 | 2.4585 | 1.17347571 | 29.5 | 2.45863 | 1.39152246 | 2.517306 | 1971.959634 | 0.1971959634 | 0.05034612 | 0.003916806 | 29.5 | 2.5492 | 0.2596 | 29.5 | 2.567 | 0.1191 | 29.5 | 2.5243 | 0.2479 | 29.5 | 2.7566 | 0.0743 | 29.5 | 2.5776 | 0.1182 | 2.59494 | 163.82 | 0.016382 | 0.0518988 | 0.0003156528
29.6 | 2.6094 | 1.3881 | 29.6 | 2.7283 | 1.389 | 29.6 | 2.5296 | 1.389 | 29.6 | 2.6543 | 1.4369 | 29.6 | 2.5561 | 1.5233 | 2.61554 | 1425.26 | 0.142526 | 0.0523108 | 0.0027246 | 29.6 | 2.5327 | 2.3194 | 29.6 | 2.5008 | 2.1779 | 29.6 | 2.6609 | 2.7969 | 29.6 | 2.46675 | 1.17235571 | 29.6 | 2.46681 | 1.39688403 | 2.525592 | 1972.687948 | 0.1972687948 | 0.05051184 | 0.003905397 | 29.6 | 2.5573 | 0.2601 | 29.6 | 2.5755 | 0.1193 | 29.6 | 2.5329 | 0.249 | 29.6 | 2.7649 | 0.0746 | 29.6 | 2.5859 | 0.1183 | 2.6033 | 164.26 | 0.016426 | 0.052066 | 0.0003154842
29.7 | 2.6179 | 1.3806 | 29.7 | 2.7364 | 1.3924 | 29.7 | 2.5378 | 1.3931 | 29.7 | 2.6628 | 1.441 | 29.7 | 2.5645 | 1.528 | 2.62388 | 1427.02 | 0.142702 | 0.0524776 | 0.002719294 | 29.7 | 2.5411 | 2.3162 | 29.7 | 2.5093 | 2.1801 | 29.7 | 2.6693 | 2.7971 | 29.7 | 2.47513 | 1.17180518 | 29.7 | 2.47494 | 1.40274536 | 2.533954 | 1973.590108 | 0.1973590108 | 0.05067908 | 0.00389429 | 29.7 | 2.5656 | 0.2607 | 29.7 | 2.5839 | 0.1195 | 29.7 | 2.5411 | 0.2501 | 29.7 | 2.7731 | 0.075 | 29.7 | 2.5943 | 0.1187 | 2.6116 | 164.8 | 0.01648 | 0.052232 | 0.0003155154
29.8 | 2.6263 | 1.3811 | 29.8 | 2.7447 | 1.3968 | 29.8 | 2.5463 | 1.3973 | 29.8 | 2.6707 | 1.4444 | 29.8 | 2.5728 | 1.5325 | 2.63216 | 1430.42 | 0.143042 | 0.0526432 | 0.002717198 | 29.8 | 2.5496 | 2.3128 | 29.8 | 2.5176 | 2.1822 | 29.8 | 2.6774 | 2.7969 | 29.8 | 2.4835 | 1.17094446 | 29.8 | 2.48344 | 1.40855579 | 2.542308 | 1974.28005 | 0.197428005 | 0.05084616 | 0.00388285 | 29.8 | 2.5742 | 0.2614 | 29.8 | 2.5921 | 0.1198 | 29.8 | 2.5494 | 0.2513 | 29.8 | 2.7815 | 0.0753 | 29.8 | 2.6026 | 0.1187 | 2.61996 | 165.3 | 0.01653 | 0.0523992 | 0.0003154628
29.9 | 2.6344 | 1.3828 | 29.9 | 2.7533 | 1.4009 | 29.9 | 2.5544 | 1.4009 | 29.9 | 2.6791 | 1.4489 | 29.9 | 2.5812 | 1.537 | 2.64048 | 1434.1 | 0.14341 | 0.0528096 | 0.002715605 | 29.9 | 2.5577 | 2.3079 | 29.9 | 2.526 | 2.1846 | 29.9 | 2.686 | 2.7974 | 29.9 | 2.49169 | 1.16883972 | 29.9 | 2.49188 | 1.41421301 | 2.550654 | 1974.590546 | 0.1974590546 | 0.05101308 | 0.003870753 | 29.9 | 2.5824 | 0.2621 | 29.9 | 2.6004 | 0.1202 | 29.9 | 2.558 | 0.2524 | 29.9 | 2.7899 | 0.0757 | 29.9 | 2.6111 | 0.1192 | 2.62836 | 165.92 | 0.016592 | 0.0525672 | 0.0003156341
30 | 2.6427 | 1.386 | 30 | 2.7616 | 1.4042 | 30 | 2.5626 | 1.405 | 30 | 2.6877 | 1.4528 | 30 | 2.5894 | 1.5413 | 2.6488 | 1437.86 | 0.143786 | 0.052976 | 0.002714172 | 30 | 2.5661 | 2.3044 | 30 | 2.5344 | 2.1864 | 30 | 2.6944 | 2.7973 | 30 | 2.49994 | 1.16846472 | 30 | 2.5 | 1.42006738 | 2.558968 | 1975.32642 | 0.197532642 | 0.05117936 | 0.003859615 | 30 | 2.5906 | 0.2626 | 30 | 2.6088 | 0.1203 | 30 | 2.5661 | 0.2533 | 30 | 2.798 | 0.076 | 30 | 2.6194 | 0.1191 | 2.63658 | 166.26 | 0.016626 | 0.0527316 | 0.0003152948
30.1 | 2.6512 | 1.3896 | 30.1 | 2.7697 | 1.4079 | 30.1 | 2.5712 | 1.4093 | 30.1 | 2.6958 | 1.4566 | 30.1 | 2.5978 | 1.5458 | 2.65714 | 1441.84 | 0.144184 | 0.0531428 | 0.002713143 | 30.1 | 2.5748 | 2.301 | 30.1 | 2.5424 | 2.1878 | 30.1 | 2.7024 | 2.7971 | 30.1 | 2.5085 | 1.16755566 | 30.1 | 2.50844 | 1.42552588 | 2.567308 | 1975.796308 | 0.1975796308 | 0.05134616 | 0.003847992 | 30.1 | 2.599 | 0.2635 | 30.1 | 2.6171 | 0.1206 | 30.1 | 2.5744 | 0.2546 | 30.1 | 2.8064 | 0.0761 | 30.1 | 2.6276 | 0.1194 | 2.6449 | 166.84 | 0.016684 | 0.052898 | 0.0003153994
30.2 | 2.6594 | 1.3927 | 30.2 | 2.7782 | 1.4118 | 30.2 | 2.5796 | 1.4129 | 30.2 | 2.7042 | 1.4608 | 30.2 | 2.6062 | 1.5504 | 2.66552 | 1445.72 | 0.144572 | 0.0533104 | 0.002711891 | 30.2 | 2.5828 | 2.2971 | 30.2 | 2.5508 | 2.1903 | 30.2 | 2.7108 | 2.7979 | 30.2 | 2.51681 | 1.16594348 | 30.2 | 2.51706 | 1.43048914 | 2.575654 | 1976.346524 | 0.1976346524 | 0.05151308 | 0.003836592 | 30.2 | 2.6074 | 0.264 | 30.2 | 2.6254 | 0.121 | 30.2 | 2.5828 | 0.2558 | 30.2 | 2.8149 | 0.0763 | 30.2 | 2.6359 | 0.1197 | 2.65328 | 167.36 | 0.016736 | 0.0530656 | 0.0003153832
30.3 | 2.6676 | 1.3966 | 30.3 | 2.7865 | 1.4152 | 30.3 | 2.5878 | 1.4165 | 30.3 | 2.7127 | 1.4649 | 30.3 | 2.6145 | 1.5549 | 2.67382 | 1449.62 | 0.144962 | 0.0534764 | 0.002710766 | 30.3 | 2.5911 | 2.2922 | 30.3 | 2.5593 | 2.1927 | 30.3 | 2.7192 | 2.7982 | 30.3 | 2.52506 | 1.16527112 | 30.3 | 2.52513 | 1.4358075 | 2.583958 | 1976.835724 | 0.1976835724 | 0.05167916 | 0.003825209 | 30.3 | 2.6156 | 0.2645 | 30.3 | 2.6339 | 0.1213 | 30.3 | 2.5911 | 0.2571 | 30.3 | 2.8231 | 0.0767 | 30.3 | 2.6443 | 0.1201 | 2.6616 | 167.94 | 0.016794 | 0.053232 | 0.0003154869
30.4 | 2.6761 | 1.4007 | 30.4 | 2.7946 | 1.4189 | 30.4 | 2.5963 | 1.4207 | 30.4 | 2.7209 | 1.4682 | 30.4 | 2.6228 | 1.5596 | 2.68214 | 1453.62 | 0.145362 | 0.0536428 | 0.002709814 | 30.4 | 2.5996 | 2.2891 | 30.4 | 2.5674 | 2.1944 | 30.4 | 2.7276 | 2.7979 | 30.4 | 2.5335 | 1.16494861 | 30.4 | 2.53344 | 1.44146338 | 2.592308 | 1977.562398 | 0.1977562398 | 0.05184616 | 0.003814289 | 30.4 | 2.624 | 0.2652 | 30.4 | 2.6423 | 0.1216 | 30.4 | 2.5993 | 0.258 | 30.4 | 2.8315 | 0.077 | 30.4 | 2.6525 | 0.1203 | 2.66992 | 168.42 | 0.016842 | 0.0533984 | 0.0003154027
30.5 | 2.6845 | 1.4037 | 30.5 | 2.8031 | 1.4227 | 30.5 | 2.6046 | 1.4246 | 30.5 | 2.7291 | 1.472 | 30.5 | 2.6312 | 1.5644 | 2.6905 | 1457.48 | 0.145748 | 0.05381 | 0.002708567 | 30.5 | 2.6079 | 2.2852 | 30.5 | 2.5758 | 2.1967 | 30.5 | 2.7357 | 2.7978 | 30.5 | 2.54187 | 1.16416882 | 30.5 | 2.54194 | 1.44664392 | 2.600642 | 1978.102548 | 0.1978102548 | 0.05201284 | 0.003803104 | 30.5 | 2.6324 | 0.2657 | 30.5 | 2.6504 | 0.1218 | 30.5 | 2.6077 | 0.2591 | 30.5 | 2.8399 | 0.0772 | 30.5 | 2.6609 | 0.1204 | 2.67826 | 168.84 | 0.016884 | 0.0535652 | 0.0003152046
30.6 | 2.6926 | 1.4072 | 30.6 | 2.8116 | 1.4263 | 30.6 | 2.6128 | 1.4277 | 30.6 | 2.7376 | 1.4758 | 30.6 | 2.6396 | 1.5684 | 2.69884 | 1461.08 | 0.146108 | 0.0539768 | 0.002706867 | 30.6 | 2.616 | 2.2819 | 30.6 | 2.5843 | 2.1991 | 30.6 | 2.7441 | 2.7985 | 30.6 | 2.55006 | 1.16371423 | 30.6 | 2.55013 | 1.4515813 | 2.608918 | 1978.959106 | 0.1978959106 | 0.05217836 | 0.003792682 | 30.6 | 2.6408 | 0.2665 | 30.6 | 2.6588 | 0.1221 | 30.6 | 2.6162 | 0.2606 | 30.6 | 2.8481 | 0.0777 | 30.6 | 2.6694 | 0.1208 | 2.68666 | 169.54 | 0.016954 | 0.0537332 | 0.0003155219
30.7 | 2.7011 | 1.4113 | 30.7 | 2.8198 | 1.4295 | 30.7 | 2.6211 | 1.4319 | 30.7 | 2.746 | 1.4794 | 30.7 | 2.6476 | 1.5727 | 2.70712 | 1464.96 | 0.146496 | 0.0541424 | 0.002705754 | 30.7 | 2.6245 | 2.2786 | 30.7 | 2.5926 | 2.1995 | 30.7 | 2.7527 | 2.7985 | 30.7 | 2.55838 | 1.1633418 | 30.7 | 2.55825 | 1.45772375 | 2.617286 | 1979.53311 | 0.197953311 | 0.05234572 | 0.003781652 | 30.7 | 2.6489 | 0.2669 | 30.7 | 2.6672 | 0.1225 | 30.7 | 2.6244 | 0.2616 | 30.7 | 2.8564 | 0.0779 | 30.7 | 2.6776 | 0.1211 | 2.6949 | 170 | 0.017 | 0.053898 | 0.0003154106
30.8 | 2.7096 | 1.415 | 30.8 | 2.8282 | 1.4337 | 30.8 | 2.6294 | 1.435 | 30.8 | 2.7541 | 1.4827 | 30.8 | 2.6561 | 1.5774 | 2.71548 | 1468.76 | 0.146876 | 0.0543096 | 0.002704421 | 30.8 | 2.6331 | 2.2755 | 30.8 | 2.6007 | 2.2002 | 30.8 | 2.7609 | 2.7983 | 30.8 | 2.56688 | 1.16294836 | 30.8 | 2.56688 | 1.46357031 | 2.625692 | 1980.103734 | 0.1980103734 | 0.05251384 | 0.003770632 | 30.8 | 2.6573 | 0.2677 | 30.8 | 2.6753 | 0.1229 | 30.8 | 2.6328 | 0.2629 | 30.8 | 2.8649 | 0.0783 | 30.8 | 2.6859 | 0.1212 | 2.70324 | 170.6 | 0.01706 | 0.0540648 | 0.0003155473
30.9 | 2.7176 | 1.4179 | 30.9 | 2.8366 | 1.4373 | 30.9 | 2.6377 | 1.4383 | 30.9 | 2.7626 | 1.4867 | 30.9 | 2.6646 | 1.5819 | 2.72382 | 1472.42 | 0.147242 | 0.0544764 | 0.002702858 | 30.9 | 2.6411 | 2.2722 | 30.9 | 2.6091 | 2.202 | 30.9 | 2.7691 | 2.7987 | 30.9 | 2.57506 | 1.16291833 | 30.9 | 2.57531 | 1.46858948 | 2.633934 | 1980.881562 | 0.1980881562 | 0.05267868 | 0.00376031 | 30.9 | 2.6657 | 0.2684 | 30.9 | 2.6838 | 0.123 | 30.9 | 2.6411 | 0.264 | 30.9 | 2.8732 | 0.0784 | 30.9 | 2.6944 | 0.1215 | 2.71164 | 171.06 | 0.017106 | 0.0542328 | 0.000315418
31 | 2.7261 | 1.4219 | 31 | 2.8448 | 1.4407 | 31 | 2.6461 | 1.442 | 31 | 2.7712 | 1.4903 | 31 | 2.6727 | 1.5862 | 2.73218 | 1476.22 | 0.147622 | 0.0546436 | 0.002701542 | 31 | 2.6496 | 2.2688 | 31 | 2.6177 | 2.2036 | 31 | 2.7775 | 2.7984 | 31 | 2.58338 | 1.16274268 | 31 | 2.58338 | 1.47413574 | 2.642312 | 1981.535684 | 0.1981535684 | 0.05284624 | 0.003749625 | 31 | 2.674 | 0.2691 | 31 | 2.6923 | 0.1233 | 31 | 2.6494 | 0.2651 | 31 | 2.8814 | 0.0789 | 31 | 2.7025 | 0.1219 | 2.71992 | 171.66 | 0.017166 | 0.0543984 | 0.0003155608
31.1 | 2.7347 | 1.4256 | 31.1 | 2.8531 | 1.4439 | 31.1 | 2.6544 | 1.446 | 31.1 | 2.7792 | 1.4932 | 31.1 | 2.6811 | 1.5909 | 2.7405 | 1479.92 | 0.147992 | 0.05481 | 0.002700091 | 31.1 | 2.6579 | 2.2652 | 31.1 | 2.6258 | 2.205 | 31.1 | 2.7858 | 2.7988 | 31.1 | 2.59194 | 1.16276758 | 31.1 | 2.59188 | 1.48004187 | 2.650664 | 1982.36189 | 0.198236189 | 0.05301328 | 0.003739368 | 31.1 | 2.6823 | 0.2699 | 31.1 | 2.7004 | 0.1236 | 31.1 | 2.6576 | 0.2663 | 31.1 | 2.8899 | 0.0791 | 31.1 | 2.7108 | 0.1221 | 2.7282 | 172.2 | 0.01722 | 0.054564 | 0.0003155927
31.2 | 2.7428 | 1.4285 | 31.2 | 2.8614 | 1.4477 | 31.2 | 2.663 | 1.4497 | 31.2 | 2.7876 | 1.4969 | 31.2 | 2.6897 | 1.5953 | 2.7489 | 1483.62 | 0.148362 | 0.054978 | 0.00269857 | 31.2 | 2.666 | 2.2621 | 31.2 | 2.6342 | 2.2072 | 31.2 | 2.7941 | 2.799 | 31.2 | 2.60013 | 1.16271472 | 31.2 | 2.60019 | 1.4851344 | 2.658924 | 1983.229824 | 0.1983229824 | 0.05317848 | 0.003729384 | 31.2 | 2.6908 | 0.2704 | 31.2 | 2.7087 | 0.1241 | 31.2 | 2.6661 | 0.2675 | 31.2 | 2.8983 | 0.0794 | 31.2 | 2.7194 | 0.1227 | 2.73666 | 172.82 | 0.017282 | 0.0547332 | 0.0003157499
31.3 | 2.7511 | 1.4324 | 31.3 | 2.8698 | 1.4511 | 31.3 | 2.6711 | 1.4528 | 31.3 | 2.7959 | 1.5004 | 31.3 | 2.6979 | 1.5993 | 2.75716 | 1487.2 | 0.14872 | 0.0551432 | 0.002696978 | 31.3 | 2.6744 | 2.2597 | 31.3 | 2.6428 | 2.2093 | 31.3 | 2.8026 | 2.7989 | 31.3 | 2.60831 | 1.1627074 | 31.3 | 2.60819 | 1.49015417 | 2.66726 | 1984.152314 | 0.1984152314 | 0.0533452 | 0.003719458 | 31.3 | 2.6991 | 0.2712 | 31.3 | 2.7173 | 0.1245 | 31.3 | 2.6746 | 0.2685 | 31.3 | 2.9064 | 0.0797 | 31.3 | 2.7277 | 0.1227 | 2.74502 | 173.32 | 0.017332 | 0.0549004 | 0.000315699
31.4 | 2.7595 | 1.4361 | 31.4 | 2.8781 | 1.4536 | 31.4 | 2.6794 | 1.4563 | 31.4 | 2.8041 | 1.5034 | 31.4 | 2.706 | 1.6036 | 2.76542 | 1490.6 | 0.14906 | 0.0553084 | 0.00269507 | 31.4 | 2.6829 | 2.2576 | 31.4 | 2.6508 | 2.2106 | 31.4 | 2.8111 | 2.7989 | 31.4 | 2.61669 | 1.16276721 | 31.4 | 2.61681 | 1.49666577 | 2.67566 | 1985.306596 | 0.1985306596 | 0.0535132 | 0.003709938 | 31.4 | 2.7074 | 0.2715 | 31.4 | 2.7254 | 0.1247 | 31.4 | 2.6828 | 0.2696 | 31.4 | 2.9148 | 0.0799 | 31.4 | 2.7359 | 0.1233 | 2.75326 | 173.8 | 0.01738 | 0.0550652 | 0.0003156258
31.5 | 2.7678 | 1.4395 | 31.5 | 2.8865 | 1.4573 | 31.5 | 2.6878 | 1.4599 | 31.5 | 2.8124 | 1.5072 | 31.5 | 2.7145 | 1.6085 | 2.7738 | 1494.48 | 0.149448 | 0.055476 | 0.002693922 | 31.5 | 2.6912 | 2.2547 | 31.5 | 2.6592 | 2.2131 | 31.5 | 2.8192 | 2.7989 | 31.5 | 2.62512 | 1.16306311 | 31.5 | 2.62525 | 1.5019248 | 2.683994 | 1986.337582 | 0.1986337582 | 0.05367988 | 0.003700339 | 31.5 | 2.7158 | 0.2721 | 31.5 | 2.7336 | 0.1251 | 31.5 | 2.6912 | 0.271 | 31.5 | 2.9232 | 0.0804 | 31.5 | 2.7444 | 0.1237 | 2.76164 | 174.46 | 0.017446 | 0.0552328 | 0.000315863
31.6 | 2.776 | 1.4434 | 31.6 | 2.8949 | 1.4603 | 31.6 | 2.6961 | 1.4631 | 31.6 | 2.8209 | 1.5106 | 31.6 | 2.7229 | 1.612 | 2.78216 | 1497.88 | 0.149788 | 0.0556432 | 0.002691937 | 31.6 | 2.6995 | 2.2526 | 31.6 | 2.6676 | 2.2147 | 31.6 | 2.8275 | 2.7991 | 31.6 | 2.63338 | 1.16341748 | 31.6 | 2.63344 | 1.50745093 | 2.692284 | 1987.453682 | 0.1987453682 | 0.05384568 | 0.003691018 | 31.6 | 2.724 | 0.2726 | 31.6 | 2.7422 | 0.1257 | 31.6 | 2.6996 | 0.2719 | 31.6 | 2.9314 | 0.0806 | 31.6 | 2.7528 | 0.124 | 2.77 | 174.96 | 0.017496 | 0.0554 | 0.0003158123
31.7 | 2.7844 | 1.4473 | 31.7 | 2.9031 | 1.4631 | 31.7 | 2.7044 | 1.4667 | 31.7 | 2.8292 | 1.5134 | 31.7 | 2.7309 | 1.6163 | 2.7904 | 1501.36 | 0.150136 | 0.055808 | 0.002690224 | 31.7 | 2.7079 | 2.2508 | 31.7 | 2.6758 | 2.2161 | 31.7 | 2.836 | 2.7987 | 31.7 | 2.64169 | 1.16339185 | 31.7 | 2.64188 | 1.51369922 | 2.700654 | 1988.538214 | 0.1988538214 | 0.05401308 | 0.003681586 | 31.7 | 2.7323 | 0.2733 | 31.7 | 2.7505 | 0.1259 | 31.7 | 2.7077 | 0.2731 | 31.7 | 2.9397 | 0.0809 | 31.7 | 2.7609 | 0.1245 | 2.77822 | 175.54 | 0.017554 | 0.0555644 | 0.0003159217
31.8 | 2.7929 | 1.4508 | 31.8 | 2.9113 | 1.4661 | 31.8 | 2.7129 | 1.4703 | 31.8 | 2.8376 | 1.5172 | 31.8 | 2.7394 | 1.6212 | 2.79882 | 1505.12 | 0.150512 | 0.0559764 | 0.002688847 | 31.8 | 2.7162 | 2.2486 | 31.8 | 2.6841 | 2.2183 | 31.8 | 2.8441 | 2.7982 | 31.8 | 2.65025 | 1.16357275 | 31.8 | 2.65025 | 1.51925012 | 2.70898 | 1989.584574 | 0.1989584574 | 0.0541796 | 0.003672202 | 31.8 | 2.7407 | 0.2738 | 31.8 | 2.7587 | 0.1261 | 31.8 | 2.716 | 0.2742 | 31.8 | 2.9482 | 0.0813 | 31.8 | 2.7693 | 0.1247 | 2.78658 | 176.02 | 0.017602 | 0.0557316 | 0.0003158352
31.9 | 2.8011 | 1.4546 | 31.9 | 2.9197 | 1.4694 | 31.9 | 2.7214 | 1.4735 | 31.9 | 2.8459 | 1.5209 | 31.9 | 2.7481 | 1.6254 | 2.80724 | 1508.76 | 0.150876 | 0.0561448 | 0.002687266 | 31.9 | 2.7244 | 2.2468 | 31.9 | 2.6925 | 2.2205 | 31.9 | 2.8525 | 2.7991 | 31.9 | 2.6585 | 1.16406348 | 31.9 | 2.6585 | 1.52459717 | 2.71728 | 1991.01213 | 0.199101213 | 0.0543456 | 0.003663612 | 31.9 | 2.7491 | 0.2744 | 31.9 | 2.7673 | 0.1268 | 31.9 | 2.7245 | 0.2754 | 31.9 | 2.9567 | 0.0816 | 31.9 | 2.7776 | 0.1252 | 2.79504 | 176.68 | 0.017668 | 0.0559008 | 0.0003160599
32 | 2.8094 | 1.4584 | 32 | 2.9283 | 1.4724 | 32 | 2.7294 | 1.4768 | 32 | 2.8543 | 1.5242 | 32 | 2.7561 | 1.6294 | 2.8155 | 1512.24 | 0.151224 | 0.05631 | 0.002685562 | 32 | 2.7328 | 2.2454 | 32 | 2.7009 | 2.2222 | 32 | 2.861 | 2.799 | 32 | 2.66675 | 1.16448376 | 32 | 2.66669 | 1.53034045 | 2.725628 | 1992.284842 | 0.1992284842 | 0.05451256 | 0.003654726 | 32 | 2.7573 | 0.275 | 32 | 2.7757 | 0.1271 | 32 | 2.7327 | 0.2763 | 32 | 2.9648 | 0.0819 | 32 | 2.7859 | 0.1254 | 2.80328 | 177.14 | 0.017714 | 0.0560656 | 0.0003159513
32.1 | 2.8178 | 1.4621 | 32.1 | 2.9364 | 1.475 | 32.1 | 2.7378 | 1.4806 | 32.1 | 2.8625 | 1.5272 | 32.1 | 2.7645 | 1.6336 | 2.8238 | 1515.7 | 0.15157 | 0.056476 | 0.002683795 | 32.1 | 2.7412 | 2.2436 | 32.1 | 2.7092 | 2.2245 | 32.1 | 2.8692 | 2.799 | 32.1 | 2.67519 | 1.16500171 | 32.1 | 2.67513 | 1.53629431 | 2.733984 | 1993.679204 | 0.1993679204 | 0.05467968 | 0.003646106 | 32.1 | 2.7657 | 0.2754 | 32.1 | 2.7838 | 0.1276 | 32.1 | 2.741 | 0.2776 | 32.1 | 2.9731 | 0.0823 | 32.1 | 2.7941 | 0.1259 | 2.81154 | 177.76 | 0.017776 | 0.0562308 | 0.0003161257
32.2 | 2.8261 | 1.4656 | 32.2 | 2.9449 | 1.4783 | 32.2 | 2.7462 | 1.4838 | 32.2 | 2.8708 | 1.5308 | 32.2 | 2.7728 | 1.6376 | 2.83216 | 1519.22 | 0.151922 | 0.0566432 | 0.002682087 | 32.2 | 2.7495 | 2.2406 | 32.2 | 2.7175 | 2.2266 | 32.2 | 2.8774 | 2.7998 | 32.2 | 2.68344 | 1.16528271 | 32.2 | 2.68344 | 1.5410697 | 2.742256 | 1994.670482 | 0.1994670482 | 0.05484512 | 0.003636915 | 32.2 | 2.7741 | 0.276 | 32.2 | 2.792 | 0.1277 | 32.2 | 2.7495 | 0.2787 | 32.2 | 2.9815 | 0.0826 | 32.2 | 2.8026 | 0.1264 | 2.81994 | 178.28 | 0.017828 | 0.0563988 | 0.000316106
32.3 | 2.8344 | 1.469 | 32.3 | 2.9534 | 1.481 | 32.3 | 2.7544 | 1.4868 | 32.3 | 2.8793 | 1.534 | 32.3 | 2.7809 | 1.6417 | 2.84048 | 1522.5 | 0.15225 | 0.0568096 | 0.002680005 | 32.3 | 2.7578 | 2.2387 | 32.3 | 2.7259 | 2.2285 | 32.3 | 2.8859 | 2.7999 | 32.3 | 2.69169 | 1.16606726 | 32.3 | 2.69169 | 1.54658447 | 2.750596 | 1995.950346 | 0.1995950346 | 0.05501192 | 0.003628214 | 32.3 | 2.7822 | 0.2763 | 32.3 | 2.8005 | 0.128 | 32.3 | 2.7578 | 0.2797 | 32.3 | 2.9898 | 0.0826 | 32.3 | 2.8111 | 0.1266 | 2.82828 | 178.64 | 0.017864 | 0.0565656 | 0.0003158103
32.4 | 2.8428 | 1.4727 | 32.4 | 2.9614 | 1.4836 | 32.4 | 2.7627 | 1.4904 | 32.4 | 2.8877 | 1.537 | 32.4 | 2.7894 | 1.6463 | 2.8488 | 1526 | 0.1526 | 0.056976 | 0.002678321 | 32.4 | 2.7663 | 2.237 | 32.4 | 2.7342 | 2.23 | 32.4 | 2.8943 | 2.7996 | 32.4 | 2.70013 | 1.16690564 | 32.4 | 2.70006 | 1.55219751 | 2.758998 | 1997.14063 | 0.199714063 | 0.05517996 | 0.003619322 | 32.4 | 2.7906 | 0.2771 | 32.4 | 2.8088 | 0.1286 | 32.4 | 2.7661 | 0.2808 | 32.4 | 2.9981 | 0.0831 | 32.4 | 2.8192 | 0.1269 | 2.83656 | 179.3 | 0.01793 | 0.0567312 | 0.0003160518
32.5 | 2.8513 | 1.4763 | 32.5 | 2.9698 | 1.4867 | 32.5 | 2.7713 | 1.4939 | 32.5 | 2.8959 | 1.5404 | 32.5 | 2.7978 | 1.6503 | 2.85722 | 1529.52 | 0.152952 | 0.0571444 | 0.002676588 | 32.5 | 2.7747 | 2.2349 | 32.5 | 2.7424 | 2.2322 | 32.5 | 2.9024 | 2.7978 | 32.5 | 2.7085 | 1.16731006 | 32.5 | 2.70863 | 1.55810962 | 2.767326 | 1998.063936 | 0.1998063936 | 0.05534652 | 0.003610099 | 32.5 | 2.7991 | 0.2774 | 32.5 | 2.817 | 0.1287 | 32.5 | 2.7743 | 0.2819 | 32.5 | 3.0066 | 0.0834 | 32.5 | 2.8276 | 0.1273 | 2.84492 | 179.74 | 0.017974 | 0.0568984 | 0.0003158964
32.6 | 2.8594 | 1.4796 | 32.6 | 2.9783 | 1.4891 | 32.6 | 2.7795 | 1.4969 | 32.6 | 2.9043 | 1.5438 | 32.6 | 2.8061 | 1.6543 | 2.86552 | 1532.74 | 0.153274 | 0.0573104 | 0.002674454 | 32.6 | 2.7827 | 2.2325 | 32.6 | 2.7508 | 2.2341 | 32.6 | 2.9108 | 2.7975 | 32.6 | 2.71669 | 1.16790613 | 32.6 | 2.71688 | 1.56296265 | 2.775574 | 1998.993756 | 0.1998993756 | 0.05551148 | 0.003601046 | 32.6 | 2.8074 | 0.2778 | 32.6 | 2.8255 | 0.1293 | 32.6 | 2.7829 | 0.2831 | 32.6 | 3.0149 | 0.0839 | 32.6 | 2.8359 | 0.1278 | 2.85332 | 180.38 | 0.018038 | 0.0570664 | 0.0003160879
32.7 | 2.8678 | 1.4832 | 32.7 | 2.9864 | 1.4917 | 32.7 | 2.7878 | 1.5006 | 32.7 | 2.9127 | 1.5464 | 32.7 | 2.8144 | 1.6587 | 2.87382 | 1536.12 | 0.153612 | 0.0574764 | 0.00267261 | 32.7 | 2.7911 | 2.2305 | 32.7 | 2.7593 | 2.2356 | 32.7 | 2.9193 | 2.7975 | 32.7 | 2.72512 | 1.1683717 | 32.7 | 2.725 | 1.56800732 | 2.783964 | 1999.995804 | 0.1999995804 | 0.05567928 | 0.003591993 | 32.7 | 2.8156 | 0.2783 | 32.7 | 2.834 | 0.1293 | 32.7 | 2.791 | 0.2839 | 32.7 | 3.0231 | 0.084 | 32.7 | 2.8442 | 0.128 | 2.86158 | 180.7 | 0.01807 | 0.0572316 | 0.0003157347
32.8 | 2.8763 | 1.4869 | 32.8 | 2.9946 | 1.4948 | 32.8 | 2.7963 | 1.504 | 32.8 | 2.9207 | 1.5491 | 32.8 | 2.8228 | 1.6632 | 2.88214 | 1539.6 | 0.15396 | 0.0576428 | 0.002670932 | 32.8 | 2.7996 | 2.2287 | 32.8 | 2.7676 | 2.2373 | 32.8 | 2.9274 | 2.7975 | 32.8 | 2.73356 | 1.16909155 | 32.8 | 2.73344 | 1.57369373 | 2.79232 | 2001.257056 | 0.2001257056 | 0.0558464 | 0.003583502 | 32.8 | 2.8242 | 0.2789 | 32.8 | 2.842 | 0.1298 | 32.8 | 2.7994 | 0.285 | 32.8 | 3.0316 | 0.0845 | 32.8 | 2.8526 | 0.1285 | 2.86996 | 181.34 | 0.018134 | 0.0573992 | 0.0003159277
32.9 | 2.8844 | 1.4901 | 32.9 | 3.0032 | 1.4979 | 32.9 | 2.8045 | 1.507 | 32.9 | 2.9291 | 1.5526 | 32.9 | 2.8311 | 1.6668 | 2.89046 | 1542.88 | 0.154288 | 0.0578092 | 0.002668918 | 32.9 | 2.8077 | 2.2262 | 32.9 | 2.7759 | 2.2396 | 32.9 | 2.936 | 2.7982 | 32.9 | 2.74169 | 1.16931946 | 32.9 | 2.74188 | 1.57881995 | 2.800634 | 2002.427882 | 0.2002427882 | 0.05601268 | 0.003574955 | 32.9 | 2.8324 | 0.2792 | 32.9 | 2.8504 | 0.1302 | 32.9 | 2.808 | 0.2863 | 32.9 | 3.0399 | 0.0847 | 32.9 | 2.8611 | 0.1289 | 2.87836 | 181.86 | 0.018186 | 0.0575672 | 0.0003159091
33 | 2.8927 | 1.4937 | 33 | 3.0116 | 1.5004 | 33 | 2.8126 | 1.5101 | 33 | 2.9376 | 1.5558 | 33 | 2.8394 | 1.6706 | 2.89878 | 1546.12 | 0.154612 | 0.0579756 | 0.002666846 | 33 | 2.8162 | 2.2248 | 33 | 2.7844 | 2.2414 | 33 | 2.9444 | 2.7981 | 33 | 2.74994 | 1.16997693 | 33 | 2.75 | 1.58409631 | 2.808988 | 2003.674648 | 0.2003674648 | 0.05617976 | 0.003566542 | 33 | 2.8406 | 0.2799 | 33 | 2.8588 | 0.1303 | 33 | 2.8161 | 0.287 | 33 | 3.0479 | 0.085 | 33 | 2.8694 | 0.1293 | 2.88656 | 182.3 | 0.01823 | 0.0577312 | 0.0003157738
33.1 | 2.9011 | 1.4974 | 33.1 | 3.0198 | 1.5031 | 33.1 | 2.8212 | 1.5138 | 33.1 | 2.9457 | 1.5585 | 33.1 | 2.8478 | 1.6748 | 2.90712 | 1549.52 | 0.154952 | 0.0581424 | 0.002665043 | 33.1 | 2.8247 | 2.223 | 33.1 | 2.7924 | 2.2426 | 33.1 | 2.9525 | 2.7975 | 33.1 | 2.7585 | 1.17029236 | 33.1 | 2.7585 | 1.58969739 | 2.81732 | 2004.61795 | 0.200461795 | 0.0563464 | 0.003557668 | 33.1 | 2.8491 | 0.2804 | 33.1 | 2.8671 | 0.1308 | 33.1 | 2.8244 | 0.2881 | 33.1 | 3.0564 | 0.0853 | 33.1 | 2.8776 | 0.1296 | 2.89492 | 182.84 | 0.018284 | 0.0578984 | 0.0003157946
33.2 | 2.9094 | 1.5008 | 33.2 | 3.0282 | 1.5058 | 33.2 | 2.8296 | 1.5169 | 33.2 | 2.9542 | 1.5618 | 33.2 | 2.8562 | 1.6783 | 2.91552 | 1552.72 | 0.155272 | 0.0583104 | 0.002662853 | 33.2 | 2.8329 | 2.2207 | 33.2 | 2.8008 | 2.245 | 33.2 | 2.9608 | 2.798 | 33.2 | 2.76681 | 1.17080225 | 33.2 | 2.76706 | 1.5946582 | 2.825674 | 2005.83209 | 0.200583209 | 0.05651348 | 0.003549298 | 33.2 | 2.8574 | 0.2805 | 33.2 | 2.8754 | 0.1312 | 33.2 | 2.8328 | 0.2895 | 33.2 | 3.0649 | 0.0858 | 33.2 | 2.8859 | 0.13 | 2.90328 | 183.4 | 0.01834 | 0.0580656 | 0.0003158497
33.3 | 2.9176 | 1.5045 | 33.3 | 3.0365 | 1.5084 | 33.3 | 2.8378 | 1.5201 | 33.3 | 2.9628 | 1.565 | 33.3 | 2.8645 | 1.6823 | 2.92384 | 1556.06 | 0.155606 | 0.0584768 | 0.002660987 | 33.3 | 2.841 | 2.2192 | 33.3 | 2.8093 | 2.2473 | 33.3 | 2.9692 | 2.7985 | 33.3 | 2.77506 | 1.17135144 | 33.3 | 2.77513 | 1.5989458 | 2.833938 | 2007.059448 | 0.2007059448 | 0.05667876 | 0.003541114 | 33.3 | 2.8656 | 0.2811 | 33.3 | 2.8839 | 0.1315 | 33.3 | 2.8411 | 0.2902 | 33.3 | 3.0731 | 0.0861 | 33.3 | 2.8943 | 0.1303 | 2.9116 | 183.84 | 0.018384 | 0.058232 | 0.0003157027
33.4 | 2.9262 | 1.5084 | 33.4 | 3.0446 | 1.5112 | 33.4 | 2.8463 | 1.5238 | 33.4 | 2.9709 | 1.5673 | 33.4 | 2.8728 | 1.6863 | 2.93216 | 1559.4 | 0.15594 | 0.0586432 | 0.002659132 | 33.4 | 2.8496 | 2.2182 | 33.4 | 2.8174 | 2.2487 | 33.4 | 2.9776 | 2.7979 | 33.4 | 2.7835 | 1.17234485 | 33.4 | 2.78338 | 1.60383691 | 2.842296 | 2008.196352 | 0.2008196352 | 0.05684592 | 0.003532701 | 33.4 | 2.874 | 0.2814 | 33.4 | 2.8923 | 0.1318 | 33.4 | 2.8494 | 0.2913 | 33.4 | 3.0815 | 0.0865 | 33.4 | 2.9024 | 0.1305 | 2.91992 | 184.3 | 0.01843 | 0.0583984 | 0.0003155908
33.5 | 2.9345 | 1.511 | 33.5 | 3.0531 | 1.5143 | 33.5 | 2.8546 | 1.5265 | 33.5 | 2.9791 | 1.5701 | 33.5 | 2.8813 | 1.6908 | 2.94052 | 1562.54 | 0.156254 | 0.0588104 | 0.002656911 | 33.5 | 2.8579 | 2.2167 | 33.5 | 2.8257 | 2.2502 | 33.5 | 2.9858 | 2.7984 | 33.5 | 2.79188 | 1.17238562 | 33.5 | 2.79194 | 1.60872058 | 2.850644 | 2009.28124 | 0.200928124 | 0.05701288 | 0.003524258 | 33.5 | 2.8824 | 0.2822 | 33.5 | 2.9004 | 0.1321 | 33.5 | 2.8577 | 0.2928 | 33.5 | 3.0899 | 0.0868 | 33.5 | 2.9109 | 0.1309 | 2.92826 | 184.96 | 0.018496 | 0.0585652 | 0.000315819
33.6 | 2.9426 | 1.514 | 33.6 | 3.0616 | 1.5173 | 33.6 | 2.8628 | 1.5294 | 33.6 | 2.9875 | 1.5735 | 33.6 | 2.8896 | 1.6941 | 2.94882 | 1565.66 | 0.156566 | 0.0589764 | 0.002654723 | 33.6 | 2.8661 | 2.2153 | 33.6 | 2.8343 | 2.2527 | 33.6 | 2.9941 | 2.798 | 33.6 | 2.8 | 1.17337659 | 33.6 | 2.80013 | 1.61314343 | 2.858926 | 2010.504004 | 0.2010504004 | 0.05717852 | 0.003516188 | 33.6 | 2.8908 | 0.2826 | 33.6 | 2.9088 | 0.1324 | 33.6 | 2.8661 | 0.2935 | 33.6 | 3.0981 | 0.087 | 33.6 | 2.9194 | 0.1313 | 2.93664 | 185.36 | 0.018536 | 0.0587328 | 0.0003155988
33.7 | 2.951 | 1.5178 | 33.7 | 3.0698 | 1.5197 | 33.7 | 2.8711 | 1.5327 | 33.7 | 2.996 | 1.5762 | 33.7 | 2.8976 | 1.698 | 2.9571 | 1568.88 | 0.156888 | 0.059142 | 0.002652734 | 33.7 | 2.8745 | 2.2141 | 33.7 | 2.8426 | 2.2539 | 33.7 | 3.0026 | 2.7982 | 33.7 | 2.80844 | 1.1742998 | 33.7 | 2.80831 | 1.61831262 | 2.86729 | 2011.762484 | 0.2011762484 | 0.0573458 | 0.003508125 | 33.7 | 2.899 | 0.283 | 33.7 | 2.9172 | 0.1327 | 33.7 | 2.8744 | 0.2947 | 33.7 | 3.1064 | 0.0874 | 33.7 | 2.9276 | 0.1316 | 2.94492 | 185.88 | 0.018588 | 0.0588984 | 0.0003155943
33.8 | 2.9596 | 1.5213 | 33.8 | 3.0782 | 1.5227 | 33.8 | 2.8795 | 1.5361 | 33.8 | 3.0041 | 1.5788 | 33.8 | 2.9061 | 1.7021 | 2.9655 | 1572.2 | 0.15722 | 0.05931 | 0.002650818 | 33.8 | 2.8831 | 2.2132 | 33.8 | 2.8507 | 2.2556 | 33.8 | 3.0108 | 2.798 | 33.8 | 2.81687 | 1.17490613 | 33.8 | 2.81687 | 1.6234552 | 2.875668 | 2013.032266 | 0.2013032266 | 0.05751336 | 0.003500112 | 33.8 | 2.9074 | 0.2834 | 33.8 | 2.9253 | 0.1329 | 33.8 | 2.8828 | 0.2958 | 33.8 | 3.1149 | 0.0875 | 33.8 | 2.936 | 0.132 | 2.95328 | 186.32 | 0.018632 | 0.0590656 | 0.0003154459
33.9 | 2.9677 | 1.524 | 33.9 | 3.0866 | 1.5256 | 33.9 | 2.8879 | 1.5391 | 33.9 | 3.0125 | 1.5818 | 33.9 | 2.9146 | 1.7063 | 2.97386 | 1575.36 | 0.157536 | 0.0594772 | 0.002648679 | 33.9 | 2.8911 | 2.2119 | 33.9 | 2.8591 | 2.2579 | 33.9 | 3.0191 | 2.7988 | 33.9 | 2.82506 | 1.17568555 | 33.9 | 2.82531 | 1.62767542 | 2.883934 | 2014.392194 | 0.2014392194 | 0.05767868 | 0.003492438 | 33.9 | 2.9157 | 0.2839 | 33.9 | 2.9338 | 0.1332 | 33.9 | 2.8911 | 0.2969 | 33.9 | 3.1232 | 0.0879 | 33.9 | 2.9444 | 0.1324 | 2.96164 | 186.86 | 0.018686 | 0.0592328 | 0.0003154671
34 | 2.9761 | 1.528 | 34 | 3.0948 | 1.5283 | 34 | 2.896 | 1.5424 | 34 | 3.0211 | 1.5849 | 34 | 2.9226 | 1.7096 | 2.98212 | 1578.64 | 0.157864 | 0.0596424 | 0.002646842 | 34 | 2.8995 | 2.2113 | 34 | 2.8676 | 2.2598 | 34 | 3.0276 | 2.7992 | 34 | 2.83337 | 1.17687207 | 34 | 2.83337 | 1.63258667 | 2.892288 | 2015.951748 | 0.2015951748 | 0.05784576 | 0.003485047 | 34 | 2.9239 | 0.2843 | 34 | 2.9423 | 0.1337 | 34 | 2.8994 | 0.298 | 34 | 3.1314 | 0.0881 | 34 | 2.9526 | 0.1327 | 2.96992 | 187.36 | 0.018736 | 0.0593984 | 0.0003154294
34.1 | 2.9847 | 1.5316 | 34.1 | 3.1031 | 1.5312 | 34.1 | 2.9044 | 1.5458 | 34.1 | 3.0291 | 1.5872 | 34.1 | 2.9311 | 1.7141 | 2.99048 | 1581.98 | 0.158198 | 0.0598096 | 0.002645027 | 34.1 | 2.9079 | 2.2101 | 34.1 | 2.8757 | 2.26 | 34.1 | 3.0359 | 2.7991 | 34.1 | 2.84188 | 1.17785791 | 34.1 | 2.84188 | 1.63780566 | 2.900652 | 2016.972714 | 0.2016972714 | 0.05801304 | 0.003476757 | 34.1 | 2.9323 | 0.2849 | 34.1 | 2.9504 | 0.1338 | 34.1 | 2.9076 | 0.2992 | 34.1 | 3.1399 | 0.0883 | 34.1 | 2.9608 | 0.133 | 2.9782 | 187.84 | 0.018784 | 0.059564 | 0.0003153583
34.2 | 2.9928 | 1.5341 | 34.2 | 3.1114 | 1.5339 | 34.2 | 2.9129 | 1.549 | 34.2 | 3.0376 | 1.5902 | 34.2 | 2.9397 | 1.7181 | 2.99888 | 1585.06 | 0.158506 | 0.0599776 | 0.002642753 | 34.2 | 2.916 | 2.2083 | 34.2 | 2.8842 | 2.2626 | 34.2 | 3.0441 | 2.7995 | 34.2 | 2.85019 | 1.17872754 | 34.2 | 2.85019 | 1.64224377 | 2.908936 | 2018.274262 | 0.2018274262 | 0.05817872 | 0.003469094 | 34.2 | 2.9408 | 0.2855 | 34.2 | 2.9588 | 0.1342 | 34.2 | 2.916 | 0.3002 | 34.2 | 3.1483 | 0.0888 | 34.2 | 2.9694 | 0.1334 | 2.98666 | 188.42 | 0.018842 | 0.0597332 | 0.000315436
34.3 | 3.0011 | 1.5378 | 34.3 | 3.1198 | 1.5365 | 34.3 | 2.9211 | 1.5519 | 34.3 | 3.0459 | 1.5929 | 34.3 | 2.9478 | 1.7218 | 3.00714 | 1588.18 | 0.158818 | 0.0601428 | 0.002640682 | 34.3 | 2.9244 | 2.2081 | 34.3 | 2.8928 | 2.2648 | 34.3 | 3.0526 | 2.7998 | 34.3 | 2.85838 | 1.17946606 | 34.3 | 2.85831 | 1.6464906 | 2.917298 | 2019.731332 | 0.2019731332 | 0.05834596 | 0.003461647 | 34.3 | 2.9491 | 0.2859 | 34.3 | 2.9672 | 0.1346 | 34.3 | 2.9246 | 0.3014 | 34.3 | 3.1564 | 0.0891 | 34.3 | 2.9777 | 0.1338 | 2.995 | 188.96 | 0.018896 | 0.0599 | 0.0003154591
34.4 | 3.0094 | 1.5413 | 34.4 | 3.1281 | 1.5392 | 34.4 | 2.9294 | 1.5551 | 34.4 | 3.0541 | 1.5954 | 34.4 | 2.956 | 1.7254 | 3.0154 | 1591.28 | 0.159128 | 0.060308 | 0.002638589 | 34.4 | 2.9328 | 2.2073 | 34.4 | 2.9009 | 2.2659 | 34.4 | 3.0611 | 2.8 | 34.4 | 2.86669 | 1.18011584 | 34.4 | 2.86675 | 1.65107251 | 2.925648 | 2020.87767 | 0.202087767 | 0.05851296 | 0.003453727 | 34.4 | 2.9574 | 0.2865 | 34.4 | 2.9754 | 0.1348 | 34.4 | 2.9328 | 0.3027 | 34.4 | 3.1648 | 0.0895 | 34.4 | 2.9859 | 0.1341 | 3.00326 | 189.52 | 0.018952 | 0.0600652 | 0.0003155238
34.5 | 3.0178 | 1.5441 | 34.5 | 3.1365 | 1.5427 | 34.5 | 2.9378 | 1.5583 | 34.5 | 3.0624 | 1.5983 | 34.5 | 2.9645 | 1.7296 | 3.0238 | 1594.6 | 0.15946 | 0.060476 | 0.002636748 | 34.5 | 2.9412 | 2.2061 | 34.5 | 2.9091 | 2.2677 | 34.5 | 3.0692 | 2.8003 | 34.5 | 2.87512 | 1.18095898 | 34.5 | 2.87525 | 1.6555061 | 2.933974 | 2022.113016 | 0.2022113016 | 0.05867948 | 0.003446031 | 34.5 | 2.9658 | 0.2869 | 34.5 | 2.9836 | 0.135 | 34.5 | 2.9412 | 0.304 | 34.5 | 3.1731 | 0.0898 | 34.5 | 2.9944 | 0.1346 | 3.01162 | 190.06 | 0.019006 | 0.0602324 | 0.0003155445
34.6 | 3.026 | 1.5473 | 34.6 | 3.1449 | 1.5456 | 34.6 | 2.9462 | 1.5611 | 34.6 | 3.0708 | 1.601 | 34.6 | 2.9729 | 1.7328 | 3.03216 | 1597.56 | 0.159756 | 0.0606432 | 0.00263436 | 34.6 | 2.9496 | 2.2049 | 34.6 | 2.9176 | 2.27 | 34.6 | 3.0776 | 2.8006 | 34.6 | 2.88338 | 1.18196472 | 34.6 | 2.88338 | 1.65949207 | 2.942312 | 2023.391358 | 0.2023391358 | 0.05884624 | 0.003438438 | 34.6 | 2.974 | 0.2872 | 34.6 | 2.9922 | 0.1353 | 34.6 | 2.9496 | 0.3053 | 34.6 | 3.1814 | 0.0898 | 34.6 | 3.0028 | 0.1349 | 3.02 | 190.5 | 0.01905 | 0.0604 | 0.0003153974
34.7 | 3.0344 | 1.551 | 34.7 | 3.1532 | 1.5482 | 34.7 | 2.9543 | 1.5642 | 34.7 | 3.0793 | 1.6038 | 34.7 | 2.981 | 1.7367 | 3.04044 | 1600.78 | 0.160078 | 0.0608088 | 0.002632481 | 34.7 | 2.9579 | 2.2038 | 34.7 | 2.9259 | 2.2716 | 34.7 | 3.086 | 2.8006 | 34.7 | 2.89169 | 1.18252551 | 34.7 | 2.89188 | 1.66448804 | 2.950674 | 2024.60271 | 0.202460271 | 0.05901348 | 0.003430746 | 34.7 | 2.9822 | 0.2876 | 34.7 | 3.0005 | 0.1355 | 34.7 | 2.9578 | 0.3066 | 34.7 | 3.1897 | 0.09 | 34.7 | 3.0108 | 0.1354 | 3.0282 | 191.02 | 0.019102 | 0.060564 | 0.0003154019
34.8 | 3.0428 | 1.5542 | 34.8 | 3.1613 | 1.5506 | 34.8 | 2.9629 | 1.5677 | 34.8 | 3.0876 | 1.6068 | 34.8 | 2.9895 | 1.7407 | 3.04882 | 1604 | 0.1604 | 0.0609764 | 0.002630526 | 34.8 | 2.9662 | 2.2028 | 34.8 | 2.9341 | 2.2736 | 34.8 | 3.0941 | 2.8009 | 34.8 | 2.90025 | 1.18381238 | 34.8 | 2.90025 | 1.66885815 | 2.95898 | 2025.994106 | 0.2025994106 | 0.0591796 | 0.003423467 | 34.8 | 2.9907 | 0.2882 | 34.8 | 3.0087 | 0.1356 | 34.8 | 2.966 | 0.3078 | 34.8 | 3.1981 | 0.0904 | 34.8 | 3.0192 | 0.1358 | 3.03654 | 191.56 | 0.019156 | 0.0607308 | 0.0003154248
34.9 | 3.0511 | 1.5576 | 34.9 | 3.1697 | 1.5536 | 34.9 | 2.9713 | 1.5704 | 34.9 | 3.0959 | 1.6096 | 34.9 | 2.9981 | 1.7443 | 3.05722 | 1607.1 | 0.16071 | 0.0611444 | 0.002628368 | 34.9 | 2.9744 | 2.2015 | 34.9 | 2.9425 | 2.2755 | 34.9 | 3.1024 | 2.802 | 34.9 | 2.9085 | 1.18461401 | 34.9 | 2.9085 | 1.67241187 | 2.96726 | 2027.205176 | 0.2027205176 | 0.0593452 | 0.003415955 | 34.9 | 2.9991 | 0.2884 | 34.9 | 3.0173 | 0.1359 | 34.9 | 2.9745 | 0.309 | 34.9 | 3.2067 | 0.0905 | 34.9 | 3.0276 | 0.136 | 3.04504 | 191.96 | 0.019196 | 0.0609008 | 0.0003152011
35 | 3.0594 | 1.5612 | 35 | 3.1782 | 1.5564 | 35 | 2.9795 | 1.5735 | 35 | 3.1043 | 1.6117 | 35 | 3.0061 | 1.748 | 3.0655 | 1610.16 | 0.161016 | 0.06131 | 0.00262626 | 35 | 2.9828 | 2.201 | 35 | 2.9509 | 2.2773 | 35 | 3.111 | 2.8028 | 35 | 2.91675 | 1.18546375 | 35 | 2.91669 | 1.67638794 | 2.975628 | 2028.590338 | 0.2028590338 | 0.05951256 | 0.003408676 | 35 | 3.0073 | 0.2891 | 35 | 3.0256 | 0.1361 | 35 | 2.9828 | 0.3104 | 35 | 3.2148 | 0.0909 | 35 | 3.0359 | 0.1365 | 3.05328 | 192.6 | 0.01926 | 0.0610656 | 0.0003153985
35.1 | 3.0677 | 1.5641 | 35.1 | 3.1863 | 1.559 | 35.1 | 2.9878 | 1.5766 | 35.1 | 3.1125 | 1.6143 | 35.1 | 3.0145 | 1.7522 | 3.07376 | 1613.24 | 0.161324 | 0.0614752 | 0.002624213 | 35.1 | 2.9913 | 2.2005 | 35.1 | 2.9592 | 2.2795 | 35.1 | 3.1192 | 2.8031 | 35.1 | 2.92519 | 1.18626855 | 35.1 | 2.92506 | 1.68083533 | 2.98399 | 2030.040776 | 0.2030040776 | 0.0596798 | 0.003401554 | 35.1 | 3.0157 | 0.2896 | 35.1 | 3.0338 | 0.1367 | 35.1 | 2.9911 | 0.3119 | 35.1 | 3.2232 | 0.0914 | 35.1 | 3.0441 | 0.1367 | 3.06158 | 193.26 | 0.019326 | 0.0612316 | 0.0003156213
35.2 | 3.0761 | 1.5673 | 35.2 | 3.1948 | 1.5619 | 35.2 | 2.9962 | 1.5793 | 35.2 | 3.1208 | 1.6173 | 35.2 | 3.0229 | 1.7556 | 3.08216 | 1616.28 | 0.161628 | 0.0616432 | 0.002621992 | 35.2 | 2.9996 | 2.199 | 35.2 | 2.9675 | 2.2812 | 35.2 | 3.1274 | 2.8045 | 35.2 | 2.93344 | 1.18670325 | 35.2 | 2.9335 | 1.68469531 | 2.992288 | 2031.219712 | 0.2031219712 | 0.05984576 | 0.003394091 | 35.2 | 3.0241 | 0.2899 | 35.2 | 3.0421 | 0.1365 | 35.2 | 2.9995 | 0.3132 | 35.2 | 3.2315 | 0.0913 | 35.2 | 3.0526 | 0.137 | 3.06996 | 193.58 | 0.019358 | 0.0613992 | 0.000315281
35.3 | 3.0843 | 1.5706 | 35.3 | 3.2034 | 1.5644 | 35.3 | 3.0044 | 1.5821 | 35.3 | 3.1292 | 1.62 | 35.3 | 3.031 | 1.759 | 3.09046 | 1619.22 | 0.161922 | 0.0618092 | 0.002619707 | 35.3 | 3.0078 | 2.1979 | 35.3 | 2.9759 | 2.2829 | 35.3 | 3.1359 | 2.8055 | 35.3 | 2.94169 | 1.18753821 | 35.3 | 2.94175 | 1.6890686 | 3.000608 | 2032.581362 | 0.2032581362 | 0.06001216 | 0.003386949 | 35.3 | 3.0323 | 0.2903 | 35.3 | 3.0504 | 0.1369 | 35.3 | 3.0078 | 0.3146 | 35.3 | 3.2398 | 0.0916 | 35.3 | 3.0611 | 0.1375 | 3.07828 | 194.18 | 0.019418 | 0.0615656 | 0.0003154034
35.4 | 3.0928 | 1.5741 | 35.4 | 3.2115 | 1.567 | 35.4 | 3.0127 | 1.5856 | 35.4 | 3.1376 | 1.6225 | 35.4 | 3.0393 | 1.763 | 3.09878 | 1622.44 | 0.162244 | 0.0619756 | 0.002617869 | 35.4 | 3.0163 | 2.1975 | 35.4 | 2.9842 | 2.2847 | 35.4 | 3.1442 | 2.8061 | 35.4 | 2.95013 | 1.18871143 | 35.4 | 2.95013 | 1.69281042 | 3.008992 | 2033.96437 | 0.203396437 | 0.06017984 | 0.00337981 | 35.4 | 3.0406 | 0.2908 | 35.4 | 3.0587 | 0.1369 | 35.4 | 3.016 | 0.3158 | 35.4 | 3.2481 | 0.092 | 35.4 | 3.0693 | 0.1379 | 3.08654 | 194.68 | 0.019468 | 0.0617308 | 0.0003153693
35.5 | 3.1012 | 1.5773 | 35.5 | 3.2197 | 1.5697 | 35.5 | 3.0213 | 1.5884 | 35.5 | 3.1459 | 1.6252 | 35.5 | 3.0478 | 1.7665 | 3.10718 | 1625.42 | 0.162542 | 0.0621436 | 0.002615587 | 35.5 | 3.0246 | 2.1965 | 35.5 | 2.9924 | 2.2863 | 35.5 | 3.1524 | 2.807 | 35.5 | 2.9585 | 1.1892821 | 35.5 | 2.95863 | 1.69717981 | 3.017306 | 2035.252382 | 0.2035252382 | 0.06034612 | 0.003372632 | 35.5 | 3.0491 | 0.291 | 35.5 | 3.067 | 0.1374 | 35.5 | 3.0244 | 0.3171 | 35.5 | 3.2566 | 0.0921 | 35.5 | 3.0776 | 0.1383 | 3.09494 | 195.18 | 0.019518 | 0.0618988 | 0.0003153211
35.6 | 3.1095 | 1.5805 | 35.6 | 3.2283 | 1.5723 | 35.6 | 3.0295 | 1.5912 | 35.6 | 3.1543 | 1.6281 | 35.6 | 3.0561 | 1.7701 | 3.11554 | 1628.44 | 0.162844 | 0.0623108 | 0.002613415 | 35.6 | 3.0327 | 2.195 | 35.6 | 3.0009 | 2.2885 | 35.6 | 3.1609 | 2.8086 | 35.6 | 2.96669 | 1.190323 | 35.6 | 2.96681 | 1.70047766 | 3.0256 | 2036.580132 | 0.2036580132 | 0.060512 | 0.003365581 | 35.6 | 3.0573 | 0.2916 | 35.6 | 3.0754 | 0.1375 | 35.6 | 3.0329 | 0.3186 | 35.6 | 3.2649 | 0.0924 | 35.6 | 3.0859 | 0.1385 | 3.10328 | 195.72 | 0.019572 | 0.0620656 | 0.0003153438
35.7 | 3.1178 | 1.5839 | 35.7 | 3.2364 | 1.5747 | 35.7 | 3.0377 | 1.5943 | 35.7 | 3.1627 | 1.6305 | 35.7 | 3.0645 | 1.7741 | 3.12382 | 1631.5 | 0.16315 | 0.0624764 | 0.002611386 | 35.7 | 3.0411 | 2.1942 | 35.7 | 3.0093 | 2.29 | 35.7 | 3.1693 | 2.8087 | 35.7 | 2.97513 | 1.19188489 | 35.7 | 2.975 | 1.70423108 | 3.033966 | 2037.803194 | 0.2037803194 | 0.06067932 | 0.003358316 | 35.7 | 3.0657 | 0.2923 | 35.7 | 3.0839 | 0.1377 | 35.7 | 3.041 | 0.3201 | 35.7 | 3.2731 | 0.0925 | 35.7 | 3.0942 | 0.139 | 3.11158 | 196.32 | 0.019632 | 0.0622316 | 0.0003154667
35.8 | 3.1262 | 1.5869 | 35.8 | 3.2447 | 1.5778 | 35.8 | 3.0463 | 1.5974 | 35.8 | 3.1708 | 1.6327 | 35.8 | 3.0728 | 1.7775 | 3.13216 | 1634.46 | 0.163446 | 0.0626432 | 0.002609158 | 35.8 | 3.0496 | 2.1931 | 35.8 | 3.0175 | 2.2915 | 35.8 | 3.1775 | 2.8094 | 35.8 | 2.9835 | 1.19275342 | 35.8 | 2.98344 | 1.70815686 | 3.042308 | 2038.982056 | 0.2038982056 | 0.06084616 | 0.003351045 | 35.8 | 3.0741 | 0.2928 | 35.8 | 3.0921 | 0.138 | 35.8 | 3.0494 | 0.3215 | 35.8 | 3.2816 | 0.0928 | 35.8 | 3.1026 | 0.1395 | 3.11996 | 196.92 | 0.019692 | 0.0623992 | 0.000315581
35.9 | 3.1343 | 1.5895 | 35.9 | 3.2532 | 1.5807 | 35.9 | 3.0545 | 1.6001 | 35.9 | 3.1792 | 1.6358 | 35.9 | 3.0812 | 1.7808 | 3.14048 | 1637.38 | 0.163738 | 0.0628096 | 0.002606894 | 35.9 | 3.0577 | 2.1916 | 35.9 | 3.0259 | 2.2936 | 35.9 | 3.1859 | 2.8102 | 35.9 | 2.99169 | 1.1935376 | 35.9 | 2.99188 | 1.71187256 | 3.050614 | 2040.162032 | 0.2040162032 | 0.06101228 | 0.003343855 | 35.9 | 3.0825 | 0.293 | 35.9 | 3.1004 | 0.1382 | 35.9 | 3.0579 | 0.3229 | 35.9 | 3.2899 | 0.0929 | 35.9 | 3.1111 | 0.1397 | 3.12836 | 197.34 | 0.019734 | 0.0625672 | 0.0003154049
36 | 3.1427 | 1.5929 | 36 | 3.2616 | 1.583 | 36 | 3.0627 | 1.6031 | 36 | 3.1877 | 1.6387 | 36 | 3.0894 | 1.784 | 3.14882 | 1640.34 | 0.164034 | 0.0629764 | 0.00260469 | 36 | 3.0661 | 2.1917 | 36 | 3.0344 | 2.2954 | 36 | 3.1943 | 2.8108 | 36 | 2.99994 | 1.19496765 | 36 | 3 | 1.71580505 | 3.058948 | 2041.73454 | 0.204173454 | 0.06117896 | 0.003337315 | 36 | 3.0906 | 0.2937 | 36 | 3.1088 | 0.1383 | 36 | 3.0661 | 0.3243 | 36 | 3.2979 | 0.0929 | 36 | 3.1194 | 0.1403 | 3.13656 | 197.9 | 0.01979 | 0.0627312 | 0.000315473
36.1 | 3.1512 | 1.5965 | 36.1 | 3.2697 | 1.5861 | 36.1 | 3.0712 | 1.6064 | 36.1 | 3.1957 | 1.6407 | 36.1 | 3.0977 | 1.7879 | 3.1571 | 1643.52 | 0.164352 | 0.063142 | 0.002602895 | 36.1 | 3.0747 | 2.1913 | 36.1 | 3.0424 | 2.2967 | 36.1 | 3.2025 | 2.8114 | 36.1 | 3.00856 | 1.19637769 | 36.1 | 3.00844 | 1.71986523 | 3.06732 | 2043.128584 | 0.2043128584 | 0.0613464 | 0.003330478 | 36.1 | 3.0991 | 0.2943 | 36.1 | 3.1171 | 0.1384 | 36.1 | 3.0744 | 0.3255 | 36.1 | 3.3065 | 0.0934 | 36.1 | 3.1276 | 0.1405 | 3.14494 | 198.42 | 0.019842 | 0.0628988 | 0.0003154591
36.2 | 3.1594 | 1.5991 | 36.2 | 3.2782 | 1.589 | 36.2 | 3.0796 | 1.6089 | 36.2 | 3.2041 | 1.644 | 36.2 | 3.1062 | 1.7916 | 3.1655 | 1646.52 | 0.164652 | 0.06331 | 0.002600727 | 36.2 | 3.0829 | 2.1903 | 36.2 | 3.0507 | 2.2985 | 36.2 | 3.2108 | 2.8121 | 36.2 | 3.01681 | 1.19723206 | 36.2 | 3.01706 | 1.72376294 | 3.075654 | 2044.379 | 0.2044379 | 0.06151308 | 0.003323487 | 36.2 | 3.1074 | 0.2948 | 36.2 | 3.1254 | 0.1386 | 36.2 | 3.0828 | 0.3269 | 36.2 | 3.3149 | 0.0934 | 36.2 | 3.1359 | 0.1408 | 3.15328 | 198.9 | 0.01989 | 0.0630656 | 0.0003153859
36.3 | 3.1676 | 1.6022 | 36.3 | 3.2865 | 1.5913 | 36.3 | 3.0878 | 1.6117 | 36.3 | 3.2127 | 1.6471 | 36.3 | 3.1145 | 1.7948 | 3.17382 | 1649.42 | 0.164942 | 0.0634764 | 0.002598478 | 36.3 | 3.091 | 2.1889 | 36.3 | 3.0593 | 2.3004 | 36.3 | 3.2191 | 2.8124 | 36.3 | 3.025 | 1.19875269 | 36.3 | 3.02512 | 1.72712598 | 3.083904 | 2045.515734 | 0.2045515734 | 0.06167808 | 0.003316439 | 36.3 | 3.1156 | 0.2955 | 36.3 | 3.1339 | 0.1389 | 36.3 | 3.0911 | 0.3283 | 36.3 | 3.3231 | 0.0936 | 36.3 | 3.1444 | 0.1411 | 3.16162 | 199.48 | 0.019948 | 0.0632324 | 0.0003154712
36.4 | 3.1762 | 1.6057 | 36.4 | 3.2946 | 1.5939 | 36.4 | 3.0963 | 1.6154 | 36.4 | 3.2209 | 1.649 | 36.4 | 3.1228 | 1.7983 | 3.18216 | 1652.46 | 0.165246 | 0.0636432 | 0.002596444 | 36.4 | 3.0995 | 2.1887 | 36.4 | 3.0674 | 2.3017 | 36.4 | 3.2274 | 2.8129 | 36.4 | 3.0335 | 1.20038818 | 36.4 | 3.03344 | 1.73092932 | 3.092248 | 2046.9235 | 0.20469235 | 0.06184496 | 0.003309766 | 36.4 | 3.124 | 0.2963 | 36.4 | 3.1423 | 0.1393 | 36.4 | 3.0993 | 0.3294 | 36.4 | 3.3315 | 0.0938 | 36.4 | 3.1524 | 0.1417 | 3.1699 | 200.1 | 0.02001 | 0.063398 | 0.0003156251
36.5 | 3.1846 | 1.6085 | 36.5 | 3.3031 | 1.5969 | 36.5 | 3.1046 | 1.618 | 36.5 | 3.2291 | 1.6517 | 36.5 | 3.1312 | 1.8021 | 3.19052 | 1655.44 | 0.165544 | 0.0638104 | 0.002594311 | 36.5 | 3.1079 | 2.1874 | 36.5 | 3.0758 | 2.3038 | 36.5 | 3.2357 | 2.813 | 36.5 | 3.04188 | 1.20077429 | 36.5 | 3.04194 | 1.7345415 | 3.100644 | 2047.903158 | 0.2047903158 | 0.06201288 | 0.003302384 | 36.5 | 3.1325 | 0.2968 | 36.5 | 3.1504 | 0.1393 | 36.5 | 3.1078 | 0.3311 | 36.5 | 3.34 | 0.094 | 36.5 | 3.1609 | 0.1419 | 3.17832 | 200.62 | 0.020062 | 0.0635664 | 0.000315607
36.6 | 3.1926 | 1.6112 | 36.6 | 3.3115 | 1.5993 | 36.6 | 3.1128 | 1.6204 | 36.6 | 3.2375 | 1.6548 | 36.6 | 3.1396 | 1.805 | 3.1988 | 1658.14 | 0.165814 | 0.063976 | 0.002591816 | 36.6 | 3.116 | 2.1871 | 36.6 | 3.0842 | 2.306 | 36.6 | 3.2441 | 2.8139 | 36.6 | 3.05006 | 1.20188806 | 36.6 | 3.05006 | 1.73795374 | 3.108884 | 2049.36836 | 0.204936836 | 0.06217768 | 0.003295987 | 36.6 | 3.1408 | 0.2972 | 36.6 | 3.1588 | 0.1394 | 36.6 | 3.1162 | 0.3323 | 36.6 | 3.3481 | 0.0939 | 36.6 | 3.1694 | 0.1421 | 3.18666 | 200.98 | 0.020098 | 0.0637332 | 0.0003153458
36.7 | 3.201 | 1.6146 | 36.7 | 3.3198 | 1.6021 | 36.7 | 3.1211 | 1.6236 | 36.7 | 3.246 | 1.6571 | 36.7 | 3.1476 | 1.8082 | 3.2071 | 1661.12 | 0.166112 | 0.064142 | 0.002589754 | 36.7 | 3.1246 | 2.1871 | 36.7 | 3.0926 | 2.3075 | 36.7 | 3.2527 | 2.8147 | 36.7 | 3.05838 | 1.20309119 | 36.7 | 3.05825 | 1.74214355 | 3.117306 | 2050.906948 | 0.2050906948 | 0.06234612 | 0.00328955 | 36.7 | 3.1489 | 0.2978 | 36.7 | 3.1672 | 0.1399 | 36.7 | 3.1244 | 0.3335 | 36.7 | 3.3564 | 0.0941 | 36.7 | 3.1776 | 0.1424 | 3.1949 | 201.54 | 0.020154 | 0.063898 | 0.0003154089
36.8 | 3.2096 | 1.6172 | 36.8 | 3.3282 | 1.605 | 36.8 | 3.1295 | 1.6267 | 36.8 | 3.2541 | 1.6596 | 36.8 | 3.1561 | 1.8118 | 3.2155 | 1664.06 | 0.166406 | 0.06431 | 0.00258756 | 36.8 | 3.1331 | 2.187 | 36.8 | 3.1007 | 2.3091 | 36.8 | 3.2608 | 2.8149 | 36.8 | 3.06687 | 1.20394202 | 36.8 | 3.06687 | 1.74654163 | 3.125668 | 2052.29673 | 0.205229673 | 0.06251336 | 0.003282973 | 36.8 | 3.1573 | 0.2984 | 36.8 | 3.1753 | 0.1401 | 36.8 | 3.1327 | 0.335 | 36.8 | 3.3649 | 0.0943 | 36.8 | 3.1859 | 0.1429 | 3.20322 | 202.14 | 0.020214 | 0.0640644 | 0.0003155263
36.9 | 3.2176 | 1.6199 | 36.9 | 3.3366 | 1.6076 | 36.9 | 3.1378 | 1.6295 | 36.9 | 3.2626 | 1.6628 | 36.9 | 3.1646 | 1.8152 | 3.22384 | 1667 | 0.1667 | 0.0644768 | 0.002585426 | 36.9 | 3.1411 | 2.1858 | 36.9 | 3.1091 | 2.3114 | 36.9 | 3.2691 | 2.8154 | 36.9 | 3.07506 | 1.20501123 | 36.9 | 3.07538 | 1.75006616 | 3.133948 | 2053.535478 | 0.2053535478 | 0.06267896 | 0.003276276 | 36.9 | 3.1657 | 0.299 | 36.9 | 3.1837 | 0.1406 | 36.9 | 3.1411 | 0.3364 | 36.9 | 3.3732 | 0.0945 | 36.9 | 3.1945 | 0.1431 | 3.21164 | 202.72 | 0.020272 | 0.0642328 | 0.000315602
37 | 3.2261 | 1.6231 | 37 | 3.3449 | 1.6098 | 37 | 3.146 | 1.6324 | 37 | 3.2712 | 1.6659 | 37 | 3.1726 | 1.8179 | 3.23216 | 1669.82 | 0.166982 | 0.0646432 | 0.002583133 | 37 | 3.1496 | 2.1857 | 37 | 3.1176 | 2.313 | 37 | 3.2776 | 2.8159 | 37 | 3.08337 | 1.20609741 | 37 | 3.08337 | 1.75341443 | 3.142308 | 2054.822368 | 0.2054822368 | 0.06284616 | 0.003269607 | 37 | 3.1739 | 0.2996 | 37 | 3.1923 | 0.1407 | 37 | 3.1494 | 0.3377 | 37 | 3.3814 | 0.0946 | 37 | 3.2026 | 0.1438 | 3.21992 | 203.28 | 0.020328 | 0.0643984 | 0.00031566
37.1 | 3.2347 | 1.6262 | 37.1 | 3.353 | 1.6123 | 37.1 | 3.1544 | 1.6355 | 37.1 | 3.2792 | 1.6681 | 37.1 | 3.1811 | 1.8215 | 3.24048 | 1672.72 | 0.167272 | 0.0648096 | 0.002580976 | 37.1 | 3.1579 | 2.1849 | 37.1 | 3.1258 | 2.3144 | 37.1 | 3.2859 | 2.8165 | 37.1 | 3.09194 | 1.20713257 | 37.1 | 3.09187 | 1.75760486 | 3.150682 | 2056.107486 | 0.2056107486 | 0.06301364 | 0.003262956 | 37.1 | 3.1823 | 0.3005 | 37.1 | 3.2004 | 0.1411 | 37.1 | 3.1577 | 0.3393 | 37.1 | 3.3899 | 0.0947 | 37.1 | 3.2108 | 0.144 | 3.22822 | 203.92 | 0.020392 | 0.0645644 | 0.0003158397
37.2 | 3.2428 | 1.6285 | 37.2 | 3.3614 | 1.6151 | 37.2 | 3.1629 | 1.6382 | 37.2 | 3.2875 | 1.6712 | 37.2 | 3.1897 | 1.8254 | 3.24886 | 1675.68 | 0.167568 | 0.0649772 | 0.002578874 | 37.2 | 3.166 | 2.1834 | 37.2 | 3.1341 | 2.317 | 37.2 | 3.2941 | 2.8179 | 37.2 | 3.10019 | 1.20805029 | 37.2 | 3.10013 | 1.76059692 | 3.158904 | 2057.389442 | 0.2057389442 | 0.06317808 | 0.003256493 | 37.2 | 3.1907 | 0.3013 | 37.2 | 3.2088 | 0.1413 | 37.2 | 3.1661 | 0.3408 | 37.2 | 3.3983 | 0.0951 | 37.2 | 3.2193 | 0.1444 | 3.23664 | 204.58 | 0.020458 | 0.0647328 | 0.0003160376
37.3 | 3.2511 | 1.6315 | 37.3 | 3.3698 | 1.6174 | 37.3 | 3.1711 | 1.6405 | 37.3 | 3.2959 | 1.674 | 37.3 | 3.1978 | 1.828 | 3.25714 | 1678.28 | 0.167828 | 0.0651428 | 0.002576309 | 37.3 | 3.1744 | 2.1834 | 37.3 | 3.1428 | 2.3188 | 37.3 | 3.3026 | 2.8182 | 37.3 | 3.10831 | 1.20912988 | 37.3 | 3.10825 | 1.76390295 | 3.167272 | 2058.686566 | 0.2058686566 | 0.06334544 | 0.003249936 | 37.3 | 3.1991 | 0.3015 | 37.3 | 3.2173 | 0.1417 | 37.3 | 3.1746 | 0.342 | 37.3 | 3.4064 | 0.0949 | 37.3 | 3.2276 | 0.1448 | 3.245 | 204.98 | 0.020498 | 0.0649 | 0.0003158398
37.4 | 3.2594 | 1.634 | 37.4 | 3.3781 | 1.6202 | 37.4 | 3.1794 | 1.6434 | 37.4 | 3.3041 | 1.6768 | 37.4 | 3.206 | 1.8312 | 3.2654 | 1681.12 | 0.168112 | 0.065308 | 0.002574141 | 37.4 | 3.1828 | 2.1828 | 37.4 | 3.1509 | 2.3202 | 37.4 | 3.3111 | 2.8187 | 37.4 | 3.11669 | 1.21015491 | 37.4 | 3.11681 | 1.76846362 | 3.17566 | 2060.063706 | 0.2060063706 | 0.0635132 | 0.003243521 | 37.4 | 3.2074 | 0.3023 | 37.4 | 3.2254 | 0.1418 | 37.4 | 3.1828 | 0.3434 | 37.4 | 3.4148 | 0.0952 | 37.4 | 3.2359 | 0.1453 | 3.25326 | 205.6 | 0.02056 | 0.0650652 | 0.0003159907
37.5 | 3.2678 | 1.6362 | 37.5 | 3.3865 | 1.623 | 37.5 | 3.1878 | 1.6462 | 37.5 | 3.3125 | 1.6801 | 37.5 | 3.2145 | 1.8348 | 3.27382 | 1684.06 | 0.168406 | 0.0654764 | 0.002572011 | 37.5 | 3.1912 | 2.1819 | 37.5 | 3.1592 | 2.3221 | 37.5 | 3.3191 | 2.8191 | 37.5 | 3.12513 | 1.21091418 | 37.5 | 3.12519 | 1.77149219 | 3.183964 | 2061.101274 | 0.2061101274 | 0.06367928 | 0.003236691 | 37.5 | 3.2158 | 0.303 | 37.5 | 3.2336 | 0.1422 | 37.5 | 3.1911 | 0.3447 | 37.5 | 3.4232 | 0.0953 | 37.5 | 3.2444 | 0.1457 | 3.26162 | 206.18 | 0.020618 | 0.0652324 | 0.0003160699
37.6 | 3.2761 | 1.6396 | 37.6 | 3.3949 | 1.6257 | 37.6 | 3.1962 | 1.6488 | 37.6 | 3.3209 | 1.6831 | 37.6 | 3.2229 | 1.8374 | 3.2822 | 1686.92 | 0.168692 | 0.065644 | 0.002569801 | 37.6 | 3.1995 | 2.1819 | 37.6 | 3.1676 | 2.324 | 37.6 | 3.3275 | 2.8194 | 37.6 | 3.13338 | 1.21171631 | 37.6 | 3.13344 | 1.77499646 | 3.192284 | 2062.402554 | 0.2062402554 | 0.06384568 | 0.003230293 | 37.6 | 3.224 | 0.3033 | 37.6 | 3.2422 | 0.1423 | 37.6 | 3.1996 | 0.346 | 37.6 | 3.4314 | 0.0955 | 37.6 | 3.2527 | 0.1461 | 3.26998 | 206.64 | 0.020664 | 0.0653996 | 0.0003159652
37.7 | 3.2844 | 1.642 | 37.7 | 3.4031 | 1.6277 | 37.7 | 3.2043 | 1.6511 | 37.7 | 3.3293 | 1.6858 | 37.7 | 3.231 | 1.8407 | 3.29042 | 1689.46 | 0.168946 | 0.0658084 | 0.002567241 | 37.7 | 3.2079 | 2.1814 | 37.7 | 3.1759 | 2.3254 | 37.7 | 3.3359 | 2.8197 | 37.7 | 3.14169 | 1.21244763 | 37.7 | 3.14188 | 1.77901672 | 3.200654 | 2063.59287 | 0.206359287 | 0.06401308 | 0.003223705 | 37.7 | 3.2323 | 0.304 | 37.7 | 3.2506 | 0.1427 | 37.7 | 3.2077 | 0.3474 | 37.7 | 3.4397 | 0.0956 | 37.7 | 3.2609 | 0.1464 | 3.27824 | 207.22 | 0.020722 | 0.0655648 | 0.0003160537
37.8 | 3.2928 | 1.6447 | 37.8 | 3.4113 | 1.6306 | 37.8 | 3.2129 | 1.6538 | 37.8 | 3.3375 | 1.6892 | 37.8 | 3.2394 | 1.8443 | 3.29878 | 1692.52 | 0.169252 | 0.0659756 | 0.002565373 | 37.8 | 3.2163 | 2.1808 | 37.8 | 3.1841 | 2.3273 | 37.8 | 3.3441 | 2.8199 | 37.8 | 3.15025 | 1.21354041 | 37.8 | 3.15019 | 1.78260059 | 3.208988 | 2064.8282 | 0.20648282 | 0.06417976 | 0.003217258 | 37.8 | 3.2407 | 0.3048 | 37.8 | 3.2587 | 0.1432 | 37.8 | 3.2161 | 0.3488 | 37.8 | 3.4482 | 0.0961 | 37.8 | 3.2692 | 0.1468 | 3.28658 | 207.94 | 0.020794 | 0.0657316 | 0.0003163471
37.9 | 3.3011 | 1.6474 | 37.9 | 3.4198 | 1.6335 | 37.9 | 3.2214 | 1.6565 | 37.9 | 3.3459 | 1.6923 | 37.9 | 3.2481 | 1.8474 | 3.30726 | 1695.42 | 0.169542 | 0.0661452 | 0.002563179 | 37.9 | 3.2244 | 2.1809 | 37.9 | 3.1925 | 2.3293 | 37.9 | 3.3524 | 2.8211 | 37.9 | 3.1585 | 1.21437341 | 37.9 | 3.1585 | 1.7850907 | 3.21726 | 2066.152822 | 0.2066152822 | 0.0643452 | 0.003211044 | 37.9 | 3.2491 | 0.3054 | 37.9 | 3.2672 | 0.1433 | 37.9 | 3.2245 | 0.3504 | 37.9 | 3.4567 | 0.0959 | 37.9 | 3.2776 | 0.1473 | 3.29502 | 208.46 | 0.020846 | 0.0659004 | 0.0003163258
38 | 3.3094 | 1.6504 | 38 | 3.4282 | 1.6356 | 38 | 3.2295 | 1.6589 | 38 | 3.3543 | 1.6954 | 38 | 3.2561 | 1.8505 | 3.3155 | 1698.16 | 0.169816 | 0.06631 | 0.002560941 | 38 | 3.2328 | 2.1808 | 38 | 3.2009 | 2.331 | 38 | 3.3609 | 2.8217 | 38 | 3.16675 | 1.21524585 | 38 | 3.16669 | 1.78874805 | 3.225608 | 2067.49878 | 0.206749878 | 0.06451216 | 0.00320482 | 38 | 3.2573 | 0.3059 | 38 | 3.2756 | 0.1436 | 38 | 3.2328 | 0.3517 | 38 | 3.4648 | 0.0964 | 38 | 3.2859 | 0.1478 | 3.30328 | 209.08 | 0.020908 | 0.0660656 | 0.0003164733
38.1 | 3.3178 | 1.6533 | 38.1 | 3.4363 | 1.6384 | 38.1 | 3.2378 | 1.6617 | 38.1 | 3.3625 | 1.6983 | 38.1 | 3.2644 | 1.8542 | 3.32376 | 1701.18 | 0.170118 | 0.0664752 | 0.00255912 | 38.1 | 3.2412 | 2.1813 | 38.1 | 3.2092 | 2.3329 | 38.1 | 3.3692 | 2.8225 | 38.1 | 3.17525 | 1.21633423 | 38.1 | 3.17513 | 1.79219617 | 3.233996 | 2069.04608 | 0.206904608 | 0.06467992 | 0.0031989 | 38.1 | 3.2658 | 0.3065 | 38.1 | 3.2838 | 0.1439 | 38.1 | 3.241 | 0.353 | 38.1 | 3.4731 | 0.0965 | 38.1 | 3.2942 | 0.1481 | 3.31158 | 209.6 | 0.02096 | 0.0662316 | 0.0003164653
38.2 | 3.3261 | 1.6559 | 38.2 | 3.4448 | 1.6411 | 38.2 | 3.2463 | 1.6638 | 38.2 | 3.3708 | 1.7014 | 38.2 | 3.2729 | 1.8574 | 3.33218 | 1703.92 | 0.170392 | 0.0666436 | 0.002556765 | 38.2 | 3.2496 | 2.1803 | 38.2 | 3.2175 | 2.3347 | 38.2 | 3.3774 | 2.8234 | 38.2 | 3.18344 | 1.21671667 | 38.2 | 3.1835 | 1.79551965 | 3.242288 | 2070.127264 | 0.2070127264 | 0.06484576 | 0.003192386 | 38.2 | 3.2741 | 0.3072 | 38.2 | 3.2921 | 0.1442 | 38.2 | 3.2494 | 0.3542 | 38.2 | 3.4815 | 0.0966 | 38.2 | 3.3026 | 0.1484 | 3.31994 | 210.12 | 0.021012 | 0.0663988 | 0.0003164515
38.3 | 3.3344 | 1.6584 | 38.3 | 3.4534 | 1.6439 | 38.3 | 3.2544 | 1.6662 | 38.3 | 3.3792 | 1.7046 | 38.3 | 3.281 | 1.8606 | 3.34048 | 1706.74 | 0.170674 | 0.0668096 | 0.002554633 | 38.3 | 3.2578 | 2.1804 | 38.3 | 3.2259 | 2.336 | 38.3 | 3.386 | 2.8241 | 38.3 | 3.19169 | 1.21757849 | 38.3 | 3.19181 | 1.79870728 | 3.25064 | 2071.357154 | 0.2071357154 | 0.0650128 | 0.003186076 | 38.3 | 3.2822 | 0.3074 | 38.3 | 3.3005 | 0.1445 | 38.3 | 3.2579 | 0.3556 | 38.3 | 3.4897 | 0.097 | 38.3 | 3.3111 | 0.1489 | 3.32828 | 210.68 | 0.021068 | 0.0665656 | 0.0003164998
38.4 | 3.3427 | 1.6613 | 38.4 | 3.4614 | 1.6459 | 38.4 | 3.2628 | 1.6695 | 38.4 | 3.3877 | 1.708 | 38.4 | 3.2894 | 1.864 | 3.3488 | 1709.74 | 0.170974 | 0.066976 | 0.002552765 | 38.4 | 3.2662 | 2.1808 | 38.4 | 3.2342 | 2.3379 | 38.4 | 3.3942 | 2.8239 | 38.4 | 3.20012 | 1.21830701 | 38.4 | 3.20019 | 1.80242151 | 3.258982 | 2072.665704 | 0.2072665704 | 0.06517964 | 0.003179928 | 38.4 | 3.2905 | 0.3082 | 38.4 | 3.3088 | 0.1448 | 38.4 | 3.266 | 0.3568 | 38.4 | 3.4981 | 0.0972 | 38.4 | 3.3193 | 0.1494 | 3.33654 | 211.28 | 0.021128 | 0.0667308 | 0.0003166154
38.5 | 3.3512 | 1.6645 | 38.5 | 3.4697 | 1.6487 | 38.5 | 3.2712 | 1.6721 | 38.5 | 3.3959 | 1.7113 | 38.5 | 3.2978 | 1.8674 | 3.35716 | 1712.8 | 0.17128 | 0.0671432 | 0.002550966 | 38.5 | 3.2746 | 2.1808 | 38.5 | 3.2424 | 2.3396 | 38.5 | 3.4023 | 2.8245 | 38.5 | 3.2085 | 1.21866272 | 38.5 | 3.20869 | 1.80626135 | 3.267298 | 2073.964814 | 0.2073964814 | 0.06534596 | 0.003173823 | 38.5 | 3.2991 | 0.3086 | 38.5 | 3.3169 | 0.1448 | 38.5 | 3.2743 | 0.3582 | 38.5 | 3.5066 | 0.0972 | 38.5 | 3.3276 | 0.1498 | 3.3449 | 211.72 | 0.021172 | 0.066898 | 0.0003164818
38.6 | 3.3594 | 1.6672 | 38.6 | 3.4783 | 1.6514 | 38.6 | 3.2795 | 1.6744 | 38.6 | 3.4043 | 1.7145 | 38.6 | 3.3061 | 1.8703 | 3.36552 | 1715.56 | 0.171556 | 0.0673104 | 0.002548729 | 38.6 | 3.2826 | 2.1813 | 38.6 | 3.2508 | 2.3413 | 38.6 | 3.4109 | 2.8255 | 38.6 | 3.21669 | 1.21916565 | 38.6 | 3.21681 | 1.80876123 | 3.27556 | 2075.205376 | 0.2075205376 | 0.0655112 | 0.003167711 | 38.6 | 3.3074 | 0.3094 | 38.6 | 3.3254 | 0.145 | 38.6 | 3.2829 | 0.3595 | 38.6 | 3.5149 | 0.0977 | 38.6 | 3.336 | 0.1504 | 3.35332 | 212.4 | 0.02124 | 0.0670664 | 0.0003167011
38.7 | 3.3678 | 1.6701 | 38.7 | 3.4864 | 1.6537 | 38.7 | 3.2878 | 1.6771 | 38.7 | 3.4127 | 1.7178 | 38.7 | 3.3145 | 1.8735 | 3.37384 | 1718.44 | 0.171844 | 0.0674768 | 0.002546712 | 38.7 | 3.2911 | 2.1822 | 38.7 | 3.2593 | 2.3431 | 38.7 | 3.4192 | 2.8255 | 38.7 | 3.22512 | 1.21995178 | 38.7 | 3.225 | 1.81245789 | 3.283944 | 2076.641934 | 0.2076641934 | 0.06567888 | 0.003161811 | 38.7 | 3.3156 | 0.3096 | 38.7 | 3.3339 | 0.1453 | 38.7 | 3.2911 | 0.3608 | 38.7 | 3.5232 | 0.098 | 38.7 | 3.3443 | 0.1507 | 3.36162 | 212.88 | 0.021288 | 0.0672324 | 0.0003166331
38.8 | 3.3763 | 1.6729 | 38.8 | 3.4946 | 1.6567 | 38.8 | 3.2962 | 1.6799 | 38.8 | 3.4208 | 1.7206 | 38.8 | 3.3228 | 1.877 | 3.38214 | 1721.42 | 0.172142 | 0.0676428 | 0.002544868 | 38.8 | 3.2996 | 2.1831 | 38.8 | 3.2676 | 2.3443 | 38.8 | 3.4274 | 2.825 | 38.8 | 3.23356 | 1.220745 | 38.8 | 3.23344 | 1.81603186 | 3.29232 | 2077.835372 | 0.2077835372 | 0.0658464 | 0.003155579 | 38.8 | 3.3241 | 0.3103 | 38.8 | 3.3421 | 0.1455 | 38.8 | 3.2994 | 0.3625 | 38.8 | 3.5316 | 0.0982 | 38.8 | 3.3525 | 0.151 | 3.36994 | 213.5 | 0.02135 | 0.0673988 | 0.0003167712
38.9 | 3.3844 | 1.6751 | 38.9 | 3.5033 | 1.6593 | 38.9 | 3.3045 | 1.682 | 38.9 | 3.4291 | 1.724 | 38.9 | 3.3312 | 1.8797 | 3.3905 | 1724.02 | 0.172402 | 0.06781 | 0.002542427 | 38.9 | 3.3077 | 2.1831 | 38.9 | 3.2759 | 2.3463 | 38.9 | 3.4361 | 2.8256 | 38.9 | 3.24156 | 1.22107031 | 38.9 | 3.24188 | 1.81913977 | 3.300628 | 2079.042016 | 0.2079042016 | 0.06601256 | 0.003149464 | 38.9 | 3.3324 | 0.3108 | 38.9 | 3.3504 | 0.1458 | 38.9 | 3.3079 | 0.3636 | 38.9 | 3.5399 | 0.0985 | 38.9 | 3.3611 | 0.1515 | 3.37834 | 214.04 | 0.021404 | 0.0675668 | 0.0003167828
39 | 3.3927 | 1.6782 | 39 | 3.5116 | 1.6616 | 39 | 3.3126 | 1.6845 | 39 | 3.4376 | 1.7275 | 39 | 3.3394 | 1.8829 | 3.39878 | 1726.94 | 0.172694 | 0.0679756 | 0.002540529 | 39 | 3.3161 | 2.1834 | 39 | 3.2844 | 2.3481 | 39 | 3.4444 | 2.8258 | 39 | 3.24994 | 1.22237073 | 39 | 3.25 | 1.82248315 | 3.308968 | 2080.430776 | 0.2080430776 | 0.06617936 | 0.003143625 | 39 | 3.3406 | 0.3112 | 39 | 3.3587 | 0.146 | 39 | 3.3161 | 0.3646 | 39 | 3.548 | 0.0986 | 39 | 3.3694 | 0.152 | 3.38656 | 214.48 | 0.021448 | 0.0677312 | 0.0003166635
39.1 | 3.4012 | 1.6814 | 39.1 | 3.5197 | 1.6642 | 39.1 | 3.3212 | 1.6875 | 39.1 | 3.4457 | 1.7302 | 39.1 | 3.3478 | 1.8859 | 3.40712 | 1729.84 | 0.172984 | 0.0681424 | 0.002538566 | 39.1 | 3.3247 | 2.1842 | 39.1 | 3.2924 | 2.3492 | 39.1 | 3.4524 | 2.8257 | 39.1 | 3.25856 | 1.22323938 | 39.1 | 3.25844 | 1.82616284 | 3.3173 | 2081.700444 | 0.2081700444 | 0.066346 | 0.003137643 | 39.1 | 3.3491 | 0.3117 | 39.1 | 3.3671 | 0.1464 | 39.1 | 3.3244 | 0.366 | 39.1 | 3.5565 | 0.0989 | 39.1 | 3.3776 | 0.1525 | 3.39494 | 215.1 | 0.02151 | 0.0678988 | 0.000316795
39.2 | 3.4094 | 1.6835 | 39.2 | 3.5282 | 1.667 | 39.2 | 3.3296 | 1.6897 | 39.2 | 3.4541 | 1.7337 | 39.2 | 3.3561 | 1.889 | 3.41548 | 1732.58 | 0.173258 | 0.0683096 | 0.002536364 | 39.2 | 3.3328 | 2.1841 | 39.2 | 3.3008 | 2.3512 | 39.2 | 3.4608 | 2.8262 | 39.2 | 3.26681 | 1.22328015 | 39.2 | 3.26712 | 1.82965625 | 3.325666 | 2082.88728 | 0.208288728 | 0.06651332 | 0.003131534 | 39.2 | 3.3574 | 0.3121 | 39.2 | 3.3754 | 0.1467 | 39.2 | 3.3328 | 0.3672 | 39.2 | 3.5649 | 0.0993 | 39.2 | 3.386 | 0.1529 | 3.4033 | 215.64 | 0.021564 | 0.068066 | 0.0003168102
39.3 | 3.4177 | 1.6865 | 39.3 | 3.5364 | 1.6694 | 39.3 | 3.3378 | 1.692 | 39.3 | 3.4627 | 1.7373 | 39.3 | 3.3645 | 1.8918 | 3.42382 | 1735.4 | 0.17354 | 0.0684764 | 0.002534304 | 39.3 | 3.3409 | 2.1846 | 39.3 | 3.3093 | 2.3532 | 39.3 | 3.4692 | 2.8271 | 39.3 | 3.27506 | 1.2240802 | 39.3 | 3.27513 | 1.83253979 | 3.333918 | 2084.303998 | 0.2084303998 | 0.06667836 | 0.003125908 | 39.3 | 3.3656 | 0.3126 | 39.3 | 3.3839 | 0.1469 | 39.3 | 3.3411 | 0.3685 | 39.3 | 3.5731 | 0.0994 | 39.3 | 3.3943 | 0.1533 | 3.4116 | 216.14 | 0.021614 | 0.068232 | 0.0003167722
39.4 | 3.4262 | 1.6896 | 39.4 | 3.5446 | 1.6718 | 39.4 | 3.3463 | 1.6949 | 39.4 | 3.4709 | 1.7397 | 39.4 | 3.3728 | 1.895 | 3.43216 | 1738.2 | 0.17382 | 0.0686432 | 0.002532225 | 39.4 | 3.3496 | 2.1855 | 39.4 | 3.3174 | 2.3545 | 39.4 | 3.4776 | 2.8272 | 39.4 | 3.2835 | 1.22484729 | 39.4 | 3.28338 | 1.83623206 | 3.342296 | 2085.65587 | 0.208565587 | 0.06684592 | 0.003120094 | 39.4 | 3.374 | 0.3131 | 39.4 | 3.3923 | 0.1472 | 39.4 | 3.3494 | 0.3697 | 39.4 | 3.5815 | 0.0998 | 39.4 | 3.4024 | 0.1539 | 3.41992 | 216.74 | 0.021674 | 0.0683984 | 0.0003168788
39.5 | 3.4345 | 1.6918 | 39.5 | 3.5532 | 1.6747 | 39.5 | 3.3546 | 1.6971 | 39.5 | 3.479 | 1.7427 | 39.5 | 3.3812 | 1.8981 | 3.4405 | 1740.88 | 0.174088 | 0.06881 | 0.002529981 | 39.5 | 3.358 | 2.1855 | 39.5 | 3.3257 | 2.3565 | 39.5 | 3.4857 | 2.8272 | 39.5 | 3.29188 | 1.22530701 | 39.5 | 3.29194 | 1.83993945 | 3.350644 | 2086.889292 | 0.2086889292 | 0.06701288 | 0.003114161 | 39.5 | 3.3824 | 0.3133 | 39.5 | 3.4004 | 0.1472 | 39.5 | 3.3577 | 0.3709 | 39.5 | 3.5899 | 0.1 | 39.5 | 3.4109 | 0.1543 | 3.42826 | 217.14 | 0.021714 | 0.0685652 | 0.0003166913
39.6 | 3.4426 | 1.6941 | 39.6 | 3.5616 | 1.6771 | 39.6 | 3.3628 | 1.6991 | 39.6 | 3.4876 | 1.7463 | 39.6 | 3.3896 | 1.9006 | 3.44884 | 1743.44 | 0.174344 | 0.0689768 | 0.002527574 | 39.6 | 3.3661 | 2.1863 | 39.6 | 3.3343 | 2.3587 | 39.6 | 3.4941 | 2.8284 | 39.6 | 3.30006 | 1.22580359 | 39.6 | 3.30013 | 1.84309485 | 3.358938 | 2088.459688 | 0.2088459688 | 0.06717876 | 0.00310881 | 39.6 | 3.3908 | 0.3139 | 39.6 | 3.4088 | 0.1475 | 39.6 | 3.3662 | 0.3722 | 39.6 | 3.5981 | 0.1002 | 39.6 | 3.4194 | 0.1545 | 3.43666 | 217.66 | 0.021766 | 0.0687332 | 0.0003166737
39.7 | 3.451 | 1.6971 | 39.7 | 3.5698 | 1.6797 | 39.7 | 3.3711 | 1.7016 | 39.7 | 3.496 | 1.7493 | 39.7 | 3.3976 | 1.9034 | 3.4571 | 1746.22 | 0.174622 | 0.069142 | 0.002525556 | 39.7 | 3.3745 | 2.187 | 39.7 | 3.3426 | 2.3599 | 39.7 | 3.5027 | 2.828 | 39.7 | 3.30837 | 1.2268877 | 39.7 | 3.30831 | 1.84690332 | 3.367296 | 2089.738204 | 0.2089738204 | 0.06734592 | 0.003102992 | 39.7 | 3.3989 | 0.3142 | 39.7 | 3.4172 | 0.1477 | 39.7 | 3.3744 | 0.3735 | 39.7 | 3.6064 | 0.1007 | 39.7 | 3.4276 | 0.1549 | 3.4449 | 218.2 | 0.02182 | 0.068898 | 0.0003167
39.8 | 3.4596 | 1.6994 | 39.8 | 3.5782 | 1.6826 | 39.8 | 3.3795 | 1.7043 | 39.8 | 3.5041 | 1.7522 | 39.8 | 3.406 | 1.9065 | 3.46548 | 1749 | 0.1749 | 0.0693096 | 0.00252346 | 39.8 | 3.3831 | 2.1876 | 39.8 | 3.3507 | 2.361 | 39.8 | 3.5108 | 2.8285 | 39.8 | 3.31694 | 1.22738586 | 39.8 | 3.31687 | 1.85113293 | 3.375682 | 2091.123758 | 0.2091123758 | 0.06751364 | 0.003097335 | 39.8 | 3.4073 | 0.3149 | 39.8 | 3.4253 | 0.148 | 39.8 | 3.3828 | 0.3745 | 39.8 | 3.6149 | 0.101 | 39.8 | 3.4359 | 0.1554 | 3.45324 | 218.76 | 0.021876 | 0.0690648 | 0.000316746
39.9 | 3.4677 | 1.7013 | 39.9 | 3.5866 | 1.685 | 39.9 | 3.3878 | 1.7065 | 39.9 | 3.5125 | 1.756 | 39.9 | 3.4146 | 1.9097 | 3.47384 | 1751.7 | 0.17517 | 0.0694768 | 0.002521273 | 39.9 | 3.3911 | 2.1877 | 39.9 | 3.3591 | 2.3627 | 39.9 | 3.5191 | 2.8293 | 39.9 | 3.32506 | 1.22817212 | 39.9 | 3.32537 | 1.85476172 | 3.383946 | 2092.526768 | 0.2092526768 | 0.06767892 | 0.003091844 | 39.9 | 3.4156 | 0.3153 | 39.9 | 3.4337 | 0.1484 | 39.9 | 3.3911 | 0.3759 | 39.9 | 3.6232 | 0.1012 | 39.9 | 3.4444 | 0.1559 | 3.4616 | 219.34 | 0.021934 | 0.069232 | 0.0003168188
40 | 3.4761 | 1.7038 | 40 | 3.5948 | 1.6876 | 40 | 3.3961 | 1.7091 | 40 | 3.5212 | 1.7596 | 40 | 3.4227 | 1.9121 | 3.48218 | 1754.44 | 0.175444 | 0.0696436 | 0.002519169 | 40 | 3.3996 | 2.189 | 40 | 3.3676 | 2.3645 | 40 | 3.5276 | 2.8289 | 40 | 3.33337 | 1.22924426 | 40 | 3.33337 | 1.85840637 | 3.392308 | 2094.010126 | 0.2094010126 | 0.06784616 | 0.003086409 | 40 | 3.4239 | 0.3157 | 40 | 3.4422 | 0.1484 | 40 | 3.3994 | 0.3767 | 40 | 3.6314 | 0.1015 | 40 | 3.4526 | 0.1564 | 3.4699 | 219.74 | 0.021974 | 0.069398 | 0.0003166374
40.1 | 3.4846 | 1.7065 | 40.1 | 3.6031 | 1.6902 | 40.1 | 3.4044 | 1.7117 | 40.1 | 3.5292 | 1.7621 | 40.1 | 3.4311 | 1.9152 | 3.49048 | 1757.14 | 0.175714 | 0.0698096 | 0.002517046 | 40.1 | 3.4079 | 2.1896 | 40.1 | 3.3758 | 2.3658 | 40.1 | 3.5359 | 2.8288 | 40.1 | 3.34194 | 1.23038745 | 40.1 | 3.34188 | 1.86301147 | 3.400684 | 2095.519784 | 0.2095519784 | 0.06801368 | 0.003081027 | 40.1 | 3.4323 | 0.3162 | 40.1 | 3.4504 | 0.1489 | 40.1 | 3.4077 | 0.3782 | 40.1 | 3.6399 | 0.102 | 40.1 | 3.4608 | 0.1568 | 3.47822 | 220.42 | 0.022042 | 0.0695644 | 0.0003168575
40.2 | 3.4928 | 1.7081 | 40.2 | 3.6114 | 1.6928 | 40.2 | 3.4129 | 1.714 | 40.2 | 3.5376 | 1.7658 | 40.2 | 3.4397 | 1.9185 | 3.49888 | 1759.84 | 0.175984 | 0.0699776 | 0.002514862 | 40.2 | 3.416 | 2.1903 | 40.2 | 3.3842 | 2.3676 | 40.2 | 3.5441 | 2.8295 | 40.2 | 3.35019 | 1.2311626 | 40.2 | 3.35013 | 1.86605542 | 3.408924 | 2096.923604 | 0.2096923604 | 0.06817848 | 0.003075639 | 40.2 | 3.4408 | 0.3167 | 40.2 | 3.4588 | 0.149 | 40.2 | 3.4161 | 0.3792 | 40.2 | 3.6483 | 0.102 | 40.2 | 3.4694 | 0.157 | 3.48668 | 220.78 | 0.022078 | 0.0697336 | 0.0003166049
40.3 | 3.5011 | 1.711 | 40.3 | 3.6198 | 1.6952 | 40.3 | 3.4211 | 1.716 | 40.3 | 3.5459 | 1.7687 | 40.3 | 3.4478 | 1.9207 | 3.50714 | 1762.32 | 0.176232 | 0.0701428 | 0.002512475 | 40.3 | 3.4244 | 2.1914 | 40.3 | 3.3928 | 2.3698 | 40.3 | 3.5526 | 2.8304 | 40.3 | 3.35831 | 1.23197534 | 40.3 | 3.35825 | 1.86992065 | 3.417272 | 2098.699198 | 0.2098699198 | 0.06834544 | 0.003070723 | 40.3 | 3.4491 | 0.3174 | 40.3 | 3.4673 | 0.1492 | 40.3 | 3.4245 | 0.3803 | 40.3 | 3.6564 | 0.1026 | 40.3 | 3.4777 | 0.1576 | 3.495 | 221.42 | 0.022142 | 0.0699 | 0.0003167668
40.4 | 3.5095 | 1.7133 | 40.4 | 3.6281 | 1.6976 | 40.4 | 3.4294 | 1.7184 | 40.4 | 3.5541 | 1.7717 | 40.4 | 3.456 | 1.9235 | 3.51542 | 1764.9 | 0.17649 | 0.0703084 | 0.002510226 | 40.4 | 3.4329 | 2.1922 | 40.4 | 3.4009 | 2.3707 | 40.4 | 3.5611 | 2.8308 | 40.4 | 3.36675 | 1.23296826 | 40.4 | 3.36681 | 1.87411829 | 3.425692 | 2100.15731 | 0.210015731 | 0.06851384 | 0.003065304 | 40.4 | 3.4573 | 0.3177 | 40.4 | 3.4754 | 0.1495 | 40.4 | 3.4328 | 0.3813 | 40.4 | 3.6647 | 0.1029 | 40.4 | 3.4859 | 0.158 | 3.50322 | 221.88 | 0.022188 | 0.0700644 | 0.0003166801
40.5 | 3.5178 | 1.7151 | 40.5 | 3.6365 | 1.7006 | 40.5 | 3.4379 | 1.7207 | 40.5 | 3.5624 | 1.7755 | 40.5 | 3.4645 | 1.9266 | 3.52382 | 1767.7 | 0.17677 | 0.0704764 | 0.002508216 | 40.5 | 3.4412 | 2.1925 | 40.5 | 3.4091 | 2.3725 | 40.5 | 3.5692 | 2.8315 | 40.5 | 3.37506 | 1.23367139 | 40.5 | 3.37525 | 1.87777771 | 3.433962 | 2101.58982 | 0.210158982 | 0.06867924 | 0.003060007 | 40.5 | 3.4658 | 0.3181 | 40.5 | 3.4837 | 0.15 | 40.5 | 3.4412 | 0.3825 | 40.5 | 3.6731 | 0.1028 | 40.5 | 3.4944 | 0.1583 | 3.51164 | 222.34 | 0.022234 | 0.0702328 | 0.0003165757
40.6 | 3.5259 | 1.7178 | 40.6 | 3.6449 | 1.7035 | 40.6 | 3.4461 | 1.7225 | 40.6 | 3.5709 | 1.7791 | 40.6 | 3.4729 | 1.9292 | 3.53214 | 1770.42 | 0.177042 | 0.0706428 | 0.002506158 | 40.6 | 3.4495 | 2.1939 | 40.6 | 3.4176 | 2.3738 | 40.6 | 3.5775 | 2.8323 | 40.6 | 3.38331 | 1.23472705 | 40.6 | 3.38344 | 1.88098181 | 3.44227 | 2103.141772 | 0.2103141772 | 0.0688454 | 0.003054876 | 40.6 | 3.474 | 0.3185 | 40.6 | 3.4922 | 0.1504 | 40.6 | 3.4496 | 0.3836 | 40.6 | 3.6814 | 0.1033 | 40.6 | 3.5027 | 0.1586 | 3.51998 | 222.88 | 0.022288 | 0.0703996 | 0.0003165927
40.7 | 3.5344 | 1.7206 | 40.7 | 3.6531 | 1.7054 | 40.7 | 3.4543 | 1.7252 | 40.7 | 3.5792 | 1.7826 | 40.7 | 3.481 | 1.9316 | 3.5404 | 1773.08 | 0.177308 | 0.070808 | 0.002504067 | 40.7 | 3.4579 | 2.1946 | 40.7 | 3.4259 | 2.3751 | 40.7 | 3.586 | 2.8326 | 40.7 | 3.39175 | 1.2357063 | 40.7 | 3.39181 | 1.88514441 | 3.450672 | 2104.630142 | 0.2104630142 | 0.06901344 | 0.003049595 | 40.7 | 3.4823 | 0.3191 | 40.7 | 3.5005 | 0.1508 | 40.7 | 3.4577 | 0.3845 | 40.7 | 3.6897 | 0.1038 | 40.7 | 3.5108 | 0.1588 | 3.5282 | 223.4 | 0.02234 | 0.070564 | 0.000316592
40.8 | 3.5428 | 1.7227 | 40.8 | 3.6613 | 1.7081 | 40.8 | 3.4629 | 1.7277 | 40.8 | 3.5876 | 1.7858 | 40.8 | 3.4894 | 1.9348 | 3.5488 | 1775.82 | 0.177582 | 0.070976 | 0.002502001 | 40.8 | 3.4663 | 2.1955 | 40.8 | 3.4341 | 2.3772 | 40.8 | 3.5941 | 2.8332 | 40.8 | 3.40025 | 1.23696667 | 40.8 | 3.40019 | 1.88853479 | 3.458988 | 2106.280292 | 0.2106280292 | 0.06917976 | 0.003044648 | 40.8 | 3.4907 | 0.3196 | 40.8 | 3.5087 | 0.1511 | 40.8 | 3.4661 | 0.3857 | 40.8 | 3.6982 | 0.1039 | 40.8 | 3.5193 | 0.1593 | 3.5366 | 223.92 | 0.022392 | 0.070732 | 0.0003165752
40.9 | 3.5511 | 1.7248 | 40.9 | 3.6697 | 1.7106 | 40.9 | 3.4714 | 1.7297 | 40.9 | 3.5959 | 1.7891 | 40.9 | 3.498 | 1.9375 | 3.55722 | 1778.34 | 0.177834 | 0.0711444 | 0.00249962 | 40.9 | 3.4744 | 2.1967 | 40.9 | 3.4425 | 2.3787 | 40.9 | 3.6024 | 2.8344 | 40.9 | 3.4085 | 1.23684924 | 40.9 | 3.4085 | 1.89166736 | 3.46726 | 2107.66332 | 0.210766332 | 0.0693452 | 0.003039379 | 40.9 | 3.4991 | 0.3202 | 40.9 | 3.5173 | 0.1514 | 40.9 | 3.4745 | 0.3869 | 40.9 | 3.7067 | 0.1042 | 40.9 | 3.5276 | 0.1599 | 3.54504 | 224.52 | 0.022452 | 0.0709008 | 0.0003166678
41 | 3.5594 | 1.727 | 41 | 3.6782 | 1.7132 | 41 | 3.4794 | 1.7319 | 41 | 3.6042 | 1.7922 | 41 | 3.5061 | 1.94 | 3.56546 | 1780.86 | 0.178086 | 0.0713092 | 0.002497378 | 41 | 3.4829 | 2.1982 | 41 | 3.4509 | 2.3804 | 41 | 3.611 | 2.8353 | 41 | 3.41675 | 1.23788306 | 41 | 3.41669 | 1.89556018 | 3.475648 | 2109.468648 | 0.2109468648 | 0.06951296 | 0.003034641 | 41 | 3.5073 | 0.3205 | 41 | 3.5256 | 0.1517 | 41 | 3.4828 | 0.388 | 41 | 3.7148 | 0.1047 | 41 | 3.5359 | 0.1599 | 3.55328 | 224.96 | 0.022496 | 0.0710656 | 0.0003165526
41.1 | 3.5678 | 1.7293 | 41.1 | 3.6863 | 1.7155 | 41.1 | 3.4878 | 1.7342 | 41.1 | 3.6125 | 1.7954 | 41.1 | 3.5145 | 1.9428 | 3.57378 | 1783.44 | 0.178344 | 0.0714756 | 0.002495173 | 41.1 | 3.4912 | 2.1993 | 41.1 | 3.4592 | 2.3815 | 41.1 | 3.6192 | 2.8361 | 41.1 | 3.42519 | 1.23911255 | 41.1 | 3.42513 | 1.89930579 | 3.483984 | 2111.063668 | 0.2111063668 | 0.06967968 | 0.003029669 | 41.1 | 3.5157 | 0.3215 | 41.1 | 3.5338 | 0.152 | 41.1 | 3.4911 | 0.3891 | 41.1 | 3.7231 | 0.105 | 41.1 | 3.5441 | 0.1605 | 3.56156 | 225.62 | 0.022562 | 0.0712312 | 0.0003167432
41.2 | 3.5761 | 1.7313 | 41.2 | 3.6948 | 1.7185 | 41.2 | 3.4963 | 1.7363 | 41.2 | 3.6208 | 1.799 | 41.2 | 3.5229 | 1.9451 | 3.58218 | 1786.04 | 0.178604 | 0.0716436 | 0.002492951 | 41.2 | 3.4996 | 2.2002 | 41.2 | 3.4674 | 2.3831 | 41.2 | 3.6274 | 2.8372 | 41.2 | 3.43344 | 1.23924792 | 41.2 | 3.4335 | 1.90273193 | 3.492268 | 2112.49597 | 0.211249597 | 0.06984536 | 0.003024533 | 41.2 | 3.5241 | 0.322 | 41.2 | 3.5421 | 0.1525 | 41.2 | 3.4994 | 0.3905 | 41.2 | 3.7315 | 0.1052 | 41.2 | 3.5526 | 0.1609 | 3.56994 | 226.22 | 0.022622 | 0.0713988 | 0.0003168401
41.3 | 3.5843 | 1.7336 | 41.3 | 3.7034 | 1.7209 | 41.3 | 3.5044 | 1.7383 | 41.3 | 3.6293 | 1.8022 | 41.3 | 3.531 | 1.9476 | 3.59048 | 1788.52 | 0.178852 | 0.0718096 | 0.002490642 | 41.3 | 3.5078 | 2.2016 | 41.3 | 3.4759 | 2.3845 | 41.3 | 3.6359 | 2.8377 | 41.3 | 3.44169 | 1.24006567 | 41.3 | 3.44175 | 1.9062605 | 3.500608 | 2114.025234 | 0.2114025234 | 0.07001216 | 0.003019512 | 41.3 | 3.5323 | 0.3226 | 41.3 | 3.5504 | 0.1528 | 41.3 | 3.5079 | 0.3916 | 41.3 | 3.7398 | 0.1053 | 41.3 | 3.5611 | 0.1609 | 3.5783 | 226.64 | 0.022664 | 0.071566 | 0.0003166867
41.4 | 3.5928 | 1.7358 | 41.4 | 3.7114 | 1.7231 | 41.4 | 3.5127 | 1.7411 | 41.4 | 3.6377 | 1.8055 | 41.4 | 3.5394 | 1.9505 | 3.5988 | 1791.2 | 0.17912 | 0.071976 | 0.002488607 | 41.4 | 3.5163 | 2.2032 | 41.4 | 3.4841 | 2.3858 | 41.4 | 3.6442 | 2.8376 | 41.4 | 3.45013 | 1.24151282 | 41.4 | 3.45013 | 1.91005798 | 3.508972 | 2115.63416 | 0.211563416 | 0.07017944 | 0.003014607 | 41.4 | 3.5405 | 0.3231 | 41.4 | 3.5587 | 0.1529 | 41.4 | 3.5159 | 0.3929 | 41.4 | 3.7481 | 0.1057 | 41.4 | 3.5692 | 0.1612 | 3.58648 | 227.16 | 0.022716 | 0.0717296 | 0.0003166893
41.5 | 3.6012 | 1.7379 | 41.5 | 3.7198 | 1.7259 | 41.5 | 3.5213 | 1.7431 | 41.5 | 3.6459 | 1.8086 | 41.5 | 3.5478 | 1.9536 | 3.6072 | 1793.82 | 0.179382 | 0.072144 | 0.002486444 | 41.5 | 3.5246 | 2.204 | 41.5 | 3.4924 | 2.3876 | 41.5 | 3.6524 | 2.8381 | 41.5 | 3.45856 | 1.24234619 | 41.5 | 3.45862 | 1.91395337 | 3.517316 | 2117.199912 | 0.2117199912 | 0.07034632 | 0.003009681 | 41.5 | 3.5491 | 0.324 | 41.5 | 3.567 | 0.153 | 41.5 | 3.5244 | 0.3941 | 41.5 | 3.7566 | 0.1059 | 41.5 | 3.5776 | 0.1614 | 3.59494 | 227.68 | 0.022768 | 0.0718988 | 0.0003166673
41.6 | 3.6094 | 1.7401 | 41.6 | 3.7282 | 1.7284 | 41.6 | 3.5295 | 1.7452 | 41.6 | 3.6543 | 1.8124 | 41.6 | 3.5562 | 1.956 | 3.61552 | 1796.42 | 0.179642 | 0.0723104 | 0.002484318 | 41.6 | 3.5327 | 2.2052 | 41.6 | 3.5008 | 2.3894 | 41.6 | 3.6609 | 2.8391 | 41.6 | 3.46669 | 1.24346216 | 41.6 | 3.46681 | 1.91707202 | 3.52558 | 2118.846836 | 0.2118846836 | 0.0705116 | 0.003004962 | 41.6 | 3.5573 | 0.3246 | 41.6 | 3.5754 | 0.1536 | 41.6 | 3.5329 | 0.3955 | 41.6 | 3.7649 | 0.1063 | 41.6 | 3.5859 | 0.1618 | 3.60328 | 228.36 | 0.022836 | 0.0720656 | 0.000316878
41.7 | 3.6178 | 1.7426 | 41.7 | 3.7365 | 1.7307 | 41.7 | 3.5378 | 1.7478 | 41.7 | 3.6628 | 1.8156 | 41.7 | 3.5645 | 1.9589 | 3.62388 | 1799.12 | 0.179912 | 0.0724776 | 0.002482312 | 41.7 | 3.5411 | 2.2068 | 41.7 | 3.5093 | 2.3908 | 41.7 | 3.6693 | 2.8391 | 41.7 | 3.47506 | 1.24494849 | 41.7 | 3.475 | 1.92053723 | 3.533952 | 2120.437144 | 0.2120437144 | 0.07067904 | 0.003000093 | 41.7 | 3.5656 | 0.325 | 41.7 | 3.5839 | 0.1536 | 41.7 | 3.541 | 0.3967 | 41.7 | 3.7731 | 0.1067 | 41.7 | 3.5942 | 0.1623 | 3.61156 | 228.86 | 0.022886 | 0.0722312 | 0.0003168437
41.8 | 3.6263 | 1.7447 | 41.8 | 3.7446 | 1.7334 | 41.8 | 3.5463 | 1.7504 | 41.8 | 3.6707 | 1.8183 | 41.8 | 3.5728 | 1.9614 | 3.63214 | 1801.64 | 0.180164 | 0.0726428 | 0.002480136 | 41.8 | 3.5496 | 2.2079 | 41.8 | 3.5176 | 2.3924 | 41.8 | 3.6774 | 2.8398 | 41.8 | 3.48356 | 1.24583496 | 41.8 | 3.48344 | 1.92390051 | 3.54232 | 2121.967094 | 0.2121967094 | 0.0708464 | 0.002995166 | 41.8 | 3.5742 | 0.3259 | 41.8 | 3.5921 | 0.1539 | 41.8 | 3.5494 | 0.3981 | 41.8 | 3.7816 | 0.107 | 41.8 | 3.6026 | 0.1623 | 3.61998 | 229.44 | 0.022944 | 0.0723996 | 0.0003169078
41.9 | 3.6344 | 1.7464 | 41.9 | 3.7532 | 1.7361 | 41.9 | 3.5545 | 1.7522 | 41.9 | 3.6791 | 1.8221 | 41.9 | 3.5812 | 1.9639 | 3.64048 | 1804.14 | 0.180414 | 0.0728096 | 0.002477888 | 41.9 | 3.5577 | 2.2087 | 41.9 | 3.5259 | 2.3943 | 41.9 | 3.686 | 2.8411 | 41.9 | 3.49169 | 1.24688428 | 41.9 | 3.49187 | 1.92689417 | 3.550632 | 2123.57569 | 0.212357569 | 0.07101264 | 0.002990419 | 41.9 | 3.5825 | 0.3265 | 41.9 | 3.6004 | 0.154 | 41.9 | 3.558 | 0.3995 | 41.9 | 3.7899 | 0.1071 | 41.9 | 3.6111 | 0.1627 | 3.62838 | 229.96 | 0.022996 | 0.0725676 | 0.0003168907
42 | 3.6427 | 1.7484 | 42 | 3.7616 | 1.7386 | 42 | 3.5627 | 1.7546 | 42 | 3.6876 | 1.8255 | 42 | 3.5894 | 1.9665 | 3.6488 | 1806.72 | 0.180672 | 0.072976 | 0.002475773 | 42 | 3.5661 | 2.2104 | 42 | 3.5344 | 2.3957 | 42 | 3.6944 | 2.8416 | 42 | 3.49994 | 1.24824963 | 42 | 3.5 | 1.93022595 | 3.558968 | 2125.235116 | 0.2125235116 | 0.07117936 | 0.002985746 | 42 | 3.5906 | 0.3274 | 42 | 3.6088 | 0.1543 | 42 | 3.5661 | 0.4007 | 42 | 3.798 | 0.1076 | 42 | 3.6194 | 0.1628 | 3.63658 | 230.56 | 0.023056 | 0.0727316 | 0.0003170011
42.1 | 3.6512 | 1.7507 | 42.1 | 3.7697 | 1.7411 | 42.1 | 3.5712 | 1.7571 | 42.1 | 3.6958 | 1.8285 | 42.1 | 3.5978 | 1.9693 | 3.65714 | 1809.34 | 0.180934 | 0.0731428 | 0.002473709 | 42.1 | 3.5748 | 2.212 | 42.1 | 3.5424 | 2.397 | 42.1 | 3.7024 | 2.8417 | 42.1 | 3.5085 | 1.24952649 | 42.1 | 3.50844 | 1.93392566 | 3.567308 | 2126.83043 | 0.212683043 | 0.07134616 | 0.002981002 | 42.1 | 3.599 | 0.3281 | 42.1 | 3.6171 | 0.1543 | 42.1 | 3.5744 | 0.4021 | 42.1 | 3.8064 | 0.1078 | 42.1 | 3.6276 | 0.1632 | 3.6449 | 231.1 | 0.02311 | 0.072898 | 0.0003170183
42.2 | 3.6594 | 1.7526 | 42.2 | 3.7783 | 1.7441 | 42.2 | 3.5796 | 1.7594 | 42.2 | 3.7041 | 1.8321 | 42.2 | 3.6062 | 1.9719 | 3.66552 | 1812.02 | 0.181202 | 0.0733104 | 0.002471709 | 42.2 | 3.5829 | 2.2123 | 42.2 | 3.5508 | 2.3989 | 42.2 | 3.7108 | 2.8427 | 42.2 | 3.51688 | 1.25073889 | 42.2 | 3.51706 | 1.93725708 | 3.575688 | 2128.379194 | 0.2128379194 | 0.07151376 | 0.002976181 | 42.2 | 3.6074 | 0.3286 | 42.2 | 3.6254 | 0.1545 | 42.2 | 3.5828 | 0.4034 | 42.2 | 3.8149 | 0.1082 | 42.2 | 3.636 | 0.1633 | 3.6533 | 231.6 | 0.02316 | 0.073066 | 0.0003169737
42.3 | 3.6676 | 1.7547 | 42.3 | 3.7865 | 1.7457 | 42.3 | 3.5877 | 1.7616 | 42.3 | 3.7127 | 1.8359 | 42.3 | 3.6145 | 1.974 | 3.6738 | 1814.38 | 0.181438 | 0.073476 | 0.002469351 | 42.3 | 3.5911 | 2.2133 | 42.3 | 3.5593 | 2.4009 | 42.3 | 3.7192 | 2.8438 | 42.3 | 3.52506 | 1.25206714 | 42.3 | 3.52512 | 1.94012305 | 3.583956 | 2130.038038 | 0.2130038038 | 0.07167912 | 0.00297163 | 42.3 | 3.6156 | 0.3297 | 42.3 | 3.6339 | 0.1545 | 42.3 | 3.5911 | 0.4045 | 42.3 | 3.8231 | 0.1084 | 42.3 | 3.6444 | 0.1637 | 3.66162 | 232.16 | 0.023216 | 0.0732324 | 0.0003170182
42.4 | 3.6761 | 1.7574 | 42.4 | 3.7946 | 1.7481 | 42.4 | 3.5963 | 1.7644 | 42.4 | 3.721 | 1.8386 | 42.4 | 3.6227 | 1.9768 | 3.68214 | 1817.06 | 0.181706 | 0.0736428 | 0.002467397 | 42.4 | 3.5995 | 2.212 | 42.4 | 3.5675 | 2.402 | 42.4 | 3.7275 | 2.8444 | 42.4 | 3.5335 | 1.25358313 | 42.4 | 3.53344 | 1.9439375 | 3.592288 | 2131.184126 | 0.2131184126 | 0.07184576 | 0.002966332 | 42.4 | 3.624 | 0.3301 | 42.4 | 3.6423 | 0.1546 | 42.4 | 3.5994 | 0.4058 | 42.4 | 3.8316 | 0.1088 | 42.4 | 3.6524 | 0.1638 | 3.66994 | 232.62 | 0.023262 | 0.0733988 | 0.0003169262
42.5 | 3.6845 | 1.7589 | 42.5 | 3.8031 | 1.7512 | 42.5 | 3.6047 | 1.7666 | 42.5 | 3.729 | 1.8413 | 42.5 | 3.6312 | 1.9799 | 3.6905 | 1819.58 | 0.181958 | 0.07381 | 0.002465222 | 42.5 | 3.6079 | 2.2124 | 42.5 | 3.5758 | 2.4034 | 42.5 | 3.7358 | 2.8453 | 42.5 | 3.54188 | 1.25456042 | 42.5 | 3.542 | 1.94722729 | 3.600676 | 2132.577542 | 0.2132577542 | 0.07201352 | 0.002961357 | 42.5 | 3.6325 | 0.3309 | 42.5 | 3.6504 | 0.1547 | 42.5 | 3.6078 | 0.407 | 42.5 | 3.8399 | 0.1091 | 42.5 | 3.6609 | 0.164 | 3.6783 | 233.14 | 0.023314 | 0.073566 | 0.0003169127
42.6 | 3.6927 | 1.7608 | 42.6 | 3.8116 | 1.7533 | 42.6 | 3.6128 | 1.7683 | 42.6 | 3.7375 | 1.845 | 42.6 | 3.6396 | 1.9823 | 3.69884 | 1821.94 | 0.182194 | 0.0739768 | 0.002462853 | 42.6 | 3.6161 | 2.2133 | 42.6 | 3.5842 | 2.4057 | 42.6 | 3.7442 | 2.847 | 42.6 | 3.55006 | 1.25569995 | 42.6 | 3.55006 | 1.94984717 | 3.608924 | 2134.309424 | 0.2134309424 | 0.07217848 | 0.002956989 | 42.6 | 3.6407 | 0.3316 | 42.6 | 3.6588 | 0.1551 | 42.6 | 3.6162 | 0.4083 | 42.6 | 3.8481 | 0.1094 | 42.6 | 3.6694 | 0.1644 | 3.68664 | 233.76 | 0.023376 | 0.0737328 | 0.0003170367
42.7 | 3.701 | 1.7634 | 42.7 | 3.8198 | 1.7557 | 42.7 | 3.6211 | 1.7707 | 42.7 | 3.746 | 1.8479 | 42.7 | 3.6476 | 1.9841 | 3.7071 | 1824.36 | 0.182436 | 0.074142 | 0.00246063 | 42.7 | 3.6245 | 2.2147 | 42.7 | 3.5926 | 2.4066 | 42.7 | 3.7527 | 2.8481 | 42.7 | 3.55844 | 1.256849 | 42.7 | 3.55831 | 1.95368359 | 3.61731 | 2135.986518 | 0.2135986518 | 0.0723462 | 0.002952452 | 42.7 | 3.6489 | 0.3324 | 42.7 | 3.6673 | 0.1553 | 42.7 | 3.6245 | 0.4095 | 42.7 | 3.8564 | 0.1097 | 42.7 | 3.6776 | 0.1646 | 3.69494 | 234.3 | 0.02343 | 0.0738988 | 0.0003170552
42.8 | 3.7096 | 1.7657 | 42.8 | 3.8282 | 1.7584 | 42.8 | 3.6294 | 1.7732 | 42.8 | 3.7541 | 1.8512 | 42.8 | 3.656 | 1.987 | 3.71546 | 1827.1 | 0.18271 | 0.0743092 | 0.00245878 | 42.8 | 3.6331 | 2.2157 | 42.8 | 3.6008 | 2.4082 | 42.8 | 3.7608 | 2.8487 | 42.8 | 3.56681 | 1.25791528 | 42.8 | 3.56694 | 1.95810754 | 3.62569 | 2137.724564 | 0.2137724564 | 0.0725138 | 0.002948024 | 42.8 | 3.6573 | 0.3332 | 42.8 | 3.6753 | 0.1553 | 42.8 | 3.6327 | 0.4106 | 42.8 | 3.8649 | 0.11 | 42.8 | 3.6859 | 0.1647 | 3.70322 | 234.76 | 0.023476 | 0.0740644 | 0.0003169674
42.9 | 3.7176 | 1.7675 | 42.9 | 3.8366 | 1.7604 | 42.9 | 3.6378 | 1.7754 | 42.9 | 3.7626 | 1.8546 | 42.9 | 3.6646 | 1.9899 | 3.72384 | 1829.56 | 0.182956 | 0.0744768 | 0.00245655 | 42.9 | 3.6411 | 2.2164 | 42.9 | 3.6091 | 2.4099 | 42.9 | 3.7691 | 2.85 | 42.9 | 3.57506 | 1.25877551 | 42.9 | 3.57531 | 1.96088538 | 3.633934 | 2139.192178 | 0.2139192178 | 0.07267868 | 0.002943356 | 42.9 | 3.6658 | 0.3336 | 42.9 | 3.6838 | 0.1556 | 42.9 | 3.6411 | 0.4117 | 42.9 | 3.8733 | 0.1102 | 42.9 | 3.6944 | 0.1652 | 3.71168 | 235.26 | 0.023526 | 0.0742336 | 0.0003169185
43 | 3.7261 | 1.7704 | 43 | 3.8448 | 1.7627 | 43 | 3.646 | 1.7773 | 43 | 3.7712 | 1.8581 | 43 | 3.6726 | 1.992 | 3.73214 | 1832.1 | 0.18321 | 0.0746428 | 0.00245449 | 43 | 3.6495 | 2.2184 | 43 | 3.6176 | 2.411 | 43 | 3.7776 | 2.8507 | 43 | 3.58338 | 1.2602323 | 43 | 3.58331 | 1.96471533 | 3.642278 | 2141.009526 | 0.2141009526 | 0.07284556 | 0.002939108 | 43 | 3.6739 | 0.3344 | 43 | 3.6922 | 0.1558 | 43 | 3.6494 | 0.4126 | 43 | 3.8814 | 0.1106 | 43 | 3.7026 | 0.1656 | 3.7199 | 235.8 | 0.02358 | 0.074398 | 0.000316944
43.1 | 3.7347 | 1.7731 | 43.1 | 3.853 | 1.7651 | 43.1 | 3.6545 | 1.7803 | 43.1 | 3.7792 | 1.8608 | 43.1 | 3.6811 | 1.9951 | 3.7405 | 1834.88 | 0.183488 | 0.07481 | 0.00245272 | 43.1 | 3.6579 | 2.219 | 43.1 | 3.6258 | 2.4121 | 43.1 | 3.7859 | 2.8519 | 43.1 | 3.59194 | 1.26157361 | 43.1 | 3.59181 | 1.96901147 | 3.65067 | 2142.717016 | 0.2142717016 | 0.0730134 | 0.00293469 | 43.1 | 3.6823 | 0.3351 | 43.1 | 3.7004 | 0.1559 | 43.1 | 3.6577 | 0.4137 | 43.1 | 3.8899 | 0.111 | 43.1 | 3.7108 | 0.1659 | 3.72822 | 236.32 | 0.023632 | 0.0745644 | 0.0003169341
43.2 | 3.7428 | 1.775 | 43.2 | 3.8614 | 1.7678 | 43.2 | 3.6629 | 1.7824 | 43.2 | 3.7876 | 1.8642 | 43.2 | 3.6898 | 1.9977 | 3.7489 | 1837.42 | 0.183742 | 0.074978 | 0.002450612 | 43.2 | 3.6661 | 2.2199 | 43.2 | 3.6341 | 2.4143 | 43.2 | 3.7941 | 2.8528 | 43.2 | 3.60019 | 1.26286218 | 43.2 | 3.60019 | 1.97265466 | 3.658936 | 2144.503368 | 0.2144503368 | 0.07317872 | 0.002930501 | 43.2 | 3.6908 | 0.3356 | 43.2 | 3.7088 | 0.1565 | 43.2 | 3.6661 | 0.4146 | 43.2 | 3.8982 | 0.1112 | 43.2 | 3.7193 | 0.1659 | 3.73664 | 236.76 | 0.023676 | 0.0747328 | 0.0003168087
43.3 | 3.7511 | 1.7776 | 43.3 | 3.8698 | 1.7701 | 43.3 | 3.6711 | 1.7843 | 43.3 | 3.7959 | 1.8674 | 43.3 | 3.6978 | 1.9995 | 3.75714 | 1839.78 | 0.183978 | 0.0751428 | 0.002448378 | 43.3 | 3.6744 | 2.2215 | 43.3 | 3.6428 | 2.416 | 43.3 | 3.8027 | 2.854 | 43.3 | 3.60831 | 1.26405627 | 43.3 | 3.60831 | 1.97631921 | 3.667304 | 2146.375096 | 0.2146375096 | 0.07334608 | 0.002926366 | 43.3 | 3.6991 | 0.3363 | 43.3 | 3.7173 | 0.1563 | 43.3 | 3.6745 | 0.4158 | 43.3 | 3.9064 | 0.1119 | 43.3 | 3.7277 | 0.1661 | 3.745 | 237.28 | 0.023728 | 0.0749 | 0.0003167957
43.4 | 3.7594 | 1.7801 | 43.4 | 3.8781 | 1.7723 | 43.4 | 3.6794 | 1.7867 | 43.4 | 3.8041 | 1.87 | 43.4 | 3.706 | 2.0017 | 3.7654 | 1842.16 | 0.184216 | 0.075308 | 0.002446168 | 43.4 | 3.6829 | 2.2232 | 43.4 | 3.6509 | 2.4168 | 43.4 | 3.8111 | 2.855 | 43.4 | 3.61669 | 1.26543628 | 43.4 | 3.61681 | 1.98081567 | 3.67568 | 2148.25039 | 0.214825039 | 0.0735136 | 0.002922249 | 43.4 | 3.7074 | 0.337 | 43.4 | 3.7254 | 0.1567 | 43.4 | 3.6829 | 0.4168 | 43.4 | 3.9148 | 0.1122 | 43.4 | 3.7359 | 0.1665 | 3.75328 | 237.84 | 0.023784 | 0.0750656 | 0.0003168429
43.5 | 3.7678 | 1.7822 | 43.5 | 3.8865 | 1.7751 | 43.5 | 3.6879 | 1.789 | 43.5 | 3.8124 | 1.8734 | 43.5 | 3.7145 | 2.0044 | 3.77382 | 1844.82 | 0.184482 | 0.0754764 | 0.002444234 | 43.5 | 3.6912 | 2.2242 | 43.5 | 3.6592 | 2.4182 | 43.5 | 3.8191 | 2.856 | 43.5 | 3.62513 | 1.26655811 | 43.5 | 3.62525 | 1.98494604 | 3.683976 | 2149.98083 | 0.214998083 | 0.07367952 | 0.002918017 | 43.5 | 3.7158 | 0.3376 | 43.5 | 3.7336 | 0.1569 | 43.5 | 3.6911 | 0.4176 | 43.5 | 3.9232 | 0.1124 | 43.5 | 3.7444 | 0.1668 | 3.76162 | 238.26 | 0.023826 | 0.0752324 | 0.0003166987
43.6 | 3.7761 | 1.7849 | 43.6 | 3.8949 | 1.7777 | 43.6 | 3.6961 | 1.7906 | 43.6 | 3.8208 | 1.8765 | 43.6 | 3.7229 | 2.0062 | 3.78216 | 1847.18 | 0.184718 | 0.0756432 | 0.002441964 | 43.6 | 3.6996 | 2.2258 | 43.6 | 3.6676 | 2.4195 | 43.6 | 3.8275 | 2.8572 | 43.6 | 3.63337 | 1.26799316 | 43.6 | 3.63337 | 1.98863062 | 3.692288 | 2151.824756 | 0.2151824756 | 0.07384576 | 0.002913945 | 43.6 | 3.724 | 0.3382 | 43.6 | 3.7422 | 0.1574 | 43.6 | 3.6996 | 0.4187 | 43.6 | 3.9314 | 0.1129 | 43.6 | 3.7528 | 0.167 | 3.77 | 238.84 | 0.023884 | 0.0754 | 0.0003167639
43.7 | 3.7844 | 1.7878 | 43.7 | 3.9031 | 1.78 | 43.7 | 3.7044 | 1.7929 | 43.7 | 3.8293 | 1.8791 | 43.7 | 3.731 | 2.0087 | 3.79044 | 1849.7 | 0.18497 | 0.0758088 | 0.002439954 | 43.7 | 3.7079 | 2.2273 | 43.7 | 3.6758 | 2.4206 | 43.7 | 3.836 | 2.8578 | 43.7 | 3.64169 | 1.26952588 | 43.7 | 3.64188 | 1.99381873 | 3.700654 | 2153.808922 | 0.2153808922 | 0.07401308 | 0.002910038 | 43.7 | 3.7322 | 0.3386 | 43.7 | 3.7506 | 0.1575 | 43.7 | 3.7077 | 0.4198 | 43.7 | 3.9398 | 0.1131 | 43.7 | 3.7609 | 0.1673 | 3.77824 | 239.26 | 0.023926 | 0.0755648 | 0.0003166289
43.8 | 3.7928 | 1.7901 | 43.8 | 3.9114 | 1.7825 | 43.8 | 3.7129 | 1.7954 | 43.8 | 3.8376 | 1.8827 | 43.8 | 3.7395 | 2.0113 | 3.79884 | 1852.4 | 0.18524 | 0.0759768 | 0.002438113 | 43.8 | 3.7162 | 2.2284 | 43.8 | 3.6841 | 2.4224 | 43.8 | 3.8441 | 2.8583 | 43.8 | 3.65019 | 1.27038965 | 43.8 | 3.65025 | 1.9980343 | 3.708968 | 2155.50479 | 0.215550479 | 0.07417936 | 0.002905801 | 43.8 | 3.7407 | 0.3394 | 43.8 | 3.7588 | 0.1577 | 43.8 | 3.7161 | 0.4206 | 43.8 | 3.9481 | 0.1132 | 43.8 | 3.7692 | 0.1675 | 3.78658 | 239.68 | 0.023968 | 0.0757316 | 0.0003164861
43.9 | 3.8011 | 1.7926 | 43.9 | 3.9198 | 1.7853 | 43.9 | 3.7213 | 1.7973 | 43.9 | 3.8459 | 1.8856 | 43.9 | 3.7481 | 2.0136 | 3.80724 | 1854.88 | 0.185488 | 0.0761448 | 0.00243599 | 43.9 | 3.7244 | 2.2294 | 43.9 | 3.6926 | 2.424 | 43.9 | 3.8525 | 2.8598 | 43.9 | 3.6585 | 1.27184424 | 43.9 | 3.6585 | 2.00181152 | 3.7173 | 2157.371152 | 0.2157371152 | 0.074346 | 0.002901799 | 43.9 | 3.7491 | 0.3397 | 43.9 | 3.7673 | 0.1581 | 43.9 | 3.7245 | 0.422 | 43.9 | 3.9566 | 0.114 | 43.9 | 3.7776 | 0.1678 | 3.79502 | 240.32 | 0.024032 | 0.0759004 | 0.0003166255
44 | 3.8094 | 1.7952 | 44 | 3.9282 | 1.7875 | 44 | 3.7295 | 1.7994 | 44 | 3.8542 | 1.8886 | 44 | 3.7561 | 2.0155 | 3.81548 | 1857.24 | 0.185724 | 0.0763096 | 0.002433822 | 44 | 3.7328 | 2.2304 | 44 | 3.7009 | 2.4251 | 44 | 3.861 | 2.8613 | 44 | 3.66675 | 1.27249597 | 44 | 3.66675 | 2.00647937 | 3.72564 | 2159.155068 | 0.2159155068 | 0.0745128 | 0.002897697 | 44 | 3.7573 | 0.3406 | 44 | 3.7756 | 0.1581 | 44 | 3.7328 | 0.4227 | 44 | 3.9648 | 0.114 | 44 | 3.7859 | 0.1682 | 3.80328 | 240.72 | 0.024072 | 0.0760656 | 0.0003164637
44.1 | 3.8179 | 1.798 | 44.1 | 3.9363 | 1.7897 | 44.1 | 3.7379 | 1.8018 | 44.1 | 3.8625 | 1.8914 | 44.1 | 3.7645 | 2.0182 | 3.82382 | 1859.82 | 0.185982 | 0.0764764 | 0.002431887 | 44.1 | 3.7412 | 2.2323 | 44.1 | 3.7092 | 2.4265 | 44.1 | 3.8692 | 2.8621 | 44.1 | 3.67519 | 1.27359802 | 44.1 | 3.67512 | 2.01118884 | 3.733982 | 2161.137372 | 0.2161137372 | 0.07467964 | 0.002893878 | 44.1 | 3.7657 | 0.3409 | 44.1 | 3.7837 | 0.1586 | 44.1 | 3.741 | 0.424 | 44.1 | 3.9731 | 0.1144 | 44.1 | 3.7942 | 0.1686 | 3.81154 | 241.3 | 0.02413 | 0.0762308 | 0.0003165387
44.2 | 3.8261 | 1.7999 | 44.2 | 3.9448 | 1.7928 | 44.2 | 3.7462 | 1.8034 | 44.2 | 3.8709 | 1.8942 | 44.2 | 3.7729 | 2.0202 | 3.83218 | 1862.1 | 0.18621 | 0.0766436 | 0.002429557 | 44.2 | 3.7496 | 2.2336 | 44.2 | 3.7174 | 2.4279 | 44.2 | 3.8775 | 2.8636 | 44.2 | 3.68344 | 1.27447314 | 44.2 | 3.68344 | 2.01540833 | 3.742276 | 2162.996294 | 0.2162996294 | 0.07484552 | 0.002889948 | 44.2 | 3.7741 | 0.3418 | 44.2 | 3.7921 | 0.1589 | 44.2 | 3.7495 | 0.425 | 44.2 | 3.9815 | 0.1147 | 44.2 | 3.8026 | 0.1687 | 3.81996 | 241.82 | 0.024182 | 0.0763992 | 0.0003165216
44.3 | 3.8343 | 1.8027 | 44.3 | 3.9534 | 1.7952 | 44.3 | 3.7544 | 1.805 | 44.3 | 3.8792 | 1.8972 | 44.3 | 3.781 | 2.0219 | 3.84046 | 1864.4 | 0.18644 | 0.0768092 | 0.002427313 | 44.3 | 3.7578 | 2.2352 | 44.3 | 3.7259 | 2.4292 | 44.3 | 3.8859 | 2.8646 | 44.3 | 3.69169 | 1.27572717 | 44.3 | 3.69175 | 2.01990088 | 3.750608 | 2164.92561 | 0.216492561 | 0.07501216 | 0.0028861 | 44.3 | 3.7823 | 0.3422 | 44.3 | 3.8005 | 0.159 | 44.3 | 3.7579 | 0.4257 | 44.3 | 3.9897 | 0.1151 | 44.3 | 3.8111 | 0.169 | 3.8283 | 242.2 | 0.02422 | 0.076566 | 0.0003163284
44.4 | 3.8427 | 1.8051 | 44.4 | 3.9614 | 1.7974 | 44.4 | 3.7628 | 1.8077 | 44.4 | 3.8876 | 1.8996 | 44.4 | 3.7894 | 2.0248 | 3.84878 | 1866.92 | 0.186692 | 0.0769756 | 0.00242534 | 44.4 | 3.7663 | 2.2369 | 44.4 | 3.7342 | 2.4303 | 44.4 | 3.8942 | 2.8654 | 44.4 | 3.70012 | 1.27701184 | 44.4 | 3.70012 | 2.02453699 | 3.758988 | 2166.829766 | 0.2166829766 | 0.07517976 | 0.002882198 | 44.4 | 3.7906 | 0.3428 | 44.4 | 3.8087 | 0.1594 | 44.4 | 3.766 | 0.4268 | 44.4 | 3.9981 | 0.1153 | 44.4 | 3.8193 | 0.1692 | 3.83654 | 242.7 | 0.02427 | 0.0767308 | 0.0003163006
44.5 | 3.8512 | 1.8078 | 44.5 | 3.9698 | 1.8 | 44.5 | 3.7713 | 1.8099 | 44.5 | 3.8959 | 1.9024 | 44.5 | 3.7977 | 2.027 | 3.85718 | 1869.42 | 0.186942 | 0.0771436 | 0.002423299 | 44.5 | 3.7746 | 2.2376 | 44.5 | 3.7424 | 2.4319 | 44.5 | 3.9023 | 2.8666 | 44.5 | 3.7085 | 1.27771008 | 44.5 | 3.70863 | 2.02922595 | 3.767286 | 2168.607206 | 0.2168607206 | 0.07534572 | 0.002878209 | 44.5 | 3.7991 | 0.343 | 44.5 | 3.817 | 0.1597 | 44.5 | 3.7744 | 0.4279 | 44.5 | 4.0066 | 0.1158 | 44.5 | 3.8276 | 0.1694 | 3.84494 | 243.16 | 0.024316 | 0.0768988 | 0.0003162078
44.6 | 3.8595 | 1.8102 | 44.6 | 3.9783 | 1.8025 | 44.6 | 3.7795 | 1.8116 | 44.6 | 3.9043 | 1.9053 | 44.6 | 3.8061 | 2.0289 | 3.86554 | 1871.7 | 0.18717 | 0.0773108 | 0.002421007 | 44.6 | 3.7826 | 2.2385 | 44.6 | 3.7508 | 2.4327 | 44.6 | 3.9109 | 2.8682 | 44.6 | 3.71669 | 1.27871655 | 44.6 | 3.71681 | 2.03341003 | 3.77556 | 2170.305316 | 0.2170305316 | 0.0755112 | 0.00287415 | 44.6 | 3.8073 | 0.3438 | 44.6 | 3.8254 | 0.1602 | 44.6 | 3.7829 | 0.429 | 44.6 | 4.0149 | 0.1161 | 44.6 | 3.8359 | 0.1697 | 3.85328 | 243.76 | 0.024376 | 0.0770656 | 0.000316302
44.7 | 3.8679 | 1.8127 | 44.7 | 3.9864 | 1.8048 | 44.7 | 3.7878 | 1.8139 | 44.7 | 3.9127 | 1.9078 | 44.7 | 3.8144 | 2.0317 | 3.87384 | 1874.18 | 0.187418 | 0.0774768 | 0.002419021 | 44.7 | 3.7911 | 2.2404 | 44.7 | 3.7593 | 2.4341 | 44.7 | 3.9193 | 2.8685 | 44.7 | 3.72513 | 1.28041577 | 44.7 | 3.72494 | 2.03803613 | 3.783954 | 2172.29038 | 0.217229038 | 0.07567908 | 0.002870397 | 44.7 | 3.8157 | 0.3443 | 44.7 | 3.8339 | 0.1605 | 44.7 | 3.791 | 0.4296 | 44.7 | 4.0231 | 0.1164 | 44.7 | 3.8442 | 0.17 | 3.86158 | 244.16 | 0.024416 | 0.0772316 | 0.00031614
44.8 | 3.8762 | 1.8151 | 44.8 | 3.9948 | 1.8078 | 44.8 | 3.7963 | 1.8159 | 44.8 | 3.9208 | 1.91 | 44.8 | 3.8228 | 2.0338 | 3.88218 | 1876.52 | 0.187652 | 0.0776436 | 0.002416838 | 44.8 | 3.7996 | 2.2419 | 44.8 | 3.7676 | 2.4355 | 44.8 | 3.9275 | 2.8692 | 44.8 | 3.73356 | 1.28080225 | 44.8 | 3.73344 | 2.04270422 | 3.79234 | 2174.021294 | 0.2174021294 | 0.0758468 | 0.002866332 | 44.8 | 3.8242 | 0.345 | 44.8 | 3.8421 | 0.161 | 44.8 | 3.7994 | 0.4306 | 44.8 | 4.0315 | 0.1166 | 44.8 | 3.8526 | 0.1704 | 3.86996 | 244.72 | 0.024472 | 0.0773992 | 0.000316179
44.9 | 3.8843 | 1.8172 | 44.9 | 4.0032 | 1.8105 | 44.9 | 3.8045 | 1.8175 | 44.9 | 3.9291 | 1.9131 | 44.9 | 3.8312 | 2.0358 | 3.89046 | 1878.82 | 0.187882 | 0.0778092 | 0.00241465 | 44.9 | 3.8077 | 2.2421 | 44.9 | 3.7759 | 2.4369 | 44.9 | 3.9361 | 2.8705 | 44.9 | 3.74169 | 1.28089392 | 44.9 | 3.74194 | 2.04753088 | 3.800666 | 2175.58496 | 0.217558496 | 0.07601332 | 0.00286211 | 44.9 | 3.8324 | 0.3454 | 44.9 | 3.8504 | 0.1611 | 44.9 | 3.808 | 0.4318 | 44.9 | 4.0399 | 0.117 | 44.9 | 3.8611 | 0.1703 | 3.87836 | 245.12 | 0.024512 | 0.0775672 | 0.0003160099
45 | 3.8927 | 1.82 | 45 | 4.0116 | 1.8126 | 45 | 3.8126 | 1.8196 | 45 | 3.9377 | 1.9156 | 45 | 3.8394 | 2.0376 | 3.8988 | 1881.08 | 0.188108 | 0.077976 | 0.002412383 | 45 | 3.8162 | 2.2438 | 45 | 3.7844 | 2.4381 | 45 | 3.9444 | 2.8713 | 45 | 3.74994 | 1.28177039 | 45 | 3.75 | 2.05209814 | 3.808988 | 2177.413706 | 0.2177413706 | 0.07617976 | 0.002858258 | 45 | 3.8406 | 0.346 | 45 | 3.8588 | 0.1616 | 45 | 3.8162 | 0.4326 | 45 | 4.0479 | 0.1174 | 45 | 3.8694 | 0.1705 | 3.88658 | 245.62 | 0.024562 | 0.0777316 | 0.0003159847
45.1 | 3.9012 | 1.8226 | 45.1 | 4.0197 | 1.8151 | 45.1 | 3.8212 | 1.8218 | 45.1 | 3.9458 | 1.9176 | 45.1 | 3.8478 | 2.0401 | 3.90714 | 1883.44 | 0.188344 | 0.0781428 | 0.002410254 | 45.1 | 3.8247 | 2.2453 | 45.1 | 3.7924 | 2.4394 | 45.1 | 3.9524 | 2.8714 | 45.1 | 3.7585 | 1.28287109 | 45.1 | 3.75844 | 2.05713745 | 3.817288 | 2179.221708 | 0.2179221708 | 0.07634576 | 0.002854411 | 45.1 | 3.8491 | 0.3465 | 45.1 | 3.8671 | 0.1616 | 45.1 | 3.8244 | 0.4337 | 45.1 | 4.0565 | 0.1178 | 45.1 | 3.8776 | 0.171 | 3.89494 | 246.12 | 0.024612 | 0.0778988 | 0.0003159484
45.2 | 3.9094 | 1.8246 | 45.2 | 4.0282 | 1.8176 | 45.2 | 3.8296 | 1.8236 | 45.2 | 3.9541 | 1.9204 | 45.2 | 3.8562 | 2.0425 | 3.9155 | 1885.74 | 0.188574 | 0.07831 | 0.002408045 | 45.2 | 3.8329 | 2.246 | 45.2 | 3.8007 | 2.4411 | 45.2 | 3.9608 | 2.8724 | 45.2 | 3.76688 | 1.28363635 | 45.2 | 3.76706 | 2.06195142 | 3.825668 | 2181.017554 | 0.2181017554 | 0.07651336 | 0.002850506 | 45.2 | 3.8574 | 0.3471 | 45.2 | 3.8754 | 0.1622 | 45.2 | 3.8328 | 0.4347 | 45.2 | 4.0649 | 0.118 | 45.2 | 3.886 | 0.171 | 3.9033 | 246.6 | 0.02466 | 0.078066 | 0.0003158866
45.3 | 3.9176 | 1.8274 | 45.3 | 4.0365 | 1.8197 | 45.3 | 3.8377 | 1.8254 | 45.3 | 3.9628 | 1.9235 | 45.3 | 3.8646 | 2.0444 | 3.92384 | 1888.08 | 0.188808 | 0.0784768 | 0.002405908 | 45.3 | 3.841 | 2.2465 | 45.3 | 3.8093 | 2.4423 | 45.3 | 3.9692 | 2.8735 | 45.3 | 3.77506 | 1.28482251 | 45.3 | 3.77513 | 2.06660449 | 3.833938 | 2182.7454 | 0.21827454 | 0.07667876 | 0.00284661 | 45.3 | 3.8656 | 0.3476 | 45.3 | 3.8839 | 0.1624 | 45.3 | 3.8412 | 0.4355 | 45.3 | 4.0731 | 0.1185 | 45.3 | 3.8944 | 0.1714 | 3.91164 | 247.08 | 0.024708 | 0.0782328 | 0.0003158266
45.4 | 3.9261 | 1.8301 | 45.4 | 4.0446 | 1.8219 | 45.4 | 3.8463 | 1.8276 | 45.4 | 3.9709 | 1.9258 | 45.4 | 3.8728 | 2.0468 | 3.93214 | 1890.44 | 0.189044 | 0.0786428 | 0.002403831 | 45.4 | 3.8496 | 2.248 | 45.4 | 3.8174 | 2.4433 | 45.4 | 3.9775 | 2.874 | 45.4 | 3.78356 | 1.28648694 | 45.4 | 3.78337 | 2.07153271 | 3.842286 | 2184.66393 | 0.218466393 | 0.07684572 | 0.002842922 | 45.4 | 3.874 | 0.3483 | 45.4 | 3.8923 | 0.1627 | 45.4 | 3.8494 | 0.4366 | 45.4 | 4.0815 | 0.1188 | 45.4 | 3.9024 | 0.1717 | 3.91992 | 247.62 | 0.024762 | 0.0783984 | 0.0003158483
45.5 | 3.9346 | 1.8323 | 45.5 | 4.0531 | 1.8248 | 45.5 | 3.8546 | 1.8293 | 45.5 | 3.9791 | 1.9282 | 45.5 | 3.8812 | 2.0492 | 3.94052 | 1892.76 | 0.189276 | 0.0788104 | 0.002401663 | 45.5 | 3.8579 | 2.2484 | 45.5 | 3.8257 | 2.4449 | 45.5 | 3.9857 | 2.8753 | 45.5 | 3.79188 | 1.28718213 | 45.5 | 3.79194 | 2.07641504 | 3.850624 | 2186.439434 | 0.2186439434 | 0.07701248 | 0.002839072 | 45.5 | 3.8825 | 0.3489 | 45.5 | 3.9004 | 0.1632 | 45.5 | 3.8578 | 0.4375 | 45.5 | 4.09 | 0.1191 | 45.5 | 3.9109 | 0.172 | 3.92832 | 248.14 | 0.024814 | 0.0785664 | 0.0003158348
45.6 | 3.9426 | 1.8344 | 45.6 | 4.0616 | 1.8274 | 45.6 | 3.8628 | 1.8312 | 45.6 | 3.9875 | 1.9313 | 45.6 | 3.8896 | 2.0508 | 3.94882 | 1895.02 | 0.189502 | 0.0789764 | 0.002399476 | 45.6 | 3.866 | 2.2497 | 45.6 | 3.8343 | 2.4466 | 45.6 | 3.9941 | 2.8766 | 45.6 | 3.8 | 1.2883103 | 45.6 | 3.80012 | 2.08034619 | 3.858904 | 2188.311298 | 0.2188311298 | 0.07717808 | 0.002835405 | 45.6 | 3.8908 | 0.3495 | 45.6 | 3.9088 | 0.1633 | 45.6 | 3.8662 | 0.4385 | 45.6 | 4.0981 | 0.1193 | 45.6 | 3.9194 | 0.172 | 3.93666 | 248.52 | 0.024852 | 0.0787332 | 0.0003156483
45.7 | 3.9511 | 1.8372 | 45.7 | 4.0697 | 1.8296 | 45.7 | 3.8711 | 1.8329 | 45.7 | 3.996 | 1.9337 | 45.7 | 3.8976 | 2.0529 | 3.9571 | 1897.26 | 0.189726 | 0.079142 | 0.002397286 | 45.7 | 3.8745 | 2.2509 | 45.7 | 3.8426 | 2.4472 | 45.7 | 4.0027 | 2.8771 | 45.7 | 3.80837 | 1.28964661 | 45.7 | 3.80831 | 2.08545654 | 3.867296 | 2190.06063 | 0.219006063 | 0.07734592 | 0.002831514 | 45.7 | 3.8989 | 0.3503 | 45.7 | 3.9172 | 0.1636 | 45.7 | 3.8744 | 0.4396 | 45.7 | 4.1064 | 0.1197 | 45.7 | 3.9276 | 0.1722 | 3.9449 | 249.08 | 0.024908 | 0.078898 | 0.0003156988
45.8 | 3.9596 | 1.8395 | 45.8 | 4.0782 | 1.8327 | 45.8 | 3.8795 | 1.8347 | 45.8 | 4.0041 | 1.9361 | 45.8 | 3.906 | 2.0551 | 3.96548 | 1899.62 | 0.189962 | 0.0793096 | 0.002395196 | 45.8 | 3.8831 | 2.2525 | 45.8 | 3.8507 | 2.4483 | 45.8 | 4.0108 | 2.8778 | 45.8 | 3.81694 | 1.29096448 | 45.8 | 3.81688 | 2.0908457 | 3.875684 | 2192.082036 | 0.2192082036 | 0.07751368 | 0.002827994 | 45.8 | 3.9073 | 0.3506 | 45.8 | 3.9253 | 0.1639 | 45.8 | 3.8828 | 0.4407 | 45.8 | 4.1149 | 0.12 | 45.8 | 3.9359 | 0.1727 | 3.95324 | 249.58 | 0.024958 | 0.0790648 | 0.0003156651
45.9 | 3.9676 | 1.8416 | 45.9 | 4.0866 | 1.8354 | 45.9 | 3.8878 | 1.8364 | 45.9 | 4.0126 | 1.9392 | 45.9 | 3.9146 | 2.0575 | 3.97384 | 1902.02 | 0.190202 | 0.0794768 | 0.002393176 | 45.9 | 3.8911 | 2.2533 | 45.9 | 3.8591 | 2.4499 | 45.9 | 4.0191 | 2.8785 | 45.9 | 3.825 | 1.29196558 | 45.9 | 3.82531 | 2.09537671 | 3.883922 | 2193.808458 | 0.2193808458 | 0.07767844 | 0.002824218 | 45.9 | 3.9157 | 0.3513 | 45.9 | 3.9338 | 0.1641 | 45.9 | 3.8911 | 0.4417 | 45.9 | 4.1232 | 0.1202 | 45.9 | 3.9444 | 0.1728 | 3.96164 | 250.02 | 0.025002 | 0.0792328 | 0.0003155511
46 | 3.9761 | 1.8448 | 46 | 4.0948 | 1.8373 | 46 | 3.896 | 1.8385 | 46 | 4.0212 | 1.9422 | 46 | 3.9226 | 2.059 | 3.98214 | 1904.36 | 0.190436 | 0.0796428 | 0.002391126 | 46 | 3.8995 | 2.2547 | 46 | 3.8677 | 2.4514 | 46 | 4.0276 | 2.8787 | 46 | 3.83338 | 1.29343909 | 46 | 3.83338 | 2.10007397 | 3.892312 | 2195.662612 | 0.2195662612 | 0.07784624 | 0.002820512 | 46 | 3.9239 | 0.3519 | 46 | 3.9423 | 0.1647 | 46 | 3.8994 | 0.4424 | 46 | 4.1314 | 0.1206 | 46 | 3.9526 | 0.1733 | 3.96992 | 250.58 | 0.025058 | 0.0793984 | 0.0003155983
46.1 | 3.9846 | 1.8473 | 46.1 | 4.1031 | 1.8397 | 46.1 | 3.9044 | 1.8405 | 46.1 | 4.0292 | 1.9438 | 46.1 | 3.9311 | 2.0617 | 3.99048 | 1906.6 | 0.19066 | 0.0798096 | 0.002388936 | 46.1 | 3.9079 | 2.2562 | 46.1 | 3.8758 | 2.4524 | 46.1 | 4.0358 | 2.8794 | 46.1 | 3.84188 | 1.2948739 | 46.1 | 3.84188 | 2.10500293 | 3.900652 | 2197.575366 | 0.2197575366 | 0.07801304 | 0.002816933 | 46.1 | 3.9323 | 0.3525 | 46.1 | 3.9504 | 0.165 | 46.1 | 3.9076 | 0.4435 | 46.1 | 4.1399 | 0.1209 | 46.1 | 3.9608 | 0.1734 | 3.9782 | 251.06 | 0.025106 | 0.079564 | 0.0003155447
46.2 | 3.9928 | 1.8495 | 46.2 | 4.1114 | 1.8424 | 46.2 | 3.913 | 1.8424 | 46.2 | 4.0376 | 1.947 | 46.2 | 3.9397 | 2.064 | 3.9989 | 1909.06 | 0.190906 | 0.079978 | 0.002386981 | 46.2 | 3.9161 | 2.2571 | 46.2 | 3.8842 | 2.4539 | 46.2 | 4.0441 | 2.8806 | 46.2 | 3.85019 | 1.29574377 | 46.2 | 3.85013 | 2.10938428 | 3.908944 | 2199.34561 | 0.219934561 | 0.07817888 | 0.002813222 | 46.2 | 3.9408 | 0.3531 | 46.2 | 3.9588 | 0.1651 | 46.2 | 3.9161 | 0.4447 | 46.2 | 4.1483 | 0.1212 | 46.2 | 3.9694 | 0.1736 | 3.98668 | 251.54 | 0.025154 | 0.0797336 | 0.0003154755
46.3 | 4.0011 | 1.8523 | 46.3 | 4.1198 | 1.8448 | 46.3 | 3.9211 | 1.844 | 46.3 | 4.0459 | 1.9492 | 46.3 | 3.9478 | 2.0657 | 4.00714 | 1911.2 | 0.19112 | 0.0801428 | 0.002384743 | 46.3 | 3.9244 | 2.2589 | 46.3 | 3.8928 | 2.4553 | 46.3 | 4.0527 | 2.8816 | 46.3 | 3.85838 | 1.2961615 | 46.3 | 3.85825 | 2.11404248 | 3.917306 | 2201.200796 | 0.2201200796 | 0.07834612 | 0.002809585 | 46.3 | 3.9491 | 0.3536 | 46.3 | 3.9673 | 0.1655 | 46.3 | 3.9245 | 0.4459 | 46.3 | 4.1564 | 0.1217 | 46.3 | 3.9777 | 0.174 | 3.995 | 252.14 | 0.025214 | 0.0799 | 0.0003155695
46.4 | 4.0095 | 1.8547 | 46.4 | 4.1281 | 1.8471 | 46.4 | 3.9294 | 1.8457 | 46.4 | 4.0541 | 1.9515 | 46.4 | 3.956 | 2.0678 | 4.01542 | 1913.36 | 0.191336 | 0.0803084 | 0.002382515 | 46.4 | 3.9329 | 2.2599 | 46.4 | 3.9009 | 2.4558 | 46.4 | 4.0611 | 2.8821 | 46.4 | 3.86669 | 1.29730566 | 46.4 | 3.86681 | 2.11956934 | 3.92568 | 2202.935 | 0.2202935 | 0.0785136 | 0.002805801 | 46.4 | 3.9574 | 0.3543 | 46.4 | 3.9754 | 0.1655 | 46.4 | 3.9328 | 0.4471 | 46.4 | 4.1647 | 0.1219 | 46.4 | 3.9859 | 0.174 | 4.00324 | 252.56 | 0.025256 | 0.0800648 | 0.0003154445
46.5 | 4.0178 | 1.857 | 46.5 | 4.1365 | 1.8498 | 46.5 | 3.9378 | 1.8476 | 46.5 | 4.0625 | 1.9546 | 46.5 | 3.9645 | 2.0704 | 4.02382 | 1915.88 | 0.191588 | 0.0804764 | 0.002380673 | 46.5 | 3.9412 | 2.2607 | 46.5 | 3.9091 | 2.4573 | 46.5 | 4.0691 | 2.8826 | 46.5 | 3.87513 | 1.29837659 | 46.5 | 3.87525 | 2.12424487 | 3.933956 | 2204.644292 | 0.2204644292 | 0.07867912 | 0.00280207 | 46.5 | 3.9658 | 0.3549 | 46.5 | 3.9836 | 0.166 | 46.5 | 3.9412 | 0.4483 | 46.5 | 4.1732 | 0.1223 | 46.5 | 3.9944 | 0.1744 | 4.01164 | 253.18 | 0.025318 | 0.0802328 | 0.0003155567
46.6 | 4.026 | 1.8597 | 46.6 | 4.1449 | 1.8521 | 46.6 | 3.9461 | 1.8494 | 46.6 | 4.0709 | 1.9575 | 46.6 | 3.9729 | 2.0719 | 4.03216 | 1918.12 | 0.191812 | 0.0806432 | 0.002378527 | 46.6 | 3.9494 | 2.2624 | 46.6 | 3.9176 | 2.4586 | 46.6 | 4.0775 | 2.884 | 46.6 | 3.88338 | 1.29950061 | 46.6 | 3.88344 | 2.12842114 | 3.942264 | 2206.58435 | 0.220658435 | 0.07884528 | 0.002798626 | 46.6 | 3.974 | 0.3555 | 46.6 | 3.9921 | 0.166 | 46.6 | 3.9496 | 0.4493 | 46.6 | 4.1814 | 0.1226 | 46.6 | 4.0028 | 0.1748 | 4.01998 | 253.64 | 0.025364 | 0.0803996 | 0.0003154742
46.7 | 4.0344 | 1.8624 | 46.7 | 4.1531 | 1.8541 | 46.7 | 3.9544 | 1.8515 | 46.7 | 4.0792 | 1.9598 | 46.7 | 3.9809 | 2.0741 | 4.0404 | 1920.38 | 0.192038 | 0.080808 | 0.002376473 | 46.7 | 3.9578 | 2.264 | 46.7 | 3.9259 | 2.4595 | 46.7 | 4.0859 | 2.8843 | 46.7 | 3.89169 | 1.30080322 | 46.7 | 3.89188 | 2.13359009 | 3.950634 | 2208.438662 | 0.2208438662 | 0.07901268 | 0.002795043 | 46.7 | 3.9823 | 0.356 | 46.7 | 4.0005 | 0.1665 | 46.7 | 3.9577 | 0.4505 | 46.7 | 4.1898 | 0.123 | 46.7 | 4.0109 | 0.1748 | 4.02824 | 254.16 | 0.025416 | 0.0805648 | 0.0003154728
46.8 | 4.0429 | 1.8647 | 46.8 | 4.1613 | 1.8567 | 46.8 | 3.9629 | 1.8532 | 46.8 | 4.0876 | 1.9625 | 46.8 | 3.9895 | 2.0768 | 4.04884 | 1922.78 | 0.192278 | 0.0809768 | 0.002374483 | 46.8 | 3.9662 | 2.265 | 46.8 | 3.9341 | 2.4608 | 46.8 | 4.0941 | 2.8847 | 46.8 | 3.90025 | 1.30226111 | 46.8 | 3.90019 | 2.13815625 | 3.958968 | 2210.183472 | 0.2210183472 | 0.07917936 | 0.002791363 | 46.8 | 3.9907 | 0.3565 | 46.8 | 4.0088 | 0.1668 | 46.8 | 3.966 | 0.4516 | 46.8 | 4.1982 | 0.1234 | 46.8 | 4.0192 | 0.1752 | 4.03658 | 254.7 | 0.02547 | 0.0807316 | 0.0003154898
46.9 | 4.0511 | 1.8675 | 46.9 | 4.1698 | 1.8591 | 46.9 | 3.9714 | 1.8549 | 46.9 | 4.0959 | 1.9655 | 46.9 | 3.9981 | 2.0788 | 4.05726 | 1925.16 | 0.192516 | 0.0811452 | 0.002372488 | 46.9 | 3.9744 | 2.2662 | 46.9 | 3.9424 | 2.4621 | 46.9 | 4.1025 | 2.8862 | 46.9 | 3.90856 | 1.30341394 | 46.9 | 3.9085 | 2.14234985 | 3.967272 | 2212.052758 | 0.2212052758 | 0.07934544 | 0.002787876 | 46.9 | 3.9991 | 0.3572 | 46.9 | 4.0173 | 0.1669 | 46.9 | 3.9745 | 0.4532 | 46.9 | 4.2067 | 0.1238 | 46.9 | 4.0276 | 0.1752 | 4.04504 | 255.26 | 0.025526 | 0.0809008 | 0.0003155222
47 | 4.0594 | 1.8698 | 47 | 4.1782 | 1.8613 | 47 | 3.9794 | 1.8565 | 47 | 4.1042 | 1.9677 | 47 | 4.0061 | 2.0809 | 4.06546 | 1927.24 | 0.192724 | 0.0813092 | 0.002370261 | 47 | 3.9828 | 2.267 | 47 | 3.9509 | 2.4631 | 47 | 4.111 | 2.8865 | 47 | 3.91669 | 1.30467029 | 47 | 3.91675 | 2.14724756 | 3.975628 | 2213.70357 | 0.221370357 | 0.07951256 | 0.002784093 | 47 | 4.0073 | 0.3578 | 47 | 4.0256 | 0.1673 | 47 | 3.9828 | 0.454 | 47 | 4.2148 | 0.124 | 47 | 4.0359 | 0.1756 | 4.05328 | 255.74 | 0.025574 | 0.0810656 | 0.0003154729
47.1 | 4.0677 | 1.8719 | 47.1 | 4.1863 | 1.8636 | 47.1 | 3.9878 | 1.8584 | 47.1 | 4.1124 | 1.9698 | 47.1 | 4.0145 | 2.0834 | 4.07374 | 1929.42 | 0.192942 | 0.0814748 | 0.002368119 | 47.1 | 3.9913 | 2.2683 | 47.1 | 3.9593 | 2.4645 | 47.1 | 4.1192 | 2.8866 | 47.1 | 3.92519 | 1.30630713 | 47.1 | 3.92506 | 2.15224463 | 3.98401 | 2215.590352 | 0.2215590352 | 0.0796802 | 0.002780603 | 47.1 | 4.0157 | 0.3582 | 47.1 | 4.0338 | 0.1673 | 47.1 | 3.991 | 0.4553 | 47.1 | 4.2231 | 0.1247 | 47.1 | 4.0442 | 0.1757 | 4.06156 | 256.24 | 0.025624 | 0.0812312 | 0.0003154453
47.2 | 4.0761 | 1.874 | 47.2 | 4.1948 | 1.8659 | 47.2 | 3.9963 | 1.8602 | 47.2 | 4.1208 | 1.9728 | 47.2 | 4.0228 | 2.0854 | 4.08216 | 1931.66 | 0.193166 | 0.0816432 | 0.002365978 | 47.2 | 3.9996 | 2.2694 | 47.2 | 3.9675 | 2.4654 | 47.2 | 4.1274 | 2.8875 | 47.2 | 3.93344 | 1.30716162 | 47.2 | 3.9335 | 2.15648975 | 3.992288 | 2217.190274 | 0.2217190274 | 0.07984576 | 0.002776842 | 47.2 | 4.0241 | 0.3589 | 47.2 | 4.0421 | 0.1675 | 47.2 | 3.9995 | 0.457 | 47.2 | 4.2315 | 0.1247 | 47.2 | 4.0526 | 0.176 | 4.06996 | 256.82 | 0.025682 | 0.0813992 | 0.0003155068
47.3 | 4.0844 | 1.8767 | 47.3 | 4.2034 | 1.8685 | 47.3 | 4.0044 | 1.8615 | 47.3 | 4.1293 | 1.9752 | 47.3 | 4.0309 | 2.0874 | 4.09048 | 1933.86 | 0.193386 | 0.0818096 | 0.002363855 | 47.3 | 4.0078 | 2.2711 | 47.3 | 3.9759 | 2.4666 | 47.3 | 4.136 | 2.8875 | 47.3 | 3.94169 | 1.30835779 | 47.3 | 3.94175 | 2.16098633 | 4.000628 | 2218.908824 | 0.2218908824 | 0.08001256 | 0.002773201 | 47.3 | 4.0322 | 0.3591 | 47.3 | 4.0505 | 0.1678 | 47.3 | 4.0078 | 0.4581 | 47.3 | 4.2397 | 0.1253 | 47.3 | 4.0611 | 0.1761 | 4.07826 | 257.28 | 0.025728 | 0.0815652 | 0.0003154286
47.4 | 4.0927 | 1.879 | 47.4 | 4.2114 | 1.8704 | 47.4 | 4.0127 | 1.8636 | 47.4 | 4.1376 | 1.9776 | 47.4 | 4.0394 | 2.0898 | 4.09876 | 1936.08 | 0.193608 | 0.0819752 | 0.002361787 | 47.4 | 4.0163 | 2.2729 | 47.4 | 3.9842 | 2.4674 | 47.4 | 4.1442 | 2.8871 | 47.4 | 3.95012 | 1.31014954 | 47.4 | 3.95012 | 2.16626367 | 4.008988 | 2220.762642 | 0.2220762642 | 0.08017976 | 0.00276973 | 47.4 | 4.0405 | 0.3598 | 47.4 | 4.0588 | 0.168 | 47.4 | 4.016 | 0.4592 | 47.4 | 4.2481 | 0.1257 | 47.4 | 4.0693 | 0.1761 | 4.08654 | 257.76 | 0.025776 | 0.0817308 | 0.0003153768
47.5 | 4.1013 | 1.8811 | 47.5 | 4.2198 | 1.8727 | 47.5 | 4.0213 | 1.8652 | 47.5 | 4.1459 | 1.9804 | 47.5 | 4.0479 | 2.0921 | 4.10724 | 1938.3 | 0.19383 | 0.0821448 | 0.002359614 | 47.5 | 4.0246 | 2.2739 | 47.5 | 3.9925 | 2.4689 | 47.5 | 4.1524 | 2.8873 | 47.5 | 3.9585 | 1.31138733 | 47.5 | 3.95862 | 2.17098511 | 4.017324 | 2222.494488 | 0.2222494488 | 0.08034648 | 0.002766138 | 47.5 | 4.0491 | 0.3604 | 47.5 | 4.067 | 0.1684 | 47.5 | 4.0243 | 0.4605 | 47.5 | 4.2566 | 0.126 | 47.5 | 4.0776 | 0.1763 | 4.09492 | 258.32 | 0.025832 | 0.0818984 | 0.0003154152
47.6 | 4.1094 | 1.8831 | 47.6 | 4.2283 | 1.8747 | 47.6 | 4.0295 | 1.8665 | 47.6 | 4.1543 | 1.9831 | 47.6 | 4.0561 | 2.0941 | 4.11552 | 1940.3 | 0.19403 | 0.0823104 | 0.002357296 | 47.6 | 4.0327 | 2.2751 | 47.6 | 4.0008 | 2.47 | 47.6 | 4.1609 | 2.8879 | 47.6 | 3.96669 | 1.31217432 | 47.6 | 3.96681 | 2.17503027 | 4.02558 | 2224.040918 | 0.2224040918 | 0.0805116 | 0.002762386 | 47.6 | 4.0573 | 0.3611 | 47.6 | 4.0754 | 0.1683 | 47.6 | 4.0329 | 0.4618 | 47.6 | 4.2649 | 0.1263 | 47.6 | 4.086 | 0.1766 | 4.1033 | 258.82 | 0.025882 | 0.082066 | 0.0003153803
47.7 | 4.1178 | 1.8859 | 47.7 | 4.2364 | 1.8763 | 47.7 | 4.0377 | 1.8688 | 47.7 | 4.1627 | 1.9853 | 47.7 | 4.0644 | 2.0968 | 4.1238 | 1942.62 | 0.194262 | 0.082476 | 0.002355376 | 47.7 | 4.041 | 2.2764 | 47.7 | 4.0094 | 2.471 | 47.7 | 4.1693 | 2.8881 | 47.7 | 3.97513 | 1.31401868 | 47.7 | 3.975 | 2.17918384 | 4.033966 | 2225.740504 | 0.2225740504 | 0.08067932 | 0.00275875 | 47.7 | 4.0657 | 0.3619 | 47.7 | 4.0839 | 0.1686 | 47.7 | 4.041 | 0.4631 | 47.7 | 4.2731 | 0.1268 | 47.7 | 4.0943 | 0.1767 | 4.1116 | 259.42 | 0.025942 | 0.082232 | 0.0003154733
47.8 | 4.1263 | 1.8879 | 47.8 | 4.2446 | 1.8787 | 47.8 | 4.0463 | 1.8705 | 47.8 | 4.1707 | 1.9872 | 47.8 | 4.0728 | 2.0991 | 4.13214 | 1944.68 | 0.194468 | 0.0826428 | 0.002353115 | 47.8 | 4.0496 | 2.2777 | 47.8 | 4.0176 | 2.4721 | 47.8 | 4.1774 | 2.8881 | 47.8 | 3.9835 | 1.31505542 | 47.8 | 3.98337 | 2.18371777 | 4.042294 | 2227.334638 | 0.2227334638 | 0.08084588 | 0.002755038 | 47.8 | 4.0741 | 0.3623 | 47.8 | 4.0921 | 0.1688 | 47.8 | 4.0494 | 0.4646 | 47.8 | 4.2816 | 0.1269 | 47.8 | 4.1026 | 0.1769 | 4.11996 | 259.9 | 0.02599 | 0.0823992 | 0.0003154157
47.9 | 4.1344 | 1.8895 | 47.9 | 4.2532 | 1.8812 | 47.9 | 4.0545 | 1.8713 | 47.9 | 4.1791 | 1.9901 | 47.9 | 4.0811 | 2.1011 | 4.14046 | 1946.64 | 0.194664 | 0.0828092 | 0.002350753 | 47.9 | 4.0578 | 2.2784 | 47.9 | 4.0258 | 2.4733 | 47.9 | 4.1861 | 2.8884 | 47.9 | 3.99169 | 1.31604163 | 47.9 | 3.99188 | 2.18785986 | 4.050654 | 2228.800298 | 0.2228800298 | 0.08101308 | 0.002751161 | 47.9 | 4.0825 | 0.3627 | 47.9 | 4.1004 | 0.169 | 47.9 | 4.058 | 0.4661 | 47.9 | 4.2899 | 0.1272 | 47.9 | 4.1111 | 0.1772 | 4.12838 | 260.44 | 0.026044 | 0.0825676 | 0.0003154264
48 | 4.1427 | 1.892 | 48 | 4.2616 | 1.8831 | 48 | 4.0626 | 1.8729 | 48 | 4.1876 | 1.9926 | 48 | 4.0894 | 2.1032 | 4.14878 | 1948.76 | 0.194876 | 0.0829756 | 0.002348594 | 48 | 4.0661 | 2.2796 | 48 | 4.0344 | 2.4739 | 48 | 4.1944 | 2.8888 | 48 | 3.99994 | 1.31756995 | 48 | 4 | 2.19239453 | 4.058968 | 2230.452896 | 0.2230452896 | 0.08117936 | 0.002747562 | 48 | 4.0906 | 0.3635 | 48 | 4.1088 | 0.1693 | 48 | 4.0662 | 0.4672 | 48 | 4.298 | 0.1279 | 48 | 4.1194 | 0.1772 | 4.1366 | 261.02 | 0.026102 | 0.082732 | 0.0003155007
48.1 | 4.1512 | 1.8946 | 48.1 | 4.2698 | 1.8855 | 48.1 | 4.0712 | 1.8748 | 48.1 | 4.1958 | 1.9947 | 48.1 | 4.0978 | 2.1058 | 4.15716 | 1951.08 | 0.195108 | 0.0831432 | 0.00234665 | 48.1 | 4.0747 | 2.281 | 48.1 | 4.0424 | 2.4738 | 48.1 | 4.2024 | 2.8881 | 48.1 | 4.0085 | 1.31939685 | 48.1 | 4.00844 | 2.19712598 | 4.067288 | 2231.884566 | 0.2231884566 | 0.08134576 | 0.002743701 | 48.1 | 4.0991 | 0.364 | 48.1 | 4.1171 | 0.1694 | 48.1 | 4.0744 | 0.4684 | 48.1 | 4.3064 | 0.1282 | 48.1 | 4.1276 | 0.1775 | 4.14492 | 261.5 | 0.02615 | 0.0828984 | 0.0003154464
48.2 | 4.1594 | 1.8964 | 48.2 | 4.2782 | 1.8876 | 48.2 | 4.0796 | 1.8761 | 48.2 | 4.2041 | 1.9976 | 48.2 | 4.1062 | 2.1081 | 4.1655 | 1953.16 | 0.195316 | 0.08331 | 0.002344448 | 48.2 | 4.0829 | 2.2814 | 48.2 | 4.0508 | 2.4747 | 48.2 | 4.2108 | 2.8889 | 48.2 | 4.01681 | 1.32029138 | 48.2 | 4.01706 | 2.20188452 | 4.075674 | 2233.43518 | 0.223343518 | 0.08151348 | 0.002739958 | 48.2 | 4.1074 | 0.3643 | 48.2 | 4.1254 | 0.1697 | 48.2 | 4.0827 | 0.4695 | 48.2 | 4.3149 | 0.1285 | 48.2 | 4.136 | 0.1777 | 4.15328 | 261.94 | 0.026194 | 0.0830656 | 0.0003153411
48.3 | 4.1676 | 1.8988 | 48.3 | 4.2865 | 1.8895 | 48.3 | 4.0878 | 1.8776 | 48.3 | 4.2127 | 2.0001 | 48.3 | 4.1145 | 2.1103 | 4.17382 | 1955.26 | 0.195526 | 0.0834764 | 0.002342291 | 48.3 | 4.0911 | 2.2826 | 48.3 | 4.0592 | 2.4753 | 48.3 | 4.2192 | 2.8896 | 48.3 | 4.02506 | 1.32169873 | 48.3 | 4.02513 | 2.2057478 | 4.083938 | 2234.989306 | 0.2234989306 | 0.08167876 | 0.002736316 | 48.3 | 4.1157 | 0.3651 | 48.3 | 4.1339 | 0.1699 | 48.3 | 4.0911 | 0.4708 | 48.3 | 4.3231 | 0.1288 | 48.3 | 4.1443 | 0.1778 | 4.16162 | 262.48 | 0.026248 | 0.0832324 | 0.000315358
48.4 | 4.1762 | 1.9015 | 48.4 | 4.2946 | 1.8917 | 48.4 | 4.0963 | 1.8793 | 48.4 | 4.2209 | 2.0023 | 48.4 | 4.1228 | 2.1129 | 4.18216 | 1957.54 | 0.195754 | 0.0836432 | 0.002340346 | 48.4 | 4.0995 | 2.2839 | 48.4 | 4.0674 | 2.4746 | 48.4 | 4.2276 | 2.8898 | 48.4 | 4.0335 | 1.32331787 | 48.4 | 4.03338 | 2.21024536 | 4.092276 | 2236.372646 | 0.2236372646 | 0.08184552 | 0.002732431 | 48.4 | 4.124 | 0.3657 | 48.4 | 4.1423 | 0.1701 | 48.4 | 4.0994 | 0.4722 | 48.4 | 4.3315 | 0.1294 | 48.4 | 4.1524 | 0.178 | 4.16992 | 263.08 | 0.026308 | 0.0833984 | 0.0003154497
48.5 | 4.1845 | 1.903 | 48.5 | 4.3031 | 1.8942 | 48.5 | 4.1046 | 1.8806 | 48.5 | 4.2291 | 2.0043 | 48.5 | 4.1312 | 2.1157 | 4.1905 | 1959.56 | 0.195956 | 0.08381 | 0.002338098 | 48.5 | 4.1079 | 2.2845 | 48.5 | 4.0757 | 2.4758 | 48.5 | 4.2358 | 2.8899 | 48.5 | 4.04194 | 1.32420288 | 48.5 | 4.04194 | 2.21489062 | 4.100656 | 2237.8587 | 0.22378587 | 0.08201312 | 0.002728659 | 48.5 | 4.1324 | 0.3663 | 48.5 | 4.1504 | 0.1704 | 48.5 | 4.1078 | 0.4736 | 48.5 | 4.3399 | 0.1295 | 48.5 | 4.1609 | 0.1782 | 4.17828 | 263.6 | 0.02636 | 0.0835656 | 0.0003154408
48.6 | 4.1926 | 1.905 | 48.6 | 4.3116 | 1.8961 | 48.6 | 4.1128 | 1.8817 | 48.6 | 4.2375 | 2.0071 | 48.6 | 4.1396 | 2.1177 | 4.19882 | 1961.52 | 0.196152 | 0.0839764 | 0.002335799 | 48.6 | 4.116 | 2.2854 | 48.6 | 4.0843 | 2.4771 | 48.6 | 4.2442 | 2.89 | 48.6 | 4.05 | 1.32547693 | 48.6 | 4.05013 | 2.21871582 | 4.108926 | 2239.33855 | 0.223933855 | 0.08217852 | 0.002724968 | 48.6 | 4.1407 | 0.3668 | 48.6 | 4.1588 | 0.1705 | 48.6 | 4.1162 | 0.4747 | 48.6 | 4.3481 | 0.1299 | 48.6 | 4.1694 | 0.1785 | 4.18664 | 264.08 | 0.026408 | 0.0837328 | 0.0003153842
48.7 | 4.201 | 1.9076 | 48.7 | 4.3198 | 1.8981 | 48.7 | 4.121 | 1.8832 | 48.7 | 4.246 | 2.0093 | 48.7 | 4.1476 | 2.1198 | 4.20708 | 1963.6 | 0.19636 | 0.0841416 | 0.002333685 | 48.7 | 4.1245 | 2.2868 | 48.7 | 4.0926 | 2.4774 | 48.7 | 4.2527 | 2.8898 | 48.7 | 4.05844 | 1.32727551 | 48.7 | 4.05831 | 2.2236853 | 4.11731 | 2240.992162 | 0.2240992162 | 0.0823462 | 0.002721428 | 48.7 | 4.1489 | 0.3677 | 48.7 | 4.1672 | 0.1708 | 48.7 | 4.1244 | 0.4757 | 48.7 | 4.3564 | 0.1304 | 48.7 | 4.1776 | 0.1788 | 4.1949 | 264.68 | 0.026468 | 0.083898 | 0.0003154783
48.8 | 4.2096 | 1.91 | 48.8 | 4.3283 | 1.9004 | 48.8 | 4.1295 | 1.885 | 48.8 | 4.2541 | 2.0112 | 48.8 | 4.156 | 2.1225 | 4.2155 | 1965.82 | 0.196582 | 0.08431 | 0.002331657 | 48.8 | 4.1331 | 2.2874 | 48.8 | 4.1007 | 2.4779 | 48.8 | 4.2607 | 2.8892 | 48.8 | 4.06687 | 1.32844434 | 48.8 | 4.06687 | 2.22820923 | 4.125648 | 2242.230714 | 0.2242230714 | 0.08251296 | 0.002717429 | 48.8 | 4.1573 | 0.3682 | 48.8 | 4.1753 | 0.171 | 48.8 | 4.1327 | 0.4773 | 48.8 | 4.3649 | 0.1305 | 48.8 | 4.1859 | 0.1791 | 4.20322 | 265.22 | 0.026522 | 0.0840644 | 0.0003154962
48.9 | 4.2178 | 1.9118 | 48.9 | 4.3366 | 1.9024 | 48.9 | 4.1379 | 1.8861 | 48.9 | 4.2626 | 2.0142 | 48.9 | 4.1646 | 2.1254 | 4.2239 | 1967.98 | 0.196798 | 0.084478 | 0.002329577 | 48.9 | 4.1411 | 2.288 | 48.9 | 4.1091 | 2.4791 | 48.9 | 4.2691 | 2.8895 | 48.9 | 4.07506 | 1.32990564 | 48.9 | 4.07531 | 2.23247461 | 4.133934 | 2243.79605 | 0.224379605 | 0.08267868 | 0.002713875 | 48.9 | 4.1657 | 0.3688 | 48.9 | 4.1838 | 0.1714 | 48.9 | 4.1411 | 0.4783 | 48.9 | 4.3732 | 0.1308 | 48.9 | 4.1944 | 0.1793 | 4.21164 | 265.72 | 0.026572 | 0.0842328 | 0.0003154591
49 | 4.2261 | 1.914 | 49 | 4.3449 | 1.904 | 49 | 4.1461 | 1.8873 | 49 | 4.2712 | 2.0166 | 49 | 4.1726 | 2.1274 | 4.23218 | 1969.86 | 0.196986 | 0.0846436 | 0.00232724 | 49 | 4.1495 | 2.2891 | 49 | 4.1176 | 2.4798 | 49 | 4.2776 | 2.8895 | 49 | 4.08338 | 1.33176147 | 49 | 4.08338 | 2.23739844 | 4.142292 | 2245.511982 | 0.2245511982 | 0.08284584 | 0.00271047 | 49 | 4.1739 | 0.3694 | 49 | 4.1923 | 0.1716 | 49 | 4.1494 | 0.4795 | 49 | 4.3814 | 0.1312 | 49 | 4.2026 | 0.1795 | 4.21992 | 266.24 | 0.026624 | 0.0843984 | 0.0003154562
49.1 | 4.2347 | 1.9168 | 49.1 | 4.3531 | 1.9062 | 49.1 | 4.1545 | 1.8892 | 49.1 | 4.2792 | 2.0185 | 49.1 | 4.1811 | 2.1303 | 4.24052 | 1972.2 | 0.19722 | 0.0848104 | 0.002325422 | 49.1 | 4.1579 | 2.2896 | 49.1 | 4.1258 | 2.4803 | 49.1 | 4.2859 | 2.8893 | 49.1 | 4.09188 | 1.33327991 | 49.1 | 4.09188 | 2.24264722 | 4.150672 | 2247.025426 | 0.2247025426 | 0.08301344 | 0.002706821 | 49.1 | 4.1823 | 0.37 | 49.1 | 4.2004 | 0.1719 | 49.1 | 4.1577 | 0.4807 | 49.1 | 4.3899 | 0.1316 | 49.1 | 4.2108 | 0.1798 | 4.22822 | 266.8 | 0.02668 | 0.0845644 | 0.0003154992
49.2 | 4.2428 | 1.9182 | 49.2 | 4.3614 | 1.9083 | 49.2 | 4.163 | 1.8908 | 49.2 | 4.2876 | 2.0211 | 49.2 | 4.1897 | 2.1333 | 4.2489 | 1974.34 | 0.197434 | 0.084978 | 0.002323354 | 49.2 | 4.1661 | 2.2902 | 49.2 | 4.1342 | 2.481 | 49.2 | 4.2941 | 2.889 | 49.2 | 4.10019 | 1.33453015 | 49.2 | 4.10019 | 2.24648389 | 4.158956 | 2248.242808 | 0.2248242808 | 0.08317912 | 0.002702893 | 49.2 | 4.1908 | 0.3706 | 49.2 | 4.2088 | 0.172 | 49.2 | 4.1661 | 0.482 | 49.2 | 4.3983 | 0.1319 | 49.2 | 4.2193 | 0.1801 | 4.23666 | 267.32 | 0.026732 | 0.0847332 | 0.0003154844
49.3 | 4.251 | 1.9204 | 49.3 | 4.3698 | 1.9101 | 49.3 | 4.1711 | 1.8918 | 49.3 | 4.296 | 2.0234 | 49.3 | 4.1979 | 2.135 | 4.25716 | 1976.14 | 0.197614 | 0.0851432 | 0.00232096 | 49.3 | 4.1744 | 2.2913 | 49.3 | 4.1428 | 2.4821 | 49.3 | 4.3026 | 2.8895 | 49.3 | 4.10838 | 1.33576929 | 49.3 | 4.10825 | 2.25079443 | 4.167286 | 2249.892744 | 0.2249892744 | 0.08334572 | 0.00269947 | 49.3 | 4.1991 | 0.3713 | 49.3 | 4.2173 | 0.1722 | 49.3 | 4.1746 | 0.483 | 49.3 | 4.4064 | 0.1321 | 49.3 | 4.2276 | 0.1804 | 4.245 | 267.8 | 0.02678 | 0.0849 | 0.0003154299
49.4 | 4.2595 | 1.9232 | 49.4 | 4.3781 | 1.912 | 49.4 | 4.1794 | 1.8927 | 49.4 | 4.3041 | 2.025 | 49.4 | 4.2059 | 2.1374 | 4.2654 | 1978.06 | 0.197806 | 0.085308 | 0.002318727 | 49.4 | 4.1829 | 2.2926 | 49.4 | 4.1509 | 2.4824 | 49.4 | 4.311 | 2.8891 | 49.4 | 4.11669 | 1.33685962 | 49.4 | 4.11681 | 2.25608911 | 4.17566 | 2251.409746 | 0.2251409746 | 0.0835132 | 0.002695873 | 49.4 | 4.2074 | 0.3718 | 49.4 | 4.2254 | 0.1728 | 49.4 | 4.1828 | 0.4841 | 49.4 | 4.4148 | 0.1327 | 49.4 | 4.2359 | 0.1805 | 4.25326 | 268.38 | 0.026838 | 0.0850652 | 0.0003154992
49.5 | 4.2678 | 1.9251 | 49.5 | 4.3865 | 1.9141 | 49.5 | 4.1878 | 1.8942 | 49.5 | 4.3124 | 2.0278 | 49.5 | 4.2145 | 2.1403 | 4.2738 | 1980.3 | 0.19803 | 0.085476 | 0.002316791 | 49.5 | 4.1912 | 2.2935 | 49.5 | 4.1591 | 2.4834 | 49.5 | 4.3192 | 2.8898 | 49.5 | 4.12513 | 1.33840576 | 49.5 | 4.12519 | 2.26080103 | 4.183964 | 2253.181358 | 0.2253181358 | 0.08367928 | 0.00269264 | 49.5 | 4.2158 | 0.3726 | 49.5 | 4.2336 | 0.1732 | 49.5 | 4.1911 | 0.4854 | 49.5 | 4.4231 | 0.1327 | 49.5 | 4.2444 | 0.1808 | 4.2616 | 268.94 | 0.026894 | 0.085232 | 0.0003155388
49.6 | 4.276 | 1.9274 | 49.6 | 4.3949 | 1.9164 | 49.6 | 4.1962 | 1.8956 | 49.6 | 4.3209 | 2.0301 | 49.6 | 4.2229 | 2.1423 | 4.28218 | 1982.36 | 0.198236 | 0.0856436 | 0.002314662 | 49.6 | 4.1996 | 2.2946 | 49.6 | 4.1676 | 2.4843 | 49.6 | 4.3276 | 2.8898 | 49.6 | 4.13338 | 1.33962585 | 49.6 | 4.13338 | 2.26531616 | 4.192312 | 2254.728402 | 0.2254728402 | 0.08384624 | 0.002689123 | 49.6 | 4.224 | 0.3731 | 49.6 | 4.2422 | 0.1733 | 49.6 | 4.1996 | 0.4864 | 49.6 | 4.4314 | 0.133 | 49.6 | 4.2528 | 0.181 | 4.27 | 269.36 | 0.026936 | 0.0854 | 0.0003154098
49.7 | 4.2844 | 1.9299 | 49.7 | 4.4032 | 1.9177 | 49.7 | 4.2044 | 1.8965 | 49.7 | 4.3293 | 2.0322 | 49.7 | 4.231 | 2.1445 | 4.29046 | 1984.16 | 0.198416 | 0.0858092 | 0.002312293 | 49.7 | 4.2079 | 2.2954 | 49.7 | 4.1759 | 2.485 | 49.7 | 4.336 | 2.8898 | 49.7 | 4.14169 | 1.341474 | 49.7 | 4.14188 | 2.27077515 | 4.200674 | 2256.48983 | 0.225648983 | 0.08401348 | 0.002685866 | 49.7 | 4.2323 | 0.3737 | 49.7 | 4.2506 | 0.1736 | 49.7 | 4.2077 | 0.4876 | 49.7 | 4.4397 | 0.1335 | 49.7 | 4.2609 | 0.1811 | 4.27824 | 269.9 | 0.02699 | 0.0855648 | 0.0003154334
49.8 | 4.2928 | 1.9323 | 49.8 | 4.4113 | 1.9196 | 49.8 | 4.2129 | 1.8983 | 49.8 | 4.3376 | 2.0347 | 49.8 | 4.2394 | 2.1472 | 4.2988 | 1986.42 | 0.198642 | 0.085976 | 0.002310435 | 49.8 | 4.2162 | 2.2961 | 49.8 | 4.1841 | 2.486 | 49.8 | 4.3441 | 2.8897 | 49.8 | 4.15025 | 1.34317529 | 49.8 | 4.15025 | 2.27547754 | 4.20898 | 2258.090566 | 0.2258090566 | 0.0841796 | 0.002682468 | 49.8 | 4.2407 | 0.3745 | 49.8 | 4.2587 | 0.1737 | 49.8 | 4.2161 | 0.489 | 49.8 | 4.4481 | 0.1338 | 49.8 | 4.2693 | 0.1814 | 4.28658 | 270.48 | 0.027048 | 0.0857316 | 0.0003154963
49.9 | 4.3011 | 1.9345 | 49.9 | 4.4198 | 1.9216 | 49.9 | 4.2214 | 1.8995 | 49.9 | 4.3459 | 2.0367 | 49.9 | 4.248 | 2.1498 | 4.30724 | 1988.42 | 0.198842 | 0.0861448 | 0.00230823 | 49.9 | 4.2244 | 2.2969 | 49.9 | 4.1926 | 2.4869 | 49.9 | 4.3524 | 2.8906 | 49.9 | 4.15856 | 1.34376074 | 49.9 | 4.1585 | 2.27947021 | 4.217292 | 2259.52619 | 0.225952619 | 0.08434584 | 0.002678883 | 49.9 | 4.2491 | 0.3751 | 49.9 | 4.2672 | 0.1741 | 49.9 | 4.2244 | 0.4898 | 49.9 | 4.4567 | 0.1341 | 49.9 | 4.2776 | 0.1818 | 4.295 | 270.98 | 0.027098 | 0.0859 | 0.0003154598
50 | 4.3094 | 1.9367 | 50 | 4.4282 | 1.9232 | 50 | 4.2295 | 1.9006 | 50 | 4.3542 | 2.0387 | 50 | 4.256 | 2.1519 | 4.31546 | 1990.22 | 0.199022 | 0.0863092 | 0.002305919 | 50 | 4.2328 | 2.2979 | 50 | 4.2009 | 2.4873 | 50 | 4.361 | 2.8902 | 50 | 4.16675 | 1.34515942 | 50 | 4.16675 | 2.28459937 | 4.22564 | 2261.031758 | 0.2261031758 | 0.0845128 | 0.002675372 | 50 | 4.2573 | 0.3755 | 50 | 4.2756 | 0.1743 | 50 | 4.2328 | 0.491 | 50 | 4.4648 | 0.1343 | 50 | 4.2859 | 0.1817 | 4.30328 | 271.36 | 0.027136 | 0.0860656 | 0.0003152944
50.1 | 4.3178 | 1.9391 | 50.1 | 4.4363 | 1.9251 | 50.1 | 4.2378 | 1.9019 | 50.1 | 4.3625 | 2.0407 | 50.1 | 4.2644 | 2.1548 | 4.32376 | 1992.32 | 0.199232 | 0.0864752 | 0.002303921 | 50.1 | 4.2413 | 2.2989 | 50.1 | 4.2091 | 2.4882 | 50.1 | 4.3692 | 2.8901 | 50.1 | 4.17525 | 1.34662048 | 50.1 | 4.17506 | 2.28943604 | 4.233982 | 2262.651304 | 0.2262651304 | 0.08467964 | 0.002672013 | 50.1 | 4.2657 | 0.3765 | 50.1 | 4.2838 | 0.1746 | 50.1 | 4.241 | 0.4922 | 50.1 | 4.4731 | 0.1348 | 50.1 | 4.2942 | 0.182 | 4.31156 | 272.02 | 0.027202 | 0.0862312 | 0.0003154543
50.2 | 4.3261 | 1.9406 | 50.2 | 4.4449 | 1.9272 | 50.2 | 4.2462 | 1.9031 | 50.2 | 4.3709 | 2.0431 | 50.2 | 4.2729 | 2.1571 | 4.3322 | 1994.22 | 0.199422 | 0.086644 | 0.002301625 | 50.2 | 4.2496 | 2.2991 | 50.2 | 4.2175 | 2.4892 | 50.2 | 4.3774 | 2.8901 | 50.2 | 4.18344 | 1.34728418 | 50.2 | 4.1835 | 2.2944917 | 4.242288 | 2264.035176 | 0.2264035176 | 0.08484576 | 0.002668413 | 50.2 | 4.2741 | 0.3769 | 50.2 | 4.2921 | 0.1749 | 50.2 | 4.2495 | 0.4932 | 50.2 | 4.4815 | 0.135 | 50.2 | 4.3026 | 0.1823 | 4.31996 | 272.46 | 0.027246 | 0.0863992 | 0.0003153501
50.3 | 4.3343 | 1.9429 | 50.3 | 4.4534 | 1.9289 | 50.3 | 4.2544 | 1.9041 | 50.3 | 4.3793 | 2.0454 | 50.3 | 4.281 | 2.1592 | 4.34048 | 1996.1 | 0.19961 | 0.0868096 | 0.0022994 | 50.3 | 4.2578 | 2.2998 | 50.3 | 4.2259 | 2.4896 | 50.3 | 4.386 | 2.8896 | 50.3 | 4.19169 | 1.3485249 | 50.3 | 4.19175 | 2.29924072 | 4.250628 | 2265.353124 | 0.2265353124 | 0.08501256 | 0.002664728 | 50.3 | 4.2822 | 0.3774 | 50.3 | 4.3004 | 0.1753 | 50.3 | 4.2578 | 0.4943 | 50.3 | 4.4897 | 0.1353 | 50.3 | 4.3111 | 0.1824 | 4.32824 | 272.94 | 0.027294 | 0.0865648 | 0.0003153014
50.4 | 4.3427 | 1.9454 | 50.4 | 4.4615 | 1.9303 | 50.4 | 4.2628 | 1.906 | 50.4 | 4.3876 | 2.0471 | 50.4 | 4.2894 | 2.1622 | 4.3488 | 1998.2 | 0.19982 | 0.086976 | 0.002297415 | 50.4 | 4.2663 | 2.3015 | 50.4 | 4.2342 | 2.4896 | 50.4 | 4.3942 | 2.8893 | 50.4 | 4.20013 | 1.3502478 | 50.4 | 4.20013 | 2.30473145 | 4.258992 | 2267.07585 | 0.226707585 | 0.08517984 | 0.002661517 | 50.4 | 4.2906 | 0.3781 | 50.4 | 4.3088 | 0.1754 | 50.4 | 4.2659 | 0.4952 | 50.4 | 4.4981 | 0.1359 | 50.4 | 4.3193 | 0.1827 | 4.33654 | 273.46 | 0.027346 | 0.0867308 | 0.0003152974
50.5 | 4.3513 | 1.9474 | 50.5 | 4.4698 | 1.9322 | 50.5 | 4.2713 | 1.9072 | 50.5 | 4.3959 | 2.0495 | 50.5 | 4.2978 | 2.1645 | 4.35722 | 2000.16 | 0.200016 | 0.0871444 | 0.002295225 | 50.5 | 4.2747 | 2.302 | 50.5 | 4.2424 | 2.4902 | 50.5 | 4.4024 | 2.8897 | 50.5 | 4.20856 | 1.35125867 | 50.5 | 4.20863 | 2.3095752 | 4.267338 | 2268.546774 | 0.2268546774 | 0.08534676 | 0.002658035 | 50.5 | 4.2991 | 0.3788 | 50.5 | 4.317 | 0.1756 | 50.5 | 4.2743 | 0.4964 | 50.5 | 4.5066 | 0.1361 | 50.5 | 4.3276 | 0.1829 | 4.34492 | 273.96 | 0.027396 | 0.0868984 | 0.0003152647
50.6 | 4.3595 | 1.9496 | 50.6 | 4.4783 | 1.9343 | 50.6 | 4.2795 | 1.9081 | 50.6 | 4.4043 | 2.0515 | 50.6 | 4.3061 | 2.1667 | 4.36554 | 2002.04 | 0.200204 | 0.0873108 | 0.002293004 | 50.6 | 4.2827 | 2.3024 | 50.6 | 4.2508 | 2.4912 | 50.6 | 4.4109 | 2.8905 | 50.6 | 4.21663 | 1.35253662 | 50.6 | 4.21681 | 2.31426123 | 4.275568 | 2270.17957 | 0.227017957 | 0.08551136 | 0.002654828 | 50.6 | 4.3073 | 0.379 | 50.6 | 4.3254 | 0.1758 | 50.6 | 4.2829 | 0.4976 | 50.6 | 4.5149 | 0.1366 | 50.6 | 4.336 | 0.1835 | 4.3533 | 274.5 | 0.02745 | 0.087066 | 0.0003152781
50.7 | 4.3678 | 1.9522 | 50.7 | 4.4864 | 1.9357 | 50.7 | 4.2877 | 1.9098 | 50.7 | 4.4127 | 2.0535 | 50.7 | 4.3145 | 2.1698 | 4.37382 | 2004.2 | 0.20042 | 0.0874764 | 0.002291132 | 50.7 | 4.2911 | 2.3037 | 50.7 | 4.2593 | 2.4921 | 50.7 | 4.4193 | 2.8908 | 50.7 | 4.22519 | 1.35439673 | 50.7 | 4.22494 | 2.31943262 | 4.283966 | 2272.08587 | 0.227208587 | 0.08567932 | 0.002651849 | 50.7 | 4.3156 | 0.38 | 50.7 | 4.334 | 0.1761 | 50.7 | 4.291 | 0.4988 | 50.7 | 4.5231 | 0.1367 | 50.7 | 4.3443 | 0.1836 | 4.3616 | 275.04 | 0.027504 | 0.087232 | 0.0003152971
50.8 | 4.3763 | 1.9544 | 50.8 | 4.4947 | 1.9379 | 50.8 | 4.2963 | 1.9113 | 50.8 | 4.4208 | 2.0553 | 50.8 | 4.3229 | 2.1719 | 4.3822 | 2006.16 | 0.200616 | 0.087644 | 0.002288987 | 50.8 | 4.2996 | 2.3048 | 50.8 | 4.2676 | 2.4928 | 50.8 | 4.4275 | 2.8913 | 50.8 | 4.2335 | 1.35558105 | 50.8 | 4.23338 | 2.32429712 | 4.292316 | 2273.755634 | 0.2273755634 | 0.08584632 | 0.002648635 | 50.8 | 4.3242 | 0.3806 | 50.8 | 4.3421 | 0.1764 | 50.8 | 4.2994 | 0.4997 | 50.8 | 4.5316 | 0.1372 | 50.8 | 4.3526 | 0.1839 | 4.36998 | 275.56 | 0.027556 | 0.0873996 | 0.0003152875
50.9 | 4.3843 | 1.9561 | 50.9 | 4.5032 | 1.9396 | 50.9 | 4.3045 | 1.9122 | 50.9 | 4.4292 | 2.0577 | 50.9 | 4.3312 | 2.174 | 4.39048 | 2007.92 | 0.200792 | 0.0878096 | 0.002286675 | 50.9 | 4.3077 | 2.3056 | 50.9 | 4.2759 | 2.4935 | 50.9 | 4.436 | 2.892 | 50.9 | 4.24169 | 1.35656165 | 50.9 | 4.24188 | 2.32904517 | 4.300634 | 2275.341364 | 0.2275341364 | 0.08601268 | 0.002645356 | 50.9 | 4.3325 | 0.3812 | 50.9 | 4.3504 | 0.1765 | 50.9 | 4.308 | 0.5009 | 50.9 | 4.5398 | 0.1376 | 50.9 | 4.3611 | 0.1844 | 4.37836 | 276.12 | 0.027612 | 0.0875672 | 0.0003153235
51 | 4.3927 | 1.9584 | 51 | 4.5116 | 1.9409 | 51 | 4.3126 | 1.9133 | 51 | 4.4376 | 2.06 | 51 | 4.3394 | 2.176 | 4.39878 | 2009.72 | 0.200972 | 0.0879756 | 0.002284406 | 51 | 4.3161 | 2.3069 | 51 | 4.2844 | 2.4942 | 51 | 4.4443 | 2.8923 | 51 | 4.25 | 1.35814087 | 51 | 4.25006 | 2.33320483 | 4.308972 | 2276.94914 | 0.227694914 | 0.08617944 | 0.002642103 | 51 | 4.3406 | 0.3819 | 51 | 4.3588 | 0.1768 | 51 | 4.3162 | 0.5019 | 51 | 4.548 | 0.1378 | 51 | 4.3694 | 0.1846 | 4.3866 | 276.6 | 0.02766 | 0.087732 | 0.0003152783
51.1 | 4.4012 | 1.9608 | 51.1 | 4.5197 | 1.9427 | 51.1 | 4.3211 | 1.9148 | 51.1 | 4.4457 | 2.0614 | 51.1 | 4.3478 | 2.1789 | 4.4071 | 2011.72 | 0.201172 | 0.088142 | 0.002282363 | 51.1 | 4.3247 | 2.3087 | 51.1 | 4.2924 | 2.4945 | 51.1 | 4.4524 | 2.8922 | 51.1 | 4.2585 | 1.35969421 | 51.1 | 4.2585 | 2.33831494 | 4.3173 | 2278.68183 | 0.227868183 | 0.086346 | 0.002639013 | 51.1 | 4.349 | 0.3826 | 51.1 | 4.3671 | 0.177 | 51.1 | 4.3244 | 0.5031 | 51.1 | 4.5564 | 0.1383 | 51.1 | 4.3776 | 0.185 | 4.3949 | 277.2 | 0.02772 | 0.087898 | 0.0003153655
51.2 | 4.4094 | 1.9627 | 51.2 | 4.5282 | 1.9449 | 51.2 | 4.3296 | 1.9157 | 51.2 | 4.4541 | 2.064 | 51.2 | 4.3562 | 2.1811 | 4.4155 | 2013.68 | 0.201368 | 0.08831 | 0.00228024 | 51.2 | 4.3329 | 2.3086 | 51.2 | 4.3007 | 2.4953 | 51.2 | 4.4608 | 2.8927 | 51.2 | 4.26675 | 1.3605304 | 51.2 | 4.26706 | 2.34288599 | 4.325642 | 2280.003278 | 0.2280003278 | 0.08651284 | 0.002635451 | 51.2 | 4.3574 | 0.3831 | 51.2 | 4.3754 | 0.1771 | 51.2 | 4.3328 | 0.5041 | 51.2 | 4.5649 | 0.1386 | 51.2 | 4.3859 | 0.1853 | 4.40328 | 277.64 | 0.027764 | 0.0880656 | 0.000315265
51.3 | 4.4176 | 1.965 | 51.3 | 4.5366 | 1.9463 | 51.3 | 4.3378 | 1.917 | 51.3 | 4.4627 | 2.0665 | 51.3 | 4.3646 | 2.183 | 4.42386 | 2015.56 | 0.201556 | 0.0884772 | 0.002278056 | 51.3 | 4.341 | 2.3091 | 51.3 | 4.3093 | 2.4967 | 51.3 | 4.4692 | 2.8929 | 51.3 | 4.27506 | 1.36230334 | 51.3 | 4.27513 | 2.34760864 | 4.333938 | 2281.722396 | 0.2281722396 | 0.08667876 | 0.002632389 | 51.3 | 4.3656 | 0.3839 | 51.3 | 4.3839 | 0.1775 | 51.3 | 4.3412 | 0.505 | 51.3 | 4.5731 | 0.139 | 51.3 | 4.3943 | 0.1853 | 4.41162 | 278.14 | 0.027814 | 0.0882324 | 0.0003152357
51.4 | 4.4262 | 1.9676 | 51.4 | 4.5446 | 1.948 | 51.4 | 4.3463 | 1.9186 | 51.4 | 4.471 | 2.0678 | 51.4 | 4.3728 | 2.1854 | 4.43218 | 2017.48 | 0.201748 | 0.0886436 | 0.002275945 | 51.4 | 4.3496 | 2.3102 | 51.4 | 4.3175 | 2.4971 | 51.4 | 4.4775 | 2.8929 | 51.4 | 4.28356 | 1.36367529 | 51.4 | 4.28344 | 2.35242017 | 4.34232 | 2283.259092 | 0.2283259092 | 0.0868464 | 0.002629077 | 51.4 | 4.374 | 0.3845 | 51.4 | 4.3923 | 0.1778 | 51.4 | 4.3493 | 0.5061 | 51.4 | 4.5815 | 0.1393 | 51.4 | 4.4024 | 0.1859 | 4.4199 | 278.72 | 0.027872 | 0.088398 | 0.0003153013
51.5 | 4.4345 | 1.9694 | 51.5 | 4.5532 | 1.95 | 51.5 | 4.3547 | 1.9197 | 51.5 | 4.4791 | 2.0697 | 51.5 | 4.3812 | 2.1882 | 4.44054 | 2019.4 | 0.20194 | 0.0888108 | 0.002273823 | 51.5 | 4.3579 | 2.3108 | 51.5 | 4.3257 | 2.4977 | 51.5 | 4.4857 | 2.8934 | 51.5 | 4.29194 | 1.36413831 | 51.5 | 4.29194 | 2.35684741 | 4.350636 | 2284.577144 | 0.2284577144 | 0.08701272 | 0.002625567 | 51.5 | 4.3824 | 0.3853 | 51.5 | 4.4004 | 0.1779 | 51.5 | 4.3577 | 0.5074 | 51.5 | 4.59 | 0.1398 | 51.5 | 4.4109 | 0.1863 | 4.42828 | 279.34 | 0.027934 | 0.0885656 | 0.0003154046
51.6 | 4.4426 | 1.971 | 51.6 | 4.5616 | 1.9515 | 51.6 | 4.3628 | 1.9204 | 51.6 | 4.4875 | 2.0717 | 51.6 | 4.3896 | 2.1901 | 4.44882 | 2020.94 | 0.202094 | 0.0889764 | 0.002271321 | 51.6 | 4.366 | 2.3115 | 51.6 | 4.3342 | 2.4986 | 51.6 | 4.4942 | 2.8945 | 51.6 | 4.30006 | 1.36523914 | 51.6 | 4.30013 | 2.36110791 | 4.358918 | 2286.18941 | 0.228618941 | 0.08717836 | 0.002622428 | 51.6 | 4.3907 | 0.386 | 51.6 | 4.4088 | 0.1783 | 51.6 | 4.3662 | 0.5084 | 51.6 | 4.5981 | 0.1402 | 51.6 | 4.4194 | 0.1866 | 4.43664 | 279.9 | 0.02799 | 0.0887328 | 0.0003154414
51.7 | 4.451 | 1.9737 | 51.7 | 4.5698 | 1.9531 | 51.7 | 4.3711 | 1.9216 | 51.7 | 4.496 | 2.0734 | 51.7 | 4.3976 | 2.1924 | 4.4571 | 2022.84 | 0.202284 | 0.089142 | 0.002269233 | 51.7 | 4.3745 | 2.3122 | 51.7 | 4.3426 | 2.4981 | 51.7 | 4.5027 | 2.8941 | 51.7 | 4.30844 | 1.36658032 | 51.7 | 4.30831 | 2.36628735 | 4.36731 | 2287.453534 | 0.2287453534 | 0.0873462 | 0.002618836 | 51.7 | 4.3989 | 0.3865 | 51.7 | 4.4173 | 0.1787 | 51.7 | 4.3745 | 0.5092 | 51.7 | 4.6064 | 0.1404 | 51.7 | 4.4276 | 0.1871 | 4.44494 | 280.38 | 0.028038 | 0.0888988 | 0.0003153923
51.8 | 4.4596 | 1.9756 | 51.8 | 4.5782 | 1.9553 | 51.8 | 4.3795 | 1.9229 | 51.8 | 4.5041 | 2.0753 | 51.8 | 4.4061 | 2.1952 | 4.4655 | 2024.86 | 0.202486 | 0.08931 | 0.002267227 | 51.8 | 4.3831 | 2.3132 | 51.8 | 4.3507 | 2.498 | 51.8 | 4.5108 | 2.8939 | 51.8 | 4.31688 | 1.36775818 | 51.8 | 4.31681 | 2.37149756 | 4.375658 | 2288.871148 | 0.2288871148 | 0.08751316 | 0.002615459 | 51.8 | 4.4073 | 0.3875 | 51.8 | 4.4253 | 0.1788 | 51.8 | 4.3828 | 0.5102 | 51.8 | 4.6149 | 0.1409 | 51.8 | 4.4359 | 0.1875 | 4.45324 | 280.98 | 0.028098 | 0.0890648 | 0.0003154782
51.9 | 4.4677 | 1.9773 | 51.9 | 4.5866 | 1.957 | 51.9 | 4.3878 | 1.9239 | 51.9 | 4.5126 | 2.0777 | 51.9 | 4.4146 | 2.1973 | 4.47386 | 2026.64 | 0.202664 | 0.0894772 | 0.002264979 | 51.9 | 4.3911 | 2.313 | 51.9 | 4.3591 | 2.4994 | 51.9 | 4.5191 | 2.8939 | 51.9 | 4.32506 | 1.36915833 | 51.9 | 4.32531 | 2.37586133 | 4.383934 | 2290.263932 | 0.2290263932 | 0.08767868 | 0.00261211 | 51.9 | 4.4157 | 0.3878 | 51.9 | 4.4337 | 0.1794 | 51.9 | 4.3911 | 0.5114 | 51.9 | 4.6232 | 0.1414 | 51.9 | 4.4444 | 0.1876 | 4.46162 | 281.52 | 0.028152 | 0.0892324 | 0.0003154908
52 | 4.4761 | 1.9799 | 52 | 4.5948 | 1.9581 | 52 | 4.3961 | 1.9249 | 52 | 4.5212 | 2.0798 | 52 | 4.4226 | 2.1991 | 4.48216 | 2028.36 | 0.202836 | 0.0896432 | 0.002262704 | 52 | 4.3995 | 2.3145 | 52 | 4.3676 | 2.4997 | 52 | 4.5275 | 2.894 | 52 | 4.33344 | 1.37057776 | 52 | 4.33337 | 2.38080737 | 4.392282 | 2291.917026 | 0.2291917026 | 0.08784564 | 0.002609028 | 52 | 4.4239 | 0.3885 | 52 | 4.4423 | 0.1796 | 52 | 4.3994 | 0.5124 | 52 | 4.6314 | 0.1417 | 52 | 4.4526 | 0.188 | 4.46992 | 282.04 | 0.028204 | 0.0893984 | 0.0003154866
52.1 | 4.4847 | 1.982 | 52.1 | 4.603 | 1.96 | 52.1 | 4.4044 | 1.9262 | 52.1 | 4.5292 | 2.0811 | 52.1 | 4.4311 | 2.2018 | 4.49048 | 2030.22 | 0.203022 | 0.0898096 | 0.002260582 | 52.1 | 4.4079 | 2.315 | 52.1 | 4.3757 | 2.4999 | 52.1 | 4.5358 | 2.8941 | 52.1 | 4.34194 | 1.37175183 | 52.1 | 4.34188 | 2.38650977 | 4.400644 | 2293.45232 | 0.229345232 | 0.08801288 | 0.002605814 | 52.1 | 4.4323 | 0.3892 | 52.1 | 4.4504 | 0.1798 | 52.1 | 4.4077 | 0.5133 | 52.1 | 4.64 | 0.142 | 52.1 | 4.4608 | 0.1884 | 4.47824 | 282.54 | 0.028254 | 0.0895648 | 0.0003154588
52.2 | 4.4928 | 1.9831 | 52.2 | 4.6114 | 1.9615 | 52.2 | 4.413 | 1.9273 | 52.2 | 4.5375 | 2.0832 | 52.2 | 4.4397 | 2.2041 | 4.49888 | 2031.84 | 0.203184 | 0.0899776 | 0.002258162 | 52.2 | 4.4161 | 2.3154 | 52.2 | 4.3841 | 2.501 | 52.2 | 4.5441 | 2.8949 | 52.2 | 4.35019 | 1.37287903 | 52.2 | 4.35019 | 2.39088818 | 4.408936 | 2295.013442 | 0.2295013442 | 0.08817872 | 0.002602684 | 52.2 | 4.4408 | 0.3898 | 52.2 | 4.4587 | 0.1802 | 52.2 | 4.4161 | 0.5144 | 52.2 | 4.6483 | 0.1423 | 52.2 | 4.4694 | 0.1891 | 4.48666 | 283.16 | 0.028316 | 0.0897332 | 0.0003155577
52.3 | 4.5011 | 1.9851 | 52.3 | 4.6198 | 1.9629 | 52.3 | 4.4211 | 1.9284 | 52.3 | 4.5459 | 2.0851 | 52.3 | 4.4478 | 2.2061 | 4.50714 | 2033.52 | 0.203352 | 0.0901428 | 0.002255887 | 52.3 | 4.4244 | 2.3166 | 52.3 | 4.3928 | 2.5023 | 52.3 | 4.5526 | 2.8949 | 52.3 | 4.35831 | 1.37368213 | 52.3 | 4.35825 | 2.39553589 | 4.417272 | 2296.603604 | 0.2296603604 | 0.08834544 | 0.002599572 | 52.3 | 4.449 | 0.3903 | 52.3 | 4.4673 | 0.1804 | 52.3 | 4.4245 | 0.5152 | 52.3 | 4.6564 | 0.143 | 52.3 | 4.4776 | 0.1894 | 4.49496 | 283.66 | 0.028366 | 0.0898992 | 0.0003155312
52.4 | 4.5094 | 1.9872 | 52.4 | 4.6281 | 1.9645 | 52.4 | 4.4294 | 1.9295 | 52.4 | 4.5542 | 2.0869 | 52.4 | 4.456 | 2.2081 | 4.51542 | 2035.24 | 0.203524 | 0.0903084 | 0.002253655 | 52.4 | 4.4328 | 2.3174 | 52.4 | 4.4009 | 2.5025 | 52.4 | 4.5611 | 2.8946 | 52.4 | 4.36669 | 1.37430127 | 52.4 | 4.36687 | 2.40122583 | 4.425672 | 2298.00542 | 0.229800542 | 0.08851344 | 0.002596222 | 52.4 | 4.4574 | 0.391 | 52.4 | 4.4754 | 0.1808 | 52.4 | 4.4328 | 0.516 | 52.4 | 4.6648 | 0.1431 | 52.4 | 4.4859 | 0.1897 | 4.50326 | 284.12 | 0.028412 | 0.0900652 | 0.0003154604
52.5 | 4.5178 | 1.9889 | 52.5 | 4.6364 | 1.9665 | 52.5 | 4.4378 | 1.9308 | 52.5 | 4.5625 | 2.0894 | 52.5 | 4.4645 | 2.2108 | 4.5238 | 2037.28 | 0.203728 | 0.090476 | 0.002251735 | 52.5 | 4.4412 | 2.3181 | 52.5 | 4.4092 | 2.5036 | 52.5 | 4.5691 | 2.8948 | 52.5 | 4.37513 | 1.37454785 | 52.5 | 4.37525 | 2.40574805 | 4.433976 | 2299.35918 | 0.229935918 | 0.08867952 | 0.002592886 | 52.5 | 4.4658 | 0.3916 | 52.5 | 4.4836 | 0.1812 | 52.5 | 4.4411 | 0.5173 | 52.5 | 4.6731 | 0.1438 | 52.5 | 4.4944 | 0.1901 | 4.5116 | 284.8 | 0.02848 | 0.090232 | 0.0003156308
52.6 | 4.526 | 1.9913 | 52.6 | 4.6449 | 1.9683 | 52.6 | 4.4462 | 1.9318 | 52.6 | 4.5708 | 2.0913 | 52.6 | 4.4729 | 2.2123 | 4.53216 | 2039 | 0.2039 | 0.0906432 | 0.002249479 | 52.6 | 4.4495 | 2.3196 | 52.6 | 4.4176 | 2.5046 | 52.6 | 4.5775 | 2.8953 | 52.6 | 4.38338 | 1.3754187 | 52.6 | 4.38338 | 2.41021069 | 4.442272 | 2301.025878 | 0.2301025878 | 0.08884544 | 0.00258992 | 52.6 | 4.474 | 0.3922 | 52.6 | 4.4922 | 0.1815 | 52.6 | 4.4496 | 0.518 | 52.6 | 4.6814 | 0.1441 | 52.6 | 4.5027 | 0.1904 | 4.51998 | 285.24 | 0.028524 | 0.0903996 | 0.0003155324
52.7 | 4.5344 | 1.9934 | 52.7 | 4.6532 | 1.97 | 52.7 | 4.4544 | 1.9332 | 52.7 | 4.5792 | 2.0928 | 52.7 | 4.4809 | 2.2145 | 4.54042 | 2040.78 | 0.204078 | 0.0908084 | 0.002247347 | 52.7 | 4.4579 | 2.3202 | 52.7 | 4.4259 | 2.5048 | 52.7 | 4.586 | 2.8945 | 52.7 | 4.39169 | 1.37639905 | 52.7 | 4.39188 | 2.41569751 | 4.450674 | 2302.319312 | 0.2302319312 | 0.08901348 | 0.002586484 | 52.7 | 4.4823 | 0.3927 | 52.7 | 4.5005 | 0.1817 | 52.7 | 4.4577 | 0.519 | 52.7 | 4.6897 | 0.1447 | 52.7 | 4.5109 | 0.1909 | 4.52822 | 285.8 | 0.02858 | 0.0905644 | 0.0003155765
52.8 | 4.5428 | 1.9952 | 52.8 | 4.6613 | 1.9716 | 52.8 | 4.4629 | 1.9345 | 52.8 | 4.5876 | 2.0953 | 52.8 | 4.4894 | 2.2172 | 4.5488 | 2042.76 | 0.204276 | 0.090976 | 0.002245383 | 52.8 | 4.4663 | 2.3211 | 52.8 | 4.4341 | 2.5059 | 52.8 | 4.5941 | 2.894 | 52.8 | 4.40025 | 1.37760303 | 52.8 | 4.40019 | 2.42051611 | 4.458988 | 2303.823828 | 0.2303823828 | 0.08917976 | 0.002583348 | 52.8 | 4.4907 | 0.3935 | 52.8 | 4.5087 | 0.1821 | 52.8 | 4.466 | 0.52 | 52.8 | 4.6982 | 0.1451 | 52.8 | 4.5193 | 0.1911 | 4.53658 | 286.36 | 0.028636 | 0.0907316 | 0.0003156122
52.9 | 4.5511 | 1.9973 | 52.9 | 4.6698 | 1.9735 | 52.9 | 4.4713 | 1.9353 | 52.9 | 4.5959 | 2.0976 | 52.9 | 4.4981 | 2.219 | 4.55724 | 2044.54 | 0.204454 | 0.0911448 | 0.002243178 | 52.9 | 4.4745 | 2.3217 | 52.9 | 4.4425 | 2.5071 | 52.9 | 4.6024 | 2.8942 | 52.9 | 4.40856 | 1.37856702 | 52.9 | 4.4085 | 2.42487036 | 4.467292 | 2305.287476 | 0.2305287476 | 0.08934584 | 0.002580184 | 52.9 | 4.4991 | 0.3935 | 52.9 | 4.5173 | 0.1825 | 52.9 | 4.4745 | 0.5207 | 52.9 | 4.7066 | 0.1455 | 52.9 | 4.5276 | 0.1914 | 4.54502 | 286.72 | 0.028672 | 0.0909004 | 0.0003154222
53 | 4.5594 | 1.9994 | 53 | 4.6782 | 1.9755 | 53 | 4.4795 | 1.9367 | 53 | 4.6043 | 2.099 | 53 | 4.5061 | 2.2211 | 4.5655 | 2046.34 | 0.204634 | 0.09131 | 0.002241091 | 53 | 4.4828 | 2.3226 | 53 | 4.4509 | 2.5077 | 53 | 4.6109 | 2.893 | 53 | 4.41675 | 1.37986633 | 53 | 4.41669 | 2.42967114 | 4.475608 | 2306.567494 | 0.2306567494 | 0.08951216 | 0.00257682 | 53 | 4.5073 | 0.3942 | 53 | 4.5256 | 0.1829 | 53 | 4.4827 | 0.5215 | 53 | 4.7148 | 0.1458 | 53 | 4.5359 | 0.192 | 4.55326 | 287.28 | 0.028728 | 0.0910652 | 0.0003154663
53.1 | 4.5678 | 2.0016 | 53.1 | 4.6863 | 1.9769 | 53.1 | 4.4878 | 1.9381 | 53.1 | 4.6125 | 2.1006 | 53.1 | 4.5145 | 2.2232 | 4.57378 | 2048.08 | 0.204808 | 0.0914756 | 0.002238936 | 53.1 | 4.4912 | 2.3235 | 53.1 | 4.4592 | 2.5084 | 53.1 | 4.6192 | 2.8917 | 53.1 | 4.42519 | 1.38113892 | 53.1 | 4.42513 | 2.43478589 | 4.483984 | 2307.904962 | 0.2307904962 | 0.08967968 | 0.002573498 | 53.1 | 4.5158 | 0.3947 | 53.1 | 4.5338 | 0.183 | 53.1 | 4.491 | 0.5224 | 53.1 | 4.7232 | 0.1464 | 53.1 | 4.5442 | 0.1923 | 4.5616 | 287.76 | 0.028776 | 0.091232 | 0.0003154156
53.2 | 4.5761 | 2.0032 | 53.2 | 4.6948 | 1.9791 | 53.2 | 4.4963 | 1.9392 | 53.2 | 4.6208 | 2.1024 | 53.2 | 4.5229 | 2.2252 | 4.58218 | 2049.82 | 0.204982 | 0.0916436 | 0.00223673 | 53.2 | 4.4996 | 2.3241 | 53.2 | 4.4675 | 2.5091 | 53.2 | 4.6274 | 2.8918 | 53.2 | 4.43344 | 1.38159277 | 53.2 | 4.4335 | 2.43919946 | 4.492288 | 2309.158446 | 0.2309158446 | 0.08984576 | 0.002570136 | 53.2 | 4.5241 | 0.3953 | 53.2 | 4.5421 | 0.1833 | 53.2 | 4.4994 | 0.5235 | 53.2 | 4.7315 | 0.1467 | 53.2 | 4.5526 | 0.1926 | 4.56994 | 288.28 | 0.028828 | 0.0913988 | 0.000315409
53.3 | 4.5843 | 2.0052 | 53.3 | 4.7034 | 1.9807 | 53.3 | 4.5044 | 1.9399 | 53.3 | 4.6292 | 2.1044 | 53.3 | 4.5309 | 2.2268 | 4.59044 | 2051.4 | 0.20514 | 0.0918088 | 0.002234426 | 53.3 | 4.5078 | 2.3252 | 53.3 | 4.4759 | 2.5099 | 53.3 | 4.636 | 2.8906 | 53.3 | 4.44169 | 1.38309033 | 53.3 | 4.44169 | 2.44383447 | 4.500616 | 2310.52496 | 0.231052496 | 0.09001232 | 0.002566899 | 53.3 | 4.5322 | 0.396 | 53.3 | 4.5504 | 0.1836 | 53.3 | 4.5078 | 0.524 | 53.3 | 4.7398 | 0.1471 | 53.3 | 4.5611 | 0.1929 | 4.57826 | 288.72 | 0.028872 | 0.0915652 | 0.0003153163
53.4 | 4.5928 | 2.0074 | 53.4 | 4.7114 | 1.9819 | 53.4 | 4.5128 | 1.9417 | 53.4 | 4.6377 | 2.106 | 53.4 | 4.5394 | 2.2294 | 4.59882 | 2053.28 | 0.205328 | 0.0919764 | 0.002232399 | 53.4 | 4.5163 | 2.3268 | 53.4 | 4.4841 | 2.51 | 53.4 | 4.6442 | 2.8894 | 53.4 | 4.45013 | 1.38459363 | 53.4 | 4.45006 | 2.44899658 | 4.508958 | 2311.958042 | 0.2311958042 | 0.09017916 | 0.002563739 | 53.4 | 4.5406 | 0.3963 | 53.4 | 4.5588 | 0.1841 | 53.4 | 4.516 | 0.5248 | 53.4 | 4.7481 | 0.1477 | 53.4 | 4.5692 | 0.193 | 4.58654 | 289.18 | 0.028918 | 0.0917308 | 0.0003152485
53.5 | 4.6013 | 2.0094 | 53.5 | 4.7197 | 1.9837 | 53.5 | 4.5213 | 1.9427 | 53.5 | 4.6459 | 2.1082 | 53.5 | 4.5479 | 2.2313 | 4.60722 | 2055.06 | 0.205506 | 0.0921444 | 0.00223026 | 53.5 | 4.5246 | 2.3273 | 53.5 | 4.4925 | 2.5111 | 53.5 | 4.6523 | 2.8888 | 53.5 | 4.4585 | 1.38576514 | 53.5 | 4.45863 | 2.45435742 | 4.517306 | 2313.464512 | 0.2313464512 | 0.09034612 | 0.002560668 | 53.5 | 4.5491 | 0.3968 | 53.5 | 4.567 | 0.1844 | 53.5 | 4.5243 | 0.5258 | 53.5 | 4.7566 | 0.1483 | 53.5 | 4.5776 | 0.1933 | 4.59492 | 289.72 | 0.028972 | 0.0918984 | 0.0003152612
53.6 | 4.6094 | 2.011 | 53.6 | 4.7283 | 1.9852 | 53.6 | 4.5295 | 1.9438 | 53.6 | 4.6543 | 2.1102 | 53.6 | 4.5561 | 2.2332 | 4.61552 | 2056.68 | 0.205668 | 0.0923104 | 0.002228005 | 53.6 | 4.5326 | 2.3283 | 53.6 | 4.5009 | 2.5117 | 53.6 | 4.6609 | 2.8886 | 53.6 | 4.46675 | 1.38688904 | 53.6 | 4.46681 | 2.45857495 | 4.525592 | 2314.812798 | 0.2314812798 | 0.09051184 | 0.00255747 | 53.6 | 4.5574 | 0.3971 | 53.6 | 4.5754 | 0.1848 | 53.6 | 4.5329 | 0.5269 | 53.6 | 4.7649 | 0.1483 | 53.6 | 4.586 | 0.1938 | 4.60332 | 290.18 | 0.029018 | 0.0920664 | 0.0003151856
53.7 | 4.6179 | 2.0131 | 53.7 | 4.7364 | 1.9865 | 53.7 | 4.5378 | 1.9449 | 53.7 | 4.6627 | 2.1116 | 53.7 | 4.5645 | 2.2355 | 4.62386 | 2058.32 | 0.205832 | 0.0924772 | 0.002225759 | 53.7 | 4.5411 | 2.3299 | 53.7 | 4.5093 | 2.5119 | 53.7 | 4.6693 | 2.8877 | 53.7 | 4.47513 | 1.38860059 | 53.7 | 4.475 | 2.46345947 | 4.533966 | 2316.312012 | 0.2316312012 | 0.09067932 | 0.002554399 | 53.7 | 4.5656 | 0.3977 | 53.7 | 4.5839 | 0.1849 | 53.7 | 4.5411 | 0.5278 | 53.7 | 4.7731 | 0.1491 | 53.7 | 4.5942 | 0.1941 | 4.61158 | 290.72 | 0.029072 | 0.0922316 | 0.0003152065
53.8 | 4.6263 | 2.0151 | 53.8 | 4.7447 | 1.9887 | 53.8 | 4.5463 | 1.9462 | 53.8 | 4.6706 | 2.1128 | 53.8 | 4.5728 | 2.2372 | 4.63214 | 2060 | 0.206 | 0.0926428 | 0.002223594 | 53.8 | 4.5496 | 2.331 | 53.8 | 4.5175 | 2.5126 | 53.8 | 4.6775 | 2.887 | 53.8 | 4.48356 | 1.39012769 | 53.8 | 4.48344 | 2.46835303 | 4.54232 | 2317.816144 | 0.2317816144 | 0.0908464 | 0.002551357 | 53.8 | 4.5742 | 0.3985 | 53.8 | 4.5921 | 0.1853 | 53.8 | 4.5494 | 0.5286 | 53.8 | 4.7815 | 0.1496 | 53.8 | 4.6026 | 0.1943 | 4.61996 | 291.26 | 0.029126 | 0.0923992 | 0.0003152192
53.9 | 4.6343 | 2.0162 | 53.9 | 4.7533 | 1.9905 | 53.9 | 4.5545 | 1.9469 | 53.9 | 4.6791 | 2.1153 | 53.9 | 4.5812 | 2.2392 | 4.64048 | 2061.62 | 0.206162 | 0.0928096 | 0.002221343 | 53.9 | 4.5577 | 2.3315 | 53.9 | 4.5259 | 2.5135 | 53.9 | 4.686 | 2.8868 | 53.9 | 4.49163 | 1.39093652 | 53.9 | 4.49188 | 2.47308716 | 4.550622 | 2319.164736 | 0.2319164736 | 0.09101244 | 0.002548184 | 53.9 | 4.5824 | 0.3988 | 53.9 | 4.6004 | 0.1856 | 53.9 | 4.5579 | 0.5296 | 53.9 | 4.7898 | 0.1496 | 53.9 | 4.6111 | 0.1946 | 4.62832 | 291.64 | 0.029164 | 0.0925664 | 0.0003150603
54 | 4.6427 | 2.0181 | 54 | 4.7616 | 1.992 | 54 | 4.5626 | 1.9481 | 54 | 4.6876 | 2.1175 | 54 | 4.5894 | 2.2407 | 4.64878 | 2063.28 | 0.206328 | 0.0929756 | 0.002219163 | 54 | 4.5661 | 2.3328 | 54 | 4.5344 | 2.5142 | 54 | 4.6944 | 2.886 | 54 | 4.49994 | 1.39261609 | 54 | 4.50006 | 2.47767749 | 4.55898 | 2320.658716 | 0.2320658716 | 0.0911796 | 0.002545151 | 54 | 4.5906 | 0.3992 | 54 | 4.6088 | 0.186 | 54 | 4.5662 | 0.5303 | 54 | 4.7979 | 0.1505 | 54 | 4.6194 | 0.195 | 4.63658 | 292.2 | 0.02922 | 0.0927316 | 0.0003151029
54.1 | 4.6511 | 2.0199 | 54.1 | 4.7697 | 1.9933 | 54.1 | 4.5712 | 1.9495 | 54.1 | 4.6958 | 2.1188 | 54.1 | 4.5978 | 2.243 | 4.65712 | 2064.9 | 0.20649 | 0.0931424 | 0.002216928 | 54.1 | 4.5747 | 2.3342 | 54.1 | 4.5424 | 2.5138 | 54.1 | 4.7025 | 2.8846 | 54.1 | 4.50856 | 1.39421826 | 54.1 | 4.50844 | 2.48294409 | 4.56732 | 2321.95247 | 0.232195247 | 0.0913464 | 0.00254192 | 54.1 | 4.5991 | 0.3999 | 54.1 | 4.6171 | 0.1862 | 54.1 | 4.5744 | 0.5311 | 54.1 | 4.8064 | 0.1511 | 54.1 | 4.6276 | 0.1953 | 4.64492 | 292.72 | 0.029272 | 0.0928984 | 0.0003150969
54.2 | 4.6594 | 2.0213 | 54.2 | 4.7782 | 1.9955 | 54.2 | 4.5796 | 1.9502 | 54.2 | 4.7041 | 2.1213 | 54.2 | 4.6062 | 2.2453 | 4.6655 | 2066.72 | 0.206672 | 0.09331 | 0.002214897 | 54.2 | 4.5829 | 2.3349 | 54.2 | 4.5508 | 2.5148 | 54.2 | 4.7108 | 2.8837 | 54.2 | 4.51681 | 1.39484436 | 54.2 | 4.51713 | 2.48770728 | 4.575688 | 2323.190328 | 0.2323190328 | 0.09151376 | 0.002538624 | 54.2 | 4.6074 | 0.4001 | 54.2 | 4.6254 | 0.1865 | 54.2 | 4.5828 | 0.5319 | 54.2 | 4.8149 | 0.1515 | 54.2 | 4.636 | 0.1955 | 4.6533 | 293.1 | 0.02931 | 0.093066 | 0.0003149378
54.3 | 4.6677 | 2.023 | 54.3 | 4.7865 | 1.9965 | 54.3 | 4.5878 | 1.9514 | 54.3 | 4.7127 | 2.1233 | 54.3 | 4.6145 | 2.2471 | 4.67384 | 2068.26 | 0.206826 | 0.0934768 | 0.002212592 | 54.3 | 4.591 | 2.3358 | 54.3 | 4.5593 | 2.5162 | 54.3 | 4.7192 | 2.8831 | 54.3 | 4.52506 | 1.39670605 | 54.3 | 4.52519 | 2.49209937 | 4.58395 | 2324.781084 | 0.2324781084 | 0.091679 | 0.002535784 | 54.3 | 4.6156 | 0.4006 | 54.3 | 4.6339 | 0.1869 | 54.3 | 4.5911 | 0.5326 | 54.3 | 4.8231 | 0.152 | 54.3 | 4.6444 | 0.1958 | 4.66162 | 293.58 | 0.029358 | 0.0932324 | 0.0003148905
54.4 | 4.6762 | 2.0249 | 54.4 | 4.7946 | 1.9983 | 54.4 | 4.5963 | 1.9527 | 54.4 | 4.7209 | 2.1249 | 54.4 | 4.6228 | 2.2493 | 4.68216 | 2070.02 | 0.207002 | 0.0936432 | 0.00221054 | 54.4 | 4.5996 | 2.3372 | 54.4 | 4.5675 | 2.5164 | 54.4 | 4.7275 | 2.8821 | 54.4 | 4.5335 | 1.39832788 | 54.4 | 4.53344 | 2.4972688 | 4.592308 | 2326.259336 | 0.2326259336 | 0.09184616 | 0.002532778 | 54.4 | 4.624 | 0.401 | 54.4 | 4.6423 | 0.1873 | 54.4 | 4.5994 | 0.5337 | 54.4 | 4.8315 | 0.1526 | 54.4 | 4.6524 | 0.1961 | 4.66992 | 294.14 | 0.029414 | 0.0933984 | 0.0003149304
54.5 | 4.6846 | 2.026 | 54.5 | 4.8032 | 2.0001 | 54.5 | 4.6046 | 1.9537 | 54.5 | 4.7291 | 2.127 | 54.5 | 4.6312 | 2.2516 | 4.69054 | 2071.68 | 0.207168 | 0.0938108 | 0.00220836 | 54.5 | 4.6079 | 2.3378 | 54.5 | 4.5758 | 2.5175 | 54.5 | 4.7358 | 2.8815 | 54.5 | 4.54194 | 1.399375 | 54.5 | 4.54194 | 2.50193433 | 4.600676 | 2327.621866 | 0.2327621866 | 0.09201352 | 0.002529652 | 54.5 | 4.6324 | 0.4014 | 54.5 | 4.6504 | 0.1874 | 54.5 | 4.6077 | 0.5345 | 54.5 | 4.84 | 0.1529 | 54.5 | 4.6609 | 0.1965 | 4.67828 | 294.54 | 0.029454 | 0.0935656 | 0.0003147952
54.6 | 4.6926 | 2.0271 | 54.6 | 4.8116 | 2.0014 | 54.6 | 4.6128 | 1.9542 | 54.6 | 4.7376 | 2.1294 | 54.6 | 4.6396 | 2.2534 | 4.69884 | 2073.1 | 0.20731 | 0.0939768 | 0.00220597 | 54.6 | 4.616 | 2.3386 | 54.6 | 4.5842 | 2.5185 | 54.6 | 4.7442 | 2.8802 | 54.6 | 4.55006 | 1.40037207 | 54.6 | 4.55006 | 2.50616626 | 4.608904 | 2328.767666 | 0.2328767666 | 0.09217808 | 0.002526379 | 54.6 | 4.6407 | 0.4018 | 54.6 | 4.6588 | 0.1879 | 54.6 | 4.6162 | 0.5355 | 54.6 | 4.8481 | 0.1533 | 54.6 | 4.6694 | 0.1968 | 4.68664 | 295.06 | 0.029506 | 0.0937328 | 0.0003147884
54.7 | 4.701 | 2.0291 | 54.7 | 4.8198 | 2.0028 | 54.7 | 4.6211 | 1.9552 | 54.7 | 4.7459 | 2.1311 | 54.7 | 4.6476 | 2.2555 | 4.70708 | 2074.74 | 0.207474 | 0.0941416 | 0.00220385 | 54.7 | 4.6245 | 2.3404 | 54.7 | 4.5926 | 2.5182 | 54.7 | 4.7527 | 2.8796 | 54.7 | 4.55844 | 1.40205664 | 54.7 | 4.55825 | 2.51105078 | 4.617298 | 2330.261484 | 0.2330261484 | 0.09234596 | 0.002523404 | 54.7 | 4.649 | 0.4024 | 54.7 | 4.6672 | 0.1884 | 54.7 | 4.6244 | 0.5361 | 54.7 | 4.8564 | 0.1539 | 54.7 | 4.6776 | 0.1973 | 4.69492 | 295.62 | 0.029562 | 0.0938984 | 0.0003148296
54.8 | 4.7096 | 2.0304 | 54.8 | 4.8282 | 2.0046 | 54.8 | 4.6295 | 1.9564 | 54.8 | 4.7541 | 2.1329 | 54.8 | 4.656 | 2.2574 | 4.71548 | 2076.34 | 0.207634 | 0.0943096 | 0.002201621 | 54.8 | 4.6331 | 2.3413 | 54.8 | 4.6007 | 2.5192 | 54.8 | 4.7608 | 2.8782 | 54.8 | 4.56688 | 1.40322266 | 54.8 | 4.56688 | 2.51655884 | 4.625672 | 2331.6963 | 0.23316963 | 0.09251344 | 0.002520387 | 54.8 | 4.6573 | 0.4028 | 54.8 | 4.6753 | 0.1884 | 54.8 | 4.6327 | 0.5372 | 54.8 | 4.8649 | 0.1545 | 54.8 | 4.6859 | 0.1975 | 4.70322 | 296.08 | 0.029608 | 0.0940644 | 0.0003147631
54.9 | 4.7177 | 2.0312 | 54.9 | 4.8366 | 2.0062 | 54.9 | 4.6378 | 1.9572 | 54.9 | 4.7625 | 2.1356 | 54.9 | 4.6646 | 2.2597 | 4.72384 | 2077.98 | 0.207798 | 0.0944768 | 0.002199461 | 54.9 | 4.6411 | 2.3417 | 54.9 | 4.6091 | 2.5201 | 54.9 | 4.7691 | 2.8779 | 54.9 | 4.575 | 1.40448572 | 54.9 | 4.57531 | 2.52126343 | 4.633922 | 2333.08983 | 0.233308983 | 0.09267844 | 0.002517403 | 54.9 | 4.6657 | 0.4029 | 54.9 | 4.6838 | 0.1888 | 54.9 | 4.6411 | 0.5382 | 54.9 | 4.8732 | 0.1548 | 54.9 | 4.6944 | 0.1979 | 4.71164 | 296.52 | 0.029652 | 0.0942328 | 0.0003146675
55 | 4.7261 | 2.0331 | 55 | 4.8449 | 2.0073 | 55 | 4.646 | 1.958 | 55 | 4.7712 | 2.1376 | 55 | 4.6728 | 2.2615 | 4.7322 | 2079.5 | 0.20795 | 0.094644 | 0.002197181 | 55 | 4.6496 | 2.3428 | 55 | 4.6176 | 2.5209 | 55 | 4.7776 | 2.877 | 55 | 4.58337 | 1.40623206 | 55 | 4.58331 | 2.52598071 | 4.642296 | 2334.582554 | 0.2334582554 | 0.09284592 | 0.00251447 | 55 | 4.6739 | 0.4034 | 55 | 4.6923 | 0.1892 | 55 | 4.6494 | 0.5389 | 55 | 4.8814 | 0.1552 | 55 | 4.7026 | 0.1978 | 4.71992 | 296.9 | 0.02969 | 0.0943984 | 0.000314518
55.1 | 4.7347 | 2.035 | 55.1 | 4.8531 | 2.0089 | 55.1 | 4.6544 | 1.9593 | 55.1 | 4.7792 | 2.1395 | 55.1 | 4.6811 | 2.264 | 4.7405 | 2081.34 | 0.208134 | 0.09481 | 0.002195275 | 55.1 | 4.6579 | 2.3437 | 55.1 | 4.6257 | 2.5211 | 55.1 | 4.7859 | 2.8761 | 55.1 | 4.59194 | 1.40746167 | 55.1 | 4.59181 | 2.530698 | 4.65065 | 2335.811934 | 0.2335811934 | 0.093013 | 0.002511275 | 55.1 | 4.6823 | 0.4038 | 55.1 | 4.7004 | 0.1894 | 55.1 | 4.6577 | 0.5402 | 55.1 | 4.8899 | 0.1557 | 55.1 | 4.7108 | 0.1985 | 4.72822 | 297.52 | 0.029752 | 0.0945644 | 0.0003146216
55.2 | 4.7428 | 2.0356 | 55.2 | 4.8614 | 2.0104 | 55.2 | 4.663 | 1.9603 | 55.2 | 4.7876 | 2.142 | 55.2 | 4.6897 | 2.266 | 4.7489 | 2082.86 | 0.208286 | 0.094978 | 0.002192992 | 55.2 | 4.666 | 2.3441 | 55.2 | 4.6341 | 2.5217 | 55.2 | 4.7941 | 2.8758 | 55.2 | 4.60019 | 1.40853577 | 55.2 | 4.60019 | 2.53506445 | 4.658916 | 2337.040044 | 0.2337040044 | 0.09317832 | 0.002508137 | 55.2 | 4.6908 | 0.4042 | 55.2 | 4.7088 | 0.1899 | 55.2 | 4.6661 | 0.5409 | 55.2 | 4.8983 | 0.1561 | 55.2 | 4.7194 | 0.1988 | 4.73668 | 297.98 | 0.029798 | 0.0947336 | 0.0003145452
55.3 | 4.7511 | 2.0372 | 55.3 | 4.8698 | 2.0117 | 55.3 | 4.6711 | 1.9608 | 55.3 | 4.7959 | 2.1435 | 55.3 | 4.6978 | 2.2676 | 4.75714 | 2084.16 | 0.208416 | 0.0951428 | 0.00219056 | 55.3 | 4.6744 | 2.3456 | 55.3 | 4.6428 | 2.5225 | 55.3 | 4.8026 | 2.876 | 55.3 | 4.60831 | 1.40954736 | 55.3 | 4.60825 | 2.53929321 | 4.667272 | 2338.588114 | 0.2338588114 | 0.09334544 | 0.002505305 | 55.3 | 4.6991 | 0.4045 | 55.3 | 4.7173 | 0.1901 | 55.3 | 4.6746 | 0.5419 | 55.3 | 4.9064 | 0.1566 | 55.3 | 4.7277 | 0.199 | 4.74502 | 298.42 | 0.029842 | 0.0949004 | 0.000314456
55.4 | 4.7595 | 2.0388 | 55.4 | 4.8781 | 2.0136 | 55.4 | 4.6794 | 1.9618 | 55.4 | 4.8041 | 2.1449 | 55.4 | 4.706 | 2.2696 | 4.76542 | 2085.74 | 0.208574 | 0.0953084 | 0.002188412 | 55.4 | 4.6829 | 2.3467 | 55.4 | 4.6509 | 2.5228 | 55.4 | 4.8111 | 2.8748 | 55.4 | 4.61675 | 1.4110957 | 55.4 | 4.61681 | 2.54493823 | 4.675692 | 2340.066786 | 0.2340066786 | 0.09351384 | 0.002502375 | 55.4 | 4.7074 | 0.4051 | 55.4 | 4.7254 | 0.1906 | 55.4 | 4.6828 | 0.5429 | 55.4 | 4.9148 | 0.157 | 55.4 | 4.7359 | 0.1995 | 4.75326 | 299.02 | 0.029902 | 0.0950652 | 0.000314542
55.5 | 4.7678 | 2.0396 | 55.5 | 4.8865 | 2.0155 | 55.5 | 4.6878 | 1.9626 | 55.5 | 4.8124 | 2.1477 | 55.5 | 4.7146 | 2.2718 | 4.77382 | 2087.44 | 0.208744 | 0.0954764 | 0.002186341 | 55.5 | 4.6912 | 2.3472 | 55.5 | 4.6591 | 2.5236 | 55.5 | 4.8192 | 2.8743 | 55.5 | 4.62513 | 1.41225806 | 55.5 | 4.62519 | 2.5469812 | 4.683964 | 2340.867852 | 0.2340867852 | 0.09367928 | 0.002498811 | 55.5 | 4.7158 | 0.4057 | 55.5 | 4.7337 | 0.1909 | 55.5 | 4.6911 | 0.5438 | 55.5 | 4.9231 | 0.1575 | 55.5 | 4.7444 | 0.1996 | 4.76162 | 299.5 | 0.02995 | 0.0952324 | 0.0003144938
55.6 | 4.776 | 2.0412 | 55.6 | 4.8949 | 2.0171 | 55.6 | 4.6962 | 1.9632 | 55.6 | 4.8209 | 2.15 | 55.6 | 4.7229 | 2.2732 | 4.78218 | 2088.94 | 0.208894 | 0.0956436 | 0.002184088 | 55.6 | 4.6995 | 2.3482 | 55.6 | 4.6676 | 2.5244 | 55.6 | 4.8275 | 2.8736 | 55.6 | 4.63331 | 1.41346472 | 55.6 | 4.63338 | 2.5510459 | 4.692258 | 2342.142124 | 0.2342142124 | 0.09384516 | 0.002495752 | 55.6 | 4.724 | 0.4058 | 55.6 | 4.7423 | 0.1911 | 55.6 | 4.6996 | 0.545 | 55.6 | 4.9314 | 0.158 | 55.6 | 4.7528 | 0.2001 | 4.77002 | 300 | 0.03 | 0.0954004 | 0.0003144641
55.7 | 4.7844 | 2.0429 | 55.7 | 4.9031 | 2.0182 | 55.7 | 4.7044 | 1.9641 | 55.7 | 4.8293 | 2.1519 | 55.7 | 4.731 | 2.2749 | 4.79044 | 2090.4 | 0.20904 | 0.0958088 | 0.002181846 | 55.7 | 4.7079 | 2.3491 | 55.7 | 4.6759 | 2.5246 | 55.7 | 4.8359 | 2.8727 | 55.7 | 4.64169 | 1.41488232 | 55.7 | 4.64188 | 2.55664209 | 4.700654 | 2343.584882 | 0.2343584882 | 0.09401308 | 0.002492829 | 55.7 | 4.7323 | 0.4062 | 55.7 | 4.7505 | 0.1915 | 55.7 | 4.7076 | 0.5457 | 55.7 | 4.9397 | 0.1585 | 55.7 | 4.7609 | 0.2003 | 4.7782 | 300.44 | 0.030044 | 0.095564 | 0.0003143862
55.8 | 4.7928 | 2.0438 | 55.8 | 4.9113 | 2.0198 | 55.8 | 4.7129 | 1.9652 | 55.8 | 4.8376 | 2.1544 | 55.8 | 4.7394 | 2.2771 | 4.7988 | 2092.06 | 0.209206 | 0.095976 | 0.002179774 | 55.8 | 4.7162 | 2.3494 | 55.8 | 4.6841 | 2.5256 | 55.8 | 4.8441 | 2.8722 | 55.8 | 4.65025 | 1.41657092 | 55.8 | 4.65025 | 2.56150317 | 4.70898 | 2345.054818 | 0.2345054818 | 0.0941796 | 0.002489982 | 55.8 | 4.7407 | 0.407 | 55.8 | 4.7587 | 0.192 | 55.8 | 4.7161 | 0.5468 | 55.8 | 4.9482 | 0.159 | 55.8 | 4.7692 | 0.2007 | 4.78658 | 301.1 | 0.03011 | 0.0957316 | 0.0003145252
55.9 | 4.8012 | 2.0452 | 55.9 | 4.9197 | 2.0214 | 55.9 | 4.7214 | 1.9655 | 55.9 | 4.8459 | 2.1566 | 55.9 | 4.7481 | 2.279 | 4.80726 | 2093.54 | 0.209354 | 0.0961452 | 0.002177477 | 55.9 | 4.7244 | 2.3499 | 55.9 | 4.6925 | 2.5264 | 55.9 | 4.8524 | 2.8729 | 55.9 | 4.6585 | 1.41750305 | 55.9 | 4.6585 | 2.5653396 | 4.71726 | 2346.40853 | 0.234640853 | 0.0943452 | 0.002487046 | 55.9 | 4.7491 | 0.4073 | 55.9 | 4.7673 | 0.1922 | 55.9 | 4.7245 | 0.5482 | 55.9 | 4.9566 | 0.1593 | 55.9 | 4.7776 | 0.201 | 4.79502 | 301.6 | 0.03016 | 0.0959004 | 0.000314493
56 | 4.8094 | 2.0468 | 56 | 4.9282 | 2.023 | 56 | 4.7294 | 1.9663 | 56 | 4.8542 | 2.1584 | 56 | 4.7561 | 2.2804 | 4.81546 | 2094.98 | 0.209498 | 0.0963092 | 0.002175265 | 56 | 4.7329 | 2.3512 | 56 | 4.7009 | 2.5269 | 56 | 4.861 | 2.8729 | 56 | 4.66675 | 1.41925818 | 56 | 4.66663 | 2.57034619 | 4.725636 | 2348.120874 | 0.2348120874 | 0.09451272 | 0.00248445 | 56 | 4.7573 | 0.4078 | 56 | 4.7756 | 0.1925 | 56 | 4.7328 | 0.5491 | 56 | 4.9648 | 0.1595 | 56 | 4.7859 | 0.2014 | 4.80328 | 302.06 | 0.030206 | 0.0960656 | 0.000314431
56.1 | 4.8178 | 2.0477 | 56.1 | 4.9364 | 2.0246 | 56.1 | 4.7378 | 1.9673 | 56.1 | 4.8625 | 2.1608 | 56.1 | 4.7645 | 2.2827 | 4.8238 | 2096.62 | 0.209662 | 0.096476 | 0.002173204 | 56.1 | 4.7413 | 2.3518 | 56.1 | 4.7092 | 2.5279 | 56.1 | 4.8692 | 2.8726 | 56.1 | 4.67519 | 1.42073486 | 56.1 | 4.67513 | 2.57526685 | 4.734004 | 2349.660342 | 0.2349660342 | 0.09468008 | 0.002481684 | 56.1 | 4.7657 | 0.4082 | 56.1 | 4.7838 | 0.1929 | 56.1 | 4.741 | 0.5503 | 56.1 | 4.9731 | 0.1602 | 56.1 | 4.7942 | 0.2017 | 4.81156 | 302.66 | 0.030266 | 0.0962312 | 0.0003145134
56.2 | 4.8261 | 2.0491 | 56.2 | 4.9448 | 2.0264 | 56.2 | 4.7463 | 1.9677 | 56.2 | 4.8709 | 2.163 | 56.2 | 4.7729 | 2.2843 | 4.8322 | 2098.1 | 0.20981 | 0.096644 | 0.002170957 | 56.2 | 4.7496 | 2.3524 | 56.2 | 4.7175 | 2.5285 | 56.2 | 4.8774 | 2.8729 | 56.2 | 4.68344 | 1.42178577 | 56.2 | 4.6835 | 2.58005078 | 4.742288 | 2351.12731 | 0.235112731 | 0.09484576 | 0.002478896 | 56.2 | 4.7741 | 0.4085 | 56.2 | 4.7921 | 0.1931 | 56.2 | 4.7495 | 0.5513 | 56.2 | 4.9815 | 0.1605 | 56.2 | 4.8026 | 0.2021 | 4.81996 | 303.1 | 0.03031 | 0.0963992 | 0.0003144217
56.3 | 4.8344 | 2.0508 | 56.3 | 4.9533 | 2.0276 | 56.3 | 4.7544 | 1.9683 | 56.3 | 4.8793 | 2.1654 | 56.3 | 4.781 | 2.286 | 4.84048 | 2099.62 | 0.209962 | 0.0968096 | 0.002168814 | 56.3 | 4.7578 | 2.3533 | 56.3 | 4.7259 | 2.5294 | 56.3 | 4.8859 | 2.8733 | 56.3 | 4.69169 | 1.42320618 | 56.3 | 4.69175 | 2.58408716 | 4.750608 | 2352.658668 | 0.2352658668 | 0.09501216 | 0.002476166 | 56.3 | 4.7822 | 0.4091 | 56.3 | 4.8004 | 0.1936 | 56.3 | 4.7579 | 0.5522 | 56.3 | 4.9898 | 0.161 | 56.3 | 4.8111 | 0.2023 | 4.82828 | 303.64 | 0.030364 | 0.0965656 | 0.0003144391
56.4 | 4.8427 | 2.0523 | 56.4 | 4.9615 | 2.0289 | 56.4 | 4.7628 | 1.9699 | 56.4 | 4.8877 | 2.1674 | 56.4 | 4.7894 | 2.2884 | 4.84882 | 2101.38 | 0.210138 | 0.0969764 | 0.002166898 | 56.4 | 4.7663 | 2.3544 | 56.4 | 4.7342 | 2.5296 | 56.4 | 4.8941 | 2.8728 | 56.4 | 4.70013 | 1.42500366 | 56.4 | 4.70013 | 2.58891064 | 4.758972 | 2354.14286 | 0.235414286 | 0.09517944 | 0.002473373 | 56.4 | 4.7906 | 0.4096 | 56.4 | 4.8088 | 0.1939 | 56.4 | 4.766 | 0.5531 | 56.4 | 4.9982 | 0.1613 | 56.4 | 4.8193 | 0.2028 | 4.83658 | 304.14 | 0.030414 | 0.0967316 | 0.0003144164
56.5 | 4.8513 | 2.0536 | 56.5 | 4.9698 | 2.0307 | 56.5 | 4.7713 | 1.9703 | 56.5 | 4.8959 | 2.1695 | 56.5 | 4.7977 | 2.2899 | 4.8572 | 2102.8 | 0.21028 | 0.097144 | 0.002164622 | 56.5 | 4.7746 | 2.3546 | 56.5 | 4.7424 | 2.5306 | 56.5 | 4.9024 | 2.8733 | 56.5 | 4.70844 | 1.4251593 | 56.5 | 4.70863 | 2.59387744 | 4.767294 | 2355.507348 | 0.2355507348 | 0.09534588 | 0.002470487 | 56.5 | 4.7991 | 0.4101 | 56.5 | 4.817 | 0.1943 | 56.5 | 4.7743 | 0.5544 | 56.5 | 5.0066 | 0.1618 | 56.5 | 4.8276 | 0.2029 | 4.84492 | 304.7 | 0.03047 | 0.0968984 | 0.0003144531
56.6 | 4.8594 | 2.0548 | 56.6 | 4.9783 | 2.0324 | 56.6 | 4.7795 | 1.9712 | 56.6 | 4.9043 | 2.1719 | 56.6 | 4.8062 | 2.2914 | 4.86554 | 2104.34 | 0.210434 | 0.0973108 | 0.002162494 | 56.6 | 4.7827 | 2.355 | 56.6 | 4.7508 | 2.5315 | 56.6 | 4.9109 | 2.8741 | 56.6 | 4.71663 | 1.42652051 | 56.6 | 4.71681 | 2.59755322 | 4.775568 | 2356.934746 | 0.2356934746 | 0.09551136 | 0.002467701 | 56.6 | 4.8073 | 0.4106 | 56.6 | 4.8254 | 0.1947 | 56.6 | 4.7829 | 0.5552 | 56.6 | 5.0149 | 0.1621 | 56.6 | 4.8359 | 0.2034 | 4.85328 | 305.2 | 0.03052 | 0.0970656 | 0.0003144265
56.7 | 4.8678 | 2.0565 | 56.7 | 4.9864 | 2.0331 | 56.7 | 4.7878 | 1.9721 | 56.7 | 4.9128 | 2.1739 | 56.7 | 4.8145 | 2.2933 | 4.87386 | 2105.78 | 0.210578 | 0.0974772 | 0.00216028 | 56.7 | 4.7911 | 2.3559 | 56.7 | 4.7593 | 2.5318 | 56.7 | 4.9193 | 2.8745 | 56.7 | 4.72513 | 1.42844629 | 56.7 | 4.72494 | 2.60234497 | 4.783954 | 2358.598252 | 0.2358598252 | 0.09567908 | 0.002465114 | 56.7 | 4.8156 | 0.4113 | 56.7 | 4.8339 | 0.195 | 56.7 | 4.791 | 0.556 | 56.7 | 5.0232 | 0.1627 | 56.7 | 4.8442 | 0.2037 | 4.86158 | 305.74 | 0.030574 | 0.0972316 | 0.0003144451
56.8 | 4.8763 | 2.058 | 56.8 | 4.9946 | 2.035 | 56.8 | 4.7963 | 1.9728 | 56.8 | 4.9208 | 2.1757 | 56.8 | 4.8228 | 2.2951 | 4.88216 | 2107.32 | 0.210732 | 0.0976432 | 0.002158184 | 56.8 | 4.7996 | 2.3559 | 56.8 | 4.7676 | 2.5326 | 56.8 | 4.9274 | 2.874 | 56.8 | 4.73356 | 1.42976208 | 56.8 | 4.73338 | 2.60718872 | 4.792308 | 2359.89016 | 0.235989016 | 0.09584616 | 0.002462165 | 56.8 | 4.8242 | 0.4118 | 56.8 | 4.842 | 0.1953 | 56.8 | 4.7994 | 0.5574 | 56.8 | 5.0316 | 0.1631 | 56.8 | 4.8526 | 0.2042 | 4.86996 | 306.36 | 0.030636 | 0.0973992 | 0.0003145406
56.9 | 4.8844 | 2.0587 | 56.9 | 5.0032 | 2.0366 | 56.9 | 4.8046 | 1.9732 | 56.9 | 4.9291 | 2.1779 | 56.9 | 4.8312 | 2.2967 | 4.8905 | 2108.62 | 0.210862 | 0.09781 | 0.002155833 | 56.9 | 4.8077 | 2.3556 | 56.9 | 4.7759 | 2.5334 | 56.9 | 4.936 | 2.875 | 56.9 | 4.74169 | 1.43055969 | 56.9 | 4.74188 | 2.6117417 | 4.800634 | 2361.260278 | 0.2361260278 | 0.09601268 | 0.002459321 | 56.9 | 4.8325 | 0.412 | 56.9 | 4.8504 | 0.1956 | 56.9 | 4.808 | 0.5587 | 56.9 | 5.0399 | 0.1634 | 56.9 | 4.8611 | 0.2044 | 4.87838 | 306.82 | 0.030682 | 0.0975676 | 0.0003144691
57 | 4.8928 | 2.0601 | 57 | 5.0116 | 2.0381 | 57 | 4.8126 | 1.974 | 57 | 4.9376 | 2.1805 | 57 | 4.8394 | 2.2986 | 4.8988 | 2110.26 | 0.211026 | 0.097976 | 0.002153854 | 57 | 4.8161 | 2.3557 | 57 | 4.7844 | 2.5338 | 57 | 4.9444 | 2.8755 | 57 | 4.74988 | 1.43222498 | 57 | 4.75 | 2.61607422 | 4.808956 | 2362.65984 | 0.236265984 | 0.09617912 | 0.002456521 | 57 | 4.8406 | 0.4128 | 57 | 4.8588 | 0.1962 | 57 | 4.8162 | 0.5595 | 57 | 5.0479 | 0.1638 | 57 | 4.8694 | 0.2049 | 4.88658 | 307.44 | 0.030744 | 0.0977316 | 0.0003145758
57.1 | 4.9012 | 2.0615 | 57.1 | 5.0197 | 2.0396 | 57.1 | 4.8212 | 1.9753 | 57.1 | 4.9458 | 2.1822 | 57.1 | 4.8478 | 2.3005 | 4.90714 | 2111.82 | 0.211182 | 0.0981428 | 0.002151783 | 57.1 | 4.8247 | 2.356 | 57.1 | 4.7924 | 2.5338 | 57.1 | 4.9525 | 2.8759 | 57.1 | 4.7585 | 1.43407886 | 57.1 | 4.75844 | 2.6212041 | 4.817308 | 2364.196592 | 0.2364196592 | 0.09634616 | 0.002453857 | 57.1 | 4.849 | 0.4132 | 57.1 | 4.8671 | 0.1963 | 57.1 | 4.8244 | 0.5607 | 57.1 | 5.0565 | 0.1644 | 57.1 | 4.8776 | 0.2051 | 4.89492 | 307.94 | 0.030794 | 0.0978984 | 0.0003145506
57.2 | 4.9094 | 2.0625 | 57.2 | 5.0283 | 2.0413 | 57.2 | 4.8296 | 1.9757 | 57.2 | 4.9541 | 2.1846 | 57.2 | 4.8562 | 2.302 | 4.91552 | 2113.22 | 0.211322 | 0.0983104 | 0.002149539 | 57.2 | 4.8329 | 2.3551 | 57.2 | 4.8008 | 2.5351 | 57.2 | 4.9608 | 2.8765 | 57.2 | 4.76681 | 1.43513013 | 57.2 | 4.76706 | 2.6255896 | 4.825674 | 2365.483946 | 0.2365483946 | 0.09651348 | 0.002450936 | 57.2 | 4.8575 | 0.414 | 57.2 | 4.8754 | 0.1967 | 57.2 | 4.8328 | 0.5616 | 57.2 | 5.0649 | 0.1646 | 57.2 | 4.886 | 0.2055 | 4.90332 | 308.48 | 0.030848 | 0.0980664 | 0.0003145624
57.3 | 4.9176 | 2.0643 | 57.3 | 5.0365 | 2.0423 | 57.3 | 4.8377 | 1.9765 | 57.3 | 4.9628 | 2.1869 | 57.3 | 4.8646 | 2.3039 | 4.92384 | 2114.78 | 0.211478 | 0.0984768 | 0.002147491 | 57.3 | 4.841 | 2.3551 | 57.3 | 4.8093 | 2.5358 | 57.3 | 4.9692 | 2.8773 | 57.3 | 4.77512 | 1.43681348 | 57.3 | 4.77512 | 2.62942822 | 4.833948 | 2366.88834 | 0.236688834 | 0.09667896 | 0.002448194 | 57.3 | 4.8656 | 0.4145 | 57.3 | 4.8839 | 0.1973 | 57.3 | 4.8411 | 0.5624 | 57.3 | 5.0731 | 0.165 | 57.3 | 4.8943 | 0.2058 | 4.9116 | 309 | 0.0309 | 0.098232 | 0.0003145614
57.4 | 4.9261 | 2.0656 | 57.4 | 5.0446 | 2.0434 | 57.4 | 4.8463 | 1.9778 | 57.4 | 4.9709 | 2.1886 | 57.4 | 4.8728 | 2.3059 | 4.93214 | 2116.26 | 0.211626 | 0.0986428 | 0.002145377 | 57.4 | 4.8495 | 2.3561 | 57.4 | 4.8174 | 2.5359 | 57.4 | 4.9776 | 2.8778 | 57.4 | 4.7835 | 1.43865491 | 57.4 | 4.78338 | 2.63391309 | 4.842276 | 2368.4736 | 0.23684736 | 0.09684552 | 0.00244562 | 57.4 | 4.8741 | 0.4154 | 57.4 | 4.8923 | 0.1975 | 57.4 | 4.8494 | 0.5636 | 57.4 | 5.0815 | 0.1654 | 57.4 | 4.9025 | 0.2064 | 4.91996 | 309.66 | 0.030966 | 0.0983992 | 0.0003146977
57.5 | 4.9346 | 2.0664 | 57.5 | 5.0531 | 2.0453 | 57.5 | 4.8547 | 1.9786 | 57.5 | 4.9791 | 2.1904 | 57.5 | 4.8812 | 2.3077 | 4.94054 | 2117.68 | 0.211768 | 0.0988108 | 0.002143167 | 57.5 | 4.8579 | 2.356 | 57.5 | 4.8257 | 2.5372 | 57.5 | 4.9858 | 2.8784 | 57.5 | 4.79194 | 1.4397334 | 57.5 | 4.792 | 2.63878564 | 4.850668 | 2370.023808 | 0.2370023808 | 0.09701336 | 0.002442987 | 57.5 | 4.8824 | 0.416 | 57.5 | 4.9004 | 0.1979 | 57.5 | 4.8577 | 0.5647 | 57.5 | 5.09 | 0.1659 | 57.5 | 4.9109 | 0.2067 | 4.92828 | 310.24 | 0.031024 | 0.0985656 | 0.0003147548
57.6 | 4.9426 | 2.0676 | 57.6 | 5.0616 | 2.0464 | 57.6 | 4.8628 | 1.979 | 57.6 | 4.9875 | 2.1928 | 57.6 | 4.8896 | 2.3089 | 4.94882 | 2118.94 | 0.211894 | 0.0989764 | 0.002140854 | 57.6 | 4.8661 | 2.3563 | 57.6 | 4.8343 | 2.5385 | 57.6 | 4.9942 | 2.8789 | 57.6 | 4.80006 | 1.44126721 | 57.6 | 4.80013 | 2.64280762 | 4.858958 | 2371.554966 | 0.2371554966 | 0.09717916 | 0.002440395 | 57.6 | 4.8907 | 0.4166 | 57.6 | 4.9088 | 0.1983 | 57.6 | 4.8663 | 0.5658 | 57.6 | 5.0981 | 0.1663 | 57.6 | 4.9194 | 0.2069 | 4.93666 | 310.78 | 0.031078 | 0.0987332 | 0.0003147675
57.7 | 4.9511 | 2.0691 | 57.7 | 5.0698 | 2.0476 | 57.7 | 4.871 | 1.98 | 57.7 | 4.996 | 2.1948 | 57.7 | 4.8977 | 2.3104 | 4.95712 | 2120.38 | 0.212038 | 0.0991424 | 0.002138722 | 57.7 | 4.8745 | 2.3575 | 57.7 | 4.8426 | 2.5386 | 57.7 | 5.0027 | 2.8789 | 57.7 | 4.80838 | 1.44286157 | 57.7 | 4.80831 | 2.6477522 | 4.867298 | 2373.122754 | 0.2373122754 | 0.09734596 | 0.002437824 | 57.7 | 4.8989 | 0.4173 | 57.7 | 4.9173 | 0.1985 | 57.7 | 4.8744 | 0.5666 | 57.7 | 5.1064 | 0.1668 | 57.7 | 4.9276 | 0.2076 | 4.94492 | 311.36 | 0.031136 | 0.0988984 | 0.0003148281
57.8 | 4.9596 | 2.0702 | 57.8 | 5.0782 | 2.0493 | 57.8 | 4.8795 | 1.9812 | 57.8 | 5.0041 | 2.1963 | 57.8 | 4.9061 | 2.3121 | 4.9655 | 2121.82 | 0.212182 | 0.09931 | 0.002136562 | 57.8 | 4.8831 | 2.3577 | 57.8 | 4.8508 | 2.5391 | 57.8 | 5.0108 | 2.8789 | 57.8 | 4.81688 | 1.44410034 | 57.8 | 4.81688 | 2.65258691 | 4.875692 | 2374.47745 | 0.237447745 | 0.09751384 | 0.002435016 | 57.8 | 4.9073 | 0.418 | 57.8 | 4.9253 | 0.199 | 57.8 | 4.8827 | 0.5678 | 57.8 | 5.1149 | 0.1672 | 57.8 | 4.9359 | 0.2078 | 4.95322 | 311.96 | 0.031196 | 0.0990644 | 0.0003149063
57.9 | 4.9676 | 2.0711 | 57.9 | 5.0866 | 2.0507 | 57.9 | 4.8878 | 1.982 | 57.9 | 5.0126 | 2.1983 | 57.9 | 4.9146 | 2.314 | 4.97384 | 2123.22 | 0.212322 | 0.0994768 | 0.002134387 | 57.9 | 4.8911 | 2.3576 | 57.9 | 4.8591 | 2.54 | 57.9 | 5.0191 | 2.8795 | 57.9 | 4.82506 | 1.44563184 | 57.9 | 4.82531 | 2.65634033 | 4.883934 | 2375.814434 | 0.2375814434 | 0.09767868 | 0.002432275 | 57.9 | 4.9157 | 0.4186 | 57.9 | 4.9338 | 0.1994 | 57.9 | 4.8911 | 0.5688 | 57.9 | 5.1232 | 0.1673 | 57.9 | 4.9444 | 0.2084 | 4.96164 | 312.5 | 0.03125 | 0.0992328 | 0.000314916
58 | 4.9761 | 2.073 | 58 | 5.0949 | 2.0515 | 58 | 4.8961 | 1.9829 | 58 | 5.0212 | 2.2004 | 58 | 4.9227 | 2.3151 | 4.9822 | 2124.58 | 0.212458 | 0.099644 | 0.002132171 | 58 | 4.8996 | 2.3587 | 58 | 4.8676 | 2.5405 | 58 | 5.0276 | 2.8799 | 58 | 4.83337 | 1.44712964 | 58 | 4.83337 | 2.66074097 | 4.892308 | 2377.394122 | 0.2377394122 | 0.09784616 | 0.002429727 | 58 | 4.9239 | 0.4193 | 58 | 4.9422 | 0.1997 | 58 | 4.8994 | 0.5698 | 58 | 5.1314 | 0.1678 | 58 | 4.9526 | 0.2085 | 4.9699 | 313.02 | 0.031302 | 0.099398 | 0.0003149158
58.1 | 4.9847 | 2.0744 | 58.1 | 5.103 | 2.0531 | 58.1 | 4.9044 | 1.9841 | 58.1 | 5.0292 | 2.2016 | 58.1 | 4.9311 | 2.3171 | 4.99048 | 2126.06 | 0.212606 | 0.0998096 | 0.002130116 | 58.1 | 4.9079 | 2.3589 | 58.1 | 4.8758 | 2.5404 | 58.1 | 5.0359 | 2.8801 | 58.1 | 4.84194 | 1.44860693 | 58.1 | 4.84181 | 2.66573462 | 4.90067 | 2378.74831 | 0.237874831 | 0.0980134 | 0.002426962 | 58.1 | 4.9323 | 0.4202 | 58.1 | 4.9504 | 0.2 | 58.1 | 4.9077 | 0.5711 | 58.1 | 5.1399 | 0.1681 | 58.1 | 4.9608 | 0.2091 | 4.97822 | 313.7 | 0.03137 | 0.0995644 | 0.0003150725
58.2 | 4.9928 | 2.075 | 58.2 | 5.1114 | 2.0544 | 58.2 | 4.9129 | 1.9848 | 58.2 | 5.0376 | 2.2035 | 58.2 | 4.9397 | 2.3191 | 4.99888 | 2127.36 | 0.212736 | 0.0999776 | 0.002127837 | 58.2 | 4.9161 | 2.3594 | 58.2 | 4.8841 | 2.5416 | 58.2 | 5.0441 | 2.8809 | 58.2 | 4.85019 | 1.44920837 | 58.2 | 4.85019 | 2.66962866 | 4.908936 | 2380.147406 | 0.2380147406 | 0.09817872 | 0.002424301 | 58.2 | 4.9408 | 0.4208 | 58.2 | 4.9588 | 0.2004 | 58.2 | 4.9161 | 0.5723 | 58.2 | 5.1482 | 0.1687 | 58.2 | 4.9694 | 0.2095 | 4.98666 | 314.34 | 0.031434 | 0.0997332 | 0.0003151809
58.3 | 5.001 | 2.0761 | 58.3 | 5.1199 | 2.0554 | 58.3 | 4.9211 | 1.9856 | 58.3 | 5.0459 | 2.2049 | 58.3 | 4.9479 | 2.3199 | 5.00716 | 2128.38 | 0.212838 | 0.1001432 | 0.002125337 | 58.3 | 4.9244 | 2.3607 | 58.3 | 4.8928 | 2.5426 | 58.3 | 5.0526 | 2.8821 | 58.3 | 4.85831 | 1.45055078 | 58.3 | 4.85831 | 2.67398975 | 4.917284 | 2381.988106 | 0.2381988106 | 0.09834568 | 0.002422057 | 58.3 | 4.9491 | 0.4218 | 58.3 | 4.9673 | 0.2008 | 58.3 | 4.9245 | 0.5734 | 58.3 | 5.1564 | 0.1687 | 58.3 | 4.9777 | 0.2098 | 4.995 | 314.9 | 0.03149 | 0.0999 | 0.0003152152
58.4 | 5.0094 | 2.0776 | 58.4 | 5.1281 | 2.0564 | 58.4 | 4.9294 | 1.9868 | 58.4 | 5.0541 | 2.2062 | 58.4 | 4.9559 | 2.3214 |  |  | 0.212838 |  | 0.00320306 | 58.4 | 4.9328 | 2.3611 | 58.4 | 4.9009 | 2.542 | 58.4 | 5.0611 | 2.8821 | 58.4 | 4.86675 | 1.45187988 | 58.4 | 4.86675 | 2.67886597 | 4.92566 | 2383.18917 | 0.238318917 | 0.0985132 | 0.002419157 | 58.4 | 4.9574 | 0.4225 | 58.4 | 4.9754 | 0.2011 | 58.4 | 4.9328 | 0.5743 | 58.4 | 5.1648 | 0.1694 | 58.4 | 4.9859 | 0.2102 | 5.00326 | 315.5 | 0.03155 | 0.1000652 | 0.0003152944
58.5 | 5.0178 | 2.0784 | 58.5 | 5.1365 | 2.0579 | 58.5 | 4.9378 | 1.9874 | 58.5 | 5.0624 | 2.2084 | 58.5 | 4.9645 | 2.3234 | [5 empty] | 58.5 | 4.9412 | 2.3615 | 58.5 | 4.9091 | 2.5425 | 58.5 | 5.0691 | 2.8827 | 58.5 | 4.87513 | 1.45332092 | 58.5 | 4.87525 | 2.68327026 | 4.933956 | 2384.658236 | 0.2384658236 | 0.09867912 | 0.002416578 | 58.5 | 4.9658 | 0.4233 | 58.5 | 4.9836 | 0.2013 | 58.5 | 4.9412 | 0.5754 | 58.5 | 5.1732 | 0.1698 | 58.5 | 4.9944 | 0.2104 |  |  | 0.03155 |  | 0.0004228654
58.6 | 5.0261 | 2.0798 | 58.6 | 5.1449 | 2.0592 | 58.6 | 4.9462 | 1.9881 | 58.6 | 5.0709 | 2.2099 | 58.6 | 4.9729 | 2.3247 | [5 empty] | 58.6 | 4.9496 | 2.3629 | 58.6 | 4.9176 | 2.543 | 58.6 | 5.0775 | 2.8832 | 58.6 | 4.88338 | 1.45450488 | 58.6 | 4.88344 | 2.68750049 | 4.942304 | 2386.221074 | 0.2386221074 | 0.09884608 | 0.002414078 | 58.6 | 4.974 | 0.4238 | 58.6 | 4.9922 | 0.2017 | 58.6 | 4.9496 | 0.5767 | 58.6 | 5.1814 | 0.1699 | 58.6 | 5.0027 | 0.211
58.7 | 5.0344 | 2.0813 | 58.7 | 5.1531 | 2.06 | 58.7 | 4.9543 | 1.989 | 58.7 | 5.0793 | 2.2114 | 58.7 | 4.981 | 2.3263 | [5 empty] | 58.7 | 4.9579 | 2.3639 | 58.7 | 4.9258 | 2.5433 | 58.7 | 5.086 | 2.8829 | 58.7 | 4.89169 | 1.45585327 | 58.7 | 4.89181 | 2.69269897 | 4.95064 | 2387.730448 | 0.2387730448 | 0.0990128 | 0.002411537 | 58.7 | 4.9823 | 0.4244 | 58.7 | 5.0005 | 0.2022 | 58.7 | 4.9577 | 0.5773 | 58.7 | 5.1897 | 0.1705 | 58.7 | 5.0109 | 0.2114
58.8 | 5.0428 | 2.0826 | 58.8 | 5.1613 | 2.0611 | 58.8 | 4.9629 | 1.9901 | 58.8 | 5.0876 | 2.2132 | 58.8 | 4.9895 | 2.3287 | [5 empty] | 58.8 | 4.9662 | 2.3642 | 58.8 | 4.9341 | 2.5441 | 58.8 | 5.0941 | 2.8831 | 58.8 | 4.90025 | 1.45758081 | 58.8 | 4.90025 | 2.69726758 | 4.95898 | 2389.249678 | 0.2389249678 | 0.0991796 | 0.002409013 | 58.8 | 4.9907 | 0.4254 | 58.8 | 5.0087 | 0.2026 | 58.8 | 4.966 | 0.5787 | 58.8 | 5.1981 | 0.1708 | 58.8 | 5.0193 | 0.2119
58.9 | 5.0511 | 2.0839 | 58.9 | 5.1698 | 2.0621 | 58.9 | 4.9714 | 1.9908 | 58.9 | 5.0959 | 2.215 | 58.9 | 4.9981 | 2.3299 | [5 empty] | 58.9 | 4.9744 | 2.3647 | 58.9 | 4.9426 | 2.5446 | 58.9 | 5.1024 | 2.8844 | 58.9 | 4.9085 | 1.45899097 | 58.9 | 4.9085 | 2.7008418 | 4.96728 | 2390.706554 | 0.2390706554 | 0.0993456 | 0.002406454 | 58.9 | 4.9991 | 0.4259 | 58.9 | 5.0173 | 0.2029 | 58.9 | 4.9744 | 0.5797 | 58.9 | 5.2066 | 0.1712 | 58.9 | 5.0276 | 0.2122
59 | 5.0594 | 2.0853 | 59 | 5.1782 | 2.0631 | 59 | 4.9795 | 1.9915 | 59 | 5.1043 | 2.2163 | 59 | 5.0061 | 2.3314 | [5 empty] | 59 | 4.9828 | 2.3655 | 59 | 4.9509 | 2.545 | 59 | 5.1109 | 2.8847 | 59 | 4.91675 | 1.46055823 | 59 | 4.91669 | 2.70506934 | 4.975608 | 2392.165514 | 0.2392165514 | 0.09951216 | 0.002403893 | 59 | 5.0073 | 0.4267 | 59 | 5.0256 | 0.2035 | 59 | 4.9828 | 0.5808 | 59 | 5.2148 | 0.1716 | 59 | 5.0359 | 0.2124
59.1 | 5.0678 | 2.0866 | 59.1 | 5.1864 | 2.0644 | 59.1 | 4.9878 | 1.9926 | 59.1 | 5.1125 | 2.2176 | 59.1 | 5.0144 | 2.3332 | [5 empty] | 59.1 | 4.9912 | 2.3666 | 59.1 | 4.9592 | 2.5451 | 59.1 | 5.1192 | 2.8854 | 59.1 | 4.92519 | 1.46192468 | 59.1 | 4.92513 | 2.70982202 | 4.983984 | 2393.76934 | 0.239376934 | 0.09967968 | 0.002401462 | 59.1 | 5.0157 | 0.4276 | 59.1 | 5.0337 | 0.2039 | 59.1 | 4.991 | 0.582 | 59.1 | 5.2231 | 0.1721 | 59.1 | 5.0441 | 0.2131
59.2 | 5.0761 | 2.0876 | 59.2 | 5.1949 | 2.0656 | 59.2 | 4.9963 | 1.9931 | 59.2 | 5.1208 | 2.2192 | 59.2 | 5.0228 | 2.3346 | [5 empty] | 59.2 | 4.9996 | 2.3676 | 59.2 | 4.9675 | 2.5454 | 59.2 | 5.1275 | 2.8859 | 59.2 | 4.93344 | 1.46231763 | 59.2 | 4.93344 | 2.71374707 | 4.992296 | 2394.99294 | 0.239499294 | 0.09984592 | 0.002398689 | 59.2 | 5.0241 | 0.428 | 59.2 | 5.0421 | 0.2041 | 59.2 | 4.9995 | 0.5832 | 59.2 | 5.2315 | 0.1723 | 59.2 | 5.0526 | 0.2133
59.3 | 5.0843 | 2.0884 | 59.3 | 5.2034 | 2.0669 | 59.3 | 5.0043 | 1.9935 | 59.3 | 5.1292 | 2.2209 | 59.3 | 5.031 | 2.3362 | [5 empty] | 59.3 | 5.0079 | 2.3685 | 59.3 | 4.9759 | 2.5451 | 59.3 | 5.1359 | 2.8859 | 59.3 | 4.94169 | 1.46396643 | 59.3 | 4.94169 | 2.71813208 | 5.000616 | 2396.319702 | 0.2396319702 | 0.10001232 | 0.002396025 | 59.3 | 5.0323 | 0.4288 | 59.3 | 5.0505 | 0.2046 | 59.3 | 5.0079 | 0.584 | 59.3 | 5.2398 | 0.1725 | 59.3 | 5.0611 | 0.2135
59.4 | 5.0927 | 2.09 | 59.4 | 5.2115 | 2.0677 | 59.4 | 5.0128 | 1.995 | 59.4 | 5.1377 | 2.2225 | 59.4 | 5.0394 | 2.3379 | [5 empty] | 59.4 | 5.0163 | 2.3696 | 59.4 | 4.9842 | 2.5454 | 59.4 | 5.1442 | 2.886 | 59.4 | 4.95012 | 1.46519409 | 59.4 | 4.95019 | 2.72348633 |  |  | 0.2396319702 |  | 0.004790299 | 59.4 | 5.0405 | 0.4295 | 59.4 | 5.0587 | 0.2053 | 59.4 | 5.016 | 0.5853 | 59.4 | 5.2481 | 0.1729 | 59.4 | 5.0693 | 0.2138
59.5 | 5.1013 | 2.0916 | 59.5 | 5.2197 | 2.0686 | 59.5 | 5.0212 | 1.9958 | 59.5 | 5.1459 | 2.2238 | 59.5 | 5.0478 | 2.34 | [5 empty] | 59.5 | 5.0246 | 2.3702 | 59.5 | 4.9924 | 2.5458 | 59.5 | 5.1523 | 2.8865 | 59.5 | 4.95856 | 1.46646558 | 59.5 | 4.95863 | 2.72815967 | [5 empty] | 59.5 | 5.0491 | 0.43 | 59.5 | 5.067 | 0.2059 | 59.5 | 5.0244 | 0.5863 | 59.5 | 5.2566 | 0.1734 | 59.5 | 5.0776 | 0.2142
59.6 | 5.1095 | 2.0925 | 59.6 | 5.2283 | 2.0697 | 59.6 | 5.0296 | 1.9966 | 59.6 | 5.1543 | 2.2256 | 59.6 | 5.0561 | 2.3414 | [5 empty] | 59.6 | 5.0326 | 2.3711 | 59.6 | 5.0008 | 2.5464 | 59.6 | 5.1609 | 2.8874 | 59.6 | 4.96669 | 1.46763367 | 59.6 | 4.96681 | 2.73209839 | [5 empty] | 59.6 | 5.0573 | 0.4306 | 59.6 | 5.0754 | 0.2063 | 59.6 | 5.0329 | 0.5876 | 59.6 | 5.2649 | 0.1737 | 59.6 | 5.0859 | 0.2146
59.7 | 5.1178 | 2.0938 | 59.7 | 5.2364 | 2.0707 | 59.7 | 5.0378 | 1.9976 | 59.7 | 5.1627 | 2.2272 | 59.7 | 5.0644 | 2.3434 | [5 empty] | 59.7 | 5.0411 | 2.3719 | 59.7 | 5.0093 | 2.5463 | 59.7 | 5.1693 | 2.8873 | 59.7 | 4.97513 | 1.46931628 | 59.7 | 4.97494 | 2.73641748 | [5 empty] | 59.7 | 5.0656 | 0.4312 | 59.7 | 5.0839 | 0.2067 | 59.7 | 5.041 | 0.5884 | 59.7 | 5.2731 | 0.1739 | 59.7 | 5.0943 | 0.2147
59.8 | 5.1263 | 2.0952 | 59.8 | 5.2447 | 2.0721 | 59.8 | 5.0463 | 1.9986 | 59.8 | 5.1708 | 2.2282 | 59.8 | 5.0728 | 2.3452 | [5 empty] | 59.8 | 5.0497 | 2.373 | 59.8 | 5.0175 | 2.5467 | 59.8 | 5.1774 | 2.888 | 59.8 | 4.9835 | 1.47056433 | 59.8 | 4.98338 | 2.74158057 | [5 empty] | 59.8 | 5.0742 | 0.4319 | 59.8 | 5.0921 | 0.207 | 59.8 | 5.0494 | 0.5898 | 59.8 | 5.2815 | 0.1742 | 59.8 | 5.1025 | 0.2153
59.9 | 5.1343 | 2.0958 | 59.9 | 5.2532 | 2.0734 | 59.9 | 5.0545 | 1.9989 | 59.9 | 5.1792 | 2.2301 | 59.9 | 5.0811 | 2.3465 | [5 empty] | 59.9 | 5.0577 | 2.3732 | 59.9 | 5.0259 | 2.5476 | 59.9 | 5.186 | 2.889 | 59.9 | 4.99163 | 1.47150732 | 59.9 | 4.99188 | 2.74557373 | [5 empty] | 59.9 | 5.0825 | 0.4326 | 59.9 | 5.1004 | 0.2078 | 59.9 | 5.0579 | 0.5911 | 59.9 | 5.2898 | 0.1747 | 59.9 | 5.1111 | 0.2158
60 | 5.1426 | 2.0972 | 60 | 5.2616 | 2.0739 | 60 | 5.0626 | 1.9997 | 60 | 5.1877 | 2.2318 | 60 | 5.0894 | 2.3479 | [5 empty] | 60 | 5.0661 | 2.3744 | 60 | 5.0344 | 2.5482 | 60 | 5.1944 | 2.8895 | 60 | 5 | 1.4730072 | 60 | 5 | 2.7502605 | [5 empty] | 60 | 5.0906 | 0.4332 | 60 | 5.1088 | 0.208 | 60 | 5.0661 | 0.592 | 60 | 5.298 | 0.175 | 60 | 5.1194 | 0.216
60.1 | 5.1512 | 2.0989 | 60.1 | 5.2698 | 2.0752 | 60.1 | 5.0713 | 2.0008 | 60.1 | 5.1958 | 2.2325 | 60.1 | 5.0978 | 2.3502 | [5 empty] | 60.1 | 5.0747 | 2.3758 | 60.1 | 5.0424 | 2.5482 | 60.1 | 5.2024 | 2.8888 | 60.1 | 5.0085 | 1.47483594 | [8 empty] | 60.1 | 5.0991 | 0.4339 | 60.1 | 5.1171 | 0.2084 | 60.1 | 5.0744 | 0.5931 | 60.1 | 5.3065 | 0.1753 | 60.1 | 5.1276 | 0.2162
60.2 | 5.1594 | 2.0994 | 60.2 | 5.2782 | 2.0764 | 60.2 | 5.0796 | 2.001 | 60.2 | 5.2041 | 2.2345 | 60.2 | 5.1062 | 2.3516 | [5 empty] | 60.2 | 5.0829 | 2.3756 | 60.2 | 5.0508 | 2.5492 | 60.2 | 5.2108 | 2.8889 | 60.2 | 5.01681 | 1.47548499 | [8 empty] | 60.2 | 5.1074 | 0.4344 | 60.2 | 5.1254 | 0.2091 | 60.2 | 5.0827 | 0.5941 | 60.2 | 5.3149 | 0.1754 | 60.2 | 5.1359 | 0.2165
60.3 | 5.1676 | 2.1005 | 60.3 | 5.2865 | 2.0774 | 60.3 | 5.0877 | 2.0016 | 60.3 | 5.2127 | 2.2362 | 60.3 | 5.1146 | 2.3534 | [5 empty] | 60.3 | 5.091 | 2.3767 | 60.3 | 5.0592 | 2.5499 | 60.3 | 5.2192 | 2.8893 | 60.3 | 5.02506 | 1.47685999 | [8 empty] | 60.3 | 5.1156 | 0.4351 | 60.3 | 5.1339 | 0.2094 | 60.3 | 5.0911 | 0.5952 | 60.3 | 5.3231 | 0.176 | 60.3 | 5.1444 | 0.2168
60.4 | 5.1761 | 2.1021 | 60.4 | 5.2946 | 2.0783 | 60.4 | 5.0963 | 2.0027 | 60.4 | 5.2209 | 2.2371 | 60.4 | 5.1228 | 2.3549 | [5 empty] | 60.4 | 5.0996 | 2.3782 | 60.4 | 5.0674 | 2.5501 | 60.4 | 5.2276 | 2.8886 | 60.4 | 5.0335 | 1.47867261 | [8 empty] | 60.4 | 5.124 | 0.4355 | 60.4 | 5.1423 | 0.2099 | 60.4 | 5.0994 | 0.5963 | 60.4 | 5.3316 | 0.1761 | 60.4 | 5.1524 | 0.2172
60.5 | 5.1845 | 2.1029 | 60.5 | 5.3031 | 2.08 | 60.5 | 5.1046 | 2.0033 | 60.5 | 5.2291 | 2.2383 | 60.5 | 5.1313 | 2.3569 | [5 empty] | 60.5 | 5.1079 | 2.3784 | 60.5 | 5.0758 | 2.5513 | 60.5 | 5.2357 | 2.8889 | 60.5 | 5.04188 | 1.47899365 | [8 empty] | 60.5 | 5.1324 | 0.4362 | 60.5 | 5.1504 | 0.2102 | 60.5 | 5.1078 | 0.5975 | 60.5 | 5.3399 | 0.1764 | 60.5 | 5.1609 | 0.2175
60.6 | 5.1926 | 2.1034 | 60.6 | 5.3116 | 2.0811 | 60.6 | 5.1128 | 2.0035 | 60.6 | 5.2375 | 2.24 | 60.6 | 5.1396 | 2.3582 | [5 empty] | 60.6 | 5.116 | 2.3791 | 60.6 | 5.0842 | 2.5525 | 60.6 | 5.2441 | 2.8897 | 60.6 | 5.05006 | 1.47987109 | [8 empty] | 60.6 | 5.1408 | 0.4368 | 60.6 | 5.1588 | 0.2107 | 60.6 | 5.1162 | 0.5983 | 60.6 | 5.3481 | 0.1769 | 60.6 | 5.1694 | 0.2178
60.7 | 5.201 | 2.105 | 60.7 | 5.3198 | 2.0822 | 60.7 | 5.1211 | 2.0046 | 60.7 | 5.2459 | 2.241 | 60.7 | 5.1476 | 2.3598 | [5 empty] | 60.7 | 5.1245 | 2.3805 | 60.7 | 5.0926 | 2.5528 | 60.7 | 5.2527 | 2.8903 | 60.7 | 5.05844 | 1.48157361 | [8 empty] | 60.7 | 5.1489 | 0.4372 | 60.7 | 5.1672 | 0.2111 | 60.7 | 5.1244 | 0.5996 | 60.7 | 5.3564 | 0.177 | 60.7 | 5.1776 | 0.2183
60.8 | 5.2096 | 2.1057 | 60.8 | 5.3282 | 2.0837 | 60.8 | 5.1294 | 2.0052 | 60.8 | 5.2541 | 2.2423 | 60.8 | 5.156 | 2.3616 | [5 empty] | 60.8 | 5.1331 | 2.3815 | 60.8 | 5.1007 | 2.5537 | 60.8 | 5.2608 | 2.8902 | 60.8 | 5.06688 | 1.48215112 | [8 empty] | 60.8 | 5.1573 | 0.4376 | 60.8 | 5.1753 | 0.2116 | 60.8 | 5.1327 | 0.6007 | 60.8 | 5.3649 | 0.1773 | 60.8 | 5.1859 | 0.2186
60.9 | 5.2177 | 2.1068 | 60.9 | 5.3366 | 2.0849 | 60.9 | 5.1378 | 2.0059 | 60.9 | 5.2625 | 2.2441 | 60.9 | 5.1646 | 2.3633 | [5 empty] | 60.9 | 5.1411 | 2.3823 | 60.9 | 5.1091 | 2.5549 | 60.9 | 5.2691 | 2.8905 | 60.9 | 5.07506 | 1.4835946 | [8 empty] | 60.9 | 5.1657 | 0.4383 | 60.9 | 5.1838 | 0.2118 | 60.9 | 5.1411 | 0.6016 | 60.9 | 5.3732 | 0.1775 | 60.9 | 5.1944 | 0.2189
61 | 5.2261 | 2.1084 | 61 | 5.3448 | 2.0856 | 61 | 5.1461 | 2.0065 | 61 | 5.2712 | 2.2453 | 61 | 5.1727 | 2.3646 | [5 empty] | 61 | 5.1496 | 2.3832 | 61 | 5.1177 | 2.5557 | 61 | 5.2776 | 2.891 | 61 | 5.08337 | 1.4850437 | [8 empty] | 61 | 5.1739 | 0.4388 | 61 | 5.1922 | 0.212 | 61 | 5.1494 | 0.6027 | 61 | 5.3814 | 0.1778 | 61 | 5.2026 | 0.2191
61.1 | 5.2347 | 2.1099 | 61.1 | 5.353 | 2.087 | 61.1 | 5.1544 | 2.0076 | 61.1 | 5.2792 | 2.2462 | 61.1 | 5.1811 | 2.3665 | [5 empty] | 61.1 | 5.1579 | 2.3842 | 61.1 | 5.1257 | 2.5558 | 61.1 | 5.2858 | 2.8913 | 61.1 | 5.09188 | 1.48658374 | [8 empty] | 61.1 | 5.1823 | 0.4393 | 61.1 | 5.2004 | 0.2125 | 61.1 | 5.1577 | 0.6038 | 61.1 | 5.3899 | 0.1783 | 61.1 | 5.2108 | 0.2192
61.2 | 5.2428 | 2.1104 | 61.2 | 5.3614 | 2.0882 | 61.2 | 5.163 | 2.0085 | 61.2 | 5.2876 | 2.2478 | 61.2 | 5.1897 | 2.3685 | [5 empty] | 61.2 | 5.166 | 2.3849 | 61.2 | 5.1341 | 2.5571 | 61.2 | 5.2941 | 2.8915 | 61.2 | 5.10025 | 1.4876532 | [8 empty] | 61.2 | 5.1908 | 0.4399 | 61.2 | 5.2088 | 0.2128 | 61.2 | 5.1661 | 0.6047 | 61.2 | 5.3983 | 0.1785 | 61.2 | 5.2194 | 0.2199
61.3 | 5.2511 | 2.112 | 61.3 | 5.3698 | 2.0898 | 61.3 | 5.1711 | 2.0089 | 61.3 | 5.296 | 2.2492 | 61.3 | 5.1978 | 2.3697 | [5 empty] | 61.3 | 5.1744 | 2.386 | 61.3 | 5.1428 | 2.5576 | 61.3 | 5.3026 | 2.8924 | 61.3 | 5.10831 | 1.48892859 | [8 empty] | 61.3 | 5.1991 | 0.4404 | 61.3 | 5.2173 | 0.2131 | 61.3 | 5.1746 | 0.6058 | 61.3 | 5.4064 | 0.1788 | 61.3 | 5.2277 | 0.2201
61.4 | 5.2595 | 2.1132 | 61.4 | 5.3781 | 2.0907 | 61.4 | 5.1794 | 2.0096 | 61.4 | 5.3041 | 2.2501 | 61.4 | 5.206 | 2.3712 | [5 empty] | 61.4 | 5.1829 | 2.3868 | 61.4 | 5.1509 | 2.5579 | 61.4 | 5.3111 | 2.8914 | 61.4 | 5.11669 | 1.49024719 | [8 empty] | 61.4 | 5.2074 | 0.441 | 61.4 | 5.2255 | 0.2135 | 61.4 | 5.1828 | 0.6068 | 61.4 | 5.4148 | 0.1789 | 61.4 | 5.2359 | 0.2204
61.5 | 5.2678 | 2.1141 | 61.5 | 5.3865 | 2.0924 | 61.5 | 5.1879 | 2.0105 | 61.5 | 5.3124 | 2.2521 | 61.5 | 5.2145 | 2.3734 | [5 empty] | 61.5 | 5.1912 | 2.3879 | 61.5 | 5.1592 | 2.5591 | 61.5 | 5.3192 | 2.8913 | 61.5 | 5.12512 | 1.49168127 | [8 empty] | 61.5 | 5.2158 | 0.4413 | 61.5 | 5.2336 | 0.2138 | 61.5 | 5.1912 | 0.6078 | 61.5 | 5.4231 | 0.1792 | 61.5 | 5.2444 | 0.2208
61.6 | 5.276 | 2.1155 | 61.6 | 5.395 | 2.0935 | 61.6 | 5.1962 | 2.0112 | 61.6 | 5.3208 | 2.2538 | 61.6 | 5.2229 | 2.3743 | [5 empty] | 61.6 | 5.1995 | 2.3887 | 61.6 | 5.1676 | 2.5602 | 61.6 | 5.3275 | 2.8917 | 61.6 | 5.13338 | 1.49306946 | [8 empty] | 61.6 | 5.224 | 0.4418 | 61.6 | 5.2422 | 0.2143 | 61.6 | 5.1996 | 0.6088 | 61.6 | 5.4314 | 0.1797 | 61.6 | 5.2527 | 0.2211
61.7 | 5.2844 | 2.1173 | 61.7 | 5.4032 | 2.0944 | 61.7 | 5.2044 | 2.0119 | 61.7 | 5.3292 | 2.2545 | 61.7 | 5.231 | 2.376 | [5 empty] | 61.7 | 5.2079 | 2.3898 | 61.7 | 5.1759 | 2.5603 | 61.7 | 5.336 | 2.892 | 61.7 | 5.14169 | 1.49445935 | [8 empty] | 61.7 | 5.2323 | 0.4423 | 61.7 | 5.2506 | 0.2145 | 61.7 | 5.2076 | 0.6096 | 61.7 | 5.4398 | 0.1798 | 61.7 | 5.2609 | 0.2215
61.8 | 5.2929 | 2.1184 | 61.8 | 5.4113 | 2.0957 | 61.8 | 5.2129 | 2.0132 | 61.8 | 5.3376 | 2.2563 | 61.8 | 5.2395 | 2.3783 | [5 empty] | 61.8 | 5.2163 | 2.3906 | 61.8 | 5.1841 | 2.5615 | 61.8 | 5.3441 | 2.8918 | 61.8 | 5.15025 | 1.49605139 | [8 empty] | 61.8 | 5.2407 | 0.4429 | 61.8 | 5.2587 | 0.2146 | 61.8 | 5.2161 | 0.6109 | 61.8 | 5.4482 | 0.1801 | 61.8 | 5.2692 | 0.2218
61.9 | 5.3011 | 2.1198 | 61.9 | 5.4198 | 2.097 | 61.9 | 5.2214 | 2.0134 | 61.9 | 5.3459 | 2.2577 | 61.9 | 5.248 | 2.3798 | [5 empty] | 61.9 | 5.2245 | 2.3913 | 61.9 | 5.1925 | 2.5624 | 61.9 | 5.3524 | 2.8925 | 61.9 | 5.1585 | 1.49739771 | [8 empty] | 61.9 | 5.249 | 0.4434 | 61.9 | 5.2673 | 0.215 | 61.9 | 5.2245 | 0.6122 | 61.9 | 5.4566 | 0.1805 | 61.9 | 5.2776 | 0.222
62 | 5.3094 | 2.1211 | 62 | 5.4282 | 2.0981 | 62 | 5.2294 | 2.014 | 62 | 5.3543 | 2.2587 | 62 | 5.2561 | 2.3815 | [5 empty] | 62 | 5.2328 | 2.3919 | 62 | 5.2009 | 2.5631 | 62 | 5.3609 | 2.8929 | 62 | 5.16675 | 1.49874414 | [8 empty] | 62 | 5.2573 | 0.4439 | 62 | 5.2756 | 0.2151 | 62 | 5.2328 | 0.613 | 62 | 5.4648 | 0.1806 | 62 | 5.2859 | 0.2226
62.1 | 5.3178 | 2.1225 | 62.1 | 5.4363 | 2.0991 | 62.1 | 5.2377 | 2.0146 | 62.1 | 5.3625 | 2.2599 | 62.1 | 5.2644 | 2.3836 | [5 empty] | 62.1 | 5.2412 | 2.393 | 62.1 | 5.2093 | 2.5639 | 62.1 | 5.3692 | 2.8933 | 62.1 | 5.17525 | 1.50046375 | [8 empty] | 62.1 | 5.2657 | 0.4447 | 62.1 | 5.2837 | 0.2156 | 62.1 | 5.241 | 0.6142 | 62.1 | 5.4731 | 0.1811 | 62.1 | 5.2942 | 0.2229
62.2 | 5.3261 | 2.1236 | 62.2 | 5.4448 | 2.101 | 62.2 | 5.2463 | 2.0152 | 62.2 | 5.3708 | 2.2614 | 62.2 | 5.2729 | 2.3848 | [5 empty] | 62.2 | 5.2496 | 2.3936 | 62.2 | 5.2175 | 2.5646 | 62.2 | 5.3775 | 2.8948 | 62.2 | 5.18344 | 1.49996289 | [8 empty] | 62.2 | 5.2741 | 0.4449 | 62.2 | 5.2921 | 0.2158 | 62.2 | 5.2494 | 0.6155 | 62.2 | 5.4815 | 0.1813 | 62.2 | 5.3026 | 0.223
62.3 | 5.3343 | 2.1251 | 62.3 | 5.4534 | 2.1022 | 62.3 | 5.2544 | 2.0158 | 62.3 | 5.3792 | 2.2625 | 62.3 | 5.281 | 2.3861 | [5 empty] | 62.3 | 5.2578 | 2.3949 | 62.3 | 5.2259 | 2.565 | 62.3 | 5.3859 | 2.8951 | 62.3 | 5.19169 | 1.50145996 | [8 empty] | 62.3 | 5.2823 | 0.4453 | 62.3 | 5.3004 | 0.2162 | 62.3 | 5.2578 | 0.6162 | 62.3 | 5.4898 | 0.1816 | 62.3 | 5.3111 | 0.2234
62.4 | 5.3428 | 2.1264 | 62.4 | 5.4615 | 2.1027 | 62.4 | 5.2628 | 2.0168 | 62.4 | 5.3876 | 2.2633 | 62.4 | 5.2894 | 2.3883 | [5 empty] | 62.4 | 5.2663 | 2.3962 | 62.4 | 5.2342 | 2.5657 | 62.4 | 5.3942 | 2.8954 | 62.4 | 5.20013 | 1.50342688 | [8 empty] | 62.4 | 5.2906 | 0.446 | 62.4 | 5.3088 | 0.2163 | 62.4 | 5.266 | 0.6175 | 62.4 | 5.4981 | 0.1819 | 62.4 | 5.3192 | 0.2238
62.5 | 5.3513 | 2.1279 | 62.5 | 5.4697 | 2.1042 | 62.5 | 5.2713 | 2.0175 | 62.5 | 5.3959 | 2.2647 | 62.5 | 5.2978 | 2.3897 | [5 empty] | 62.5 | 5.2746 | 2.3968 | 62.5 | 5.2424 | 2.5664 | 62.5 | 5.4023 | 2.8959 | 62.5 | 5.2085 | 1.5046405 | [8 empty] | 62.5 | 5.2991 | 0.4466 | 62.5 | 5.317 | 0.2166 | 62.5 | 5.2744 | 0.6185 | 62.5 | 5.5066 | 0.1821 | 62.5 | 5.3276 | 0.2241
62.6 | 5.3595 | 2.1292 | 62.6 | 5.4783 | 2.1052 | 62.6 | 5.2795 | 2.018 | 62.6 | 5.4043 | 2.2663 | 62.6 | 5.3061 | 2.3914 | [5 empty] | 62.6 | 5.2826 | 2.3976 | 62.6 | 5.2509 | 2.5675 | 62.6 | 5.4109 | 2.8959 | 62.6 | 5.21669 | 1.50577002 | [8 empty] | 62.6 | 5.3073 | 0.4466 | 62.6 | 5.3254 | 0.2169 | 62.6 | 5.2829 | 0.6196 | 62.6 | 5.5149 | 0.1823 | 62.6 | 5.3359 | 0.2246
62.7 | 5.3678 | 2.1303 | 62.7 | 5.4864 | 2.106 | 62.7 | 5.2878 | 2.0193 | 62.7 | 5.4127 | 2.2671 | 62.7 | 5.3145 | 2.3934 | [5 empty] | 62.7 | 5.2911 | 2.3987 | 62.7 | 5.2593 | 2.5679 | 62.7 | 5.4193 | 2.8961 | 62.7 | 5.22513 | 1.50713086 | [8 empty] | 62.7 | 5.3156 | 0.447 | 62.7 | 5.3339 | 0.2174 | 62.7 | 5.291 | 0.6205 | 62.7 | 5.5231 | 0.1828 | 62.7 | 5.3443 | 0.2251
62.8 | 5.3762 | 2.1315 | 62.8 | 5.4947 | 2.1074 | 62.8 | 5.2963 | 2.0201 | 62.8 | 5.4208 | 2.2679 | 62.8 | 5.3228 | 2.3953 | [5 empty] | 62.8 | 5.2996 | 2.3996 | 62.8 | 5.2676 | 2.5683 | 62.8 | 5.4275 | 2.8968 | 62.8 | 5.2335 | 1.50844177 | [8 empty] | 62.8 | 5.3241 | 0.4476 | 62.8 | 5.3421 | 0.2177 | 62.8 | 5.2993 | 0.6218 | 62.8 | 5.5316 | 0.183 | 62.8 | 5.3526 | 0.2253
62.9 | 5.3844 | 2.132 | 62.9 | 5.5032 | 2.1089 | 62.9 | 5.3045 | 2.0202 | 62.9 | 5.4291 | 2.2694 | 62.9 | 5.3312 | 2.3965 | [5 empty] | 62.9 | 5.3077 | 2.4002 | 62.9 | 5.2759 | 2.569 | 62.9 | 5.436 | 2.8979 | 62.9 | 5.24169 | 1.50954785 | [8 empty] | 62.9 | 5.3325 | 0.4482 | 62.9 | 5.3504 | 0.218 | 62.9 | 5.308 | 0.623 | 62.9 | 5.5399 | 0.1834 | 62.9 | 5.3611 | 0.2256
63 | 5.3927 | 2.1334 | 63 | 5.5116 | 2.1099 | 63 | 5.3126 | 2.0207 | 63 | 5.4377 | 2.2707 | 63 | 5.3394 | 2.3981 | [5 empty] | 63 | 5.3162 | 2.4015 | 63 | 5.2844 | 2.5687 | 63 | 5.4444 | 2.8978 | 63 | 5.24994 | 1.51130188 | [8 empty] | 63 | 5.3406 | 0.4485 | 63 | 5.3589 | 0.2185 | 63 | 5.3162 | 0.6239 | 63 | 5.5479 | 0.1837 | 63 | 5.3694 | 0.2258
63.1 | 5.4012 | 2.1349 | 63.1 | 5.5197 | 2.1111 | 63.1 | 5.3212 | 2.0219 | 63.1 | 5.4458 | 2.2717 | 63.1 | 5.3478 | 2.3998 | [5 empty] | 63.1 | 5.3248 | 2.4021 | 63.1 | 5.2924 | 2.5679 | 63.1 | 5.4525 | 2.8982 | 63.1 | 5.2585 | 1.51341748 | [8 empty] | 63.1 | 5.3491 | 0.449 | 63.1 | 5.3671 | 0.2186 | 63.1 | 5.3244 | 0.6252 | 63.1 | 5.5565 | 0.184 | 63.1 | 5.3776 | 0.2262
63.2 | 5.4094 | 2.1355 | 63.2 | 5.5282 | 2.1125 | 63.2 | 5.3296 | 2.0225 | 63.2 | 5.4542 | 2.2732 | 63.2 | 5.3562 | 2.4014 | [5 empty] | 63.2 | 5.3329 | 2.402 | 63.2 | 5.3008 | 2.5684 | 63.2 | 5.4608 | 2.8992 | 63.2 | 5.26681 | 1.51408911 | [8 empty] | 63.2 | 5.3574 | 0.4494 | 63.2 | 5.3754 | 0.219 | 63.2 | 5.3328 | 0.6263 | 63.2 | 5.5649 | 0.1843 | 63.2 | 5.3859 | 0.2264
63.3 | 5.4176 | 2.1369 | 63.3 | 5.5365 | 2.1132 | 63.3 | 5.3377 | 2.0231 | 63.3 | 5.4627 | 2.2749 | 63.3 | 5.3645 | 2.4029 | [5 empty] | 63.3 | 5.341 | 2.4018 | 63.3 | 5.3093 | 2.5686 | 63.3 | 5.4693 | 2.8996 | 63.3 | 5.27506 | 1.51586035 | [8 empty] | 63.3 | 5.3656 | 0.4499 | 63.3 | 5.3839 | 0.2194 | 63.3 | 5.3411 | 0.6274 | 63.3 | 5.5731 | 0.1847 | 63.3 | 5.3944 | 0.227
63.4 | 5.4262 | 2.1385 | 63.4 | 5.5446 | 2.1142 | 63.4 | 5.3463 | 2.0241 | 63.4 | 5.4709 | 2.2756 | 63.4 | 5.3727 | 2.4047 | [5 empty] | 63.4 | 5.3495 | 2.4028 | 63.4 | 5.3174 | 2.5684 | 63.4 | 5.4775 | 2.8998 | 63.4 | 5.2835 | 1.5179375 | [8 empty] | 63.4 | 5.374 | 0.4504 | 63.4 | 5.3923 | 0.2198 | 63.4 | 5.3494 | 0.6285 | 63.4 | 5.5815 | 0.1849 | 63.4 | 5.4024 | 0.2272
63.5 | 5.4346 | 2.1391 | 63.5 | 5.5531 | 2.1159 | 63.5 | 5.3546 | 2.0246 | 63.5 | 5.479 | 2.2769 | 63.5 | 5.3813 | 2.4069 | [5 empty] | 63.5 | 5.3579 | 2.4029 | 63.5 | 5.3258 | 2.5694 | 63.5 | 5.4858 | 2.9009 | 63.5 | 5.29188 | 1.51901758 | [8 empty] | 63.5 | 5.3824 | 0.451 | 63.5 | 5.4004 | 0.2199 | 63.5 | 5.3578 | 0.6296 | 63.5 | 5.5899 | 0.1852 | 63.5 | 5.4109 | 0.2276
63.6 | 5.4426 | 2.1397 | 63.6 | 5.5616 | 2.1165 | 63.6 | 5.3628 | 2.0252 | 63.6 | 5.4875 | 2.2784 | 63.6 | 5.3896 | 2.4078 | [5 empty] | 63.6 | 5.3661 | 2.4036 | 63.6 | 5.3342 | 2.5698 | 63.6 | 5.4941 | 2.9009 | 63.6 | 5.3 | 1.52058142 | [8 empty] | 63.6 | 5.3908 | 0.4515 | 63.6 | 5.4088 | 0.2204 | 63.6 | 5.3662 | 0.6307 | 63.6 | 5.5981 | 0.1855 | 63.6 | 5.4194 | 0.228
63.7 | 5.451 | 2.1412 | 63.7 | 5.5698 | 2.1175 | 63.7 | 5.3711 | 2.0262 | 63.7 | 5.4961 | 2.2798 | 63.7 | 5.3976 | 2.4091 | [5 empty] | 63.7 | 5.3745 | 2.4043 | 63.7 | 5.3426 | 2.5701 | 63.7 | 5.5027 | 2.902 | 63.7 | 5.30844 | 1.52231335 | [8 empty] | 63.7 | 5.3989 | 0.4519 | 63.7 | 5.4172 | 0.2206 | 63.7 | 5.3744 | 0.6318 | 63.7 | 5.6064 | 0.1857 | 63.7 | 5.4276 | 0.2282
63.8 | 5.4596 | 2.1423 | 63.8 | 5.5782 | 2.1191 | 63.8 | 5.3795 | 2.0269 | 63.8 | 5.5041 | 2.2808 | 63.8 | 5.4061 | 2.411 | [5 empty] | 63.8 | 5.3831 | 2.4045 | 63.8 | 5.3507 | 2.5702 | 63.8 | 5.5108 | 2.9022 | 63.8 | 5.31694 | 1.52384058 | [8 empty] | 63.8 | 5.4074 | 0.4525 | 63.8 | 5.4253 | 0.2209 | 63.8 | 5.3828 | 0.6331 | 63.8 | 5.6149 | 0.186 | 63.8 | 5.436 | 0.2287
63.9 | 5.4677 | 2.1429 | 63.9 | 5.5866 | 2.1202 | 63.9 | 5.3879 | 2.0275 | 63.9 | 5.5126 | 2.2825 | 63.9 | 5.4146 | 2.4127 | [5 empty] | 63.9 | 5.3911 | 2.4041 | 63.9 | 5.3591 | 2.5707 | 63.9 | 5.5191 | 2.9033 | 63.9 | 5.32506 | 1.52530078 | [8 empty] | 63.9 | 5.4157 | 0.453 | 63.9 | 5.4338 | 0.2214 | 63.9 | 5.3911 | 0.6342 | 63.9 | 5.6232 | 0.1864 | 63.9 | 5.4444 | 0.2292
64 | 5.4761 | 2.1446 | 64 | 5.5948 | 2.1212 | 64 | 5.3961 | 2.0281 | 64 | 5.5212 | 2.284 | 64 | 5.4226 | 2.4137 | [5 empty] | 64 | 5.3995 | 2.405 | 64 | 5.3677 | 2.5713 | 64 | 5.5276 | 2.9038 | 64 | 5.33331 | 1.52678589 | [8 empty] | 64 | 5.4239 | 0.4534 | 64 | 5.4422 | 0.2219 | 64 | 5.3994 | 0.6354 | 64 | 5.6314 | 0.1866 | 64 | 5.4526 | 0.2293
64.1 | 5.4847 | 2.1459 | 64.1 | 5.6031 | 2.122 | 64.1 | 5.4045 | 2.0292 | 64.1 | 5.5292 | 2.2848 | 64.1 | 5.4311 | 2.4155 | [5 empty] | 64.1 | 5.4079 | 2.4054 | 64.1 | 5.3758 | 2.5715 | 64.1 | 5.5359 | 2.9041 | 64.1 | 5.34188 | 1.52885718 | [8 empty] | 64.1 | 5.4323 | 0.4543 | 64.1 | 5.4505 | 0.2221 | 64.1 | 5.4076 | 0.6365 | 64.1 | 5.6399 | 0.1868 | 64.1 | 5.4608 | 0.2299
64.2 | 5.4928 | 2.1464 | 64.2 | 5.6114 | 2.1236 | 64.2 | 5.4129 | 2.0299 | 64.2 | 5.5376 | 2.2866 | 64.2 | 5.4397 | 2.4172 | [5 empty] | 64.2 | 5.4161 | 2.4056 | 64.2 | 5.3841 | 2.5724 | 64.2 | 5.544 | 2.9048 | 64.124 | 5.34394 | 1.52932764 | [8 empty] | 64.2 | 5.4408 | 0.4549 | 64.2 | 5.4588 | 0.2224 | 64.2 | 5.4161 | 0.638 | 64.2 | 5.6483 | 0.187 | 64.2 | 5.4693 | 0.2303
64.3 | 5.5011 | 2.1479 | 64.3 | 5.6198 | 2.1245 | 64.3 | 5.4211 | 2.0303 | 64.3 | 5.5459 | 2.2878 | 64.3 | 5.4478 | 2.4182 | [5 empty] | 64.3 | 5.4244 | 2.4067 | 64.3 | 5.3928 | 2.5731 | 64.3 | 5.5526 | 2.9059 | [11 empty] | 64.3 | 5.4491 | 0.4558 | 64.3 | 5.4672 | 0.2229 | 64.3 | 5.4245 | 0.6387 | 64.3 | 5.6564 | 0.1873 | 64.3 | 5.4777 | 0.2305
64.4 | 5.5094 | 2.149 | 64.4 | 5.6281 | 2.1256 | 64.4 | 5.4294 | 2.031 | 64.4 | 5.5541 | 2.2884 | 64.4 | 5.4559 | 2.4197 | [5 empty] | 64.4 | 5.4328 | 2.407 | 64.4 | 5.4009 | 2.5725 | 64.4 | 5.5611 | 2.9066 | [11 empty] | 64.4 | 5.4574 | 0.4562 | 64.4 | 5.4754 | 0.2234 | 64.4 | 5.4328 | 0.6402 | 64.4 | 5.6648 | 0.1878 | 64.4 | 5.4859 | 0.231
64.5 | 5.5178 | 2.1498 | 64.5 | 5.6365 | 2.1269 | 64.5 | 5.4378 | 2.0316 | 64.5 | 5.5624 | 2.2903 | 64.5 | 5.4645 | 2.4217 | [5 empty] | 64.5 | 5.4412 | 2.4071 | 64.5 | 5.4091 | 2.5735 | 64.5 | 5.5692 | 2.9072 | [11 empty] | 64.5 | 5.4658 | 0.4568 | 64.5 | 5.4837 | 0.2237 | 64.5 | 5.4412 | 0.6414 | 64.5 | 5.6731 | 0.1881 | 64.5 | 5.4944 | 0.2315
64.6 | 5.5261 | 2.1512 | 64.6 | 5.6449 | 2.1287 | 64.6 | 5.4461 | 2.032 | 64.6 | 5.5708 | 2.2919 | 64.6 | 5.4729 | 2.4225 | [5 empty] | 64.6 | 5.4496 | 2.408 | 64.6 | 5.4176 | 2.5737 | 64.6 | 5.5775 | 2.9079 | [11 empty] | 64.6 | 5.474 | 0.4574 | 64.6 | 5.4923 | 0.2241 | 64.6 | 5.4496 | 0.6425 | 64.6 | 5.6814 | 0.1883 | 64.6 | 5.5028 | 0.2316
64.7 | 5.5344 | 2.1521 | 64.7 | 5.6532 | 2.1292 | 64.7 | 5.4544 | 2.0328 | 64.7 | 5.5792 | 2.2931 | 64.7 | 5.481 | 2.4239 | [5 empty] | 64.7 | 5.4579 | 2.4083 | 64.7 | 5.4259 | 2.5738 | 64.7 | 5.586 | 2.9082 | [11 empty] | 64.7 | 5.4822 | 0.4581 | 64.7 | 5.5005 | 0.2244 | 64.7 | 5.4576 | 0.6432 | 64.7 | 5.6897 | 0.1886 | 64.7 | 5.5109 | 0.2323
64.8 | 5.5428 | 2.1533 | 64.8 | 5.6613 | 2.1303 | 64.8 | 5.4629 | 2.0338 | 64.8 | 5.5876 | 2.2946 | 64.8 | 5.4894 | 2.4252 | [5 empty] | 64.8 | 5.4662 | 2.4087 | 64.8 | 5.4341 | 2.5745 | 64.8 | 5.5941 | 2.9083 | [11 empty] | 64.8 | 5.4907 | 0.459 | 64.8 | 5.5087 | 0.2251 | 64.8 | 5.466 | 0.6447 | 64.8 | 5.6983 | 0.1892 | 64.8 | 5.5193 | 0.2327
64.9 | 5.5511 | 2.1545 | 64.9 | 5.6698 | 2.1313 | 64.9 | 5.4714 | 2.0347 | 64.9 | 5.5959 | 2.2961 | 64.9 | 5.4981 | 2.4265 | [5 empty] | 64.9 | 5.4744 | 2.409 | 64.9 | 5.4425 | 2.5743 | 64.9 | 5.6024 | 2.9097 | [11 empty] | 64.9 | 5.4991 | 0.4598 | 64.9 | 5.5173 | 0.2256 | 64.9 | 5.4745 | 0.6459 | 64.9 | 5.7067 | 0.1894 | 64.9 | 5.5276 | 0.2331
65 | 5.5594 | 2.1559 | 65 | 5.6782 | 2.1324 | 65 | 5.4794 | 2.0351 | 65 | 5.6043 | 2.2973 | 65 | 5.5061 | 2.4278 | [5 empty] | 65 | 5.4828 | 2.4088 | 65 | 5.4509 | 2.5743 | 65 | 5.611 | 2.91 | [11 empty] | 65 | 5.5073 | 0.4601 | 65 | 5.5256 | 0.2259 | 65 | 5.4828 | 0.6468 | 65 | 5.7147 | 0.1898 | 65 | 5.5359 | 0.2335
65.1 | 5.5678 | 2.1571 | 65.1 | 5.6863 | 2.1335 | 65.1 | 5.4878 | 2.0359 | 65.1 | 5.6124 | 2.2984 | 65.1 | 5.5145 | 2.4291 | [5 empty] | 65.1 | 5.4913 | 2.4089 | 65.1 | 5.4593 | 2.575 | 65.1 | 5.6193 | 2.9105 | [11 empty] | 65.1 | 5.5157 | 0.461 | 65.1 | 5.5338 | 0.2266 | 65.1 | 5.491 | 0.6481 | 65.1 | 5.7231 | 0.1901 | 65.1 | 5.5441 | 0.234
65.2 | 5.5761 | 2.1578 | 65.2 | 5.6949 | 2.1348 | 65.2 | 5.4963 | 2.0365 | 65.2 | 5.6209 | 2.3001 | 65.2 | 5.5229 | 2.43 | [5 empty] | 65.2 | 5.4996 | 2.4087 | 65.2 | 5.4675 | 2.5754 | 65.2 | 5.6274 | 2.9112 | [11 empty] | 65.2 | 5.5241 | 0.4616 | 65.2 | 5.5421 | 0.227 | 65.2 | 5.4994 | 0.6489 | 65.2 | 5.7315 | 0.1906 | 65.2 | 5.5526 | 0.2344
65.3 | 5.5843 | 2.1588 | 65.3 | 5.7034 | 2.1359 | 65.3 | 5.5044 | 2.0369 | 65.3 | 5.6293 | 2.3019 | 65.3 | 5.531 | 2.431 | [5 empty] | 65.3 | 5.5078 | 2.4091 | 65.3 | 5.4759 | 2.5755 | 65.3 | 5.6359 | 2.9117 | [11 empty] | 65.3 | 5.5323 | 0.462 | 65.3 | 5.5505 | 0.2273 | 65.3 | 5.5078 | 0.6497 | 65.3 | 5.7398 | 0.1909 | 65.3 | 5.5611 | 0.2349
65.4 | 5.5927 | 2.1599 | 65.4 | 5.7115 | 2.1368 | 65.4 | 5.5127 | 2.0378 | 65.4 | 5.6377 | 2.303 | 65.4 | 5.5394 | 2.4323 | [5 empty] | 65.4 | 5.5162 | 2.4098 | 65.4 | 5.4842 | 2.5757 | 65.4 | 5.6442 | 2.9122 | [11 empty] | 65.4 | 5.5406 | 0.4629 | 65.4 | 5.5588 | 0.2277 | 65.4 | 5.516 | 0.6506 | 65.4 | 5.7481 | 0.1914 | 65.4 | 5.5693 | 0.2353
65.5 | 5.6012 | 2.1608 | 65.5 | 5.7198 | 2.1377 | 65.5 | 5.5213 | 2.0387 | 65.5 | 5.6459 | 2.3046 | 65.5 | 5.5478 | 2.4335 | [5 empty] | 65.5 | 5.5246 | 2.4099 | 65.5 | 5.4924 | 2.5759 | 65.5 | 5.6524 | 2.9128 | [11 empty] | 65.5 | 5.5491 | 0.4636 | 65.5 | 5.567 | 0.2284 | 65.5 | 5.5243 | 0.6518 | 65.5 | 5.7566 | 0.1916 | 65.5 | 5.5776 | 0.2358
65.6 | 5.6095 | 2.1612 | 65.6 | 5.7283 | 2.1391 | 65.6 | 5.5295 | 2.0391 | 65.6 | 5.6542 | 2.3064 | 65.6 | 5.5561 | 2.4341 | [5 empty] | 65.6 | 5.5327 | 2.41 | 65.6 | 5.5008 | 2.5767 | 65.6 | 5.661 | 2.9138 | [11 empty] | 65.6 | 5.5573 | 0.464 | 65.6 | 5.5754 | 0.2289 | 65.6 | 5.5329 | 0.6527 | 65.6 | 5.7649 | 0.1921 | 65.6 | 5.5859 | 0.236
65.7 | 5.6178 | 2.1623 | 65.7 | 5.7364 | 2.1396 | 65.7 | 5.5378 | 2.0403 | 65.7 | 5.6627 | 2.3079 | 65.7 | 5.5645 | 2.4359 | [5 empty] | 65.7 | 5.5411 | 2.411 | 65.7 | 5.5093 | 2.5769 | 65.7 | 5.6693 | 2.9139 | [11 empty] | 65.7 | 5.5656 | 0.465 | 65.7 | 5.584 | 0.2294 | 65.7 | 5.541 | 0.6534 | 65.7 | 5.7731 | 0.1922 | 65.7 | 5.5943 | 0.2368
65.8 | 5.6263 | 2.1633 | 65.8 | 5.7447 | 2.1409 | 65.8 | 5.5463 | 2.041 | 65.8 | 5.6707 | 2.309 | 65.8 | 5.5728 | 2.4367 | [5 empty] | 65.8 | 5.5496 | 2.4114 | 65.8 | 5.5176 | 2.5774 | 65.8 | 5.6774 | 2.9146 | [11 empty] | 65.8 | 5.5742 | 0.466 | 65.8 | 5.592 | 0.2296 | 65.8 | 5.5494 | 0.6546 | 65.8 | 5.7816 | 0.193 | 65.8 | 5.6026 | 0.2372
65.9 | 5.6344 | 2.1635 | 65.9 | 5.7532 | 2.1415 | 65.9 | 5.5545 | 2.0414 | 65.9 | 5.6792 | 2.3109 | 65.9 | 5.5812 | 2.4374 | [5 empty] | 65.9 | 5.5576 | 2.4113 | 65.9 | 5.5259 | 2.5783 | 65.9 | 5.6859 | 2.9152 | [11 empty] | 65.9 | 5.5825 | 0.4665 | 65.9 | 5.6004 | 0.2302 | 65.9 | 5.558 | 0.6559 | 65.9 | 5.7898 | 0.1932 | 65.9 | 5.6111 | 0.2374
66 | 5.6427 | 2.1644 | 66 | 5.7616 | 2.1423 | 66 | 5.5626 | 2.0418 | 66 | 5.6876 | 2.3125 | 66 | 5.5894 | 2.4382 | [5 empty] | 66 | 5.5661 | 2.4123 | 66 | 5.5343 | 2.5785 | 66 | 5.6944 | 2.916 | [11 empty] | 66 | 5.5906 | 0.4674 | 66 | 5.6087 | 0.2306 | 66 | 5.5661 | 0.6563 | 66 | 5.798 | 0.1938 | 66 | 5.6194 | 0.238
66.1 | 5.6512 | 2.1658 | 66.1 | 5.7698 | 2.1435 | 66.1 | 5.5712 | 2.0429 | 66.1 | 5.6958 | 2.3136 | 66.1 | 5.5978 | 2.4396 | [5 empty] | 66.1 | 5.5748 | 2.4133 | 66.1 | 5.5423 | 2.5787 | 66.1 | 5.7025 | 2.9153 | [11 empty] | 66.1 | 5.5991 | 0.4682 | 66.1 | 5.6171 | 0.2312 | 66.1 | 5.5744 | 0.6576 | 66.1 | 5.8065 | 0.1941 | 66.1 | 5.6276 | 0.2386
66.2 | 5.6594 | 2.1664 | 66.2 | 5.7782 | 2.1448 | 66.2 | 5.5796 | 2.043 | 66.2 | 5.7041 | 2.3156 | 66.2 | 5.6062 | 2.4405 | [5 empty] | 66.2 | 5.5829 | 2.4134 | 66.2 | 5.5508 | 2.5791 | 66.2 | 5.7108 | 2.9164 | [11 empty] | 66.2 | 5.6074 | 0.4689 | 66.2 | 5.6254 | 0.2316 | 66.2 | 5.5828 | 0.6586 | 66.2 | 5.8149 | 0.1947 | 66.2 | 5.636 | 0.239
66.3 | 5.6676 | 2.1674 | 66.3 | 5.7866 | 2.1451 | 66.3 | 5.5877 | 2.0435 | 66.3 | 5.7128 | 2.3177 | 66.3 | 5.6145 | 2.441 | [5 empty] | 66.3 | 5.591 | 2.4142 | 66.3 | 5.5593 | 2.579 | 66.3 | 5.7192 | 2.9172 | [11 empty] | 66.3 | 5.6156 | 0.4699 | 66.3 | 5.6339 | 0.2323 | 66.3 | 5.5911 | 0.6594 | 66.3 | 5.8231 | 0.1951 | 66.3 | 5.6443 | 0.2394
66.4 | 5.6762 | 2.1688 | 66.4 | 5.7946 | 2.1456 | 66.4 | 5.5963 | 2.0444 | 66.4 | 5.721 | 2.3188 | 66.4 | 5.6228 | 2.4419 | [5 empty] | 66.4 | 5.5995 | 2.4148 | 66.4 | 5.5675 | 2.5789 | 66.4 | 5.7274 | 2.9176 | [11 empty] | 66.4 | 5.624 | 0.4706 | 66.4 | 5.6423 | 0.2324 | 66.4 | 5.5994 | 0.6608 | 66.4 | 5.8315 | 0.1956 | 66.4 | 5.6524 | 0.2398
66.5 | 5.6845 | 2.1697 | 66.5 | 5.8031 | 2.1466 | 66.5 | 5.6046 | 2.0449 | 66.5 | 5.7291 | 2.3202 | 66.5 | 5.6312 | 2.4432 | [5 empty] | 66.5 | 5.6079 | 2.4152 | 66.5 | 5.5757 | 2.5796 | 66.5 | 5.7358 | 2.9185 | [11 empty] | 66.5 | 5.6325 | 0.4717 | 66.5 | 5.6504 | 0.2331 | 66.5 | 5.6078 | 0.6617 | 66.5 | 5.84 | 0.1959 | 66.5 | 5.6609 | 0.2404
66.6 | 5.6927 | 2.1701 | 66.6 | 5.8116 | 2.1474 | 66.6 | 5.6128 | 2.0452 | 66.6 | 5.7375 | 2.3222 | 66.6 | 5.6396 | 2.4437 | [5 empty] | 66.6 | 5.616 | 2.4158 | 66.6 | 5.5842 | 2.5807 | 66.6 | 5.7442 | 2.9202 | [11 empty] | 66.6 | 5.6408 | 0.4726 | 66.6 | 5.6588 | 0.2336 | 66.6 | 5.6161 | 0.6627 | 66.6 | 5.8481 | 0.1966 | 66.6 | 5.6694 | 0.2407
66.7 | 5.701 | 2.1717 | 66.7 | 5.8197 | 2.1485 | 66.7 | 5.6211 | 2.046 | 66.7 | 5.7459 | 2.3234 | 66.7 | 5.6476 | 2.4444 | [5 empty] | 66.7 | 5.6246 | 2.417 | 66.7 | 5.5926 | 2.5807 | 66.7 | 5.7528 | 2.9209 | [11 empty] | 66.7 | 5.6489 | 0.4735 | 66.7 | 5.6673 | 0.2339 | 66.7 | 5.6246 | 0.6639 | 66.7 | 5.8564 | 0.1967 | 66.7 | 5.6776 | 0.2412
66.8 | 5.7096 | 2.1729 | 66.8 | 5.8283 | 2.1497 | 66.8 | 5.6295 | 2.0466 | 66.8 | 5.7541 | 2.3251 | 66.8 | 5.6561 | 2.4454 | [5 empty] | 66.8 | 5.6332 | 2.4178 | 66.8 | 5.6007 | 2.5808 | 66.8 | 5.7608 | 2.9212 | [11 empty] | 66.8 | 5.6573 | 0.4749 | 66.8 | 5.6753 | 0.2344 | 66.8 | 5.6327 | 0.6648 | 66.8 | 5.8649 | 0.1974 | 66.8 | 5.6859 | 0.2416
66.9 | 5.7177 | 2.173 | 66.9 | 5.8366 | 2.1501 | 66.9 | 5.6378 | 2.0469 | 66.9 | 5.7626 | 2.327 | 66.9 | 5.6646 | 2.4461 | [5 empty] | 66.9 | 5.6411 | 2.4182 | 66.9 | 5.6091 | 2.5817 | 66.9 | 5.7691 | 2.9221 | [11 empty] | 66.9 | 5.6657 | 0.4754 | 66.9 | 5.6838 | 0.2349 | 66.9 | 5.6411 | 0.6659 | 66.9 | 5.8732 | 0.198 | 66.9 | 5.6944 | 0.2419
67 | 5.7261 | 2.1747 | 67 | 5.8448 | 2.1503 | 67 | 5.646 | 2.0471 | 67 | 5.7711 | 2.3287 | 67 | 5.6726 | 2.4467 | [5 empty] | 67 | 5.6495 | 2.4194 | 67 | 5.6176 | 2.5819 | 67 | 5.7775 | 2.9223 | [11 empty] | 67 | 5.6739 | 0.4765 | 67 | 5.6922 | 0.2354 | 67 | 5.6494 | 0.667 | 67 | 5.8814 | 0.1984 | 67 | 5.7026 | 0.2426
67.1 | 5.7347 | 2.1758 | 67.1 | 5.853 | 2.1513 | 67.1 | 5.6545 | 2.048 | 67.1 | 5.7791 | 2.3297 | 67.1 | 5.6811 | 2.4479 | [5 empty] | 67.1 | 5.6579 | 2.4201 | 67.1 | 5.6258 | 2.5817 | 67.1 | 5.7859 | 2.9231 | [11 empty] | 67.1 | 5.6823 | 0.4779 | 67.1 | 5.7005 | 0.2359 | 67.1 | 5.6577 | 0.668 | 67.1 | 5.8899 | 0.1989 | 67.1 | 5.7108 | 0.2426
67.2 | 5.7428 | 2.1762 | 67.2 | 5.8615 | 2.1522 | 67.2 | 5.663 | 2.0484 | 67.2 | 5.7875 | 2.3321 | 67.2 | 5.6897 | 2.4489 | [5 empty] | 67.2 | 5.6661 | 2.4204 | 67.2 | 5.6341 | 2.5823 | 67.2 | 5.7941 | 2.9237 | [11 empty] | 67.2 | 5.6907 | 0.4789 | 67.2 | 5.7088 | 0.2363 | 67.2 | 5.6661 | 0.669 | 67.2 | 5.8983 | 0.1994 | 67.2 | 5.7194 | 0.2434
67.3 | 5.7511 | 2.1772 | 67.3 | 5.8699 | 2.1526 | 67.3 | 5.6711 | 2.0484 | 67.3 | 5.796 | 2.3341 | 67.3 | 5.6978 | 2.4489 | [5 empty] | 67.3 | 5.6744 | 2.4213 | 67.3 | 5.6428 | 2.583 | 67.3 | 5.8027 | 2.9246 | [11 empty] | 67.3 | 5.6991 | 0.4798 | 67.3 | 5.7173 | 0.237 | 67.3 | 5.6746 | 0.6701 | 67.3 | 5.9064 | 0.1997 | 67.3 | 5.7277 | 0.2437
67.4 | 5.7594 | 2.1784 | 67.4 | 5.8781 | 2.1531 | 67.4 | 5.6794 | 2.049 | 67.4 | 5.8041 | 2.335 | 67.4 | 5.706 | 2.4496 | [5 empty] | 67.4 | 5.6829 | 2.4221 | 67.4 | 5.6509 | 2.5822 | 67.4 | 5.811 | 2.9245 | [11 empty] | 67.4 | 5.7074 | 0.4807 | 67.4 | 5.7254 | 0.2375 | 67.4 | 5.6828 | 0.6709 | 67.4 | 5.9148 | 0.2002 | 67.4 | 5.7359 | 0.2439
67.5 | 5.7678 | 2.1793 | 67.5 | 5.8864 | 2.1538 | 67.5 | 5.6878 | 2.0492 | 67.5 | 5.8125 | 2.3374 | 67.5 | 5.7144 | 2.4505 | [5 empty] | 67.5 | 5.6911 | 2.4224 | 67.5 | 5.6591 | 2.5826 | 67.5 | 5.8191 | 2.9252 | [11 empty] | 67.5 | 5.7158 | 0.4819 | 67.5 | 5.7337 | 0.2377 | 67.5 | 5.6911 | 0.6721 | 67.5 | 5.9231 | 0.2009 | 67.5 | 5.7444 | 0.2445
67.6 | 5.776 | 2.1808 | 67.6 | 5.8949 | 2.1547 | 67.6 | 5.6962 | 2.0495 | 67.6 | 5.8208 | 2.3392 | 67.6 | 5.7229 | 2.4511 | [5 empty] | 67.6 | 5.6995 | 2.4235 | 67.6 | 5.6676 | 2.5826 | 67.6 | 5.8275 | 2.9259 | [11 empty] | 67.6 | 5.724 | 0.483 | 67.6 | 5.7422 | 0.2382 | 67.6 | 5.6996 | 0.673 | 67.6 | 5.9314 | 0.2014 | 67.6 | 5.7528 | 0.2448
67.7 | 5.7844 | 2.1819 | 67.7 | 5.9031 | 2.155 | 67.7 | 5.7043 | 2.0496 | 67.7 | 5.8293 | 2.3406 | 67.7 | 5.7309 | 2.4516 | [5 empty] | 67.7 | 5.7079 | 2.4244 | 67.7 | 5.6758 | 2.5825 | 67.7 | 5.836 | 2.9262 | [11 empty] | 67.7 | 5.7323 | 0.4841 | 67.7 | 5.7505 | 0.2387 | 67.7 | 5.7077 | 0.6739 | 67.7 | 5.9397 | 0.2017 | 67.7 | 5.7609 | 0.2451
67.8 | 5.7929 | 2.183 | 67.8 | 5.9113 | 2.1555 | 67.8 | 5.7129 | 2.0504 | 67.8 | 5.8376 | 2.3428 | 67.8 | 5.7395 | 2.4532 | [5 empty] | 67.8 | 5.7163 | 2.4249 | 67.8 | 5.6841 | 2.583 | 67.8 | 5.8441 | 2.9263 | [11 empty] | 67.8 | 5.7406 | 0.4853 | 67.8 | 5.7588 | 0.2393 | 67.8 | 5.716 | 0.6748 | 67.8 | 5.9482 | 0.2022 | 67.8 | 5.7693 | 0.2455
67.9 | 5.8011 | 2.1842 | 67.9 | 5.9198 | 2.1563 | 67.9 | 5.7213 | 2.0503 | 67.9 | 5.8459 | 2.3444 | 67.9 | 5.7481 | 2.4539 | [5 empty] | 67.9 | 5.7244 | 2.4257 | 67.9 | 5.6925 | 2.5835 | 67.9 | 5.8524 | 2.9268 | [11 empty] | 67.9 | 5.7491 | 0.4865 | 67.9 | 5.7673 | 0.2397 | 67.9 | 5.7244 | 0.6759 | 67.9 | 5.9566 | 0.2026 | 67.9 | 5.7776 | 0.2459
68 | 5.8094 | 2.1856 | 68 | 5.9282 | 2.1566 | 68 | 5.7294 | 2.0503 | 68 | 5.8543 | 2.3461 | 68 | 5.7561 | 2.4544 | [5 empty] | 68 | 5.7328 | 2.4265 | 68 | 5.7009 | 2.5833 | 68 | 5.8609 | 2.9269 | [11 empty] | 68 | 5.7574 | 0.4876 | 68 | 5.7756 | 0.2403 | 68 | 5.7327 | 0.6769 | 68 | 5.9648 | 0.2031 | 68 | 5.7858 | 0.2461
68.1 | 5.8178 | 2.1869 | 68.1 | 5.9363 | 2.1571 | 68.1 | 5.7378 | 2.0508 | 68.1 | 5.8625 | 2.3475 | 68.1 | 5.7644 | 2.4554 | [5 empty] | 68.1 | 5.7412 | 2.4272 | 68.1 | 5.7092 | 2.5834 | 68.1 | 5.8693 | 2.9273 | [11 empty] | 68.1 | 5.7657 | 0.4888 | 68.1 | 5.7838 | 0.2406 | 68.1 | 5.741 | 0.678 | 68.1 | 5.9732 | 0.2035 | 68.1 | 5.7942 | 0.2464
68.2 | 5.8261 | 2.1879 | 68.2 | 5.9448 | 2.1582 | 68.2 | 5.7463 | 2.0505 | 68.2 | 5.8708 | 2.349 | 68.2 | 5.7729 | 2.4558 | [5 empty] | 68.2 | 5.7496 | 2.428 | 68.2 | 5.7174 | 2.5839 | 68.2 | 5.8775 | 2.9285 | [11 empty] | 68.2 | 5.7741 | 0.4897 | 68.2 | 5.792 | 0.241 | 68.2 | 5.7495 | 0.679 | 68.2 | 5.9815 | 0.2038 | 68.2 | 5.8026 | 0.2467
68.3 | 5.8343 | 2.1892 | 68.3 | 5.9534 | 2.1588 | 68.3 | 5.7544 | 2.0503 | 68.3 | 5.8793 | 2.351 | 68.3 | 5.781 | 2.456 | [5 empty] | 68.3 | 5.7578 | 2.4291 | 68.3 | 5.7259 | 2.5838 | 68.3 | 5.886 | 2.929 | [11 empty] | 68.3 | 5.7823 | 0.491 | 68.3 | 5.8005 | 0.2415 | 68.3 | 5.7579 | 0.6798 | 68.3 | 5.9898 | 0.2047 | 68.3 | 5.8111 | 0.2472
68.4 | 5.8427 | 2.1905 | 68.4 | 5.9615 | 2.1588 | 68.4 | 5.7627 | 2.0508 | 68.4 | 5.8877 | 2.3526 | 68.4 | 5.7894 | 2.4573 | [5 empty] | 68.4 | 5.7663 | 2.4302 | 68.4 | 5.7342 | 2.5839 | 68.4 | 5.8942 | 2.9278 | [11 empty] | 68.4 | 5.7906 | 0.4923 | 68.4 | 5.8088 | 0.242 | 68.4 | 5.7659 | 0.6804 | 68.4 | 5.9981 | 0.2051 | 68.4 | 5.8193 | 0.2472
68.5 | 5.8513 | 2.1917 | 68.5 | 5.9698 | 2.1594 | 68.5 | 5.7712 | 2.0507 | 68.5 | 5.8959 | 2.3546 | 68.5 | 5.7978 | 2.4579 | [5 empty] | 68.5 | 5.7746 | 2.4306 | 68.5 | 5.7424 | 2.5842 | 68.5 | 5.9023 | 2.9282 | [11 empty] | 68.5 | 5.7991 | 0.4934 | 68.5 | 5.817 | 0.2425 | 68.5 | 5.7743 | 0.6815 | 68.5 | 6.0066 | 0.2053 | 68.5 | 5.8276 | 0.2475
68.6 | 5.8594 | 2.1928 | 68.6 | 5.9783 | 2.1595 | 68.6 | 5.7795 | 2.0506 | 68.6 | 5.9043 | 2.3566 | 68.6 | 5.8061 | 2.4581 | [5 empty] | 68.6 | 5.7826 | 2.431 | 68.6 | 5.7508 | 2.5848 | 68.6 | 5.9109 | 2.9291 | [11 empty] | 68.6 | 5.8073 | 0.4945 | 68.6 | 5.8254 | 0.2428 | 68.6 | 5.7829 | 0.6823 | 68.6 | 6.0149 | 0.2058 | 68.6 | 5.836 | 0.2479
68.7 | 5.8678 | 2.1945 | 68.7 | 5.9864 | 2.1598 | 68.7 | 5.7878 | 2.0512 | 68.7 | 5.9127 | 2.358 | 68.7 | 5.8145 | 2.4591 | [5 empty] | 68.7 | 5.7911 | 2.4321 | 68.7 | 5.7593 | 2.5851 | 68.7 | 5.9193 | 2.9297 | [11 empty] | 68.7 | 5.8156 | 0.4958 | 68.7 | 5.8339 | 0.2433 | 68.7 | 5.7911 | 0.683 | 68.7 | 6.0231 | 0.2063 | 68.7 | 5.8443 | 0.2482
68.8 | 5.8763 | 2.196 | 68.8 | 5.9946 | 2.1604 | 68.8 | 5.7962 | 2.0507 | 68.8 | 5.9207 | 2.3594 | 68.8 | 5.8229 | 2.46 | [5 empty] | 68.8 | 5.7996 | 2.4328 | 68.8 | 5.7675 | 2.5856 | 68.8 | 5.9275 | 2.93 | [11 empty] | 68.8 | 5.8242 | 0.4971 | 68.8 | 5.8421 | 0.2439 | 68.8 | 5.7994 | 0.6843 | 68.8 | 6.0315 | 0.2069 | 68.8 | 5.8525 | 0.2482
68.9 | 5.8844 | 2.1965 | 68.9 | 6.0032 | 2.1608 | 68.9 | 5.8046 | 2.0505 | 68.9 | 5.9291 | 2.3616 | 68.9 | 5.8312 | 2.4604 | [5 empty] | 68.9 | 5.8077 | 2.4327 | 68.9 | 5.7759 | 2.5863 | 68.9 | 5.936 | 2.9307 | [11 empty] | 68.9 | 5.8324 | 0.4982 | 68.9 | 5.8504 | 0.2443 | 68.9 | 5.8079 | 0.6849 | 68.9 | 6.0398 | 0.2072 | 68.9 | 5.8611 | 0.2488
69 | 5.8927 | 2.1982 | 69 | 6.0117 | 2.1614 | 69 | 5.8126 | 2.0504 | 69 | 5.9377 | 2.3637 | 69 | 5.8394 | 2.4608 | [5 empty] | 69 | 5.8161 | 2.4337 | 69 | 5.7844 | 2.5864 | 69 | 5.9443 | 2.9311 | [11 empty] | 69 | 5.8406 | 0.4993 | 69 | 5.8588 | 0.2446 | 69 | 5.8162 | 0.6856 | 69 | 6.048 | 0.2078 | 69 | 5.8694 | 0.2487
69.1 | 5.9011 | 2.1999 | 69.1 | 6.0197 | 2.1614 | 69.1 | 5.8212 | 2.051 | 69.1 | 5.9458 | 2.3652 | 69.1 | 5.8478 | 2.4615 | [5 empty] | 69.1 | 5.8247 | 2.4343 | 69.1 | 5.7924 | 2.5862 | 69.1 | 5.9524 | 2.9313 | [11 empty] | 69.1 | 5.8491 | 0.5005 | 69.1 | 5.8671 | 0.245 | 69.1 | 5.8244 | 0.6867 | 69.1 | 6.0565 | 0.2082 | 69.1 | 5.8776 | 0.2492
69.2 | 5.9094 | 2.201 | 69.2 | 6.0281 | 2.1623 | 69.2 | 5.8296 | 2.0504 | 69.2 | 5.9541 | 2.3673 | 69.2 | 5.8561 | 2.4621 | [5 empty] | 69.2 | 5.8329 | 2.4344 | 69.2 | 5.8008 | 2.5867 | 69.2 | 5.9608 | 2.932 | [11 empty] | 69.2 | 5.8575 | 0.5014 | 69.2 | 5.8754 | 0.2456 | 69.2 | 5.8328 | 0.6875 | 69.2 | 6.0649 | 0.2087 | 69.2 | 5.886 | 0.2496
69.3 | 5.9176 | 2.2024 | 69.3 | 6.0365 | 2.163 | 69.3 | 5.8377 | 2.05 | 69.3 | 5.9627 | 2.3692 | 69.3 | 5.8646 | 2.4628 | [5 empty] | 69.3 | 5.841 | 2.435 | 69.3 | 5.8093 | 2.5872 | 69.3 | 5.9692 | 2.9328 | [11 empty] | 69.3 | 5.8656 | 0.5026 | 69.3 | 5.8839 | 0.2459 | 69.3 | 5.8411 | 0.6883 | 69.3 | 6.0731 | 0.2093 | 69.3 | 5.8944 | 0.2497
69.4 | 5.9262 | 2.2042 | 69.4 | 6.0446 | 2.1634 | 69.4 | 5.8463 | 2.0499 | 69.4 | 5.9709 | 2.3705 | 69.4 | 5.8728 | 2.4634 | [5 empty] | 69.4 | 5.8496 | 2.4361 | 69.4 | 5.8174 | 2.5867 | 69.4 | 5.9776 | 2.9332 | [11 empty] | 69.4 | 5.874 | 0.5037 | 69.4 | 5.8923 | 0.2459 | 69.4 | 5.8494 | 0.6893 | 69.4 | 6.0815 | 0.2099 | 69.4 | 5.9025 | 0.2499
69.5 | 5.9345 | 2.205 | 69.5 | 6.0533 | 2.1645 | 69.5 | 5.8546 | 2.0496 | 69.5 | 5.9791 | 2.3724 | 69.5 | 5.8812 | 2.4643 | [5 empty] | 69.5 | 5.8579 | 2.4363 | 69.5 | 5.8257 | 2.5879 | 69.5 | 5.9858 | 2.9337 | [11 empty] | 69.5 | 5.8824 | 0.5052 | 69.5 | 5.9004 | 0.2464 | 69.5 | 5.8577 | 0.6901 | 69.5 | 6.09 | 0.2101 | 69.5 | 5.9109 | 0.2504
69.6 | 5.9426 | 2.2062 | 69.6 | 6.0616 | 2.1647 | 69.6 | 5.8628 | 2.0489 | 69.6 | 5.9875 | 2.3744 | 69.6 | 5.8896 | 2.4641 | [5 empty] | 69.6 | 5.8661 | 2.4368 | 69.6 | 5.8343 | 2.5878 | 69.6 | 5.9942 | 2.9349 | [11 empty] | 69.6 | 5.8908 | 0.506 | 69.6 | 5.9088 | 0.2468 | 69.6 | 5.8662 | 0.6908 | 69.6 | 6.0981 | 0.2108 | 69.6 | 5.9194 | 0.2506
69.7 | 5.951 | 2.2081 | 69.7 | 6.0697 | 2.1651 | 69.7 | 5.8711 | 2.0489 | 69.7 | 5.996 | 2.3759 | 69.7 | 5.8976 | 2.4643 | [5 empty] | 69.7 | 5.8744 | 2.4378 | 69.7 | 5.8426 | 2.5877 | 69.7 | 6.0026 | 2.9354 | [11 empty] | 69.7 | 5.899 | 0.5072 | 69.7 | 5.9172 | 0.2471 | 69.7 | 5.8744 | 0.6919 | 69.7 | 6.1064 | 0.2111 | 69.7 | 5.9276 | 0.2509
69.8 | 5.9596 | 2.2095 | 69.8 | 6.0782 | 2.166 | 69.8 | 5.8795 | 2.0485 | 69.8 | 6.0041 | 2.3776 | 69.8 | 5.9061 | 2.4651 | [5 empty] | 69.8 | 5.8831 | 2.4383 | 69.8 | 5.8507 | 2.5878 | 69.8 | 6.0108 | 2.9357 | [11 empty] | 69.8 | 5.9072 | 0.5083 | 69.8 | 5.9254 | 0.2476 | 69.8 | 5.8828 | 0.6927 | 69.8 | 6.1149 | 0.2114 | 69.8 | 5.9359 | 0.2514
69.9 | 5.9677 | 2.2101 | 69.9 | 6.0866 | 2.1666 | 69.9 | 5.8878 | 2.0478 | 69.9 | 6.0125 | 2.3798 | 69.9 | 5.9145 | 2.4657 | [5 empty] | 69.9 | 5.8911 | 2.438 | 69.9 | 5.8591 | 2.5885 | 69.9 | 6.0191 | 2.9364 | [11 empty] | 69.9 | 5.9157 | 0.5095 | 69.9 | 5.9338 | 0.2477 | 69.9 | 5.8911 | 0.6937 | 69.9 | 6.1232 | 0.212 | 69.9 | 5.9444 | 0.2516
70 | 5.9761 | 2.2118 | 70 | 6.0949 | 2.1671 | 70 | 5.8961 | 2.0477 | 70 | 6.0212 | 2.3817 | 70 | 5.9227 | 2.4657 | [5 empty] | 70 | 5.8996 | 2.4387 | 70 | 5.8676 | 2.5887 | 70 | 6.0276 | 2.9367 | [11 empty] | 70 | 5.9239 | 0.5108 | 70 | 5.9423 | 0.2481 | 70 | 5.8994 | 0.6944 | 70 | 6.1314 | 0.2124 | 70 | 5.9526 | 0.252
70.1 | 5.9847 | 2.2134 | 70.1 | 6.1031 | 2.1675 | 70.1 | 5.9044 | 2.0477 | 70.1 | 6.0293 | 2.3828 | 70.1 | 5.9311 | 2.4664 | [5 empty] | 70.1 | 5.9079 | 2.4388 | 70.1 | 5.8758 | 2.5886 | 70.1 | 6.0359 | 2.937 | [11 empty] | 70.1 | 5.9323 | 0.5118 | 70.1 | 5.9504 | 0.2484 | 70.1 | 5.9076 | 0.6952 | 70.1 | 6.14 | 0.2129 | 70.1 | 5.9609 | 0.2521
70.2 | 5.9928 | 2.2139 | 70.2 | 6.1114 | 2.1683 | 70.2 | 5.9129 | 2.0474 | 70.2 | 6.0376 | 2.3851 | 70.2 | 5.9397 | 2.467 | [5 empty] | 70.2 | 5.916 | 2.4388 | 70.2 | 5.8841 | 2.5893 | 70.2 | 6.0441 | 2.937 | [11 empty] | 70.2 | 5.9408 | 0.513 | 70.2 | 5.9588 | 0.2486 | 70.2 | 5.9161 | 0.6964 | 70.2 | 6.1482 | 0.2136 | 70.2 | 5.9694 | 0.2526
70.3 | 6.0011 | 2.2157 | 70.3 | 6.1198 | 2.1687 | 70.3 | 5.9211 | 2.0469 | 70.3 | 6.0459 | 2.3864 | 70.3 | 5.9478 | 2.4671 | [5 empty] | 70.3 | 5.9244 | 2.4396 | 70.3 | 5.8928 | 2.5897 | 70.3 | 6.0526 | 2.9377 | [11 empty] | 70.3 | 5.9491 | 0.5142 | 70.3 | 5.9673 | 0.2489 | 70.3 | 5.9246 | 0.6973 | 70.3 | 6.1564 | 0.2139 | 70.3 | 5.9777 | 0.2531
70.4 | 6.0095 | 2.217 | 70.4 | 6.1281 | 2.1692 | 70.4 | 5.9294 | 2.047 | 70.4 | 6.0541 | 2.3877 | 70.4 | 5.956 | 2.4678 | [5 empty] | 70.4 | 5.9329 | 2.4405 | 70.4 | 5.9009 | 2.5895 | 70.4 | 6.0611 | 2.9379 | [11 empty] | 70.4 | 5.9573 | 0.5153 | 70.4 | 5.9754 | 0.2493 | 70.4 | 5.9328 | 0.698 | 70.4 | 6.1648 | 0.2143 | 70.4 | 5.9859 | 0.2533
70.5 | 6.0178 | 2.2176 | 70.5 | 6.1365 | 2.1701 | 70.5 | 5.9379 | 2.0467 | 70.5 | 6.0624 | 2.3899 | 70.5 | 5.9645 | 2.4686 | [5 empty] | 70.5 | 5.9413 | 2.4404 | 70.5 | 5.9092 | 2.5902 | 70.5 | 6.0692 | 2.9384 | [11 empty] | 70.5 | 5.9658 | 0.5164 | 70.5 | 5.9837 | 0.2496 | 70.5 | 5.9412 | 0.6991 | 70.5 | 6.1731 | 0.2147 | 70.5 | 5.9944 | 0.2537
70.6 | 6.026 | 2.2189 | 70.6 | 6.145 | 2.1711 | 70.6 | 5.9462 | 2.0464 | 70.6 | 6.0709 | 2.3919 | 70.6 | 5.9729 | 2.4685 | [5 empty] | 70.6 | 5.9495 | 2.4405 | 70.6 | 5.9176 | 2.5905 | 70.6 | 6.0775 | 2.9384 | [11 empty] | 70.6 | 5.974 | 0.5174 | 70.6 | 5.9922 | 0.2498 | 70.6 | 5.9496 | 0.6997 | 70.6 | 6.1814 | 0.215 | 70.6 | 6.0028 | 0.2542
70.7 | 6.0344 | 2.2203 | 70.7 | 6.1531 | 2.1709 | 70.7 | 5.9544 | 2.0463 | 70.7 | 6.0792 | 2.3931 | 70.7 | 5.9809 | 2.4692 | [5 empty] | 70.7 | 5.9579 | 2.4408 | 70.7 | 5.9259 | 2.5902 | 70.7 | 6.0859 | 2.9383 | [11 empty] | 70.7 | 5.9823 | 0.5186 | 70.7 | 6.0005 | 0.2499 | 70.7 | 5.9577 | 0.7006 | 70.7 | 6.1897 | 0.2155 | 70.7 | 6.0109 | 0.2542
70.8 | 6.0428 | 2.2212 | 70.8 | 6.1613 | 2.1717 | 70.8 | 5.9629 | 2.0465 | 70.8 | 6.0876 | 2.3951 | 70.8 | 5.9894 | 2.47 | [5 empty] | 70.8 | 5.9662 | 2.4412 | 70.8 | 5.9341 | 2.5908 | 70.8 | 6.0941 | 2.9379 | [11 empty] | 70.8 | 5.9907 | 0.5198 | 70.8 | 6.0087 | 0.2505 | 70.8 | 5.9661 | 0.7017 | 70.8 | 6.1982 | 0.216 | 70.8 | 6.0192 | 0.2549
70.9 | 6.0512 | 2.2225 | 70.9 | 6.1698 | 2.1723 | 70.9 | 5.9714 | 2.0459 | 70.9 | 6.0959 | 2.3968 | 70.9 | 5.9981 | 2.4709 | [5 empty] | 70.9 | 5.9744 | 2.4414 | 70.9 | 5.9424 | 2.5915 | 70.9 | 6.1024 | 2.9386 | [11 empty] | 70.9 | 5.9991 | 0.5207 | 70.9 | 6.0173 | 0.2506 | 70.9 | 5.9745 | 0.7027 | 70.9 | 6.2067 | 0.2165 | 70.9 | 6.0276 | 0.255
71 | 6.0594 | 2.2234 | 71 | 6.1782 | 2.1726 | 71 | 5.9794 | 2.0457 | 71 | 6.1043 | 2.3982 | 71 | 6.0061 | 2.4709 | [5 empty] | 71 | 5.9828 | 2.4422 | 71 | 5.9509 | 2.5922 | 71 | 6.111 | 2.9389 | [11 empty] | 71 | 6.0072 | 0.522 | 71 | 6.0256 | 0.2508 | 71 | 5.9827 | 0.7036 | 71 | 6.2147 | 0.2169 | 71 | 6.0359 | 0.2554
71.1 | 6.0677 | 2.2244 | 71.1 | 6.1864 | 2.1732 | 71.1 | 5.9878 | 2.0454 | 71.1 | 6.1124 | 2.3997 | 71.1 | 6.0145 | 2.4719 | [5 empty] | 71.1 | 5.9912 | 2.4426 | 71.1 | 5.9592 | 2.5931 | 71.1 | 6.1192 | 2.9377 | [11 empty] | 71.1 | 6.0157 | 0.5232 | 71.1 | 6.0338 | 0.2512 | 71.1 | 5.991 | 0.7044 | 71.1 | 6.2232 | 0.2171 | 71.1 | 6.0442 | 0.256
71.2 | 6.0761 | 2.2252 | 71.2 | 6.1949 | 2.1739 | 71.2 | 5.9963 | 2.045 | 71.2 | 6.1208 | 2.4014 | 71.2 | 6.0229 | 2.4719 | [5 empty] | 71.2 | 5.9996 | 2.4431 | 71.2 | 5.9675 | 2.5937 | 71.2 | 6.1274 | 2.938 | [11 empty] | 71.2 | 6.0241 | 0.524 | 71.2 | 6.0421 | 0.2514 | 71.2 | 5.9995 | 0.7057 | 71.2 | 6.2315 | 0.2176 | 71.2 | 6.0526 | 0.2563
71.3 | 6.0843 | 2.226 | 71.3 | 6.2034 | 2.1746 | 71.3 | 6.0044 | 2.0445 | 71.3 | 6.1293 | 2.4033 | 71.3 | 6.0309 | 2.4717 | [5 empty] | 71.3 | 6.0079 | 2.4439 | 71.3 | 5.9759 | 2.5939 | 71.3 | 6.136 | 2.9386 | [11 empty] | 71.3 | 6.0323 | 0.5253 | 71.3 | 6.0505 | 0.2517 | 71.3 | 6.0079 | 0.7067 | 71.3 | 6.2398 | 0.2179 | 71.3 | 6.0611 | 0.2569
71.4 | 6.0928 | 2.2269 | 71.4 | 6.2114 | 2.1749 | 71.4 | 6.0127 | 2.0445 | 71.4 | 6.1376 | 2.4046 | 71.4 | 6.0394 | 2.4728 | [5 empty] | 71.4 | 6.0163 | 2.4448 | 71.4 | 5.9841 | 2.5936 | 71.4 | 6.1442 | 2.9383 | [11 empty] | 71.4 | 6.0405 | 0.5264 | 71.4 | 6.0587 | 0.2519 | 71.4 | 6.016 | 0.7075 | 71.4 | 6.2481 | 0.2184 | 71.4 | 6.0692 | 0.2573
71.5 | 6.1012 | 2.2277 | 71.5 | 6.2197 | 2.1753 | 71.5 | 6.0213 | 2.0438 | 71.5 | 6.1459 | 2.4064 | 71.5 | 6.0479 | 2.4732 | [5 empty] | 71.5 | 6.0246 | 2.4449 | 71.5 | 5.9924 | 2.5943 | 71.5 | 6.1524 | 2.9386 | [11 empty] | 71.5 | 6.0491 | 0.5274 | 71.5 | 6.067 | 0.2519 | 71.5 | 6.0243 | 0.7087 | 71.5 | 6.2566 | 0.2188 | 71.5 | 6.0775 | 0.2575
71.6 | 6.1094 | 2.2286 | 71.6 | 6.2283 | 2.1762 | 71.6 | 6.0295 | 2.0431 | 71.6 | 6.1542 | 2.4084 | 71.6 | 6.0561 | 2.4734 | [5 empty] | 71.6 | 6.0327 | 2.4451 | 71.6 | 6.0009 | 2.5953 | 71.6 | 6.1609 | 2.9391 | [11 empty] | 71.6 | 6.0573 | 0.5284 | 71.6 | 6.0754 | 0.2523 | 71.6 | 6.0329 | 0.7094 | 71.6 | 6.2649 | 0.2191 | 71.6 | 6.086 | 0.2578
71.7 | 6.1178 | 2.2296 | 71.7 | 6.2364 | 2.1764 | 71.7 | 6.0378 | 2.0429 | 71.7 | 6.1628 | 2.4094 | 71.7 | 6.0645 | 2.474 | [5 empty] | 71.7 | 6.0411 | 2.446 | 71.7 | 6.0093 | 2.5955 | 71.7 | 6.1693 | 2.9386 | [11 empty] | 71.7 | 6.0656 | 0.5297 | 71.7 | 6.0839 | 0.2523 | 71.7 | 6.041 | 0.7103 | 71.7 | 6.2731 | 0.2197 | 71.7 | 6.0942 | 0.2582
71.8 | 6.1263 | 2.2308 | 71.8 | 6.2447 | 2.1768 | 71.8 | 6.0462 | 2.0427 | 71.8 | 6.1708 | 2.4105 | 71.8 | 6.0728 | 2.4745 | [5 empty] | 71.8 | 6.0496 | 2.4464 | 71.8 | 6.0175 | 2.5961 | 71.8 | 6.1774 | 2.939 | [11 empty] | 71.8 | 6.0742 | 0.5306 | 71.8 | 6.0921 | 0.2528 | 71.8 | 6.0494 | 0.7117 | 71.8 | 6.2816 | 0.2201 | 71.8 | 6.1026 | 0.2586
71.9 | 6.1344 | 2.2309 | 71.9 | 6.2532 | 2.1776 | 71.9 | 6.0545 | 2.0419 | 71.9 | 6.1791 | 2.4121 | 71.9 | 6.0812 | 2.4743 | [5 empty] | 71.9 | 6.0577 | 2.4467 | 71.9 | 6.0259 | 2.5971 | 71.9 | 6.186 | 2.9391 | [11 empty] | 71.9 | 6.0824 | 0.5316 | 71.9 | 6.1004 | 0.2529 | 71.9 | 6.058 | 0.7126 | 71.9 | 6.2899 | 0.2205 | 71.9 | 6.1111 | 0.2589
72 | 6.1427 | 2.232 | 72 | 6.2616 | 2.1777 | 72 | 6.0626 | 2.0412 | 72 | 6.1876 | 2.4138 | 72 | 6.0894 | 2.475 | [5 empty] | 72 | 6.0661 | 2.4471 | 72 | 6.0344 | 2.5972 | 72 | 6.1944 | 2.9393 | [11 empty] | 72 | 6.0906 | 0.5326 | 72 | 6.1089 | 0.2531 | 72 | 6.0662 | 0.7131 | 72 | 6.298 | 0.2208 | 72 | 6.1194 | 0.2594
72.1 | 6.1512 | 2.2333 | 72.1 | 6.2697 | 2.1782 | 72.1 | 6.0712 | 2.0413 | 72.1 | 6.1957 | 2.4149 | 72.1 | 6.0978 | 2.4753 | [5 empty] | 72.1 | 6.0747 | 2.4477 | 72.1 | 6.0424 | 2.597 | 72.1 | 6.2024 | 2.9386 | [11 empty] | 72.1 | 6.099 | 0.5336 | 72.1 | 6.1171 | 0.2532 | 72.1 | 6.0744 | 0.7141 | 72.1 | 6.3065 | 0.2211 | 72.1 | 6.1276 | 0.2599
72.2 | 6.1594 | 2.2337 | 72.2 | 6.2783 | 2.179 | 72.2 | 6.0796 | 2.0407 | 72.2 | 6.2042 | 2.4169 | 72.2 | 6.1061 | 2.4755 | [5 empty] | 72.2 | 6.0829 | 2.447 | 72.2 | 6.0508 | 2.5982 | 72.2 | 6.2108 | 2.9388 | [11 empty] | 72.2 | 6.1074 | 0.5346 | 72.2 | 6.1254 | 0.2535 | 72.2 | 6.0827 | 0.715 | 72.2 | 6.3149 | 0.2214 | 72.2 | 6.136 | 0.2604
72.3 | 6.1676 | 2.2349 | 72.3 | 6.2866 | 2.1791 | 72.3 | 6.0878 | 2.0401 | 72.3 | 6.2128 | 2.4187 | 72.3 | 6.1146 | 2.4757 | [5 empty] | 72.3 | 6.091 | 2.4472 | 72.3 | 6.0593 | 2.5994 | 72.3 | 6.2193 | 2.9389 | [11 empty] | 72.3 | 6.1156 | 0.5357 | 72.3 | 6.1339 | 0.2536 | 72.3 | 6.0911 | 0.7157 | 72.3 | 6.3231 | 0.222 | 72.3 | 6.1443 | 0.2606
72.4 | 6.1761 | 2.2359 | 72.4 | 6.2946 | 2.1794 | 72.4 | 6.0964 | 2.0402 | 72.4 | 6.2209 | 2.4198 | 72.4 | 6.1228 | 2.476 | [5 empty] | 72.4 | 6.0996 | 2.4478 | 72.4 | 6.0675 | 2.5996 | 72.4 | 6.2276 | 2.9389 | [11 empty] | 72.4 | 6.124 | 0.5366 | 72.4 | 6.1422 | 0.254 | 72.4 | 6.0994 | 0.7167 | 72.4 | 6.3315 | 0.2224 | 72.4 | 6.1525 | 0.261
72.5 | 6.1846 | 2.2364 | 72.5 | 6.3031 | 2.18 | 72.5 | 6.1047 | 2.04 | 72.5 | 6.2291 | 2.4211 | 72.5 | 6.1312 | 2.477 | [5 empty] | 72.5 | 6.1079 | 2.448 | 72.5 | 6.0757 | 2.6005 | 72.5 | 6.2357 | 2.9391 | [11 empty] | 72.5 | 6.1325 | 0.5375 | 72.5 | 6.1504 | 0.2542 | 72.5 | 6.1078 | 0.7174 | 72.5 | 6.3399 | 0.2224 | 72.5 | 6.1609 | 0.2614
72.6 | 6.1927 | 2.2369 | 72.6 | 6.3115 | 2.1803 | 72.6 | 6.1128 | 2.0389 | 72.6 | 6.2376 | 2.4231 | 72.6 | 6.1396 | 2.4767 | [5 empty] | 72.6 | 6.116 | 2.448 | 72.6 | 6.0843 | 2.6017 | 72.6 | 6.2441 | 2.9396 | [11 empty] | 72.6 | 6.1407 | 0.5386 | 72.6 | 6.1588 | 0.2545 | 72.6 | 6.1161 | 0.7181 | 72.6 | 6.3481 | 0.2229 | 72.6 | 6.1694 | 0.2617
72.7 | 6.2009 | 2.2379 | 72.7 | 6.3198 | 2.1803 | 72.7 | 6.1211 | 2.0389 | 72.7 | 6.246 | 2.4243 | 72.7 | 6.1476 | 2.4767 | [5 empty] | 72.7 | 6.1245 | 2.4491 | 72.7 | 6.0926 | 2.6016 | 72.7 | 6.2527 | 2.9392 | [11 empty] | 72.7 | 6.1489 | 0.5397 | 72.7 | 6.1672 | 0.2546 | 72.7 | 6.1245 | 0.7189 | 72.7 | 6.3564 | 0.2234 | 72.7 | 6.1775 | 0.2622
72.8 | 6.2096 | 2.2391 | 72.8 | 6.3283 | 2.1811 | 72.8 | 6.1295 | 2.0391 | 72.8 | 6.2541 | 2.4254 | 72.8 | 6.1561 | 2.477 | [5 empty] | 72.8 | 6.1331 | 2.4493 | 72.8 | 6.1007 | 2.6021 | 72.8 | 6.2608 | 2.9389 | [11 empty] | 72.8 | 6.1572 | 0.5405 | 72.8 | 6.1753 | 0.2549 | 72.8 | 6.1328 | 0.7197 | 72.8 | 6.3649 | 0.2234 | 72.8 | 6.1859 | 0.2626
72.9 | 6.2176 | 2.2395 | 72.9 | 6.3366 | 2.1816 | 72.9 | 6.1378 | 2.0385 | 72.9 | 6.2626 | 2.4274 | 72.9 | 6.1646 | 2.4777 | [5 empty] | 72.9 | 6.1411 | 2.4495 | 72.9 | 6.1091 | 2.6032 | 72.9 | 6.2691 | 2.9392 | [11 empty] | 72.9 | 6.1658 | 0.5416 | 72.9 | 6.1837 | 0.255 | 72.9 | 6.1411 | 0.7203 | 72.9 | 6.3732 | 0.2237 | 72.9 | 6.1944 | 0.2631
73 | 6.2261 | 2.2408 | 73 | 6.3448 | 2.1815 | 73 | 6.146 | 2.0384 | 73 | 6.2712 | 2.4291 | 73 | 6.1727 | 2.4776 | [5 empty] | 73 | 6.1494 | 2.4503 | 73 | 6.1176 | 2.6036 | 73 | 6.2775 | 2.9393 | [11 empty] | 73 | 6.1739 | 0.5425 | 73 | 6.1923 | 0.2553 | 73 | 6.1494 | 0.7212 | 73 | 6.3814 | 0.2241 | 73 | 6.2026 | 0.2632
73.1 | 6.2347 | 2.2422 | 73.1 | 6.353 | 2.1821 | 73.1 | 6.1544 | 2.0382 | 73.1 | 6.2791 | 2.4298 | 73.1 | 6.1811 | 2.4782 | [5 empty] | 73.1 | 6.1579 | 2.4507 | 73.1 | 6.1258 | 2.6039 | 73.1 | 6.2859 | 2.9392 | [11 empty] | 73.1 | 6.1823 | 0.5436 | 73.1 | 6.2004 | 0.2557 | 73.1 | 6.1577 | 0.722 | 73.1 | 6.39 | 0.2244 | 73.1 | 6.2108 | 0.2637
73.2 | 6.2428 | 2.2419 | 73.2 | 6.3614 | 2.1825 | 73.2 | 6.1629 | 2.0379 | 73.2 | 6.2876 | 2.4319 | 73.2 | 6.1897 | 2.4791 | [5 empty] | 73.2 | 6.1661 | 2.4509 | 73.2 | 6.1341 | 2.6045 | 73.2 | 6.2941 | 2.9398 | [11 empty] | 73.2 | 6.1908 | 0.5445 | 73.2 | 6.2088 | 0.2556 | 73.2 | 6.1661 | 0.7229 | 73.2 | 6.3983 | 0.2248 | 73.2 | 6.2194 | 0.2644
73.3 | 6.2511 | 2.2429 | 73.3 | 6.3699 | 2.1828 | 73.3 | 6.1711 | 2.0372 | 73.3 | 6.2959 | 2.4331 | 73.3 | 6.1978 | 2.4789 | [5 empty] | 73.3 | 6.1744 | 2.4517 | 73.3 | 6.1428 | 2.6054 | 73.3 | 6.3026 | 2.9399 | [11 empty] | 73.3 | 6.1991 | 0.5455 | 73.3 | 6.2172 | 0.2561 | 73.3 | 6.1745 | 0.7235 | 73.3 | 6.4064 | 0.225 | 73.3 | 6.2276 | 0.2648
73.4 | 6.2595 | 2.2438 | 73.4 | 6.3781 | 2.1831 | 73.4 | 6.1794 | 2.0371 | 73.4 | 6.3042 | 2.4341 | 73.4 | 6.206 | 2.4795 | [5 empty] | 73.4 | 6.1829 | 2.4524 | 73.4 | 6.1509 | 2.6053 | 73.4 | 6.3111 | 2.9398 | [11 empty] | 73.4 | 6.2074 | 0.5464 | 73.4 | 6.2254 | 0.2561 | 73.4 | 6.1828 | 0.724 | 73.4 | 6.4148 | 0.2254 | 73.4 | 6.2359 | 0.2649
73.5 | 6.2679 | 2.2443 | 73.5 | 6.3864 | 2.1837 | 73.5 | 6.1879 | 2.0367 | 73.5 | 6.3124 | 2.436 | 73.5 | 6.2145 | 2.4804 | [5 empty] | 73.5 | 6.1912 | 2.4524 | 73.5 | 6.1592 | 2.6061 | 73.5 | 6.3192 | 2.9399 | [11 empty] | 73.5 | 6.2158 | 0.5472 | 73.5 | 6.2337 | 0.2564 | 73.5 | 6.1912 | 0.7249 | 73.5 | 6.4232 | 0.2256 | 73.5 | 6.2444 | 0.2655
73.6 | 6.2761 | 2.2456 | 73.6 | 6.3949 | 2.1845 | 73.6 | 6.1962 | 2.0362 | 73.6 | 6.3209 | 2.4377 | 73.6 | 6.2229 | 2.4807 | [5 empty] | 73.6 | 6.1995 | 2.4529 | 73.6 | 6.1676 | 2.6059 | 73.6 | 6.3276 | 2.9407 | [11 empty] | 73.6 | 6.224 | 0.548 | 73.6 | 6.2422 | 0.2566 | 73.6 | 6.1996 | 0.726 | 73.6 | 6.4314 | 0.2261 | 73.6 | 6.2528 | 0.2658
73.7 | 6.2844 | 2.2465 | 73.7 | 6.4031 | 2.1845 | 73.7 | 6.2044 | 2.0358 | 73.7 | 6.3292 | 2.4387 | 73.7 | 6.231 | 2.4812 | [5 empty] | 73.7 | 6.2079 | 2.4536 | 73.7 | 6.1758 | 2.6056 | 73.7 | 6.336 | 2.9405 | [11 empty] | 73.7 | 6.2323 | 0.5491 | 73.7 | 6.2505 | 0.2567 | 73.7 | 6.2077 | 0.7265 | 73.7 | 6.4397 | 0.2266 | 73.7 | 6.2609 | 0.2661
73.8 | 6.2928 | 2.2472 | 73.8 | 6.4113 | 2.185 | 73.8 | 6.2129 | 2.0359 | 73.8 | 6.3375 | 2.4404 | 73.8 | 6.2395 | 2.4821 | [5 empty] | 73.8 | 6.2163 | 2.4534 | 73.8 | 6.1841 | 2.6064 | 73.8 | 6.3441 | 2.9401 | [11 empty] | 73.8 | 6.2408 | 0.55 | 73.8 | 6.2588 | 0.2567 | 73.8 | 6.216 | 0.7273 | 73.8 | 6.4482 | 0.2269 | 73.8 | 6.2692 | 0.2666
73.9 | 6.3011 | 2.2486 | 73.9 | 6.4198 | 2.1855 | 73.9 | 6.2214 | 2.0357 | 73.9 | 6.3459 | 2.4417 | 73.9 | 6.248 | 2.4825 | [5 empty] | 73.9 | 6.2244 | 2.4536 | 73.9 | 6.1925 | 2.6072 | 73.9 | 6.3524 | 2.9408 | [11 empty] | 73.9 | 6.2491 | 0.5508 | 73.9 | 6.2672 | 0.2574 | 73.9 | 6.2245 | 0.7282 | 73.9 | 6.4566 | 0.2271 | 73.9 | 6.2776 | 0.267
74 | 6.3094 | 2.2499 | 74 | 6.4282 | 2.1857 | 74 | 6.2295 | 2.0356 | 74 | 6.3542 | 2.4431 | 74 | 6.256 | 2.4828 | [5 empty] | 74 | 6.2327 | 2.4541 | 74 | 6.2009 | 2.6074 | 74 | 6.3609 | 2.9409 | [11 empty] | 74 | 6.2572 | 0.5517 | 74 | 6.2756 | 0.2576 | 74 | 6.2327 | 0.7291 | 74 | 6.4647 | 0.2277 | 74 | 6.2859 | 0.2676
74.1 | 6.3178 | 2.2511 | 74.1 | 6.4362 | 2.186 | 74.1 | 6.2378 | 2.0357 | 74.1 | 6.3624 | 2.4444 | 74.1 | 6.2645 | 2.484 | [5 empty] | 74.1 | 6.2413 | 2.4545 | 74.1 | 6.2092 | 2.6078 | 74.1 | 6.3692 | 2.9407 | [11 empty] | 74.1 | 6.2657 | 0.5526 | 74.1 | 6.2837 | 0.2578 | 74.1 | 6.241 | 0.7301 | 74.1 | 6.4731 | 0.2279 | 74.1 | 6.2942 | 0.268
74.2 | 6.3261 | 2.2517 | 74.2 | 6.4448 | 2.1869 | 74.2 | 6.2463 | 2.0352 | 74.2 | 6.3708 | 2.4461 | 74.2 | 6.2729 | 2.4845 | [5 empty] | 74.2 | 6.2496 | 2.4547 | 74.2 | 6.2175 | 2.608 | 74.2 | 6.3775 | 2.9412 | [11 empty] | 74.2 | 6.2741 | 0.5534 | 74.2 | 6.2921 | 0.2582 | 74.2 | 6.2495 | 0.731 | 74.2 | 6.4815 | 0.2283 | 74.2 | 6.3026 | 0.2684
74.3 | 6.3343 | 2.2527 | 74.3 | 6.4534 | 2.1874 | 74.3 | 6.2543 | 2.0349 | 74.3 | 6.3792 | 2.4476 | 74.3 | 6.281 | 2.4849 | [5 empty] | 74.3 | 6.2578 | 2.4551 | 74.3 | 6.2259 | 2.6084 | 74.3 | 6.386 | 2.9409 | [11 empty] | 74.3 | 6.2823 | 0.554 | 74.3 | 6.3005 | 0.2586 | 74.3 | 6.2578 | 0.7317 | 74.3 | 6.4898 | 0.2287 | 74.3 | 6.3111 | 0.269
74.4 | 6.3427 | 2.2541 | 74.4 | 6.4615 | 2.1876 | 74.4 | 6.2627 | 2.0354 | 74.4 | 6.3877 | 2.4491 | 74.4 | 6.2894 | 2.486 | [5 empty] | 74.4 | 6.2663 | 2.4556 | 74.4 | 6.2342 | 2.6084 | 74.4 | 6.3942 | 2.9405 | [11 empty] | 74.4 | 6.2906 | 0.5548 | 74.4 | 6.3088 | 0.2586 | 74.4 | 6.266 | 0.7328 | 74.4 | 6.4981 | 0.2292 | 74.4 | 6.3192 | 0.2692
74.5 | 6.3513 | 2.2554 | 74.5 | 6.4697 | 2.1881 | 74.5 | 6.2713 | 2.0356 | 74.5 | 6.3959 | 2.4507 | 74.5 | 6.2978 | 2.4868 | [5 empty] | 74.5 | 6.2746 | 2.4554 | 74.5 | 6.2424 | 2.6092 | 74.5 | 6.4023 | 2.9405 | [11 empty] | 74.5 | 6.2991 | 0.5555 | 74.5 | 6.317 | 0.2591 | 74.5 | 6.2744 | 0.7339 | 74.5 | 6.5066 | 0.2296 | 74.5 | 6.3275 | 0.2697
74.6 | 6.3595 | 2.2565 | 74.6 | 6.4783 | 2.1885 | 74.6 | 6.2796 | 2.0351 | 74.6 | 6.4043 | 2.4525 | 74.6 | 6.3061 | 2.4872 | [5 empty] | 74.6 | 6.2827 | 2.4556 | 74.6 | 6.2508 | 2.6096 | 74.6 | 6.4109 | 2.9405 | [11 empty] | 74.6 | 6.3073 | 0.5562 | 74.6 | 6.3254 | 0.2595 | 74.6 | 6.2829 | 0.7348 | 74.6 | 6.5149 | 0.2298 | 74.6 | 6.336 | 0.2701
74.7 | 6.3678 | 2.258 | 74.7 | 6.4864 | 2.1886 | 74.7 | 6.2877 | 2.0355 | 74.7 | 6.4128 | 2.4535 | 74.7 | 6.3144 | 2.488 | [5 empty] | 74.7 | 6.2911 | 2.4563 | 74.7 | 6.2593 | 2.6102 | 74.7 | 6.4193 | 2.9402 | [11 empty] | 74.7 | 6.3156 | 0.5569 | 74.7 | 6.334 | 0.2599 | 74.7 | 6.291 | 0.7354 | 74.7 | 6.5231 | 0.2303 | 74.7 | 6.3443 | 0.2705
74.8 | 6.3762 | 2.2589 | 74.8 | 6.4947 | 2.1895 | 74.8 | 6.2962 | 2.0354 | 74.8 | 6.4207 | 2.4549 | 74.8 | 6.3228 | 2.4884 | [5 empty] | 74.8 | 6.2996 | 2.4565 | 74.8 | 6.2676 | 2.6108 | 74.8 | 6.4274 | 2.9397 | [11 empty] | 74.8 | 6.3242 | 0.5577 | 74.8 | 6.3421 | 0.2602 | 74.8 | 6.2994 | 0.7365 | 74.8 | 6.5316 | 0.2307 | 74.8 | 6.3526 | 0.2709
74.9 | 6.3843 | 2.2598 | 74.9 | 6.5032 | 2.1897 | 74.9 | 6.3044 | 2.0348 | 74.9 | 6.4291 | 2.4568 | 74.9 | 6.3312 | 2.4887 | [5 empty] | 74.9 | 6.3077 | 2.4565 | 74.9 | 6.2759 | 2.6119 | 74.9 | 6.436 | 2.9405 | [11 empty] | 74.9 | 6.3324 | 0.5581 | 74.9 | 6.3504 | 0.2607 | 74.9 | 6.308 | 0.7375 | 74.9 | 6.5398 | 0.231 | 74.9 | 6.3611 | 0.2713
75 | 6.3927 | 2.2614 | 75 | 6.5116 | 2.1899 | 75 | 6.3127 | 2.0353 | 75 | 6.4377 | 2.4587 | 75 | 6.3394 | 2.4891 | [5 empty] | 75 | 6.3161 | 2.4574 | 75 | 6.2844 | 2.6122 | 75 | 6.4444 | 2.94 | [11 empty] | 75 | 6.3406 | 0.5586 | 75 | 6.3588 | 0.2611 | 75 | 6.3161 | 0.738 | 75 | 6.548 | 0.2311 | 75 | 6.3694 | 0.2719
75.1 | 6.4012 | 2.2631 | 75.1 | 6.5197 | 2.1901 | 75.1 | 6.3212 | 2.0357 | 75.1 | 6.4457 | 2.4596 | 75.1 | 6.3478 | 2.4898 | [5 empty] | 75.1 | 6.3248 | 2.4583 | 75.1 | 6.2924 | 2.612 | 75.1 | 6.4524 | 2.9393 | [11 empty] | 75.1 | 6.3491 | 0.5594 | 75.1 | 6.3671 | 0.2613 | 75.1 | 6.3244 | 0.739 | 75.1 | 6.5565 | 0.2313 | 75.1 | 6.3776 | 0.2725
75.2 | 6.4094 | 2.264 | 75.2 | 6.5282 | 2.1909 | 75.2 | 6.3296 | 2.0355 | 75.2 | 6.4541 | 2.4615 | 75.2 | 6.3562 | 2.4901 | [5 empty] | 75.2 | 6.3329 | 2.458 | 75.2 | 6.3008 | 2.613 | 75.2 | 6.4608 | 2.9397 | [11 empty] | 75.2 | 6.3575 | 0.5598 | 75.2 | 6.3754 | 0.2619 | 75.2 | 6.3329 | 0.7399 | 75.2 | 6.5649 | 0.2315 | 75.2 | 6.3859 | 0.2728
75.3 | 6.4176 | 2.2656 | 75.3 | 6.5365 | 2.1906 | 75.3 | 6.3378 | 2.0357 | 75.3 | 6.4627 | 2.4634 | 75.3 | 6.3646 | 2.4905 | [5 empty] | 75.3 | 6.341 | 2.4586 | 75.3 | 6.3092 | 2.6135 | 75.3 | 6.4692 | 2.9399 | [11 empty] | 75.3 | 6.3656 | 0.5605 | 75.3 | 6.3839 | 0.2625 | 75.3 | 6.3412 | 0.7407 | 75.3 | 6.5731 | 0.2319 | 75.3 | 6.3944 | 0.2735
75.4 | 6.4262 | 2.2675 | 75.4 | 6.5446 | 2.1908 | 75.4 | 6.3463 | 2.0362 | 75.4 | 6.4709 | 2.4641 | 75.4 | 6.3727 | 2.4915 | [5 empty] | 75.4 | 6.3495 | 2.4588 | 75.4 | 6.3174 | 2.6141 | 75.4 | 6.4775 | 2.9399 | [11 empty] | 75.4 | 6.374 | 0.5612 | 75.4 | 6.3923 | 0.263 | 75.4 | 6.3493 | 0.7414 | 75.4 | 6.5816 | 0.232 | 75.4 | 6.4025 | 0.2739
75.5 | 6.4345 | 2.2681 | 75.5 | 6.5531 | 2.1917 | 75.5 | 6.3546 | 2.0362 | 75.5 | 6.4791 | 2.4653 | 75.5 | 6.3812 | 2.4923 | [5 empty] | 75.5 | 6.3579 | 2.459 | 75.5 | 6.3258 | 2.6146 | 75.5 | 6.4857 | 2.94 | [11 empty] | 75.5 | 6.3824 | 0.5618 | 75.5 | 6.4004 | 0.2634 | 75.5 | 6.3578 | 0.7425 | 75.5 | 6.5899 | 0.2327 | 75.5 | 6.4109 | 0.2744
75.6 | 6.4426 | 2.2693 | 75.6 | 6.5616 | 2.1915 | 75.6 | 6.3627 | 2.0358 | 75.6 | 6.4875 | 2.4673 | 75.6 | 6.3896 | 2.4924 | [5 empty] | 75.6 | 6.366 | 2.4594 | 75.6 | 6.3343 | 2.6154 | 75.6 | 6.4942 | 2.9408 | [11 empty] | 75.6 | 6.3907 | 0.5626 | 75.6 | 6.4088 | 0.2638 | 75.6 | 6.3662 | 0.7434 | 75.6 | 6.5981 | 0.2331 | 75.6 | 6.4194 | 0.275
75.7 | 6.4511 | 2.2711 | 75.7 | 6.5698 | 2.1917 | 75.7 | 6.3711 | 2.0366 | 75.7 | 6.496 | 2.4679 | 75.7 | 6.3976 | 2.4926 | [5 empty] | 75.7 | 6.3745 | 2.4605 | 75.7 | 6.3426 | 2.6153 | 75.7 | 6.5027 | 2.941 | [11 empty] | 75.7 | 6.3989 | 0.5629 | 75.7 | 6.4172 | 0.2645 | 75.7 | 6.3744 | 0.7443 | 75.7 | 6.6064 | 0.2336 | 75.7 | 6.4276 | 0.2755
75.8 | 6.4596 | 2.2721 | 75.8 | 6.5782 | 2.1923 | 75.8 | 6.3795 | 2.0369 | 75.8 | 6.504 | 2.469 | 75.8 | 6.4061 | 2.4937 | [5 empty] | 75.8 | 6.3831 | 2.4604 | 75.8 | 6.3507 | 2.6156 | 75.8 | 6.5108 | 2.9408 | [11 empty] | 75.8 | 6.4073 | 0.5636 | 75.8 | 6.4253 | 0.2649 | 75.8 | 6.3827 | 0.7455 | 75.8 | 6.6149 | 0.2341 | 75.8 | 6.4359 | 0.2759
75.9 | 6.4676 | 2.2728 | 75.9 | 6.5866 | 2.1925 | 75.9 | 6.3878 | 2.0369 | 75.9 | 6.5126 | 2.471 | 75.9 | 6.4146 | 2.494 | [5 empty] | 75.9 | 6.3911 | 2.4605 | 75.9 | 6.3591 | 2.6163 | 75.9 | 6.5191 | 2.94 | [11 empty] | 75.9 | 6.4158 | 0.5641 | 75.9 | 6.4337 | 0.2653 | 75.9 | 6.3911 | 0.7464 | 75.9 | 6.6232 | 0.2344 | 75.9 | 6.4444 | 0.2763
76 | 6.4761 | 2.2743 | 76 | 6.5949 | 2.1921 | 76 | 6.3961 | 2.0376 | 76 | 6.5212 | 2.4721 | 76 | 6.4226 | 2.494 | [5 empty] | 76 | 6.3995 | 2.4613 | 76 | 6.3677 | 2.6168 | 76 | 6.5276 | 2.9401 | [11 empty] | 76 | 6.4239 | 0.5646 | 76 | 6.4422 | 0.2659 | 76 | 6.3994 | 0.7472 | 76 | 6.6314 | 0.2349 | 76 | 6.4526 | 0.2768
76.1 | 6.4846 | 2.2759 | 76.1 | 6.603 | 2.1925 | 76.1 | 6.4044 | 2.0383 | 76.1 | 6.5292 | 2.4732 | 76.1 | 6.4311 | 2.4949 | [5 empty] | 76.1 | 6.4079 | 2.4619 | 76.1 | 6.3757 | 2.6166 | 76.1 | 6.5359 | 2.94 | [11 empty] | 76.1 | 6.4323 | 0.5653 | 76.1 | 6.4504 | 0.2661 | 76.1 | 6.4076 | 0.7478 | 76.1 | 6.6399 | 0.2352 | 76.1 | 6.4608 | 0.2773
76.2 | 6.4929 | 2.2767 | 76.2 | 6.6114 | 2.1928 | 76.2 | 6.413 | 2.0386 | 76.2 | 6.5375 | 2.4748 | 76.2 | 6.4397 | 2.4957 | [5 empty] | 76.2 | 6.4161 | 2.4619 | 76.2 | 6.3842 | 2.6174 | 76.2 | 6.5441 | 2.9405 | [11 empty] | 76.2 | 6.4408 | 0.566 | 76.2 | 6.4587 | 0.2669 | 76.2 | 6.4161 | 0.7492 | 76.2 | 6.6483 | 0.2356 | 76.2 | 6.4693 | 0.2779
76.3 | 6.5011 | 2.2781 | 76.3 | 6.6198 | 2.1931 | 76.3 | 6.4211 | 2.0387 | 76.3 | 6.5459 | 2.4758 | 76.3 | 6.4478 | 2.4953 | [5 empty] | 76.3 | 6.4244 | 2.4629 | 76.3 | 6.3927 | 2.618 | 76.3 | 6.5527 | 2.941 | [11 empty] | 76.3 | 6.4491 | 0.5665 | 76.3 | 6.4673 | 0.2672 | 76.3 | 6.4246 | 0.7497 | 76.3 | 6.6564 | 0.236 | 76.3 | 6.4777 | 0.2784
76.4 | 6.5094 | 2.2794 | 76.4 | 6.6281 | 2.1932 | 76.4 | 6.4294 | 2.039 | 76.4 | 6.5541 | 2.4767 | 76.4 | 6.456 | 2.4955 | [5 empty] | 76.4 | 6.4329 | 2.4635 | 76.4 | 6.4009 | 2.6178 | 76.4 | 6.5611 | 2.9411 | [11 empty] | 76.4 | 6.4574 | 0.5672 | 76.4 | 6.4754 | 0.2677 | 76.4 | 6.4329 | 0.7506 | 76.4 | 6.6647 | 0.2366 | 76.4 | 6.4859 | 0.2789
76.5 | 6.5177 | 2.28 | 76.5 | 6.6365 | 2.1935 | 76.5 | 6.4378 | 2.0397 | 76.5 | 6.5625 | 2.4788 | 76.5 | 6.4645 | 2.4959 | [5 empty] | 76.5 | 6.4412 | 2.4633 | 76.5 | 6.4092 | 2.6184 | 76.5 | 6.5692 | 2.9408 | [11 empty] | 76.5 | 6.4658 | 0.5675 | 76.5 | 6.4836 | 0.2682 | 76.5 | 6.4412 | 0.7516 | 76.5 | 6.6732 | 0.237 | 76.5 | 6.4944 | 0.2793
76.6 | 6.5261 | 2.2813 | 76.6 | 6.6449 | 2.1941 | 76.6 | 6.4462 | 2.0403 | 76.6 | 6.5709 | 2.48 | 76.6 | 6.4728 | 2.4957 | [5 empty] | 76.6 | 6.4495 | 2.4643 | 76.6 | 6.4176 | 2.6185 | 76.6 | 6.5775 | 2.9412 | [11 empty] | 76.6 | 6.474 | 0.5681 | 76.6 | 6.4922 | 0.2685 | 76.6 | 6.4496 | 0.7522 | 76.6 | 6.6814 | 0.2374 | 76.6 | 6.5028 | 0.2797
76.7 | 6.5344 | 2.2824 | 76.7 | 6.6531 | 2.1938 | 76.7 | 6.4544 | 2.0409 | 76.7 | 6.5792 | 2.4807 | 76.7 | 6.481 | 2.4957 | [5 empty] | 76.7 | 6.4579 | 2.465 | 76.7 | 6.4258 | 2.6183 | 76.7 | 6.5859 | 2.9413 | [11 empty] | 76.7 | 6.4823 | 0.5688 | 76.7 | 6.5005 | 0.269 | 76.7 | 6.4577 | 0.7533 | 76.7 | 6.6898 | 0.2378 | 76.7 | 6.5109 | 0.2802
76.8 | 6.5429 | 2.2833 | 76.8 | 6.6613 | 2.1939 | 76.8 | 6.4629 | 2.0419 | 76.8 | 6.5875 | 2.4822 | 76.8 | 6.4894 | 2.4966 | [5 empty] | 76.8 | 6.4662 | 2.4651 | 76.8 | 6.4341 | 2.6188 | 76.8 | 6.5941 | 2.9413 | [11 empty] | 76.8 | 6.4907 | 0.5696 | 76.8 | 6.5087 | 0.2695 | 76.8 | 6.4661 | 0.7541 | 76.8 | 6.6982 | 0.2384 | 76.8 | 6.5192 | 0.2805
76.9 | 6.5511 | 2.2842 | 76.9 | 6.6698 | 2.1941 | 76.9 | 6.4714 | 2.042 | 76.9 | 6.5959 | 2.4837 | 76.9 | 6.4981 | 2.4966 | [5 empty] | 76.9 | 6.4744 | 2.4659 | 76.9 | 6.4425 | 2.6192 | 76.9 | 6.6025 | 2.9421 | [11 empty] | 76.9 | 6.4991 | 0.5698 | 76.9 | 6.5173 | 0.27 | 76.9 | 6.4745 | 0.7551 | 76.9 | 6.7067 | 0.2389 | 76.9 | 6.5276 | 0.2811
77 | 6.5594 | 2.2851 | 77 | 6.6782 | 2.194 | 77 | 6.4794 | 2.0427 | 77 | 6.6042 | 2.4846 | 77 | 6.5061 | 2.4966 | [5 empty] | 77 | 6.4829 | 2.4666 | 77 | 6.4509 | 2.6192 | 77 | 6.6109 | 2.9419 | [11 empty] | 77 | 6.5073 | 0.5705 | 77 | 6.5256 | 0.2705 | 77 | 6.4827 | 0.7555 | 77 | 6.7148 | 0.2394 | 77 | 6.5359 | 0.2814
77.1 | 6.5678 | 2.2859 | 77.1 | 6.6863 | 2.1944 | 77.1 | 6.4878 | 2.0432 | 77.1 | 6.6125 | 2.4853 | 77.1 | 6.5145 | 2.4969 | [5 empty] | 77.1 | 6.4912 | 2.4671 | 77.1 | 6.4592 | 2.6199 | 77.1 | 6.6192 | 2.9424 | [11 empty] | 77.1 | 6.5157 | 0.5712 | 77.1 | 6.5337 | 0.2709 | 77.1 | 6.4909 | 0.7566 | 77.1 | 6.7231 | 0.2401 | 77.1 | 6.5441 | 0.2816
77.2 | 6.5761 | 2.2864 | 77.2 | 6.6948 | 2.1946 | 77.2 | 6.4963 | 2.0435 | 77.2 | 6.6209 | 2.4864 | 77.2 | 6.5229 | 2.4968 | [5 empty] | 77.2 | 6.4996 | 2.4675 | 77.2 | 6.4675 | 2.62 | 77.2 | 6.6274 | 2.9428 | [11 empty] | 77.2 | 6.5241 | 0.572 | 77.2 | 6.5421 | 0.2714 | 77.2 | 6.4995 | 0.7577 | 77.2 | 6.7315 | 0.2404 | 77.2 | 6.5526 | 0.2821
77.3 | 6.5844 | 2.2876 | 77.3 | 6.7034 | 2.1946 | 77.3 | 6.5044 | 2.0438 | 77.3 | 6.6292 | 2.4878 | 77.3 | 6.531 | 2.4967 | [5 empty] | 77.3 | 6.5078 | 2.4685 | 77.3 | 6.4759 | 2.6201 | 77.3 | 6.636 | 2.9434 | [11 empty] | 77.3 | 6.5323 | 0.5723 | 77.3 | 6.5505 | 0.2719 | 77.3 | 6.5078 | 0.7586 | 77.3 | 6.7398 | 0.2409 | 77.3 | 6.5611 | 0.2827
77.4 | 6.5927 | 2.2887 | 77.4 | 6.7114 | 2.1946 | 77.4 | 6.5128 | 2.0449 | 77.4 | 6.6376 | 2.4886 | 77.4 | 6.5394 | 2.4973 | [5 empty] | 77.4 | 6.5163 | 2.4693 | 77.4 | 6.4841 | 2.6202 | 77.4 | 6.6442 | 2.9435 | [11 empty] | 77.4 | 6.5405 | 0.5732 | 77.4 | 6.5588 | 0.2723 | 77.4 | 6.5161 | 0.7592 | 77.4 | 6.7481 | 0.2414 | 77.4 | 6.5692 | 0.283
77.5 | 6.6012 | 2.289 | 77.5 | 6.7198 | 2.195 | 77.5 | 6.5212 | 2.045 | 77.5 | 6.6459 | 2.4901 | 77.5 | 6.5478 | 2.4978 | [5 empty] | 77.5 | 6.5247 | 2.4698 | 77.5 | 6.4924 | 2.6206 | 77.5 | 6.6524 | 2.9441 | [11 empty] | 77.5 | 6.5491 | 0.574 | 77.5 | 6.567 | 0.2727 | 77.5 | 6.5243 | 0.7601 | 77.5 | 6.7566 | 0.2418 | 77.5 | 6.5776 | 0.2832
77.6 | 6.6094 | 2.2896 | 77.6 | 6.7282 | 2.1949 | 77.6 | 6.5294 | 2.0457 | 77.6 | 6.6543 | 2.4913 | 77.6 | 6.5561 | 2.4979 | [5 empty] | 77.6 | 6.5326 | 2.4698 | 77.6 | 6.5009 | 2.6205 | 77.6 | 6.6609 | 2.9448 | [11 empty] | 77.6 | 6.5573 | 0.5744 | 77.6 | 6.5754 | 0.273 | 77.6 | 6.5329 | 0.7613 | 77.6 | 6.7649 | 0.2425 | 77.6 | 6.586 | 0.2836
77.7 | 6.6178 | 2.2911 | 77.7 | 6.7364 | 2.1945 | 77.7 | 6.5377 | 2.0468 | 77.7 | 6.6627 | 2.4922 | 77.7 | 6.5644 | 2.4984 | [5 empty] | 77.7 | 6.541 | 2.4705 | 77.7 | 6.5093 | 2.6198 | 77.7 | 6.6693 | 2.9448 | [11 empty] | 77.7 | 6.5656 | 0.5751 | 77.7 | 6.5839 | 0.2737 | 77.7 | 6.541 | 0.762 | 77.7 | 6.7731 | 0.243 | 77.7 | 6.5943 | 0.2838
77.8 | 6.6263 | 2.2917 | 77.8 | 6.7447 | 2.1949 | 77.8 | 6.5462 | 2.0475 | 77.8 | 6.6707 | 2.4926 | 77.8 | 6.5728 | 2.4989 | [5 empty] | 77.8 | 6.5496 | 2.4713 | 77.8 | 6.5176 | 2.6194 | 77.8 | 6.6774 | 2.9452 | [11 empty] | 77.8 | 6.5742 | 0.576 | 77.8 | 6.5921 | 0.274 | 77.8 | 6.5494 | 0.7629 | 77.8 | 6.7816 | 0.2433 | 77.8 | 6.6026 | 0.2842
77.9 | 6.6344 | 2.2921 | 77.9 | 6.7532 | 2.1954 | 77.9 | 6.5545 | 2.0478 | 77.9 | 6.6791 | 2.4941 | 77.9 | 6.5812 | 2.499 | [5 empty] | 77.9 | 6.5577 | 2.4718 | 77.9 | 6.5259 | 2.6192 | 77.9 | 6.686 | 2.9463 | [11 empty] | 77.9 | 6.5825 | 0.5764 | 77.9 | 6.6004 | 0.2743 | 77.9 | 6.558 | 0.7641 | 77.9 | 6.7898 | 0.2437 | 77.9 | 6.6111 | 0.2846
78 | 6.6427 | 2.2928 | 78 | 6.7616 | 2.1948 | 78 | 6.5626 | 2.0484 | 78 | 6.6876 | 2.4953 | 78 | 6.5894 | 2.4993 | [5 empty] | 78 | 6.5661 | 2.4726 | 78 | 6.5343 | 2.6191 | 78 | 6.6944 | 2.9468 | [11 empty] | 78 | 6.5906 | 0.5772 | 78 | 6.6088 | 0.2746 | 78 | 6.5662 | 0.7649 | 78 | 6.7979 | 0.244 | 78 | 6.6194 | 0.285
78.1 | 6.6511 | 2.2937 | 78.1 | 6.7698 | 2.1951 | 78.1 | 6.5712 | 2.0495 | 78.1 | 6.6958 | 2.4958 | 78.1 | 6.5978 | 2.4998 | [5 empty] | 78.1 | 6.5748 | 2.4731 | 78.1 | 6.5424 | 2.6186 | 78.1 | 6.7024 | 2.947 | [11 empty] | 78.1 | 6.599 | 0.5782 | 78.1 | 6.6171 | 0.2751 | 78.1 | 6.5744 | 0.7659 | 78.1 | 6.8064 | 0.2448 | 78.1 | 6.6275 | 0.2852
78.2 | 6.6594 | 2.2941 | 78.2 | 6.7782 | 2.1953 | 78.2 | 6.5796 | 2.0501 | 78.2 | 6.7042 | 2.4968 | 78.2 | 6.6061 | 2.4995 | [5 empty] | 78.2 | 6.5828 | 2.4729 | 78.2 | 6.5508 | 2.6184 | 78.2 | 6.7108 | 2.9477 | [11 empty] | 78.2 | 6.6074 | 0.5788 | 78.2 | 6.6254 | 0.2755 | 78.2 | 6.5828 | 0.7668 | 78.2 | 6.8149 | 0.2451 | 78.2 | 6.636 | 0.286
78.3 | 6.6676 | 2.295 | 78.3 | 6.7865 | 2.1949 | 78.3 | 6.5878 | 2.0505 | 78.3 | 6.7127 | 2.4982 | 78.3 | 6.6145 | 2.4997 | [5 empty] | 78.3 | 6.591 | 2.4734 | 78.3 | 6.5592 | 2.6185 | 78.3 | 6.7192 | 2.9487 | [11 empty] | 78.3 | 6.6156 | 0.5796 | 78.3 | 6.6339 | 0.2758 | 78.3 | 6.5911 | 0.7678 | 78.3 | 6.8231 | 0.2456 | 78.3 | 6.6444 | 0.286
78.4 | 6.6762 | 2.2963 | 78.4 | 6.7946 | 2.1947 | 78.4 | 6.5963 | 2.0517 | 78.4 | 6.7209 | 2.4982 | 78.4 | 6.6228 | 2.4999 | [5 empty] | 78.4 | 6.5995 | 2.4741 | 78.4 | 6.5674 | 2.6181 | 78.4 | 6.7276 | 2.949 | [11 empty] | 78.4 | 6.624 | 0.5804 | 78.4 | 6.6423 | 0.2763 | 78.4 | 6.5994 | 0.7687 | 78.4 | 6.8316 | 0.2463 | 78.4 | 6.6524 | 0.2864
78.5 | 6.6845 | 2.2963 | 78.5 | 6.8032 | 2.1951 | 78.5 | 6.6046 | 2.052 | 78.5 | 6.7291 | 2.499 | 78.5 | 6.6312 | 2.5003 | [5 empty] | 78.5 | 6.608 | 2.4744 | 78.5 | 6.5758 | 2.6181 | 78.5 | 6.7357 | 2.9488 | [11 empty] | 78.5 | 6.6325 | 0.5809 | 78.5 | 6.6504 | 0.2766 | 78.5 | 6.6078 | 0.77 | 78.5 | 6.8399 | 0.2468 | 78.5 | 6.6609 | 0.2867
78.6 | 6.6926 | 2.2969 | 78.6 | 6.8116 | 2.1948 | 78.6 | 6.6127 | 2.0521 | 78.6 | 6.7376 | 2.5003 | 78.6 | 6.6396 | 2.4999 | [5 empty] | 78.6 | 6.616 | 2.4746 | 78.6 | 6.5843 | 2.6183 | 78.6 | 6.7441 | 2.9487 | [11 empty] | 78.6 | 6.6407 | 0.582 | 78.6 | 6.6588 | 0.2772 | 78.6 | 6.6162 | 0.7707 | 78.6 | 6.8481 | 0.2472 | 78.6 | 6.6694 | 0.2871
78.7 | 6.701 | 2.2982 | 78.7 | 6.8197 | 2.1942 | 78.7 | 6.6211 | 2.0528 | 78.7 | 6.746 | 2.5007 | 78.7 | 6.6476 | 2.4996 | [5 empty] | 78.7 | 6.6244 | 2.4756 | 78.7 | 6.5926 | 2.6176 | 78.7 | 6.7527 | 2.9488 | [11 empty] | 78.7 | 6.6489 | 0.5827 | 78.7 | 6.6672 | 0.2772 | 78.7 | 6.6244 | 0.7716 | 78.7 | 6.8564 | 0.2475 | 78.7 | 6.6776 | 0.2876
78.8 | 6.7096 | 2.2989 | 78.8 | 6.8283 | 2.1945 | 78.8 | 6.6295 | 2.0539 | 78.8 | 6.7541 | 2.5009 | 78.8 | 6.6561 | 2.4998 | [5 empty] | 78.8 | 6.6331 | 2.4758 | 78.8 | 6.6007 | 2.6171 | 78.8 | 6.7608 | 2.9486 | [11 empty] | 78.8 | 6.6573 | 0.5833 | 78.8 | 6.6753 | 0.2778 | 78.8 | 6.6327 | 0.7724 | 78.8 | 6.8649 | 0.2482 | 78.8 | 6.686 | 0.288
78.9 | 6.7177 | 2.2994 | 78.9 | 6.8366 | 2.1941 | 78.9 | 6.6379 | 2.0542 | 78.9 | 6.7626 | 2.5021 | 78.9 | 6.6646 | 2.4998 | [5 empty] | 78.9 | 6.6411 | 2.4761 | 78.9 | 6.6091 | 2.6174 | 78.9 | 6.7691 | 2.9491 | [11 empty] | 78.9 | 6.6657 | 0.5842 | 78.9 | 6.6838 | 0.2783 | 78.9 | 6.6411 | 0.7736 | 78.9 | 6.8732 | 0.2485 | 78.9 | 6.6944 | 0.2884
79 | 6.7261 | 2.3005 | 79 | 6.8448 | 2.1935 | 79 | 6.6461 | 2.0546 | 79 | 6.7711 | 2.5028 | 79 | 6.6726 | 2.4992 | [5 empty] | 79 | 6.6495 | 2.4771 | 79 | 6.6176 | 2.6172 | 79 | 6.7776 | 2.9494 | [11 empty] | 79 | 6.6739 | 0.5846 | 79 | 6.6922 | 0.2788 | 79 | 6.6494 | 0.7745 | 79 | 6.8814 | 0.249 | 79 | 6.7026 | 0.2887
79.1 | 6.7347 | 2.3013 | 79.1 | 6.8531 | 2.1934 | 79.1 | 6.6544 | 2.0558 | 79.1 | 6.7792 | 2.5031 | 79.1 | 6.6811 | 2.4994 | [5 empty] | 79.1 | 6.658 | 2.4775 | 79.1 | 6.6257 | 2.6169 | 79.1 | 6.7859 | 2.9497 | [11 empty] | 79.1 | 6.6823 | 0.5855 | 79.1 | 6.7004 | 0.2791 | 79.1 | 6.6577 | 0.7756 | 79.1 | 6.8899 | 0.2495 | 79.1 | 6.7108 | 0.2892
79.2 | 6.7428 | 2.3015 | 79.2 | 6.8615 | 2.1931 | 79.2 | 6.663 | 2.0562 | 79.2 | 6.7876 | 2.5041 | 79.2 | 6.6897 | 2.4996 | [5 empty] | 79.2 | 6.666 | 2.4774 | 79.2 | 6.6342 | 2.6177 | 79.2 | 6.7941 | 2.9495 | [11 empty] | 79.2 | 6.6908 | 0.5862 | 79.2 | 6.7088 | 0.2798 | 79.2 | 6.6661 | 0.7764 | 79.2 | 6.8983 | 0.2497 | 79.2 | 6.7193 | 0.2895
79.3 | 6.7511 | 2.3026 | 79.3 | 6.8698 | 2.1922 | 79.3 | 6.6711 | 2.0564 | 79.3 | 6.796 | 2.5049 | 79.3 | 6.6978 | 2.4986 | [5 empty] | 79.3 | 6.6744 | 2.4782 | 79.3 | 6.6427 | 2.6185 | 79.3 | 6.8026 | 2.9502 | [11 empty] | 79.3 | 6.6991 | 0.5869 | 79.3 | 6.7173 | 0.2802 | 79.3 | 6.6746 | 0.7772 | 79.3 | 6.9064 | 0.2504 | 79.3 | 6.7277 | 0.2903
79.4 | 6.7595 | 2.303 | 79.4 | 6.8781 | 2.1919 | 79.4 | 6.6794 | 2.0572 | 79.4 | 6.8041 | 2.5047 | 79.4 | 6.7059 | 2.4985 | [5 empty] | 79.4 | 6.6829 | 2.479 | 79.4 | 6.6508 | 2.6179 | 79.4 | 6.811 | 2.9499 | [11 empty] | 79.4 | 6.7074 | 0.5877 | 79.4 | 6.7254 | 0.2804 | 79.4 | 6.6829 | 0.7782 | 79.4 | 6.9148 | 0.2507 | 79.4 | 6.7359 | 0.2906
79.5 | 6.7678 | 2.3035 | 79.5 | 6.8865 | 2.1914 | 79.5 | 6.6879 | 2.0578 | 79.5 | 6.8124 | 2.5057 | 79.5 | 6.7145 | 2.4987 | [5 empty] | 79.5 | 6.6912 | 2.4792 | 79.5 | 6.6591 | 2.6186 | 79.5 | 6.8192 | 2.9506 | [11 empty] | 79.5 | 6.7158 | 0.5884 | 79.5 | 6.7337 | 0.2812 | 79.5 | 6.6912 | 0.779 | 79.5 | 6.9231 | 0.251 | 79.5 | 6.7444 | 0.2913
79.6 | 6.776 | 2.3042 | 79.6 | 6.8949 | 2.1913 | 79.6 | 6.6961 | 2.058 | 79.6 | 6.8209 | 2.5064 | 79.6 | 6.7229 | 2.4977 | [5 empty] | 79.6 | 6.6996 | 2.4799 | 79.6 | 6.6676 | 2.6186 | 79.6 | 6.8276 | 2.9514 | [11 empty] | 79.6 | 6.7241 | 0.5888 | 79.6 | 6.7422 | 0.2818 | 79.6 | 6.6996 | 0.7799 | 79.6 | 6.9314 | 0.2517 | 79.6 | 6.7528 | 0.2917
79.7 | 6.7844 | 2.3049 | 79.7 | 6.9032 | 2.1906 | 79.7 | 6.7044 | 2.0585 | 79.7 | 6.8292 | 2.507 | 79.7 | 6.731 | 2.4977 | [5 empty] | 79.7 | 6.7079 | 2.4805 | 79.7 | 6.6758 | 2.6187 | 79.7 | 6.836 | 2.9513 | [11 empty] | 79.7 | 6.7322 | 0.5895 | 79.7 | 6.7505 | 0.2822 | 79.7 | 6.7077 | 0.7804 | 79.7 | 6.9397 | 0.2521 | 79.7 | 6.7609 | 0.2921
79.8 | 6.7929 | 2.3055 | 79.8 | 6.9113 | 2.1901 | 79.8 | 6.7129 | 2.0591 | 79.8 | 6.8376 | 2.5076 | 79.8 | 6.7394 | 2.4977 | [5 empty] | 79.8 | 6.7162 | 2.4804 | 79.8 | 6.6841 | 2.6191 | 79.8 | 6.844 | 2.9514 | [11 empty] | 79.8 | 6.7407 | 0.59 | 79.8 | 6.7588 | 0.2827 | 79.8 | 6.7161 | 0.7813 | 79.8 | 6.9481 | 0.2526 | 79.8 | 6.7692 | 0.2927
79.9 | 6.8011 | 2.3061 | 79.9 | 6.9198 | 2.1895 | 79.9 | 6.7214 | 2.0595 | 79.9 | 6.8459 | 2.5082 | 79.9 | 6.7481 | 2.497 | [5 empty] | 79.9 | 6.7244 | 2.4807 | 79.9 | 6.6924 | 2.6194 | 79.9 | 6.8524 | 2.9524 | [11 empty] | 79.9 | 6.7491 | 0.5907 | 79.9 | 6.7673 | 0.2834 | 79.9 | 6.7245 | 0.7823 | 79.9 | 6.9566 | 0.2531 | 79.9 | 6.7777 | 0.2929
80 | 6.8094 | 2.3066 | 80 | 6.9282 | 2.1886 | 80 | 6.7295 | 2.0597 | 80 | 6.8542 | 2.5082 | 80 | 6.7561 | 2.4964 | [5 empty] | 80 | 6.7328 | 2.4813 | 80 | 6.7009 | 2.6193 | 80 | 6.861 | 2.9533 | [11 empty] | 80 | 6.7573 | 0.5915 | 80 | 6.7756 | 0.2836 | 80 | 6.7327 | 0.7831 | 80 | 6.9647 | 0.2534 | 80 | 6.7859 | 0.2937
80.1 | 6.8177 | 2.3072 | 80.1 | 6.9363 | 2.1882 | 80.1 | 6.7378 | 2.0599 | 80.1 | 6.8624 | 2.5083 | 80.1 | 6.7645 | 2.4966 | [5 empty] | 80.1 | 6.7413 | 2.4817 | 80.1 | 6.7092 | 2.6198 | 80.1 | 6.8692 | 2.9533 | [11 empty] | 80.1 | 6.7658 | 0.5917 | 80.1 | 6.7838 | 0.2841 | 80.1 | 6.741 | 0.7838 | 80.1 | 6.9732 | 0.2538 | 80.1 | 6.7942 | 0.2942
80.2 | 6.8261 | 2.3073 | 80.2 | 6.9449 | 2.1877 | 80.2 | 6.7462 | 2.0605 | 80.2 | 6.8709 | 2.5092 | 80.2 | 6.7729 | 2.4959 | [5 empty] | 80.2 | 6.7496 | 2.4819 | 80.2 | 6.7175 | 2.6201 | 80.2 | 6.8774 | 2.9533 | [11 empty] | 80.2 | 6.7742 | 0.5924 | 80.2 | 6.7921 | 0.2846 | 80.2 | 6.7494 | 0.7847 | 80.2 | 6.9815 | 0.2541 | 80.2 | 6.8026 | 0.2949
80.3 | 6.8344 | 2.3078 | 80.3 | 6.9533 | 2.187 | 80.3 | 6.7544 | 2.0605 | 80.3 | 6.8792 | 2.5099 | 80.3 | 6.781 | 2.4947 | [5 empty] | 80.3 | 6.7578 | 2.4819 | 80.3 | 6.7259 | 2.6206 | 80.3 | 6.8859 | 2.9541 | [11 empty] | 80.3 | 6.7822 | 0.5929 | 80.3 | 6.8004 | 0.2852 | 80.3 | 6.7578 | 0.7855 | 80.3 | 6.9897 | 0.2547 | 80.3 | 6.8111 | 0.2953
80.4 | 6.8428 | 2.3084 | 80.4 | 6.9615 | 2.1861 | 80.4 | 6.7628 | 2.0614 | 80.4 | 6.8876 | 2.5099 | 80.4 | 6.7894 | 2.4951 | [5 empty] | 80.4 | 6.7662 | 2.4827 | 80.4 | 6.7342 | 2.6207 | 80.4 | 6.8942 | 2.9536 | [11 empty] | 80.4 | 6.7906 | 0.5936 | 80.4 | 6.8088 | 0.2855 | 80.4 | 6.7659 | 0.7859 | 80.4 | 6.9982 | 0.2552 | 80.4 | 6.8192 | 0.2959
80.5 | 6.8513 | 2.3089 | 80.5 | 6.9698 | 2.1854 | 80.5 | 6.7713 | 2.0617 | 80.5 | 6.8959 | 2.5102 | 80.5 | 6.7978 | 2.4948 | [5 empty] | 80.5 | 6.7746 | 2.4828 | 80.5 | 6.7424 | 2.6207 | 80.5 | 6.9023 | 2.9545 | [11 empty] | 80.5 | 6.7991 | 0.5943 | 80.5 | 6.8171 | 0.2861 | 80.5 | 6.7744 | 0.7869 | 80.5 | 7.0066 | 0.2551 | 80.5 | 6.8275 | 0.2964
80.6 | 6.8594 | 2.3088 | 80.6 | 6.9783 | 2.1847 | 80.6 | 6.7795 | 2.0619 | 80.6 | 6.9043 | 2.5113 | 80.6 | 6.8061 | 2.4942 | [5 empty] | 80.6 | 6.7826 | 2.4829 | 80.6 | 6.7509 | 2.6214 | 80.6 | 6.9109 | 2.9555 | [11 empty] | 80.6 | 6.8073 | 0.5947 | 80.6 | 6.8254 | 0.2866 | 80.6 | 6.7829 | 0.7874 | 80.6 | 7.0149 | 0.2557 | 80.6 | 6.836 | 0.2968
80.7 | 6.8678 | 2.3091 | 80.7 | 6.9865 | 2.1834 | 80.7 | 6.7877 | 2.0626 | 80.7 | 6.9127 | 2.5112 | 80.7 | 6.8145 | 2.4944 | [5 empty] | 80.7 | 6.7911 | 2.4838 | 80.7 | 6.7594 | 2.6221 | 80.7 | 6.9193 | 2.9555 | [11 empty] | 80.7 | 6.8156 | 0.5953 | 80.7 | 6.8339 | 0.2873 | 80.7 | 6.791 | 0.7882 | 80.7 | 7.0231 | 0.256 | 80.7 | 6.8443 | 0.2973
80.8 | 6.8763 | 2.3095 | 80.8 | 6.9947 | 2.1832 | 80.8 | 6.7963 | 2.0628 | 80.8 | 6.9208 | 2.511 | 80.8 | 6.8229 | 2.4943 | [5 empty] | 80.8 | 6.7996 | 2.4842 | 80.8 | 6.7676 | 2.6221 | 80.8 | 6.9274 | 2.9558 | [11 empty] | 80.8 | 6.8241 | 0.5961 | 80.8 | 6.8421 | 0.2876 | 80.8 | 6.7994 | 0.7888 | 80.8 | 7.0315 | 0.2563 | 80.8 | 6.8525 | 0.2978
80.9 | 6.8844 | 2.3089 | 80.9 | 7.0033 | 2.1825 | 80.9 | 6.8045 | 2.0627 | 80.9 | 6.9291 | 2.5114 | 80.9 | 6.8312 | 2.4934 | [5 empty] | 80.9 | 6.8076 | 2.4842 | 80.9 | 6.7759 | 2.6226 | 80.9 | 6.9361 | 2.9568 | [11 empty] | 80.9 | 6.8325 | 0.5965 | 80.9 | 6.8504 | 0.2881 | 80.9 | 6.808 | 0.7901 | 80.9 | 7.0399 | 0.2565 | 80.9 | 6.8611 | 0.2983
81 | 6.8927 | 2.3092 | 81 | 7.0116 | 2.1814 | 81 | 6.8126 | 2.0629 | 81 | 6.9376 | 2.5121 | 81 | 6.8394 | 2.4934 | [5 empty] | 81 | 6.8162 | 2.4853 | 81 | 6.7844 | 2.6228 | 81 | 6.9444 | 2.9572 | [11 empty] | 81 | 6.8407 | 0.5971 | 81 | 6.8588 | 0.2886 | 81 | 6.8162 | 0.7903 | 81 | 7.048 | 0.2569 | 81 | 6.8694 | 0.2987
81.1 | 6.9012 | 2.3095 | 81.1 | 7.0197 | 2.1805 | 81.1 | 6.8212 | 2.0634 | 81.1 | 6.9458 | 2.5116 | 81.1 | 6.8478 | 2.4935 | [5 empty] | 81.1 | 6.8247 | 2.4861 | 81.1 | 6.7924 | 2.6227 | 81.1 | 6.9524 | 2.9574 | [11 empty] | 81.1 | 6.8491 | 0.5977 | 81.1 | 6.8671 | 0.2889 | 81.1 | 6.8244 | 0.7913 | 81.1 | 7.0564 | 0.257 | 81.1 | 6.8776 | 0.2992
81.2 | 6.9094 | 2.3091 | 81.2 | 7.0282 | 2.1803 | 81.2 | 6.8296 | 2.0633 | 81.2 | 6.9541 | 2.5122 | 81.2 | 6.8562 | 2.4934 | [5 empty] | 81.2 | 6.8329 | 2.4864 | 81.2 | 6.8008 | 2.6228 | 81.2 | 6.9607 | 2.9579 | [11 empty] | 81.2 | 6.8574 | 0.5982 | 81.2 | 6.8754 | 0.2892 | 81.2 | 6.8328 | 0.7921 | 81.2 | 7.0649 | 0.2573 | 81.2 | 6.886 | 0.2994
81.3 | 6.9176 | 2.3091 | 81.3 | 7.0365 | 2.1789 | 81.3 | 6.8377 | 2.0634 | 81.3 | 6.9627 | 2.513 | 81.3 | 6.8645 | 2.4929 | [5 empty] | 81.3 | 6.8411 | 2.4869 | 81.3 | 6.8092 | 2.6232 | 81.3 | 6.9692 | 2.9586 | [11 empty] | 81.3 | 6.8656 | 0.5987 | 81.3 | 6.8839 | 0.2897 | 81.3 | 6.8411 | 0.7924 | 81.3 | 7.0731 | 0.2579 | 81.3 | 6.8943 | 0.2999
81.4 | 6.9262 | 2.3094 | 81.4 | 7.0446 | 2.1778 | 81.4 | 6.8463 | 2.064 | 81.4 | 6.9709 | 2.5127 | 81.4 | 6.8728 | 2.4933 | [5 empty] | 81.4 | 6.8495 | 2.4876 | 81.4 | 6.8174 | 2.6227 | 81.4 | 6.9775 | 2.959 | [11 empty] | 81.4 | 6.8739 | 0.5996 | 81.4 | 6.8923 | 0.2901 | 81.4 | 6.8494 | 0.7931 | 81.4 | 7.0815 | 0.258 | 81.4 | 6.9024 | 0.3003
81.5 | 6.9345 | 2.3088 | 81.5 | 7.0531 | 2.1771 | 81.5 | 6.8547 | 2.0639 | 81.5 | 6.9791 | 2.5126 | 81.5 | 6.8812 | 2.4937 | [5 empty] | 81.5 | 6.8579 | 2.4879 | 81.5 | 6.8257 | 2.6231 | 81.5 | 6.9858 | 2.9599 | [11 empty] | 81.5 | 6.8825 | 0.6002 | 81.5 | 6.9004 | 0.2907 | 81.5 | 6.8577 | 0.7941 | 81.5 | 7.09 | 0.2586 | 81.5 | 6.9109 | 0.3009
81.6 | 6.9427 | 2.3084 | 81.6 | 7.0616 | 2.1762 | 81.6 | 6.8628 | 2.0633 | 81.6 | 6.9875 | 2.5131 | 81.6 | 6.8896 | 2.4938 | [5 empty] | 81.6 | 6.866 | 2.4877 | 81.6 | 6.8343 | 2.6237 | 81.6 | 6.9942 | 2.9608 | [11 empty] | 81.6 | 6.8907 | 0.6011 | 81.6 | 6.9088 | 0.2912 | 81.6 | 6.8662 | 0.7947 | 81.6 | 7.0981 | 0.2588 | 81.6 | 6.9194 | 0.3009
81.7 | 6.951 | 2.3086 | 81.7 | 7.0697 | 2.175 | 81.7 | 6.8711 | 2.0637 | 81.7 | 6.9959 | 2.5127 | 81.7 | 6.8976 | 2.4933 | [5 empty] | 81.7 | 6.8746 | 2.4888 | 81.7 | 6.8426 | 2.6235 | 81.7 | 7.0027 | 2.9614 | [11 empty] | 81.7 | 6.8989 | 0.6016 | 81.7 | 6.9172 | 0.2919 | 81.7 | 6.8745 | 0.7956 | 81.7 | 7.1064 | 0.2592 | 81.7 | 6.9276 | 0.3013
81.8 | 6.9596 | 2.3085 | 81.8 | 7.0782 | 2.1745 | 81.8 | 6.8794 | 2.0639 | 81.8 | 7.0041 | 2.5128 | 81.8 | 6.9061 | 2.4939 | [5 empty] | 81.8 | 6.8831 | 2.4894 | 81.8 | 6.8507 | 2.6236 | 81.8 | 7.0107 | 2.9615 | [11 empty] | 81.8 | 6.9073 | 0.6022 | 81.8 | 6.9253 | 0.2922 | 81.8 | 6.8827 | 0.7962 | 81.8 | 7.1149 | 0.2593 | 81.8 | 6.9359 | 0.3017
81.9 | 6.9677 | 2.3083 | 81.9 | 7.0866 | 2.1736 | 81.9 | 6.8878 | 2.0637 | 81.9 | 7.0126 | 2.5136 | 81.9 | 6.9146 | 2.4941 | [5 empty] | 81.9 | 6.8911 | 2.4895 | 81.9 | 6.8591 | 2.6243 | 81.9 | 7.0191 | 2.9623 | [11 empty] | 81.9 | 6.9157 | 0.6031 | 81.9 | 6.9338 | 0.293 | 81.9 | 6.8911 | 0.7968 | 81.9 | 7.1232 | 0.2596 | 81.9 | 6.9444 | 0.302
82 | 6.9761 | 2.3084 | 82 | 7.0948 | 2.1719 | 82 | 6.896 | 2.0636 | 82 | 7.0212 | 2.5139 | 82 | 6.9227 | 2.4937 | [5 empty] | 82 | 6.8995 | 2.4905 | 82 | 6.8676 | 2.6239 | 82 | 7.0276 | 2.9628 | [11 empty] | 82 | 6.924 | 0.6039 | 82 | 6.9422 | 0.2934 | 82 | 6.8994 | 0.7974 | 82 | 7.1314 | 0.2601 | 82 | 6.9526 | 0.3024
82.1 | 6.9847 | 2.3088 | 82.1 | 7.1031 | 2.1713 | 82.1 | 6.9045 | 2.0641 | 82.1 | 7.0292 | 2.5135 | 82.1 | 6.9311 | 2.4944 | [5 empty] | 82.1 | 6.9079 | 2.4913 | 82.1 | 6.8758 | 2.6235 | 82.1 | 7.0359 | 2.9636 | [11 empty] | 82.1 | 6.9323 | 0.6044 | 82.1 | 6.9504 | 0.2941 | 82.1 | 6.9076 | 0.7979 | 82.1 | 7.1399 | 0.2602 | 82.1 | 6.9608 | 0.303
82.2 | 6.9928 | 2.3079 | 82.2 | 7.1114 | 2.1705 | 82.2 | 6.913 | 2.0641 | 82.2 | 7.0375 | 2.5142 | 82.2 | 6.9397 | 2.4946 | [5 empty] | 82.2 | 6.9161 | 2.4914 | 82.2 | 6.8841 | 2.6234 | 82.2 | 7.0441 | 2.9642 | [11 empty] | 82.2 | 6.9408 | 0.6051 | 82.2 | 6.9588 | 0.2947 | 82.2 | 6.9161 | 0.7987 | 82.2 | 7.1483 | 0.2606 | 82.2 | 6.9693 | 0.3031
82.3 | 7.0011 | 2.308 | 82.3 | 7.1199 | 2.1694 | 82.3 | 6.9211 | 2.0637 | 82.3 | 7.0459 | 2.5144 | 82.3 | 6.9479 | 2.4943 | [5 empty] | 82.3 | 6.9245 | 2.4926 | 82.3 | 6.8928 | 2.6238 | 82.3 | 7.0527 | 2.9646 | [11 empty] | 82.3 | 6.9491 | 0.6058 | 82.3 | 6.9673 | 0.2952 | 82.3 | 6.9246 | 0.7994 | 82.3 | 7.1564 | 0.2607 | 82.3 | 6.9777 | 0.3036
82.4 | 7.0095 | 2.3083 | 82.4 | 7.1281 | 2.1685 | 82.4 | 6.9294 | 2.0641 | 82.4 | 7.0542 | 2.5144 | 82.4 | 6.956 | 2.4945 | [5 empty] | 82.4 | 6.9328 | 2.4934 | 82.4 | 6.9009 | 2.623 | 82.4 | 7.061 | 2.9647 | [11 empty] | 82.4 | 6.9574 | 0.6067 | 82.4 | 6.9754 | 0.2959 | 82.4 | 6.9328 | 0.7998 | 82.4 | 7.1648 | 0.261 | 82.4 | 6.9859 | 0.3043
82.5 | 7.0178 | 2.3078 | 82.5 | 7.1365 | 2.1676 | 82.5 | 6.9378 | 2.064 | 82.5 | 7.0625 | 2.5157 | 82.5 | 6.9645 | 2.4948 | [5 empty] | 82.5 | 6.9411 | 2.4937 | 82.5 | 6.9091 | 2.6233 | 82.5 | 7.0691 | 2.9658 | [11 empty] | 82.5 | 6.9658 | 0.6073 | 82.5 | 6.9836 | 0.2964 | 82.5 | 6.9412 | 0.8005 | 82.5 | 7.1732 | 0.2612 | 82.5 | 6.9944 | 0.3048
82.6 | 7.026 | 2.3082 | 82.6 | 7.1449 | 2.1668 | 82.6 | 6.9461 | 2.0637 | 82.6 | 7.0708 | 2.516 | 82.6 | 6.9728 | 2.4946 | [5 empty] | 82.6 | 6.9496 | 2.4949 | 82.6 | 6.9176 | 2.6232 | 82.6 | 7.0775 | 2.9667 | [11 empty] | 82.6 | 6.974 | 0.608 | 82.6 | 6.9922 | 0.2969 | 82.6 | 6.9496 | 0.8012 | 82.6 | 7.1814 | 0.2613 | 82.6 | 7.0027 | 0.3052
82.7 | 7.0344 | 2.3082 | 82.7 | 7.1531 | 2.1655 | 82.7 | 6.9544 | 2.0639 | 82.7 | 7.0793 | 2.5161 | 82.7 | 6.9809 | 2.4949 | [5 empty] | 82.7 | 6.9579 | 2.4957 | 82.7 | 6.9258 | 2.6223 | 82.7 | 7.086 | 2.9672 | [11 empty] | 82.7 | 6.9823 | 0.6087 | 82.7 | 7.0005 | 0.2977 | 82.7 | 6.9577 | 0.8015 | 82.7 | 7.1898 | 0.2617 | 82.7 | 7.0108 | 0.3058
82.8 | 7.0428 | 2.3085 | 82.8 | 7.1613 | 2.1644 | 82.8 | 6.9629 | 2.064 | 82.8 | 7.0876 | 2.5168 | 82.8 | 6.9895 | 2.4955 | [5 empty] | 82.8 | 6.9662 | 2.4964 | 82.8 | 6.9341 | 2.6227 | 82.8 | 7.0941 | 2.9676 | [11 empty] | 82.8 | 6.9907 | 0.6094 | 82.8 | 7.0087 | 0.2982 | 82.8 | 6.966 | 0.8022 | 82.8 | 7.1982 | 0.262 | 82.8 | 7.0192 | 0.3063
82.9 | 7.0511 | 2.3088 | 82.9 | 7.1698 | 2.1636 | 82.9 | 6.9714 | 2.0637 | 82.9 | 7.0959 | 2.5174 | 82.9 | 6.9981 | 2.4955 | [5 empty] | 82.9 | 6.9744 | 2.4966 | 82.9 | 6.9425 | 2.623 | 82.9 | 7.1024 | 2.9687 | [11 empty] | 82.9 | 6.9991 | 0.6102 | 82.9 | 7.0173 | 0.2986 | 82.9 | 6.9744 | 0.8029 | 82.9 | 7.2066 | 0.262 | 82.9 | 7.0276 | 0.307
83 | 7.0594 | 2.3091 | 83 | 7.1782 | 2.1624 | 83 | 6.9794 | 2.0634 | 83 | 7.1043 | 2.5182 | 83 | 7.006 | 2.495 | [5 empty] | 83 | 6.9827 | 2.4974 | 83 | 6.9509 | 2.6226 | 83 | 7.111 | 2.9686 | [11 empty] | 83 | 7.0073 | 0.6108 | 83 | 7.0256 | 0.2992 | 83 | 6.9827 | 0.8031 | 83 | 7.2148 | 0.2623 | 83 | 7.0359 | 0.3075
83.1 | 7.0677 | 2.3092 | 83.1 | 7.1863 | 2.1616 | 83.1 | 6.9878 | 2.0633 | 83.1 | 7.1125 | 2.5181 | 83.1 | 7.0145 | 2.4955 | [5 empty] | 83.1 | 6.9912 | 2.4981 | 83.1 | 6.9592 | 2.6227 | 83.1 | 7.1191 | 2.9686 | [11 empty] | 83.1 | 7.0158 | 0.6117 | 83.1 | 7.0338 | 0.2996 | 83.1 | 6.991 | 0.8039 | 83.1 | 7.2231 | 0.2625 | 83.1 | 7.0441 | 0.3082
83.2 | 7.0761 | 2.3094 | 83.2 | 7.1948 | 2.161 | 83.2 | 6.9963 | 2.0631 | 83.2 | 7.1208 | 2.5188 | 83.2 | 7.0229 | 2.4952 | [5 empty] | 83.2 | 6.9996 | 2.4991 | 83.2 | 6.9674 | 2.6223 | 83.2 | 7.1274 | 2.9696 | [11 empty] | 83.2 | 7.0241 | 0.6121 | 83.2 | 7.0421 | 0.3 | 83.2 | 6.9995 | 0.8046 | 83.2 | 7.2315 | 0.2625 | 83.2 | 7.0526 | 0.3086
83.3 | 7.0843 | 2.3096 | 83.3 | 7.2034 | 2.1603 | 83.3 | 7.0044 | 2.0625 | 83.3 | 7.1293 | 2.5195 | 83.3 | 7.031 | 2.4946 | [5 empty] | 83.3 | 7.0079 | 2.5001 | 83.3 | 6.9759 | 2.6222 | 83.3 | 7.1361 | 2.9705 | [11 empty] | 83.3 | 7.0322 | 0.613 | 83.3 | 7.0505 | 0.3004 | 83.3 | 7.0078 | 0.8052 | 83.3 | 7.2398 | 0.2628 | 83.3 | 7.0611 | 0.3092
83.4 | 7.0927 | 2.3099 | 83.4 | 7.2115 | 2.1592 | 83.4 | 7.0128 | 2.0627 | 83.4 | 7.1377 | 2.52 | 83.4 | 7.0394 | 2.4945 | [5 empty] | 83.4 | 7.0163 | 2.501 | 83.4 | 6.9842 | 2.622 | 83.4 | 7.1442 | 2.9706 | [11 empty] | 83.4 | 7.0406 | 0.6138 | 83.4 | 7.0588 | 0.3009 | 83.4 | 7.0159 | 0.8055 | 83.4 | 7.2481 | 0.2631 | 83.4 | 7.0693 | 0.3097
83.5 | 7.1012 | 2.3104 | 83.5 | 7.2198 | 2.1589 | 83.5 | 7.0213 | 2.0626 | 83.5 | 7.1459 | 2.5203 | 83.5 | 7.0478 | 2.4937 | [5 empty] | 83.5 | 7.0246 | 2.5011 | 83.5 | 6.9924 | 2.6217 | 83.5 | 7.1523 | 2.9713 | [11 empty] | 83.5 | 7.0491 | 0.6145 | 83.5 | 7.067 | 0.3014 | 83.5 | 7.0244 | 0.8062 | 83.5 | 7.2566 | 0.2633 | 83.5 | 7.0776 | 0.3104
83.6 | 7.1095 | 2.311 | 83.6 | 7.2283 | 2.1579 | 83.6 | 7.0295 | 2.062 | 83.6 | 7.1543 | 2.5215 | 83.6 | 7.0561 | 2.4928 | [5 empty] | 83.6 | 7.0326 | 2.5015 | 83.6 | 7.0009 | 2.6213 | 83.6 | 7.1609 | 2.9723 | [11 empty] | 83.6 | 7.0574 | 0.6149 | 83.6 | 7.0754 | 0.3022 | 83.6 | 7.0329 | 0.8069 | 83.6 | 7.2649 | 0.2633 | 83.6 | 7.086 | 0.3108
83.7 | 7.1178 | 2.3115 | 83.7 | 7.2364 | 2.1569 | 83.7 | 7.0378 | 2.0624 | 83.7 | 7.1627 | 2.5215 | 83.7 | 7.0644 | 2.4926 | [5 empty] | 83.7 | 7.0411 | 2.5025 | 83.7 | 7.0093 | 2.6212 | 83.7 | 7.1693 | 2.9727 | [11 empty] | 83.7 | 7.0656 | 0.6158 | 83.7 | 7.0839 | 0.3025 | 83.7 | 7.041 | 0.8074 | 83.7 | 7.2731 | 0.2636 | 83.7 | 7.0943 | 0.3114
83.8 | 7.1263 | 2.312 | 83.8 | 7.2446 | 2.1568 | 83.8 | 7.0462 | 2.0618 | 83.8 | 7.1707 | 2.522 | 83.8 | 7.0728 | 2.4918 | [5 empty] | 83.8 | 7.0496 | 2.5031 | 83.8 | 7.0176 | 2.6212 | 83.8 | 7.1775 | 2.973 | [11 empty] | 83.8 | 7.0741 | 0.6166 | 83.8 | 7.0921 | 0.3029 | 83.8 | 7.0494 | 0.8081 | 83.8 | 7.2816 | 0.2637 | 83.8 | 7.1026 | 0.3122
83.9 | 7.1344 | 2.3119 | 83.9 | 7.2533 | 2.1567 | 83.9 | 7.0544 | 2.0611 | 83.9 | 7.1791 | 2.5229 | 83.9 | 7.0812 | 2.4909 | [5 empty] | 83.9 | 7.0577 | 2.5032 | 83.9 | 7.0259 | 2.6217 | 83.9 | 7.186 | 2.9738 | [11 empty] | 83.9 | 7.0825 | 0.617 | 83.9 | 7.1004 | 0.3035 | 83.9 | 7.058 | 0.8089 | 83.9 | 7.2899 | 0.2638 | 83.9 | 7.1111 | 0.3126
84 | 7.1428 | 2.3126 | 84 | 7.2616 | 2.1554 | 84 | 7.0626 | 2.0608 | 84 | 7.1876 | 2.5237 | 84 | 7.0894 | 2.49 | [5 empty] | 84 | 7.0661 | 2.5043 | 84 | 7.0344 | 2.6213 | 84 | 7.1943 | 2.9742 | [11 empty] | 84 | 7.0906 | 0.6177 | 84 | 7.1088 | 0.3039 | 84 | 7.0662 | 0.8091 | 84 | 7.2979 | 0.2639 | 84 | 7.1194 | 0.3132
84.1 | 7.1512 | 2.3133 | 84.1 | 7.2697 | 2.1545 | 84.1 | 7.0712 | 2.061 | 84.1 | 7.1958 | 2.524 | 84.1 | 7.0977 | 2.4888 | [5 empty] | 84.1 | 7.0747 | 2.5049 | 84.1 | 7.0424 | 2.6212 | 84.1 | 7.2024 | 2.9745 | [11 empty] | 84.1 | 7.099 | 0.6182 | 84.1 | 7.1171 | 0.3043 | 84.1 | 7.0744 | 0.8097 | 84.1 | 7.3064 | 0.2644 | 84.1 | 7.1276 | 0.3139
84.2 | 7.1594 | 2.3131 | 84.2 | 7.2782 | 2.1545 | 84.2 | 7.0796 | 2.0605 | 84.2 | 7.2042 | 2.5248 | 84.2 | 7.1062 | 2.4883 | [5 empty] | 84.2 | 7.0829 | 2.5048 | 84.2 | 7.0508 | 2.6214 | 84.2 | 7.2108 | 2.9757 | [11 empty] | 84.2 | 7.1074 | 0.6189 | 84.2 | 7.1254 | 0.3048 | 84.2 | 7.0828 | 0.8103 | 84.2 | 7.3149 | 0.2644 | 84.2 | 7.136 | 0.3145
84.3 | 7.1677 | 2.3139 | 84.3 | 7.2865 | 2.1536 | 84.3 | 7.0878 | 2.0598 | 84.3 | 7.2127 | 2.5258 | 84.3 | 7.1146 | 2.4875 | [5 empty] | 84.3 | 7.091 | 2.5055 | 84.3 | 7.0592 | 2.6218 | 84.3 | 7.2192 | 2.9755 | [11 empty] | 84.3 | 7.1156 | 0.6195 | 84.3 | 7.1339 | 0.3053 | 84.3 | 7.0911 | 0.8109 | 84.3 | 7.3231 | 0.2646 | 84.3 | 7.1443 | 0.315
84.4 | 7.1762 | 2.315 | 84.4 | 7.2946 | 2.1527 | 84.4 | 7.0963 | 2.06 | 84.4 | 7.2209 | 2.5255 | 84.4 | 7.1228 | 2.487 | [5 empty] | 84.4 | 7.0996 | 2.5064 | 84.4 | 7.0674 | 2.6207 | 84.4 | 7.2276 | 2.9759 | [11 empty] | 84.4 | 7.124 | 0.6202 | 84.4 | 7.1423 | 0.3055 | 84.4 | 7.0994 | 0.8115 | 84.4 | 7.3314 | 0.2646 | 84.4 | 7.1524 | 0.3155
84.5 | 7.1845 | 2.3147 | 84.5 | 7.3032 | 2.1526 | 84.5 | 7.1046 | 2.0596 | 84.5 | 7.2291 | 2.5264 | 84.5 | 7.1312 | 2.4863 | [5 empty] | 84.5 | 7.1079 | 2.5064 | 84.5 | 7.0758 | 2.6207 | 84.5 | 7.2358 | 2.9754 | [11 empty] | 84.5 | 7.1324 | 0.621 | 84.5 | 7.1504 | 0.306 | 84.5 | 7.1077 | 0.8121 | 84.5 | 7.3399 | 0.2649 | 84.5 | 7.1609 | 0.3163
84.6 | 7.1926 | 2.3151 | 84.6 | 7.3115 | 2.152 | 84.6 | 7.1128 | 2.0589 | 84.6 | 7.2376 | 2.5276 | 84.6 | 7.1396 | 2.4846 | [5 empty] | 84.6 | 7.116 | 2.507 | 84.6 | 7.0843 | 2.6211 | 84.6 | 7.2441 | 2.9761 | [11 empty] | 84.6 | 7.1407 | 0.6214 | 84.6 | 7.1588 | 0.3062 | 84.6 | 7.1162 | 0.8128 | 84.6 | 7.3481 | 0.2651 | 84.6 | 7.1694 | 0.3169
84.7 | 7.201 | 2.3155 | 84.7 | 7.3197 | 2.1512 | 84.7 | 7.1211 | 2.0587 | 84.7 | 7.246 | 2.5276 | 84.7 | 7.1476 | 2.4835 | [5 empty] | 84.7 | 7.1245 | 2.5078 | 84.7 | 7.0926 | 2.6206 | 84.7 | 7.2527 | 2.9759 | [11 empty] | 84.7 | 7.1489 | 0.6219 | 84.7 | 7.1672 | 0.3068 | 84.7 | 7.1244 | 0.8132 | 84.7 | 7.3564 | 0.2655 | 84.7 | 7.1776 | 0.3175
84.8 | 7.2096 | 2.3164 | 84.8 | 7.3283 | 2.152 | 84.8 | 7.1295 | 2.0583 | 84.8 | 7.2541 | 2.5279 | 84.8 | 7.1561 | 2.4831 | [5 empty] | 84.8 | 7.1331 | 2.5084 | 84.8 | 7.1007 | 2.6201 | 84.8 | 7.2608 | 2.9755 | [11 empty] | 84.8 | 7.1573 | 0.6227 | 84.8 | 7.1753 | 0.307 | 84.8 | 7.1327 | 0.8139 | 84.8 | 7.3649 | 0.2656 | 84.8 | 7.1859 | 0.318
84.9 | 7.2177 | 2.3158 | 84.9 | 7.3366 | 2.1518 | 84.9 | 7.1378 | 2.0579 | 84.9 | 7.2626 | 2.5288 | 84.9 | 7.1646 | 2.4824 | [5 empty] | 84.9 | 7.1411 | 2.5086 | 84.9 | 7.1092 | 2.6209 | 84.9 | 7.2691 | 2.9756 | [11 empty] | 84.9 | 7.1658 | 0.6233 | 84.9 | 7.1838 | 0.3076 | 84.9 | 7.1412 | 0.8145 | 84.9 | 7.3732 | 0.2658 | 84.9 | 7.1944 | 0.3186
85 | 7.2261 | 2.3167 | 85 | 7.3449 | 2.151 | 85 | 7.146 | 2.0575 | 85 | 7.2712 | 2.5295 | 85 | 7.1727 | 2.4814 | [5 empty] | 85 | 7.1496 | 2.5096 | 85 | 7.1177 | 2.6208 | 85 | 7.2776 | 2.9761 | [11 empty] | 85 | 7.1739 | 0.624 | 85 | 7.1923 | 0.3081 | 85 | 7.1494 | 0.815 | 85 | 7.3814 | 0.2659 | 85 | 7.2026 | 0.3194
85.1 | 7.2346 | 2.3172 | 85.1 | 7.353 | 2.1509 | 85.1 | 7.1545 | 2.0577 | 85.1 | 7.2793 | 2.5296 | 85.1 | 7.1811 | 2.481 | [5 empty] | 85.1 | 7.1579 | 2.5097 | 85.1 | 7.1257 | 2.6195 | 85.1 | 7.2859 | 2.9761 | [11 empty] | 85.1 | 7.1823 | 0.6247 | 85.1 | 7.2004 | 0.3084 | 85.1 | 7.1576 | 0.8154 | 85.1 | 7.3899 | 0.2662 | 85.1 | 7.2108 | 0.3199
85.2 | 7.2428 | 2.3167 | 85.2 | 7.3614 | 2.1513 | 85.2 | 7.163 | 2.0576 | 85.2 | 7.2876 | 2.5306 | 85.2 | 7.1897 | 2.4805 | [5 empty] | 85.2 | 7.166 | 2.5099 | 85.2 | 7.1342 | 2.6197 | 85.2 | 7.2941 | 2.9767 | [11 empty] | 85.2 | 7.1908 | 0.6253 | 85.2 | 7.2087 | 0.309 | 85.2 | 7.1661 | 0.816 | 85.2 | 7.3983 | 0.2666 | 85.2 | 7.2194 | 0.3206
85.3 | 7.2511 | 2.3171 | 85.3 | 7.3698 | 2.1511 | 85.3 | 7.1711 | 2.057 | 85.3 | 7.2959 | 2.5311 | 85.3 | 7.1978 | 2.4792 | [5 empty] | 85.3 | 7.1744 | 2.5114 | 85.3 | 7.1428 | 2.6201 | 85.3 | 7.3027 | 2.977 | [11 empty] | 85.3 | 7.1991 | 0.6258 | 85.3 | 7.2173 | 0.3092 | 85.3 | 7.1745 | 0.8169 | 85.3 | 7.4064 | 0.2667 | 85.3 | 7.2277 | 0.3211
85.4 | 7.2595 | 2.3179 | 85.4 | 7.3781 | 2.151 | 85.4 | 7.1794 | 2.0565 | 85.4 | 7.3041 | 2.5308 | 85.4 | 7.206 | 2.4789 | [5 empty] | 85.4 | 7.1828 | 2.5121 | 85.4 | 7.1508 | 2.6197 | 85.4 | 7.3111 | 2.9772 | [11 empty] | 85.4 | 7.2074 | 0.6266 | 85.4 | 7.2254 | 0.3095 | 85.4 | 7.1828 | 0.8175 | 85.4 | 7.4148 | 0.2672 | 85.4 | 7.2359 | 0.3219
85.5 | 7.2678 | 2.3174 | 85.5 | 7.3865 | 2.1512 | 85.5 | 7.1878 | 2.0564 | 85.5 | 7.3124 | 2.5316 | 85.5 | 7.2145 | 2.4784 | [5 empty] | 85.5 | 7.1912 | 2.5123 | 85.5 | 7.1592 | 2.6205 | 85.5 | 7.3191 | 2.9777 | [11 empty] | 85.5 | 7.2158 | 0.6272 | 85.5 | 7.2336 | 0.3097 | 85.5 | 7.1912 | 0.8181 | 85.5 | 7.4231 | 0.2674 | 85.5 | 7.2444 | 0.3225
85.6 | 7.2759 | 2.3178 | 85.6 | 7.395 | 2.1516 | 85.6 | 7.1962 | 2.0564 | 85.6 | 7.3209 | 2.5328 | 85.6 | 7.2229 | 2.4776 | [5 empty] | 85.6 | 7.1996 | 2.5131 | 85.6 | 7.1676 | 2.6205 | 85.6 | 7.3276 | 2.9785 | [11 empty] | 85.6 | 7.224 | 0.6277 | 85.6 | 7.2422 | 0.3103 | 85.6 | 7.1996 | 0.8187 | 85.6 | 7.4314 | 0.2677 | 85.6 | 7.2527 | 0.3228
85.7 | 7.2844 | 2.3185 | 85.7 | 7.4031 | 2.1507 | 85.7 | 7.2044 | 2.0561 | 85.7 | 7.3293 | 2.5329 | 85.7 | 7.2309 | 2.477 | [5 empty] | 85.7 | 7.2078 | 2.5139 | 85.7 | 7.1759 | 2.6203 | 85.7 | 7.3359 | 2.9788 | [11 empty] | 85.7 | 7.2323 | 0.6287 | 85.7 | 7.2506 | 0.3105 | 85.7 | 7.2076 | 0.819 | 85.7 | 7.4397 | 0.2681 | 85.7 | 7.2609 | 0.3234
85.8 | 7.2929 | 2.3184 | 85.8 | 7.4113 | 2.1507 | 85.8 | 7.2129 | 2.0563 | 85.8 | 7.3375 | 2.534 | 85.8 | 7.2394 | 2.4772 | [5 empty] | 85.8 | 7.2162 | 2.5144 | 85.8 | 7.1841 | 2.6205 | 85.8 | 7.3441 | 2.9791 | [11 empty] | 85.8 | 7.2407 | 0.6293 | 85.8 | 7.2587 | 0.3111 | 85.8 | 7.2161 | 0.8196 | 85.8 | 7.4482 | 0.2686 | 85.8 | 7.2693 | 0.3237
85.9 | 7.3011 | 2.3189 | 85.9 | 7.4198 | 2.1512 | 85.9 | 7.2214 | 2.0557 | 85.9 | 7.3459 | 2.5344 | 85.9 | 7.2481 | 2.4768 | [5 empty] | 85.9 | 7.2244 | 2.5148 | 85.9 | 7.1925 | 2.6207 | 85.9 | 7.3524 | 2.9798 | [11 empty] | 85.9 | 7.2491 | 0.6298 | 85.9 | 7.2673 | 0.3115 | 85.9 | 7.2244 | 0.8205 | 85.9 | 7.4566 | 0.2688 | 85.9 | 7.2776 | 0.3243
86 | 7.3094 | 2.3186 | 86 | 7.4282 | 2.1513 | 86 | 7.2294 | 2.0556 | 86 | 7.3542 | 2.5349 | 86 | 7.2561 | 2.4763 | [5 empty] | 86 | 7.2329 | 2.5155 | 86 | 7.2009 | 2.6207 | 86 | 7.3609 | 2.9801 | [11 empty] | 86 | 7.2573 | 0.6305 | 86 | 7.2756 | 0.3118 | 86 | 7.2328 | 0.8209 | 86 | 7.4647 | 0.2696 | 86 | 7.2859 | 0.3249
86.1 | 7.3178 | 2.3186 | 86.1 | 7.4363 | 2.1511 | 86.1 | 7.2378 | 2.0552 | 86.1 | 7.3625 | 2.535 | 86.1 | 7.2645 | 2.4763 | [5 empty] | 86.1 | 7.2413 | 2.5163 | 86.1 | 7.2092 | 2.6211 | 86.1 | 7.3692 | 2.9804 | [11 empty] | 86.1 | 7.2657 | 0.6312 | 86.1 | 7.2838 | 0.3122 | 86.1 | 7.241 | 0.8216 | 86.1 | 7.4732 | 0.2697 | 86.1 | 7.2942 | 0.3254
86.2 | 7.3261 | 2.319 | 86.2 | 7.4448 | 2.1515 | 86.2 | 7.2463 | 2.0552 | 86.2 | 7.3709 | 2.5363 | 86.2 | 7.2729 | 2.4758 | [5 empty] | 86.2 | 7.2496 | 2.5167 | 86.2 | 7.2175 | 2.6213 | 86.2 | 7.3774 | 2.9816 | [11 empty] | 86.2 | 7.2741 | 0.6319 | 86.2 | 7.2921 | 0.3126 | 86.2 | 7.2494 | 0.8222 | 86.2 | 7.4815 | 0.2701 | 86.2 | 7.3026 | 0.3258
86.3 | 7.3343 | 2.319 | 86.3 | 7.4534 | 2.1513 | 86.3 | 7.2544 | 2.0544 | 86.3 | 7.3793 | 2.537 | 86.3 | 7.2809 | 2.4752 | [5 empty] | 86.3 | 7.2578 | 2.5173 | 86.3 | 7.2258 | 2.6213 | 86.3 | 7.3859 | 2.9817 | [11 empty] | 86.3 | 7.2823 | 0.6325 | 86.3 | 7.3005 | 0.3129 | 86.3 | 7.2579 | 0.8227 | 86.3 | 7.4898 | 0.2704 | 86.3 | 7.3111 | 0.3262
86.4 | 7.3428 | 2.3191 | 86.4 | 7.4615 | 2.1514 | 86.4 | 7.2627 | 2.0544 | 86.4 | 7.3876 | 2.5374 | 86.4 | 7.2894 | 2.4753 | [5 empty] | 86.4 | 7.2663 | 2.5183 | 86.4 | 7.2341 | 2.6209 | 86.4 | 7.3942 | 2.9818 | [11 empty] | 86.4 | 7.2905 | 0.6332 | 86.4 | 7.3088 | 0.3134 | 86.4 | 7.2659 | 0.8231 | 86.4 | 7.4981 | 0.2709 | 86.4 | 7.3192 | 0.3269
86.5 | 7.3513 | 2.3195 | 86.5 | 7.4697 | 2.1516 | 86.5 | 7.2713 | 2.0536 | 86.5 | 7.3959 | 2.5385 | 86.5 | 7.2978 | 2.4752 | [5 empty] | 86.5 | 7.2747 | 2.5185 | 86.5 | 7.2424 | 2.6214 | 86.5 | 7.4024 | 2.9823 | [11 empty] | 86.5 | 7.2991 | 0.6337 | 86.5 | 7.317 | 0.3139 | 86.5 | 7.2744 | 0.8244 | 86.5 | 7.5066 | 0.2716 | 86.5 | 7.3276 | 0.3272
86.6 | 7.3595 | 2.3194 | 86.6 | 7.4783 | 2.1514 | 86.6 | 7.2795 | 2.0528 | 86.6 | 7.4043 | 2.5395 | 86.6 | 7.3061 | 2.4748 | [5 empty] | 86.6 | 7.2827 | 2.5186 | 86.6 | 7.2509 | 2.622 | 86.6 | 7.4109 | 2.9823 | [11 empty] | 86.6 | 7.3074 | 0.6343 | 86.6 | 7.3254 | 0.3144 | 86.6 | 7.2829 | 0.8248 | 86.6 | 7.5149 | 0.272 | 86.6 | 7.3359 | 0.3276
86.7 | 7.3677 | 2.3196 | 86.7 | 7.4864 | 2.1512 | 86.7 | 7.2878 | 2.0528 | 86.7 | 7.4128 | 2.54 | 86.7 | 7.3144 | 2.475 | [5 empty] | 86.7 | 7.2911 | 2.5192 | 86.7 | 7.2593 | 2.6221 | 86.7 | 7.4193 | 2.9818 | [11 empty] | 86.7 | 7.3156 | 0.6352 | 86.7 | 7.3339 | 0.3149 | 86.7 | 7.291 | 0.8253 | 86.7 | 7.5231 | 0.2727 | 86.7 | 7.3442 | 0.3285
86.8 | 7.3762 | 2.3199 | 86.8 | 7.4946 | 2.1515 | 86.8 | 7.2963 | 2.0524 | 86.8 | 7.4208 | 2.5404 | 86.8 | 7.3228 | 2.4753 | [5 empty] | 86.8 | 7.2996 | 2.5198 | 86.8 | 7.2675 | 2.6218 | 86.8 | 7.4275 | 2.9825 | [11 empty] | 86.8 | 7.3241 | 0.6357 | 86.8 | 7.3421 | 0.3151 | 86.8 | 7.2994 | 0.8262 | 86.8 | 7.5315 | 0.2728 | 86.8 | 7.3526 | 0.329
86.9 | 7.3844 | 2.3194 | 86.9 | 7.5032 | 2.1517 | 86.9 | 7.3045 | 2.0518 | 86.9 | 7.4291 | 2.5415 | 86.9 | 7.3312 | 2.4749 | [5 empty] | 86.9 | 7.3077 | 2.5196 | 86.9 | 7.2759 | 2.6224 | 86.9 | 7.436 | 2.9833 | [11 empty] | 86.9 | 7.3325 | 0.6361 | 86.9 | 7.3504 | 0.3158 | 86.9 | 7.308 | 0.8271 | 86.9 | 7.5399 | 0.2733 | 86.9 | 7.3611 | 0.3297
87 | 7.3928 | 2.3199 | 87 | 7.5116 | 2.1519 | 87 | 7.3126 | 2.0511 | 87 | 7.4377 | 2.5424 | 87 | 7.3394 | 2.4755 | [5 empty] | 87 | 7.3161 | 2.5209 | 87 | 7.2844 | 2.6223 | 87 | 7.4444 | 2.9835 | [11 empty] | 87 | 7.3406 | 0.6368 | 87 | 7.3588 | 0.3163 | 87 | 7.3162 | 0.8272 | 87 | 7.5479 | 0.274 | 87 | 7.3694 | 0.33
87.1 | 7.4012 | 2.3202 | 87.1 | 7.5198 | 2.152 | 87.1 | 7.3212 | 2.0508 | 87.1 | 7.4457 | 2.5426 | 87.1 | 7.3478 | 2.4756 | [5 empty] | 87.1 | 7.3247 | 2.5215 | 87.1 | 7.2924 | 2.6224 | 87.1 | 7.4525 | 2.9836 | [11 empty] | 87.1 | 7.3491 | 0.6375 | 87.1 | 7.3671 | 0.3169 | 87.1 | 7.3244 | 0.8279 | 87.1 | 7.5564 | 0.2744 | 87.1 | 7.3775 | 0.3307
87.2 | 7.4094 | 2.3198 | 87.2 | 7.5283 | 2.1524 | 87.2 | 7.3296 | 2.05 | 87.2 | 7.4541 | 2.5436 | 87.2 | 7.3561 | 2.4758 | [5 empty] | 87.2 | 7.3329 | 2.5211 | 87.2 | 7.3009 | 2.6228 | 87.2 | 7.4608 | 2.9838 | [11 empty] | 87.2 | 7.3574 | 0.638 | 87.2 | 7.3754 | 0.3172 | 87.2 | 7.3328 | 0.8287 | 87.2 | 7.5649 | 0.2748 | 87.2 | 7.3859 | 0.3312
87.3 | 7.4176 | 2.3201 | 87.3 | 7.5365 | 2.152 | 87.3 | 7.3378 | 2.0495 | 87.3 | 7.4627 | 2.5443 | 87.3 | 7.3646 | 2.4758 | [5 empty] | 87.3 | 7.341 | 2.5217 | 87.3 | 7.3093 | 2.623 | 87.3 | 7.4692 | 2.9843 | [11 empty] | 87.3 | 7.3656 | 0.6388 | 87.3 | 7.3839 | 0.3177 | 87.3 | 7.3411 | 0.8291 | 87.3 | 7.5731 | 0.2753 | 87.3 | 7.3944 | 0.3321
87.4 | 7.4262 | 2.3209 | 87.4 | 7.5446 | 2.1521 | 87.4 | 7.3463 | 2.0492 | 87.4 | 7.4709 | 2.5444 | 87.4 | 7.3728 | 2.4765 | [5 empty] | 87.4 | 7.3496 | 2.5224 | 87.4 | 7.3174 | 2.6226 | 87.4 | 7.4775 | 2.9843 | [11 empty] | 87.4 | 7.374 | 0.6394 | 87.4 | 7.3923 | 0.3181 | 87.4 | 7.3493 | 0.8299 | 87.4 | 7.5816 | 0.2759 | 87.4 | 7.4025 | 0.3328
87.5 | 7.4346 | 2.3205 | 87.5 | 7.5532 | 2.1527 | 87.5 | 7.3546 | 2.0486 | 87.5 | 7.4791 | 2.5448 | 87.5 | 7.3812 | 2.477 | [5 empty] | 87.5 | 7.3579 | 2.5226 | 87.5 | 7.3257 | 2.6226 | 87.5 | 7.4858 | 2.9852 | [11 empty] | 87.5 | 7.3825 | 0.6402 | 87.5 | 7.4004 | 0.3184 | 87.5 | 7.3577 | 0.8307 | 87.5 | 7.59 | 0.2761 | 87.5 | 7.4109 | 0.3332
87.6 | 7.4426 | 2.3199 | 87.6 | 7.5616 | 2.1528 | 87.6 | 7.3628 | 2.0475 | 87.6 | 7.4875 | 2.5456 | 87.6 | 7.3896 | 2.4767 | [5 empty] | 87.6 | 7.3661 | 2.5229 | 87.6 | 7.3343 | 2.6232 | 87.6 | 7.4942 | 2.9852 | [11 empty] | 87.6 | 7.3907 | 0.641 | 87.6 | 7.4088 | 0.3192 | 87.6 | 7.3662 | 0.8314 | 87.6 | 7.5981 | 0.2766 | 87.6 | 7.4194 | 0.3339
87.7 | 7.451 | 2.3205 | 87.7 | 7.5698 | 2.1525 | 87.7 | 7.3711 | 2.0469 | 87.7 | 7.496 | 2.5459 | 87.7 | 7.3976 | 2.4769 | [5 empty] | 87.7 | 7.3746 | 2.5236 | 87.7 | 7.3426 | 2.6227 | 87.7 | 7.5027 | 2.9853 | [11 empty] | 87.7 | 7.3989 | 0.6415 | 87.7 | 7.4173 | 0.3195 | 87.7 | 7.3744 | 0.8321 | 87.7 | 7.6064 | 0.2771 | 87.7 | 7.4276 | 0.3348
87.8 | 7.4596 | 2.3203 | 87.8 | 7.5782 | 2.1531 | 87.8 | 7.3795 | 2.0462 | 87.8 | 7.5041 | 2.5461 | 87.8 | 7.4061 | 2.4774 | [5 empty] | 87.8 | 7.3831 | 2.524 | 87.8 | 7.3508 | 2.6227 | 87.8 | 7.5108 | 2.9855 | [11 empty] | 87.8 | 7.4074 | 0.6423 | 87.8 | 7.4253 | 0.32 | 87.8 | 7.3827 | 0.8331 | 87.8 | 7.6149 | 0.2773 | 87.8 | 7.4359 | 0.3353
87.9 | 7.4677 | 2.3196 | 87.9 | 7.5866 | 2.153 | 87.9 | 7.3878 | 2.0454 | 87.9 | 7.5126 | 2.547 | 87.9 | 7.4145 | 2.4775 | [5 empty] | 87.9 | 7.3911 | 2.5239 | 87.9 | 7.3591 | 2.6236 | 87.9 | 7.5191 | 2.986 | [11 empty] | 87.9 | 7.4157 | 0.643 | 87.9 | 7.4337 | 0.3203 | 87.9 | 7.3911 | 0.834 | 87.9 | 7.6233 | 0.278 | 87.9 | 7.4444 | 0.3361
88 | 7.4761 | 2.3198 | 88 | 7.5948 | 2.1527 | 88 | 7.3961 | 2.0447 | 88 | 7.5212 | 2.5477 | 88 | 7.4226 | 2.4774 | [5 empty] | 88 | 7.3996 | 2.5249 | 88 | 7.3676 | 2.6234 | 88 | 7.5276 | 2.9864 | [11 empty] | 88 | 7.4239 | 0.6435 | 88 | 7.4422 | 0.3208 | 88 | 7.3994 | 0.8349 | 88 | 7.6314 | 0.2782 | 88 | 7.4526 | 0.3367
88.1 | 7.4846 | 2.32 | 88.1 | 7.603 | 2.1531 | 88.1 | 7.4044 | 2.0441 | 88.1 | 7.5292 | 2.5476 | 88.1 | 7.4311 | 2.4783 | [5 empty] | 88.1 | 7.4079 | 2.5253 | 88.1 | 7.3757 | 2.6237 | 88.1 | 7.5359 | 2.9868 | [11 empty] | 88.1 | 7.4323 | 0.6441 | 88.1 | 7.4504 | 0.3213 | 88.1 | 7.4077 | 0.8355 | 88.1 | 7.6399 | 0.2788 | 88.1 | 7.4608 | 0.3375
88.2 | 7.4928 | 2.3189 | 88.2 | 7.6115 | 2.1537 | 88.2 | 7.413 | 2.0436 | 88.2 | 7.5375 | 2.5485 | 88.2 | 7.4397 | 2.4787 | [5 empty] | 88.2 | 7.4161 | 2.5251 | 88.2 | 7.3842 | 2.6245 | 88.2 | 7.5441 | 2.9872 | [11 empty] | 88.2 | 7.4408 | 0.6447 | 88.2 | 7.4588 | 0.322 | 88.2 | 7.416 | 0.8364 | 88.2 | 7.6482 | 0.2792 | 88.2 | 7.4694 | 0.3384
88.3 | 7.501 | 2.3189 | 88.3 | 7.6199 | 2.1539 | 88.3 | 7.4211 | 2.0426 | 88.3 | 7.5459 | 2.5491 | 88.3 | 7.4479 | 2.4781 | [5 empty] | 88.3 | 7.4244 | 2.526 | 88.3 | 7.3928 | 2.624 | 88.3 | 7.5526 | 2.9881 | [11 empty] | 88.3 | 7.4491 | 0.6454 | 88.3 | 7.4673 | 0.3226 | 88.3 | 7.4246 | 0.8373 | 88.3 | 7.6564 | 0.2796 | 88.3 | 7.4776 | 0.3389
88.4 | 7.5094 | 2.3189 | 88.4 | 7.6281 | 2.1536 | 88.4 | 7.4294 | 2.0419 | 88.4 | 7.5542 | 2.5491 | 88.4 | 7.456 | 2.4779 | [5 empty] | 88.4 | 7.4329 | 2.5263 | 88.4 | 7.4009 | 2.623 | 88.4 | 7.561 | 2.9883 | [11 empty] | 88.4 | 7.4574 | 0.646 | 88.4 | 7.4754 | 0.3229 | 88.4 | 7.4328 | 0.8381 | 88.4 | 7.6648 | 0.2801 | 88.4 | 7.4859 | 0.3398
88.5 | 7.5178 | 2.318 | 88.5 | 7.6365 | 2.1541 | 88.5 | 7.4379 | 2.0412 | 88.5 | 7.5624 | 2.5496 | 88.5 | 7.4645 | 2.4783 | [5 empty] | 88.5 | 7.4412 | 2.5265 | 88.5 | 7.4091 | 2.6231 | 88.5 | 7.5692 | 2.9889 | [11 empty] | 88.5 | 7.4658 | 0.6467 | 88.5 | 7.4836 | 0.3232 | 88.5 | 7.4412 | 0.839 | 88.5 | 7.6732 | 0.2806 | 88.5 | 7.4945 | 0.3403
88.6 | 7.5261 | 2.3179 | 88.6 | 7.6449 | 2.1544 | 88.6 | 7.4462 | 2.0404 | 88.6 | 7.5709 | 2.5504 | 88.6 | 7.4729 | 2.478 | [5 empty] | 88.6 | 7.4495 | 2.5272 | 88.6 | 7.4176 | 2.6232 | 88.6 | 7.5776 | 2.9895 | [11 empty] | 88.6 | 7.4739 | 0.6472 | 88.6 | 7.4923 | 0.3236 | 88.6 | 7.4496 | 0.84 | 88.6 | 7.6814 | 0.281 | 88.6 | 7.5027 | 0.3411
88.7 | 7.5344 | 2.318 | 88.7 | 7.6531 | 2.1541 | 88.7 | 7.4544 | 2.0397 | 88.7 | 7.5793 | 2.5504 | 88.7 | 7.481 | 2.4782 | [5 empty] | 88.7 | 7.4579 | 2.5275 | 88.7 | 7.4258 | 2.6232 | 88.7 | 7.586 | 2.9888 | [11 empty] | 88.7 | 7.4823 | 0.6478 | 88.7 | 7.5006 | 0.3241 | 88.7 | 7.4577 | 0.8405 | 88.7 | 7.6897 | 0.2813 | 88.7 | 7.5108 | 0.342
88.8 | 7.5428 | 2.3171 | 88.8 | 7.6613 | 2.1542 | 88.8 | 7.4629 | 2.0396 | 88.8 | 7.5876 | 2.5505 | 88.8 | 7.4895 | 2.4786 | [5 empty] | 88.8 | 7.4662 | 2.5275 | 88.8 | 7.4341 | 2.6236 | 88.8 | 7.5941 | 2.9884 | [11 empty] | 88.8 | 7.4907 | 0.6484 | 88.8 | 7.5087 | 0.3246 | 88.8 | 7.4661 | 0.8416 | 88.8 | 7.6982 | 0.2817 | 88.8 | 7.5192 | 0.3425
88.9 | 7.5511 | 2.3169 | 88.9 | 7.6698 | 2.1546 | 88.9 | 7.4714 | 2.0387 | 88.9 | 7.5959 | 2.5509 | 88.9 | 7.4981 | 2.4782 | [5 empty] | 88.9 | 7.4744 | 2.5276 | 88.9 | 7.4425 | 2.6241 | 88.9 | 7.6024 | 2.9891 | [11 empty] | 88.9 | 7.4991 | 0.6488 | 88.9 | 7.5172 | 0.3252 | 88.9 | 7.4744 | 0.8426 | 88.9 | 7.7066 | 0.2823 | 88.9 | 7.5276 | 0.3431
89 | 7.5594 | 2.3165 | 89 | 7.6782 | 2.1547 | 89 | 7.4794 | 2.0382 | 89 | 7.6043 | 2.5507 | 89 | 7.506 | 2.4779 | [5 empty] | 89 | 7.4828 | 2.5282 | 89 | 7.4508 | 2.6238 | 89 | 7.6109 | 2.9892 | [11 empty] | 89 | 7.5074 | 0.6497 | 89 | 7.5256 | 0.3256 | 89 | 7.4828 | 0.8432 | 89 | 7.7148 | 0.2825 | 89 | 7.5359 | 0.344
89.1 | 7.5678 | 2.3161 | 89.1 | 7.6863 | 2.1551 | 89.1 | 7.4878 | 2.0376 | 89.1 | 7.6124 | 2.5503 | 89.1 | 7.5145 | 2.4782 | [5 empty] | 89.1 | 7.4912 | 2.5288 | 89.1 | 7.4592 | 2.6243 | 89.1 | 7.6192 | 2.9885 | [11 empty] | 89.1 | 7.5157 | 0.6501 | 89.1 | 7.5338 | 0.3263 | 89.1 | 7.491 | 0.8439 | 89.1 | 7.7231 | 0.283 | 89.1 | 7.5441 | 0.3448
89.2 | 7.5761 | 2.3153 | 89.2 | 7.6949 | 2.1556 | 89.2 | 7.4963 | 2.0369 | 89.2 | 7.6207 | 2.5507 | 89.2 | 7.5229 | 2.4782 | [5 empty] | 89.2 | 7.4996 | 2.5287 | 89.2 | 7.4675 | 2.6242 | 89.2 | 7.6275 | 2.9895 | [11 empty] | 89.2 | 7.5241 | 0.6505 | 89.2 | 7.5421 | 0.3266 | 89.2 | 7.4995 | 0.8452 | 89.2 | 7.7315 | 0.2834 | 89.2 | 7.5526 | 0.3452
89.3 | 7.5842 | 2.315 | 89.3 | 7.7034 | 2.1557 | 89.3 | 7.5043 | 2.0361 | 89.3 | 7.6292 | 2.5514 | 89.3 | 7.531 | 2.4779 | [5 empty] | 89.3 | 7.5078 | 2.5289 | 89.3 | 7.4759 | 2.6244 | 89.3 | 7.636 | 2.9899 | [11 empty] | 89.3 | 7.5322 | 0.6512 | 89.3 | 7.5505 | 0.327 | 89.3 | 7.5078 | 0.8457 | 89.3 | 7.7397 | 0.2838 | 89.3 | 7.5611 | 0.3461
89.4 | 7.5927 | 2.3148 | 89.4 | 7.7115 | 2.1557 | 89.4 | 7.5128 | 2.036 | 89.4 | 7.6377 | 2.5515 | 89.4 | 7.5394 | 2.4785 | [5 empty] | 89.4 | 7.5163 | 2.5295 | 89.4 | 7.4842 | 2.6244 | 89.4 | 7.6442 | 2.9901 | [11 empty] | 89.4 | 7.5405 | 0.6519 | 89.4 | 7.5587 | 0.3276 | 89.4 | 7.516 | 0.8464 | 89.4 | 7.7481 | 0.2844 | 89.4 | 7.5693 | 0.3467
89.5 | 7.6013 | 2.3143 | 89.5 | 7.7198 | 2.1561 | 89.5 | 7.5213 | 2.0356 | 89.5 | 7.6459 | 2.5518 | 89.5 | 7.5478 | 2.4784 | [5 empty] | 89.5 | 7.5246 | 2.5291 | 89.5 | 7.4925 | 2.625 | 89.5 | 7.6523 | 2.9908 | [11 empty] | 89.5 | 7.5491 | 0.6525 | 89.5 | 7.567 | 0.3279 | 89.5 | 7.5243 | 0.8476 | 89.5 | 7.7566 | 0.2847 | 89.5 | 7.5776 | 0.3474
89.6 | 7.6095 | 2.3137 | 89.6 | 7.7283 | 2.1564 | 89.6 | 7.5295 | 2.0348 | 89.6 | 7.6542 | 2.5521 | 89.6 | 7.5561 | 2.4783 | [5 empty] | 89.6 | 7.5327 | 2.5291 | 89.6 | 7.5008 | 2.6251 | 89.6 | 7.6609 | 2.9915 | [11 empty] | 89.6 | 7.5574 | 0.6532 | 89.6 | 7.5754 | 0.3284 | 89.6 | 7.5329 | 0.8484 | 89.6 | 7.7649 | 0.2854 | 89.6 | 7.586 | 0.348
89.7 | 7.6178 | 2.3133 | 89.7 | 7.7364 | 2.1561 | 89.7 | 7.5378 | 2.0348 | 89.7 | 7.6627 | 2.5517 | 89.7 | 7.5644 | 2.4785 | [5 empty] | 89.7 | 7.5411 | 2.5298 | 89.7 | 7.5093 | 2.6254 | 89.7 | 7.6693 | 2.9918 | [11 empty] | 89.7 | 7.5656 | 0.6535 | 89.7 | 7.5839 | 0.329 | 89.7 | 7.5411 | 0.8491 | 89.7 | 7.7731 | 0.2855 | 89.7 | 7.5943 | 0.3486
89.8 | 7.6263 | 2.3126 | 89.8 | 7.7446 | 2.1568 | 89.8 | 7.5463 | 2.0344 | 89.8 | 7.6707 | 2.5518 | 89.8 | 7.5728 | 2.4784 | [5 empty] | 89.8 | 7.5497 | 2.5304 | 89.8 | 7.5176 | 2.6258 | 89.8 | 7.6774 | 2.992 | [11 empty] | 89.8 | 7.5742 | 0.6543 | 89.8 | 7.5921 | 0.3294 | 89.8 | 7.5494 | 0.8501 | 89.8 | 7.7815 | 0.2859 | 89.8 | 7.6026 | 0.3493
89.9 | 7.6343 | 2.3119 | 89.9 | 7.7533 | 2.1573 | 89.9 | 7.5545 | 2.0335 | 89.9 | 7.6791 | 2.5521 | 89.9 | 7.5811 | 2.4781 | [5 empty] | 89.9 | 7.5577 | 2.53 | 89.9 | 7.5259 | 2.6264 | 89.9 | 7.6859 | 2.9927 | [11 empty] | 89.9 | 7.5824 | 0.6547 | 89.9 | 7.6004 | 0.3298 | 89.9 | 7.5579 | 0.8512 | 89.9 | 7.7899 | 0.2863 | 89.9 | 7.6111 | 0.3498
90 | 7.6427 | 2.3114 | 90 | 7.7616 | 2.1571 | 90 | 7.5626 | 2.0331 | 90 | 7.6877 | 2.5527 | 90 | 7.5894 | 2.4777 | [5 empty] | 90 | 7.5661 | 2.5308 | 90 | 7.5343 | 2.627 | 90 | 7.6944 | 2.9933 | [11 empty] | 90 | 7.5906 | 0.6551 | 90 | 7.6088 | 0.3302 | 90 | 7.5661 | 0.8519 | 90 | 7.7979 | 0.2869 | 90 | 7.6194 | 0.3506
90.1 | 7.6512 | 2.3113 | 90.1 | 7.7697 | 2.1573 | 90.1 | 7.5712 | 2.0332 | 90.1 | 7.6958 | 2.5522 | 90.1 | 7.5978 | 2.4777 | [5 empty] | 90.1 | 7.5747 | 2.5317 | 90.1 | 7.5424 | 2.627 | 90.1 | 7.7024 | 2.9932 | [11 empty] | 90.1 | 7.5991 | 0.6556 | 90.1 | 7.6171 | 0.3303 | 90.1 | 7.5744 | 0.8528 | 90.1 | 7.8065 | 0.2873 | 90.1 | 7.6276 | 0.3512
90.2 | 7.6594 | 2.31 | 90.2 | 7.7782 | 2.1579 | 90.2 | 7.5796 | 2.0324 | 90.2 | 7.7041 | 2.5525 | 90.2 | 7.6062 | 2.4776 | [5 empty] | 90.2 | 7.5829 | 2.5312 | 90.2 | 7.5508 | 2.6281 | 90.2 | 7.7108 | 2.9937 | [11 empty] | 90.2 | 7.6074 | 0.6561 | 90.2 | 7.6254 | 0.3309 | 90.2 | 7.5828 | 0.8536 | 90.2 | 7.8149 | 0.2878 | 90.2 | 7.6359 | 0.3517
90.3 | 7.6676 | 2.3097 | 90.3 | 7.7865 | 2.1576 | 90.3 | 7.5878 | 2.0322 | 90.3 | 7.7127 | 2.5531 | 90.3 | 7.6146 | 2.4771 | [5 empty] | 90.3 | 7.5911 | 2.5314 | 90.3 | 7.5593 | 2.6294 | 90.3 | 7.7193 | 2.9943 | [11 empty] | 90.3 | 7.6156 | 0.6566 | 90.3 | 7.6339 | 0.3314 | 90.3 | 7.5912 | 0.8543 | 90.3 | 7.8231 | 0.2884 | 90.3 | 7.6444 | 0.3522
90.4 | 7.6761 | 2.3093 | 90.4 | 7.7946 | 2.1574 | 90.4 | 7.5962 | 2.0323 | 90.4 | 7.7209 | 2.5528 | 90.4 | 7.6228 | 2.4772 | [5 empty] | 90.4 | 7.5996 | 2.5321 | 90.4 | 7.5675 | 2.6292 | 90.4 | 7.7276 | 2.9943 | [11 empty] | 90.4 | 7.6239 | 0.6572 | 90.4 | 7.6423 | 0.3318 | 90.4 | 7.5994 | 0.8556 | 90.4 | 7.8315 | 0.2888 | 90.4 | 7.6524 | 0.3528
90.5 | 7.6846 | 2.3084 | 90.5 | 7.8031 | 2.158 | 90.5 | 7.6047 | 2.0321 | 90.5 | 7.7291 | 2.5528 | 90.5 | 7.6312 | 2.477 | [5 empty] | 90.5 | 7.6079 | 2.5316 | 90.5 | 7.5758 | 2.6293 | 90.5 | 7.7357 | 2.9942 | [11 empty] | 90.5 | 7.6325 | 0.6579 | 90.5 | 7.6504 | 0.3321 | 90.5 | 7.6077 | 0.8566 | 90.5 | 7.84 | 0.2892 | 90.5 | 7.6609 | 0.3531
90.6 | 7.6926 | 2.3076 | 90.6 | 7.8116 | 2.1579 | 90.6 | 7.6128 | 2.0313 | 90.6 | 7.7376 | 2.5536 | 90.6 | 7.6396 | 2.4761 | [5 empty] | 90.6 | 7.616 | 2.5318 | 90.6 | 7.5843 | 2.6304 | 90.6 | 7.7441 | 2.9946 | [11 empty] | 90.6 | 7.6408 | 0.6582 | 90.6 | 7.6588 | 0.3326 | 90.6 | 7.6162 | 0.8572 | 90.6 | 7.8481 | 0.2898 | 90.6 | 7.6694 | 0.354
90.7 | 7.701 | 2.3073 | 90.7 | 7.8197 | 2.1577 | 90.7 | 7.6211 | 2.0313 | 90.7 | 7.7459 | 2.5536 | 90.7 | 7.6476 | 2.4757 | [5 empty] | 90.7 | 7.6245 | 2.5324 | 90.7 | 7.5926 | 2.6306 | 90.7 | 7.7527 | 2.995 | [11 empty] | 90.7 | 7.6489 | 0.6586 | 90.7 | 7.6673 | 0.333 | 90.7 | 7.6244 | 0.8582 | 90.7 | 7.8564 | 0.2903 | 90.7 | 7.6776 | 0.3546
90.8 | 7.7096 | 2.3067 | 90.8 | 7.8282 | 2.1582 | 90.8 | 7.6294 | 2.031 | 90.8 | 7.7541 | 2.5532 | 90.8 | 7.6561 | 2.476 | [5 empty] | 90.8 | 7.6331 | 2.5327 | 90.8 | 7.6007 | 2.6309 | 90.8 | 7.7608 | 2.9951 | [11 empty] | 90.8 | 7.6573 | 0.6591 | 90.8 | 7.6754 | 0.3334 | 90.8 | 7.6327 | 0.8589 | 90.8 | 7.8649 | 0.2907 | 90.8 | 7.6859 | 0.355
90.9 | 7.7176 | 2.3058 | 90.9 | 7.8366 | 2.1581 | 90.9 | 7.6378 | 2.0306 | 90.9 | 7.7625 | 2.5538 | 90.9 | 7.6646 | 2.4759 | [5 empty] | 90.9 | 7.6411 | 2.5326 | 90.9 | 7.6091 | 2.6318 | 90.9 | 7.7691 | 2.9954 | [11 empty] | 90.9 | 7.6657 | 0.6596 | 90.9 | 7.6838 | 0.3339 | 90.9 | 7.6411 | 0.8599 | 90.9 | 7.8732 | 0.2911 | 90.9 | 7.6944 | 0.3557
91 | 7.7261 | 2.3056 | 91 | 7.8448 | 2.1577 | 91 | 7.646 | 2.0305 | 91 | 7.7712 | 2.5541 | 91 | 7.6727 | 2.4756 | [5 empty] | 91 | 7.6496 | 2.5332 | 91 | 7.6177 | 2.6321 | 91 | 7.7776 | 2.9955 | [11 empty] | 91 | 7.6739 | 0.6599 | 91 | 7.6922 | 0.3343 | 91 | 7.6494 | 0.8604 | 91 | 7.8814 | 0.2915 | 91 | 7.7026 | 0.3563
91.1 | 7.7347 | 2.3055 | 91.1 | 7.853 | 2.1576 | 91.1 | 7.6545 | 2.0311 | 91.1 | 7.7792 | 2.5537 | 91.1 | 7.6811 | 2.4759 | [5 empty] | 91.1 | 7.6579 | 2.533 | 91.1 | 7.6258 | 2.6321 | 91.1 | 7.7858 | 2.9958 | [11 empty] | 91.1 | 7.6824 | 0.6604 | 91.1 | 7.7004 | 0.3347 | 91.1 | 7.6576 | 0.8613 | 91.1 | 7.8899 | 0.2922 | 91.1 | 7.7108 | 0.3566
91.2 | 7.7429 | 2.3044 | 91.2 | 7.8614 | 2.1573 | 91.2 | 7.663 | 2.0307 | 91.2 | 7.7875 | 2.5538 | 91.2 | 7.6897 | 2.476 | [5 empty] | 91.2 | 7.666 | 2.5327 | 91.2 | 7.6341 | 2.633 | 91.2 | 7.7941 | 2.9958 | [11 empty] | 91.2 | 7.6908 | 0.6608 | 91.2 | 7.7088 | 0.3353 | 91.2 | 7.6661 | 0.8625 | 91.2 | 7.8984 | 0.2928 | 91.2 | 7.7194 | 0.3573
91.3 | 7.7511 | 2.3039 | 91.3 | 7.8698 | 2.1572 | 91.3 | 7.6711 | 2.0303 | 91.3 | 7.7959 | 2.5537 | 91.3 | 7.6978 | 2.4758 | [5 empty] | 91.3 | 7.6744 | 2.5335 | 91.3 | 7.6428 | 2.6338 | 91.3 | 7.8026 | 2.996 | [11 empty] | 91.3 | 7.6991 | 0.661 | 91.3 | 7.7173 | 0.3357 | 91.3 | 7.6746 | 0.8636 | 91.3 | 7.9064 | 0.293 | 91.3 | 7.7276 | 0.3577
91.4 | 7.7594 | 2.3037 | 91.4 | 7.8781 | 2.157 | 91.4 | 7.6794 | 2.0304 | 91.4 | 7.8041 | 2.5534 | 91.4 | 7.7061 | 2.476 | [5 empty] | 91.4 | 7.6828 | 2.5336 | 91.4 | 7.6509 | 2.6341 | 91.4 | 7.8111 | 2.9954 | [11 empty] | 91.4 | 7.7074 | 0.6616 | 91.4 | 7.7255 | 0.336 | 91.4 | 7.6828 | 0.8643 | 91.4 | 7.9147 | 0.2932 | 91.4 | 7.7358 | 0.3583
91.5 | 7.7677 | 2.3031 | 91.5 | 7.8866 | 2.1574 | 91.5 | 7.6878 | 2.0301 | 91.5 | 7.8125 | 2.5538 | 91.5 | 7.7145 | 2.4765 | [5 empty] | 91.5 | 7.6912 | 2.5336 | 91.5 | 7.6591 | 2.6351 | 91.5 | 7.8191 | 2.9956 | [11 empty] | 91.5 | 7.7158 | 0.662 | 91.5 | 7.7336 | 0.3365 | 91.5 | 7.6912 | 0.8653 | 91.5 | 7.9232 | 0.2937 | 91.5 | 7.7444 | 0.3589
91.6 | 7.776 | 2.3029 | 91.6 | 7.895 | 2.1579 | 91.6 | 7.6962 | 2.03 | 91.6 | 7.8209 | 2.5542 | 91.6 | 7.7229 | 2.4756 | [5 empty] | 91.6 | 7.6996 | 2.5342 | 91.6 | 7.6676 | 2.6353 | 91.6 | 7.8275 | 2.9962 | [11 empty] | 91.6 | 7.724 | 0.6621 | 91.6 | 7.7422 | 0.3369 | 91.6 | 7.6996 | 0.8661 | 91.6 | 7.9314 | 0.2941 | 91.6 | 7.7528 | 0.3593
91.7 | 7.7844 | 2.3029 | 91.7 | 7.9031 | 2.1573 | 91.7 | 7.7043 | 2.0299 | 91.7 | 7.8293 | 2.5536 | 91.7 | 7.7309 | 2.4755 | [5 empty] | 91.7 | 7.7078 | 2.5344 | 91.7 | 7.6758 | 2.6358 | 91.7 | 7.836 | 2.9964 | [11 empty] | 91.7 | 7.7323 | 0.6626 | 91.7 | 7.7506 | 0.3371 | 91.7 | 7.7077 | 0.8669 | 91.7 | 7.9398 | 0.2945 | 91.7 | 7.7609 | 0.3599
91.8 | 7.7929 | 2.3025 | 91.8 | 7.9113 | 2.157 | 91.8 | 7.7129 | 2.0299 | 91.8 | 7.8376 | 2.5541 | 91.8 | 7.7395 | 2.4758 | [5 empty] | 91.8 | 7.7162 | 2.5342 | 91.8 | 7.6841 | 2.6369 | 91.8 | 7.8441 | 2.9962 | [11 empty] | 91.8 | 7.7407 | 0.6631 | 91.8 | 7.7587 | 0.3377 | 91.8 | 7.7161 | 0.8679 | 91.8 | 7.9482 | 0.2946 | 91.8 | 7.7693 | 0.3605
91.9 | 7.8011 | 2.3017 | 91.9 | 7.9198 | 2.1573 | 91.9 | 7.7214 | 2.0298 | 91.9 | 7.8459 | 2.5544 | 91.9 | 7.7481 | 2.4756 | [5 empty] | 91.9 | 7.7244 | 2.5345 | 91.9 | 7.6925 | 2.6379 | 91.9 | 7.8525 | 2.9967 | [11 empty] | 91.9 | 7.7491 | 0.6633 | 91.9 | 7.7674 | 0.3382 | 91.9 | 7.7246 | 0.8689 | 91.9 | 7.9566 | 0.2954 | 91.9 | 7.7776 | 0.3609
92 | 7.8094 | 2.3014 | 92 | 7.9283 | 2.1573 | 92 | 7.7294 | 2.0296 | 92 | 7.8543 | 2.5541 | 92 | 7.7561 | 2.4757 | [5 empty] | 92 | 7.7328 | 2.5346 | 92 | 7.7009 | 2.6386 | 92 | 7.861 | 2.9964 | [11 empty] | 92 | 7.7573 | 0.6638 | 92 | 7.7756 | 0.3384 | 92 | 7.7328 | 0.8695 | 92 | 7.9648 | 0.2955 | 92 | 7.7859 | 0.3614
92.1 | 7.8178 | 2.3011 | 92.1 | 7.9363 | 2.1569 | 92.1 | 7.7378 | 2.0303 | 92.1 | 7.8625 | 2.5537 | 92.1 | 7.7644 | 2.4753 | [5 empty] | 92.1 | 7.7413 | 2.5348 | 92.1 | 7.7093 | 2.6392 | 92.1 | 7.8692 | 2.9963 | [11 empty] | 92.1 | 7.7657 | 0.6644 | 92.1 | 7.7838 | 0.3389 | 92.1 | 7.7409 | 0.8703 | 92.1 | 7.9731 | 0.296 | 92.1 | 7.7942 | 0.3617
92.2 | 7.8261 | 2.3003 | 92.2 | 7.9448 | 2.1569 | 92.2 | 7.7463 | 2.0301 | 92.2 | 7.8708 | 2.5541 | 92.2 | 7.7728 | 2.4748 | [5 empty] | 92.2 | 7.7496 | 2.5348 | 92.2 | 7.7175 | 2.6397 | 92.2 | 7.8775 | 2.997 | [11 empty] | 92.2 | 7.7741 | 0.6647 | 92.2 | 7.7921 | 0.3392 | 92.2 | 7.7495 | 0.8714 | 92.2 | 7.9816 | 0.296 | 92.2 | 7.8026 | 0.3621
92.3 | 7.8344 | 2.3003 | 92.3 | 7.9534 | 2.1569 | 92.3 | 7.7544 | 2.03 | 92.3 | 7.8793 | 2.5545 | 92.3 | 7.781 | 2.4744 | [5 empty] | 92.3 | 7.7578 | 2.5352 | 92.3 | 7.7259 | 2.64 | 92.3 | 7.8859 | 2.9978 | [11 empty] | 92.3 | 7.7823 | 0.6648 | 92.3 | 7.8005 | 0.3398 | 92.3 | 7.7579 | 0.872 | 92.3 | 7.9898 | 0.2965 | 92.3 | 7.8111 | 0.3626
92.4 | 7.8428 | 2.3002 | 92.4 | 7.9614 | 2.1564 | 92.4 | 7.7628 | 2.0309 | 92.4 | 7.8877 | 2.5542 | 92.4 | 7.7894 | 2.4748 | [5 empty] | 92.4 | 7.7663 | 2.5357 | 92.4 | 7.7342 | 2.6403 | 92.4 | 7.8942 | 2.9973 | [11 empty] | 92.4 | 7.7905 | 0.6653 | 92.4 | 7.8088 | 0.34 | 92.4 | 7.766 | 0.8725 | 92.4 | 7.9981 | 0.2969 | 92.4 | 7.8192 | 0.3627
92.5 | 7.8512 | 2.2995 | 92.5 | 7.9698 | 2.1567 | 92.5 | 7.7712 | 2.0312 | 92.5 | 7.8959 | 2.5545 | 92.5 | 7.7978 | 2.4748 | [5 empty] | 92.5 | 7.7747 | 2.5357 | 92.5 | 7.7424 | 2.641 | 92.5 | 7.9023 | 2.9979 | [11 empty] | 92.5 | 7.7991 | 0.6657 | 92.5 | 7.817 | 0.3402 | 92.5 | 7.7743 | 0.8735 | 92.5 | 8.0066 | 0.297 | 92.5 | 7.8276 | 0.3634
92.6 | 7.8595 | 2.2991 | 92.6 | 7.9783 | 2.1562 | 92.6 | 7.7795 | 2.0315 | 92.6 | 7.9043 | 2.555 | 92.6 | 7.8061 | 2.4738 | [5 empty] | 92.6 | 7.7827 | 2.5353 | 92.6 | 7.7509 | 2.6421 | 92.6 | 7.9109 | 2.9985 | [11 empty] | 92.6 | 7.8073 | 0.666 | 92.6 | 7.8254 | 0.3405 | 92.6 | 7.7829 | 0.8742 | 92.6 | 8.0149 | 0.2975 | 92.6 | 7.836 | 0.3637
92.7 | 7.8678 | 2.2988 | 92.7 | 7.9864 | 2.1553 | 92.7 | 7.7878 | 2.032 | 92.7 | 7.9128 | 2.5547 | 92.7 | 7.8144 | 2.4742 | [5 empty] | 92.7 | 7.7911 | 2.5358 | 92.7 | 7.7593 | 2.6423 | 92.7 | 7.9193 | 2.9987 | [11 empty] | 92.7 | 7.8157 | 0.6665 | 92.7 | 7.8339 | 0.341 | 92.7 | 7.791 | 0.8746 | 92.7 | 8.0232 | 0.2977 | 92.7 | 7.8443 | 0.364
92.8 | 7.8763 | 2.2986 | 92.8 | 7.9947 | 2.1556 | 92.8 | 7.7963 | 2.0329 | 92.8 | 7.9207 | 2.5544 | 92.8 | 7.8228 | 2.4738 | [5 empty] | 92.8 | 7.7996 | 2.5364 | 92.8 | 7.7675 | 2.6428 | 92.8 | 7.9274 | 2.9989 | [11 empty] | 92.8 | 7.8242 | 0.6667 | 92.8 | 7.8421 | 0.3411 | 92.8 | 7.7994 | 0.8756 | 92.8 | 8.0316 | 0.2978 | 92.8 | 7.8525 | 0.3644
92.9 | 7.8844 | 2.2975 | 92.9 | 8.0033 | 2.1555 | 92.9 | 7.8045 | 2.0332 | 92.9 | 7.9291 | 2.5546 | 92.9 | 7.8312 | 2.4731 | [5 empty] | 92.9 | 7.8077 | 2.5363 | 92.9 | 7.7759 | 2.6436 | 92.9 | 7.9361 | 3.0001 | [11 empty] | 92.9 | 7.8324 | 0.667 | 92.9 | 7.8504 | 0.3414 | 92.9 | 7.808 | 0.8765 | 92.9 | 8.0398 | 0.2982 | 92.9 | 7.8611 | 0.3647
93 | 7.8927 | 2.2973 | 93 | 8.0116 | 2.1549 | 93 | 7.8126 | 2.0336 | 93 | 7.9376 | 2.555 | 93 | 7.8394 | 2.4726 | [5 empty] | 93 | 7.8161 | 2.5369 | 93 | 7.7844 | 2.644 | 93 | 7.9444 | 2.9998 | [11 empty] | 93 | 7.8406 | 0.6674 | 93 | 7.8588 | 0.3418 | 93 | 7.8162 | 0.8773 | 93 | 8.048 | 0.2984 | 93 | 7.8694 | 0.3652
93.1 | 7.9011 | 2.297 | 93.1 | 8.0197 | 2.1547 | 93.1 | 7.8213 | 2.0347 | 93.1 | 7.9458 | 2.5545 | 93.1 | 7.8479 | 2.473 | [5 empty] | 93.1 | 7.8247 | 2.5374 | 93.1 | 7.7924 | 2.6436 | 93.1 | 7.9525 | 2.9988 | [11 empty] | 93.1 | 7.8491 | 0.6678 | 93.1 | 7.8671 | 0.3422 | 93.1 | 7.8244 | 0.8779 | 93.1 | 8.0564 | 0.2986 | 93.1 | 7.8776 | 0.3657
93.2 | 7.9094 | 2.2961 | 93.2 | 8.0282 | 2.1547 | 93.2 | 7.8296 | 2.0349 | 93.2 | 7.9542 | 2.555 | 93.2 | 7.8561 | 2.4727 | [5 empty] | 93.2 | 7.8329 | 2.5373 | 93.2 | 7.8008 | 2.6449 | 93.2 | 7.9608 | 2.9991 | [11 empty] | 93.2 | 7.8574 | 0.6678 | 93.2 | 7.8754 | 0.3428 | 93.2 | 7.8328 | 0.8786 | 93.2 | 8.0649 | 0.299 | 93.2 | 7.886 | 0.3662
93.3 | 7.9176 | 2.296 | 93.3 | 8.0364 | 2.154 | 93.3 | 7.8378 | 2.0354 | 93.3 | 7.9627 | 2.5553 | 93.3 | 7.8645 | 2.4725 | [5 empty] | 93.3 | 7.841 | 2.5377 | 93.3 | 7.8092 | 2.6456 | 93.3 | 7.9692 | 2.9995 | [11 empty] | 93.3 | 7.8656 | 0.6682 | 93.3 | 7.8839 | 0.3432 | 93.3 | 7.8411 | 0.8793 | 93.3 | 8.0731 | 0.2992 | 93.3 | 7.8944 | 0.3663
93.4 | 7.9262 | 2.2963 | 93.4 | 8.0446 | 2.1535 | 93.4 | 7.8463 | 2.0363 | 93.4 | 7.9709 | 2.5546 | 93.4 | 7.8728 | 2.473 | [5 empty] | 93.4 | 7.8496 | 2.5384 | 93.4 | 7.8174 | 2.6455 | 93.4 | 7.9776 | 2.9994 | [11 empty] | 93.4 | 7.874 | 0.6685 | 93.4 | 7.8923 | 0.3436 | 93.4 | 7.8494 | 0.8804 | 93.4 | 8.0815 | 0.2992 | 93.4 | 7.9024 | 0.3667
93.5 | 7.9346 | 2.2956 | 93.5 | 8.0532 | 2.1538 | 93.5 | 7.8546 | 2.0365 | 93.5 | 7.9791 | 2.5545 | 93.5 | 7.8812 | 2.4731 | [5 empty] | 93.5 | 7.858 | 2.5383 | 93.5 | 7.8258 | 2.6464 | 93.5 | 7.9858 | 2.9989 | [11 empty] | 93.5 | 7.8825 | 0.6689 | 93.5 | 7.9004 | 0.3442 | 93.5 | 7.8577 | 0.8812 | 93.5 | 8.0899 | 0.2995 | 93.5 | 7.9109 | 0.3671
93.6 | 7.9426 | 2.2949 | 93.6 | 8.0616 | 2.1535 | 93.6 | 7.8627 | 2.0367 | 93.6 | 7.9875 | 2.5551 | 93.6 | 7.8896 | 2.4726 | [5 empty] | 93.6 | 7.866 | 2.5384 | 93.6 | 7.8342 | 2.6473 | 93.6 | 7.9941 | 2.9992 | [11 empty] | 93.6 | 7.8908 | 0.6693 | 93.6 | 7.9088 | 0.344 | 93.6 | 7.8662 | 0.8822 | 93.6 | 8.0981 | 0.2998 | 93.6 | 7.9194 | 0.3674
93.7 | 7.9511 | 2.295 | 93.7 | 8.0698 | 2.1527 | 93.7 | 7.8711 | 2.0375 | 93.7 | 7.996 | 2.5548 | 93.7 | 7.8976 | 2.4722 | [5 empty] | 93.7 | 7.8745 | 2.5389 | 93.7 | 7.8426 | 2.6475 | 93.7 | 8.0027 | 2.9992 | [11 empty] | 93.7 | 7.8989 | 0.6696 | 93.7 | 7.9172 | 0.3447 | 93.7 | 7.8744 | 0.8825 | 93.7 | 8.1064 | 0.2998 | 93.7 | 7.9276 | 0.3677
93.8 | 7.9596 | 2.2946 | 93.8 | 8.0782 | 2.1529 | 93.8 | 7.8794 | 2.0382 | 93.8 | 8.0041 | 2.5548 | 93.8 | 7.9061 | 2.4724 | [5 empty] | 93.8 | 7.8831 | 2.5392 | 93.8 | 7.8507 | 2.6473 | 93.8 | 8.0108 | 2.9995 | [11 empty] | 93.8 | 7.9073 | 0.67 | 93.8 | 7.9253 | 0.3449 | 93.8 | 7.8827 | 0.8835 | 93.8 | 8.1149 | 0.3 | 93.8 | 7.9359 | 0.3682
93.9 | 7.9676 | 2.2939 | 93.9 | 8.0866 | 2.1523 | 93.9 | 7.8879 | 2.0385 | 93.9 | 8.0125 | 2.5552 | 93.9 | 7.9146 | 2.4718 | [5 empty] | 93.9 | 7.8911 | 2.5391 | 93.9 | 7.8591 | 2.6482 | 93.9 | 8.0191 | 2.9999 | [11 empty] | 93.9 | 7.9157 | 0.6703 | 93.9 | 7.9338 | 0.3456 | 93.9 | 7.8911 | 0.8845 | 93.9 | 8.1232 | 0.3001 | 93.9 | 7.9444 | 0.3685
94 | 7.9761 | 2.2938 | 94 | 8.0948 | 2.152 | 94 | 7.8961 | 2.0387 | 94 | 8.0212 | 2.5553 | 94 | 7.9227 | 2.4708 | [5 empty] | 94 | 7.8996 | 2.5396 | 94 | 7.8676 | 2.6479 | 94 | 8.0276 | 3.0002 | [11 empty] | 94 | 7.9239 | 0.6708 | 94 | 7.9422 | 0.3461 | 94 | 7.8994 | 0.8853 | 94 | 8.1314 | 0.3001 | 94 | 7.9526 | 0.3687
94.1 | 7.9847 | 2.2938 | 94.1 | 8.1031 | 2.1517 | 94.1 | 7.9045 | 2.0395 | 94.1 | 8.0292 | 2.555 | 94.1 | 7.9311 | 2.4707 | [5 empty] | 94.1 | 7.9079 | 2.54 | 94.1 | 7.8758 | 2.6477 | 94.1 | 8.0359 | 3 | [11 empty] | 94.1 | 7.9323 | 0.6714 | 94.1 | 7.9505 | 0.3464 | 94.1 | 7.9077 | 0.8861 | 94.1 | 8.1399 | 0.3005 | 94.1 | 7.9608 | 0.369
94.2 | 7.9928 | 2.2926 | 94.2 | 8.1115 | 2.1514 | 94.2 | 7.913 | 2.0401 | 94.2 | 8.0376 | 2.5549 | 94.2 | 7.9397 | 2.4702 | [5 empty] | 94.2 | 7.916 | 2.5398 | 94.2 | 7.8842 | 2.6481 | 94.2 | 8.0441 | 2.9999 | [11 empty] | 94.2 | 7.9408 | 0.6718 | 94.2 | 7.9588 | 0.3471 | 94.2 | 7.9161 | 0.887 | 94.2 | 8.1483 | 0.3008 | 94.2 | 7.9694 | 0.3694
94.3 | 8.0011 | 2.2925 | 94.3 | 8.1199 | 2.1507 | 94.3 | 7.9211 | 2.0399 | 94.3 | 8.046 | 2.555 | 94.3 | 7.9478 | 2.4694 | [5 empty] | 94.3 | 7.9244 | 2.5405 | 94.3 | 7.8928 | 2.6487 | 94.3 | 8.0526 | 3.0002 | [11 empty] | 94.3 | 7.9491 | 0.6724 | 94.3 | 7.9673 | 0.3474 | 94.3 | 7.9246 | 0.8877 | 94.3 | 8.1564 | 0.3006 | 94.3 | 7.9777 | 0.3694
94.4 | 8.0095 | 2.292 | 94.4 | 8.128 | 2.1499 | 94.4 | 7.9294 | 2.0404 | 94.4 | 8.0541 | 2.5541 | 94.4 | 7.956 | 2.4687 | [5 empty] | 94.4 | 7.9329 | 2.541 | 94.4 | 7.9009 | 2.6487 | 94.4 | 8.0611 | 3.0001 | [11 empty] | 94.4 | 7.9574 | 0.6729 | 94.4 | 7.9754 | 0.348 | 94.4 | 7.9328 | 0.8885 | 94.4 | 8.1648 | 0.3006 | 94.4 | 7.9859 | 0.3698
94.5 | 8.0178 | 2.2913 | 94.5 | 8.1365 | 2.15 | 94.5 | 7.9379 | 2.0409 | 94.5 | 8.0624 | 2.5546 | 94.5 | 7.9645 | 2.4685 | [5 empty] | 94.5 | 7.9412 | 2.5411 | 94.5 | 7.9091 | 2.6493 | 94.5 | 8.0691 | 2.9995 | [11 empty] | 94.5 | 7.9658 | 0.6735 | 94.5 | 7.9837 | 0.3485 | 94.5 | 7.9412 | 0.8895 | 94.5 | 8.1731 | 0.3009 | 94.5 | 7.9944 | 0.3702
94.6 | 8.026 | 2.2909 | 94.6 | 8.1449 | 2.1495 | 94.6 | 7.9461 | 2.0408 | 94.6 | 8.0709 | 2.5546 | 94.6 | 7.9729 | 2.4678 | [5 empty] | 94.6 | 7.9495 | 2.5416 | 94.6 | 7.9176 | 2.6499 | 94.6 | 8.0775 | 2.9997 | [11 empty] | 94.6 | 7.974 | 0.6738 | 94.6 | 7.9923 | 0.3488 | 94.6 | 7.9496 | 0.8902 | 94.6 | 8.1814 | 0.3007 | 94.6 | 8.0028 | 0.3702
94.7 | 8.0344 | 2.2905 | 94.7 | 8.1532 | 2.1488 | 94.7 | 7.9544 | 2.0412 | 94.7 | 8.0793 | 2.5542 | 94.7 | 7.981 | 2.4674 | [5 empty] | 94.7 | 7.9579 | 2.5418 | 94.7 | 7.9259 | 2.6502 | 94.7 | 8.086 | 2.9997 | [11 empty] | 94.7 | 7.9823 | 0.6747 | 94.7 | 8.0005 | 0.3492 | 94.7 | 7.9577 | 0.891 | 94.7 | 8.1897 | 0.3008 | 94.7 | 8.0108 | 0.3706
94.8 | 8.0429 | 2.2901 | 94.8 | 8.1613 | 2.1486 | 94.8 | 7.9629 | 2.0419 | 94.8 | 8.0876 | 2.5543 | 94.8 | 7.9894 | 2.4671 | [5 empty] | 94.8 | 7.9663 | 2.5418 | 94.8 | 7.9341 | 2.6511 | 94.8 | 8.0941 | 2.9995 | [11 empty] | 94.8 | 7.9906 | 0.6752 | 94.8 | 8.0087 | 0.3496 | 94.8 | 7.966 | 0.8916 | 94.8 | 8.1982 | 0.3008 | 94.8 | 8.0193 | 0.3708
94.9 | 8.0511 | 2.2896 | 94.9 | 8.1698 | 2.1481 | 94.9 | 7.9714 | 2.0419 | 94.9 | 8.0959 | 2.554 | 94.9 | 7.9981 | 2.4667 | [5 empty] | 94.9 | 7.9744 | 2.542 | 94.9 | 7.9425 | 2.6517 | 94.9 | 8.1024 | 3.0002 | [11 empty] | 94.9 | 7.9991 | 0.6756 | 94.9 | 8.0173 | 0.35 | 94.9 | 7.9745 | 0.8927 | 94.9 | 8.2067 | 0.301 | 94.9 | 8.0276 | 0.371
95 | 8.0594 | 2.2893 | 95 | 8.1782 | 2.1474 | 95 | 7.9795 | 2.0418 | 95 | 8.1042 | 2.5535 | 95 | 8.0061 | 2.4662 | [5 empty] | 95 | 7.9828 | 2.5429 | 95 | 7.9509 | 2.6516 | 95 | 8.111 | 3.0003 | [11 empty] | 95 | 8.0073 | 0.6763 | 95 | 8.0256 | 0.3505 | 95 | 7.9827 | 0.8931 | 95 | 8.2148 | 0.3009 | 95 | 8.0359 | 0.3715
95.1 | 8.0677 | 2.2887 | 95.1 | 8.1863 | 2.1467 | 95.1 | 7.9878 | 2.0423 | 95.1 | 8.1125 | 2.5531 | 95.1 | 8.0145 | 2.4664 | [5 empty] | 95.1 | 7.9913 | 2.5429 | 95.1 | 7.9592 | 2.6522 | 95.1 | 8.1193 | 3.0002 | [11 empty] | 95.1 | 8.0157 | 0.677 | 95.1 | 8.0338 | 0.3509 | 95.1 | 7.9911 | 0.8941 | 95.1 | 8.2231 | 0.301 | 95.1 | 8.0441 | 0.3718
95.2 | 8.0761 | 2.288 | 95.2 | 8.1949 | 2.1464 | 95.2 | 7.9963 | 2.0424 | 95.2 | 8.1208 | 2.553 | 95.2 | 8.0229 | 2.466 | [5 empty] | 95.2 | 7.9996 | 2.543 | 95.2 | 7.9675 | 2.6521 | 95.2 | 8.1274 | 3.0009 | [11 empty] | 95.2 | 8.0241 | 0.6779 | 95.2 | 8.0421 | 0.3511 | 95.2 | 7.9995 | 0.8952 | 95.2 | 8.2315 | 0.3011 | 95.2 | 8.0526 | 0.3725
95.3 | 8.0843 | 2.2875 | 95.3 | 8.2034 | 2.1457 | 95.3 | 8.0043 | 2.0423 | 95.3 | 8.1293 | 2.5527 | 95.3 | 8.031 | 2.4653 | [5 empty] | 95.3 | 8.0078 | 2.5436 | 95.3 | 7.9759 | 2.6521 | 95.3 | 8.136 | 3.0011 | [11 empty] | 95.3 | 8.0322 | 0.6782 | 95.3 | 8.0505 | 0.3516 | 95.3 | 8.0078 | 0.8956 | 95.3 | 8.2398 | 0.3012 | 95.3 | 8.0611 | 0.373
95.4 | 8.0927 | 2.2874 | 95.4 | 8.2114 | 2.1444 | 95.4 | 8.0128 | 2.0431 | 95.4 | 8.1377 | 2.5524 | 95.4 | 8.0394 | 2.4653 | [5 empty] | 95.4 | 8.0162 | 2.5441 | 95.4 | 7.9841 | 2.6523 | 95.4 | 8.1442 | 3.0003 | [11 empty] | 95.4 | 8.0406 | 0.6788 | 95.4 | 8.0588 | 0.352 | 95.4 | 8.0159 | 0.8966 | 95.4 | 8.2482 | 0.3012 | 95.4 | 8.0693 | 0.3731
95.5 | 8.1012 | 2.2871 | 95.5 | 8.2198 | 2.1438 | 95.5 | 8.0213 | 2.0435 | 95.5 | 8.1459 | 2.5519 | 95.5 | 8.0478 | 2.4651 | [5 empty] | 95.5 | 8.0246 | 2.5443 | 95.5 | 7.9924 | 2.6524 | 95.5 | 8.1523 | 3.0011 | [11 empty] | 95.5 | 8.0491 | 0.6796 | 95.5 | 8.067 | 0.3523 | 95.5 | 8.0244 | 0.8975 | 95.5 | 8.2566 | 0.3016 | 95.5 | 8.0776 | 0.3734
95.6 | 8.1095 | 2.2865 | 95.6 | 8.2283 | 2.1429 | 95.6 | 8.0295 | 2.0435 | 95.6 | 8.1543 | 2.552 | 95.6 | 8.0562 | 2.4644 | [5 empty] | 95.6 | 8.0326 | 2.5444 | 95.6 | 8.0008 | 2.6525 | 95.6 | 8.1609 | 3.0018 | [11 empty] | 95.6 | 8.0573 | 0.68 | 95.6 | 8.0755 | 0.3527 | 95.6 | 8.0329 | 0.8982 | 95.6 | 8.2649 | 0.3016 | 95.6 | 8.0859 | 0.3738
95.7 | 8.1178 | 2.2861 | 95.7 | 8.2364 | 2.142 | 95.7 | 8.0378 | 2.044 | 95.7 | 8.1627 | 2.5514 | 95.7 | 8.0644 | 2.4645 | [5 empty] | 95.7 | 8.0411 | 2.5451 | 95.7 | 8.0093 | 2.6529 | 95.7 | 8.1693 | 3.0013 | [11 empty] | 95.7 | 8.0656 | 0.6807 | 95.7 | 8.084 | 0.353 | 95.7 | 8.041 | 0.899 | 95.7 | 8.2731 | 0.3017 | 95.7 | 8.0943 | 0.3742
95.8 | 8.1263 | 2.2855 | 95.8 | 8.2446 | 2.141 | 95.8 | 8.0463 | 2.0446 | 95.8 | 8.1707 | 2.5509 | 95.8 | 8.0728 | 2.464 | [5 empty] | 95.8 | 8.0496 | 2.5454 | 95.8 | 8.0176 | 2.6529 | 95.8 | 8.1775 | 3.0014 | [11 empty] | 95.8 | 8.0741 | 0.6815 | 95.8 | 8.0921 | 0.3535 | 95.8 | 8.0494 | 0.9001 | 95.8 | 8.2816 | 0.3018 | 95.8 | 8.1026 | 0.3748
95.9 | 8.1344 | 2.2845 | 95.9 | 8.2533 | 2.1409 | 95.9 | 8.0545 | 2.0445 | 95.9 | 8.1792 | 2.5508 | 95.9 | 8.0812 | 2.4635 | [5 empty] | 95.9 | 8.0577 | 2.5456 | 95.9 | 8.0259 | 2.6537 | 95.9 | 8.186 | 3.0025 | [11 empty] | 95.9 | 8.0825 | 0.6821 | 95.9 | 8.1004 | 0.3538 | 95.9 | 8.058 | 0.9011 | 95.9 | 8.2899 | 0.3021 | 95.9 | 8.1111 | 0.3753
96 | 8.1428 | 2.2843 | 96 | 8.2616 | 2.1396 | 96 | 8.0626 | 2.0451 | 96 | 8.1876 | 2.5508 | 96 | 8.0894 | 2.463 | [5 empty] | 96 | 8.0661 | 2.5463 | 96 | 8.0343 | 2.6539 | 96 | 8.1944 | 3.0029 | [11 empty] | 96 | 8.0906 | 0.6827 | 96 | 8.1088 | 0.3542 | 96 | 8.0662 | 0.9017 | 96 | 8.298 | 0.3023 | 96 | 8.1194 | 0.3759
96.1 | 8.1512 | 2.2841 | 96.1 | 8.2697 | 2.1391 | 96.1 | 8.0712 | 2.0456 | 96.1 | 8.1957 | 2.5498 | 96.1 | 8.0977 | 2.463 | [5 empty] | 96.1 | 8.0747 | 2.5471 | 96.1 | 8.0424 | 2.6542 | 96.1 | 8.2025 | 3.0027 | [11 empty] | 96.1 | 8.099 | 0.6833 | 96.1 | 8.1171 | 0.3544 | 96.1 | 8.0744 | 0.9026 | 96.1 | 8.3064 | 0.3026 | 96.1 | 8.1276 | 0.376
96.2 | 8.1594 | 2.2831 | 96.2 | 8.2782 | 2.1381 | 96.2 | 8.0796 | 2.0455 | 96.2 | 8.2041 | 2.55 | 96.2 | 8.1062 | 2.463 | [5 empty] | 96.2 | 8.0829 | 2.5467 | 96.2 | 8.0508 | 2.655 | 96.2 | 8.2108 | 3.0027 | [11 empty] | 96.2 | 8.1074 | 0.684 | 96.2 | 8.1254 | 0.3546 | 96.2 | 8.0828 | 0.9035 | 96.2 | 8.3149 | 0.3027 | 96.2 | 8.1359 | 0.3766
96.3 | 8.1676 | 2.2827 | 96.3 | 8.2865 | 2.1371 | 96.3 | 8.0878 | 2.0459 | 96.3 | 8.2128 | 2.5502 | 96.3 | 8.1145 | 2.4627 | [5 empty] | 96.3 | 8.091 | 2.5469 | 96.3 | 8.0592 | 2.656 | 96.3 | 8.2192 | 3.0027 | [11 empty] | 96.3 | 8.1156 | 0.6847 | 96.3 | 8.1339 | 0.3552 | 96.3 | 8.0911 | 0.9038 | 96.3 | 8.3231 | 0.3029 | 96.3 | 8.1444 | 0.377
96.4 | 8.1762 | 2.2827 | 96.4 | 8.2946 | 2.1358 | 96.4 | 8.0962 | 2.0467 | 96.4 | 8.2209 | 2.5491 | 96.4 | 8.1228 | 2.4625 | [5 empty] | 96.4 | 8.0996 | 2.5478 | 96.4 | 8.0674 | 2.6559 | 96.4 | 8.2275 | 3.0027 | [11 empty] | 96.4 | 8.124 | 0.6852 | 96.4 | 8.1423 | 0.3555 | 96.4 | 8.0993 | 0.905 | 96.4 | 8.3315 | 0.3031 | 96.4 | 8.1524 | 0.3772
96.5 | 8.1846 | 2.282 | 96.5 | 8.3031 | 2.1354 | 96.5 | 8.1047 | 2.0466 | 96.5 | 8.229 | 2.5487 | 96.5 | 8.1312 | 2.463 | [5 empty] | 96.5 | 8.1079 | 2.5476 | 96.5 | 8.0758 | 2.6565 | 96.5 | 8.2358 | 3.0033 | [11 empty] | 96.5 | 8.1325 | 0.6858 | 96.5 | 8.1504 | 0.3559 | 96.5 | 8.1078 | 0.9061 | 96.5 | 8.34 | 0.3035 | 96.5 | 8.1609 | 0.3778
96.6 | 8.1927 | 2.2812 | 96.6 | 8.3115 | 2.1347 | 96.6 | 8.1128 | 2.0467 | 96.6 | 8.2376 | 2.549 | 96.6 | 8.1396 | 2.4625 | [5 empty] | 96.6 | 8.116 | 2.5479 | 96.6 | 8.0843 | 2.658 | 96.6 | 8.2442 | 3.0041 | [11 empty] | 96.6 | 8.1407 | 0.6863 | 96.6 | 8.1588 | 0.3565 | 96.6 | 8.1163 | 0.9069 | 96.6 | 8.3481 | 0.3037 | 96.6 | 8.1694 | 0.378
96.7 | 8.201 | 2.2811 | 96.7 | 8.3198 | 2.1335 | 96.7 | 8.121 | 2.0472 | 96.7 | 8.246 | 2.5484 | 96.7 | 8.1476 | 2.4622 | [5 empty] | 96.7 | 8.1246 | 2.5488 | 96.7 | 8.0926 | 2.6581 | 96.7 | 8.2527 | 3.0042 | [11 empty] | 96.7 | 8.1489 | 0.6869 | 96.7 | 8.1672 | 0.3566 | 96.7 | 8.1245 | 0.9078 | 96.7 | 8.3563 | 0.3039 | 96.7 | 8.1776 | 0.3784
96.8 | 8.2096 | 2.2806 | 96.8 | 8.3283 | 2.1332 | 96.8 | 8.1294 | 2.0477 | 96.8 | 8.2541 | 2.548 | 96.8 | 8.1561 | 2.4626 | [5 empty] | 96.8 | 8.1331 | 2.5492 | 96.8 | 8.1008 | 2.6588 | 96.8 | 8.2608 | 3.0043 | [11 empty] | 96.8 | 8.1573 | 0.6877 | 96.8 | 8.1753 | 0.3572 | 96.8 | 8.1327 | 0.9086 | 96.8 | 8.3649 | 0.3044 | 96.8 | 8.1859 | 0.3791
96.9 | 8.2176 | 2.2797 | 96.9 | 8.3366 | 2.1326 | 96.9 | 8.1378 | 2.0483 | 96.9 | 8.2626 | 2.5484 | 96.9 | 8.1646 | 2.4626 | [5 empty] | 96.9 | 8.1411 | 2.5493 | 96.9 | 8.1091 | 2.66 | 96.9 | 8.2691 | 3.0048 | [11 empty] | 96.9 | 8.1657 | 0.6879 | 96.9 | 8.1838 | 0.3577 | 96.9 | 8.1411 | 0.9096 | 96.9 | 8.3732 | 0.3046 | 96.9 | 8.1944 | 0.3794
97 | 8.2261 | 2.2797 | 97 | 8.3449 | 2.1315 | 97 | 8.1461 | 2.0487 | 97 | 8.2711 | 2.548 | 97 | 8.1726 | 2.4622 | [5 empty] | 97 | 8.1495 | 2.5501 | 97 | 8.1176 | 2.6608 | 97 | 8.2776 | 3.0051 | [11 empty] | 97 | 8.174 | 0.6887 | 97 | 8.1923 | 0.3581 | 97 | 8.1494 | 0.9101 | 97 | 8.3814 | 0.3052 | 97 | 8.2026 | 0.3797
97.1 | 8.2347 | 2.2796 | 97.1 | 8.353 | 2.1308 | 97.1 | 8.1545 | 2.0494 | 97.1 | 8.2791 | 2.5473 | 97.1 | 8.1811 | 2.4627 | [5 empty] | 97.1 | 8.1579 | 2.5505 | 97.1 | 8.1257 | 2.6611 | 97.1 | 8.2858 | 3.0054 | [11 empty] | 97.1 | 8.1823 | 0.6892 | 97.1 | 8.2004 | 0.3587 | 97.1 | 8.1576 | 0.9111 | 97.1 | 8.3899 | 0.3055 | 97.1 | 8.2108 | 0.3802
97.2 | 8.2428 | 2.2788 | 97.2 | 8.3614 | 2.1308 | 97.2 | 8.163 | 2.0494 | 97.2 | 8.2876 | 2.5475 | 97.2 | 8.1897 | 2.463 | [5 empty] | 97.2 | 8.166 | 2.5504 | 97.2 | 8.1342 | 2.6626 | 97.2 | 8.2941 | 3.0061 | [11 empty] | 97.2 | 8.1908 | 0.6897 | 97.2 | 8.2088 | 0.3594 | 97.2 | 8.1661 | 0.9118 | 97.2 | 8.3983 | 0.3056 | 97.2 | 8.2194 | 0.3808
97.3 | 8.2511 | 2.2785 | 97.3 | 8.3698 | 2.1304 | 97.3 | 8.1711 | 2.0497 | 97.3 | 8.2959 | 2.5474 | 97.3 | 8.1978 | 2.4621 | [5 empty] | 97.3 | 8.1745 | 2.551 | 97.3 | 8.1428 | 2.6639 | 97.3 | 8.3027 | 3.0069 | [11 empty] | 97.3 | 8.1991 | 0.6901 | 97.3 | 8.2173 | 0.3599 | 97.3 | 8.1746 | 0.9129 | 97.3 | 8.4064 | 0.3059 | 97.3 | 8.2276 | 0.3812
97.4 | 8.2594 | 2.2782 | 97.4 | 8.3781 | 2.1296 | 97.4 | 8.1794 | 2.0498 | 97.4 | 8.3041 | 2.5464 | 97.4 | 8.206 | 2.4619 | [5 empty] | 97.4 | 8.1828 | 2.5517 | 97.4 | 8.1509 | 2.6641 | 97.4 | 8.3111 | 3.0069 | [11 empty] | 97.4 | 8.2074 | 0.6906 | 97.4 | 8.2254 | 0.3602 | 97.4 | 8.1828 | 0.9135 | 97.4 | 8.4148 | 0.3065 | 97.4 | 8.2359 | 0.3816
97.5 | 8.2677 | 2.2775 | 97.5 | 8.3865 | 2.1293 | 97.5 | 8.1878 | 2.0502 | 97.5 | 8.3125 | 2.5469 | 97.5 | 8.2144 | 2.4617 | [5 empty] | 97.5 | 8.1912 | 2.5515 | 97.5 | 8.1592 | 2.6656 | 97.5 | 8.3192 | 3.007 | [11 empty] | 97.5 | 8.2158 | 0.6913 | 97.5 | 8.2337 | 0.3607 | 97.5 | 8.1911 | 0.9144 | 97.5 | 8.4231 | 0.3067 | 97.5 | 8.2444 | 0.382
97.6 | 8.276 | 2.2773 | 97.6 | 8.3949 | 2.1288 | 97.6 | 8.1962 | 2.0501 | 97.6 | 8.3209 | 2.5467 | 97.6 | 8.2229 | 2.4615 | [5 empty] | 97.6 | 8.1995 | 2.5525 | 97.6 | 8.1676 | 2.6662 | 97.6 | 8.3275 | 3.0075 | [11 empty] | 97.6 | 8.224 | 0.6915 | 97.6 | 8.2422 | 0.3614 | 97.6 | 8.1996 | 0.9149 | 97.6 | 8.4314 | 0.3071 | 97.6 | 8.2528 | 0.3828
97.7 | 8.2844 | 2.277 | 97.7 | 8.4031 | 2.1281 | 97.7 | 8.2044 | 2.0505 | 97.7 | 8.3293 | 2.5464 | 97.7 | 8.2309 | 2.4609 | [5 empty] | 97.7 | 8.2078 | 2.553 | 97.7 | 8.1758 | 2.6664 | 97.7 | 8.3361 | 3.0075 | [11 empty] | 97.7 | 8.2323 | 0.6922 | 97.7 | 8.2505 | 0.3621 | 97.7 | 8.2077 | 0.9156 | 97.7 | 8.4397 | 0.3076 | 97.7 | 8.2608 | 0.3833
97.8 | 8.2928 | 2.2769 | 97.8 | 8.4113 | 2.1277 | 97.8 | 8.2129 | 2.0509 | 97.8 | 8.3376 | 2.5467 | 97.8 | 8.2395 | 2.4612 | [5 empty] | 97.8 | 8.2163 | 2.5532 | 97.8 | 8.1841 | 2.6675 | 97.8 | 8.3441 | 3.0074 | [11 empty] | 97.8 | 8.2407 | 0.693 | 97.8 | 8.2588 | 0.3626 | 97.8 | 8.216 | 0.9163 | 97.8 | 8.4482 | 0.3079 | 97.8 | 8.2692 | 0.3837
97.9 | 8.3011 | 2.2765 | 97.9 | 8.4198 | 2.1276 | 97.9 | 8.2214 | 2.0509 | 97.9 | 8.3459 | 2.5467 | 97.9 | 8.2481 | 2.4611 | [5 empty] | 97.9 | 8.2244 | 2.5537 | 97.9 | 8.1925 | 2.6689 | 97.9 | 8.3524 | 3.008 | [11 empty] | 97.9 | 8.2491 | 0.6933 | 97.9 | 8.2673 | 0.3632 | 97.9 | 8.2245 | 0.9171 | 97.9 | 8.4566 | 0.3084 | 97.9 | 8.2776 | 0.3843
98 | 8.3094 | 2.276 | 98 | 8.4283 | 2.127 | 98 | 8.2294 | 2.0512 | 98 | 8.3543 | 2.5465 | 98 | 8.256 | 2.4607 | [5 empty] | 98 | 8.2327 | 2.554 | 98 | 8.2009 | 2.6697 | 98 | 8.3609 | 3.0079 | [11 empty] | 98 | 8.2573 | 0.6937 | 98 | 8.2756 | 0.3637 | 98 | 8.2327 | 0.9176 | 98 | 8.4648 | 0.3089 | 98 | 8.2859 | 0.3846
98.1 | 8.3178 | 2.2759 | 98.1 | 8.4363 | 2.1263 | 98.1 | 8.2378 | 2.0514 | 98.1 | 8.3624 | 2.546 | 98.1 | 8.2644 | 2.4605 | [5 empty] | 98.1 | 8.2412 | 2.5546 | 98.1 | 8.2091 | 2.6703 | 98.1 | 8.3692 | 3.0084 | [11 empty] | 98.1 | 8.2658 | 0.6944 | 98.1 | 8.2837 | 0.3641 | 98.1 | 8.241 | 0.9186 | 98.1 | 8.4732 | 0.3093 | 98.1 | 8.2942 | 0.3853
98.2 | 8.3261 | 2.2756 | 98.2 | 8.4448 | 2.126 | 98.2 | 8.2463 | 2.0503 | 98.2 | 8.3708 | 2.5459 | 98.2 | 8.2729 | 2.4604 | [5 empty] | 98.2 | 8.2496 | 2.5551 | 98.2 | 8.2174 | 2.6716 | 98.2 | 8.3775 | 3.0091 | [11 empty] | 98.2 | 8.2741 | 0.6949 | 98.2 | 8.2921 | 0.3647 | 98.2 | 8.2494 | 0.9194 | 98.2 | 8.4815 | 0.3096 | 98.2 | 8.3026 | 0.3856
98.3 | 8.3344 | 2.2754 | 98.3 | 8.4534 | 2.1258 | 98.3 | 8.2544 | 2.05 | 98.3 | 8.3793 | 2.5458 | 98.3 | 8.2811 | 2.4603 | [5 empty] | 98.3 | 8.2579 | 2.5556 | 98.3 | 8.2259 | 2.6724 | 98.3 | 8.386 | 3.0096 | [11 empty] | 98.3 | 8.2822 | 0.6951 | 98.3 | 8.3005 | 0.3652 | 98.3 | 8.2579 | 0.9201 | 98.3 | 8.4897 | 0.3101 | 98.3 | 8.3111 | 0.3864
98.4 | 8.3427 | 2.2752 | 98.4 | 8.4614 | 2.1247 | 98.4 | 8.2628 | 2.0505 | 98.4 | 8.3877 | 2.5454 | 98.4 | 8.2894 | 2.4606 | [5 empty] | 98.4 | 8.2663 | 2.5562 | 98.4 | 8.2341 | 2.6735 | 98.4 | 8.3942 | 3.0089 | [11 empty] | 98.4 | 8.2906 | 0.6958 | 98.4 | 8.3087 | 0.3658 | 98.4 | 8.266 | 0.9206 | 98.4 | 8.4981 | 0.3106 | 98.4 | 8.3192 | 0.3867
98.5 | 8.3513 | 2.275 | 98.5 | 8.4697 | 2.1244 | 98.5 | 8.2713 | 2.0503 | 98.5 | 8.3959 | 2.5451 | 98.5 | 8.2978 | 2.4604 | [5 empty] | 98.5 | 8.2746 | 2.5563 | 98.5 | 8.2424 | 2.6748 | 98.5 | 8.4023 | 3.0091 | [11 empty] | 98.5 | 8.2991 | 0.6963 | 98.5 | 8.317 | 0.3662 | 98.5 | 8.2743 | 0.9215 | 98.5 | 8.5066 | 0.3111 | 98.5 | 8.3276 | 0.3873
98.6 | 8.3595 | 2.2749 | 98.6 | 8.4783 | 2.124 | 98.6 | 8.2795 | 2.0498 | 98.6 | 8.4043 | 2.5452 | 98.6 | 8.3061 | 2.4603 | [5 empty] | 98.6 | 8.2826 | 2.5564 | 98.6 | 8.2508 | 2.6756 | 98.6 | 8.4109 | 3.0099 | [11 empty] | 98.6 | 8.3074 | 0.6967 | 98.6 | 8.3254 | 0.3671 | 98.6 | 8.2829 | 0.9222 | 98.6 | 8.5149 | 0.3114 | 98.6 | 8.3359 | 0.3877
98.7 | 8.3678 | 2.2747 | 98.7 | 8.4864 | 2.1234 | 98.7 | 8.2878 | 2.0501 | 98.7 | 8.4127 | 2.5447 | 98.7 | 8.3145 | 2.4605 | [5 empty] | 98.7 | 8.2911 | 2.5574 | 98.7 | 8.2593 | 2.6763 | 98.7 | 8.4193 | 3.0099 | [11 empty] | 98.7 | 8.3156 | 0.697 | 98.7 | 8.3339 | 0.3675 | 98.7 | 8.291 | 0.923 | 98.7 | 8.5231 | 0.3118 | 98.7 | 8.3443 | 0.3884
98.8 | 8.3763 | 2.2743 | 98.8 | 8.4947 | 2.1233 | 98.8 | 8.2963 | 2.0499 | 98.8 | 8.4208 | 2.5441 | 98.8 | 8.3228 | 2.4606 | [5 empty] | 98.8 | 8.2996 | 2.5579 | 98.8 | 8.2676 | 2.6773 | 98.8 | 8.4274 | 3.0101 | [11 empty] | 98.8 | 8.3241 | 0.6978 | 98.8 | 8.3421 | 0.3683 | 98.8 | 8.2994 | 0.9238 | 98.8 | 8.5316 | 0.3121 | 98.8 | 8.3525 | 0.3888
98.9 | 8.3843 | 2.2732 | 98.9 | 8.5033 | 2.1232 | 98.9 | 8.3045 | 2.0497 | 98.9 | 8.4291 | 2.544 | 98.9 | 8.3312 | 2.46 | [5 empty] | 98.9 | 8.3078 | 2.5581 | 98.9 | 8.2759 | 2.6783 | 98.9 | 8.436 | 3.0109 | [11 empty] | 98.9 | 8.3325 | 0.6981 | 98.9 | 8.3504 | 0.3688 | 98.9 | 8.308 | 0.9247 | 98.9 | 8.5399 | 0.3123 | 98.9 | 8.3611 | 0.3894
99 | 8.3927 | 2.273 | 99 | 8.5116 | 2.1226 | 99 | 8.3126 | 2.0495 | 99 | 8.4376 | 2.5437 | 99 | 8.3394 | 2.4596 | [5 empty] | 99 | 8.3161 | 2.5589 | 99 | 8.2844 | 2.6786 | 99 | 8.4444 | 3.0111 | [11 empty] | 99 | 8.3406 | 0.6986 | 99 | 8.3588 | 0.3696 | 99 | 8.3162 | 0.9251 | 99 | 8.5479 | 0.3128 | 99 | 8.3694 | 0.3901
99.1 | 8.4011 | 2.2731 | 99.1 | 8.5197 | 2.122 | 99.1 | 8.3212 | 2.0496 | 99.1 | 8.4458 | 2.5432 | 99.1 | 8.3478 | 2.4593 | [5 empty] | 99.1 | 8.3247 | 2.5594 | 99.1 | 8.2924 | 2.6789 | 99.1 | 8.4524 | 3.0112 | [11 empty] | 99.1 | 8.349 | 0.6991 | 99.1 | 8.3671 | 0.3701 | 99.1 | 8.3244 | 0.926 | 99.1 | 8.5565 | 0.3131 | 99.1 | 8.3776 | 0.3905
99.2 | 8.4094 | 2.2721 | 99.2 | 8.5282 | 2.1217 | 99.2 | 8.3296 | 2.0495 | 99.2 | 8.4541 | 2.5431 | 99.2 | 8.3561 | 2.459 | [5 empty] | 99.2 | 8.3329 | 2.5598 | 99.2 | 8.3008 | 2.6798 | 99.2 | 8.4608 | 3.0117 | [11 empty] | 99.2 | 8.3574 | 0.6995 | 99.2 | 8.3754 | 0.3706 | 99.2 | 8.3328 | 0.9267 | 99.2 | 8.5649 | 0.3135 | 99.2 | 8.386 | 0.3911
99.3 | 8.4177 | 2.2718 | 99.3 | 8.5365 | 2.121 | 99.3 | 8.3378 | 2.0496 | 99.3 | 8.4628 | 2.5432 | 99.3 | 8.3646 | 2.4588 | [5 empty] | 99.3 | 8.341 | 2.5599 | 99.3 | 8.3093 | 2.6806 | 99.3 | 8.4692 | 3.012 | [11 empty] | 99.3 | 8.3656 | 0.7001 | 99.3 | 8.3839 | 0.3711 | 99.3 | 8.3412 | 0.9274 | 99.3 | 8.5731 | 0.3139 | 99.3 | 8.3944 | 0.3916
99.4 | 8.4261 | 2.2719 | 99.4 | 8.5446 | 2.1204 | 99.4 | 8.3463 | 2.05 | 99.4 | 8.4709 | 2.5422 | 99.4 | 8.3728 | 2.4584 | [5 empty] | 99.4 | 8.3496 | 2.5609 | 99.4 | 8.3174 | 2.681 | 99.4 | 8.4776 | 3.0127 | [11 empty] | 99.4 | 8.374 | 0.7005 | 99.4 | 8.3923 | 0.3718 | 99.4 | 8.3494 | 0.9279 | 99.4 | 8.5816 | 0.3144 | 99.4 | 8.4024 | 0.3924
99.5 | 8.4345 | 2.2709 | 99.5 | 8.5532 | 2.12 | 99.5 | 8.3546 | 2.0497 | 99.5 | 8.4791 | 2.5415 | 99.5 | 8.3812 | 2.4585 | [5 empty] | 99.5 | 8.3579 | 2.5607 | 99.5 | 8.3257 | 2.6824 | 99.5 | 8.4857 | 3.0129 | [11 empty] | 99.5 | 8.3825 | 0.7011 | 99.5 | 8.4004 | 0.3724 | 99.5 | 8.3577 | 0.9287 | 99.5 | 8.5899 | 0.315 | 99.5 | 8.4109 | 0.3928
99.6 | 8.4426 | 2.2707 | 99.6 | 8.5615 | 2.1196 | 99.6 | 8.3628 | 2.0493 | 99.6 | 8.4876 | 2.5417 | 99.6 | 8.3896 | 2.4577 | [5 empty] | 99.6 | 8.366 | 2.5609 | 99.6 | 8.3343 | 2.6835 | 99.6 | 8.4941 | 3.0136 | [11 empty] | 99.6 | 8.3908 | 0.7017 | 99.6 | 8.4088 | 0.373 | 99.6 | 8.3662 | 0.9296 | 99.6 | 8.5981 | 0.3149 | 99.6 | 8.4194 | 0.3934
99.7 | 8.4511 | 2.2708 | 99.7 | 8.5697 | 2.1189 | 99.7 | 8.3711 | 2.0494 | 99.7 | 8.496 | 2.5407 | 99.7 | 8.3976 | 2.4575 | [5 empty] | 99.7 | 8.3745 | 2.5618 | 99.7 | 8.3426 | 2.6835 | 99.7 | 8.5027 | 3.0141 | [11 empty] | 99.7 | 8.3989 | 0.702 | 99.7 | 8.4172 | 0.3735 | 99.7 | 8.3744 | 0.9301 | 99.7 | 8.6064 | 0.3153 | 99.7 | 8.4276 | 0.3939
99.8 | 8.4596 | 2.2704 | 99.8 | 8.5782 | 2.1191 | 99.8 | 8.3795 | 2.0493 | 99.8 | 8.5041 | 2.5399 | 99.8 | 8.406 | 2.458 | [5 empty] | 99.8 | 8.3831 | 2.5623 | 99.8 | 8.3507 | 2.6842 | 99.8 | 8.5108 | 3.0137 | [11 empty] | 99.8 | 8.4073 | 0.7026 | 99.8 | 8.4253 | 0.3739 | 99.8 | 8.3827 | 0.9306 | 99.8 | 8.6149 | 0.3157 | 99.8 | 8.4359 | 0.3945
99.9 | 8.4677 | 2.2696 | 99.9 | 8.5866 | 2.1187 | 99.9 | 8.3878 | 2.049 | 99.9 | 8.5126 | 2.54 | 99.9 | 8.4146 | 2.4582 | [5 empty] | 99.9 | 8.3911 | 2.5626 | 99.9 | 8.3591 | 2.6857 | 99.9 | 8.5191 | 3.0143 | [11 empty] | 99.9 | 8.4157 | 0.703 | 99.9 | 8.4338 | 0.3748 | 99.9 | 8.3911 | 0.9316 | 99.9 | 8.6232 | 0.3159 | 99.9 | 8.4444 | 0.3954
100 | 8.4761 | 2.2695 | 100 | 8.5949 | 2.1179 | 100 | 8.396 | 2.0488 | 100 | 8.5211 | 2.54 | 100 | 8.4227 | 2.4578 | [5 empty] | 100 | 8.3996 | 2.5631 | 100 | 8.3676 | 2.6862 | 100 | 8.5276 | 3.0145 | [11 empty] | 100 | 8.4239 | 0.7035 | 100 | 8.4423 | 0.3752 | 100 | 8.3994 | 0.932 | 100 | 8.6314 | 0.3162 | 100 | 8.4525 | 0.396
100.1 | 8.4847 | 2.2695 | 100.1 | 8.6031 | 2.1174 | 100.1 | 8.4045 | 2.0491 | 100.1 | 8.5292 | 2.5389 | 100.1 | 8.4311 | 2.4584 | [5 empty] | 100.1 | 8.4079 | 2.5632 | 100.1 | 8.3758 | 2.6864 | 100.1 | 8.5359 | 3.0147 | [11 empty] | 100.1 | 8.4323 | 0.7042 | 100.1 | 8.4504 | 0.3758 | 100.1 | 8.4076 | 0.9326 | 100.1 | 8.6399 | 0.3168 | 100.1 | 8.4608 | 0.3967
100.2 | 8.4928 | 2.2689 | 100.2 | 8.6114 | 2.1166 | 100.2 | 8.413 | 2.0493 | 100.2 | 8.5376 | 2.539 | 100.2 | 8.4397 | 2.459 | [5 empty] | 100.2 | 8.416 | 2.5634 | 100.2 | 8.3842 | 2.6869 | 100.2 | 8.5441 | 3.0146 | [11 empty] | 100.2 | 8.4408 | 0.7047 | 100.2 | 8.4588 | 0.3765 | 100.2 | 8.416 | 0.9334 | 100.2 | 8.6483 | 0.317 | 100.2 | 8.4694 | 0.3973
100.3 | 8.5011 | 2.269 | 100.3 | 8.6198 | 2.116 | 100.3 | 8.4211 | 2.049 | 100.3 | 8.5459 | 2.5384 | 100.3 | 8.4478 | 2.4583 | [5 empty] | 100.3 | 8.4244 | 2.5642 | 100.3 | 8.3928 | 2.6881 | 100.3 | 8.5526 | 3.0153 | [11 empty] | 100.3 | 8.4491 | 0.7049 | 100.3 | 8.4673 | 0.377 | 100.3 | 8.4245 | 0.9339 | 100.3 | 8.6564 | 0.3175 | 100.3 | 8.4777 | 0.3979
100.4 | 8.5095 | 2.2689 | 100.4 | 8.6281 | 2.1156 | 100.4 | 8.4294 | 2.0487 | 100.4 | 8.5541 | 2.5371 | 100.4 | 8.456 | 2.4584 | [5 empty] | 100.4 | 8.4329 | 2.565 | 100.4 | 8.4009 | 2.688 | 100.4 | 8.5611 | 3.0157 | [11 empty] | 100.4 | 8.4573 | 0.7055 | 100.4 | 8.4754 | 0.3773 | 100.4 | 8.4329 | 0.9346 | 100.4 | 8.6647 | 0.3177 | 100.4 | 8.4859 | 0.3987
100.5 | 8.5178 | 2.2679 | 100.5 | 8.6365 | 2.1155 | 100.5 | 8.4378 | 2.0485 | 100.5 | 8.5624 | 2.5372 | 100.5 | 8.4646 | 2.4587 | [5 empty] | 100.5 | 8.4412 | 2.5647 | 100.5 | 8.4091 | 2.6889 | 100.5 | 8.5692 | 3.0161 | [11 empty] | 100.5 | 8.4658 | 0.7059 | 100.5 | 8.4837 | 0.3779 | 100.5 | 8.4412 | 0.9354 | 100.5 | 8.6732 | 0.3182 | 100.5 | 8.4944 | 0.3995
100.6 | 8.526 | 2.2679 | 100.6 | 8.6449 | 2.1151 | 100.6 | 8.4461 | 2.048 | 100.6 | 8.5709 | 2.5368 | 100.6 | 8.4729 | 2.4588 | [5 empty] | 100.6 | 8.4495 | 2.5651 | 100.6 | 8.4176 | 2.6896 | 100.6 | 8.5776 | 3.0169 | [11 empty] | 100.6 | 8.474 | 0.7065 | 100.6 | 8.4922 | 0.3784 | 100.6 | 8.4496 | 0.9361 | 100.6 | 8.6814 | 0.3185 | 100.6 | 8.5028 | 0.4
100.7 | 8.5344 | 2.2677 | 100.7 | 8.6531 | 2.1142 | 100.7 | 8.4543 | 2.048 | 100.7 | 8.5793 | 2.536 | 100.7 | 8.4809 | 2.4588 | [5 empty] | 100.7 | 8.4578 | 2.5653 | 100.7 | 8.4259 | 2.6903 | 100.7 | 8.5859 | 3.0171 | [11 empty] | 100.7 | 8.4823 | 0.7071 | 100.7 | 8.5005 | 0.3789 | 100.7 | 8.4577 | 0.9366 | 100.7 | 8.6897 | 0.3188 | 100.7 | 8.5109 | 0.4008
100.8 | 8.5428 | 2.2675 | 100.8 | 8.6613 | 2.1137 | 100.8 | 8.4629 | 2.0477 | 100.8 | 8.5876 | 2.5357 | 100.8 | 8.4894 | 2.4594 | [5 empty] | 100.8 | 8.4663 | 2.5655 | 100.8 | 8.4341 | 2.6914 | 100.8 | 8.5941 | 3.0165 | [11 empty] | 100.8 | 8.4907 | 0.7077 | 100.8 | 8.5087 | 0.3795 | 100.8 | 8.4659 | 0.9375 | 100.8 | 8.6982 | 0.3192 | 100.8 | 8.5193 | 0.4013
100.9 | 8.5511 | 2.2673 | 100.9 | 8.6698 | 2.1136 | 100.9 | 8.4714 | 2.0468 | 100.9 | 8.5959 | 2.5352 | 100.9 | 8.4981 | 2.4603 | [5 empty] | 100.9 | 8.4744 | 2.5656 | 100.9 | 8.4425 | 2.6925 | 100.9 | 8.6024 | 3.0177 | [11 empty] | 100.9 | 8.4991 | 0.7083 | 100.9 | 8.5173 | 0.3798 | 100.9 | 8.4745 | 0.9384 | 100.9 | 8.7066 | 0.3197 | 100.9 | 8.5277 | 0.4021
101 | 8.5594 | 2.267 | 101 | 8.6783 | 2.1131 | 101 | 8.4795 | 2.0465 | 101 | 8.6043 | 2.5347 | 101 | 8.5061 | 2.4599 | [5 empty] | 101 | 8.4828 | 2.5662 | 101 | 8.4509 | 2.6932 | 101 | 8.611 | 3.0181 | [11 empty] | 101 | 8.5073 | 0.7087 | 101 | 8.5256 | 0.3804 | 101 | 8.4828 | 0.9389 | 101 | 8.7148 | 0.3201 | 101 | 8.5359 | 0.4025
101.1 | 8.5678 | 2.2667 | 101.1 | 8.6864 | 2.1128 | 101.1 | 8.4878 | 2.0464 | 101.1 | 8.6125 | 2.5339 | 101.1 | 8.5145 | 2.4606 | [5 empty] | 101.1 | 8.4913 | 2.5666 | 101.1 | 8.4593 | 2.6943 | 101.1 | 8.6192 | 3.0185 | [11 empty] | 101.1 | 8.5157 | 0.7093 | 101.1 | 8.5338 | 0.3809 | 101.1 | 8.491 | 0.9397 | 101.1 | 8.7231 | 0.3203 | 101.1 | 8.5441 | 0.4033
101.2 | 8.5761 | 2.2662 | 101.2 | 8.6949 | 2.1124 | 101.2 | 8.4963 | 2.0458 | 101.2 | 8.6208 | 2.5337 | 101.2 | 8.5229 | 2.4606 | [5 empty] | 101.2 | 8.4996 | 2.5668 | 101.2 | 8.4675 | 2.6949 | 101.2 | 8.6275 | 3.0196 | [11 empty] | 101.2 | 8.5241 | 0.7096 | 101.2 | 8.5421 | 0.3811 | 101.2 | 8.4995 | 0.9409 | 101.2 | 8.7316 | 0.3209 | 101.2 | 8.5526 | 0.4039
101.3 | 8.5844 | 2.2662 | 101.3 | 8.7034 | 2.1115 | 101.3 | 8.5044 | 2.0451 | 101.3 | 8.6293 | 2.5335 | 101.3 | 8.5309 | 2.4603 | [5 empty] | 101.3 | 8.5078 | 2.5674 | 101.3 | 8.4759 | 2.6956 | 101.3 | 8.6359 | 3.0201 | [11 empty] | 101.3 | 8.5323 | 0.7102 | 101.3 | 8.5505 | 0.3816 | 101.3 | 8.5078 | 0.9415 | 101.3 | 8.7398 | 0.3212 | 101.3 | 8.5611 | 0.4045
101.4 | 8.5928 | 2.2661 | 101.4 | 8.7115 | 2.1106 | 101.4 | 8.5128 | 2.0449 | 101.4 | 8.6376 | 2.5327 | 101.4 | 8.5394 | 2.461 | [5 empty] | 101.4 | 8.5163 | 2.5683 | 101.4 | 8.4841 | 2.696 | 101.4 | 8.6442 | 3.02 | [11 empty] | 101.4 | 8.5405 | 0.7109 | 101.4 | 8.5588 | 0.3819 | 101.4 | 8.516 | 0.9421 | 101.4 | 8.7481 | 0.3217 | 101.4 | 8.5693 | 0.4053
101.5 | 8.6012 | 2.2659 | 101.5 | 8.7198 | 2.1106 | 101.5 | 8.5213 | 2.0442 | 101.5 | 8.6459 | 2.5329 | 101.5 | 8.5478 | 2.4618 | [5 empty] | 101.5 | 8.5246 | 2.5681 | 101.5 | 8.4924 | 2.6971 | 101.5 | 8.6524 | 3.0212 | [11 empty] | 101.5 | 8.5491 | 0.7111 | 101.5 | 8.567 | 0.3823 | 101.5 | 8.5244 | 0.9431 | 101.5 | 8.7566 | 0.3222 | 101.5 | 8.5776 | 0.4058
101.6 | 8.6094 | 2.2653 | 101.6 | 8.7283 | 2.1097 | 101.6 | 8.5296 | 2.0438 | 101.6 | 8.6543 | 2.533 | 101.6 | 8.5561 | 2.4618 | [5 empty] | 101.6 | 8.5327 | 2.5683 | 101.6 | 8.5009 | 2.6982 | 101.6 | 8.6609 | 3.0223 | [11 empty] | 101.6 | 8.5574 | 0.7115 | 101.6 | 8.5754 | 0.3829 | 101.6 | 8.5329 | 0.944 | 101.6 | 8.7649 | 0.3224 | 101.6 | 8.5859 | 0.4063
101.7 | 8.6178 | 2.2653 | 101.7 | 8.7364 | 2.1089 | 101.7 | 8.5378 | 2.0434 | 101.7 | 8.6627 | 2.5324 | 101.7 | 8.5644 | 2.4626 | [5 empty] | 101.7 | 8.5411 | 2.5691 | 101.7 | 8.5093 | 2.6987 | 101.7 | 8.6693 | 3.0225 | [11 empty] | 101.7 | 8.5656 | 0.7125 | 101.7 | 8.584 | 0.3832 | 101.7 | 8.5411 | 0.9445 | 101.7 | 8.7731 | 0.323 | 101.7 | 8.5943 | 0.4068
101.8 | 8.6263 | 2.2652 | 101.8 | 8.7447 | 2.109 | 101.8 | 8.5463 | 2.0428 | 101.8 | 8.6708 | 2.5321 | 101.8 | 8.5728 | 2.4628 | [5 empty] | 101.8 | 8.5496 | 2.5694 | 101.8 | 8.5176 | 2.6997 | 101.8 | 8.6774 | 3.0229 | [11 empty] | 101.8 | 8.5741 | 0.713 | 101.8 | 8.5921 | 0.3834 | 101.8 | 8.5494 | 0.9456 | 101.8 | 8.7815 | 0.3234 | 101.8 | 8.6026 | 0.4075
101.9 | 8.6344 | 2.2646 | 101.9 | 8.7532 | 2.1087 | 101.9 | 8.5546 | 2.0417 | 101.9 | 8.6791 | 2.532 | 101.9 | 8.5812 | 2.4626 | [5 empty] | 101.9 | 8.5577 | 2.5694 | 101.9 | 8.5259 | 2.701 | 101.9 | 8.6861 | 3.0242 | [11 empty] | 101.9 | 8.5825 | 0.7137 | 101.9 | 8.6004 | 0.3841 | 101.9 | 8.5579 | 0.9466 | 101.9 | 8.7899 | 0.3237 | 101.9 | 8.6111 | 0.4076
102 | 8.6427 | 2.2647 | 102 | 8.7616 | 2.1083 | 102 | 8.5626 | 2.0412 | 102 | 8.6876 | 2.532 | 102 | 8.5894 | 2.4629 | [5 empty] | 102 | 8.5662 | 2.5708 | 102 | 8.5343 | 2.7014 | 102 | 8.6944 | 3.0244 | [11 empty] | 102 | 8.5907 | 0.7142 | 102 | 8.6088 | 0.3844 | 102 | 8.5661 | 0.9471 | 102 | 8.7979 | 0.3238 | 102 | 8.6194 | 0.4082
102.1 | 8.6512 | 2.2649 | 102.1 | 8.7698 | 2.108 | 102.1 | 8.5712 | 2.0411 | 102.1 | 8.6958 | 2.5313 | 102.1 | 8.5978 | 2.4632 | [5 empty] | 102.1 | 8.5747 | 2.5712 | 102.1 | 8.5423 | 2.7011 | 102.1 | 8.7025 | 3.0246 | [11 empty] | 102.1 | 8.599 | 0.7147 | 102.1 | 8.6171 | 0.3847 | 102.1 | 8.5744 | 0.9483 | 102.1 | 8.8064 | 0.3247 | 102.1 | 8.6276 | 0.4087
102.2 | 8.6594 | 2.2641 | 102.2 | 8.7782 | 2.1078 | 102.2 | 8.5796 | 2.0408 | 102.2 | 8.7042 | 2.5317 | 102.2 | 8.6062 | 2.4638 | [5 empty] | 102.2 | 8.5829 | 2.5709 | 102.2 | 8.5508 | 2.7019 | 102.2 | 8.7108 | 3.0253 | [11 empty] | 102.2 | 8.6074 | 0.7152 | 102.2 | 8.6254 | 0.3853 | 102.2 | 8.5828 | 0.9487 | 102.2 | 8.8149 | 0.3248 | 102.2 | 8.6359 | 0.409
102.3 | 8.6676 | 2.2641 | 102.3 | 8.7865 | 2.1073 | 102.3 | 8.5878 | 2.04 | 102.3 | 8.7128 | 2.5313 | 102.3 | 8.6145 | 2.4635 | [5 empty] | 102.3 | 8.5911 | 2.5715 | 102.3 | 8.5593 | 2.7026 | 102.3 | 8.7191 | 3.0261 | [11 empty] | 102.3 | 8.6157 | 0.7161 | 102.3 | 8.6339 | 0.3853 | 102.3 | 8.5911 | 0.9494 | 102.3 | 8.8231 | 0.3253 | 102.3 | 8.6443 | 0.4093
102.4 | 8.6761 | 2.2644 | 102.4 | 8.7946 | 2.1068 | 102.4 | 8.5963 | 2.0398 | 102.4 | 8.7209 | 2.5306 | 102.4 | 8.6228 | 2.4643 | [5 empty] | 102.4 | 8.5996 | 2.5721 | 102.4 | 8.5674 | 2.7029 | 102.4 | 8.7275 | 3.0266 | [11 empty] | 102.4 | 8.6239 | 0.7167 | 102.4 | 8.6423 | 0.3858 | 102.4 | 8.5994 | 0.9505 | 102.4 | 8.8316 | 0.3259 | 102.4 | 8.6525 | 0.4097
102.5 | 8.6846 | 2.2637 | 102.5 | 8.8032 | 2.1067 | 102.5 | 8.6047 | 2.0393 | 102.5 | 8.729 | 2.53 | 102.5 | 8.6313 | 2.4652 | [5 empty] | 102.5 | 8.6079 | 2.5721 | 102.5 | 8.5757 | 2.7035 | 102.5 | 8.7357 | 3.0272 | [11 empty] | 102.5 | 8.6324 | 0.7172 | 102.5 | 8.6504 | 0.3859 | 102.5 | 8.6078 | 0.9511 | 102.5 | 8.8399 | 0.3262 | 102.5 | 8.6609 | 0.4103
102.6 | 8.6926 | 2.2633 | 102.6 | 8.8116 | 2.1061 | 102.6 | 8.6128 | 2.0382 | 102.6 | 8.7375 | 2.5304 | 102.6 | 8.6396 | 2.4649 | [5 empty] | 102.6 | 8.616 | 2.5723 | 102.6 | 8.5843 | 2.7046 | 102.6 | 8.7443 | 3.0286 | [11 empty] | 102.6 | 8.6407 | 0.7179 | 102.6 | 8.6587 | 0.3863 | 102.6 | 8.6163 | 0.9519 | 102.6 | 8.8481 | 0.3265 | 102.6 | 8.6693 | 0.4106
102.7 | 8.701 | 2.2635 | 102.7 | 8.8198 | 2.1055 | 102.7 | 8.6211 | 2.0381 | 102.7 | 8.746 | 2.5296 | 102.7 | 8.6476 | 2.4648 | [5 empty] | 102.7 | 8.6246 | 2.5731 | 102.7 | 8.5926 | 2.7043 | 102.7 | 8.7527 | 3.0289 | [11 empty] | 102.7 | 8.6489 | 0.7186 | 102.7 | 8.6673 | 0.3867 | 102.7 | 8.6244 | 0.9527 | 102.7 | 8.8564 | 0.327 | 102.7 | 8.6776 | 0.4113
102.8 | 8.7095 | 2.2632 | 102.8 | 8.8282 | 2.105 | 102.8 | 8.6295 | 2.0376 | 102.8 | 8.7541 | 2.5293 | 102.8 | 8.6561 | 2.4654 | [5 empty] | 102.8 | 8.6331 | 2.5733 | 102.8 | 8.6007 | 2.7047 | 102.8 | 8.7608 | 3.029 | [11 empty] | 102.8 | 8.6573 | 0.7194 | 102.8 | 8.6754 | 0.3872 | 102.8 | 8.6327 | 0.9531 | 102.8 | 8.8649 | 0.3276 | 102.8 | 8.6859 | 0.4115
102.9 | 8.7177 | 2.2626 | 102.9 | 8.8366 | 2.1044 | 102.9 | 8.6379 | 2.0372 | 102.9 | 8.7626 | 2.5292 | 102.9 | 8.6646 | 2.4659 | [5 empty] | 102.9 | 8.6411 | 2.5731 | 102.9 | 8.6091 | 2.7055 | 102.9 | 8.7691 | 3.0297 | [11 empty] | 102.9 | 8.6658 | 0.7198 | 102.9 | 8.6838 | 0.3876 | 102.9 | 8.6411 | 0.9539 | 102.9 | 8.8733 | 0.3279 | 102.9 | 8.6944 | 0.412
103 | 8.7261 | 2.2627 | 103 | 8.8448 | 2.1035 | 103 | 8.6461 | 2.0366 | 103 | 8.7712 | 2.5291 | 103 | 8.6726 | 2.4659 | [5 empty] | 103 | 8.6496 | 2.574 | 103 | 8.6176 | 2.706 | 103 | 8.7776 | 3.0303 | [11 empty] | 103 | 8.6739 | 0.7205 | 103 | 8.6922 | 0.3879 | 103 | 8.6494 | 0.9544 | 103 | 8.8814 | 0.3282 | 103 | 8.7026 | 0.4125
103.1 | 8.7347 | 2.263 | 103.1 | 8.853 | 2.1031 | 103.1 | 8.6544 | 2.0367 | 103.1 | 8.7791 | 2.5282 | 103.1 | 8.6811 | 2.4669 | [5 empty] | 103.1 | 8.6579 | 2.5742 | 103.1 | 8.6258 | 2.7059 | 103.1 | 8.7859 | 3.0303 | [11 empty] | 103.1 | 8.6823 | 0.721 | 103.1 | 8.7004 | 0.3883 | 103.1 | 8.6577 | 0.9552 | 103.1 | 8.8899 | 0.3286 | 103.1 | 8.7108 | 0.4128
103.2 | 8.7428 | 2.262 | 103.2 | 8.8614 | 2.1028 | 103.2 | 8.663 | 2.0368 | 103.2 | 8.7875 | 2.5286 | 103.2 | 8.6897 | 2.4674 | [5 empty] | 103.2 | 8.6661 | 2.5742 | 103.2 | 8.6341 | 2.707 | 103.2 | 8.7941 | 3.0313 | [11 empty] | 103.2 | 8.6908 | 0.7217 | 103.2 | 8.7088 | 0.3888 | 103.2 | 8.6661 | 0.956 | 103.2 | 8.8983 | 0.3292 | 103.2 | 8.7193 | 0.4136
103.3 | 8.7511 | 2.2619 | 103.3 | 8.8699 | 2.1024 | 103.3 | 8.6711 | 2.0362 | 103.3 | 8.7959 | 2.5286 | 103.3 | 8.6978 | 2.4676 | [5 empty] | 103.3 | 8.6744 | 2.5747 | 103.3 | 8.6427 | 2.7075 | 103.3 | 8.8026 | 3.0317 | [11 empty] | 103.3 | 8.6991 | 0.7224 | 103.3 | 8.7172 | 0.3892 | 103.3 | 8.6745 | 0.9567 | 103.3 | 8.9064 | 0.3293 | 103.3 | 8.7277 | 0.4138
103.4 | 8.7594 | 2.2619 | 103.4 | 8.8781 | 2.1018 | 103.4 | 8.6794 | 2.0364 | 103.4 | 8.8042 | 2.5277 | 103.4 | 8.706 | 2.4681 | [5 empty] | 103.4 | 8.6829 | 2.5751 | 103.4 | 8.6509 | 2.7071 | 103.4 | 8.811 | 3.032 | [11 empty] | 103.4 | 8.7074 | 0.7229 | 103.4 | 8.7254 | 0.3893 | 103.4 | 8.6828 | 0.9572 | 103.4 | 8.9148 | 0.3297 | 103.4 | 8.7359 | 0.4142
103.5 | 8.7679 | 2.2613 | 103.5 | 8.8865 | 2.1012 | 103.5 | 8.6879 | 2.0364 | 103.5 | 8.8124 | 2.528 | 103.5 | 8.7145 | 2.4689 | [5 empty] | 103.5 | 8.6912 | 2.5751 | 103.5 | 8.6591 | 2.7082 | 103.5 | 8.8191 | 3.0328 | [11 empty] | 103.5 | 8.7158 | 0.7237 | 103.5 | 8.7336 | 0.3897 | 103.5 | 8.6912 | 0.958 | 103.5 | 8.9232 | 0.3303 | 103.5 | 8.7444 | 0.4146
103.6 | 8.7761 | 2.2612 | 103.6 | 8.895 | 2.101 | 103.6 | 8.6961 | 2.0358 | 103.6 | 8.8209 | 2.5277 | 103.6 | 8.7229 | 2.469 | [5 empty] | 103.6 | 8.6995 | 2.5756 | 103.6 | 8.6676 | 2.7089 | 103.6 | 8.8276 | 3.0335 | [11 empty] | 103.6 | 8.724 | 0.724 | 103.6 | 8.7422 | 0.3899 | 103.6 | 8.6996 | 0.9587 | 103.6 | 8.9314 | 0.3306 | 103.6 | 8.7528 | 0.4152
103.7 | 8.7844 | 2.2613 | 103.7 | 8.9031 | 2.1 | 103.7 | 8.7043 | 2.0359 | 103.7 | 8.8292 | 2.5273 | 103.7 | 8.7309 | 2.4695 | [5 empty] | 103.7 | 8.7079 | 2.576 | 103.7 | 8.6759 | 2.7091 | 103.7 | 8.836 | 3.0339 | [11 empty] | 103.7 | 8.7323 | 0.7246 | 103.7 | 8.7505 | 0.3901 | 103.7 | 8.7077 | 0.9592 | 103.7 | 8.9397 | 0.3309 | 103.7 | 8.7608 | 0.4157
103.8 | 8.7928 | 2.2611 | 103.8 | 8.9113 | 2.0997 | 103.8 | 8.7129 | 2.0362 | 103.8 | 8.8376 | 2.5272 | 103.8 | 8.7395 | 2.4704 | [5 empty] | 103.8 | 8.7162 | 2.5763 | 103.8 | 8.6841 | 2.7101 | 103.8 | 8.8441 | 3.0339 | [11 empty] | 103.8 | 8.7407 | 0.7253 | 103.8 | 8.7588 | 0.3904 | 103.8 | 8.7161 | 0.9599 | 103.8 | 8.9482 | 0.3313 | 103.8 | 8.7692 | 0.4163
103.9 | 8.8011 | 2.2608 | 103.9 | 8.9198 | 2.0992 | 103.9 | 8.7214 | 2.036 | 103.9 | 8.8459 | 2.5273 | 103.9 | 8.7481 | 2.4706 | [5 empty] | 103.9 | 8.7244 | 2.5761 | 103.9 | 8.6925 | 2.7109 | 103.9 | 8.8524 | 3.0351 | [11 empty] | 103.9 | 8.7491 | 0.7261 | 103.9 | 8.7672 | 0.3907 | 103.9 | 8.7245 | 0.9609 | 103.9 | 8.9566 | 0.332 | 103.9 | 8.7776 | 0.4166
104 | 8.8094 | 2.2604 | 104 | 8.9282 | 2.0987 | 104 | 8.7295 | 2.0356 | 104 | 8.8542 | 2.5269 | 104 | 8.756 | 2.4703 | [5 empty] | 104 | 8.7327 | 2.5768 | 104 | 8.7009 | 2.7114 | 104 | 8.8609 | 3.0356 | [11 empty] | 104 | 8.7573 | 0.7269 | 104 | 8.7756 | 0.3907 | 104 | 8.7327 | 0.9612 | 104 | 8.9648 | 0.3321 | 104 | 8.7859 | 0.4172
104.1 | 8.8178 | 2.2603 | 104.1 | 8.9363 | 2.0981 | 104.1 | 8.7378 | 2.0354 | 104.1 | 8.8624 | 2.5262 | 104.1 | 8.7644 | 2.4713 | [5 empty] | 104.1 | 8.7413 | 2.5771 | 104.1 | 8.7092 | 2.7118 | 104.1 | 8.8692 | 3.0358 | [11 empty] | 104.1 | 8.7657 | 0.7277 | 104.1 | 8.7837 | 0.3909 | 104.1 | 8.7409 | 0.9622 | 104.1 | 8.9731 | 0.3328 | 104.1 | 8.7942 | 0.4179
104.2 | 8.8261 | 2.2597 | 104.2 | 8.9449 | 2.0983 | 104.2 | 8.7463 | 2.035 | 104.2 | 8.8708 | 2.5262 | 104.2 | 8.7729 | 2.4714 | [5 empty] | 104.2 | 8.7496 | 2.5774 | 104.2 | 8.7174 | 2.7126 | 104.2 | 8.8775 | 3.0371 | [11 empty] | 104.2 | 8.7741 | 0.728 | 104.2 | 8.7921 | 0.3913 | 104.2 | 8.7496 | 0.9631 | 104.2 | 8.9815 | 0.333 | 104.2 | 8.8026 | 0.4182
104.3 | 8.8343 | 2.2592 | 104.3 | 8.9534 | 2.098 | 104.3 | 8.7544 | 2.0344 | 104.3 | 8.8792 | 2.5259 | 104.3 | 8.781 | 2.4715 | [5 empty] | 104.3 | 8.7579 | 2.5778 | 104.3 | 8.7259 | 2.7134 | 104.3 | 8.886 | 3.0372 | [11 empty] | 104.3 | 8.7822 | 0.7284 | 104.3 | 8.8005 | 0.3916 | 104.3 | 8.7579 | 0.9635 | 104.3 | 8.9898 | 0.3334 | 104.3 | 8.8111 | 0.4188
104.4 | 8.8427 | 2.2588 | 104.4 | 8.9615 | 2.0971 | 104.4 | 8.7628 | 2.0348 | 104.4 | 8.8877 | 2.5249 | 104.4 | 8.7894 | 2.4723 | [5 empty] | 104.4 | 8.7663 | 2.5781 | 104.4 | 8.7342 | 2.7135 | 104.4 | 8.8942 | 3.0373 | [11 empty] | 104.4 | 8.7905 | 0.7294 | 104.4 | 8.8088 | 0.3918 | 104.4 | 8.766 | 0.9641 | 104.4 | 8.9981 | 0.3339 | 104.4 | 8.8192 | 0.4193
104.5 | 8.8513 | 2.2587 | 104.5 | 8.9698 | 2.0967 | 104.5 | 8.7713 | 2.0347 | 104.5 | 8.8959 | 2.5244 | 104.5 | 8.7978 | 2.4728 | [5 empty] | 104.5 | 8.7746 | 2.5782 | 104.5 | 8.7424 | 2.7145 | 104.5 | 8.9023 | 3.0379 | [11 empty] | 104.5 | 8.7991 | 0.7302 | 104.5 | 8.817 | 0.392 | 104.5 | 8.7743 | 0.965 | 104.5 | 9.0066 | 0.3343 | 104.5 | 8.8276 | 0.4196
104.6 | 8.8595 | 2.2581 | 104.6 | 8.9782 | 2.0962 | 104.6 | 8.7795 | 2.0342 | 104.6 | 8.9043 | 2.524 | 104.6 | 8.8061 | 2.4733 | [5 empty] | 104.6 | 8.7827 | 2.5783 | 104.6 | 8.7508 | 2.7153 | 104.6 | 8.9109 | 3.039 | [11 empty] | 104.6 | 8.8074 | 0.7307 | 104.6 | 8.8254 | 0.3922 | 104.6 | 8.7829 | 0.9657 | 104.6 | 9.0149 | 0.3347 | 104.6 | 8.836 | 0.42
104.7 | 8.8678 | 2.2579 | 104.7 | 8.9864 | 2.0957 | 104.7 | 8.7878 | 2.0345 | 104.7 | 8.9127 | 2.5229 | 104.7 | 8.8145 | 2.4742 | [5 empty] | 104.7 | 8.7911 | 2.5789 | 104.7 | 8.7593 | 2.7156 | 104.7 | 8.9193 | 3.0395 | [11 empty] | 104.7 | 8.8156 | 0.7314 | 104.7 | 8.8339 | 0.3925 | 104.7 | 8.7911 | 0.9663 | 104.7 | 9.0231 | 0.3353 | 104.7 | 8.8442 | 0.4208
104.8 | 8.8763 | 2.2573 | 104.8 | 8.9946 | 2.0956 | 104.8 | 8.7963 | 2.0343 | 104.8 | 8.9207 | 2.5222 | 104.8 | 8.8228 | 2.4745 | [5 empty] | 104.8 | 8.7996 | 2.5791 | 104.8 | 8.7675 | 2.7155 | 104.8 | 8.9275 | 3.0396 | [11 empty] | 104.8 | 8.8241 | 0.7325 | 104.8 | 8.8421 | 0.3929 | 104.8 | 8.7994 | 0.9672 | 104.8 | 9.0316 | 0.3357 | 104.8 | 8.8525 | 0.4211
104.9 | 8.8844 | 2.2565 | 104.9 | 9.0033 | 2.0955 | 104.9 | 8.8045 | 2.0335 | 104.9 | 8.9291 | 2.5218 | 104.9 | 8.8312 | 2.4747 | [5 empty] | 104.9 | 8.8078 | 2.579 | 104.9 | 8.7759 | 2.7164 | 104.9 | 8.936 | 3.0406 | [11 empty] | 104.9 | 8.8325 | 0.7327 | 104.9 | 8.8504 | 0.393 | 104.9 | 8.808 | 0.9678 | 104.9 | 9.0399 | 0.3361 | 104.9 | 8.8611 | 0.4216
105 | 8.8927 | 2.2563 | 105 | 9.0116 | 2.0946 | 105 | 8.8126 | 2.0338 | 105 | 8.9377 | 2.5212 | 105 | 8.8394 | 2.4749 | [5 empty] | 105 | 8.8161 | 2.5795 | 105 | 8.7844 | 2.7168 | 105 | 8.9443 | 3.0411 | [11 empty] | 105 | 8.8406 | 0.7337 | 105 | 8.8588 | 0.3935 | 105 | 8.8162 | 0.9684 | 105 | 9.048 | 0.3364 | 105 | 8.8694 | 0.4219
105.1 | 8.9012 | 2.2563 | 105.1 | 9.0197 | 2.0941 | 105.1 | 8.8212 | 2.0338 | 105.1 | 8.9458 | 2.5199 | 105.1 | 8.8478 | 2.4756 | [5 empty] | 105.1 | 8.8247 | 2.5802 | 105.1 | 8.7924 | 2.7167 | 105.1 | 8.9524 | 3.0411 | [11 empty] | 105.1 | 8.8491 | 0.7342 | 105.1 | 8.8671 | 0.3936 | 105.1 | 8.8244 | 0.9694 | 105.1 | 9.0565 | 0.3369 | 105.1 | 8.8776 | 0.4224
105.2 | 8.9094 | 2.2553 | 105.2 | 9.0282 | 2.0943 | 105.2 | 8.8296 | 2.0336 | 105.2 | 8.9541 | 2.5194 | 105.2 | 8.8562 | 2.4761 | [5 empty] | 105.2 | 8.8329 | 2.58 | 105.2 | 8.8008 | 2.7172 | 105.2 | 8.9607 | 3.0422 | [11 empty] | 105.2 | 8.8574 | 0.735 | 105.2 | 8.8754 | 0.394 | 105.2 | 8.8328 | 0.9701 | 105.2 | 9.0649 | 0.3371 | 105.2 | 8.886 | 0.4226
105.3 | 8.9176 | 2.2553 | 105.3 | 9.0364 | 2.0936 | 105.3 | 8.8378 | 2.0334 | 105.3 | 8.9627 | 2.519 | 105.3 | 8.8645 | 2.4766 | [5 empty] | 105.3 | 8.8411 | 2.5806 | 105.3 | 8.8093 | 2.7183 | 105.3 | 8.9692 | 3.0428 | [11 empty] | 105.3 | 8.8656 | 0.7357 | 105.3 | 8.8839 | 0.3944 | 105.3 | 8.8411 | 0.9708 | 105.3 | 9.0731 | 0.3377 | 105.3 | 8.8943 | 0.4231
105.4 | 8.9261 | 2.2556 | 105.4 | 9.0447 | 2.0934 | 105.4 | 8.8463 | 2.0338 | 105.4 | 8.9709 | 2.5179 | 105.4 | 8.8728 | 2.4774 | [5 empty] | 105.4 | 8.8495 | 2.5808 | 105.4 | 8.8174 | 2.7187 | 105.4 | 8.9776 | 3.0431 | [11 empty] | 105.4 | 8.874 | 0.7364 | 105.4 | 8.8923 | 0.3947 | 105.4 | 8.8494 | 0.9715 | 105.4 | 9.0815 | 0.338 | 105.4 | 8.9024 | 0.4235
105.5 | 8.9345 | 2.2547 | 105.5 | 9.0531 | 2.0936 | 105.5 | 8.8546 | 2.0338 | 105.5 | 8.9791 | 2.5168 | 105.5 | 8.8812 | 2.4786 | [5 empty] | 105.5 | 8.8579 | 2.5806 | 105.5 | 8.8258 | 2.7197 | 105.5 | 8.9857 | 3.0435 | [11 empty] | 105.5 | 8.8825 | 0.7372 | 105.5 | 8.9004 | 0.395 | 105.5 | 8.8577 | 0.9724 | 105.5 | 9.0899 | 0.3386 | 105.5 | 8.9109 | 0.424
105.6 | 8.9426 | 2.2542 | 105.6 | 9.0616 | 2.0933 | 105.6 | 8.8628 | 2.0335 | 105.6 | 8.9875 | 2.5164 | 105.6 | 8.8896 | 2.4789 | [5 empty] | 105.6 | 8.866 | 2.5812 | 105.6 | 8.8343 | 2.7206 | 105.6 | 8.9941 | 3.0448 | [11 empty] | 105.6 | 8.8908 | 0.7381 | 105.6 | 8.9088 | 0.3952 | 105.6 | 8.8662 | 0.9729 | 105.6 | 9.0981 | 0.3391 | 105.6 | 8.9194 | 0.4242
105.7 | 8.951 | 2.2545 | 105.7 | 9.0697 | 2.0928 | 105.7 | 8.8711 | 2.0336 | 105.7 | 8.996 | 2.5154 | 105.7 | 8.8976 | 2.4795 | [5 empty] | 105.7 | 8.8745 | 2.5819 | 105.7 | 8.8426 | 2.7208 | 105.7 | 9.0027 | 3.0457 | [11 empty] | 105.7 | 8.8989 | 0.7386 | 105.7 | 8.9172 | 0.3956 | 105.7 | 8.8745 | 0.9738 | 105.7 | 9.1064 | 0.3397 | 105.7 | 8.9276 | 0.4246
105.8 | 8.9596 | 2.2541 | 105.8 | 9.0782 | 2.0929 | 105.8 | 8.8794 | 2.0336 | 105.8 | 9.0041 | 2.5146 | 105.8 | 8.9061 | 2.4804 | [5 empty] | 105.8 | 8.8831 | 2.5822 | 105.8 | 8.8507 | 2.7211 | 105.8 | 9.0108 | 3.0461 | [11 empty] | 105.8 | 8.9074 | 0.7394 | 105.8 | 8.9253 | 0.3958 | 105.8 | 8.8828 | 0.9748 | 105.8 | 9.1149 | 0.34 | 105.8 | 8.9359 | 0.4249
105.9 | 8.9677 | 2.2531 | 105.9 | 9.0866 | 2.0929 | 105.9 | 8.8877 | 2.0337 | 105.9 | 9.0126 | 2.5149 | 105.9 | 8.9146 | 2.481 | [5 empty] | 105.9 | 8.8911 | 2.5821 | 105.9 | 8.8591 | 2.7225 | 105.9 | 9.0191 | 3.0466 | [11 empty] | 105.9 | 8.9157 | 0.74 | 105.9 | 8.9338 | 0.396 | 105.9 | 8.8911 | 0.9754 | 105.9 | 9.1232 | 0.3406 | 105.9 | 8.9444 | 0.4251
106 | 8.9761 | 2.2533 | 106 | 9.0948 | 2.0922 | 106 | 8.8961 | 2.0339 | 106 | 9.0212 | 2.5145 | 106 | 8.9227 | 2.4812 | [5 empty] | 106 | 8.8996 | 2.5827 | 106 | 8.8677 | 2.7234 | 106 | 9.0276 | 3.0469 | [11 empty] | 106 | 8.9239 | 0.7407 | 106 | 8.9422 | 0.3964 | 106 | 8.8994 | 0.9761 | 106 | 9.1314 | 0.3407 | 106 | 8.9526 | 0.4255
106.1 | 8.9847 | 2.2534 | 106.1 | 9.103 | 2.0921 | 106.1 | 8.9045 | 2.0344 | 106.1 | 9.0292 | 2.5139 | 106.1 | 8.9311 | 2.4824 | [5 empty] | 106.1 | 8.9079 | 2.5826 | 106.1 | 8.8757 | 2.7239 | 106.1 | 9.0358 | 3.0475 | [11 empty] | 106.1 | 8.9323 | 0.7416 | 106.1 | 8.9504 | 0.3966 | 106.1 | 8.9076 | 0.9766 | 106.1 | 9.14 | 0.3413 | 106.1 | 8.9608 | 0.426
106.2 | 8.9928 | 2.2527 | 106.2 | 9.1114 | 2.0923 | 106.2 | 8.9129 | 2.0346 | 106.2 | 9.0376 | 2.514 | 106.2 | 8.9397 | 2.4832 | [5 empty] | 106.2 | 8.916 | 2.5826 | 106.2 | 8.8841 | 2.7249 | 106.2 | 9.0441 | 3.0481 | [11 empty] | 106.2 | 8.9408 | 0.7424 | 106.2 | 8.9588 | 0.3972 | 106.2 | 8.9161 | 0.9772 | 106.2 | 9.1483 | 0.3417 | 106.2 | 8.9693 | 0.4262
106.3 | 9.0011 | 2.2525 | 106.3 | 9.1198 | 2.0923 | 106.3 | 8.9211 | 2.0344 | 106.3 | 9.0459 | 2.5139 | 106.3 | 8.9478 | 2.4832 | [5 empty] | 106.3 | 8.9244 | 2.5837 | 106.3 | 8.8928 | 2.726 | 106.3 | 9.0527 | 3.0494 | [11 empty] | 106.3 | 8.9491 | 0.7431 | 106.3 | 8.9673 | 0.3972 | 106.3 | 8.9246 | 0.9782 | 106.3 | 9.1564 | 0.3421 | 106.3 | 8.9778 | 0.4267
106.4 | 9.0095 | 2.2522 | 106.4 | 9.1281 | 2.0922 | 106.4 | 8.9294 | 2.0345 | 106.4 | 9.0541 | 2.5134 | 106.4 | 8.956 | 2.4835 | [5 empty] | 106.4 | 8.9329 | 2.5841 | 106.4 | 8.9009 | 2.7268 | 106.4 | 9.0611 | 3.0497 | [11 empty] | 106.4 | 8.9574 | 0.7437 | 106.4 | 8.9754 | 0.3976 | 106.4 | 8.9328 | 0.9786 | 106.4 | 9.1648 | 0.3426 | 106.4 | 8.9859 | 0.427
106.5 | 9.0178 | 2.2517 | 106.5 | 9.1365 | 2.0923 | 106.5 | 8.9378 | 2.0347 | 106.5 | 9.0625 | 2.5139 | 106.5 | 8.9646 | 2.4843 | [5 empty] | 106.5 | 8.9412 | 2.584 | 106.5 | 8.9092 | 2.7278 | 106.5 | 9.0692 | 3.0504 | [11 empty] | 106.5 | 8.9658 | 0.7447 | 106.5 | 8.9837 | 0.3979 | 106.5 | 8.9411 | 0.9793 | 106.5 | 9.1732 | 0.3427 | 106.5 | 8.9944 | 0.4276
106.6 | 9.026 | 2.2517 | 106.6 | 9.1449 | 2.0922 | 106.6 | 8.9461 | 2.0348 | 106.6 | 9.0709 | 2.514 | 106.6 | 8.9729 | 2.4841 | [5 empty] | 106.6 | 8.9495 | 2.5845 | 106.6 | 8.9176 | 2.7287 | 106.6 | 9.0776 | 3.0512 | [11 empty] | 106.6 | 8.974 | 0.7453 | 106.6 | 8.9922 | 0.3984 | 106.6 | 8.9496 | 0.9799 | 106.6 | 9.1814 | 0.3433 | 106.6 | 9.0028 | 0.4278
106.7 | 9.0344 | 2.2516 | 106.7 | 9.1531 | 2.0915 | 106.7 | 8.9544 | 2.0352 | 106.7 | 9.0793 | 2.5135 | 106.7 | 8.9809 | 2.4845 | [5 empty] | 106.7 | 8.9579 | 2.5848 | 106.7 | 8.9258 | 2.7288 | 106.7 | 9.086 | 3.0516 | [11 empty] | 106.7 | 8.9823 | 0.7461 | 106.7 | 9.0005 | 0.399 | 106.7 | 8.9577 | 0.9804 | 106.7 | 9.1897 | 0.3438 | 106.7 | 9.0109 | 0.4282
106.8 | 9.0429 | 2.2512 | 106.8 | 9.1613 | 2.0917 | 106.8 | 8.9629 | 2.0356 | 106.8 | 9.0876 | 2.5137 | 106.8 | 8.9894 | 2.4854 | [5 empty] | 106.8 | 8.9662 | 2.5847 | 106.8 | 8.9341 | 2.7295 | 106.8 | 9.0941 | 3.0516 | [11 empty] | 106.8 | 8.9907 | 0.7467 | 106.8 | 9.0087 | 0.3991 | 106.8 | 8.9661 | 0.9812 | 106.8 | 9.1981 | 0.344 | 106.8 | 9.0192 | 0.4287
106.9 | 9.0511 | 2.2514 | 106.9 | 9.1698 | 2.0917 | 106.9 | 8.9713 | 2.0354 | 106.9 | 9.0959 | 2.514 | 106.9 | 8.9981 | 2.486 | [5 empty] | 106.9 | 8.9744 | 2.5847 | 106.9 | 8.9425 | 2.7307 | 106.9 | 9.1025 | 3.0522 | [11 empty] | 106.9 | 8.999 | 0.7472 | 106.9 | 9.0173 | 0.3996 | 106.9 | 8.9745 | 0.982 | 106.9 | 9.2066 | 0.3443 | 106.9 | 9.0276 | 0.4293
107 | 9.0593 | 2.2512 | 107 | 9.1782 | 2.0908 | 107 | 8.9795 | 2.0357 | 107 | 9.1042 | 2.5139 | 107 | 9.0061 | 2.4862 | [5 empty] | 107 | 8.9829 | 2.5853 | 107 | 8.9509 | 2.7312 | 107 | 9.1109 | 3.0522 | [11 empty] | 107 | 9.0073 | 0.7481 | 107 | 9.0256 | 0.3999 | 107 | 8.9828 | 0.9823 | 107 | 9.2147 | 0.3447 | 107 | 9.0359 | 0.4297
107.1 | 9.0678 | 2.2513 | 107.1 | 9.1864 | 2.0906 | 107.1 | 8.9878 | 2.0363 | 107.1 | 9.1125 | 2.5136 | 107.1 | 9.0144 | 2.4865 | [5 empty] | 107.1 | 8.9913 | 2.5855 | 107.1 | 8.9592 | 2.7317 | 107.1 | 9.1192 | 3.0526 | [11 empty] | 107.1 | 9.0157 | 0.7489 | 107.1 | 9.0337 | 0.4002 | 107.1 | 8.9909 | 0.9831 | 107.1 | 9.2232 | 0.3452 | 107.1 | 9.0441 | 0.4301
107.2 | 9.0761 | 2.2509 | 107.2 | 9.1949 | 2.0903 | 107.2 | 8.9963 | 2.0364 | 107.2 | 9.1209 | 2.514 | 107.2 | 9.0229 | 2.487 | [5 empty] | 107.2 | 8.9995 | 2.5856 | 107.2 | 8.9675 | 2.7328 | 107.2 | 9.1274 | 3.0539 | [11 empty] | 107.2 | 9.0241 | 0.7495 | 107.2 | 9.0421 | 0.4006 | 107.2 | 8.9994 | 0.9838 | 107.2 | 9.2316 | 0.3454 | 107.2 | 9.0526 | 0.4309
107.3 | 9.0843 | 2.2512 | 107.3 | 9.2034 | 2.0903 | 107.3 | 9.0044 | 2.0364 | 107.3 | 9.1292 | 2.5139 | 107.3 | 9.0309 | 2.4873 | [5 empty] | 107.3 | 9.0078 | 2.5862 | 107.3 | 8.9759 | 2.7336 | 107.3 | 9.136 | 3.0548 | [11 empty] | 107.3 | 9.0323 | 0.7501 | 107.3 | 9.0505 | 0.4012 | 107.3 | 9.0078 | 0.9843 | 107.3 | 9.2397 | 0.3458 | 107.3 | 9.0611 | 0.4316
107.4 | 9.0927 | 2.2509 | 107.4 | 9.2114 | 2.0897 | 107.4 | 9.0127 | 2.0368 | 107.4 | 9.1377 | 2.5138 | 107.4 | 9.0394 | 2.4884 | [5 empty] | 107.4 | 9.0163 | 2.587 | 107.4 | 8.9842 | 2.7342 | 107.4 | 9.1442 | 3.0548 | [11 empty] | 107.4 | 9.0405 | 0.7509 | 107.4 | 9.0588 | 0.4014 | 107.4 | 9.016 | 0.9849 | 107.4 | 9.2481 | 0.3461 | 107.4 | 9.0692 | 0.4319
107.5 | 9.1012 | 2.2507 | 107.5 | 9.2198 | 2.0896 | 107.5 | 9.0213 | 2.0372 | 107.5 | 9.1459 | 2.5135 | 107.5 | 9.0479 | 2.489 | [5 empty] | 107.5 | 9.0246 | 2.5865 | 107.5 | 8.9924 | 2.7351 | 107.5 | 9.1523 | 3.0553 | [11 empty] | 107.5 | 9.0491 | 0.7514 | 107.5 | 9.0671 | 0.4018 | 107.5 | 9.0244 | 0.9857 | 107.5 | 9.2566 | 0.3464 | 107.5 | 9.0776 | 0.4326
107.6 | 9.1094 | 2.2505 | 107.6 | 9.2283 | 2.0895 | 107.6 | 9.0295 | 2.0371 | 107.6 | 9.1543 | 2.5141 | 107.6 | 9.0562 | 2.4887 | [5 empty] | 107.6 | 9.0326 | 2.5868 | 107.6 | 9.0009 | 2.7364 | 107.6 | 9.1609 | 3.0564 | [11 empty] | 107.6 | 9.0574 | 0.7521 | 107.6 | 9.0754 | 0.4023 | 107.6 | 9.0329 | 0.9862 | 107.6 | 9.2649 | 0.3469 | 107.6 | 9.0859 | 0.4331
107.7 | 9.1178 | 2.2504 | 107.7 | 9.2364 | 2.0888 | 107.7 | 9.0378 | 2.0375 | 107.7 | 9.1628 | 2.5135 | 107.7 | 9.0644 | 2.4892 | [5 empty] | 107.7 | 9.0411 | 2.5872 | 107.7 | 9.0093 | 2.7366 | 107.7 | 9.1693 | 3.0565 | [11 empty] | 107.7 | 9.0656 | 0.7525 | 107.7 | 9.084 | 0.4025 | 107.7 | 9.041 | 0.9866 | 107.7 | 9.2731 | 0.3472 | 107.7 | 9.0943 | 0.4338
107.8 | 9.1263 | 2.2502 | 107.8 | 9.2446 | 2.0888 | 107.8 | 9.0463 | 2.0376 | 107.8 | 9.1707 | 2.5126 | 107.8 | 9.0728 | 2.4895 | [5 empty] | 107.8 | 9.0496 | 2.5877 | 107.8 | 9.0176 | 2.7373 | 107.8 | 9.1774 | 3.057 | [11 empty] | 107.8 | 9.0741 | 0.7533 | 107.8 | 9.0921 | 0.4029 | 107.8 | 9.0494 | 0.9875 | 107.8 | 9.2816 | 0.3475 | 107.8 | 9.1026 | 0.4342
107.9 | 9.1344 | 2.2497 | 107.9 | 9.2532 | 2.0888 | 107.9 | 9.0545 | 2.0372 | 107.9 | 9.1791 | 2.513 | 107.9 | 9.0812 | 2.4894 | [5 empty] | 107.9 | 9.0577 | 2.5876 | 107.9 | 9.0259 | 2.7383 | 107.9 | 9.186 | 3.0579 | [11 empty] | 107.9 | 9.0824 | 0.7535 | 107.9 | 9.1004 | 0.4033 | 107.9 | 9.0579 | 0.9883 | 107.9 | 9.2899 | 0.3477 | 107.9 | 9.1111 | 0.435
108 | 9.1427 | 2.2498 | 108 | 9.2616 | 2.0884 | 108 | 9.0626 | 2.0371 | 108 | 9.1877 | 2.5133 | 108 | 9.0894 | 2.489 | [5 empty] | 108 | 9.0661 | 2.5881 | 108 | 9.0344 | 2.7391 | 108 | 9.1944 | 3.0582 | [11 empty] | 108 | 9.0906 | 0.7541 | 108 | 9.1088 | 0.4038 | 108 | 9.0662 | 0.9886 | 108 | 9.298 | 0.3479 | 108 | 9.1194 | 0.4357
108.1 | 9.1511 | 2.2499 | 108.1 | 9.2698 | 2.0885 | 108.1 | 9.0712 | 2.0378 | 108.1 | 9.1958 | 2.5129 | 108.1 | 9.0978 | 2.4895 | [5 empty] | 108.1 | 9.0747 | 2.5886 | 108.1 | 9.0424 | 2.7391 | 108.1 | 9.2024 | 3.0576 | [11 empty] | 108.1 | 9.099 | 0.7547 | 108.1 | 9.1171 | 0.404 | 108.1 | 9.0744 | 0.9892 | 108.1 | 9.3065 | 0.3481 | 108.1 | 9.1275 | 0.4364
108.2 | 9.1594 | 2.2492 | 108.2 | 9.2781 | 2.088 | 108.2 | 9.0796 | 2.0379 | 108.2 | 9.2042 | 2.513 | 108.2 | 9.1062 | 2.4894 | [5 empty] | 108.2 | 9.0829 | 2.5885 | 108.2 | 9.0508 | 2.7402 | 108.2 | 9.2108 | 3.0584 | [11 empty] | 108.2 | 9.1074 | 0.7551 | 108.2 | 9.1254 | 0.4044 | 108.2 | 9.0828 | 0.9901 | 108.2 | 9.3149 | 0.3487 | 108.2 | 9.1359 | 0.437
108.3 | 9.1676 | 2.2494 | 108.3 | 9.2865 | 2.0875 | 108.3 | 9.0878 | 2.0376 | 108.3 | 9.2128 | 2.5133 | 108.3 | 9.1146 | 2.4895 | [5 empty] | 108.3 | 9.091 | 2.5887 | 108.3 | 9.0592 | 2.7411 | 108.3 | 9.2193 | 3.0586 | [11 empty] | 108.3 | 9.1156 | 0.7554 | 108.3 | 9.1339 | 0.4047 | 108.3 | 9.0911 | 0.9905 | 108.3 | 9.3231 | 0.3489 | 108.3 | 9.1444 | 0.4375
108.4 | 9.1762 | 2.2498 | 108.4 | 9.2946 | 2.0872 | 108.4 | 9.0963 | 2.0379 | 108.4 | 9.2209 | 2.5125 | 108.4 | 9.1228 | 2.4896 | [5 empty] | 108.4 | 9.0995 | 2.5891 | 108.4 | 9.0674 | 2.741 | 108.4 | 9.2276 | 3.0591 | [11 empty] | 108.4 | 9.124 | 0.7561 | 108.4 | 9.1423 | 0.4053 | 108.4 | 9.0994 | 0.9916 | 108.4 | 9.3315 | 0.3493 | 108.4 | 9.1524 | 0.4382
108.5 | 9.1846 | 2.249 | 108.5 | 9.3032 | 2.0875 | 108.5 | 9.1046 | 2.0377 | 108.5 | 9.2291 | 2.5123 | 108.5 | 9.1312 | 2.4897 | [5 empty] | 108.5 | 9.108 | 2.5889 | 108.5 | 9.0757 | 2.7422 | 108.5 | 9.2358 | 3.0598 | [11 empty] | 108.5 | 9.1324 | 0.7566 | 108.5 | 9.1504 | 0.4058 | 108.5 | 9.1078 | 0.9924 | 108.5 | 9.3399 | 0.3494 | 108.5 | 9.1609 | 0.4388
108.6 | 9.1926 | 2.2484 | 108.6 | 9.3116 | 2.0873 | 108.6 | 9.1128 | 2.0374 | 108.6 | 9.2375 | 2.5128 | 108.6 | 9.1396 | 2.4894 | [5 empty] | 108.6 | 9.1161 | 2.5891 | 108.6 | 9.0843 | 2.743 | 108.6 | 9.2441 | 3.0604 | [11 empty] | 108.6 | 9.1407 | 0.7571 | 108.6 | 9.1588 | 0.406 | 108.6 | 9.1162 | 0.9932 | 108.6 | 9.3481 | 0.3498 | 108.6 | 9.1694 | 0.4395
108.7 | 9.201 | 2.2485 | 108.7 | 9.3198 | 2.0865 | 108.7 | 9.1211 | 2.0379 | 108.7 | 9.246 | 2.5123 | 108.7 | 9.1476 | 2.4885 | [5 empty] | 108.7 | 9.1245 | 2.5896 | 108.7 | 9.0926 | 2.7432 | 108.7 | 9.2526 | 3.061 | [11 empty] | 108.7 | 9.1489 | 0.7572 | 108.7 | 9.1672 | 0.4062 | 108.7 | 9.1244 | 0.994 | 108.7 | 9.3564 | 0.35 | 108.7 | 9.1776 | 0.44
108.8 | 9.2096 | 2.2484 | 108.8 | 9.3282 | 2.0865 | 108.8 | 9.1295 | 2.038 | 108.8 | 9.2541 | 2.5117 | 108.8 | 9.156 | 2.4888 | [5 empty] | 108.8 | 9.1331 | 2.5899 | 108.8 | 9.1007 | 2.7435 | 108.8 | 9.2608 | 3.0615 | [11 empty] | 108.8 | 9.1573 | 0.7577 | 108.8 | 9.1753 | 0.4066 | 108.8 | 9.1328 | 0.9948 | 108.8 | 9.3649 | 0.3503 | 108.8 | 9.1859 | 0.4408
108.9 | 9.2177 | 2.2476 | 108.9 | 9.3366 | 2.0863 | 108.9 | 9.1378 | 2.0376 | 108.9 | 9.2626 | 2.5124 | 108.9 | 9.1646 | 2.4889 | [5 empty] | 108.9 | 9.1411 | 2.5892 | 108.9 | 9.1091 | 2.7448 | 108.9 | 9.2691 | 3.062 | [11 empty] | 108.9 | 9.1657 | 0.7579 | 108.9 | 9.1838 | 0.4068 | 108.9 | 9.1411 | 0.9956 | 108.9 | 9.3733 | 0.3505 | 108.9 | 9.1944 | 0.4414
109 | 9.2261 | 2.2473 | 109 | 9.3448 | 2.0858 | 109 | 9.146 | 2.0373 | 109 | 9.2712 | 2.5123 | 109 | 9.1726 | 2.4878 | [5 empty] | 109 | 9.1495 | 2.5901 | 109 | 9.1176 | 2.7454 | 109 | 9.2776 | 3.0625 | [11 empty] | 109 | 9.1739 | 0.7585 | 109 | 9.1922 | 0.4072 | 109 | 9.1494 | 0.9962 | 109 | 9.3814 | 0.3508 | 109 | 9.2026 | 0.4419
109.1 | 9.2347 | 2.2471 | 109.1 | 9.353 | 2.0855 | 109.1 | 9.1544 | 2.0378 | 109.1 | 9.2792 | 2.5118 | 109.1 | 9.1811 | 2.4878 | [5 empty] | 109.1 | 9.1579 | 2.5899 | 109.1 | 9.1258 | 2.7461 | 109.1 | 9.2859 | 3.0632 | [11 empty] | 109.1 | 9.1823 | 0.7589 | 109.1 | 9.2005 | 0.4075 | 109.1 | 9.1577 | 0.997 | 109.1 | 9.3899 | 0.3514 | 109.1 | 9.2108 | 0.4427
109.2 | 9.2428 | 2.246 | 109.2 | 9.3614 | 2.0852 | 109.2 | 9.1629 | 2.0379 | 109.2 | 9.2876 | 2.5121 | 109.2 | 9.1896 | 2.4874 | [5 empty] | 109.2 | 9.1661 | 2.5897 | 109.2 | 9.1342 | 2.7471 | 109.2 | 9.2941 | 3.064 | [11 empty] | 109.2 | 9.1907 | 0.7593 | 109.2 | 9.2087 | 0.4081 | 109.2 | 9.1661 | 0.9979 | 109.2 | 9.3983 | 0.3514 | 109.2 | 9.2194 | 0.4432
109.3 | 9.251 | 2.2459 | 109.3 | 9.3698 | 2.0848 | 109.3 | 9.1711 | 2.038 | 109.3 | 9.296 | 2.5121 | 109.3 | 9.1978 | 2.486 | [5 empty] | 109.3 | 9.1744 | 2.5907 | 109.3 | 9.1428 | 2.7482 | 109.3 | 9.3027 | 3.065 | [11 empty] | 109.3 | 9.1991 | 0.7597 | 109.3 | 9.2172 | 0.4082 | 109.3 | 9.1746 | 0.9988 | 109.3 | 9.4064 | 0.3516 | 109.3 | 9.2277 | 0.4436
109.4 | 9.2594 | 2.2452 | 109.4 | 9.3781 | 2.0843 | 109.4 | 9.1794 | 2.0376 | 109.4 | 9.3041 | 2.5112 | 109.4 | 9.206 | 2.4856 | [5 empty] | 109.4 | 9.1829 | 2.5908 | 109.4 | 9.1509 | 2.7482 | 109.4 | 9.3111 | 3.0655 | [11 empty] | 109.4 | 9.2073 | 0.7601 | 109.4 | 9.2254 | 0.4089 | 109.4 | 9.1828 | 0.9996 | 109.4 | 9.4148 | 0.3517 | 109.4 | 9.2359 | 0.4444
109.5 | 9.2678 | 2.2443 | 109.5 | 9.3865 | 2.0843 | 109.5 | 9.1878 | 2.0374 | 109.5 | 9.3124 | 2.5113 | 109.5 | 9.2145 | 2.4855 | [5 empty] | 109.5 | 9.1912 | 2.5909 | 109.5 | 9.1591 | 2.7492 | 109.5 | 9.3192 | 3.0665 | [11 empty] | 109.5 | 9.2158 | 0.7607 | 109.5 | 9.2336 | 0.4091 | 109.5 | 9.1912 | 1.0006 | 109.5 | 9.4231 | 0.352 | 109.5 | 9.2444 | 0.4451
109.6 | 9.276 | 2.244 | 109.6 | 9.3949 | 2.0841 | 109.6 | 9.1962 | 2.0372 | 109.6 | 9.3209 | 2.5114 | 109.6 | 9.2229 | 2.4846 | [5 empty] | 109.6 | 9.1995 | 2.591 | 109.6 | 9.1676 | 2.7501 | 109.6 | 9.3275 | 3.0672 | [11 empty] | 109.6 | 9.224 | 0.761 | 109.6 | 9.2422 | 0.4098 | 109.6 | 9.1996 | 1.001 | 109.6 | 9.4314 | 0.3523 | 109.6 | 9.2528 | 0.4458
109.7 | 9.2844 | 2.2437 | 109.7 | 9.4032 | 2.0833 | 109.7 | 9.2044 | 2.0371 | 109.7 | 9.3293 | 2.511 | 109.7 | 9.2309 | 2.4839 | [5 empty] | 109.7 | 9.2079 | 2.5914 | 109.7 | 9.1759 | 2.7507 | 109.7 | 9.336 | 3.068 | [11 empty] | 109.7 | 9.2323 | 0.7615 | 109.7 | 9.2505 | 0.4101 | 109.7 | 9.2078 | 1.0014 | 109.7 | 9.4397 | 0.3525 | 109.7 | 9.2608 | 0.4462
109.8 | 9.2929 | 2.243 | 109.8 | 9.4112 | 2.0827 | 109.8 | 9.2129 | 2.0373 | 109.8 | 9.3376 | 2.511 | 109.8 | 9.2394 | 2.4836 | [5 empty] | 109.8 | 9.2163 | 2.5911 | 109.8 | 9.1841 | 2.7516 | 109.8 | 9.3441 | 3.0686 | [11 empty] | 109.8 | 9.2408 | 0.7622 | 109.8 | 9.2587 | 0.4104 | 109.8 | 9.2159 | 1.0023 | 109.8 | 9.4482 | 0.3531 | 109.8 | 9.2693 | 0.4468
109.9 | 9.3011 | 2.2427 | 109.9 | 9.4198 | 2.0827 | 109.9 | 9.2214 | 2.037 | 109.9 | 9.3459 | 2.511 | 109.9 | 9.2481 | 2.4831 | [5 empty] | 109.9 | 9.2244 | 2.591 | 109.9 | 9.1924 | 2.7525 | 109.9 | 9.3524 | 3.0699 | [11 empty] | 109.9 | 9.2491 | 0.7628 | 109.9 | 9.2673 | 0.4108 | 109.9 | 9.2245 | 1.0034 | 109.9 | 9.4566 | 0.3533 | 109.9 | 9.2776 | 0.4475
110 | 9.3094 | 2.2421 | 110 | 9.4282 | 2.0823 | 110 | 9.2295 | 2.0369 | 110 | 9.3543 | 2.5106 | 110 | 9.2561 | 2.4821 | [5 empty] | 110 | 9.2328 | 2.5916 | 110 | 9.2009 | 2.7532 | 110 | 9.361 | 3.0705 | [11 empty] | 110 | 9.2573 | 0.7632 | 110 | 9.2756 | 0.4113 | 110 | 9.2327 | 1.004 | 110 | 9.4648 | 0.3536 | 110 | 9.2859 | 0.448
110.1 | 9.3177 | 2.2418 | 110.1 | 9.4363 | 2.0816 | 110.1 | 9.2378 | 2.0368 | 110.1 | 9.3625 | 2.5104 | 110.1 | 9.2645 | 2.4823 | [5 empty] | 110.1 | 9.2413 | 2.592 | 110.1 | 9.2092 | 2.7542 | 110.1 | 9.3693 | 3.0713 | [11 empty] | 110.1 | 9.2657 | 0.7639 | 110.1 | 9.2838 | 0.4115 | 110.1 | 9.241 | 1.0048 | 110.1 | 9.4731 | 0.354 | 110.1 | 9.2941 | 0.4485
110.2 | 9.3261 | 2.2411 | 110.2 | 9.4449 | 2.082 | 110.2 | 9.2463 | 2.0366 | 110.2 | 9.3708 | 2.5108 | 110.2 | 9.2729 | 2.4813 | [5 empty] | 110.2 | 9.2496 | 2.5919 | 110.2 | 9.2175 | 2.755 | 110.2 | 9.3775 | 3.0719 | [11 empty] | 110.2 | 9.2741 | 0.7644 | 110.2 | 9.2921 | 0.4122 | 110.2 | 9.2495 | 1.0057 | 110.2 | 9.4815 | 0.3542 | 110.2 | 9.3026 | 0.4493
110.3 | 9.3343 | 2.2406 | 110.3 | 9.4534 | 2.0814 | 110.3 | 9.2544 | 2.0362 | 110.3 | 9.3792 | 2.5109 | 110.3 | 9.2809 | 2.48 | [5 empty] | 110.3 | 9.2578 | 2.5921 | 110.3 | 9.2259 | 2.7557 | 110.3 | 9.3859 | 3.0726 | [11 empty] | 110.3 | 9.2823 | 0.7652 | 110.3 | 9.3004 | 0.4124 | 110.3 | 9.2579 | 1.0062 | 110.3 | 9.4898 | 0.3544 | 110.3 | 9.3111 | 0.45
110.4 | 9.3428 | 2.2404 | 110.4 | 9.4614 | 2.0805 | 110.4 | 9.2627 | 2.0361 | 110.4 | 9.3876 | 2.5107 | 110.4 | 9.2894 | 2.4801 | [5 empty] | 110.4 | 9.2662 | 2.5926 | 110.4 | 9.2341 | 2.7558 | 110.4 | 9.3941 | 3.0725 | [11 empty] | 110.4 | 9.2906 | 0.7656 | 110.4 | 9.3088 | 0.4129 | 110.4 | 9.2659 | 1.0066 | 110.4 | 9.4981 | 0.355 | 110.4 | 9.3193 | 0.4505
110.5 | 9.3513 | 2.2394 | 110.5 | 9.4698 | 2.08 | 110.5 | 9.2713 | 2.0362 | 110.5 | 9.3958 | 2.5107 | 110.5 | 9.2978 | 2.4799 | [5 empty] | 110.5 | 9.2746 | 2.5924 | 110.5 | 9.2424 | 2.7566 | 110.5 | 9.4023 | 3.0735 | [11 empty] | 110.5 | 9.2991 | 0.7662 | 110.5 | 9.317 | 0.4132 | 110.5 | 9.2743 | 1.0078 | 110.5 | 9.5066 | 0.355 | 110.5 | 9.3276 | 0.451
110.6 | 9.3595 | 2.2389 | 110.6 | 9.4783 | 2.0801 | 110.6 | 9.2795 | 2.0355 | 110.6 | 9.4043 | 2.5112 | 110.6 | 9.3061 | 2.4789 | [5 empty] | 110.6 | 9.2827 | 2.5923 | 110.6 | 9.2509 | 2.7576 | 110.6 | 9.4109 | 3.0746 | [11 empty] | 110.6 | 9.3073 | 0.7666 | 110.6 | 9.3254 | 0.4138 | 110.6 | 9.2829 | 1.0083 | 110.6 | 9.5148 | 0.3553 | 110.6 | 9.3359 | 0.4517
110.7 | 9.3678 | 2.2391 | 110.7 | 9.4864 | 2.0792 | 110.7 | 9.2877 | 2.0357 | 110.7 | 9.4127 | 2.5107 | 110.7 | 9.3145 | 2.4786 | [5 empty] | 110.7 | 9.2911 | 2.593 | 110.7 | 9.2593 | 2.7581 | 110.7 | 9.4193 | 3.0751 | [11 empty] | 110.7 | 9.3156 | 0.7672 | 110.7 | 9.334 | 0.414 | 110.7 | 9.2911 | 1.0087 | 110.7 | 9.5231 | 0.3558 | 110.7 | 9.3442 | 0.4522
110.8 | 9.3763 | 2.2383 | 110.8 | 9.4947 | 2.0791 | 110.8 | 9.2963 | 2.0364 | 110.8 | 9.4208 | 2.5104 | 110.8 | 9.3229 | 2.478 | [5 empty] | 110.8 | 9.2996 | 2.5933 | 110.8 | 9.2676 | 2.7589 | 110.8 | 9.4274 | 3.0753 | [11 empty] | 110.8 | 9.3242 | 0.7682 | 110.8 | 9.3421 | 0.4143 | 110.8 | 9.2994 | 1.0096 | 110.8 | 9.5316 | 0.356 | 110.8 | 9.3526 | 0.4528
110.9 | 9.3844 | 2.237 | 110.9 | 9.5032 | 2.0787 | 110.9 | 9.3045 | 2.0359 | 110.9 | 9.4291 | 2.5102 | 110.9 | 9.3312 | 2.4772 | [5 empty] | 110.9 | 9.3077 | 2.5929 | 110.9 | 9.2759 | 2.7596 | 110.9 | 9.436 | 3.0763 | [11 empty] | 110.9 | 9.3325 | 0.7683 | 110.9 | 9.3504 | 0.4147 | 110.9 | 9.3079 | 1.0102 | 110.9 | 9.5398 | 0.3565 | 110.9 | 9.3611 | 0.4533
111 | 9.3927 | 2.2367 | 111 | 9.5116 | 2.0782 | 111 | 9.3126 | 2.0356 | 111 | 9.4376 | 2.5099 | 111 | 9.3394 | 2.477 | [5 empty] | 111 | 9.3161 | 2.5937 | 111 | 9.2844 | 2.7602 | 111 | 9.4444 | 3.0773 | [11 empty] | 111 | 9.3406 | 0.7688 | 111 | 9.3588 | 0.4153 | 111 | 9.3162 | 1.0107 | 111 | 9.548 | 0.3568 | 111 | 9.3695 | 0.4539
111.1 | 9.4012 | 2.2364 | 111.1 | 9.5197 | 2.078 | 111.1 | 9.3212 | 2.0362 | 111.1 | 9.4458 | 2.5093 | 111.1 | 9.3478 | 2.477 | [5 empty] | 111.1 | 9.3247 | 2.5943 | 111.1 | 9.2924 | 2.7602 | 111.1 | 9.4525 | 3.0776 | [11 empty] | 111.1 | 9.349 | 0.7693 | 111.1 | 9.3671 | 0.4156 | 111.1 | 9.3244 | 1.0114 | 111.1 | 9.5564 | 0.3571 | 111.1 | 9.3776 | 0.4544
111.2 | 9.4094 | 2.2356 | 111.2 | 9.5282 | 2.0779 | 111.2 | 9.3296 | 2.0357 | 111.2 | 9.4541 | 2.5094 | 111.2 | 9.3562 | 2.4767 | [5 empty] | 111.2 | 9.3329 | 2.5941 | 111.2 | 9.3008 | 2.7614 | 111.2 | 9.4607 | 3.0782 | [11 empty] | 111.2 | 9.3574 | 0.7699 | 111.2 | 9.3754 | 0.4161 | 111.2 | 9.3328 | 1.0123 | 111.2 | 9.5649 | 0.3576 | 111.2 | 9.3859 | 0.455
111.3 | 9.4176 | 2.2353 | 111.3 | 9.5366 | 2.0775 | 111.3 | 9.3377 | 2.0358 | 111.3 | 9.4628 | 2.5097 | 111.3 | 9.3646 | 2.4761 | [5 empty] | 111.3 | 9.341 | 2.5943 | 111.3 | 9.3093 | 2.7624 | 111.3 | 9.4692 | 3.0791 | [11 empty] | 111.3 | 9.3656 | 0.7705 | 111.3 | 9.3839 | 0.4167 | 111.3 | 9.3411 | 1.0125 | 111.3 | 9.5731 | 0.3577 | 111.3 | 9.3943 | 0.4555
111.4 | 9.4262 | 2.235 | 111.4 | 9.5446 | 2.077 | 111.4 | 9.3463 | 2.0359 | 111.4 | 9.4709 | 2.509 | 111.4 | 9.3728 | 2.4754 | [5 empty] | 111.4 | 9.3495 | 2.5952 | 111.4 | 9.3175 | 2.7623 | 111.4 | 9.4775 | 3.0789 | [11 empty] | 111.4 | 9.374 | 0.7707 | 111.4 | 9.3923 | 0.4169 | 111.4 | 9.3493 | 1.0132 | 111.4 | 9.5816 | 0.3581 | 111.4 | 9.4024 | 0.456
111.5 | 9.4346 | 2.2341 | 111.5 | 9.5531 | 2.0771 | 111.5 | 9.3547 | 2.0357 | 111.5 | 9.4791 | 2.5086 | 111.5 | 9.3812 | 2.4756 | [5 empty] | 111.5 | 9.3579 | 2.5948 | 111.5 | 9.3258 | 2.7634 | 111.5 | 9.4858 | 3.0798 | [11 empty] | 111.5 | 9.3825 | 0.7713 | 111.5 | 9.4004 | 0.4173 | 111.5 | 9.3577 | 1.0139 | 111.5 | 9.5899 | 0.3585 | 111.5 | 9.4109 | 0.4567
111.6 | 9.4427 | 2.2329 | 111.6 | 9.5616 | 2.077 | 111.6 | 9.3628 | 2.035 | 111.6 | 9.4875 | 2.5086 | 111.6 | 9.3896 | 2.4748 | [5 empty] | 111.6 | 9.366 | 2.5953 | 111.6 | 9.3343 | 2.7644 | 111.6 | 9.4941 | 3.0809 | [11 empty] | 111.6 | 9.3908 | 0.7717 | 111.6 | 9.4088 | 0.4178 | 111.6 | 9.3662 | 1.0144 | 111.6 | 9.5981 | 0.3588 | 111.6 | 9.4194 | 0.4574
111.7 | 9.4511 | 2.2327 | 111.7 | 9.5697 | 2.0763 | 111.7 | 9.3711 | 2.0347 | 111.7 | 9.496 | 2.508 | 111.7 | 9.3976 | 2.4743 | [5 empty] | 111.7 | 9.3745 | 2.5962 | 111.7 | 9.3426 | 2.7647 | 111.7 | 9.5028 | 3.0818 | [11 empty] | 111.7 | 9.3989 | 0.7723 | 111.7 | 9.4173 | 0.4182 | 111.7 | 9.3745 | 1.0151 | 111.7 | 9.6064 | 0.359 | 111.7 | 9.4276 | 0.4578
111.8 | 9.4596 | 2.232 | 111.8 | 9.5782 | 2.0763 | 111.8 | 9.3794 | 2.0346 | 111.8 | 9.5041 | 2.5076 | 111.8 | 9.4061 | 2.4744 | [5 empty] | 111.8 | 9.3831 | 2.5964 | 111.8 | 9.3507 | 2.765 | 111.8 | 9.5108 | 3.0818 | [11 empty] | 111.8 | 9.4073 | 0.7726 | 111.8 | 9.4254 | 0.4186 | 111.8 | 9.3828 | 1.0157 | 111.8 | 9.6149 | 0.3593 | 111.8 | 9.4359 | 0.4585
111.9 | 9.4676 | 2.2306 | 111.9 | 9.5866 | 2.0756 | 111.9 | 9.3878 | 2.034 | 111.9 | 9.5126 | 2.5082 | 111.9 | 9.4145 | 2.4743 | [5 empty] | 111.9 | 9.3911 | 2.5962 | 111.9 | 9.3591 | 2.7659 | 111.9 | 9.5191 | 3.0829 | [11 empty] | 111.9 | 9.4157 | 0.7732 | 111.9 | 9.4338 | 0.4192 | 111.9 | 9.3911 | 1.0163 | 111.9 | 9.6232 | 0.3598 | 111.9 | 9.4444 | 0.4592
112 | 9.4761 | 2.2307 | 112 | 9.5948 | 2.0749 | 112 | 9.396 | 2.0336 | 112 | 9.5212 | 2.5081 | 112 | 9.4226 | 2.4738 | [5 empty] | 112 | 9.3996 | 2.597 | 112 | 9.3676 | 2.766 | 112 | 9.5276 | 3.0839 | [11 empty] | 112 | 9.4239 | 0.7736 | 112 | 9.4422 | 0.4193 | 112 | 9.3994 | 1.0166 | 112 | 9.6314 | 0.36 | 112 | 9.4526 | 0.4596
112.1 | 9.4847 | 2.2307 | 112.1 | 9.6031 | 2.0744 | 112.1 | 9.4045 | 2.0339 | 112.1 | 9.5291 | 2.5074 | 112.1 | 9.4311 | 2.4742 | [5 empty] | 112.1 | 9.4079 | 2.5971 | 112.1 | 9.3758 | 2.7663 | 112.1 | 9.5358 | 3.0841 | [11 empty] | 112.1 | 9.4323 | 0.7743 | 112.1 | 9.4504 | 0.4198 | 112.1 | 9.4077 | 1.0172 | 112.1 | 9.6399 | 0.3605 | 112.1 | 9.4608 | 0.4604
112.2 | 9.4928 | 2.2296 | 112.2 | 9.6114 | 2.0744 | 112.2 | 9.413 | 2.0336 | 112.2 | 9.5376 | 2.5082 | 112.2 | 9.4397 | 2.4744 | [5 empty] | 112.2 | 9.4161 | 2.5972 | 112.2 | 9.3842 | 2.7671 | 112.2 | 9.5441 | 3.0851 | [11 empty] | 112.2 | 9.4408 | 0.7747 | 112.2 | 9.4588 | 0.4203 | 112.2 | 9.4161 | 1.0182 | 112.2 | 9.6483 | 0.3608 | 112.2 | 9.4694 | 0.4611
112.3 | 9.5011 | 2.2292 | 112.3 | 9.6198 | 2.0739 | 112.3 | 9.4211 | 2.0328 | 112.3 | 9.5459 | 2.5075 | 112.3 | 9.4478 | 2.4737 | [5 empty] | 112.3 | 9.4244 | 2.5979 | 112.3 | 9.3928 | 2.7678 | 112.3 | 9.5527 | 3.0864 | [11 empty] | 112.3 | 9.4491 | 0.7751 | 112.3 | 9.4672 | 0.4206 | 112.3 | 9.4246 | 1.0184 | 112.3 | 9.6564 | 0.3611 | 112.3 | 9.4777 | 0.4615
112.4 | 9.5094 | 2.2285 | 112.4 | 9.6281 | 2.0736 | 112.4 | 9.4294 | 2.0333 | 112.4 | 9.5541 | 2.5068 | 112.4 | 9.4559 | 2.4734 | [5 empty] | 112.4 | 9.4328 | 2.598 | 112.4 | 9.4009 | 2.7674 | 112.4 | 9.561 | 3.0871 | [11 empty] | 112.4 | 9.4574 | 0.7759 | 112.4 | 9.4754 | 0.4211 | 112.4 | 9.4328 | 1.0186 | 112.4 | 9.6648 | 0.3616 | 112.4 | 9.4859 | 0.4621
112.5 | 9.5178 | 2.2275 | 112.5 | 9.6365 | 2.0734 | 112.5 | 9.4378 | 2.033 | 112.5 | 9.5625 | 2.507 | 112.5 | 9.4645 | 2.4731 | [5 empty] | 112.5 | 9.4412 | 2.598 | 112.5 | 9.4091 | 2.7681 | 112.5 | 9.5692 | 3.0875 | [11 empty] | 112.5 | 9.4658 | 0.7765 | 112.5 | 9.4837 | 0.4217 | 112.5 | 9.4411 | 1.0193 | 112.5 | 9.6732 | 0.362 | 112.5 | 9.4944 | 0.4628
112.6 | 9.526 | 2.2272 | 112.6 | 9.6449 | 2.073 | 112.6 | 9.4462 | 2.0325 | 112.6 | 9.5709 | 2.5068 | 112.6 | 9.4729 | 2.4724 | [5 empty] | 112.6 | 9.4495 | 2.5989 | 112.6 | 9.4176 | 2.7685 | 112.6 | 9.5776 | 3.0885 | [11 empty] | 112.6 | 9.474 | 0.7767 | 112.6 | 9.4922 | 0.4222 | 112.6 | 9.4496 | 1.0196 | 112.6 | 9.6814 | 0.3622 | 112.6 | 9.5028 | 0.4634
112.7 | 9.5344 | 2.2272 | 112.7 | 9.6531 | 2.0722 | 112.7 | 9.4544 | 2.0322 | 112.7 | 9.5793 | 2.5062 | 112.7 | 9.4809 | 2.4719 | [5 empty] | 112.7 | 9.4579 | 2.5996 | 112.7 | 9.4258 | 2.7681 | 112.7 | 9.586 | 3.089 | [11 empty] | 112.7 | 9.4823 | 0.7775 | 112.7 | 9.5005 | 0.4226 | 112.7 | 9.4578 | 1.0199 | 112.7 | 9.6897 | 0.3629 | 112.7 | 9.5109 | 0.464
112.8 | 9.5429 | 2.2265 | 112.8 | 9.6613 | 2.0719 | 112.8 | 9.4629 | 2.0323 | 112.8 | 9.5876 | 2.5065 | 112.8 | 9.4895 | 2.4724 | [5 empty] | 112.8 | 9.4662 | 2.5996 | 112.8 | 9.4341 | 2.7687 | 112.8 | 9.5941 | 3.0895 | [11 empty] | 112.8 | 9.4907 | 0.7781 | 112.8 | 9.5087 | 0.423 | 112.8 | 9.466 | 1.0207 | 112.8 | 9.6981 | 0.3631 | 112.8 | 9.5192 | 0.4646
112.9 | 9.5511 | 2.2264 | 112.9 | 9.6698 | 2.0717 | 112.9 | 9.4714 | 2.032 | 112.9 | 9.5959 | 2.5064 | 112.9 | 9.4981 | 2.4722 | [5 empty] | 112.9 | 9.4744 | 2.5996 | 112.9 | 9.4425 | 2.7691 | 112.9 | 9.6024 | 3.0906 | [11 empty] | 112.9 | 9.4991 | 0.7787 | 112.9 | 9.5173 | 0.4236 | 112.9 | 9.4745 | 1.0212 | 112.9 | 9.7067 | 0.3637 | 112.9 | 9.5276 | 0.4651
113 | 9.5593 | 2.2262 | 113 | 9.6781 | 2.0712 | 113 | 9.4795 | 2.0322 | 113 | 9.6043 | 2.5062 | 113 | 9.5061 | 2.4717 | [5 empty] | 113 | 9.4828 | 2.6001 | 113 | 9.4509 | 2.7693 | 113 | 9.611 | 3.0912 | [11 empty] | 113 | 9.5073 | 0.7791 | 113 | 9.5256 | 0.4242 | 113 | 9.4828 | 1.0214 | 113 | 9.7148 | 0.3637 | 113 | 9.5359 | 0.4658
113.1 | 9.5678 | 2.2262 | 113.1 | 9.6863 | 2.0704 | 113.1 | 9.4878 | 2.0321 | 113.1 | 9.6124 | 2.5057 | 113.1 | 9.5144 | 2.4715 | [5 empty] | 113.1 | 9.4912 | 2.6007 | 113.1 | 9.4592 | 2.7699 | 113.1 | 9.6193 | 3.0923 | [11 empty] | 113.1 | 9.5157 | 0.7799 | 113.1 | 9.5337 | 0.4246 | 113.1 | 9.491 | 1.0221 | 113.1 | 9.7231 | 0.3643 | 113.1 | 9.5441 | 0.4663
113.2 | 9.5761 | 2.2257 | 113.2 | 9.6948 | 2.0704 | 113.2 | 9.4963 | 2.032 | 113.2 | 9.6208 | 2.5059 | 113.2 | 9.5229 | 2.4712 | [5 empty] | 113.2 | 9.4996 | 2.6009 | 113.2 | 9.4675 | 2.7704 | 113.2 | 9.6274 | 3.0931 | [11 empty] | 113.2 | 9.5241 | 0.7805 | 113.2 | 9.5421 | 0.4253 | 113.2 | 9.4995 | 1.0229 | 113.2 | 9.7315 | 0.3645 | 113.2 | 9.5526 | 0.467
113.3 | 9.5843 | 2.2258 | 113.3 | 9.7034 | 2.0702 | 113.3 | 9.5044 | 2.0315 | 113.3 | 9.6293 | 2.506 | 113.3 | 9.531 | 2.4704 | [5 empty] | 113.3 | 9.5079 | 2.6014 | 113.3 | 9.4759 | 2.7708 | 113.3 | 9.636 | 3.0938 | [11 empty] | 113.3 | 9.5323 | 0.7809 | 113.3 | 9.5505 | 0.4256 | 113.3 | 9.5078 | 1.0231 | 113.3 | 9.7397 | 0.3649 | 113.3 | 9.5611 | 0.4673
113.4 | 9.5927 | 2.2255 | 113.4 | 9.7114 | 2.0696 | 113.4 | 9.5128 | 2.0317 | 113.4 | 9.6376 | 2.5058 | 113.4 | 9.5394 | 2.4702 | [5 empty] | 113.4 | 9.5163 | 2.602 | 113.4 | 9.4841 | 2.7711 | 113.4 | 9.6442 | 3.0939 | [11 empty] | 113.4 | 9.5405 | 0.7816 | 113.4 | 9.5588 | 0.4261 | 113.4 | 9.516 | 1.0234 | 113.4 | 9.7481 | 0.3652 | 113.4 | 9.5692 | 0.4681
113.5 | 9.6013 | 2.2257 | 113.5 | 9.7197 | 2.0698 | 113.5 | 9.5213 | 2.0317 | 113.5 | 9.6459 | 2.5058 | 113.5 | 9.5478 | 2.4697 | [5 empty] | 113.5 | 9.5246 | 2.6016 | 113.5 | 9.4924 | 2.7717 | 113.5 | 9.6523 | 3.0942 | [11 empty] | 113.5 | 9.5491 | 0.7822 | 113.5 | 9.567 | 0.4268 | 113.5 | 9.5243 | 1.024 | 113.5 | 9.7566 | 0.3657 | 113.5 | 9.5776 | 0.4689
113.6 | 9.6094 | 2.2255 | 113.6 | 9.7283 | 2.0696 | 113.6 | 9.5295 | 2.0313 | 113.6 | 9.6543 | 2.5065 | 113.6 | 9.5561 | 2.4689 | [5 empty] | 113.6 | 9.5326 | 2.6015 | 113.6 | 9.5008 | 2.7721 | 113.6 | 9.6609 | 3.0955 | [11 empty] | 113.6 | 9.5574 | 0.7826 | 113.6 | 9.5754 | 0.4271 | 113.6 | 9.5328 | 1.0244 | 113.6 | 9.7649 | 0.3659 | 113.6 | 9.586 | 0.4695
113.7 | 9.6178 | 2.2257 | 113.7 | 9.7364 | 2.0689 | 113.7 | 9.5378 | 2.0314 | 113.7 | 9.6627 | 2.5058 | 113.7 | 9.5644 | 2.4681 | [5 empty] | 113.7 | 9.5411 | 2.6022 | 113.7 | 9.5093 | 2.7722 | 113.7 | 9.6693 | 3.0963 | [11 empty] | 113.7 | 9.5656 | 0.7834 | 113.7 | 9.5839 | 0.4275 | 113.7 | 9.541 | 1.0247 | 113.7 | 9.7732 | 0.3665 | 113.7 | 9.5943 | 0.4701
113.8 | 9.6263 | 2.2254 | 113.8 | 9.7446 | 2.0694 | 113.8 | 9.5462 | 2.031 | 113.8 | 9.6707 | 2.5055 | 113.8 | 9.5728 | 2.4671 | [5 empty] | 113.8 | 9.5496 | 2.6027 | 113.8 | 9.5176 | 2.7727 | 113.8 | 9.6775 | 3.0973 | [11 empty] | 113.8 | 9.5741 | 0.784 | 113.8 | 9.5921 | 0.4281 | 113.8 | 9.5494 | 1.0253 | 113.8 | 9.7815 | 0.3668 | 113.8 | 9.6026 | 0.4709
113.9 | 9.6344 | 2.2249 | 113.9 | 9.7532 | 2.0698 | 113.9 | 9.5545 | 2.0303 | 113.9 | 9.6792 | 2.5063 | 113.9 | 9.5812 | 2.466 | [5 empty] | 113.9 | 9.5577 | 2.6024 | 113.9 | 9.5259 | 2.7737 | 113.9 | 9.686 | 3.098 | [11 empty] | 113.9 | 9.5824 | 0.7847 | 113.9 | 9.6004 | 0.4287 | 113.9 | 9.558 | 1.026 | 113.9 | 9.7899 | 0.3671 | 113.9 | 9.6111 | 0.4717
114 | 9.6427 | 2.2252 | 114 | 9.7616 | 2.0692 | 114 | 9.5627 | 2.0305 | 114 | 9.6876 | 2.5063 | 114 | 9.5894 | 2.4649 | [5 empty] | 114 | 9.5662 | 2.6033 | 114 | 9.5344 | 2.774 | 114 | 9.6944 | 3.0983 | [11 empty] | 114 | 9.5906 | 0.7853 | 114 | 9.6088 | 0.4291 | 114 | 9.5662 | 1.0262 | 114 | 9.798 | 0.3676 | 114 | 9.6194 | 0.4723
114.1 | 9.6512 | 2.2251 | 114.1 | 9.7697 | 2.0693 | 114.1 | 9.5712 | 2.0307 | 114.1 | 9.6958 | 2.5058 | 114.1 | 9.5978 | 2.464 | [5 empty] | 114.1 | 9.5747 | 2.6036 | 114.1 | 9.5424 | 2.7738 | 114.1 | 9.7025 | 3.099 | [11 empty] | 114.1 | 9.5991 | 0.786 | 114.1 | 9.6171 | 0.4295 | 114.1 | 9.5744 | 1.0269 | 114.1 | 9.8064 | 0.368 | 114.1 | 9.6276 | 0.4732
114.2 | 9.6594 | 2.2247 | 114.2 | 9.7782 | 2.0697 | 114.2 | 9.5796 | 2.0304 | 114.2 | 9.7041 | 2.5064 | 114.2 | 9.6061 | 2.4627 | [5 empty] | 114.2 | 9.5829 | 2.6034 | 114.2 | 9.5508 | 2.7749 | 114.2 | 9.7108 | 3.0996 | [11 empty] | 114.2 | 9.6074 | 0.7866 | 114.2 | 9.6254 | 0.4299 | 114.2 | 9.5828 | 1.0276 | 114.2 | 9.8149 | 0.3684 | 114.2 | 9.636 | 0.4738
114.3 | 9.6677 | 2.225 | 114.3 | 9.7865 | 2.0693 | 114.3 | 9.5878 | 2.0302 | 114.3 | 9.7127 | 2.5067 | 114.3 | 9.6145 | 2.4614 | [5 empty] | 114.3 | 9.591 | 2.6038 | 114.3 | 9.5593 | 2.7755 | 114.3 | 9.7192 | 3.1003 | [11 empty] | 114.3 | 9.6156 | 0.787 | 114.3 | 9.6339 | 0.4306 | 114.3 | 9.5911 | 1.028 | 114.3 | 9.8231 | 0.369 | 114.3 | 9.6444 | 0.4745
114.4 | 9.6761 | 2.2253 | 114.4 | 9.7946 | 2.0695 | 114.4 | 9.5962 | 2.0304 | 114.4 | 9.7209 | 2.5059 | 114.4 | 9.6228 | 2.4608 | [5 empty] | 114.4 | 9.5996 | 2.6044 | 114.4 | 9.5675 | 2.7756 | 114.4 | 9.7276 | 3.1009 | [11 empty] | 114.4 | 9.624 | 0.7877 | 114.4 | 9.6423 | 0.4309 | 114.4 | 9.5994 | 1.0286 | 114.4 | 9.8315 | 0.3695 | 114.4 | 9.6524 | 0.4751
114.5 | 9.6845 | 2.2247 | 114.5 | 9.8032 | 2.0699 | 114.5 | 9.6046 | 2.0303 | 114.5 | 9.729 | 2.5056 | 114.5 | 9.6312 | 2.4599 | [5 empty] | 114.5 | 9.6079 | 2.6042 | 114.5 | 9.5758 | 2.7759 | 114.5 | 9.7358 | 3.1014 | [11 empty] | 114.5 | 9.6324 | 0.7884 | 114.5 | 9.6505 | 0.4315 | 114.5 | 9.6078 | 1.0291 | 114.5 | 9.84 | 0.3699 | 114.5 | 9.6609 | 0.4763
114.6 | 9.6926 | 2.2245 | 114.6 | 9.8116 | 2.0699 | 114.6 | 9.6128 | 2.0301 | 114.6 | 9.7376 | 2.506 | 114.6 | 9.6396 | 2.4584 | [5 empty] | 114.6 | 9.616 | 2.6043 | 114.6 | 9.5843 | 2.7769 | 114.6 | 9.7441 | 3.1025 | [11 empty] | 114.6 | 9.6408 | 0.789 | 114.6 | 9.6588 | 0.432 | 114.6 | 9.6162 | 1.03 | 114.6 | 9.8481 | 0.3702 | 114.6 | 9.6694 | 0.4769
114.7 | 9.701 | 2.2249 | 114.7 | 9.8197 | 2.0698 | 114.7 | 9.6211 | 2.0301 | 114.7 | 9.746 | 2.5057 | 114.7 | 9.6476 | 2.457 | [5 empty] | 114.7 | 9.6245 | 2.6052 | 114.7 | 9.5926 | 2.7767 | 114.7 | 9.7527 | 3.1026 | [11 empty] | 114.7 | 9.6489 | 0.7895 | 114.7 | 9.6672 | 0.4324 | 114.7 | 9.6244 | 1.0306 | 114.7 | 9.8564 | 0.3708 | 114.7 | 9.6776 | 0.4774
114.8 | 9.7096 | 2.2251 | 114.8 | 9.8282 | 2.0701 | 114.8 | 9.6295 | 2.0302 | 114.8 | 9.7541 | 2.5052 | 114.8 | 9.656 | 2.4565 | [5 empty] | 114.8 | 9.6331 | 2.6057 | 114.8 | 9.6007 | 2.7771 | 114.8 | 9.7608 | 3.103 | [11 empty] | 114.8 | 9.6573 | 0.7901 | 114.8 | 9.6753 | 0.4329 | 114.8 | 9.6327 | 1.0311 | 114.8 | 9.8649 | 0.3712 | 114.8 | 9.6859 | 0.4786
114.9 | 9.7177 | 2.2244 | 114.9 | 9.8366 | 2.0702 | 114.9 | 9.6378 | 2.0297 | 114.9 | 9.7626 | 2.5058 | 114.9 | 9.6646 | 2.4559 | [5 empty] | 114.9 | 9.6411 | 2.6057 | 114.9 | 9.6091 | 2.7779 | 114.9 | 9.7691 | 3.1038 | [11 empty] | 114.9 | 9.6657 | 0.7909 | 114.9 | 9.6838 | 0.4333 | 114.9 | 9.6411 | 1.032 | 114.9 | 9.8732 | 0.3717 | 114.9 | 9.6944 | 0.4791
115 | 9.7261 | 2.2249 | 115 | 9.8449 | 2.0699 | 115 | 9.6461 | 2.0295 | 115 | 9.7712 | 2.5057 | 115 | 9.6728 | 2.4545 | [5 empty] | 115 | 9.6496 | 2.6062 | 115 | 9.6176 | 2.7778 | 115 | 9.7776 | 3.1041 | [11 empty] | 115 | 9.6739 | 0.791 | 115 | 9.6923 | 0.4338 | 115 | 9.6494 | 1.0323 | 115 | 9.8814 | 0.3722 | 115 | 9.7026 | 0.48
115.1 | 9.7347 | 2.2253 | 115.1 | 9.8531 | 2.0699 | 115.1 | 9.6545 | 2.0299 | 115.1 | 9.7792 | 2.505 | 115.1 | 9.6811 | 2.454 | [5 empty] | 115.1 | 9.6579 | 2.6064 | 115.1 | 9.6258 | 2.7778 | 115.1 | 9.7859 | 3.104 | [11 empty] | 115.1 | 9.6823 | 0.7918 | 115.1 | 9.7004 | 0.434 | 115.1 | 9.6576 | 1.033 | 115.1 | 9.8899 | 0.3724 | 115.1 | 9.7108 | 0.4804
115.2 | 9.7428 | 2.2249 | 115.2 | 9.8614 | 2.0701 | 115.2 | 9.6629 | 2.0296 | 115.2 | 9.7876 | 2.5052 | 115.2 | 9.6897 | 2.4535 | [5 empty] | 115.2 | 9.666 | 2.606 | 115.2 | 9.6342 | 2.7788 | 115.2 | 9.7941 | 3.105 | [11 empty] | 115.2 | 9.6908 | 0.7924 | 115.2 | 9.7087 | 0.4346 | 115.2 | 9.666 | 1.0331 | 115.2 | 9.8982 | 0.373 | 115.2 | 9.7194 | 0.4812
115.3 | 9.7511 | 2.2249 | 115.3 | 9.8699 | 2.0702 | 115.3 | 9.6711 | 2.029 | 115.3 | 9.796 | 2.5047 | 115.3 | 9.6978 | 2.4521 | [5 empty] | 115.3 | 9.6744 | 2.6069 | 115.3 | 9.6428 | 2.7792 | 115.3 | 9.8026 | 3.1057 | [11 empty] | 115.3 | 9.6991 | 0.7928 | 115.3 | 9.7172 | 0.4349 | 115.3 | 9.6746 | 1.0337 | 115.3 | 9.9064 | 0.3732 | 115.3 | 9.7277 | 0.4821
115.4 | 9.7595 | 2.2253 | 115.4 | 9.8781 | 2.0704 | 115.4 | 9.6794 | 2.0288 | 115.4 | 9.8041 | 2.5039 | 115.4 | 9.7059 | 2.4517 | [5 empty] | 115.4 | 9.6829 | 2.6075 | 115.4 | 9.6509 | 2.779 | 115.4 | 9.8111 | 3.1061 | [11 empty] | 115.4 | 9.7073 | 0.7933 | 115.4 | 9.7254 | 0.4351 | 115.4 | 9.6828 | 1.0344 | 115.4 | 9.9148 | 0.3736 | 115.4 | 9.7359 | 0.4829
115.5 | 9.7678 | 2.2247 | 115.5 | 9.8864 | 2.0704 | 115.5 | 9.6879 | 2.0286 | 115.5 | 9.8124 | 2.5039 | 115.5 | 9.7145 | 2.4514 | [5 empty] | 115.5 | 9.6912 | 2.6076 | 115.5 | 9.6591 | 2.7799 | 115.5 | 9.8192 | 3.1065 | [11 empty] | 115.5 | 9.7158 | 0.7938 | 115.5 | 9.7337 | 0.4353 | 115.5 | 9.6912 | 1.0351 | 115.5 | 9.9231 | 0.3741 | 115.5 | 9.7444 | 0.4839
115.6 | 9.7761 | 2.2252 | 115.6 | 9.8949 | 2.0707 | 115.6 | 9.6961 | 2.0282 | 115.6 | 9.8209 | 2.5041 | 115.6 | 9.7229 | 2.4505 | [5 empty] | 115.6 | 9.6995 | 2.6081 | 115.6 | 9.6676 | 2.7802 | 115.6 | 9.8275 | 3.1071 | [11 empty] | 115.6 | 9.724 | 0.794 | 115.6 | 9.7423 | 0.4359 | 115.6 | 9.6996 | 1.0356 | 115.6 | 9.9314 | 0.3742 | 115.6 | 9.7528 | 0.4846
115.7 | 9.7844 | 2.2258 | 115.7 | 9.9031 | 2.0706 | 115.7 | 9.7044 | 2.0285 | 115.7 | 9.8293 | 2.5037 | 115.7 | 9.7309 | 2.4501 | [5 empty] | 115.7 | 9.7078 | 2.6083 | 115.7 | 9.6759 | 2.7806 | 115.7 | 9.8359 | 3.1076 | [11 empty] | 115.7 | 9.7323 | 0.7944 | 115.7 | 9.7505 | 0.4361 | 115.7 | 9.7077 | 1.0359 | 115.7 | 9.9397 | 0.3749 | 115.7 | 9.7609 | 0.485
115.8 | 9.7928 | 2.2258 | 115.8 | 9.9113 | 2.0707 | 115.8 | 9.7129 | 2.0283 | 115.8 | 9.8376 | 2.5034 | 115.8 | 9.7395 | 2.4505 | [5 empty] | 115.8 | 9.7163 | 2.6087 | 115.8 | 9.6841 | 2.7812 | 115.8 | 9.8441 | 3.1078 | [11 empty] | 115.8 | 9.7406 | 0.7949 | 115.8 | 9.7587 | 0.4364 | 115.8 | 9.716 | 1.0366 | 115.8 | 9.9482 | 0.3752 | 115.8 | 9.7692 | 0.4861
115.9 | 9.8011 | 2.226 | 115.9 | 9.9198 | 2.0711 | 115.9 | 9.7214 | 2.0275 | 115.9 | 9.8459 | 2.503 | 115.9 | 9.7481 | 2.4499 | [5 empty] | 115.9 | 9.7244 | 2.6088 | 115.9 | 9.6925 | 2.7818 | 115.9 | 9.8524 | 3.1087 | [11 empty] | 115.9 | 9.7491 | 0.7953 | 115.9 | 9.7673 | 0.4367 | 115.9 | 9.7245 | 1.0373 | 115.9 | 9.9566 | 0.3757 | 115.9 | 9.7776 | 0.4864
116 | 9.8094 | 2.2261 | 116 | 9.9282 | 2.0711 | 116 | 9.7294 | 2.0275 | 116 | 9.8543 | 2.5024 | 116 | 9.7561 | 2.4489 | [5 empty] | 116 | 9.7328 | 2.6091 | 116 | 9.7009 | 2.782 | 116 | 9.8611 | 3.109 | [11 empty] | 116 | 9.7573 | 0.7956 | 116 | 9.7756 | 0.437 | 116 | 9.7328 | 1.0377 | 116 | 9.9648 | 0.3759 | 116 | 9.7859 | 0.4873
116.1 | 9.8178 | 2.2262 | 116.1 | 9.9363 | 2.0714 | 116.1 | 9.7378 | 2.0273 | 116.1 | 9.8625 | 2.502 | 116.1 | 9.7645 | 2.4491 | [5 empty] | 116.1 | 9.7413 | 2.6095 | 116.1 | 9.7092 | 2.7825 | 116.1 | 9.8692 | 3.1086 | [11 empty] | 116.1 | 9.7657 | 0.7962 | 116.1 | 9.7838 | 0.4373 | 116.1 | 9.741 | 1.0386 | 116.1 | 9.9731 | 0.3763 | 116.1 | 9.7941 | 0.4883
116.2 | 9.8261 | 2.2261 | 116.2 | 9.9448 | 2.0717 | 116.2 | 9.7463 | 2.0267 | 116.2 | 9.8709 | 2.5018 | 116.2 | 9.7729 | 2.4488 | [5 empty] | 116.2 | 9.7496 | 2.6092 | 116.2 | 9.7175 | 2.783 | 116.2 | 9.8774 | 3.1092 | [11 empty] | 116.2 | 9.7741 | 0.7966 | 116.2 | 9.7921 | 0.4374 | 116.2 | 9.7494 | 1.0393 | 116.2 | 9.9815 | 0.3767 | 116.2 | 9.8026 | 0.489
116.3 | 9.8344 | 2.2263 | 116.3 | 9.9534 | 2.072 | 116.3 | 9.7544 | 2.0262 | 116.3 | 9.8793 | 2.5012 | 116.3 | 9.781 | 2.4484 | [5 empty] | 116.3 | 9.7578 | 2.6095 | 116.3 | 9.7259 | 2.7828 | 116.3 | 9.8859 | 3.1098 | [11 empty] | 116.3 | 9.7823 | 0.797 | 116.3 | 9.8004 | 0.4375 | 116.3 | 9.7579 | 1.0399 | 116.3 | 9.9898 | 0.3771 | 116.3 | 9.8111 | 0.4897
116.4 | 9.8427 | 2.2263 | 116.4 | 9.9615 | 2.0722 | 116.4 | 9.7627 | 2.0261 | 116.4 | 9.8876 | 2.5008 | 116.4 | 9.7894 | 2.4491 | [5 empty] | 116.4 | 9.7663 | 2.6102 | 116.4 | 9.7341 | 2.7822 | 116.4 | 9.8942 | 3.1092 | [11 empty] | 116.4 | 9.7905 | 0.7973 | 116.4 | 9.8088 | 0.4377 | 116.4 | 9.7659 | 1.0404 | 116.4 | 9.9981 | 0.3776 | 116.4 | 9.8193 | 0.4903
116.5 | 9.8512 | 2.2259 | 116.5 | 9.9697 | 2.0724 | 116.5 | 9.7712 | 2.0258 | 116.5 | 9.8959 | 2.5002 | 116.5 | 9.7978 | 2.4489 | [5 empty] | 116.5 | 9.7746 | 2.6101 | 116.5 | 9.7424 | 2.7827 | 116.5 | 9.9024 | 3.1096 | [11 empty] | 116.5 | 9.7991 | 0.7977 | 116.5 | 9.817 | 0.438 | 116.5 | 9.7744 | 1.0412 | 116.5 | 10.0066 | 0.3779 | 116.5 | 9.8276 | 0.4912
116.6 | 9.8595 | 2.2259 | 116.6 | 9.9783 | 2.0728 | 116.6 | 9.7795 | 2.0256 | 116.6 | 9.9043 | 2.5002 | 116.6 | 9.8062 | 2.4491 | [5 empty] | 116.6 | 9.7827 | 2.6104 | 116.6 | 9.7508 | 2.7834 | 116.6 | 9.9109 | 3.1101 | [11 empty] | 116.6 | 9.8074 | 0.798 | 116.6 | 9.8255 | 0.4382 | 116.6 | 9.7829 | 1.0416 | 116.6 | 10.0149 | 0.3781 | 116.6 | 9.8359 | 0.4919
116.7 | 9.8679 | 2.2257 | 116.7 | 9.9864 | 2.0728 | 116.7 | 9.7877 | 2.0253 | 116.7 | 9.9128 | 2.4996 | 116.7 | 9.8145 | 2.4494 | [5 empty] | 116.7 | 9.7911 | 2.6111 | 116.7 | 9.7594 | 2.7839 | 116.7 | 9.9193 | 3.1104 | [11 empty] | 116.7 | 9.8156 | 0.7985 | 116.7 | 9.8339 | 0.4386 | 116.7 | 9.791 | 1.0418 | 116.7 | 10.0231 | 0.3784 | 116.7 | 9.8442 | 0.4927
116.8 | 9.8763 | 2.2256 | 116.8 | 9.9946 | 2.073 | 116.8 | 9.7963 | 2.0255 | 116.8 | 9.9208 | 2.4986 | 116.8 | 9.8228 | 2.4493 | [5 empty] | 116.8 | 9.7996 | 2.6116 | 116.8 | 9.7676 | 2.7837 | 116.8 | 9.9274 | 3.1106 | [11 empty] | 116.8 | 9.8242 | 0.7989 | 116.8 | 9.8421 | 0.4386 | 116.8 | 9.7994 | 1.043 | 116.8 | 10.0316 | 0.3789 | 116.8 | 9.8526 | 0.4934
116.9 | 9.8843 | 2.2248 | 116.9 | 10.0033 | 2.0735 | 116.9 | 9.8045 | 2.0248 | 116.9 | 9.9291 | 2.4984 | 116.9 | 9.8312 | 2.4493 | [5 empty] | 116.9 | 9.8077 | 2.6115 | 116.9 | 9.7759 | 2.7844 | 116.9 | 9.936 | 3.1121 | [11 empty] | 116.9 | 9.8324 | 0.7992 | 116.9 | 9.8504 | 0.439 | 116.9 | 9.8079 | 1.0439 | 116.9 | 10.0399 | 0.3792 | 116.9 | 9.8611 | 0.4943
117 | 9.8927 | 2.2244 | 117 | 10.0116 | 2.0738 | 117 | 9.8126 | 2.0244 | 117 | 9.9376 | 2.498 | 117 | 9.8394 | 2.4496 | [5 empty] | 117 | 9.8161 | 2.6123 | 117 | 9.7843 | 2.7841 | 117 | 9.9444 | 3.1122 | [11 empty] | 117 | 9.8406 | 0.7995 | 117 | 9.8588 | 0.4388 | 117 | 9.8162 | 1.0442 | 117 | 10.0479 | 0.3795 | 117 | 9.8694 | 0.4948
117.1 | 9.9011 | 2.2243 | 117.1 | 10.0197 | 2.0742 | 117.1 | 9.8212 | 2.0247 | 117.1 | 9.9458 | 2.4969 | 117.1 | 9.8478 | 2.4504 | [5 empty] | 117.1 | 9.8247 | 2.6128 | 117.1 | 9.7924 | 2.7843 | 117.1 | 9.9525 | 3.1119 | [11 empty] | 117.1 | 9.849 | 0.8 | 117.1 | 9.8671 | 0.4391 | 117.1 | 9.8244 | 1.0449 | 117.1 | 10.0564 | 0.38 | 117.1 | 9.8776 | 0.4959
117.2 | 9.9094 | 2.2237 | 117.2 | 10.0283 | 2.0749 | 117.2 | 9.8296 | 2.0241 | 117.2 | 9.9541 | 2.4968 | 117.2 | 9.8562 | 2.4508 | [5 empty] | 117.2 | 9.8329 | 2.6126 | 117.2 | 9.8008 | 2.785 | 117.2 | 9.9608 | 3.1122 | [11 empty] | 117.2 | 9.8574 | 0.8003 | 117.2 | 9.8754 | 0.4393 | 117.2 | 9.8328 | 1.0459 | 117.2 | 10.0649 | 0.3803 | 117.2 | 9.886 | 0.4968
117.3 | 9.9177 | 2.2241 | 117.3 | 10.0365 | 2.0751 | 117.3 | 9.8378 | 2.0237 | 117.3 | 9.9628 | 2.4963 | 117.3 | 9.8645 | 2.4507 | [5 empty] | 117.3 | 9.8411 | 2.613 | 117.3 | 9.8093 | 2.7858 | 117.3 | 9.9692 | 3.1128 | [11 empty] | 117.3 | 9.8656 | 0.8006 | 117.3 | 9.8839 | 0.4396 | 117.3 | 9.8411 | 1.0463 | 117.3 | 10.0731 | 0.3806 | 117.3 | 9.8943 | 0.4974
117.4 | 9.9262 | 2.2239 | 117.4 | 10.0446 | 2.0752 | 117.4 | 9.8464 | 2.0238 | 117.4 | 9.9709 | 2.4952 | 117.4 | 9.8728 | 2.4516 | [5 empty] | 117.4 | 9.8495 | 2.6138 | 117.4 | 9.8174 | 2.7853 | 117.4 | 9.9775 | 3.113 | [11 empty] | 117.4 | 9.874 | 0.8008 | 117.4 | 9.8922 | 0.4397 | 117.4 | 9.8494 | 1.0471 | 117.4 | 10.0816 | 0.381 | 117.4 | 9.9024 | 0.4983
117.5 | 9.9346 | 2.2236 | 117.5 | 10.0531 | 2.0761 | 117.5 | 9.8546 | 2.023 | 117.5 | 9.9791 | 2.4944 | 117.5 | 9.8812 | 2.4522 | [5 empty] | 117.5 | 9.8579 | 2.6139 | 117.5 | 9.8257 | 2.7858 | 117.5 | 9.9858 | 3.1137 | [11 empty] | 117.5 | 9.8824 | 0.8011 | 117.5 | 9.9004 | 0.44 | 117.5 | 9.8577 | 1.0476 | 117.5 | 10.09 | 0.3813 | 117.5 | 9.9109 | 0.4995
117.6 | 9.9426 | 2.2231 | 117.6 | 10.0616 | 2.0766 | 117.6 | 9.8628 | 2.0224 | 117.6 | 9.9875 | 2.4948 | 117.6 | 9.8896 | 2.4522 | [5 empty] | 117.6 | 9.866 | 2.6143 | 117.6 | 9.8343 | 2.7869 | 117.6 | 9.9942 | 3.1145 | [11 empty] | 117.6 | 9.8907 | 0.8015 | 117.6 | 9.9089 | 0.4405 | 117.6 | 9.8662 | 1.0484 | 117.6 | 10.0981 | 0.3815 | 117.6 | 9.9194 | 0.5
117.7 | 9.951 | 2.223 | 117.7 | 10.0697 | 2.0765 | 117.7 | 9.8711 | 2.0225 | 117.7 | 9.996 | 2.4942 | 117.7 | 9.8976 | 2.4527 | [5 empty] | 117.7 | 9.8745 | 2.6149 | 117.7 | 9.8426 | 2.7866 | 117.7 | 10.0027 | 3.1145 | [11 empty] | 117.7 | 9.8989 | 0.8017 | 117.7 | 9.9172 | 0.4404 | 117.7 | 9.8744 | 1.0489 | 117.7 | 10.1064 | 0.3819 | 117.7 | 9.9276 | 0.5007
117.8 | 9.9596 | 2.2226 | 117.8 | 10.0782 | 2.0771 | 117.8 | 9.8794 | 2.0222 | 117.8 | 10.0041 | 2.4936 | 117.8 | 9.9061 | 2.4533 | [5 empty] | 117.8 | 9.8831 | 2.6153 | 117.8 | 9.8507 | 2.7865 | 117.8 | 10.0107 | 3.1141 | [11 empty] | 117.8 | 9.9073 | 0.8022 | 117.8 | 9.9253 | 0.4407 | 117.8 | 9.8827 | 1.0495 | 117.8 | 10.1149 | 0.3824 | 117.8 | 9.9359 | 0.5017
117.9 | 9.9677 | 2.2217 | 117.9 | 10.0866 | 2.0776 | 117.9 | 9.8878 | 2.0215 | 117.9 | 10.0126 | 2.4941 | 117.9 | 9.9146 | 2.4539 | [5 empty] | 117.9 | 9.8911 | 2.6154 | 117.9 | 9.8591 | 2.7873 | 117.9 | 10.0191 | 3.1148 | [11 empty] | 117.9 | 9.9158 | 0.8023 | 117.9 | 9.9337 | 0.441 | 117.9 | 9.8911 | 1.0502 | 117.9 | 10.1232 | 0.3828 | 117.9 | 9.9444 | 0.5025
118 | 9.9761 | 2.2217 | 118 | 10.0948 | 2.0775 | 118 | 9.896 | 2.0206 | 118 | 10.0211 | 2.4937 | 118 | 9.9226 | 2.4543 | [5 empty] | 118 | 9.8995 | 2.6161 | 118 | 9.8676 | 2.7873 | 118 | 10.0275 | 3.115 | [11 empty] | 118 | 9.9239 | 0.8027 | 118 | 9.9423 | 0.4411 | 118 | 9.8994 | 1.0507 | 118 | 10.1314 | 0.3831 | 118 | 9.9525 | 0.5031
118.1 | 9.9847 | 2.2217 | 118.1 | 10.1031 | 2.0777 | 118.1 | 9.9044 | 2.0203 | 118.1 | 10.0292 | 2.493 | 118.1 | 9.9311 | 2.4553 | [5 empty] | 118.1 | 9.9079 | 2.6162 | 118.1 | 9.8758 | 2.7869 | 118.1 | 10.0358 | 3.1152 | [11 empty] | 118.1 | 9.9323 | 0.803 | 118.1 | 9.9504 | 0.4413 | 118.1 | 9.9077 | 1.0515 | 118.1 | 10.1399 | 0.3837 | 118.1 | 9.9608 | 0.5038
118.2 | 9.9928 | 2.2205 | 118.2 | 10.1114 | 2.0781 | 118.2 | 9.913 | 2.02 | 118.2 | 10.0376 | 2.4937 | 118.2 | 9.9398 | 2.4562 | [5 empty] | 118.2 | 9.9161 | 2.6162 | 118.2 | 9.8841 | 2.7877 | 118.2 | 10.0441 | 3.1159 | [11 empty] | 118.2 | 9.9408 | 0.8034 | 118.2 | 9.9588 | 0.4416 | 118.2 | 9.9161 | 1.0522 | 118.2 | 10.1483 | 0.3839 | 118.2 | 9.9694 | 0.5043
118.3 | 10.0011 | 2.2205 | 118.3 | 10.1199 | 2.0782 | 118.3 | 9.9211 | 2.0196 | 118.3 | 10.0459 | 2.4934 | 118.3 | 9.9478 | 2.4562 | [5 empty] | 118.3 | 9.9244 | 2.6173 | 118.3 | 9.8928 | 2.788 | 118.3 | 10.0526 | 3.1158 | [11 empty] | 118.3 | 9.9491 | 0.8035 | 118.3 | 9.9673 | 0.4419 | 118.3 | 9.9246 | 1.053 | 118.3 | 10.1564 | 0.3843 | 118.3 | 9.9777 | 0.5051
118.4 | 10.0094 | 2.22 | 118.4 | 10.1281 | 2.078 | 118.4 | 9.9294 | 2.0197 | 118.4 | 10.0542 | 2.4934 | 118.4 | 9.9559 | 2.4564 | [5 empty] | 118.4 | 9.9328 | 2.6176 | 118.4 | 9.9009 | 2.7877 | 118.4 | 10.061 | 3.1159 | [11 empty] | 118.4 | 9.9574 | 0.8041 | 118.4 | 9.9754 | 0.4421 | 118.4 | 9.9328 | 1.0535 | 118.4 | 10.1648 | 0.3847 | 118.4 | 9.9859 | 0.5058
118.5 | 10.0178 | 2.2192 | 118.5 | 10.1365 | 2.0785 | 118.5 | 9.9378 | 2.019 | 118.5 | 10.0624 | 2.4939 | 118.5 | 9.9645 | 2.4576 | [5 empty] | 118.5 | 9.9412 | 2.6179 | 118.5 | 9.9091 | 2.7881 | 118.5 | 10.0692 | 3.1168 | [11 empty] | 118.5 | 9.9658 | 0.8044 | 118.5 | 9.9837 | 0.4425 | 118.5 | 9.9411 | 1.0542 | 118.5 | 10.1732 | 0.3852 | 118.5 | 9.9944 | 0.5067
118.6 | 10.0261 | 2.2189 | 118.6 | 10.1449 | 2.0788 | 118.6 | 9.9461 | 2.0182 | 118.6 | 10.0709 | 2.4944 | 118.6 | 9.9729 | 2.4576 | [5 empty] | 118.6 | 9.9495 | 2.6186 | 118.6 | 9.9176 | 2.7887 | 118.6 | 10.0776 | 3.1173 | [11 empty] | 118.6 | 9.974 | 0.8045 | 118.6 | 9.9922 | 0.4429 | 118.6 | 9.9496 | 1.0548 | 118.6 | 10.1814 | 0.3856 | 118.6 | 10.0028 | 0.5075
118.7 | 10.0344 | 2.2186 | 118.7 | 10.1531 | 2.0784 | 118.7 | 9.9544 | 2.0177 | 118.7 | 10.0792 | 2.4943 | 118.7 | 9.9809 | 2.4583 | [5 empty] | 118.7 | 9.9579 | 2.6192 | 118.7 | 9.9258 | 2.7887 | 118.7 | 10.0861 | 3.1176 | [11 empty] | 118.7 | 9.9823 | 0.8049 | 118.7 | 10.0005 | 0.4431 | 118.7 | 9.9577 | 1.0551 | 118.7 | 10.1897 | 0.3862 | 118.7 | 10.0109 | 0.508
118.8 | 10.0428 | 2.2179 | 118.8 | 10.1613 | 2.0785 | 118.8 | 9.9629 | 2.0174 | 118.8 | 10.0876 | 2.4948 | 118.8 | 9.9895 | 2.4594 | [5 empty] | 118.8 | 9.9663 | 2.6191 | 118.8 | 9.9341 | 2.789 | 118.8 | 10.0941 | 3.1172 | [11 empty] | 118.8 | 9.9907 | 0.8054 | 118.8 | 10.0088 | 0.4435 | 118.8 | 9.9661 | 1.0557 | 118.8 | 10.1981 | 0.3864 | 118.8 | 10.0192 | 0.5089
118.9 | 10.0511 | 2.2177 | 118.9 | 10.1698 | 2.0788 | 118.9 | 9.9713 | 2.0165 | 118.9 | 10.0959 | 2.4949 | 118.9 | 9.9981 | 2.4597 | [5 empty] | 118.9 | 9.9744 | 2.6194 | 118.9 | 9.9426 | 2.7897 | 118.9 | 10.1024 | 3.1184 | [11 empty] | 118.9 | 9.9991 | 0.8054 | 118.9 | 10.0173 | 0.4438 | 118.9 | 9.9745 | 1.0565 | 118.9 | 10.2066 | 0.3871 | 118.9 | 10.0276 | 0.5096
119 | 10.0594 | 2.2176 | 119 | 10.1782 | 2.0789 | 119 | 9.9794 | 2.0164 | 119 | 10.1043 | 2.4953 | 119 | 10.0061 | 2.4599 | [5 empty] | 119 | 9.9828 | 2.62 | 119 | 9.9509 | 2.7898 | 119 | 10.111 | 3.1189 | [11 empty] | 119 | 10.0073 | 0.806 | 119 | 10.0256 | 0.4442 | 119 | 9.9827 | 1.0567 | 119 | 10.2148 | 0.3876 | 119 | 10.0359 | 0.5103
119.1 | 10.0678 | 2.2168 | 119.1 | 10.1864 | 2.079 | 119.1 | 9.9878 | 2.0161 | 119.1 | 10.1125 | 2.4954 | 119.1 | 10.0145 | 2.4614 | [5 empty] | 119.1 | 9.9912 | 2.6203 | 119.1 | 9.9592 | 2.7907 | 119.1 | 10.1192 | 3.1192 | [11 empty] | 119.1 | 10.0157 | 0.8063 | 119.1 | 10.0338 | 0.4446 | 119.1 | 9.991 | 1.0571 | 119.1 | 10.2232 | 0.3879 | 119.1 | 10.0441 | 0.5111
119.2 | 10.0761 | 2.2161 | 119.2 | 10.1949 | 2.0792 | 119.2 | 9.9963 | 2.0154 | 119.2 | 10.1208 | 2.4961 | 119.2 | 10.0229 | 2.462 | [5 empty] | 119.2 | 9.9996 | 2.6207 | 119.2 | 9.9674 | 2.7912 | 119.2 | 10.1275 | 3.12 | [11 empty] | 119.2 | 10.0241 | 0.8068 | 119.2 | 10.0421 | 0.4449 | 119.2 | 9.9996 | 1.0578 | 119.2 | 10.2315 | 0.3883 | 119.2 | 10.0526 | 0.5119
119.3 | 10.0843 | 2.2154 | 119.3 | 10.2034 | 2.0797 | 119.3 | 10.0044 | 2.0148 | 119.3 | 10.1293 | 2.4968 | 119.3 | 10.031 | 2.4622 | [5 empty] | 119.3 | 10.0078 | 2.6214 | 119.3 | 9.9759 | 2.7917 | 119.3 | 10.1359 | 3.1198 | [11 empty] | 119.3 | 10.0323 | 0.8071 | 119.3 | 10.0505 | 0.4453 | 119.3 | 10.0079 | 1.0578 | 119.3 | 10.2398 | 0.3888 | 119.3 | 10.0611 | 0.5124
119.4 | 10.0928 | 2.2151 | 119.4 | 10.2114 | 2.0792 | 119.4 | 10.0127 | 2.0149 | 119.4 | 10.1377 | 2.497 | 119.4 | 10.0394 | 2.4629 | [5 empty] | 119.4 | 10.0163 | 2.6219 | 119.4 | 9.9842 | 2.792 | 119.4 | 10.1441 | 3.1196 | [11 empty] | 119.4 | 10.0406 | 0.8077 | 119.4 | 10.0588 | 0.4457 | 119.4 | 10.0159 | 1.058 | 119.4 | 10.2481 | 0.3893 | 119.4 | 10.0693 | 0.5132
119.5 | 10.1012 | 2.2146 | 119.5 | 10.2197 | 2.0792 | 119.5 | 10.0213 | 2.0142 | 119.5 | 10.1459 | 2.4976 | 119.5 | 10.0478 | 2.4635 | [5 empty] | 119.5 | 10.0246 | 2.622 | 119.5 | 9.9924 | 2.7925 | 119.5 | 10.1523 | 3.1204 | [11 empty] | 119.5 | 10.0491 | 0.8083 | 119.5 | 10.067 | 0.4462 | 119.5 | 10.0243 | 1.0587 | 119.5 | 10.2566 | 0.3897 | 119.5 | 10.0776 | 0.5139
119.6 | 10.1095 | 2.2137 | 119.6 | 10.2283 | 2.0794 | 119.6 | 10.0296 | 2.0139 | 119.6 | 10.1542 | 2.4982 | 119.6 | 10.0561 | 2.4644 | [5 empty] | 119.6 | 10.0326 | 2.6221 | 119.6 | 10.0008 | 2.7933 | 119.6 | 10.1609 | 3.1216 | [11 empty] | 119.6 | 10.0574 | 0.8085 | 119.6 | 10.0754 | 0.4468 | 119.6 | 10.0329 | 1.0592 | 119.6 | 10.2649 | 0.3901 | 119.6 | 10.086 | 0.5147
119.7 | 10.1178 | 2.2133 | 119.7 | 10.2364 | 2.0791 | 119.7 | 10.0378 | 2.0133 | 119.7 | 10.1627 | 2.4983 | 119.7 | 10.0644 | 2.4659 | [5 empty] | 119.7 | 10.0411 | 2.6231 | 119.7 | 10.0094 | 2.794 | 119.7 | 10.1694 | 3.1218 | [11 empty] | 119.7 | 10.0656 | 0.809 | 119.7 | 10.0839 | 0.4469 | 119.7 | 10.0411 | 1.0596 | 119.7 | 10.2731 | 0.3906 | 119.7 | 10.0943 | 0.5154
119.8 | 10.1263 | 2.2125 | 119.8 | 10.2447 | 2.0795 | 119.8 | 10.0463 | 2.0129 | 119.8 | 10.1708 | 2.4984 | 119.8 | 10.0728 | 2.467 | [5 empty] | 119.8 | 10.0496 | 2.6237 | 119.8 | 10.0175 | 2.7949 | 119.8 | 10.1775 | 3.1217 | [11 empty] | 119.8 | 10.0741 | 0.8095 | 119.8 | 10.0921 | 0.4476 | 119.8 | 10.0494 | 1.0602 | 119.8 | 10.2816 | 0.391 | 119.8 | 10.1026 | 0.5159
119.9 | 10.1344 | 2.2113 | 119.9 | 10.2533 | 2.0796 | 119.9 | 10.0544 | 2.0122 | 119.9 | 10.1791 | 2.4992 | 119.9 | 10.0812 | 2.4679 | [5 empty] | 119.9 | 10.0577 | 2.6237 | 119.9 | 10.0259 | 2.7959 | 119.9 | 10.186 | 3.1225 | [11 empty] | 119.9 | 10.0825 | 0.81 | 119.9 | 10.1004 | 0.4479 | 119.9 | 10.058 | 1.061 | 119.9 | 10.2898 | 0.3913 | 119.9 | 10.1111 | 0.5168
120 | 10.1427 | 2.2113 | 120 | 10.2616 | 2.0794 | 120 | 10.0626 | 2.0119 | 120 | 10.1877 | 2.4999 | 120 | 10.0894 | 2.4687 | [5 empty] | 120 | 10.0661 | 2.6248 | 120 | 10.0344 | 2.7964 | 120 | 10.1943 | 3.1225 | [11 empty] | 120 | 10.0906 | 0.8106 | 120 | 10.1088 | 0.4483 | 120 | 10.0662 | 1.0611 | 120 | 10.2979 | 0.3918 | 120 | 10.1194 | 0.5172
120.1 | 10.1511 | 2.211 | 120.1 | 10.2697 | 2.0794 | 120.1 | 10.0712 | 2.0119 | 120.1 | 10.1958 | 2.5 | 120.1 | 10.0978 | 2.4699 | [5 empty] | 120.1 | 10.0748 | 2.6254 | 120.1 | 10.0424 | 2.7965 | 120.1 | 10.2025 | 3.1223 | [11 empty] | 120.1 | 10.0991 | 0.8113 | 120.1 | 10.1171 | 0.4488 | 120.1 | 10.0744 | 1.062 | 120.1 | 10.3065 | 0.3924 | 120.1 | 10.1276 | 0.5181
120.2 | 10.1594 | 2.2096 | 120.2 | 10.2782 | 2.0794 | 120.2 | 10.0796 | 2.0109 | 120.2 | 10.2041 | 2.5013 | 120.2 | 10.1061 | 2.4709 | [5 empty] | 120.2 | 10.0829 | 2.6253 | 120.2 | 10.0508 | 2.7977 | 120.2 | 10.2108 | 3.1229 | [11 empty] | 120.2 | 10.1074 | 0.8116 | 120.2 | 10.1254 | 0.4494 | 120.2 | 10.0828 | 1.0624 | 120.2 | 10.3149 | 0.3928 | 120.2 | 10.136 | 0.5186
120.3 | 10.1676 | 2.2093 | 120.3 | 10.2865 | 2.0792 | 120.3 | 10.0878 | 2.0107 | 120.3 | 10.2128 | 2.5024 | 120.3 | 10.1145 | 2.4718 | [5 empty] | 120.3 | 10.091 | 2.626 | 120.3 | 10.0593 | 2.7989 | 120.3 | 10.2192 | 3.1229 | [11 empty] | 120.3 | 10.1156 | 0.8123 | 120.3 | 10.1339 | 0.4498 | 120.3 | 10.0911 | 1.0629 | 120.3 | 10.3231 | 0.3933 | 120.3 | 10.1443 | 0.5194
120.4 | 10.1762 | 2.2094 | 120.4 | 10.2946 | 2.0789 | 120.4 | 10.0963 | 2.0106 | 120.4 | 10.2209 | 2.5021 | 120.4 | 10.1228 | 2.4723 | [5 empty] | 120.4 | 10.0996 | 2.6266 | 120.4 | 10.0674 | 2.799 | 120.4 | 10.2275 | 3.1227 | [11 empty] | 120.4 | 10.124 | 0.8129 | 120.4 | 10.1423 | 0.4503 | 120.4 | 10.0994 | 1.0635 | 120.4 | 10.3315 | 0.3935 | 120.4 | 10.1524 | 0.52
120.5 | 10.1846 | 2.2086 | 120.5 | 10.3032 | 2.0789 | 120.5 | 10.1046 | 2.0106 | 120.5 | 10.2291 | 2.5026 | 120.5 | 10.1313 | 2.4736 | [5 empty] | 120.5 | 10.1079 | 2.6268 | 120.5 | 10.0758 | 2.8001 | 120.5 | 10.2357 | 3.1226 | [11 empty] | 120.5 | 10.1325 | 0.8136 | 120.5 | 10.1504 | 0.4509 | 120.5 | 10.1077 | 1.0643 | 120.48 | 10.3386 | 0.3941 | 120.5 | 10.1609 | 0.5207
120.6 | 10.1926 | 2.2084 | 120.6 | 10.3116 | 2.0785 | 120.6 | 10.1128 | 2.01 | 120.6 | 10.2375 | 2.5029 | 120.6 | 10.1396 | 2.4738 | [5 empty] | 120.6 | 10.116 | 2.6271 | 120.6 | 10.0843 | 2.8013 | 120.6 | 10.2441 | 3.1233 | [11 empty] | 120.6 | 10.1408 | 0.8143 | 120.6 | 10.1588 | 0.4512 | 120.6 | 10.1162 | 1.0651 |  |  |  | 120.6 | 10.1694 | 0.5214
120.7 | 10.201 | 2.208 | 120.7 | 10.3197 | 2.0782 | 120.7 | 10.1211 | 2.01 | 120.67 | 10.2429 | 2.5027 | 120.7 | 10.1476 | 2.4748 | [5 empty] | 120.7 | 10.1244 | 2.6277 | 120.7 | 10.0926 | 2.8015 | 120.7 | 10.2527 | 3.1232 | [11 empty] | 120.7 | 10.1489 | 0.8147 | 120.7 | 10.1673 | 0.4517 | 120.7 | 10.1244 | 1.0656 |  |  |  | 120.7 | 10.1776 | 0.522
120.8 | 10.2095 | 2.2078 | 120.8 | 10.3282 | 2.0783 | 120.8 | 10.1295 | 2.0098 |  |  |  | 120.8 | 10.156 | 2.4759 | [5 empty] | 120.8 | 10.1331 | 2.6283 | 120.8 | 10.1007 | 2.8021 | 120.8 | 10.2609 | 3.1233 | [11 empty] | 120.8 | 10.1573 | 0.8154 | 120.8 | 10.1754 | 0.4521 | 120.8 | 10.1328 | 1.066 |  |  |  | 120.8 | 10.1859 | 0.5226
120.9 | 10.2177 | 2.2069 | 120.9 | 10.3366 | 2.0784 | 120.9 | 10.1378 | 2.0094 |  |  |  | 120.9 | 10.1646 | 2.4766 | [5 empty] | 120.9 | 10.1411 | 2.6283 | 120.9 | 10.1091 | 2.8034 | 120.9 | 10.2691 | 3.1232 | [11 empty] | 120.9 | 10.1657 | 0.816 | 120.9 | 10.1838 | 0.4526 | 120.9 | 10.1411 | 1.0666 |  |  |  | 120.9 | 10.1944 | 0.5232
120.98 | 10.2244 | 2.2073 | 121 | 10.3449 | 2.0776 | 121 | 10.146 | 2.0097 |  |  |  | 121 | 10.1727 | 2.4774 | [5 empty] | 121 | 10.1495 | 2.6287 | 121 | 10.1177 | 2.8037 | 121 | 10.2776 | 3.1234 | [11 empty] | 121 | 10.1739 | 0.8165 | 121 | 10.1923 | 0.4531 | 121 | 10.1494 | 1.0673 |  |  |  | 121 | 10.2026 | 0.5242
121.1 | 10.273 | 1.9509 | 121.02 | 10.3462 | 2.0777 | 121.1 | 10.1544 | 2.0103 |  |  |  | 121.1 | 10.1811 | 2.4783 | [5 empty] | 121.1 | 10.1579 | 2.6292 | 121.1 | 10.1258 | 2.8041 | 121.1 | 10.2858 | 3.1234 | [11 empty] | 121.1 | 10.1823 | 0.8175 | 121.1 | 10.2004 | 0.4536 | 121.1 | 10.1576 | 1.068 |  |  |  | 121.1 | 10.2108 | 0.5248
121.2 | 10.2815 | 1.9503 | 121.2 | 10.1664 | 2.0062 | 121.2 | 10.163 | 2.0106 |  |  |  | 121.2 | 10.1897 | 2.4792 | [5 empty] | 121.2 | 10.1661 | 2.6296 | 121.2 | 10.1341 | 2.8052 | 121.2 | 10.2941 | 3.1234 | [11 empty] | 121.2 | 10.1908 | 0.818 | 121.2 | 10.2088 | 0.4542 | 121.2 | 10.1661 | 1.0688 |  |  |  | 121.2 | 10.2193 | 0.5255
121.3 | 10.2899 | 1.9495 | 121.3 | 10.1745 | 2.0061 | 121.3 | 10.1711 | 2.0104 |  |  |  | 121.3 | 10.1978 | 2.4794 | [5 empty] | 121.3 | 10.1744 | 2.6303 | 121.3 | 10.1428 | 2.8062 | 121.3 | 10.3027 | 3.1238 | [11 empty] | 121.3 | 10.1991 | 0.8187 | 121.3 | 10.2172 | 0.4546 | 121.3 | 10.1746 | 1.0696 |  |  |  | 121.3 | 10.2277 | 0.5262
121.4 | 10.2979 | 1.9488 | 121.4 | 10.1828 | 2.0067 | 121.4 | 10.1794 | 2.0106 |  |  |  | 121.4 | 10.206 | 2.4796 | [5 empty] | 121.4 | 10.1829 | 2.6307 | 121.4 | 10.1508 | 2.8065 | 121.4 | 10.3111 | 3.1236 | [11 empty] | 121.4 | 10.2073 | 0.8193 | 121.4 | 10.2254 | 0.4551 | 121.4 | 10.1829 | 1.07 |  |  |  | 121.4 | 10.2359 | 0.527
121.5 | 10.3064 | 1.9486 | 121.5 | 10.1913 | 2.0072 | 121.5 | 10.1878 | 2.0112 |  |  |  | 121.5 | 10.2146 | 2.4807 | [5 empty] | 121.5 | 10.1913 | 2.6307 | 121.5 | 10.1591 | 2.8072 | 121.5 | 10.3191 | 3.1234 | [11 empty] | 121.5 | 10.2158 | 0.82 | 121.5 | 10.2336 | 0.4555 | 121.5 | 10.1912 | 1.071 |  |  |  | 121.5 | 10.2444 | 0.5276
121.6 | 10.3149 | 1.948 | 121.6 | 10.1996 | 2.0068 | 121.6 | 10.1961 | 2.0114 |  |  |  | 121.6 | 10.2229 | 2.4805 | [5 empty] | 121.6 | 10.1995 | 2.6315 | 121.6 | 10.1676 | 2.8076 | 121.6 | 10.3275 | 3.1237 | [11 empty] | 121.6 | 10.224 | 0.8206 | 121.6 | 10.2422 | 0.4559 | 121.6 | 10.1996 | 1.0717 |  |  |  | 121.6 | 10.2528 | 0.5285
121.7 | 10.3231 | 1.9472 | 121.7 | 10.2078 | 2.0072 | 121.7 | 10.2044 | 2.012 |  |  |  | 121.7 | 10.2309 | 2.4807 | [5 empty] | 121.7 | 10.2078 | 2.6318 | 121.7 | 10.1759 | 2.8079 | 121.7 | 10.3359 | 3.1237 | [11 empty] | 121.7 | 10.2324 | 0.8213 | 121.7 | 10.2506 | 0.4564 | 121.7 | 10.2077 | 1.0723 |  |  |  | 121.7 | 10.2609 | 0.5291
121.8 | 10.3314 | 1.9464 | 121.8 | 10.2163 | 2.0079 | 121.8 | 10.2129 | 2.0126 |  |  |  | 121.8 | 10.2395 | 2.4819 | [5 empty] | 121.8 | 10.2163 | 2.6321 | 121.8 | 10.1841 | 2.8089 | 121.8 | 10.3441 | 3.1233 | [11 empty] | 121.8 | 10.2407 | 0.822 | 121.8 | 10.2587 | 0.4568 | 121.8 | 10.2161 | 1.0734 |  |  |  | 121.8 | 10.2692 | 0.5297
121.9 | 10.34 | 1.9461 | 121.9 | 10.2248 | 2.0079 | 121.9 | 10.2214 | 2.0127 |  |  |  | 121.9 | 10.2481 | 2.482 | [5 empty] | 121.9 | 10.2244 | 2.6321 | 121.9 | 10.1925 | 2.8101 | 121.9 | 10.3525 | 3.124 | [11 empty] | 121.9 | 10.2491 | 0.8229 | 121.9 | 10.2673 | 0.4576 | 121.9 | 10.2245 | 1.0741 |  |  |  | 121.9 | 10.2776 | 0.5303
121.92 | 10.3412 | 1.9459 | 122 | 10.2329 | 2.0086 | 122 | 10.2294 | 2.0135 |  |  |  | 122 | 10.2561 | 2.4818 | [5 empty] | 122 | 10.2328 | 2.633 | 122 | 10.2009 | 2.8107 | 122 | 10.361 | 3.1237 | [11 empty] | 122 | 10.2573 | 0.8231 | 122 | 10.2756 | 0.4579 | 122 | 10.2327 | 1.0747 |  |  |  | 122 | 10.2859 | 0.5311
|  |  | 122.1 | 10.2412 | 2.0089 | 122.1 | 10.2378 | 2.0141 |  |  |  | 122.1 | 10.2645 | 2.4824 | [5 empty] | 122.1 | 10.2413 | 2.6334 | 122.1 | 10.2093 | 2.8113 | 122.1 | 10.3692 | 3.1236 | [11 empty] | 122.1 | 10.2657 | 0.824 | 122.1 | 10.2837 | 0.4582 | 122.1 | 10.2409 | 1.0758 |  |  |  | 122.1 | 10.2941 | 0.532
|  |  | 122.2 | 10.2497 | 2.009 | 122.2 | 10.2463 | 2.0146 |  |  |  | 122.2 | 10.2729 | 2.4826 | [5 empty] | 122.2 | 10.2496 | 2.6335 | 122.2 | 10.2175 | 2.8124 | 122.2 | 10.3774 | 3.1244 | [11 empty] | 122.2 | 10.2741 | 0.8247 | 122.2 | 10.2921 | 0.4589 | 122.2 | 10.2495 | 1.0769 |  |  |  | 122.2 | 10.3026 | 0.5327
|  |  | 122.3 | 10.2578 | 2.0094 | 122.3 | 10.2544 | 2.0148 |  |  |  | 122.3 | 10.2809 | 2.4829 | [5 empty] | 122.3 | 10.2578 | 2.6342 | 122.3 | 10.2259 | 2.8129 | 122.3 | 10.386 | 3.1249 | [11 empty] | 122.3 | 10.2823 | 0.8254 | 122.3 | 10.3004 | 0.4594 | 122.3 | 10.2579 | 1.0776 |  |  |  | 122.3 | 10.3111 | 0.5336
|  |  | 122.32 | 10.2596 | 2.0095 | 122.4 | 10.2627 | 2.0162 |  |  |  | 122.4 | 10.2894 | 2.4838 | [5 empty] | 122.4 | 10.2662 | 2.6346 | 122.4 | 10.2341 | 2.8137 | 122.4 | 10.3942 | 3.1242 | [11 empty] | 122.4 | 10.2905 | 0.8259 | 122.4 | 10.3088 | 0.4598 | 122.4 | 10.266 | 1.0783 |  |  |  | 122.4 | 10.3192 | 0.5341
[6 empty] | 122.5 | 10.2713 | 2.017 |  |  |  | 122.5 | 10.2978 | 2.4839 | [5 empty] | 122.5 | 10.2746 | 2.6349 | 122.5 | 10.2424 | 2.8143 | 122.5 | 10.4023 | 3.1244 | [11 empty] | 122.5 | 10.2991 | 0.8267 | 122.5 | 10.3171 | 0.4606 | 122.5 | 10.2743 | 1.0794 |  |  |  | 122.5 | 10.3276 | 0.5347
[6 empty] | 122.6 | 10.2795 | 2.0176 |  |  |  | 122.6 | 10.3061 | 2.4839 | [5 empty] | 122.6 | 10.2826 | 2.6348 | 122.6 | 10.2509 | 2.8148 | 122.6 | 10.4109 | 3.1253 | [11 empty] | 122.6 | 10.3074 | 0.8273 | 122.6 | 10.3254 | 0.4612 | 122.6 | 10.2829 | 1.0801 |  |  |  | 122.6 | 10.336 | 0.5357
[6 empty] | 122.7 | 10.2878 | 2.0185 |  |  |  | 122.61 | 10.307 | 2.4839 | [5 empty] | 122.7 | 10.2911 | 2.6357 | 122.62 | 10.2528 | 2.815 | 122.7 | 10.4193 | 3.125 | [11 empty] | 122.7 | 10.3156 | 0.8281 | 122.7 | 10.3339 | 0.4616 | 122.7 | 10.291 | 1.081 |  |  |  | 122.7 | 10.3442 | 0.5363
[6 empty] | 122.8 | 10.2963 | 2.0192 | [11 empty] | 122.8 | 10.2996 | 2.6361 |  |  |  | 122.8 | 10.4275 | 3.1251 | [11 empty] | 122.8 | 10.3241 | 0.8291 | 122.8 | 10.3421 | 0.4622 | 122.8 | 10.2994 | 1.0823 |  |  |  | 122.8 | 10.3526 | 0.537
[6 empty] | 122.9 | 10.3044 | 2.0198 | [11 empty] | 122.9 | 10.3077 | 2.636 |  |  |  | 122.9 | 10.436 | 3.1263 | [11 empty] | 122.9 | 10.3325 | 0.8296 | 122.9 | 10.3504 | 0.4626 | 122.9 | 10.308 | 1.0833 |  |  |  | 122.9 | 10.3611 | 0.5377
[6 empty] | 123 | 10.3126 | 2.0202 | [11 empty] | 123 | 10.3161 | 2.637 |  |  |  | 123 | 10.4444 | 3.1264 | [11 empty] | 123 | 10.3406 | 0.8302 | 122.94 | 10.3538 | 0.4625 | 123 | 10.3162 | 1.084 |  |  |  | 123 | 10.3694 | 0.5382
[6 empty] | 123.1 | 10.3212 | 2.0214 | [11 empty] | 123.1 | 10.3247 | 2.6377 |  |  |  | 123.1 | 10.4524 | 3.1257 | [11 empty] | 123.1 | 10.349 | 0.8312 |  |  |  | 123.1 | 10.3244 | 1.085 |  |  |  | 123.1 | 10.3776 | 0.5391
[6 empty] | 123.2 | 10.3296 | 2.0216 | [11 empty] | 123.2 | 10.3328 | 2.6374 |  |  |  | 123.2 | 10.4608 | 3.1263 | [11 empty] | 123.2 | 10.3574 | 0.8319 |  |  |  | 123.2 | 10.3328 | 1.086 |  |  |  | 123.2 | 10.386 | 0.5397
[6 empty] | 123.3 | 10.3378 | 2.0221 | [11 empty] | 123.3 | 10.3411 | 2.638 |  |  |  | 123.3 | 10.4691 | 3.1263 | [11 empty] | 123.21 | 10.3581 | 0.832 |  |  |  | 123.3 | 10.3411 | 1.0868 |  |  |  | 123.3 | 10.3944 | 0.5402
[6 empty] | 123.4 | 10.3463 | 2.0231 | [11 empty] | 123.4 | 10.3495 | 2.6387 |  |  |  | 123.4 | 10.4775 | 3.1263 | [17 empty] | 123.4 | 10.3494 | 1.0877 |  |  |  | 123.4 | 10.4024 | 0.5407
[6 empty] | 123.5 | 10.3547 | 2.0235 | [11 empty] | 123.5 | 10.3579 | 2.6387 |  |  |  | 123.5 | 10.4858 | 3.1269 | [17 empty] | 123.5 | 10.3578 | 1.0889 |  |  |  | 123.5 | 10.4109 | 0.5416
[6 empty] | 123.6 | 10.3628 | 2.0237 | [11 empty] | 123.6 | 10.366 | 2.6391 |  |  |  | 123.6 | 10.4941 | 3.1271 | [17 empty] | 123.6 | 10.3662 | 1.0898 |  |  |  | 123.6 | 10.4194 | 0.5419
[6 empty] | 123.7 | 10.3711 | 2.0244 | [11 empty] | 123.7 | 10.3745 | 2.6396 |  |  |  | 123.7 | 10.5027 | 3.1274 | [17 empty] | 123.7 | 10.3744 | 1.0906 |  |  |  | 123.7 | 10.4276 | 0.5426
[6 empty] | 123.8 | 10.3795 | 2.0251 | [11 empty] | 123.8 | 10.3831 | 2.6401 |  |  |  | 123.8 | 10.5108 | 3.1276 | [17 empty] | 123.8 | 10.3827 | 1.0918 |  |  |  | 123.8 | 10.4359 | 0.5432
[6 empty] | 123.9 | 10.3879 | 2.0253 | [11 empty] | 123.9 | 10.3911 | 2.6401 |  |  |  | 123.9 | 10.5191 | 3.1281 | [17 empty] | 123.9 | 10.3911 | 1.0926 |  |  |  | 123.9 | 10.4444 | 0.5439
[6 empty] | 124 | 10.3961 | 2.0257 | [11 empty] | 124 | 10.3996 | 2.641 |  |  |  | 124 | 10.5276 | 3.1284 | [17 empty] | 124 | 10.3994 | 1.0933 |  |  |  | 124 | 10.4526 | 0.5443
[6 empty] | 124.1 | 10.4044 | 2.0264 | [11 empty] | 124.1 | 10.4079 | 2.6413 |  |  |  | 124.1 | 10.5359 | 3.1282 | [17 empty] | 124.06 | 10.4044 | 1.0942 |  |  |  | 124.1 | 10.4608 | 0.545
[6 empty] | 124.2 | 10.4129 | 2.0268 | [11 empty] | 124.2 | 10.416 | 2.6412 |  |  |  | 124.2 | 10.5441 | 3.1284 | [23 empty] | 124.2 | 10.4694 | 0.5458
[6 empty] | 124.3 | 10.4211 | 2.0273 | [11 empty] | 124.3 | 10.4244 | 2.6422 |  |  |  | 124.3 | 10.5527 | 3.129 | [23 empty] | 124.3 | 10.4777 | 0.5462
[6 empty] | 124.4 | 10.4294 | 2.0277 | [11 empty] | 124.4 | 10.4329 | 2.6426 |  |  |  | 124.4 | 10.5611 | 3.1293 | [23 empty] | 124.4 | 10.4859 | 0.5467
[6 empty] | 124.5 | 10.4378 | 2.0283 | [11 empty] | 124.5 | 10.4412 | 2.6427 |  |  |  | 124.5 | 10.5691 | 3.1296 | [23 empty] | 124.5 | 10.4944 | 0.5474
[6 empty] | 124.6 | 10.4461 | 2.0287 | [11 empty] | 124.6 | 10.4496 | 2.6431 |  |  |  | 124.57 | 10.5754 | 3.1301 | [23 empty] | 124.6 | 10.5027 | 0.5481
[6 empty] | 124.7 | 10.4543 | 2.0293 | [11 empty] | 124.7 | 10.4579 | 2.6435 | [29 empty] | 124.7 | 10.5109 | 0.5486
[6 empty] | 124.8 | 10.4629 | 2.0296 | [11 empty] | 124.8 | 10.4662 | 2.6436 | [29 empty] | 124.8 | 10.5192 | 0.5494
[6 empty] | 124.9 | 10.4714 | 2.0296 | [11 empty] | 124.9 | 10.4744 | 2.6437 | [29 empty] | 124.9 | 10.5277 | 0.5501
[6 empty] | 125 | 10.4795 | 2.0296 | [11 empty] | 125 | 10.4828 | 2.6442 | [29 empty] | 125 | 10.5359 | 0.5509
[6 empty] | 125.1 | 10.4878 | 2.03 | [11 empty] | 125.1 | 10.4913 | 2.6447 | [29 empty] | 125.1 | 10.5442 | 0.5516
[6 empty] | 125.2 | 10.4962 | 2.0301 | [11 empty] | 125.2 | 10.4996 | 2.6451 | [29 empty] | 125.2 | 10.5526 | 0.5523
[6 empty] | 125.3 | 10.5044 | 2.0301 | [11 empty] | 125.3 | 10.5078 | 2.6455 | [29 empty] | 125.3 | 10.5611 | 0.5531
[6 empty] | 125.4 | 10.5128 | 2.0308 | [11 empty] | 125.4 | 10.5163 | 2.646 | [29 empty] | 125.4 | 10.5693 | 0.5535
[6 empty] | 125.5 | 10.5213 | 2.031 | [11 empty] | 125.5 | 10.5246 | 2.6461 | [29 empty] | 125.5 | 10.5776 | 0.5544
[6 empty] | 125.6 | 10.5296 | 2.0307 | [11 empty] | 125.6 | 10.5326 | 2.6461 | [29 empty] | 125.6 | 10.586 | 0.555
[6 empty] | 125.7 | 10.5377 | 2.0309 | [11 empty] | 125.7 | 10.5411 | 2.6469 | [29 empty] | 125.7 | 10.5943 | 0.5557
[6 empty] | 125.8 | 10.5463 | 2.0312 | [11 empty] | 125.8 | 10.5496 | 2.6472 | [29 empty] | 125.8 | 10.6026 | 0.5564
[6 empty] | 125.9 | 10.5545 | 2.0306 | [11 empty] | 125.9 | 10.5576 | 2.6469 | [29 empty] | 125.9 | 10.6111 | 0.5571
[6 empty] | 126 | 10.5627 | 2.0308 | [11 empty] | 126 | 10.5661 | 2.6478 | [29 empty] | 126 | 10.6194 | 0.5577
[6 empty] | 126.1 | 10.5713 | 2.0313 | [11 empty] | 126.1 | 10.5748 | 2.6486 | [29 empty] | 126.1 | 10.6276 | 0.5586
[6 empty] | 126.2 | 10.5795 | 2.0311 | [11 empty] | 126.2 | 10.5829 | 2.6483 | [29 empty] | 126.2 | 10.6359 | 0.5591
[6 empty] | 126.3 | 10.5878 | 2.0309 | [11 empty] | 126.3 | 10.591 | 2.6484 | [29 empty] | 126.3 | 10.6444 | 0.5598
[6 empty] | 126.4 | 10.5963 | 2.0311 | [11 empty] | 126.4 | 10.5995 | 2.6491 | [29 empty] | 126.4 | 10.6524 | 0.5607
[6 empty] | 126.5 | 10.6046 | 2.0307 | [11 empty] | 126.5 | 10.608 | 2.6491 | [29 empty] | 126.5 | 10.6609 | 0.5616
[6 empty] | 126.6 | 10.6128 | 2.03 | [11 empty] | 126.6 | 10.6161 | 2.6493 | [29 empty] | 126.6 | 10.6694 | 0.5622
[6 empty] | 126.7 | 10.6211 | 2.0296 | [11 empty] | 126.7 | 10.6245 | 2.65 | [29 empty] | 126.7 | 10.6776 | 0.5631
[6 empty] | 126.8 | 10.6294 | 2.0295 | [11 empty] | 126.8 | 10.6331 | 2.6502 | [29 empty] | 126.8 | 10.6859 | 0.5638
[6 empty] | 126.9 | 10.6378 | 2.0293 | [11 empty] | 126.9 | 10.6412 | 2.6505 | [29 empty] | 126.9 | 10.6944 | 0.5647
[6 empty] | 126.95 | 10.6421 | 2.0292 | [11 empty] | 127 | 10.6495 | 2.6508 | [29 empty] | 127 | 10.7026 | 0.5653
[20 empty] | 127.1 | 10.6579 | 2.6509 | [29 empty] | 127.1 | 10.7108 | 0.5661
[20 empty] | 127.2 | 10.666 | 2.6507 | [29 empty] | 127.2 | 10.7191 | 0.5669
[20 empty] | 127.3 | 10.6744 | 2.6515
[20 empty] | 127.4 | 10.6828 | 2.6519
[20 empty] | 127.5 | 10.6912 | 2.6518
[20 empty] | 127.6 | 10.6996 | 2.6526
[20 empty] | 127.7 | 10.7079 | 2.653
[20 empty] | 127.8 | 10.7163 | 2.653
[20 empty] | 127.9 | 10.7244 | 2.6534
[20 empty] | 128 | 10.7327 | 2.6535
[20 empty] | 128.1 | 10.7412 | 2.6537
[20 empty] | 128.2 | 10.7496 | 2.6539
[20 empty] | 128.3 | 10.7579 | 2.6547
[20 empty] | 128.4 | 10.7662 | 2.6553
[20 empty] | 128.5 | 10.7746 | 2.6548
[20 empty] | 128.6 | 10.7826 | 2.6549
[20 empty] | 128.7 | 10.7911 | 2.656
[20 empty] | 128.8 | 10.7996 | 2.6561
[20 empty] | 128.9 | 10.8078 | 2.6562
[20 empty] | 129 | 10.8161 | 2.6569
[20 empty] | 129.1 | 10.8247 | 2.6574
[20 empty] | 129.2 | 10.8329 | 2.6572
[20 empty] | 129.3 | 10.841 | 2.6575
[20 empty] | 129.4 | 10.8495 | 2.6583
[20 empty] | 129.5 | 10.858 | 2.6581
[20 empty] | 129.6 | 10.8659 | 2.6582
[20 empty] | 129.7 | 10.8746 | 2.6593
[20 empty] | 129.8 | 10.8831 | 2.6594
[20 empty] | 129.9 | 10.8911 | 2.6596
[20 empty] | 130 | 10.8995 | 2.6602
[20 empty] | 130.1 | 10.9079 | 2.6605
[20 empty] | 130.2 | 10.916 | 2.6604
[20 empty] | 130.3 | 10.9244 | 2.6612
[20 empty] | 130.4 | 10.9329 | 2.6615
[20 empty] | 130.5 | 10.9412 | 2.6617
[20 empty] | 130.6 | 10.9495 | 2.6623
[20 empty] | 130.7 | 10.9579 | 2.6625
[20 empty] | 130.8 | 10.9662 | 2.6626
[20 empty] | 130.9 | 10.9744 | 2.6628
[20 empty] | 131 | 10.9828 | 2.6636
[20 empty] | 131.1 | 10.9912 | 2.6639
[20 empty] | 131.2 | 10.9996 | 2.6641
[20 empty] | 131.3 | 11.0078 | 2.6646
[20 empty] | 131.4 | 11.0163 | 2.6655
[20 empty] | 131.5 | 11.0246 | 2.6656
[20 empty] | 131.6 | 11.0328 | 2.6661
[20 empty] | 131.7 | 11.0411 | 2.6668
[20 empty] | 131.8 | 11.0496 | 2.6674
[20 empty] | 131.9 | 11.0577 | 2.6675
[20 empty] | 132 | 11.0661 | 2.6686
[20 empty] | 132.1 | 11.0747 | 2.6696
[20 empty] | 132.2 | 11.0829 | 2.6696
[20 empty] | 132.3 | 11.091 | 2.6699
[20 empty] | 132.4 | 11.0996 | 2.6708
[20 empty] | 132.5 | 11.1079 | 2.6711
[20 empty] | 132.6 | 11.1161 | 2.6717
[20 empty] | 132.7 | 11.1246 | 2.6728
[20 empty] | 132.8 | 11.1331 | 2.6732
[20 empty] | 132.9 | 11.1411 | 2.6733
[20 empty] | 133 | 11.1495 | 2.6746
[20 empty] | 133.1 | 11.1579 | 2.6747
[20 empty] | 133.2 | 11.1661 | 2.6747
[20 empty] | 133.3 | 11.1744 | 2.6755
[20 empty] | 133.4 | 11.1829 | 2.6761
[20 empty] | 133.5 | 11.1912 | 2.6762
[20 empty] | 133.6 | 11.1995 | 2.6773
[20 empty] | 133.7 | 11.2079 | 2.6777
[20 empty] | 133.8 | 11.2163 | 2.678
[20 empty] | 133.9 | 11.2244 | 2.6782
[20 empty] | 134 | 11.2328 | 2.6794
[20 empty] | 134.1 | 11.2412 | 2.6799
[20 empty] | 134.2 | 11.2496 | 2.6802
[20 empty] | 134.3 | 11.2579 | 2.6809
[20 empty] | 134.4 | 11.2663 | 2.6816
[20 empty] | 134.5 | 11.2746 | 2.6817
[20 empty] | 134.6 | 11.2826 | 2.6821
[20 empty] | 134.7 | 11.2911 | 2.6831
[20 empty] | 134.8 | 11.2996 | 2.6835
[20 empty] | 134.9 | 11.3077 | 2.6838
[20 empty] | 135 | 11.3161 | 2.6847
[20 empty] | 135.1 | 11.3247 | 2.6856
[20 empty] | 135.2 | 11.3328 | 2.6855
[20 empty] | 135.3 | 11.3411 | 2.6862
[20 empty] | 135.4 | 11.3496 | 2.687
[20 empty] | 135.5 | 11.3579 | 2.6872
[20 empty] | 135.6 | 11.366 | 2.6876
[20 empty] | 135.7 | 11.3745 | 2.6889
[20 empty] | 135.7 | 11.3747 | 2.6889

## LD40 comp h interface 30min par
18112016
free syringe 1 |  |  | AVERAGES |  | OUTPUT GRAPH |  |  | mould syringe 1 |  |  | AVERAGES |  | OUTPUT GRAPH
Time | Extension | Load | Extension | Load | Stress | Strain | E | Time | Extension | Load | Extension | Load | Stress | Strain | E
(s) | (mm) | (kN) | (mm) | (N) | (N/mm2) |  | (kN/mm2) | (s) | (mm) | (kN) | (mm) | (N) | (N/mm2) |  | (kN/mm2)
0 | 0.0923 | 0.0101 | 0.0923 | 10.1 | 0 | 0 | #DIV/0! | 0 | 0.0617 | 0.0103 | 0.0617 | 10.3 | 0 | 0 | #DIV/0!
0.1 | 0.1016 | 0.012 | 0.1016 | 12 | 0.0012 | 0.002032 | 0.0005905512 | 0.1 | 0.0713 | 0.0134 | 0.0713 | 13.4 | 0.00134 | 0.001426 | 0.0009396914
0.2 | 0.1084 | 0.0125 | 0.1084 | 12.5 | 0.00125 | 0.002168 | 0.0005765683 | 0.2 | 0.0787 | 0.0143 | 0.0787 | 14.3 | 0.00143 | 0.001574 | 0.0009085133
0.3 | 0.1166 | 0.0132 | 0.1166 | 13.2 | 0.00132 | 0.002332 | 0.0005660377 | 0.3 | 0.0865 | 0.0159 | 0.0865 | 15.9 | 0.00159 | 0.00173 | 0.0009190751
0.4 | 0.1249 | 0.0141 | 0.1249 | 14.1 | 0.00141 | 0.002498 | 0.0005644516 | 0.4 | 0.095 | 0.0175 | 0.095 | 17.5 | 0.00175 | 0.0019 | 0.0009210526
0.5 | 0.1331 | 0.0147 | 0.1331 | 14.7 | 0.00147 | 0.002662 | 0.0005522164 | 0.5 | 0.1033 | 0.0192 | 0.1033 | 19.2 | 0.00192 | 0.002066 | 0.000929332
0.6 | 0.1416 | 0.0155 | 0.1416 | 15.5 | 0.00155 | 0.002832 | 0.0005473164 | 0.6 | 0.1115 | 0.0209 | 0.1115 | 20.9 | 0.00209 | 0.00223 | 0.0009372197
0.7 | 0.1498 | 0.0162 | 0.1498 | 16.2 | 0.00162 | 0.002996 | 0.000540721 | 0.7 | 0.1198 | 0.023 | 0.1198 | 23 | 0.0023 | 0.002396 | 0.0009599332
0.8 | 0.1579 | 0.017 | 0.1579 | 17 | 0.0017 | 0.003158 | 0.0005383154 | 0.8 | 0.1282 | 0.0248 | 0.1282 | 24.8 | 0.00248 | 0.002564 | 0.0009672387
0.9 | 0.1665 | 0.0176 | 0.1665 | 17.6 | 0.00176 | 0.00333 | 0.0005285285 | 0.9 | 0.1364 | 0.0267 | 0.1364 | 26.7 | 0.00267 | 0.002728 | 0.000978739
1 | 0.1749 | 0.0185 | 0.1749 | 18.5 | 0.00185 | 0.003498 | 0.0005288736 | 1 | 0.1448 | 0.0287 | 0.1448 | 28.7 | 0.00287 | 0.002896 | 0.0009910221
1.1 | 0.1831 | 0.0192 | 0.1831 | 19.2 | 0.00192 | 0.003662 | 0.0005243037 | 1.1 | 0.1532 | 0.0309 | 0.1532 | 30.9 | 0.00309 | 0.003064 | 0.001008486
1.2 | 0.1916 | 0.0197 | 0.1916 | 19.7 | 0.00197 | 0.003832 | 0.0005140919 | 1.2 | 0.1616 | 0.0332 | 0.1616 | 33.2 | 0.00332 | 0.003232 | 0.001027228
1.3 | 0.1999 | 0.0207 | 0.1999 | 20.7 | 0.00207 | 0.003998 | 0.0005177589 | 1.3 | 0.1698 | 0.0354 | 0.1698 | 35.4 | 0.00354 | 0.003396 | 0.001042403
1.4 | 0.2082 | 0.0214 | 0.2082 | 21.4 | 0.00214 | 0.004164 | 0.0005139289 | 1.4 | 0.1781 | 0.0375 | 0.1781 | 37.5 | 0.00375 | 0.003562 | 0.001052779
1.5 | 0.2164 | 0.0221 | 0.2164 | 22.1 | 0.00221 | 0.004328 | 0.0005106285 | 1.5 | 0.1866 | 0.04 | 0.1866 | 40 | 0.004 | 0.003732 | 0.001071811
1.6 | 0.2247 | 0.0226 | 0.2247 | 22.6 | 0.00226 | 0.004494 | 0.0005028927 | 1.6 | 0.1948 | 0.0422 | 0.1948 | 42.2 | 0.00422 | 0.003896 | 0.001083162
1.7 | 0.2332 | 0.0231 | 0.2332 | 23.1 | 0.00231 | 0.004664 | 0.000495283 | 1.7 | 0.2031 | 0.0447 | 0.2031 | 44.7 | 0.00447 | 0.004062 | 0.001100443
1.8 | 0.2414 | 0.024 | 0.2414 | 24 | 0.0024 | 0.004828 | 0.0004971002 | 1.8 | 0.2116 | 0.0471 | 0.2116 | 47.1 | 0.00471 | 0.004232 | 0.001112949
1.9 | 0.2499 | 0.0246 | 0.2499 | 24.6 | 0.00246 | 0.004998 | 0.0004921969 | 1.9 | 0.2201 | 0.0493 | 0.2201 | 49.3 | 0.00493 | 0.004402 | 0.001119945
2 | 0.2582 | 0.0251 | 0.2582 | 25.1 | 0.00251 | 0.005164 | 0.0004860573 | 2 | 0.2281 | 0.0518 | 0.2281 | 51.8 | 0.00518 | 0.004562 | 0.001135467
2.1 | 0.2665 | 0.0256 | 0.2665 | 25.6 | 0.00256 | 0.00533 | 0.0004803002 | 2.1 | 0.2365 | 0.0544 | 0.2365 | 54.4 | 0.00544 | 0.00473 | 0.001150106
2.2 | 0.2746 | 0.0265 | 0.2746 | 26.5 | 0.00265 | 0.005492 | 0.00048252 | 2.2 | 0.2449 | 0.0568 | 0.2449 | 56.8 | 0.00568 | 0.004898 | 0.001159657
2.3 | 0.2831 | 0.0268 | 0.2831 | 26.8 | 0.00268 | 0.005662 | 0.000473331 | 2.3 | 0.2531 | 0.0592 | 0.2531 | 59.2 | 0.00592 | 0.005062 | 0.001169498
2.4 | 0.2916 | 0.0273 | 0.2916 | 27.3 | 0.00273 | 0.005832 | 0.000468107 | 2.4 | 0.2614 | 0.0619 | 0.2614 | 61.9 | 0.00619 | 0.005228 | 0.001184009
2.5 | 0.2997 | 0.0278 | 0.2997 | 27.8 | 0.00278 | 0.005994 | 0.0004637971 | 2.5 | 0.27 | 0.064 | 0.27 | 64 | 0.0064 | 0.0054 | 0.001185185
2.6 | 0.3082 | 0.0283 | 0.3082 | 28.3 | 0.00283 | 0.006164 | 0.0004591175 | 2.6 | 0.2783 | 0.0665 | 0.2783 | 66.5 | 0.00665 | 0.005566 | 0.001194754
2.7 | 0.3168 | 0.0289 | 0.3168 | 28.9 | 0.00289 | 0.006336 | 0.0004561237 | 2.7 | 0.2864 | 0.069 | 0.2864 | 69 | 0.0069 | 0.005728 | 0.001204609
2.8 | 0.3248 | 0.0294 | 0.3248 | 29.4 | 0.00294 | 0.006496 | 0.0004525862 | 2.8 | 0.295 | 0.0716 | 0.295 | 71.6 | 0.00716 | 0.0059 | 0.001213559
2.9 | 0.3331 | 0.0297 | 0.3331 | 29.7 | 0.00297 | 0.006662 | 0.0004458121 | 2.9 | 0.3032 | 0.074 | 0.3032 | 74 | 0.0074 | 0.006064 | 0.001220317
3 | 0.3416 | 0.0301 | 0.3416 | 30.1 | 0.00301 | 0.006832 | 0.0004405738 | 3 | 0.3113 | 0.0767 | 0.3113 | 76.7 | 0.00767 | 0.006226 | 0.001231931
3.1 | 0.3498 | 0.0307 | 0.3498 | 30.7 | 0.00307 | 0.006996 | 0.0004388222 | 3.1 | 0.3199 | 0.0799 | 0.3199 | 79.9 | 0.00799 | 0.006398 | 0.001248828
3.2 | 0.358 | 0.0307 | 0.358 | 30.7 | 0.00307 | 0.00716 | 0.0004287709 | 3.2 | 0.3283 | 0.0823 | 0.3283 | 82.3 | 0.00823 | 0.006566 | 0.001253427
3.3 | 0.3666 | 0.0314 | 0.3666 | 31.4 | 0.00314 | 0.007332 | 0.0004282597 | 3.3 | 0.3365 | 0.0852 | 0.3365 | 85.2 | 0.00852 | 0.00673 | 0.001265973
3.4 | 0.375 | 0.0318 | 0.375 | 31.8 | 0.00318 | 0.0075 | 0.000424 | 3.4 | 0.345 | 0.0883 | 0.345 | 88.3 | 0.00883 | 0.0069 | 0.00127971
3.5 | 0.3831 | 0.0323 | 0.3831 | 32.3 | 0.00323 | 0.007662 | 0.000421561 | 3.5 | 0.3533 | 0.0913 | 0.3533 | 91.3 | 0.00913 | 0.007066 | 0.001292103
3.6 | 0.3916 | 0.0327 | 0.3916 | 32.7 | 0.00327 | 0.007832 | 0.0004175179 | 3.6 | 0.3614 | 0.0943 | 0.3614 | 94.3 | 0.00943 | 0.007228 | 0.001304649
3.7 | 0.3998 | 0.0331 | 0.3998 | 33.1 | 0.00331 | 0.007996 | 0.000413957 | 3.7 | 0.3698 | 0.0971 | 0.3698 | 97.1 | 0.00971 | 0.007396 | 0.001312872
3.8 | 0.4079 | 0.0332 | 0.4079 | 33.2 | 0.00332 | 0.008158 | 0.0004069625 | 3.8 | 0.3781 | 0.1004 | 0.3781 | 100.4 | 0.01004 | 0.007562 | 0.001327691
3.9 | 0.4165 | 0.0336 | 0.4165 | 33.6 | 0.00336 | 0.00833 | 0.0004033613 | 3.9 | 0.3865 | 0.1036 | 0.3865 | 103.6 | 0.01036 | 0.00773 | 0.001340233
4 | 0.4249 | 0.034 | 0.4249 | 34 | 0.0034 | 0.008498 | 0.0004000941 | 4 | 0.3947 | 0.1067 | 0.3947 | 106.7 | 0.01067 | 0.007894 | 0.001351659
4.1 | 0.4331 | 0.0344 | 0.4331 | 34.4 | 0.00344 | 0.008662 | 0.0003971369 | 4.1 | 0.4031 | 0.1099 | 0.4031 | 109.9 | 0.01099 | 0.008062 | 0.001363185
4.2 | 0.4416 | 0.0346 | 0.4416 | 34.6 | 0.00346 | 0.008832 | 0.0003917572 | 4.2 | 0.4117 | 0.1132 | 0.4117 | 113.2 | 0.01132 | 0.008234 | 0.001374787
4.3 | 0.4499 | 0.035 | 0.4499 | 35 | 0.0035 | 0.008998 | 0.0003889753 | 4.3 | 0.4199 | 0.1164 | 0.4199 | 116.4 | 0.01164 | 0.008398 | 0.001386044
4.4 | 0.4581 | 0.0352 | 0.4581 | 35.2 | 0.00352 | 0.009162 | 0.0003841956 | 4.4 | 0.4281 | 0.1197 | 0.4281 | 119.7 | 0.01197 | 0.008562 | 0.001398038
4.5 | 0.4664 | 0.0354 | 0.4664 | 35.4 | 0.00354 | 0.009328 | 0.0003795026 | 4.5 | 0.4365 | 0.1231 | 0.4365 | 123.1 | 0.01231 | 0.00873 | 0.00141008
4.6 | 0.4748 | 0.036 | 0.4748 | 36 | 0.0036 | 0.009496 | 0.000379107 | 4.6 | 0.4448 | 0.1266 | 0.4448 | 126.6 | 0.01266 | 0.008896 | 0.001423112
4.7 | 0.4832 | 0.0361 | 0.4832 | 36.1 | 0.00361 | 0.009664 | 0.0003735513 | 4.7 | 0.4531 | 0.1298 | 0.4531 | 129.8 | 0.01298 | 0.009062 | 0.001432355
4.8 | 0.4914 | 0.0363 | 0.4914 | 36.3 | 0.00363 | 0.009828 | 0.0003693529 | 4.8 | 0.4616 | 0.1333 | 0.4616 | 133.3 | 0.01333 | 0.009232 | 0.001443891
4.9 | 0.4998 | 0.0368 | 0.4998 | 36.8 | 0.00368 | 0.009996 | 0.0003681473 | 4.9 | 0.4701 | 0.1368 | 0.4701 | 136.8 | 0.01368 | 0.009402 | 0.00145501
5 | 0.5083 | 0.0369 | 0.5083 | 36.9 | 0.00369 | 0.010166 | 0.0003629746 | 5 | 0.4781 | 0.1403 | 0.4781 | 140.3 | 0.01403 | 0.009562 | 0.001467266
5.1 | 0.5166 | 0.0373 | 0.5166 | 37.3 | 0.00373 | 0.010332 | 0.0003610143 | 5.1 | 0.4865 | 0.1443 | 0.4865 | 144.3 | 0.01443 | 0.00973 | 0.001483042
5.2 | 0.5246 | 0.0378 | 0.5246 | 37.8 | 0.00378 | 0.010492 | 0.0003602745 | 5.2 | 0.4949 | 0.1478 | 0.4949 | 147.8 | 0.01478 | 0.009898 | 0.001493231
5.3 | 0.5331 | 0.038 | 0.5331 | 38 | 0.0038 | 0.010662 | 0.0003564059 | 5.3 | 0.5031 | 0.1516 | 0.5031 | 151.6 | 0.01516 | 0.010062 | 0.001506659
5.4 | 0.5416 | 0.0383 | 0.5416 | 38.3 | 0.00383 | 0.010832 | 0.000353582 | 5.4 | 0.5114 | 0.1558 | 0.5114 | 155.8 | 0.01558 | 0.010228 | 0.001523269
5.5 | 0.5497 | 0.0386 | 0.5497 | 38.6 | 0.00386 | 0.010994 | 0.0003511006 | 5.5 | 0.52 | 0.16 | 0.52 | 160 | 0.016 | 0.0104 | 0.001538462
5.6 | 0.5582 | 0.039 | 0.5582 | 39 | 0.0039 | 0.011164 | 0.0003493372 | 5.6 | 0.5282 | 0.1645 | 0.5282 | 164.5 | 0.01645 | 0.010564 | 0.001557175
5.7 | 0.5667 | 0.0394 | 0.5667 | 39.4 | 0.00394 | 0.011334 | 0.0003476266 | 5.7 | 0.5364 | 0.1692 | 0.5364 | 169.2 | 0.01692 | 0.010728 | 0.001577181
5.8 | 0.5748 | 0.0398 | 0.5748 | 39.8 | 0.00398 | 0.011496 | 0.0003462074 | 5.8 | 0.5449 | 0.1744 | 0.5449 | 174.4 | 0.01744 | 0.010898 | 0.001600294
5.9 | 0.5831 | 0.0399 | 0.5831 | 39.9 | 0.00399 | 0.011662 | 0.0003421369 | 5.9 | 0.5532 | 0.1794 | 0.5532 | 179.4 | 0.01794 | 0.011064 | 0.001621475
6 | 0.5916 | 0.0403 | 0.5916 | 40.3 | 0.00403 | 0.011832 | 0.0003406018 | 6 | 0.5613 | 0.1851 | 0.5613 | 185.1 | 0.01851 | 0.011226 | 0.001648851
6.1 | 0.5998 | 0.0405 | 0.5998 | 40.5 | 0.00405 | 0.011996 | 0.0003376125 | 6.1 | 0.5699 | 0.1907 | 0.5699 | 190.7 | 0.01907 | 0.011398 | 0.001673101
6.2 | 0.608 | 0.0408 | 0.608 | 40.8 | 0.00408 | 0.01216 | 0.0003355263 | 6.2 | 0.5783 | 0.1968 | 0.5783 | 196.8 | 0.01968 | 0.011566 | 0.001701539
6.3 | 0.6166 | 0.0412 | 0.6166 | 41.2 | 0.00412 | 0.012332 | 0.0003340902 | 6.3 | 0.5865 | 0.2029 | 0.5865 | 202.9 | 0.02029 | 0.01173 | 0.001729753
6.4 | 0.6249 | 0.0414 | 0.6249 | 41.4 | 0.00414 | 0.012498 | 0.000331253 | 6.4 | 0.595 | 0.2098 | 0.595 | 209.8 | 0.02098 | 0.0119 | 0.001763025
6.5 | 0.6331 | 0.0419 | 0.6331 | 41.9 | 0.00419 | 0.012662 | 0.0003309114 | 6.5 | 0.6033 | 0.2164 | 0.6033 | 216.4 | 0.02164 | 0.012066 | 0.001793469
6.6 | 0.6416 | 0.0422 | 0.6416 | 42.2 | 0.00422 | 0.012832 | 0.0003288653 | 6.6 | 0.6114 | 0.2229 | 0.6114 | 222.9 | 0.02229 | 0.012228 | 0.001822866
6.7 | 0.6499 | 0.0425 | 0.6499 | 42.5 | 0.00425 | 0.012998 | 0.0003269734 | 6.7 | 0.6198 | 0.2303 | 0.6198 | 230.3 | 0.02303 | 0.012396 | 0.001857857
6.8 | 0.6579 | 0.0431 | 0.6579 | 43.1 | 0.00431 | 0.013158 | 0.0003275574 | 6.8 | 0.6281 | 0.2374 | 0.6281 | 237.4 | 0.02374 | 0.012562 | 0.001889826
6.9 | 0.6665 | 0.0433 | 0.6665 | 43.3 | 0.00433 | 0.01333 | 0.0003248312 | 6.9 | 0.6365 | 0.2452 | 0.6365 | 245.2 | 0.02452 | 0.01273 | 0.001926159
7 | 0.6749 | 0.0436 | 0.6749 | 43.6 | 0.00436 | 0.013498 | 0.0003230108 | 7 | 0.6447 | 0.2529 | 0.6447 | 252.9 | 0.02529 | 0.012894 | 0.001961377
7.1 | 0.6831 | 0.044 | 0.6831 | 44 | 0.0044 | 0.013662 | 0.0003220612 | 7.1 | 0.6532 | 0.261 | 0.6532 | 261 | 0.0261 | 0.013064 | 0.001997857
7.2 | 0.6916 | 0.0443 | 0.6916 | 44.3 | 0.00443 | 0.013832 | 0.0003202718 | 7.2 | 0.6617 | 0.2692 | 0.6617 | 269.2 | 0.02692 | 0.013234 | 0.002034154
7.3 | 0.6999 | 0.0446 | 0.6999 | 44.6 | 0.00446 | 0.013998 | 0.0003186169 | 7.3 | 0.6698 | 0.2773 | 0.6698 | 277.3 | 0.02773 | 0.013396 | 0.002070021
7.4 | 0.7082 | 0.0448 | 0.7082 | 44.8 | 0.00448 | 0.014164 | 0.0003162948 | 7.4 | 0.6781 | 0.2859 | 0.6781 | 285.9 | 0.02859 | 0.013562 | 0.002108096
7.5 | 0.7164 | 0.0451 | 0.7164 | 45.1 | 0.00451 | 0.014328 | 0.0003147683 | 7.5 | 0.6865 | 0.2942 | 0.6865 | 294.2 | 0.02942 | 0.01373 | 0.002142753
7.6 | 0.7248 | 0.0455 | 0.7248 | 45.5 | 0.00455 | 0.014496 | 0.0003138797 | 7.6 | 0.6949 | 0.3028 | 0.6949 | 302.8 | 0.03028 | 0.013898 | 0.002178731
7.7 | 0.7332 | 0.0459 | 0.7332 | 45.9 | 0.00459 | 0.014664 | 0.0003130115 | 7.7 | 0.7031 | 0.3119 | 0.7031 | 311.9 | 0.03119 | 0.014062 | 0.002218034
7.8 | 0.7415 | 0.0461 | 0.7415 | 46.1 | 0.00461 | 0.01483 | 0.0003108564 | 7.8 | 0.7116 | 0.3208 | 0.7116 | 320.8 | 0.03208 | 0.014232 | 0.002254075
7.9 | 0.7497 | 0.0465 | 0.7497 | 46.5 | 0.00465 | 0.014994 | 0.000310124 | 7.9 | 0.7201 | 0.3296 | 0.7201 | 329.6 | 0.03296 | 0.014402 | 0.002288571
8 | 0.7582 | 0.0466 | 0.7582 | 46.6 | 0.00466 | 0.015164 | 0.0003073068 | 8 | 0.7281 | 0.3388 | 0.7281 | 338.8 | 0.03388 | 0.014562 | 0.002326603
8.1 | 0.7664 | 0.0472 | 0.7664 | 47.2 | 0.00472 | 0.015328 | 0.0003079332 | 8.1 | 0.7365 | 0.3481 | 0.7365 | 348.1 | 0.03481 | 0.01473 | 0.002363204
8.2 | 0.7746 | 0.0474 | 0.7746 | 47.4 | 0.00474 | 0.015492 | 0.0003059644 | 8.2 | 0.7449 | 0.3573 | 0.7449 | 357.3 | 0.03573 | 0.014898 | 0.002398308
8.3 | 0.7831 | 0.0479 | 0.7831 | 47.9 | 0.00479 | 0.015662 | 0.0003058358 | 8.3 | 0.7531 | 0.3666 | 0.7531 | 366.6 | 0.03666 | 0.015062 | 0.00243394
8.4 | 0.7916 | 0.0478 | 0.7916 | 47.8 | 0.00478 | 0.015832 | 0.0003019202 | 8.4 | 0.7614 | 0.3764 | 0.7614 | 376.4 | 0.03764 | 0.015228 | 0.002471763
8.5 | 0.7996 | 0.0483 | 0.7996 | 48.3 | 0.00483 | 0.015992 | 0.000302026 | 8.5 | 0.7699 | 0.3859 | 0.7699 | 385.9 | 0.03859 | 0.015398 | 0.00250617
8.6 | 0.8082 | 0.0485 | 0.8082 | 48.5 | 0.00485 | 0.016164 | 0.0003000495 | 8.6 | 0.7782 | 0.3957 | 0.7782 | 395.7 | 0.03957 | 0.015564 | 0.002542406
8.7 | 0.8168 | 0.0489 | 0.8168 | 48.9 | 0.00489 | 0.016336 | 0.0002993389 | 8.7 | 0.7864 | 0.4058 | 0.7864 | 405.8 | 0.04058 | 0.015728 | 0.002580112
8.8 | 0.8248 | 0.0491 | 0.8248 | 49.1 | 0.00491 | 0.016496 | 0.0002976479 | 8.8 | 0.795 | 0.4159 | 0.795 | 415.9 | 0.04159 | 0.0159 | 0.002615723
8.9 | 0.8331 | 0.0496 | 0.8331 | 49.6 | 0.00496 | 0.016662 | 0.0002976834 | 8.9 | 0.8032 | 0.4254 | 0.8032 | 425.4 | 0.04254 | 0.016064 | 0.002648157
9 | 0.8416 | 0.0497 | 0.8416 | 49.7 | 0.00497 | 0.016832 | 0.0002952709 | 9 | 0.8113 | 0.4361 | 0.8113 | 436.1 | 0.04361 | 0.016226 | 0.002687662
9.1 | 0.8497 | 0.0499 | 0.8497 | 49.9 | 0.00499 | 0.016994 | 0.000293633 | 9.1 | 0.8199 | 0.4468 | 0.8199 | 446.8 | 0.04468 | 0.016398 | 0.002724723
9.2 | 0.858 | 0.0503 | 0.858 | 50.3 | 0.00503 | 0.01716 | 0.0002931235 | 9.2 | 0.8282 | 0.4574 | 0.8282 | 457.4 | 0.04574 | 0.016564 | 0.00276141
9.3 | 0.8665 | 0.0508 | 0.8665 | 50.8 | 0.00508 | 0.01733 | 0.0002931333 | 9.3 | 0.8365 | 0.4682 | 0.8365 | 468.2 | 0.04682 | 0.01673 | 0.002798565
9.4 | 0.875 | 0.0508 | 0.875 | 50.8 | 0.00508 | 0.0175 | 0.0002902857 | 9.4 | 0.845 | 0.4798 | 0.845 | 479.8 | 0.04798 | 0.0169 | 0.002839053
9.5 | 0.8831 | 0.0513 | 0.8831 | 51.3 | 0.00513 | 0.017662 | 0.0002904541 | 9.5 | 0.8533 | 0.491 | 0.8533 | 491 | 0.0491 | 0.017066 | 0.002877066
9.6 | 0.8916 | 0.0516 | 0.8916 | 51.6 | 0.00516 | 0.017832 | 0.0002893674 | 9.6 | 0.8614 | 0.5024 | 0.8614 | 502.4 | 0.05024 | 0.017228 | 0.002916183
9.7 | 0.8999 | 0.052 | 0.8999 | 52 | 0.0052 | 0.017998 | 0.000288921 | 9.7 | 0.8697 | 0.5138 | 0.8697 | 513.8 | 0.05138 | 0.017394 | 0.002953892
9.8 | 0.908 | 0.0523 | 0.908 | 52.3 | 0.00523 | 0.01816 | 0.0002879956 | 9.8 | 0.8782 | 0.5259 | 0.8782 | 525.9 | 0.05259 | 0.017564 | 0.002994193
9.9 | 0.9166 | 0.0528 | 0.9166 | 52.8 | 0.00528 | 0.018332 | 0.0002880209 | 9.9 | 0.8865 | 0.5378 | 0.8865 | 537.8 | 0.05378 | 0.01773 | 0.003033277
10 | 0.9249 | 0.0531 | 0.9249 | 53.1 | 0.00531 | 0.018498 | 0.0002870581 | 10 | 0.8947 | 0.5498 | 0.8947 | 549.8 | 0.05498 | 0.017894 | 0.003072538
10.1 | 0.9331 | 0.0534 | 0.9331 | 53.4 | 0.00534 | 0.018662 | 0.000286143 | 10.1 | 0.9031 | 0.5624 | 0.9031 | 562.4 | 0.05624 | 0.018062 | 0.003113719
10.2 | 0.9416 | 0.0537 | 0.9416 | 53.7 | 0.00537 | 0.018832 | 0.0002851529 | 10.2 | 0.9117 | 0.575 | 0.9117 | 575 | 0.0575 | 0.018234 | 0.00315345
10.3 | 0.9499 | 0.0539 | 0.9499 | 53.9 | 0.00539 | 0.018998 | 0.0002837141 | 10.3 | 0.9198 | 0.5871 | 0.9198 | 587.1 | 0.05871 | 0.018396 | 0.003191455
10.4 | 0.9582 | 0.0545 | 0.9582 | 54.5 | 0.00545 | 0.019164 | 0.0002843874 | 10.4 | 0.9281 | 0.5999 | 0.9281 | 599.9 | 0.05999 | 0.018562 | 0.003231872
10.5 | 0.9664 | 0.0547 | 0.9664 | 54.7 | 0.00547 | 0.019328 | 0.0002830091 | 10.5 | 0.9365 | 0.6123 | 0.9365 | 612.3 | 0.06123 | 0.01873 | 0.003269087
10.6 | 0.9748 | 0.0549 | 0.9748 | 54.9 | 0.00549 | 0.019496 | 0.0002815962 | 10.6 | 0.9449 | 0.6251 | 0.9449 | 625.1 | 0.06251 | 0.018898 | 0.003307757
10.7 | 0.9831 | 0.0554 | 0.9831 | 55.4 | 0.00554 | 0.019662 | 0.0002817618 | 10.7 | 0.9531 | 0.6379 | 0.9531 | 637.9 | 0.06379 | 0.019062 | 0.003346448
10.8 | 0.9914 | 0.0559 | 0.9914 | 55.9 | 0.00559 | 0.019828 | 0.0002819246 | 10.8 | 0.9616 | 0.6507 | 0.9616 | 650.7 | 0.06507 | 0.019232 | 0.003383423
10.9 | 0.9998 | 0.0563 | 0.9998 | 56.3 | 0.00563 | 0.019996 | 0.0002815563 | 10.9 | 0.9701 | 0.6634 | 0.9701 | 663.4 | 0.06634 | 0.019402 | 0.003419235
11 | 1.0083 | 0.0564 | 1.0083 | 56.4 | 0.00564 | 0.020166 | 0.0002796787 | 11 | 0.9782 | 0.6761 | 0.9782 | 676.1 | 0.06761 | 0.019564 | 0.003455837
11.1 | 1.0166 | 0.0569 | 1.0166 | 56.9 | 0.00569 | 0.020332 | 0.0002798544 | 11.1 | 0.9865 | 0.6888 | 0.9865 | 688.8 | 0.06888 | 0.01973 | 0.00349113
11.2 | 1.0246 | 0.0572 | 1.0246 | 57.2 | 0.00572 | 0.020492 | 0.0002791333 | 11.2 | 0.9949 | 0.7017 | 0.9949 | 701.7 | 0.07017 | 0.019898 | 0.003526485
11.3 | 1.0331 | 0.0576 | 1.0331 | 57.6 | 0.00576 | 0.020662 | 0.0002787726 | 11.3 | 1.0031 | 0.7141 | 1.0031 | 714.1 | 0.07141 | 0.020062 | 0.003559466
11.4 | 1.0416 | 0.058 | 1.0416 | 58 | 0.0058 | 0.020832 | 0.0002784178 | 11.4 | 1.0114 | 0.7274 | 1.0114 | 727.4 | 0.07274 | 0.020228 | 0.003596006
11.5 | 1.0496 | 0.0579 | 1.0496 | 57.9 | 0.00579 | 0.020992 | 0.0002758194 | 11.5 | 1.02 | 0.7403 | 1.02 | 740.3 | 0.07403 | 0.0204 | 0.003628922
11.6 | 1.0582 | 0.0586 | 1.0582 | 58.6 | 0.00586 | 0.021164 | 0.0002768853 | 11.6 | 1.0282 | 0.7528 | 1.0282 | 752.8 | 0.07528 | 0.020564 | 0.003660766
11.7 | 1.0667 | 0.0588 | 1.0667 | 58.8 | 0.00588 | 0.021334 | 0.0002756164 | 11.7 | 1.0365 | 0.7659 | 1.0365 | 765.9 | 0.07659 | 0.02073 | 0.003694645
11.8 | 1.0747 | 0.0591 | 1.0747 | 59.1 | 0.00591 | 0.021494 | 0.0002749605 | 11.8 | 1.0449 | 0.7787 | 1.0449 | 778.7 | 0.07787 | 0.020898 | 0.003726194
11.9 | 1.0831 | 0.0593 | 1.0831 | 59.3 | 0.00593 | 0.021662 | 0.0002737513 | 11.9 | 1.0532 | 0.7912 | 1.0532 | 791.2 | 0.07912 | 0.021064 | 0.003756172
12 | 1.0916 | 0.0597 | 1.0916 | 59.7 | 0.00597 | 0.021832 | 0.0002734518 | 12 | 1.0614 | 0.8039 | 1.0614 | 803.9 | 0.08039 | 0.021228 | 0.003786979
12.1 | 1.0998 | 0.0601 | 1.0998 | 60.1 | 0.00601 | 0.021996 | 0.0002732315 | 12.1 | 1.0699 | 0.8165 | 1.0699 | 816.5 | 0.08165 | 0.021398 | 0.003815777
12.2 | 1.1081 | 0.0603 | 1.1081 | 60.3 | 0.00603 | 0.022162 | 0.0002720874 | 12.2 | 1.0783 | 0.829 | 1.0783 | 829 | 0.0829 | 0.021566 | 0.003844014
12.3 | 1.1165 | 0.0608 | 1.1165 | 60.8 | 0.00608 | 0.02233 | 0.0002722794 | 12.3 | 1.0864 | 0.8412 | 1.0864 | 841.2 | 0.08412 | 0.021728 | 0.003871502
12.4 | 1.1249 | 0.0611 | 1.1249 | 61.1 | 0.00611 | 0.022498 | 0.0002715797 | 12.4 | 1.095 | 0.8542 | 1.095 | 854.2 | 0.08542 | 0.0219 | 0.003900457
12.5 | 1.1331 | 0.0613 | 1.1331 | 61.3 | 0.00613 | 0.022662 | 0.0002704969 | 12.5 | 1.1033 | 0.8667 | 1.1033 | 866.7 | 0.08667 | 0.022066 | 0.003927762
12.6 | 1.1416 | 0.0618 | 1.1416 | 61.8 | 0.00618 | 0.022832 | 0.0002706727 | 12.6 | 1.1115 | 0.8786 | 1.1115 | 878.6 | 0.08786 | 0.02223 | 0.003952317
12.7 | 1.1499 | 0.0619 | 1.1499 | 61.9 | 0.00619 | 0.022998 | 0.0002691538 | 12.7 | 1.1198 | 0.8909 | 1.1198 | 890.9 | 0.08909 | 0.022396 | 0.003977942
12.8 | 1.158 | 0.0624 | 1.158 | 62.4 | 0.00624 | 0.02316 | 0.0002694301 | 12.8 | 1.1282 | 0.9033 | 1.1282 | 903.3 | 0.09033 | 0.022564 | 0.00400328
12.9 | 1.1665 | 0.0627 | 1.1665 | 62.7 | 0.00627 | 0.02333 | 0.0002687527 | 12.9 | 1.1365 | 0.9152 | 1.1365 | 915.2 | 0.09152 | 0.02273 | 0.004026397
13 | 1.1749 | 0.0632 | 1.1749 | 63.2 | 0.00632 | 0.023498 | 0.0002689591 | 13 | 1.1447 | 0.9273 | 1.1447 | 927.3 | 0.09273 | 0.022894 | 0.004050406
13.1 | 1.1831 | 0.0635 | 1.1831 | 63.5 | 0.00635 | 0.023662 | 0.0002683628 | 13.1 | 1.1531 | 0.9395 | 1.1531 | 939.5 | 0.09395 | 0.023062 | 0.004073801
13.2 | 1.1916 | 0.064 | 1.1916 | 64 | 0.0064 | 0.023832 | 0.0002685465 | 13.2 | 1.1617 | 0.9518 | 1.1617 | 951.8 | 0.09518 | 0.023234 | 0.004096583
13.3 | 1.1999 | 0.0641 | 1.1999 | 64.1 | 0.00641 | 0.023998 | 0.0002671056 | 13.3 | 1.1697 | 0.9631 | 1.1697 | 963.1 | 0.09631 | 0.023394 | 0.004116868
13.4 | 1.2082 | 0.0646 | 1.2082 | 64.6 | 0.00646 | 0.024164 | 0.0002673398 | 13.4 | 1.1781 | 0.9752 | 1.1781 | 975.2 | 0.09752 | 0.023562 | 0.004138868
13.5 | 1.2164 | 0.0649 | 1.2164 | 64.9 | 0.00649 | 0.024328 | 0.0002667708 | 13.5 | 1.1866 | 0.9868 | 1.1866 | 986.8 | 0.09868 | 0.023732 | 0.004158099
13.6 | 1.2248 | 0.0653 | 1.2248 | 65.3 | 0.00653 | 0.024496 | 0.0002665741 | 13.6 | 1.1949 | 0.9984 | 1.1949 | 998.4 | 0.09984 | 0.023898 | 0.004177755
13.7 | 1.2331 | 0.0658 | 1.2331 | 65.8 | 0.00658 | 0.024662 | 0.0002668072 | 13.7 | 1.2031 | 1.0097 | 1.2031 | 1009.7 | 0.10097 | 0.024062 | 0.004196243
13.8 | 1.2414 | 0.066 | 1.2414 | 66 | 0.0066 | 0.024828 | 0.0002658289 | 13.8 | 1.2116 | 1.0212 | 1.2116 | 1021.2 | 0.10212 | 0.024232 | 0.004214262
13.9 | 1.2498 | 0.0665 | 1.2498 | 66.5 | 0.00665 | 0.024996 | 0.0002660426 | 13.9 | 1.2201 | 1.0324 | 1.2201 | 1032.4 | 0.10324 | 0.024402 | 0.004230801
14 | 1.2583 | 0.0667 | 1.2583 | 66.7 | 0.00667 | 0.025166 | 0.0002650401 | 14 | 1.2282 | 1.0435 | 1.2282 | 1043.5 | 0.10435 | 0.024564 | 0.004248087
14.1 | 1.2666 | 0.0673 | 1.2666 | 67.3 | 0.00673 | 0.025332 | 0.0002656719 | 14.1 | 1.2365 | 1.0546 | 1.2365 | 1054.6 | 0.10546 | 0.02473 | 0.004264456
14.2 | 1.2746 | 0.0677 | 1.2746 | 67.7 | 0.00677 | 0.025492 | 0.0002655735 | 14.2 | 1.2449 | 1.0655 | 1.2449 | 1065.5 | 0.10655 | 0.024898 | 0.00427946
14.3 | 1.2831 | 0.0681 | 1.2831 | 68.1 | 0.00681 | 0.025662 | 0.0002653729 | 14.3 | 1.253 | 1.0759 | 1.253 | 1075.9 | 0.10759 | 0.02506 | 0.004293296
14.4 | 1.2916 | 0.0685 | 1.2916 | 68.5 | 0.00685 | 0.025832 | 0.000265175 | 14.4 | 1.2614 | 1.0873 | 1.2614 | 1087.3 | 0.10873 | 0.025228 | 0.004309894
14.5 | 1.2997 | 0.0687 | 1.2997 | 68.7 | 0.00687 | 0.025994 | 0.0002642918 | 14.5 | 1.27 | 1.098 | 1.27 | 1098 | 0.1098 | 0.0254 | 0.004322835
14.6 | 1.3081 | 0.0692 | 1.3081 | 69.2 | 0.00692 | 0.026162 | 0.0002645058 | 14.6 | 1.2782 | 1.1085 | 1.2782 | 1108.5 | 0.11085 | 0.025564 | 0.004336176
14.7 | 1.3168 | 0.0698 | 1.3168 | 69.8 | 0.00698 | 0.026336 | 0.0002650365 | 14.7 | 1.2864 | 1.1193 | 1.2864 | 1119.3 | 0.11193 | 0.025728 | 0.004350513
14.8 | 1.3248 | 0.0701 | 1.3248 | 70.1 | 0.00701 | 0.026496 | 0.0002645682 | 14.8 | 1.2949 | 1.1297 | 1.2949 | 1129.7 | 0.11297 | 0.025898 | 0.004362113
14.9 | 1.3331 | 0.0705 | 1.3331 | 70.5 | 0.00705 | 0.026662 | 0.0002644213 | 14.9 | 1.3032 | 1.1395 | 1.3032 | 1139.5 | 0.11395 | 0.026064 | 0.004371931
15 | 1.3416 | 0.0708 | 1.3416 | 70.8 | 0.00708 | 0.026832 | 0.000263864 | 15 | 1.3113 | 1.15 | 1.3113 | 1150 | 0.115 | 0.026226 | 0.004384961
15.1 | 1.3498 | 0.0713 | 1.3498 | 71.3 | 0.00713 | 0.026996 | 0.0002641132 | 15.1 | 1.3199 | 1.16 | 1.3199 | 1160 | 0.116 | 0.026398 | 0.004394272
15.2 | 1.358 | 0.0719 | 1.358 | 71.9 | 0.00719 | 0.02716 | 0.0002647275 | 15.2 | 1.3283 | 1.1699 | 1.3283 | 1169.9 | 0.11699 | 0.026566 | 0.004403749
15.3 | 1.3666 | 0.0725 | 1.3666 | 72.5 | 0.00725 | 0.027332 | 0.0002652568 | 15.3 | 1.3364 | 1.1796 | 1.3364 | 1179.6 | 0.11796 | 0.026728 | 0.004413349
15.4 | 1.375 | 0.0727 | 1.375 | 72.7 | 0.00727 | 0.0275 | 0.0002643636 | 15.4 | 1.345 | 1.1894 | 1.345 | 1189.4 | 0.11894 | 0.0269 | 0.004421561
15.5 | 1.3831 | 0.0733 | 1.3831 | 73.3 | 0.00733 | 0.027662 | 0.0002649845 | 15.5 | 1.3534 | 1.199 | 1.3534 | 1199 | 0.1199 | 0.027068 | 0.004429585
15.6 | 1.3915 | 0.0738 | 1.3915 | 73.8 | 0.00738 | 0.02783 | 0.0002651815 | 15.6 | 1.3614 | 1.2081 | 1.3614 | 1208.1 | 0.12081 | 0.027228 | 0.004436977
15.7 | 1.3999 | 0.0743 | 1.3999 | 74.3 | 0.00743 | 0.027998 | 0.0002653761 | 15.7 | 1.3697 | 1.2176 | 1.3697 | 1217.6 | 0.12176 | 0.027394 | 0.004444769
15.8 | 1.408 | 0.0747 | 1.408 | 74.7 | 0.00747 | 0.02816 | 0.0002652699 | 15.8 | 1.3782 | 1.2269 | 1.3782 | 1226.9 | 0.12269 | 0.027564 | 0.004451096
15.9 | 1.4164 | 0.0752 | 1.4164 | 75.2 | 0.00752 | 0.028328 | 0.0002654617 | 15.9 | 1.3865 | 1.236 | 1.3865 | 1236 | 0.1236 | 0.02773 | 0.004457266
16 | 1.4249 | 0.0757 | 1.4249 | 75.7 | 0.00757 | 0.028498 | 0.0002656327 | 16 | 1.3947 | 1.2448 | 1.3947 | 1244.8 | 0.12448 | 0.027894 | 0.004462608
16.1 | 1.4331 | 0.0762 | 1.4331 | 76.2 | 0.00762 | 0.028662 | 0.0002658572 | 16.1 | 1.4031 | 1.2541 | 1.4031 | 1254.1 | 0.12541 | 0.028062 | 0.004469033
16.2 | 1.4416 | 0.0766 | 1.4416 | 76.6 | 0.00766 | 0.028832 | 0.000265677 | 16.2 | 1.4117 | 1.263 | 1.4117 | 1263 | 0.1263 | 0.028234 | 0.00447333
16.3 | 1.4499 | 0.0769 | 1.4499 | 76.9 | 0.00769 | 0.028998 | 0.0002651907 | 16.3 | 1.4198 | 1.2714 | 1.4198 | 1271.4 | 0.12714 | 0.028396 | 0.004477391
16.4 | 1.4582 | 0.0777 | 1.4582 | 77.7 | 0.00777 | 0.029164 | 0.0002664244 | 16.4 | 1.4281 | 1.28 | 1.4281 | 1280 | 0.128 | 0.028562 | 0.004481479
16.5 | 1.4664 | 0.078 | 1.4664 | 78 | 0.0078 | 0.029328 | 0.0002659574 | 16.5 | 1.4365 | 1.2883 | 1.4365 | 1288.3 | 0.12883 | 0.02873 | 0.004484163
16.6 | 1.4748 | 0.0785 | 1.4748 | 78.5 | 0.00785 | 0.029496 | 0.0002661378 | 16.6 | 1.4449 | 1.2967 | 1.4449 | 1296.7 | 0.12967 | 0.028898 | 0.004487162
16.7 | 1.4831 | 0.0791 | 1.4831 | 79.1 | 0.00791 | 0.029662 | 0.0002666712 | 16.7 | 1.4531 | 1.3051 | 1.4531 | 1305.1 | 0.13051 | 0.029062 | 0.004490744
16.8 | 1.4914 | 0.0795 | 1.4914 | 79.5 | 0.00795 | 0.029828 | 0.0002665281 | 16.8 | 1.4616 | 1.3132 | 1.4616 | 1313.2 | 0.13132 | 0.029232 | 0.004492337
16.9 | 1.4999 | 0.0801 | 1.4999 | 80.1 | 0.00801 | 0.029998 | 0.0002670178 | 16.9 | 1.4701 | 1.3209 | 1.4701 | 1320.9 | 0.13209 | 0.029402 | 0.004492552
17 | 1.5083 | 0.0806 | 1.5083 | 80.6 | 0.00806 | 0.030166 | 0.0002671882 | 17 | 1.4782 | 1.329 | 1.4782 | 1329 | 0.1329 | 0.029564 | 0.004495332
17.1 | 1.5165 | 0.0812 | 1.5165 | 81.2 | 0.00812 | 0.03033 | 0.0002677217 | 17.1 | 1.4865 | 1.3365 | 1.4865 | 1336.5 | 0.13365 | 0.02973 | 0.004495459
17.2 | 1.5247 | 0.0814 | 1.5247 | 81.4 | 0.00814 | 0.030494 | 0.0002669378 | 17.2 | 1.4949 | 1.3441 | 1.4949 | 1344.1 | 0.13441 | 0.029898 | 0.004495618
17.3 | 1.5331 | 0.082 | 1.5331 | 82 | 0.0082 | 0.030662 | 0.000267432 | 17.3 | 1.5031 | 1.3516 | 1.5031 | 1351.6 | 0.13516 | 0.030062 | 0.004496042
17.4 | 1.5416 | 0.0824 | 1.5416 | 82.4 | 0.00824 | 0.030832 | 0.0002672548 | 17.4 | 1.5114 | 1.3593 | 1.5114 | 1359.3 | 0.13593 | 0.030228 | 0.004496824
17.5 | 1.5497 | 0.0832 | 1.5497 | 83.2 | 0.00832 | 0.030994 | 0.0002684391 | 17.5 | 1.5199 | 1.3665 | 1.5199 | 1366.5 | 0.13665 | 0.030398 | 0.004495362
17.6 | 1.5582 | 0.0835 | 1.5582 | 83.5 | 0.00835 | 0.031164 | 0.0002679374 | 17.6 | 1.5282 | 1.3728 | 1.5282 | 1372.8 | 0.13728 | 0.030564 | 0.004491559
17.7 | 1.5668 | 0.0841 | 1.5668 | 84.1 | 0.00841 | 0.031336 | 0.0002683814 | 17.7 | 1.5364 | 1.3801 | 1.5364 | 1380.1 | 0.13801 | 0.030728 | 0.004491343
17.8 | 1.5749 | 0.0846 | 1.5749 | 84.6 | 0.00846 | 0.031498 | 0.0002685885 | 17.8 | 1.5449 | 1.3868 | 1.5449 | 1386.8 | 0.13868 | 0.030898 | 0.004488316
17.9 | 1.5831 | 0.085 | 1.5831 | 85 | 0.0085 | 0.031662 | 0.0002684606 | 17.9 | 1.5532 | 1.3929 | 1.5532 | 1392.9 | 0.13929 | 0.031064 | 0.004483969
18 | 1.5916 | 0.0854 | 1.5916 | 85.4 | 0.00854 | 0.031832 | 0.0002682835 | 18 | 1.5614 | 1.3997 | 1.5614 | 1399.7 | 0.13997 | 0.031228 | 0.004482195
18.1 | 1.5998 | 0.086 | 1.5998 | 86 | 0.0086 | 0.031996 | 0.0002687836 | 18.1 | 1.5699 | 1.4063 | 1.5699 | 1406.3 | 0.14063 | 0.031398 | 0.004478948
18.2 | 1.608 | 0.0865 | 1.608 | 86.5 | 0.00865 | 0.03216 | 0.0002689677 | 18.2 | 1.5783 | 1.4125 | 1.5783 | 1412.5 | 0.14125 | 0.031566 | 0.004474751
18.3 | 1.6166 | 0.087 | 1.6166 | 87 | 0.0087 | 0.032332 | 0.0002690833 | 18.3 | 1.5864 | 1.4186 | 1.5864 | 1418.6 | 0.14186 | 0.031728 | 0.00447113
18.4 | 1.6249 | 0.0875 | 1.6249 | 87.5 | 0.00875 | 0.032498 | 0.0002692473 | 18.4 | 1.595 | 1.4249 | 1.595 | 1424.9 | 0.14249 | 0.0319 | 0.004466771
18.5 | 1.633 | 0.0879 | 1.633 | 87.9 | 0.00879 | 0.03266 | 0.0002691366 | 18.5 | 1.6034 | 1.4306 | 1.6034 | 1430.6 | 0.14306 | 0.032068 | 0.004461145
18.6 | 1.6415 | 0.0885 | 1.6415 | 88.5 | 0.00885 | 0.03283 | 0.0002695705 | 18.6 | 1.6114 | 1.436 | 1.6114 | 1436 | 0.1436 | 0.032228 | 0.004455753
18.7 | 1.6498 | 0.0891 | 1.6498 | 89.1 | 0.00891 | 0.032996 | 0.0002700327 | 18.7 | 1.6197 | 1.4417 | 1.6197 | 1441.7 | 0.14417 | 0.032394 | 0.004450516
18.8 | 1.658 | 0.0895 | 1.658 | 89.5 | 0.00895 | 0.03316 | 0.0002699035 | 18.8 | 1.6281 | 1.4473 | 1.6281 | 1447.3 | 0.14473 | 0.032562 | 0.004444752
18.9 | 1.6665 | 0.09 | 1.6665 | 90 | 0.009 | 0.03333 | 0.000270027 | 18.9 | 1.6365 | 1.4525 | 1.6365 | 1452.5 | 0.14525 | 0.03273 | 0.004437825
19 | 1.6749 | 0.0905 | 1.6749 | 90.5 | 0.00905 | 0.033498 | 0.0002701654 | 19 | 1.6447 | 1.4577 | 1.6447 | 1457.7 | 0.14577 | 0.032894 | 0.004431507
19.1 | 1.6831 | 0.0909 | 1.6831 | 90.9 | 0.00909 | 0.033662 | 0.0002700374 | 19.1 | 1.6532 | 1.4626 | 1.6532 | 1462.6 | 0.14626 | 0.033064 | 0.004423542
19.2 | 1.6916 | 0.0915 | 1.6916 | 91.5 | 0.00915 | 0.033832 | 0.000270454 | 19.2 | 1.6617 | 1.4673 | 1.6617 | 1467.3 | 0.14673 | 0.033234 | 0.004415057
19.3 | 1.6999 | 0.0917 | 1.6999 | 91.7 | 0.00917 | 0.033998 | 0.0002697217 | 19.3 | 1.6698 | 1.4717 | 1.6698 | 1471.7 | 0.14717 | 0.033396 | 0.004406815
19.4 | 1.7082 | 0.0922 | 1.7082 | 92.2 | 0.00922 | 0.034164 | 0.0002698747 | 19.4 | 1.6781 | 1.4766 | 1.6781 | 1476.6 | 0.14766 | 0.033562 | 0.004399619
19.5 | 1.7164 | 0.0927 | 1.7164 | 92.7 | 0.00927 | 0.034328 | 0.0002700419 | 19.5 | 1.6866 | 1.4812 | 1.6866 | 1481.2 | 0.14812 | 0.033732 | 0.004391083
19.6 | 1.7248 | 0.0931 | 1.7248 | 93.1 | 0.00931 | 0.034496 | 0.0002698864 | 19.6 | 1.6949 | 1.4857 | 1.6949 | 1485.7 | 0.14857 | 0.033898 | 0.004382854
19.7 | 1.7332 | 0.0937 | 1.7332 | 93.7 | 0.00937 | 0.034664 | 0.0002703093 | 19.7 | 1.7031 | 1.4905 | 1.7031 | 1490.5 | 0.14905 | 0.034062 | 0.004375844
19.8 | 1.7414 | 0.0942 | 1.7414 | 94.2 | 0.00942 | 0.034828 | 0.000270472 | 19.8 | 1.7116 | 1.4953 | 1.7116 | 1495.3 | 0.14953 | 0.034232 | 0.004368135
19.9 | 1.7498 | 0.0946 | 1.7498 | 94.6 | 0.00946 | 0.034996 | 0.0002703166 | 19.9 | 1.7201 | 1.4999 | 1.7201 | 1499.9 | 0.14999 | 0.034402 | 0.004359921
20 | 1.7583 | 0.0948 | 1.7583 | 94.8 | 0.00948 | 0.035166 | 0.0002695786 | 20 | 1.7282 | 1.5045 | 1.7282 | 1504.5 | 0.15045 | 0.034564 | 0.004352795
20.1 | 1.7666 | 0.0954 | 1.7666 | 95.4 | 0.00954 | 0.035332 | 0.0002700102 | 20.1 | 1.7365 | 1.5087 | 1.7365 | 1508.7 | 0.15087 | 0.03473 | 0.004344083
20.2 | 1.7746 | 0.0957 | 1.7746 | 95.7 | 0.00957 | 0.035492 | 0.0002696382 | 20.2 | 1.745 | 1.5115 | 1.745 | 1511.5 | 0.15115 | 0.0349 | 0.004330946
20.3 | 1.7831 | 0.0959 | 1.7831 | 95.9 | 0.00959 | 0.035662 | 0.0002689137 | 20.3 | 1.7531 | 1.5142 | 1.7531 | 1514.2 | 0.15142 | 0.035062 | 0.004318636
20.4 | 1.7916 | 0.0964 | 1.7916 | 96.4 | 0.00964 | 0.035832 | 0.0002690333 | 20.4 | 1.7614 | 1.5178 | 1.7614 | 1517.8 | 0.15178 | 0.035228 | 0.004308505
20.5 | 1.7997 | 0.0969 | 1.7997 | 96.9 | 0.00969 | 0.035994 | 0.0002692115 | 20.5 | 1.77 | 1.5211 | 1.77 | 1521.1 | 0.15211 | 0.0354 | 0.004296893
20.6 | 1.8082 | 0.0972 | 1.8082 | 97.2 | 0.00972 | 0.036164 | 0.0002687756 | 20.6 | 1.7782 | 1.5248 | 1.7782 | 1524.8 | 0.15248 | 0.035564 | 0.004287482
20.7 | 1.8168 | 0.0976 | 1.8168 | 97.6 | 0.00976 | 0.036336 | 0.0002686041 | 20.7 | 1.7864 | 1.5283 | 1.7864 | 1528.3 | 0.15283 | 0.035728 | 0.004277597
20.8 | 1.8248 | 0.0981 | 1.8248 | 98.1 | 0.00981 | 0.036496 | 0.0002687966 | 20.8 | 1.7949 | 1.5322 | 1.7949 | 1532.2 | 0.15322 | 0.035898 | 0.004268204
20.9 | 1.8331 | 0.0983 | 1.8331 | 98.3 | 0.00983 | 0.036662 | 0.000268125 | 20.9 | 1.8032 | 1.5355 | 1.8032 | 1535.5 | 0.15355 | 0.036064 | 0.004257709
21 | 1.8416 | 0.0985 | 1.8416 | 98.5 | 0.00985 | 0.036832 | 0.0002674305 | 21 | 1.8113 | 1.5393 | 1.8113 | 1539.3 | 0.15393 | 0.036226 | 0.004249158
21.1 | 1.8498 | 0.0993 | 1.8498 | 99.3 | 0.00993 | 0.036996 | 0.0002684074 | 21.1 | 1.8199 | 1.5432 | 1.8199 | 1543.2 | 0.15432 | 0.036398 | 0.004239793
21.2 | 1.858 | 0.0996 | 1.858 | 99.6 | 0.00996 | 0.03716 | 0.0002680301 | 21.2 | 1.8283 | 1.5469 | 1.8283 | 1546.9 | 0.15469 | 0.036566 | 0.004230433
21.3 | 1.8665 | 0.0998 | 1.8665 | 99.8 | 0.00998 | 0.03733 | 0.0002673453 | 21.3 | 1.8365 | 1.5506 | 1.8365 | 1550.6 | 0.15506 | 0.03673 | 0.004221617
21.4 | 1.8749 | 0.1 | 1.8749 | 100 | 0.01 | 0.037498 | 0.0002666809 | 21.4 | 1.845 | 1.5545 | 1.845 | 1554.5 | 0.15545 | 0.0369 | 0.004212737
21.5 | 1.8831 | 0.1006 | 1.8831 | 100.6 | 0.01006 | 0.037662 | 0.0002671127 | 21.5 | 1.8533 | 1.558 | 1.8533 | 1558 | 0.1558 | 0.037066 | 0.004203313
21.6 | 1.8916 | 0.1007 | 1.8916 | 100.7 | 0.01007 | 0.037832 | 0.0002661768 | 21.6 | 1.8615 | 1.5616 | 1.8615 | 1561.6 | 0.15616 | 0.03723 | 0.004194467
21.7 | 1.8999 | 0.1012 | 1.8999 | 101.2 | 0.01012 | 0.037998 | 0.0002663298 | 21.7 | 1.8698 | 1.5654 | 1.8698 | 1565.4 | 0.15654 | 0.037396 | 0.004186009
21.8 | 1.9079 | 0.1018 | 1.9079 | 101.8 | 0.01018 | 0.038158 | 0.0002667855 | 21.8 | 1.8782 | 1.5689 | 1.8782 | 1568.9 | 0.15689 | 0.037564 | 0.004176605
21.9 | 1.9165 | 0.1021 | 1.9165 | 102.1 | 0.01021 | 0.03833 | 0.000266371 | 21.9 | 1.8865 | 1.5722 | 1.8865 | 1572.2 | 0.15722 | 0.03773 | 0.004166976
22 | 1.9249 | 0.1025 | 1.9249 | 102.5 | 0.01025 | 0.038498 | 0.0002662476 | 22 | 1.8947 | 1.5755 | 1.8947 | 1575.5 | 0.15755 | 0.037894 | 0.00415765
22.1 | 1.9331 | 0.1027 | 1.9331 | 102.7 | 0.01027 | 0.038662 | 0.0002656355 | 22.1 | 1.9031 | 1.5792 | 1.9031 | 1579.2 | 0.15792 | 0.038062 | 0.00414902
22.2 | 1.9416 | 0.1032 | 1.9416 | 103.2 | 0.01032 | 0.038832 | 0.0002657602 | 22.2 | 1.9117 | 1.583 | 1.9117 | 1583 | 0.1583 | 0.038234 | 0.004140294
22.3 | 1.9499 | 0.1037 | 1.9499 | 103.7 | 0.01037 | 0.038998 | 0.0002659111 | 22.3 | 1.9198 | 1.5857 | 1.9198 | 1585.7 | 0.15857 | 0.038396 | 0.004129857
22.4 | 1.9582 | 0.104 | 1.9582 | 104 | 0.0104 | 0.039164 | 0.00026555 | 22.4 | 1.9281 | 1.5894 | 1.9281 | 1589.4 | 0.15894 | 0.038562 | 0.004121674
22.5 | 1.9664 | 0.1044 | 1.9664 | 104.4 | 0.01044 | 0.039328 | 0.0002654597 | 22.5 | 1.9365 | 1.5923 | 1.9365 | 1592.3 | 0.15923 | 0.03873 | 0.004111283
22.6 | 1.9747 | 0.1048 | 1.9747 | 104.8 | 0.01048 | 0.039494 | 0.0002653568 | 22.6 | 1.9448 | 1.5955 | 1.9448 | 1595.5 | 0.15955 | 0.038896 | 0.004101964
22.7 | 1.9831 | 0.1049 | 1.9831 | 104.9 | 0.01049 | 0.039662 | 0.0002644849 | 22.7 | 1.9531 | 1.5986 | 1.9531 | 1598.6 | 0.15986 | 0.039062 | 0.004092468
22.8 | 1.9915 | 0.1053 | 1.9915 | 105.3 | 0.01053 | 0.03983 | 0.0002643736 | 22.8 | 1.9616 | 1.6017 | 1.9616 | 1601.7 | 0.16017 | 0.039232 | 0.004082637
22.9 | 1.9998 | 0.1059 | 1.9998 | 105.9 | 0.01059 | 0.039996 | 0.0002647765 | 22.9 | 1.9701 | 1.6044 | 1.9701 | 1604.4 | 0.16044 | 0.039402 | 0.004071875
23 | 2.0083 | 0.1061 | 2.0083 | 106.1 | 0.01061 | 0.040166 | 0.0002641538 | 23 | 1.9782 | 1.6074 | 1.9782 | 1607.4 | 0.16074 | 0.039564 | 0.004062784
23.1 | 2.0165 | 0.1066 | 2.0165 | 106.6 | 0.01066 | 0.04033 | 0.0002643194 | 23.1 | 1.9865 | 1.6101 | 1.9865 | 1610.1 | 0.16101 | 0.03973 | 0.004052605
23.2 | 2.0246 | 0.1071 | 2.0246 | 107.1 | 0.01071 | 0.040492 | 0.0002644967 | 23.2 | 1.995 | 1.6128 | 1.995 | 1612.8 | 0.16128 | 0.0399 | 0.004042105
23.3 | 2.0331 | 0.1073 | 2.0331 | 107.3 | 0.01073 | 0.040662 | 0.0002638827 | 23.3 | 2.0031 | 1.6152 | 2.0031 | 1615.2 | 0.16152 | 0.040062 | 0.004031751
23.4 | 2.0415 | 0.1078 | 2.0415 | 107.8 | 0.01078 | 0.04083 | 0.0002640216 | 23.4 | 2.0114 | 1.6181 | 2.0114 | 1618.1 | 0.16181 | 0.040228 | 0.004022323
23.5 | 2.0497 | 0.1082 | 2.0497 | 108.2 | 0.01082 | 0.040994 | 0.0002639411 | 23.5 | 2.0199 | 1.6206 | 2.0199 | 1620.6 | 0.16206 | 0.040398 | 0.004011585
23.6 | 2.0581 | 0.1084 | 2.0581 | 108.4 | 0.01084 | 0.041162 | 0.0002633497 | 23.6 | 2.0282 | 1.6231 | 2.0282 | 1623.1 | 0.16231 | 0.040564 | 0.004001331
23.7 | 2.0668 | 0.1091 | 2.0668 | 109.1 | 0.01091 | 0.041336 | 0.0002639346 | 23.7 | 2.0364 | 1.6261 | 2.0364 | 1626.1 | 0.16261 | 0.040728 | 0.003992585
23.8 | 2.0748 | 0.1093 | 2.0748 | 109.3 | 0.01093 | 0.041496 | 0.0002633989 | 23.8 | 2.045 | 1.6286 | 2.045 | 1628.6 | 0.16286 | 0.0409 | 0.003981907
23.9 | 2.0831 | 0.1097 | 2.0831 | 109.7 | 0.01097 | 0.041662 | 0.0002633095 | 23.9 | 2.0532 | 1.6306 | 2.0532 | 1630.6 | 0.16306 | 0.041064 | 0.003970875
24 | 2.0916 | 0.1103 | 2.0916 | 110.3 | 0.01103 | 0.041832 | 0.0002636737 | 24 | 2.0613 | 1.6331 | 2.0613 | 1633.1 | 0.16331 | 0.041226 | 0.003961335
24.1 | 2.0998 | 0.1103 | 2.0998 | 110.3 | 0.01103 | 0.041996 | 0.0002626441 | 24.1 | 2.0699 | 1.6353 | 2.0699 | 1635.3 | 0.16353 | 0.041398 | 0.003950191
24.2 | 2.108 | 0.1109 | 2.108 | 110.9 | 0.01109 | 0.04216 | 0.0002630455 | 24.2 | 2.0782 | 1.6374 | 2.0782 | 1637.4 | 0.16374 | 0.041564 | 0.003939467
24.3 | 2.1166 | 0.1114 | 2.1166 | 111.4 | 0.01114 | 0.042332 | 0.0002631579 | 24.3 | 2.0865 | 1.6398 | 2.0865 | 1639.8 | 0.16398 | 0.04173 | 0.003929547
24.4 | 2.1249 | 0.1116 | 2.1249 | 111.6 | 0.01116 | 0.042498 | 0.0002626006 | 24.4 | 2.095 | 1.642 | 2.095 | 1642 | 0.1642 | 0.0419 | 0.003918854
24.5 | 2.1331 | 0.1122 | 2.1331 | 112.2 | 0.01122 | 0.042662 | 0.0002629975 | 24.5 | 2.1034 | 1.6438 | 2.1034 | 1643.8 | 0.16438 | 0.042068 | 0.003907483
24.6 | 2.1416 | 0.1124 | 2.1416 | 112.4 | 0.01124 | 0.042832 | 0.0002624206 | 24.6 | 2.1114 | 1.6457 | 2.1114 | 1645.7 | 0.16457 | 0.042228 | 0.003897177
24.7 | 2.1499 | 0.1129 | 2.1499 | 112.9 | 0.01129 | 0.042998 | 0.0002625704 | 24.7 | 2.1197 | 1.6477 | 2.1197 | 1647.7 | 0.16477 | 0.042394 | 0.003886635
24.8 | 2.1579 | 0.1131 | 2.1579 | 113.1 | 0.01131 | 0.043158 | 0.0002620603 | 24.8 | 2.1283 | 1.6498 | 2.1283 | 1649.8 | 0.16498 | 0.042566 | 0.003875863
24.9 | 2.1665 | 0.1137 | 2.1665 | 113.7 | 0.01137 | 0.04333 | 0.0002624048 | 24.9 | 2.1366 | 1.6513 | 2.1366 | 1651.3 | 0.16513 | 0.042732 | 0.003864317
25 | 2.1749 | 0.1139 | 2.1749 | 113.9 | 0.01139 | 0.043498 | 0.0002618511 | 25 | 2.1448 | 1.6532 | 2.1448 | 1653.2 | 0.16532 | 0.042896 | 0.003853972
25.1 | 2.1831 | 0.1143 | 2.1831 | 114.3 | 0.01143 | 0.043662 | 0.0002617837 | 25.1 | 2.1531 | 1.6552 | 2.1531 | 1655.2 | 0.16552 | 0.043062 | 0.00384376
25.2 | 2.1916 | 0.1148 | 2.1916 | 114.8 | 0.01148 | 0.043832 | 0.0002619091 | 25.2 | 2.1617 | 1.6567 | 2.1617 | 1656.7 | 0.16567 | 0.043234 | 0.003831938
25.3 | 2.1999 | 0.1151 | 2.1999 | 115.1 | 0.01151 | 0.043998 | 0.0002616028 | 25.3 | 2.1698 | 1.658 | 2.1698 | 1658 | 0.1658 | 0.043396 | 0.003820629
25.4 | 2.2082 | 0.1155 | 2.2082 | 115.5 | 0.01155 | 0.044164 | 0.0002615252 | 25.4 | 2.1782 | 1.6598 | 2.1782 | 1659.8 | 0.16598 | 0.043564 | 0.003810027
25.5 | 2.2164 | 0.1157 | 2.2164 | 115.7 | 0.01157 | 0.044328 | 0.0002610088 | 25.5 | 2.1865 | 1.6611 | 2.1865 | 1661.1 | 0.16611 | 0.04373 | 0.003798536
25.6 | 2.2248 | 0.1161 | 2.2248 | 116.1 | 0.01161 | 0.044496 | 0.0002609223 | 25.6 | 2.1949 | 1.6625 | 2.1949 | 1662.5 | 0.16625 | 0.043898 | 0.003787188
25.7 | 2.2332 | 0.1164 | 2.2332 | 116.4 | 0.01164 | 0.044664 | 0.0002606126 | 25.7 | 2.203 | 1.6639 | 2.203 | 1663.9 | 0.16639 | 0.04406 | 0.003776441
25.8 | 2.2414 | 0.1167 | 2.2414 | 116.7 | 0.01167 | 0.044828 | 0.0002603284 | 25.8 | 2.2116 | 1.6654 | 2.2116 | 1665.4 | 0.16654 | 0.044232 | 0.003765147
25.9 | 2.2498 | 0.1172 | 2.2498 | 117.2 | 0.01172 | 0.044996 | 0.0002604676 | 25.9 | 2.2201 | 1.6666 | 2.2201 | 1666.6 | 0.16666 | 0.044402 | 0.003753435
26 | 2.2583 | 0.1177 | 2.2583 | 117.7 | 0.01177 | 0.045166 | 0.0002605943 | 26 | 2.2282 | 1.6678 | 2.2282 | 1667.8 | 0.16678 | 0.044564 | 0.003742483
26.1 | 2.2666 | 0.1177 | 2.2666 | 117.7 | 0.01177 | 0.045332 | 0.00025964 | 26.1 | 2.2365 | 1.6694 | 2.2365 | 1669.4 | 0.16694 | 0.04473 | 0.003732171
26.2 | 2.2746 | 0.1182 | 2.2746 | 118.2 | 0.01182 | 0.045492 | 0.0002598259 | 26.2 | 2.2449 | 1.6704 | 2.2449 | 1670.4 | 0.16704 | 0.044898 | 0.003720433
26.3 | 2.2831 | 0.1185 | 2.2831 | 118.5 | 0.01185 | 0.045662 | 0.0002595156 | 26.3 | 2.2531 | 1.6715 | 2.2531 | 1671.5 | 0.16715 | 0.045062 | 0.003709334
26.4 | 2.2916 | 0.119 | 2.2916 | 119 | 0.0119 | 0.045832 | 0.0002596439 | 26.4 | 2.2614 | 1.6732 | 2.2614 | 1673.2 | 0.16732 | 0.045228 | 0.003699478
26.5 | 2.2997 | 0.1194 | 2.2997 | 119.4 | 0.01194 | 0.045994 | 0.0002595991 | 26.5 | 2.27 | 1.6747 | 2.27 | 1674.7 | 0.16747 | 0.0454 | 0.003688767
26.6 | 2.3082 | 0.1196 | 2.3082 | 119.6 | 0.01196 | 0.046164 | 0.0002590763 | 26.6 | 2.2782 | 1.6757 | 2.2782 | 1675.7 | 0.16757 | 0.045564 | 0.003677684
26.7 | 2.3168 | 0.1199 | 2.3168 | 119.9 | 0.01199 | 0.046336 | 0.0002587621 | 26.7 | 2.2864 | 1.6775 | 2.2864 | 1677.5 | 0.16775 | 0.045728 | 0.003668431
26.8 | 2.3248 | 0.1204 | 2.3248 | 120.4 | 0.01204 | 0.046496 | 0.000258947 | 26.8 | 2.2949 | 1.679 | 2.2949 | 1679 | 0.1679 | 0.045898 | 0.003658111
26.9 | 2.3331 | 0.1206 | 2.3331 | 120.6 | 0.01206 | 0.046662 | 0.0002584544 | 26.9 | 2.3032 | 1.6802 | 2.3032 | 1680.2 | 0.16802 | 0.046064 | 0.003647534
27 | 2.3416 | 0.1208 | 2.3416 | 120.8 | 0.01208 | 0.046832 | 0.0002579433 | 27 | 2.3114 | 1.6814 | 2.3114 | 1681.4 | 0.16814 | 0.046228 | 0.00363719
27.1 | 2.3498 | 0.1212 | 2.3498 | 121.2 | 0.01212 | 0.046996 | 0.0002578943 | 27.1 | 2.3199 | 1.6829 | 2.3199 | 1682.9 | 0.16829 | 0.046398 | 0.003627096
27.2 | 2.358 | 0.1218 | 2.358 | 121.8 | 0.01218 | 0.04716 | 0.0002582697 | 27.2 | 2.3283 | 1.6841 | 2.3283 | 1684.1 | 0.16841 | 0.046566 | 0.003616587
27.3 | 2.3666 | 0.122 | 2.3666 | 122 | 0.0122 | 0.047332 | 0.0002577537 | 27.3 | 2.3365 | 1.6853 | 2.3365 | 1685.3 | 0.16853 | 0.04673 | 0.003606463
27.4 | 2.3749 | 0.1223 | 2.3749 | 122.3 | 0.01223 | 0.047498 | 0.0002574845 | 27.4 | 2.345 | 1.6872 | 2.345 | 1687.2 | 0.16872 | 0.0469 | 0.003597441
27.5 | 2.3831 | 0.1225 | 2.3831 | 122.5 | 0.01225 | 0.047662 | 0.0002570182 | 27.5 | 2.3534 | 1.6881 | 2.3534 | 1688.1 | 0.16881 | 0.047068 | 0.003586513
27.6 | 2.3916 | 0.123 | 2.3916 | 123 | 0.0123 | 0.047832 | 0.00025715 | 27.6 | 2.3615 | 1.6889 | 2.3615 | 1688.9 | 0.16889 | 0.04723 | 0.003575905
27.7 | 2.3999 | 0.1234 | 2.3999 | 123.4 | 0.01234 | 0.047998 | 0.000257094 | 27.7 | 2.3698 | 1.6899 | 2.3698 | 1689.9 | 0.16899 | 0.047396 | 0.003565491
27.8 | 2.4079 | 0.1236 | 2.4079 | 123.6 | 0.01236 | 0.048158 | 0.0002566552 | 27.8 | 2.3782 | 1.6914 | 2.3782 | 1691.4 | 0.16914 | 0.047564 | 0.003556051
27.9 | 2.4166 | 0.1241 | 2.4166 | 124.1 | 0.01241 | 0.048332 | 0.0002567657 | 27.9 | 2.3865 | 1.6923 | 2.3865 | 1692.3 | 0.16923 | 0.04773 | 0.003545569
28 | 2.4249 | 0.1243 | 2.4249 | 124.3 | 0.01243 | 0.048498 | 0.0002562992 | 28 | 2.3947 | 1.6932 | 2.3947 | 1693.2 | 0.16932 | 0.047894 | 0.003535307
28.1 | 2.4331 | 0.1247 | 2.4331 | 124.7 | 0.01247 | 0.048662 | 0.0002562574 | 28.1 | 2.4031 | 1.6944 | 2.4031 | 1694.4 | 0.16944 | 0.048062 | 0.003525446
28.2 | 2.4416 | 0.125 | 2.4416 | 125 | 0.0125 | 0.048832 | 0.0002559797 | 28.2 | 2.4116 | 1.6954 | 2.4116 | 1695.4 | 0.16954 | 0.048232 | 0.003515094
28.3 | 2.4499 | 0.1253 | 2.4499 | 125.3 | 0.01253 | 0.048998 | 0.0002557247 | 28.3 | 2.4198 | 1.6961 | 2.4198 | 1696.1 | 0.16961 | 0.048396 | 0.003504628
28.4 | 2.4582 | 0.1257 | 2.4582 | 125.7 | 0.01257 | 0.049164 | 0.0002556749 | 28.4 | 2.4281 | 1.6974 | 2.4281 | 1697.4 | 0.16974 | 0.048562 | 0.003495326
28.5 | 2.4664 | 0.1261 | 2.4664 | 126.1 | 0.01261 | 0.049328 | 0.0002556357 | 28.5 | 2.4365 | 1.6984 | 2.4365 | 1698.4 | 0.16984 | 0.04873 | 0.003485327
28.6 | 2.4748 | 0.1263 | 2.4748 | 126.3 | 0.01263 | 0.049496 | 0.0002551721 | 28.6 | 2.4449 | 1.6992 | 2.4449 | 1699.2 | 0.16992 | 0.048898 | 0.003474989
28.7 | 2.4832 | 0.1266 | 2.4832 | 126.6 | 0.01266 | 0.049664 | 0.000254913 | 28.7 | 2.4531 | 1.7005 | 2.4531 | 1700.5 | 0.17005 | 0.049062 | 0.003466023
28.8 | 2.4914 | 0.127 | 2.4914 | 127 | 0.0127 | 0.049828 | 0.0002548768 | 28.8 | 2.4616 | 1.7016 | 2.4616 | 1701.6 | 0.17016 | 0.049232 | 0.003456289
28.9 | 2.4998 | 0.1273 | 2.4998 | 127.3 | 0.01273 | 0.049996 | 0.0002546204 | 28.9 | 2.4701 | 1.7025 | 2.4701 | 1702.5 | 0.17025 | 0.049402 | 0.003446217
29 | 2.5083 | 0.1278 | 2.5083 | 127.8 | 0.01278 | 0.050166 | 0.0002547542 | 29 | 2.4782 | 1.7037 | 2.4782 | 1703.7 | 0.17037 | 0.049564 | 0.003437374
29.1 | 2.5165 | 0.1281 | 2.5165 | 128.1 | 0.01281 | 0.05033 | 0.0002545202 | 29.1 | 2.4865 | 1.705 | 2.4865 | 1705 | 0.1705 | 0.04973 | 0.003428514
29.2 | 2.5246 | 0.1282 | 2.5246 | 128.2 | 0.01282 | 0.050492 | 0.0002539016 | 29.2 | 2.4949 | 1.7057 | 2.4949 | 1705.7 | 0.17057 | 0.049898 | 0.003418373
29.3 | 2.5331 | 0.1287 | 2.5331 | 128.7 | 0.01287 | 0.050662 | 0.0002540366 | 29.3 | 2.5031 | 1.7064 | 2.5031 | 1706.4 | 0.17064 | 0.050062 | 0.003408573
29.4 | 2.5416 | 0.1292 | 2.5416 | 129.2 | 0.01292 | 0.050832 | 0.0002541706 | 29.4 | 2.5114 | 1.7079 | 2.5114 | 1707.9 | 0.17079 | 0.050228 | 0.003400295
29.5 | 2.5497 | 0.1295 | 2.5497 | 129.5 | 0.01295 | 0.050994 | 0.0002539514 | 29.5 | 2.5199 | 1.7091 | 2.5199 | 1709.1 | 0.17091 | 0.050398 | 0.003391206
29.6 | 2.5582 | 0.1298 | 2.5582 | 129.8 | 0.01298 | 0.051164 | 0.000253694 | 29.6 | 2.5283 | 1.71 | 2.5283 | 1710 | 0.171 | 0.050566 | 0.003381719
29.7 | 2.5668 | 0.1301 | 2.5668 | 130.1 | 0.01301 | 0.051336 | 0.0002534284 | 29.7 | 2.5364 | 1.7111 | 2.5364 | 1711.1 | 0.17111 | 0.050728 | 0.003373088
29.8 | 2.5748 | 0.1307 | 2.5748 | 130.7 | 0.01307 | 0.051496 | 0.0002538061 | 29.8 | 2.5449 | 1.7122 | 2.5449 | 1712.2 | 0.17122 | 0.050898 | 0.003363983
29.9 | 2.5831 | 0.131 | 2.5831 | 131 | 0.0131 | 0.051662 | 0.0002535713 | 29.9 | 2.5532 | 1.7127 | 2.5532 | 1712.7 | 0.17127 | 0.051064 | 0.003354026
30 | 2.5916 | 0.1312 | 2.5916 | 131.2 | 0.01312 | 0.051832 | 0.0002531255 | 30 | 2.5613 | 1.7136 | 2.5613 | 1713.6 | 0.17136 | 0.051226 | 0.003345176
30.1 | 2.5998 | 0.1317 | 2.5998 | 131.7 | 0.01317 | 0.051996 | 0.0002532887 | 30.1 | 2.5699 | 1.7151 | 2.5699 | 1715.1 | 0.17151 | 0.051398 | 0.0033369
30.2 | 2.608 | 0.1322 | 2.608 | 132.2 | 0.01322 | 0.05216 | 0.0002534509 | 30.2 | 2.5783 | 1.7158 | 2.5783 | 1715.8 | 0.17158 | 0.051566 | 0.003327386
30.3 | 2.6166 | 0.1327 | 2.6166 | 132.7 | 0.01327 | 0.052332 | 0.0002535733 | 30.3 | 2.5864 | 1.717 | 2.5864 | 1717 | 0.1717 | 0.051728 | 0.003319285
30.4 | 2.6249 | 0.133 | 2.6249 | 133 | 0.0133 | 0.052498 | 0.000253343 | 30.4 | 2.595 | 1.7183 | 2.595 | 1718.3 | 0.17183 | 0.0519 | 0.00331079
30.5 | 2.6331 | 0.1334 | 2.6331 | 133.4 | 0.01334 | 0.052662 | 0.0002533136 | 30.5 | 2.6033 | 1.7194 | 2.6033 | 1719.4 | 0.17194 | 0.052066 | 0.003302347
30.6 | 2.6416 | 0.1339 | 2.6416 | 133.9 | 0.01339 | 0.052832 | 0.0002534449 | 30.6 | 2.6115 | 1.7202 | 2.6115 | 1720.2 | 0.17202 | 0.05223 | 0.003293509
30.7 | 2.6499 | 0.1345 | 2.6499 | 134.5 | 0.01345 | 0.052998 | 0.0002537832 | 30.7 | 2.6198 | 1.7213 | 2.6198 | 1721.3 | 0.17213 | 0.052396 | 0.003285174
30.8 | 2.658 | 0.1348 | 2.658 | 134.8 | 0.01348 | 0.05316 | 0.0002535741 | 30.8 | 2.6282 | 1.7224 | 2.6282 | 1722.4 | 0.17224 | 0.052564 | 0.003276767
30.9 | 2.6665 | 0.1353 | 2.6665 | 135.3 | 0.01353 | 0.05333 | 0.0002537034 | 30.9 | 2.6365 | 1.7233 | 2.6365 | 1723.3 | 0.17233 | 0.05273 | 0.003268159
31 | 2.6749 | 0.1358 | 2.6749 | 135.8 | 0.01358 | 0.053498 | 0.0002538413 | 31 | 2.6448 | 1.7245 | 2.6448 | 1724.5 | 0.17245 | 0.052896 | 0.003260171
31.1 | 2.6831 | 0.1364 | 2.6831 | 136.4 | 0.01364 | 0.053662 | 0.0002541836 | 31.1 | 2.6531 | 1.7258 | 2.6531 | 1725.8 | 0.17258 | 0.053062 | 0.003252422
31.2 | 2.6916 | 0.1368 | 2.6916 | 136.8 | 0.01368 | 0.053832 | 0.0002541239 | 31.2 | 2.6617 | 1.727 | 2.6617 | 1727 | 0.1727 | 0.053234 | 0.003244167
31.3 | 2.6999 | 0.1371 | 2.6999 | 137.1 | 0.01371 | 0.053998 | 0.0002538983 | 31.3 | 2.6698 | 1.7278 | 2.6698 | 1727.8 | 0.17278 | 0.053396 | 0.003235823
31.4 | 2.7081 | 0.1375 | 2.7081 | 137.5 | 0.01375 | 0.054162 | 0.000253868 | 31.4 | 2.6781 | 1.7289 | 2.6781 | 1728.9 | 0.17289 | 0.053562 | 0.003227848
31.5 | 2.7164 | 0.1382 | 2.7164 | 138.2 | 0.01382 | 0.054328 | 0.0002543808 | 31.5 | 2.6865 | 1.7302 | 2.6865 | 1730.2 | 0.17302 | 0.05373 | 0.003220175
31.6 | 2.7248 | 0.1384 | 2.7248 | 138.4 | 0.01384 | 0.054496 | 0.0002539636 | 31.6 | 2.6948 | 1.7311 | 2.6948 | 1731.1 | 0.17311 | 0.053896 | 0.003211927
31.7 | 2.7331 | 0.139 | 2.7331 | 139 | 0.0139 | 0.054662 | 0.00025429 | 31.7 | 2.7031 | 1.7327 | 2.7031 | 1732.7 | 0.17327 | 0.054062 | 0.003205024
31.8 | 2.7414 | 0.1393 | 2.7414 | 139.3 | 0.01393 | 0.054828 | 0.0002540673 | 31.8 | 2.7116 | 1.7339 | 2.7116 | 1733.9 | 0.17339 | 0.054232 | 0.00319719
31.9 | 2.7499 | 0.1399 | 2.7499 | 139.9 | 0.01399 | 0.054998 | 0.0002543729 | 31.9 | 2.7201 | 1.7348 | 2.7201 | 1734.8 | 0.17348 | 0.054402 | 0.003188853
32 | 2.7582 | 0.1402 | 2.7582 | 140.2 | 0.01402 | 0.055164 | 0.0002541513 | 32 | 2.7282 | 1.7358 | 2.7282 | 1735.8 | 0.17358 | 0.054564 | 0.003181218
32.1 | 2.7666 | 0.1407 | 2.7666 | 140.7 | 0.01407 | 0.055332 | 0.0002542832 | 32.1 | 2.7365 | 1.7372 | 2.7365 | 1737.2 | 0.17372 | 0.05473 | 0.003174128
32.2 | 2.7746 | 0.1411 | 2.7746 | 141.1 | 0.01411 | 0.055492 | 0.0002542709 | 32.2 | 2.7449 | 1.7382 | 2.7449 | 1738.2 | 0.17382 | 0.054898 | 0.003166236
32.3 | 2.7831 | 0.1416 | 2.7831 | 141.6 | 0.01416 | 0.055662 | 0.0002543926 | 32.3 | 2.7531 | 1.7388 | 2.7531 | 1738.8 | 0.17388 | 0.055062 | 0.003157895
32.4 | 2.7916 | 0.142 | 2.7916 | 142 | 0.0142 | 0.055832 | 0.0002543344 | 32.4 | 2.7614 | 1.7405 | 2.7614 | 1740.5 | 0.17405 | 0.055228 | 0.003151481
32.5 | 2.7997 | 0.1424 | 2.7997 | 142.4 | 0.01424 | 0.055994 | 0.000254313 | 32.5 | 2.77 | 1.7417 | 2.77 | 1741.7 | 0.17417 | 0.0554 | 0.003143863
32.6 | 2.8082 | 0.1429 | 2.8082 | 142.9 | 0.01429 | 0.056164 | 0.0002544334 | 32.6 | 2.7782 | 1.7428 | 2.7782 | 1742.8 | 0.17428 | 0.055564 | 0.003136563
32.7 | 2.8167 | 0.1432 | 2.8167 | 143.2 | 0.01432 | 0.056334 | 0.0002541982 | 32.7 | 2.7864 | 1.7442 | 2.7864 | 1744.2 | 0.17442 | 0.055728 | 0.003129845
32.8 | 2.8248 | 0.1437 | 2.8248 | 143.7 | 0.01437 | 0.056496 | 0.0002543543 | 32.8 | 2.7949 | 1.7453 | 2.7949 | 1745.3 | 0.17453 | 0.055898 | 0.003122294
32.9 | 2.8331 | 0.1441 | 2.8331 | 144.1 | 0.01441 | 0.056662 | 0.0002543151 | 32.9 | 2.8032 | 1.7463 | 2.8032 | 1746.3 | 0.17463 | 0.056064 | 0.003114833
33 | 2.8416 | 0.1447 | 2.8416 | 144.7 | 0.01447 | 0.056832 | 0.0002546101 | 33 | 2.8113 | 1.7472 | 2.8113 | 1747.2 | 0.17472 | 0.056226 | 0.003107459
33.1 | 2.8498 | 0.1451 | 2.8498 | 145.1 | 0.01451 | 0.056996 | 0.0002545793 | 33.1 | 2.8199 | 1.7486 | 2.8199 | 1748.6 | 0.17486 | 0.056398 | 0.003100465
33.2 | 2.858 | 0.1455 | 2.858 | 145.5 | 0.01455 | 0.05716 | 0.0002545486 | 33.2 | 2.8283 | 1.7497 | 2.8283 | 1749.7 | 0.17497 | 0.056566 | 0.003093201
33.3 | 2.8665 | 0.1458 | 2.8665 | 145.8 | 0.01458 | 0.05733 | 0.0002543171 | 33.3 | 2.8364 | 1.7504 | 2.8364 | 1750.4 | 0.17504 | 0.056728 | 0.003085601
33.4 | 2.8749 | 0.1464 | 2.8749 | 146.4 | 0.01464 | 0.057498 | 0.0002546176 | 33.4 | 2.845 | 1.7519 | 2.845 | 1751.9 | 0.17519 | 0.0569 | 0.00307891
33.5 | 2.8831 | 0.1467 | 2.8831 | 146.7 | 0.01467 | 0.057662 | 0.0002544137 | 33.5 | 2.8533 | 1.7529 | 2.8533 | 1752.9 | 0.17529 | 0.057066 | 0.003071706
33.6 | 2.8915 | 0.1471 | 2.8915 | 147.1 | 0.01471 | 0.05783 | 0.0002543662 | 33.6 | 2.8615 | 1.7538 | 2.8615 | 1753.8 | 0.17538 | 0.05723 | 0.003064477
33.7 | 2.8999 | 0.1476 | 2.8999 | 147.6 | 0.01476 | 0.057998 | 0.0002544915 | 33.7 | 2.8698 | 1.755 | 2.8698 | 1755 | 0.1755 | 0.057396 | 0.003057704
33.8 | 2.908 | 0.148 | 2.908 | 148 | 0.0148 | 0.05816 | 0.0002544704 | 33.8 | 2.8782 | 1.7559 | 2.8782 | 1755.9 | 0.17559 | 0.057564 | 0.003050344
33.9 | 2.9165 | 0.1485 | 2.9165 | 148.5 | 0.01485 | 0.05833 | 0.000254586 | 33.9 | 2.8866 | 1.7571 | 2.8866 | 1757.1 | 0.17571 | 0.057732 | 0.003043546
34 | 2.9249 | 0.149 | 2.9249 | 149 | 0.0149 | 0.058498 | 0.0002547096 | 34 | 2.8948 | 1.7581 | 2.8948 | 1758.1 | 0.17581 | 0.057896 | 0.003036652
34.1 | 2.9331 | 0.1496 | 2.9331 | 149.6 | 0.01496 | 0.058662 | 0.0002550203 | 34.1 | 2.9031 | 1.7596 | 2.9031 | 1759.6 | 0.17596 | 0.058062 | 0.003030554
34.2 | 2.9416 | 0.1499 | 2.9416 | 149.9 | 0.01499 | 0.058832 | 0.0002547933 | 34.2 | 2.9116 | 1.7609 | 2.9116 | 1760.9 | 0.17609 | 0.058232 | 0.003023939
34.3 | 2.9499 | 0.1507 | 2.9499 | 150.7 | 0.01507 | 0.058998 | 0.0002554324 | 34.3 | 2.9198 | 1.7617 | 2.9198 | 1761.7 | 0.17617 | 0.058396 | 0.003016816
34.4 | 2.9582 | 0.1509 | 2.9582 | 150.9 | 0.01509 | 0.059164 | 0.0002550537 | 34.4 | 2.9281 | 1.7629 | 2.9281 | 1762.9 | 0.17629 | 0.058562 | 0.003010314
34.5 | 2.9664 | 0.1512 | 2.9664 | 151.2 | 0.01512 | 0.059328 | 0.0002548544 | 34.5 | 2.9366 | 1.764 | 2.9366 | 1764 | 0.1764 | 0.058732 | 0.003003473
34.6 | 2.9748 | 0.1519 | 2.9748 | 151.9 | 0.01519 | 0.059496 | 0.0002553113 | 34.6 | 2.9449 | 1.7649 | 2.9449 | 1764.9 | 0.17649 | 0.058898 | 0.002996536
34.7 | 2.9831 | 0.1522 | 2.9831 | 152.2 | 0.01522 | 0.059662 | 0.0002551038 | 34.7 | 2.9531 | 1.766 | 2.9531 | 1766 | 0.1766 | 0.059062 | 0.002990078
34.8 | 2.9914 | 0.1526 | 2.9914 | 152.6 | 0.01526 | 0.059828 | 0.0002550645 | 34.8 | 2.9616 | 1.7673 | 2.9616 | 1767.3 | 0.17673 | 0.059232 | 0.002983691
34.9 | 2.9998 | 0.1533 | 2.9998 | 153.3 | 0.01533 | 0.059996 | 0.000255517 | 34.9 | 2.9701 | 1.7683 | 2.9701 | 1768.3 | 0.17683 | 0.059402 | 0.002976836
35 | 3.0083 | 0.1536 | 3.0083 | 153.6 | 0.01536 | 0.060166 | 0.0002552937 | 35 | 2.9782 | 1.7692 | 2.9782 | 1769.2 | 0.17692 | 0.059564 | 0.00297025
35.1 | 3.0165 | 0.1539 | 3.0165 | 153.9 | 0.01539 | 0.06033 | 0.000255097 | 35.1 | 2.9866 | 1.7705 | 2.9866 | 1770.5 | 0.17705 | 0.059732 | 0.002964073
35.2 | 3.0247 | 0.1546 | 3.0247 | 154.6 | 0.01546 | 0.060494 | 0.0002555625 | 35.2 | 2.995 | 1.7715 | 2.995 | 1771.5 | 0.17715 | 0.0599 | 0.002957429
35.3 | 3.0331 | 0.1549 | 3.0331 | 154.9 | 0.01549 | 0.060662 | 0.0002553493 | 35.3 | 3.0031 | 1.7725 | 3.0031 | 1772.5 | 0.17725 | 0.060062 | 0.002951117
35.4 | 3.0416 | 0.1554 | 3.0416 | 155.4 | 0.01554 | 0.060832 | 0.0002554577 | 35.4 | 3.0114 | 1.7739 | 3.0114 | 1773.9 | 0.17739 | 0.060228 | 0.002945308
35.5 | 3.0497 | 0.1557 | 3.0497 | 155.7 | 0.01557 | 0.060994 | 0.000255271 | 35.5 | 3.02 | 1.775 | 3.02 | 1775 | 0.1775 | 0.0604 | 0.002938742
35.6 | 3.0582 | 0.1562 | 3.0582 | 156.2 | 0.01562 | 0.061164 | 0.000255379 | 35.6 | 3.0282 | 1.7759 | 3.0282 | 1775.9 | 0.17759 | 0.060564 | 0.00293227
35.7 | 3.0667 | 0.1568 | 3.0667 | 156.8 | 0.01568 | 0.061334 | 0.0002556494 | 35.7 | 3.0365 | 1.7774 | 3.0365 | 1777.4 | 0.17774 | 0.06073 | 0.002926725
35.8 | 3.0748 | 0.1573 | 3.0748 | 157.3 | 0.01573 | 0.061496 | 0.000255789 | 35.8 | 3.0449 | 1.7785 | 3.0449 | 1778.5 | 0.17785 | 0.060898 | 0.002920457
35.9 | 3.0831 | 0.1575 | 3.0831 | 157.5 | 0.01575 | 0.061662 | 0.0002554247 | 35.9 | 3.0532 | 1.7794 | 3.0532 | 1779.4 | 0.17794 | 0.061064 | 0.002913992
36 | 3.0916 | 0.1581 | 3.0916 | 158.1 | 0.01581 | 0.061832 | 0.0002556928 | 36 | 3.0614 | 1.7805 | 3.0614 | 1780.5 | 0.17805 | 0.061228 | 0.002907983
36.1 | 3.0998 | 0.1582 | 3.0998 | 158.2 | 0.01582 | 0.061996 | 0.0002551778 | 36.1 | 3.0699 | 1.7817 | 3.0699 | 1781.7 | 0.17817 | 0.061398 | 0.002901886
36.2 | 3.108 | 0.1589 | 3.108 | 158.9 | 0.01589 | 0.06216 | 0.0002556306 | 36.2 | 3.0783 | 1.7827 | 3.0783 | 1782.7 | 0.17827 | 0.061566 | 0.002895592
36.3 | 3.1166 | 0.1591 | 3.1166 | 159.1 | 0.01591 | 0.062332 | 0.0002552461 | 36.3 | 3.0864 | 1.7834 | 3.0864 | 1783.4 | 0.17834 | 0.061728 | 0.002889126
36.4 | 3.125 | 0.1596 | 3.125 | 159.6 | 0.01596 | 0.0625 | 0.00025536 | 36.4 | 3.0949 | 1.7851 | 3.0949 | 1785.1 | 0.17851 | 0.061898 | 0.002883938
36.5 | 3.1331 | 0.1603 | 3.1331 | 160.3 | 0.01603 | 0.062662 | 0.0002558169 | 36.5 | 3.1033 | 1.7861 | 3.1033 | 1786.1 | 0.17861 | 0.062066 | 0.002877743
36.6 | 3.1416 | 0.1605 | 3.1416 | 160.5 | 0.01605 | 0.062832 | 0.0002554431 | 36.6 | 3.1115 | 1.787 | 3.1115 | 1787 | 0.1787 | 0.06223 | 0.002871605
36.7 | 3.1499 | 0.1606 | 3.1499 | 160.6 | 0.01606 | 0.062998 | 0.0002549287 | 36.7 | 3.1198 | 1.7882 | 3.1198 | 1788.2 | 0.17882 | 0.062396 | 0.002865889
36.8 | 3.1579 | 0.1611 | 3.1579 | 161.1 | 0.01611 | 0.063158 | 0.0002550746 | 36.8 | 3.1282 | 1.7891 | 3.1282 | 1789.1 | 0.17891 | 0.062564 | 0.002859632
36.9 | 3.1665 | 0.1618 | 3.1665 | 161.8 | 0.01618 | 0.06333 | 0.0002554871 | 36.9 | 3.1365 | 1.7904 | 3.1365 | 1790.4 | 0.17904 | 0.06273 | 0.002854137
37 | 3.1749 | 0.1621 | 3.1749 | 162.1 | 0.01621 | 0.063498 | 0.0002552836 | 37 | 3.1448 | 1.7917 | 3.1448 | 1791.7 | 0.17917 | 0.062896 | 0.002848671
37.1 | 3.1831 | 0.1623 | 3.1831 | 162.3 | 0.01623 | 0.063662 | 0.0002549402 | 37.1 | 3.1531 | 1.7929 | 3.1531 | 1792.9 | 0.17929 | 0.063062 | 0.002843075
37.2 | 3.1916 | 0.1628 | 3.1916 | 162.8 | 0.01628 | 0.063832 | 0.0002550445 | 37.2 | 3.1617 | 1.7943 | 3.1617 | 1794.3 | 0.17943 | 0.063234 | 0.002837556
37.3 | 3.1999 | 0.1631 | 3.1999 | 163.1 | 0.01631 | 0.063998 | 0.0002548517 | 37.3 | 3.1698 | 1.7951 | 3.1698 | 1795.1 | 0.17951 | 0.063396 | 0.002831567
37.4 | 3.2082 | 0.1635 | 3.2082 | 163.5 | 0.01635 | 0.064164 | 0.0002548158 | 37.4 | 3.1781 | 1.7964 | 3.1781 | 1796.4 | 0.17964 | 0.063562 | 0.002826217
37.5 | 3.2164 | 0.1639 | 3.2164 | 163.9 | 0.01639 | 0.064328 | 0.000254788 | 37.5 | 3.1865 | 1.7972 | 3.1865 | 1797.2 | 0.17972 | 0.06373 | 0.002820022
37.6 | 3.2248 | 0.1642 | 3.2248 | 164.2 | 0.01642 | 0.064496 | 0.0002545894 | 37.6 | 3.1949 | 1.7985 | 3.1949 | 1798.5 | 0.17985 | 0.063898 | 0.002814642
37.7 | 3.2331 | 0.1646 | 3.2331 | 164.6 | 0.01646 | 0.064662 | 0.0002545545 | 37.7 | 3.2031 | 1.7995 | 3.2031 | 1799.5 | 0.17995 | 0.064062 | 0.002808998
37.8 | 3.2414 | 0.165 | 3.2414 | 165 | 0.0165 | 0.064828 | 0.0002545197 | 37.8 | 3.2116 | 1.8003 | 3.2116 | 1800.3 | 0.18003 | 0.064232 | 0.002802809
37.9 | 3.2498 | 0.1654 | 3.2498 | 165.4 | 0.01654 | 0.064996 | 0.0002544772 | 37.9 | 3.2201 | 1.8014 | 3.2201 | 1801.4 | 0.18014 | 0.064402 | 0.002797118
38 | 3.2583 | 0.1657 | 3.2583 | 165.7 | 0.01657 | 0.065166 | 0.0002542737 | 38 | 3.2281 | 1.8025 | 3.2281 | 1802.5 | 0.18025 | 0.064562 | 0.00279189
38.1 | 3.2666 | 0.166 | 3.2666 | 166 | 0.0166 | 0.065332 | 0.0002540868 | 38.1 | 3.2365 | 1.8036 | 3.2365 | 1803.6 | 0.18036 | 0.06473 | 0.002786343
38.2 | 3.2746 | 0.1663 | 3.2746 | 166.3 | 0.01663 | 0.065492 | 0.0002539241 | 38.2 | 3.245 | 1.8044 | 3.245 | 1804.4 | 0.18044 | 0.0649 | 0.002780277
38.3 | 3.2831 | 0.1665 | 3.2831 | 166.5 | 0.01665 | 0.065662 | 0.0002535713 | 38.3 | 3.2531 | 1.8052 | 3.2531 | 1805.2 | 0.18052 | 0.065062 | 0.002774584
38.4 | 3.2916 | 0.1669 | 3.2916 | 166.9 | 0.01669 | 0.065832 | 0.0002535241 | 38.4 | 3.2614 | 1.8065 | 3.2614 | 1806.5 | 0.18065 | 0.065228 | 0.002769516
38.5 | 3.2997 | 0.1674 | 3.2997 | 167.4 | 0.01674 | 0.065994 | 0.0002536594 | 38.5 | 3.2699 | 1.8076 | 3.2699 | 1807.6 | 0.18076 | 0.065398 | 0.002763999
38.6 | 3.3082 | 0.1675 | 3.3082 | 167.5 | 0.01675 | 0.066164 | 0.0002531588 | 38.6 | 3.2782 | 1.8083 | 3.2782 | 1808.3 | 0.18083 | 0.065564 | 0.002758068
38.7 | 3.3167 | 0.1684 | 3.3167 | 168.4 | 0.01684 | 0.066334 | 0.0002538668 | 38.7 | 3.2864 | 1.8098 | 3.2864 | 1809.8 | 0.18098 | 0.065728 | 0.002753469
38.8 | 3.3249 | 0.1684 | 3.3249 | 168.4 | 0.01684 | 0.066498 | 0.0002532407 | 38.8 | 3.295 | 1.8106 | 3.295 | 1810.6 | 0.18106 | 0.0659 | 0.002747496
38.9 | 3.3331 | 0.169 | 3.3331 | 169 | 0.0169 | 0.066662 | 0.0002535177 | 38.9 | 3.3032 | 1.811 | 3.3032 | 1811 | 0.1811 | 0.066064 | 0.002741281
39 | 3.3416 | 0.1691 | 3.3416 | 169.1 | 0.01691 | 0.066832 | 0.0002530225 | 39 | 3.3114 | 1.8121 | 3.3114 | 1812.1 | 0.18121 | 0.066228 | 0.002736154
39.1 | 3.3497 | 0.1693 | 3.3497 | 169.3 | 0.01693 | 0.066994 | 0.0002527092 | 39.1 | 3.3199 | 1.8131 | 3.3199 | 1813.1 | 0.18131 | 0.066398 | 0.002730655
39.2 | 3.3581 | 0.17 | 3.3581 | 170 | 0.017 | 0.067162 | 0.0002531193 | 39.2 | 3.3283 | 1.814 | 3.3283 | 1814 | 0.1814 | 0.066566 | 0.002725115
39.3 | 3.3666 | 0.1704 | 3.3666 | 170.4 | 0.01704 | 0.067332 | 0.0002530743 | 39.3 | 3.3365 | 1.8147 | 3.3365 | 1814.7 | 0.18147 | 0.06673 | 0.002719467
39.4 | 3.375 | 0.1707 | 3.375 | 170.7 | 0.01707 | 0.0675 | 0.0002528889 | 39.4 | 3.345 | 1.8151 | 3.345 | 1815.1 | 0.18151 | 0.0669 | 0.002713154
39.5 | 3.3831 | 0.1713 | 3.3831 | 171.3 | 0.01713 | 0.067662 | 0.0002531702 | 39.5 | 3.3533 | 1.8157 | 3.3533 | 1815.7 | 0.18157 | 0.067066 | 0.002707333
39.6 | 3.3915 | 0.1716 | 3.3915 | 171.6 | 0.01716 | 0.06783 | 0.0002529854 | 39.6 | 3.3614 | 1.8163 | 3.3614 | 1816.3 | 0.18163 | 0.067228 | 0.002701702
39.7 | 3.3999 | 0.1719 | 3.3999 | 171.9 | 0.01719 | 0.067998 | 0.0002528016 | 39.7 | 3.3698 | 1.817 | 3.3698 | 1817 | 0.1817 | 0.067396 | 0.002696006
39.8 | 3.408 | 0.1722 | 3.408 | 172.2 | 0.01722 | 0.06816 | 0.0002526408 | 39.8 | 3.3782 | 1.8177 | 3.3782 | 1817.7 | 0.18177 | 0.067564 | 0.002690338
39.9 | 3.4165 | 0.1728 | 3.4165 | 172.8 | 0.01728 | 0.06833 | 0.0002528904 | 39.9 | 3.3866 | 1.8183 | 3.3866 | 1818.3 | 0.18183 | 0.067732 | 0.002684551
40 | 3.4249 | 0.1729 | 3.4249 | 172.9 | 0.01729 | 0.068498 | 0.0002524161 | 40 | 3.3948 | 1.8187 | 3.3948 | 1818.7 | 0.18187 | 0.067896 | 0.002678656
40.1 | 3.4331 | 0.1732 | 3.4331 | 173.2 | 0.01732 | 0.068662 | 0.0002522502 | 40.1 | 3.4031 | 1.8198 | 3.4031 | 1819.8 | 0.18198 | 0.068062 | 0.002673739
40.2 | 3.4415 | 0.1739 | 3.4415 | 173.9 | 0.01739 | 0.06883 | 0.0002526515 | 40.2 | 3.4116 | 1.8205 | 3.4116 | 1820.5 | 0.18205 | 0.068232 | 0.002668103
40.3 | 3.4499 | 0.1742 | 3.4499 | 174.2 | 0.01742 | 0.068998 | 0.0002524711 | 40.3 | 3.4198 | 1.821 | 3.4198 | 1821 | 0.1821 | 0.068396 | 0.002662436
40.4 | 3.4582 | 0.1745 | 3.4582 | 174.5 | 0.01745 | 0.069164 | 0.0002522989 | 40.4 | 3.4281 | 1.8217 | 3.4281 | 1821.7 | 0.18217 | 0.068562 | 0.002657011
40.5 | 3.4664 | 0.1751 | 3.4664 | 175.1 | 0.01751 | 0.069328 | 0.0002525675 | 40.5 | 3.4365 | 1.8224 | 3.4365 | 1822.4 | 0.18224 | 0.06873 | 0.002651535
40.6 | 3.4748 | 0.1755 | 3.4748 | 175.5 | 0.01755 | 0.069496 | 0.0002525325 | 40.6 | 3.4449 | 1.8228 | 3.4449 | 1822.8 | 0.18228 | 0.068898 | 0.00264565
40.7 | 3.4832 | 0.1759 | 3.4832 | 175.9 | 0.01759 | 0.069664 | 0.0002524977 | 40.7 | 3.4531 | 1.8238 | 3.4531 | 1823.8 | 0.18238 | 0.069062 | 0.002640815
40.8 | 3.4914 | 0.1762 | 3.4914 | 176.2 | 0.01762 | 0.069828 | 0.0002523343 | 40.8 | 3.4616 | 1.8245 | 3.4616 | 1824.5 | 0.18245 | 0.069232 | 0.002635342
40.9 | 3.4998 | 0.1764 | 3.4998 | 176.4 | 0.01764 | 0.069996 | 0.0002520144 | 40.9 | 3.4701 | 1.825 | 3.4701 | 1825 | 0.1825 | 0.069402 | 0.002629607
41 | 3.5083 | 0.1773 | 3.5083 | 177.3 | 0.01773 | 0.070166 | 0.0002526865 | 41 | 3.4782 | 1.8255 | 3.4782 | 1825.5 | 0.18255 | 0.069564 | 0.002624202
41.1 | 3.5165 | 0.1773 | 3.5165 | 177.3 | 0.01773 | 0.07033 | 0.0002520973 | 41.1 | 3.4864 | 1.8261 | 3.4864 | 1826.1 | 0.18261 | 0.069728 | 0.002618891
41.2 | 3.5246 | 0.1776 | 3.5246 | 177.6 | 0.01776 | 0.070492 | 0.0002519435 | 41.2 | 3.4949 | 1.8267 | 3.4949 | 1826.7 | 0.18267 | 0.069898 | 0.002613379
41.3 | 3.5331 | 0.1781 | 3.5331 | 178.1 | 0.01781 | 0.070662 | 0.0002520449 | 41.3 | 3.5031 | 1.8273 | 3.5031 | 1827.3 | 0.18273 | 0.070062 | 0.002608119
41.4 | 3.5416 | 0.1786 | 3.5416 | 178.6 | 0.01786 | 0.070832 | 0.0002521459 | 41.4 | 3.5115 | 1.8285 | 3.5115 | 1828.5 | 0.18285 | 0.07023 | 0.002603588
41.5 | 3.5497 | 0.179 | 3.5497 | 179 | 0.0179 | 0.070994 | 0.000252134 | 41.5 | 3.52 | 1.8289 | 3.52 | 1828.9 | 0.18289 | 0.0704 | 0.002597869
41.6 | 3.5582 | 0.1795 | 3.5582 | 179.5 | 0.01795 | 0.071164 | 0.0002522343 | 41.6 | 3.5283 | 1.8294 | 3.5283 | 1829.4 | 0.18294 | 0.070566 | 0.002592467
41.7 | 3.5667 | 0.1799 | 3.5667 | 179.9 | 0.01799 | 0.071334 | 0.0002521939 | 41.7 | 3.5364 | 1.8303 | 3.5364 | 1830.3 | 0.18303 | 0.070728 | 0.002587801
41.8 | 3.5748 | 0.1801 | 3.5748 | 180.1 | 0.01801 | 0.071496 | 0.0002519022 | 41.8 | 3.5449 | 1.831 | 3.5449 | 1831 | 0.1831 | 0.070898 | 0.002582583
41.9 | 3.5831 | 0.1806 | 3.5831 | 180.6 | 0.01806 | 0.071662 | 0.0002520164 | 41.9 | 3.5532 | 1.8316 | 3.5532 | 1831.6 | 0.18316 | 0.071064 | 0.002577395
42 | 3.5916 | 0.1812 | 3.5916 | 181.2 | 0.01812 | 0.071832 | 0.0002522553 | 42 | 3.5614 | 1.8322 | 3.5614 | 1832.2 | 0.18322 | 0.071228 | 0.002572303
42.1 | 3.5998 | 0.1815 | 3.5998 | 181.5 | 0.01815 | 0.071996 | 0.0002520973 | 42.1 | 3.5699 | 1.833 | 3.5699 | 1833 | 0.1833 | 0.071398 | 0.002567299
42.2 | 3.6081 | 0.1819 | 3.6081 | 181.9 | 0.01819 | 0.072162 | 0.0002520717 | 42.2 | 3.5782 | 1.8333 | 3.5782 | 1833.3 | 0.18333 | 0.071564 | 0.002561763
42.3 | 3.6166 | 0.1825 | 3.6166 | 182.5 | 0.01825 | 0.072332 | 0.0002523088 | 42.3 | 3.5864 | 1.8342 | 3.5864 | 1834.2 | 0.18342 | 0.071728 | 0.00255716
42.4 | 3.6249 | 0.1829 | 3.6249 | 182.9 | 0.01829 | 0.072498 | 0.0002522828 | 42.4 | 3.595 | 1.835 | 3.595 | 1835 | 0.1835 | 0.0719 | 0.002552156
42.5 | 3.633 | 0.1833 | 3.633 | 183.3 | 0.01833 | 0.07266 | 0.0002522709 | 42.5 | 3.6033 | 1.8356 | 3.6033 | 1835.6 | 0.18356 | 0.072066 | 0.00254711
42.6 | 3.6416 | 0.1838 | 3.6416 | 183.8 | 0.01838 | 0.072832 | 0.0002523616 | 42.6 | 3.6115 | 1.836 | 3.6115 | 1836 | 0.1836 | 0.07223 | 0.00254188
42.7 | 3.6498 | 0.1842 | 3.6498 | 184.2 | 0.01842 | 0.072996 | 0.0002523426 | 42.7 | 3.6198 | 1.8366 | 3.6198 | 1836.6 | 0.18366 | 0.072396 | 0.00253688
42.8 | 3.6579 | 0.1848 | 3.6579 | 184.8 | 0.01848 | 0.073158 | 0.000252604 | 42.8 | 3.6281 | 1.8372 | 3.6281 | 1837.2 | 0.18372 | 0.072562 | 0.002531904
42.9 | 3.6665 | 0.1851 | 3.6665 | 185.1 | 0.01851 | 0.07333 | 0.0002524206 | 42.9 | 3.6365 | 1.8376 | 3.6365 | 1837.6 | 0.18376 | 0.07273 | 0.002526605
43 | 3.6749 | 0.1856 | 3.6749 | 185.6 | 0.01856 | 0.073498 | 0.0002525239 | 43 | 3.6447 | 1.8381 | 3.6447 | 1838.1 | 0.18381 | 0.072894 | 0.002521607
43.1 | 3.6831 | 0.1861 | 3.6831 | 186.1 | 0.01861 | 0.073662 | 0.0002526404 | 43.1 | 3.6531 | 1.8386 | 3.6531 | 1838.6 | 0.18386 | 0.073062 | 0.002516493
43.2 | 3.6916 | 0.1865 | 3.6916 | 186.5 | 0.01865 | 0.073832 | 0.0002526005 | 43.2 | 3.6616 | 1.8392 | 3.6616 | 1839.2 | 0.18392 | 0.073232 | 0.00251147
43.3 | 3.6999 | 0.1871 | 3.6999 | 187.1 | 0.01871 | 0.073998 | 0.0002528447 | 43.3 | 3.6698 | 1.8392 | 3.6698 | 1839.2 | 0.18392 | 0.073396 | 0.002505859
43.4 | 3.7082 | 0.1875 | 3.7082 | 187.5 | 0.01875 | 0.074164 | 0.0002528181 | 43.4 | 3.6781 | 1.8399 | 3.6781 | 1839.9 | 0.18399 | 0.073562 | 0.002501155
43.5 | 3.7164 | 0.188 | 3.7164 | 188 | 0.0188 | 0.074328 | 0.0002529329 | 43.5 | 3.6865 | 1.8405 | 3.6865 | 1840.5 | 0.18405 | 0.07373 | 0.00249627
43.6 | 3.7248 | 0.1885 | 3.7248 | 188.5 | 0.01885 | 0.074496 | 0.0002530337 | 43.6 | 3.6949 | 1.8407 | 3.6949 | 1840.7 | 0.18407 | 0.073898 | 0.002490866
43.7 | 3.7332 | 0.1891 | 3.7332 | 189.1 | 0.01891 | 0.074664 | 0.000253268 | 43.7 | 3.703 | 1.8413 | 3.703 | 1841.3 | 0.18413 | 0.07406 | 0.002486227
43.8 | 3.7414 | 0.1895 | 3.7414 | 189.5 | 0.01895 | 0.074828 | 0.0002532474 | 43.8 | 3.7116 | 1.842 | 3.7116 | 1842 | 0.1842 | 0.074232 | 0.00248141
43.9 | 3.7498 | 0.1898 | 3.7498 | 189.8 | 0.01898 | 0.074996 | 0.0002530802 | 43.9 | 3.7201 | 1.842 | 3.7201 | 1842 | 0.1842 | 0.074402 | 0.00247574
44 | 3.7582 | 0.1905 | 3.7582 | 190.5 | 0.01905 | 0.075164 | 0.0002534458 | 44 | 3.7282 | 1.8425 | 3.7282 | 1842.5 | 0.18425 | 0.074564 | 0.002471032
44.1 | 3.7665 | 0.1908 | 3.7665 | 190.8 | 0.01908 | 0.07533 | 0.0002532855 | 44.1 | 3.7365 | 1.8427 | 3.7365 | 1842.7 | 0.18427 | 0.07473 | 0.00246581
44.2 | 3.7746 | 0.1913 | 3.7746 | 191.3 | 0.01913 | 0.075492 | 0.0002534043 | 44.2 | 3.745 | 1.8431 | 3.745 | 1843.1 | 0.18431 | 0.0749 | 0.002460748
44.3 | 3.7831 | 0.1919 | 3.7831 | 191.9 | 0.01919 | 0.075662 | 0.000253628 | 44.3 | 3.7531 | 1.8432 | 3.7531 | 1843.2 | 0.18432 | 0.075062 | 0.00245557
44.4 | 3.7916 | 0.1924 | 3.7916 | 192.4 | 0.01924 | 0.075832 | 0.0002537187 | 44.4 | 3.7614 | 1.8438 | 3.7614 | 1843.8 | 0.18438 | 0.075228 | 0.002450949
44.5 | 3.7997 | 0.1927 | 3.7997 | 192.7 | 0.01927 | 0.075994 | 0.0002535727 | 44.5 | 3.77 | 1.8445 | 3.77 | 1844.5 | 0.18445 | 0.0754 | 0.002446286
44.6 | 3.8082 | 0.1933 | 3.8082 | 193.3 | 0.01933 | 0.076164 | 0.0002537944 | 44.6 | 3.7782 | 1.8445 | 3.7782 | 1844.5 | 0.18445 | 0.075564 | 0.002440977
44.7 | 3.8167 | 0.1938 | 3.8167 | 193.8 | 0.01938 | 0.076334 | 0.0002538842 | 44.7 | 3.7864 | 1.8451 | 3.7864 | 1845.1 | 0.18451 | 0.075728 | 0.002436483
44.8 | 3.8248 | 0.1941 | 3.8248 | 194.1 | 0.01941 | 0.076496 | 0.0002537388 | 44.8 | 3.7949 | 1.8457 | 3.7949 | 1845.7 | 0.18457 | 0.075898 | 0.002431816
44.9 | 3.8331 | 0.1948 | 3.8331 | 194.8 | 0.01948 | 0.076662 | 0.0002541024 | 44.9 | 3.8032 | 1.8456 | 3.8032 | 1845.6 | 0.18456 | 0.076064 | 0.002426378
45 | 3.8416 | 0.195 | 3.8416 | 195 | 0.0195 | 0.076832 | 0.0002538005 | 45 | 3.8113 | 1.846 | 3.8113 | 1846 | 0.1846 | 0.076226 | 0.002421746
45.1 | 3.8498 | 0.1954 | 3.8498 | 195.4 | 0.01954 | 0.076996 | 0.0002537794 | 45.1 | 3.8199 | 1.8464 | 3.8199 | 1846.4 | 0.18464 | 0.076398 | 0.002416817
45.2 | 3.858 | 0.1962 | 3.858 | 196.2 | 0.01962 | 0.07716 | 0.0002542768 | 45.2 | 3.8283 | 1.8467 | 3.8283 | 1846.7 | 0.18467 | 0.076566 | 0.002411906
45.3 | 3.8666 | 0.1964 | 3.8666 | 196.4 | 0.01964 | 0.077332 | 0.0002539699 | 45.3 | 3.8365 | 1.8466 | 3.8365 | 1846.6 | 0.18466 | 0.07673 | 0.002406621
45.4 | 3.8749 | 0.1967 | 3.8749 | 196.7 | 0.01967 | 0.077498 | 0.000253813 | 45.4 | 3.845 | 1.8473 | 3.845 | 1847.3 | 0.18473 | 0.0769 | 0.002402211
45.5 | 3.8831 | 0.1971 | 3.8831 | 197.1 | 0.01971 | 0.077662 | 0.0002537921 | 45.5 | 3.8533 | 1.8476 | 3.8533 | 1847.6 | 0.18476 | 0.077066 | 0.002397426
45.6 | 3.8915 | 0.1977 | 3.8915 | 197.7 | 0.01977 | 0.07783 | 0.0002540152 | 45.6 | 3.8614 | 1.8475 | 3.8614 | 1847.5 | 0.18475 | 0.077228 | 0.002392267
45.7 | 3.8998 | 0.1979 | 3.8998 | 197.9 | 0.01979 | 0.077996 | 0.000253731 | 45.7 | 3.8698 | 1.8479 | 3.8698 | 1847.9 | 0.18479 | 0.077396 | 0.002387591
45.8 | 3.9079 | 0.1983 | 3.9079 | 198.3 | 0.01983 | 0.078158 | 0.0002537168 | 45.8 | 3.8782 | 1.8483 | 3.8782 | 1848.3 | 0.18483 | 0.077564 | 0.002382935
45.9 | 3.9165 | 0.1987 | 3.9165 | 198.7 | 0.01987 | 0.07833 | 0.0002536704 | 45.9 | 3.8865 | 1.8482 | 3.8865 | 1848.2 | 0.18482 | 0.07773 | 0.002377718
46 | 3.9249 | 0.1989 | 3.9249 | 198.9 | 0.01989 | 0.078498 | 0.0002533823 | 46 | 3.8948 | 1.8484 | 3.8948 | 1848.4 | 0.18484 | 0.077896 | 0.002372907
46.1 | 3.9331 | 0.1992 | 3.9331 | 199.2 | 0.01992 | 0.078662 | 0.0002532354 | 46.1 | 3.9031 | 1.8488 | 3.9031 | 1848.8 | 0.18488 | 0.078062 | 0.002368374
46.2 | 3.9416 | 0.1996 | 3.9416 | 199.6 | 0.01996 | 0.078832 | 0.0002531967 | 46.2 | 3.9117 | 1.8489 | 3.9117 | 1848.9 | 0.18489 | 0.078234 | 0.002363295
46.3 | 3.9499 | 0.2 | 3.9499 | 200 | 0.02 | 0.078998 | 0.000253171 | 46.3 | 3.9198 | 1.8491 | 3.9198 | 1849.1 | 0.18491 | 0.078396 | 0.002358666
46.4 | 3.9582 | 0.1999 | 3.9582 | 199.9 | 0.01999 | 0.079164 | 0.0002525138 | 46.4 | 3.9281 | 1.8493 | 3.9281 | 1849.3 | 0.18493 | 0.078562 | 0.002353937
46.5 | 3.9664 | 0.2004 | 3.9664 | 200.4 | 0.02004 | 0.079328 | 0.000252622 | 46.5 | 3.9366 | 1.8493 | 3.9366 | 1849.3 | 0.18493 | 0.078732 | 0.002348854
46.6 | 3.9748 | 0.2009 | 3.9748 | 200.9 | 0.02009 | 0.079496 | 0.0002527171 | 46.6 | 3.9449 | 1.8497 | 3.9449 | 1849.7 | 0.18497 | 0.078898 | 0.002344419
46.7 | 3.9832 | 0.2009 | 3.9832 | 200.9 | 0.02009 | 0.079664 | 0.0002521842 | 46.7 | 3.9531 | 1.8499 | 3.9531 | 1849.9 | 0.18499 | 0.079062 | 0.002339809
46.8 | 3.9915 | 0.2013 | 3.9915 | 201.3 | 0.02013 | 0.07983 | 0.0002521608 | 46.8 | 3.9616 | 1.8501 | 3.9616 | 1850.1 | 0.18501 | 0.079232 | 0.002335041
46.9 | 3.9999 | 0.2016 | 3.9999 | 201.6 | 0.02016 | 0.079998 | 0.0002520063 | 46.9 | 3.9701 | 1.8498 | 3.9701 | 1849.8 | 0.18498 | 0.079402 | 0.002329664
47 | 4.0083 | 0.202 | 4.0083 | 202 | 0.0202 | 0.080166 | 0.0002519771 | 47 | 3.9781 | 1.85 | 3.9781 | 1850 | 0.185 | 0.079562 | 0.002325231
47.1 | 4.0165 | 0.2022 | 4.0165 | 202.2 | 0.02022 | 0.08033 | 0.0002517117 | 47.1 | 3.9865 | 1.8504 | 3.9865 | 1850.4 | 0.18504 | 0.07973 | 0.002320833
47.2 | 4.0246 | 0.2026 | 4.0246 | 202.6 | 0.02026 | 0.080492 | 0.000251702 | 47.2 | 3.995 | 1.8504 | 3.995 | 1850.4 | 0.18504 | 0.0799 | 0.002315895
47.3 | 4.0331 | 0.2027 | 4.0331 | 202.7 | 0.02027 | 0.080662 | 0.0002512955 | 47.3 | 4.0031 | 1.8504 | 4.0031 | 1850.4 | 0.18504 | 0.080062 | 0.002311209
47.4 | 4.0416 | 0.2031 | 4.0416 | 203.1 | 0.02031 | 0.080832 | 0.0002512619 | 47.4 | 4.0115 | 1.8509 | 4.0115 | 1850.9 | 0.18509 | 0.08023 | 0.002306992
47.5 | 4.0497 | 0.2033 | 4.0497 | 203.3 | 0.02033 | 0.080994 | 0.0002510062 | 47.5 | 4.0199 | 1.8511 | 4.0199 | 1851.1 | 0.18511 | 0.080398 | 0.00230242
47.6 | 4.0582 | 0.2035 | 4.0582 | 203.5 | 0.02035 | 0.081164 | 0.0002507269 | 47.6 | 4.0282 | 1.8509 | 4.0282 | 1850.9 | 0.18509 | 0.080564 | 0.002297428
47.7 | 4.0668 | 0.2039 | 4.0668 | 203.9 | 0.02039 | 0.081336 | 0.0002506885 | 47.7 | 4.0364 | 1.8513 | 4.0364 | 1851.3 | 0.18513 | 0.080728 | 0.002293256
47.8 | 4.0748 | 0.2043 | 4.0748 | 204.3 | 0.02043 | 0.081496 | 0.0002506872 | 47.8 | 4.045 | 1.8519 | 4.045 | 1851.9 | 0.18519 | 0.0809 | 0.002289122
47.9 | 4.0831 | 0.2045 | 4.0831 | 204.5 | 0.02045 | 0.081662 | 0.0002504225 | 47.9 | 4.0533 | 1.8518 | 4.0533 | 1851.8 | 0.18518 | 0.081066 | 0.002284312
48 | 4.0916 | 0.2048 | 4.0916 | 204.8 | 0.02048 | 0.081832 | 0.0002502688 | 48 | 4.0614 | 1.852 | 4.0614 | 1852 | 0.1852 | 0.081228 | 0.002280002
48.1 | 4.0998 | 0.205 | 4.0998 | 205 | 0.0205 | 0.081996 | 0.0002500122 | 48.1 | 4.0699 | 1.8521 | 4.0699 | 1852.1 | 0.18521 | 0.081398 | 0.002275363
48.2 | 4.108 | 0.2053 | 4.108 | 205.3 | 0.02053 | 0.08216 | 0.0002498783 | 48.2 | 4.0783 | 1.8522 | 4.0783 | 1852.2 | 0.18522 | 0.081566 | 0.002270799
48.3 | 4.1165 | 0.2058 | 4.1165 | 205.8 | 0.02058 | 0.08233 | 0.0002499696 | 48.3 | 4.0864 | 1.8526 | 4.0864 | 1852.6 | 0.18526 | 0.081728 | 0.002266787
48.4 | 4.1249 | 0.2061 | 4.1249 | 206.1 | 0.02061 | 0.082498 | 0.0002498242 | 48.4 | 4.095 | 1.8533 | 4.095 | 1853.3 | 0.18533 | 0.0819 | 0.002262882
48.5 | 4.1331 | 0.2062 | 4.1331 | 206.2 | 0.02062 | 0.082662 | 0.0002494496 | 48.5 | 4.1034 | 1.8535 | 4.1034 | 1853.5 | 0.18535 | 0.082068 | 0.002258493
48.6 | 4.1416 | 0.2066 | 4.1416 | 206.6 | 0.02066 | 0.082832 | 0.0002494205 | 48.6 | 4.1114 | 1.8534 | 4.1114 | 1853.4 | 0.18534 | 0.082228 | 0.002253977
48.7 | 4.1499 | 0.207 | 4.1499 | 207 | 0.0207 | 0.082998 | 0.0002494036 | 48.7 | 4.1198 | 1.854 | 4.1198 | 1854 | 0.1854 | 0.082396 | 0.002250109
48.8 | 4.1579 | 0.2072 | 4.1579 | 207.2 | 0.02072 | 0.083158 | 0.0002491642 | 48.8 | 4.1282 | 1.8543 | 4.1282 | 1854.3 | 0.18543 | 0.082564 | 0.002245894
48.9 | 4.1665 | 0.2075 | 4.1665 | 207.5 | 0.02075 | 0.08333 | 0.00024901 | 48.9 | 4.1365 | 1.8545 | 4.1365 | 1854.5 | 0.18545 | 0.08273 | 0.002241629
49 | 4.1749 | 0.2078 | 4.1749 | 207.8 | 0.02078 | 0.083498 | 0.0002488682 | 49 | 4.1447 | 1.8546 | 4.1447 | 1854.6 | 0.18546 | 0.082894 | 0.002237315
49.1 | 4.1831 | 0.2081 | 4.1831 | 208.1 | 0.02081 | 0.083662 | 0.000248739 | 49.1 | 4.1531 | 1.855 | 4.1531 | 1855 | 0.1855 | 0.083062 | 0.002233272
49.2 | 4.1916 | 0.2085 | 4.1916 | 208.5 | 0.02085 | 0.083832 | 0.0002487117 | 49.2 | 4.1617 | 1.8554 | 4.1617 | 1855.4 | 0.18554 | 0.083234 | 0.002229137
49.3 | 4.1999 | 0.2091 | 4.1999 | 209.1 | 0.02091 | 0.083998 | 0.0002489345 | 49.3 | 4.1698 | 1.8555 | 4.1698 | 1855.5 | 0.18555 | 0.083396 | 0.002224927
49.4 | 4.2082 | 0.2093 | 4.2082 | 209.3 | 0.02093 | 0.084164 | 0.0002486811 | 49.4 | 4.1781 | 1.856 | 4.1781 | 1856 | 0.1856 | 0.083562 | 0.002221105
49.5 | 4.2164 | 0.2096 | 4.2164 | 209.6 | 0.02096 | 0.084328 | 0.0002485533 | 49.5 | 4.1866 | 1.8561 | 4.1866 | 1856.1 | 0.18561 | 0.083732 | 0.002216715
49.6 | 4.2248 | 0.21 | 4.2248 | 210 | 0.021 | 0.084496 | 0.0002485325 | 49.6 | 4.1948 | 1.8562 | 4.1948 | 1856.2 | 0.18562 | 0.083896 | 0.002212501
49.7 | 4.2331 | 0.2103 | 4.2331 | 210.3 | 0.02103 | 0.084662 | 0.0002483995 | 49.7 | 4.2031 | 1.8564 | 4.2031 | 1856.4 | 0.18564 | 0.084062 | 0.00220837
49.8 | 4.2414 | 0.2108 | 4.2414 | 210.8 | 0.02108 | 0.084828 | 0.0002485029 | 49.8 | 4.2116 | 1.8568 | 4.2116 | 1856.8 | 0.18568 | 0.084232 | 0.002204388
49.9 | 4.2498 | 0.2112 | 4.2498 | 211.2 | 0.02112 | 0.084996 | 0.0002484823 | 49.9 | 4.2201 | 1.857 | 4.2201 | 1857 | 0.1857 | 0.084402 | 0.002200185
50 | 4.2582 | 0.2116 | 4.2582 | 211.6 | 0.02116 | 0.085164 | 0.0002484618 | 50 | 4.2282 | 1.857 | 4.2282 | 1857 | 0.1857 | 0.084564 | 0.00219597
50.1 | 4.2666 | 0.2119 | 4.2666 | 211.9 | 0.02119 | 0.085332 | 0.0002483242 | 50.1 | 4.2365 | 1.8575 | 4.2365 | 1857.5 | 0.18575 | 0.08473 | 0.002192258
50.2 | 4.2746 | 0.2122 | 4.2746 | 212.2 | 0.02122 | 0.085492 | 0.0002482104 | 50.2 | 4.2449 | 1.8573 | 4.2449 | 1857.3 | 0.18573 | 0.084898 | 0.002187684
50.3 | 4.2831 | 0.2128 | 4.2831 | 212.8 | 0.02128 | 0.085662 | 0.0002484182 | 50.3 | 4.2531 | 1.8573 | 4.2531 | 1857.3 | 0.18573 | 0.085062 | 0.002183466
50.4 | 4.2916 | 0.2131 | 4.2916 | 213.1 | 0.02131 | 0.085832 | 0.0002482757 | 50.4 | 4.2615 | 1.858 | 4.2615 | 1858 | 0.1858 | 0.08523 | 0.002179984
50.5 | 4.2997 | 0.2136 | 4.2997 | 213.6 | 0.02136 | 0.085994 | 0.0002483894 | 50.5 | 4.27 | 1.8582 | 4.27 | 1858.2 | 0.18582 | 0.0854 | 0.002175878
50.6 | 4.3081 | 0.2141 | 4.3081 | 214.1 | 0.02141 | 0.086162 | 0.0002484854 | 50.6 | 4.2782 | 1.8582 | 4.2782 | 1858.2 | 0.18582 | 0.085564 | 0.002171708
50.7 | 4.3168 | 0.2144 | 4.3168 | 214.4 | 0.02144 | 0.086336 | 0.0002483321 | 50.7 | 4.2865 | 1.8589 | 4.2865 | 1858.9 | 0.18589 | 0.08573 | 0.002168319
50.8 | 4.3247 | 0.2148 | 4.3247 | 214.8 | 0.02148 | 0.086494 | 0.0002483409 | 50.8 | 4.2949 | 1.8591 | 4.2949 | 1859.1 | 0.18591 | 0.085898 | 0.002164311
50.9 | 4.3331 | 0.2153 | 4.3331 | 215.3 | 0.02153 | 0.086662 | 0.0002484365 | 50.9 | 4.3032 | 1.859 | 4.3032 | 1859 | 0.1859 | 0.086064 | 0.00216002
51 | 4.3416 | 0.2158 | 4.3416 | 215.8 | 0.02158 | 0.086832 | 0.0002485259 | 51 | 4.3114 | 1.8595 | 4.3114 | 1859.5 | 0.18595 | 0.086228 | 0.002156492
51.1 | 4.3498 | 0.2163 | 4.3498 | 216.3 | 0.02163 | 0.086996 | 0.0002486321 | 51.1 | 4.3199 | 1.8599 | 4.3199 | 1859.9 | 0.18599 | 0.086398 | 0.002152712
51.2 | 4.358 | 0.2166 | 4.358 | 216.6 | 0.02166 | 0.08716 | 0.0002485085 | 51.2 | 4.3283 | 1.8599 | 4.3283 | 1859.9 | 0.18599 | 0.086566 | 0.002148534
51.3 | 4.3665 | 0.2173 | 4.3665 | 217.3 | 0.02173 | 0.08733 | 0.0002488263 | 51.3 | 4.3364 | 1.8603 | 4.3364 | 1860.3 | 0.18603 | 0.086728 | 0.002144982
51.4 | 4.3749 | 0.2177 | 4.3749 | 217.7 | 0.02177 | 0.087498 | 0.0002488057 | 51.4 | 4.345 | 1.8609 | 4.345 | 1860.9 | 0.18609 | 0.0869 | 0.002141427
51.5 | 4.3831 | 0.2181 | 4.3831 | 218.1 | 0.02181 | 0.087662 | 0.0002487965 | 51.5 | 4.3534 | 1.8612 | 4.3534 | 1861.2 | 0.18612 | 0.087068 | 0.00213764
51.6 | 4.3916 | 0.2188 | 4.3916 | 218.8 | 0.02188 | 0.087832 | 0.0002491119 | 51.6 | 4.3615 | 1.8614 | 4.3615 | 1861.4 | 0.18614 | 0.08723 | 0.002133899
51.7 | 4.3998 | 0.219 | 4.3998 | 219 | 0.0219 | 0.087996 | 0.0002488749 | 51.7 | 4.3698 | 1.8617 | 4.3698 | 1861.7 | 0.18617 | 0.087396 | 0.002130189
51.8 | 4.4079 | 0.2195 | 4.4079 | 219.5 | 0.02195 | 0.088158 | 0.0002489848 | 51.8 | 4.3782 | 1.8621 | 4.3782 | 1862.1 | 0.18621 | 0.087564 | 0.002126559
51.9 | 4.4165 | 0.2202 | 4.4165 | 220.2 | 0.02202 | 0.08833 | 0.0002492924 | 51.9 | 4.3865 | 1.8622 | 4.3865 | 1862.2 | 0.18622 | 0.08773 | 0.002122649
52 | 4.4249 | 0.2207 | 4.4249 | 220.7 | 0.02207 | 0.088498 | 0.0002493842 | 52 | 4.3948 | 1.8628 | 4.3948 | 1862.8 | 0.18628 | 0.087896 | 0.002119323
52.1 | 4.4331 | 0.2212 | 4.4331 | 221.2 | 0.02212 | 0.088662 | 0.0002494868 | 52.1 | 4.4031 | 1.8637 | 4.4031 | 1863.7 | 0.18637 | 0.088062 | 0.00211635
52.2 | 4.4416 | 0.2214 | 4.4416 | 221.4 | 0.02214 | 0.088832 | 0.0002492345 | 52.2 | 4.4117 | 1.864 | 4.4117 | 1864 | 0.1864 | 0.088234 | 0.002112564
52.3 | 4.4499 | 0.2224 | 4.4499 | 222.4 | 0.02224 | 0.088998 | 0.0002498933 | 52.3 | 4.4198 | 1.8638 | 4.4198 | 1863.8 | 0.18638 | 0.088396 | 0.002108466
52.4 | 4.4581 | 0.2226 | 4.4581 | 222.6 | 0.02226 | 0.089162 | 0.0002496579 | 52.4 | 4.4281 | 1.8645 | 4.4281 | 1864.5 | 0.18645 | 0.088562 | 0.002105305
52.5 | 4.4664 | 0.2232 | 4.4664 | 223.2 | 0.02232 | 0.089328 | 0.0002498657 | 52.5 | 4.4365 | 1.8646 | 4.4365 | 1864.6 | 0.18646 | 0.08873 | 0.002101431
52.6 | 4.4748 | 0.2236 | 4.4748 | 223.6 | 0.02236 | 0.089496 | 0.0002498436 | 52.6 | 4.4448 | 1.8652 | 4.4448 | 1865.2 | 0.18652 | 0.088896 | 0.002098182
52.7 | 4.4831 | 0.2239 | 4.4831 | 223.9 | 0.02239 | 0.089662 | 0.0002497156 | 52.7 | 4.4531 | 1.8656 | 4.4531 | 1865.6 | 0.18656 | 0.089062 | 0.002094721
52.8 | 4.4914 | 0.2245 | 4.4914 | 224.5 | 0.02245 | 0.089828 | 0.0002499221 | 52.8 | 4.4616 | 1.8662 | 4.4616 | 1866.2 | 0.18662 | 0.089232 | 0.002091402
52.9 | 4.4998 | 0.225 | 4.4998 | 225 | 0.0225 | 0.089996 | 0.0002500111 | 52.9 | 4.4701 | 1.8665 | 4.4701 | 1866.5 | 0.18665 | 0.089402 | 0.002087761
53 | 4.5083 | 0.2256 | 4.5083 | 225.6 | 0.02256 | 0.090166 | 0.0002502052 | 53 | 4.4781 | 1.867 | 4.4781 | 1867 | 0.1867 | 0.089562 | 0.002084589
53.1 | 4.5165 | 0.2259 | 4.5165 | 225.9 | 0.02259 | 0.09033 | 0.000250083 | 53.1 | 4.4865 | 1.8673 | 4.4865 | 1867.3 | 0.18673 | 0.08973 | 0.002081021
53.2 | 4.5246 | 0.2265 | 4.5246 | 226.5 | 0.02265 | 0.090492 | 0.0002502984 | 53.2 | 4.4949 | 1.8675 | 4.4949 | 1867.5 | 0.18675 | 0.089898 | 0.002077354
53.3 | 4.5331 | 0.2269 | 4.5331 | 226.9 | 0.02269 | 0.090662 | 0.0002502702 | 53.3 | 4.5031 | 1.8677 | 4.5031 | 1867.7 | 0.18677 | 0.090062 | 0.002073794
53.4 | 4.5415 | 0.2275 | 4.5415 | 227.5 | 0.02275 | 0.09083 | 0.0002504679 | 53.4 | 4.5115 | 1.8682 | 4.5115 | 1868.2 | 0.18682 | 0.09023 | 0.002070487
53.5 | 4.5496 | 0.2279 | 4.5496 | 227.9 | 0.02279 | 0.090992 | 0.0002504616 | 53.5 | 4.5199 | 1.8686 | 4.5199 | 1868.6 | 0.18686 | 0.090398 | 0.002067081
53.6 | 4.5583 | 0.2285 | 4.5583 | 228.5 | 0.02285 | 0.091166 | 0.0002506417 | 53.6 | 4.5281 | 1.8688 | 4.5281 | 1868.8 | 0.18688 | 0.090562 | 0.002063559
53.7 | 4.5668 | 0.229 | 4.5668 | 229 | 0.0229 | 0.091336 | 0.0002507226 | 53.7 | 4.5364 | 1.8698 | 4.5364 | 1869.8 | 0.18698 | 0.090728 | 0.002060885
53.8 | 4.5748 | 0.2293 | 4.5748 | 229.3 | 0.02293 | 0.091496 | 0.000250612 | 53.8 | 4.545 | 1.8702 | 4.545 | 1870.2 | 0.18702 | 0.0909 | 0.002057426
53.9 | 4.5831 | 0.2298 | 4.5831 | 229.8 | 0.02298 | 0.091662 | 0.0002507037 | 53.9 | 4.5532 | 1.8702 | 4.5532 | 1870.2 | 0.18702 | 0.091064 | 0.00205372
54 | 4.5916 | 0.23 | 4.5916 | 230 | 0.023 | 0.091832 | 0.0002504574 | 54 | 4.5613 | 1.8705 | 4.5613 | 1870.5 | 0.18705 | 0.091226 | 0.002050402
54.1 | 4.5998 | 0.2306 | 4.5998 | 230.6 | 0.02306 | 0.091996 | 0.0002506631 | 54.1 | 4.5699 | 1.8713 | 4.5699 | 1871.3 | 0.18713 | 0.091398 | 0.002047419
54.2 | 4.6081 | 0.2312 | 4.6081 | 231.2 | 0.02312 | 0.092162 | 0.0002508626 | 54.2 | 4.5782 | 1.8716 | 4.5782 | 1871.6 | 0.18716 | 0.091564 | 0.002044035
54.3 | 4.6166 | 0.2318 | 4.6166 | 231.8 | 0.02318 | 0.092332 | 0.0002510506 | 54.3 | 4.5865 | 1.8719 | 4.5865 | 1871.9 | 0.18719 | 0.09173 | 0.002040663
54.4 | 4.625 | 0.2322 | 4.625 | 232.2 | 0.02322 | 0.0925 | 0.000251027 | 54.4 | 4.595 | 1.8729 | 4.595 | 1872.9 | 0.18729 | 0.0919 | 0.002037976
54.5 | 4.6331 | 0.2325 | 4.6331 | 232.5 | 0.02325 | 0.092662 | 0.0002509119 | 54.5 | 4.6034 | 1.8724 | 4.6034 | 1872.4 | 0.18724 | 0.092068 | 0.002033714
54.6 | 4.6416 | 0.233 | 4.6416 | 233 | 0.0233 | 0.092832 | 0.000250991 | 54.6 | 4.6115 | 1.8726 | 4.6115 | 1872.6 | 0.18726 | 0.09223 | 0.002030359
54.7 | 4.6498 | 0.2334 | 4.6498 | 233.4 | 0.02334 | 0.092996 | 0.0002509785 | 54.7 | 4.6198 | 1.8729 | 4.6198 | 1872.9 | 0.18729 | 0.092396 | 0.002027036
54.8 | 4.6579 | 0.2339 | 4.6579 | 233.9 | 0.02339 | 0.093158 | 0.0002510788 | 54.8 | 4.6281 | 1.8738 | 4.6281 | 1873.8 | 0.18738 | 0.092562 | 0.002024373
54.9 | 4.6665 | 0.2346 | 4.6665 | 234.6 | 0.02346 | 0.09333 | 0.0002513661 | 54.9 | 4.6365 | 1.8742 | 4.6365 | 1874.2 | 0.18742 | 0.09273 | 0.002021137
55 | 4.6749 | 0.2349 | 4.6749 | 234.9 | 0.02349 | 0.093498 | 0.0002512353 | 55 | 4.6448 | 1.8746 | 4.6448 | 1874.6 | 0.18746 | 0.092896 | 0.002017956
55.1 | 4.6831 | 0.2354 | 4.6831 | 235.4 | 0.02354 | 0.093662 | 0.0002513292 | 55.1 | 4.6532 | 1.8754 | 4.6532 | 1875.4 | 0.18754 | 0.093064 | 0.002015172
55.2 | 4.6916 | 0.2357 | 4.6916 | 235.7 | 0.02357 | 0.093832 | 0.0002511936 | 55.2 | 4.6617 | 1.8758 | 4.6617 | 1875.8 | 0.18758 | 0.093234 | 0.002011927
55.3 | 4.6999 | 0.2362 | 4.6999 | 236.2 | 0.02362 | 0.093998 | 0.0002512819 | 55.3 | 4.6698 | 1.876 | 4.6698 | 1876 | 0.1876 | 0.093396 | 0.002008651
55.4 | 4.7082 | 0.2367 | 4.7082 | 236.7 | 0.02367 | 0.094164 | 0.00025137 | 55.4 | 4.6781 | 1.8764 | 4.6781 | 1876.4 | 0.18764 | 0.093562 | 0.002005515
55.5 | 4.7164 | 0.2373 | 4.7164 | 237.3 | 0.02373 | 0.094328 | 0.000251569 | 55.5 | 4.6865 | 1.8766 | 4.6865 | 1876.6 | 0.18766 | 0.09373 | 0.002002134
55.6 | 4.7248 | 0.2377 | 4.7248 | 237.7 | 0.02377 | 0.094496 | 0.000251545 | 55.6 | 4.6948 | 1.8771 | 4.6948 | 1877.1 | 0.18771 | 0.093896 | 0.001999127
55.7 | 4.7331 | 0.2383 | 4.7331 | 238.3 | 0.02383 | 0.094662 | 0.0002517378 | 55.7 | 4.7031 | 1.8778 | 4.7031 | 1877.8 | 0.18778 | 0.094062 | 0.001996343
55.8 | 4.7414 | 0.2385 | 4.7414 | 238.5 | 0.02385 | 0.094828 | 0.000251508 | 55.8 | 4.7116 | 1.8785 | 4.7116 | 1878.5 | 0.18785 | 0.094232 | 0.001993484
55.9 | 4.7498 | 0.2391 | 4.7498 | 239.1 | 0.02391 | 0.094996 | 0.0002516948 | 55.9 | 4.7201 | 1.8788 | 4.7201 | 1878.8 | 0.18788 | 0.094402 | 0.001990212
56 | 4.7583 | 0.2396 | 4.7583 | 239.6 | 0.02396 | 0.095166 | 0.0002517706 | 56 | 4.7282 | 1.8792 | 4.7282 | 1879.2 | 0.18792 | 0.094564 | 0.001987226
56.1 | 4.7664 | 0.2401 | 4.7664 | 240.1 | 0.02401 | 0.095328 | 0.0002518672 | 56.1 | 4.7366 | 1.8799 | 4.7366 | 1879.9 | 0.18799 | 0.094732 | 0.00198444
56.2 | 4.7746 | 0.2404 | 4.7746 | 240.4 | 0.02404 | 0.095492 | 0.0002517488 | 56.2 | 4.7449 | 1.8802 | 4.7449 | 1880.2 | 0.18802 | 0.094898 | 0.001981285
56.3 | 4.7831 | 0.2409 | 4.7831 | 240.9 | 0.02409 | 0.095662 | 0.0002518241 | 56.3 | 4.7531 | 1.8806 | 4.7531 | 1880.6 | 0.18806 | 0.095062 | 0.001978288
56.4 | 4.7916 | 0.2413 | 4.7916 | 241.3 | 0.02413 | 0.095832 | 0.0002517948 | 56.4 | 4.7614 | 1.8814 | 4.7614 | 1881.4 | 0.18814 | 0.095228 | 0.001975679
56.5 | 4.7997 | 0.2419 | 4.7997 | 241.9 | 0.02419 | 0.095994 | 0.0002519949 | 56.5 | 4.77 | 1.882 | 4.77 | 1882 | 0.1882 | 0.0954 | 0.001972746
56.6 | 4.8082 | 0.2423 | 4.8082 | 242.3 | 0.02423 | 0.096164 | 0.0002519654 | 56.6 | 4.7783 | 1.8823 | 4.7783 | 1882.3 | 0.18823 | 0.095566 | 0.001969634
56.7 | 4.8167 | 0.2428 | 4.8167 | 242.8 | 0.02428 | 0.096334 | 0.0002520398 | 56.7 | 4.7864 | 1.8831 | 4.7864 | 1883.1 | 0.18831 | 0.095728 | 0.001967136
56.8 | 4.8247 | 0.2432 | 4.8247 | 243.2 | 0.02432 | 0.096494 | 0.0002520364 | 56.8 | 4.7949 | 1.8834 | 4.7949 | 1883.4 | 0.18834 | 0.095898 | 0.001963962
56.9 | 4.8331 | 0.2437 | 4.8331 | 243.7 | 0.02437 | 0.096662 | 0.0002521156 | 56.9 | 4.8031 | 1.8835 | 4.8031 | 1883.5 | 0.18835 | 0.096062 | 0.001960713
57 | 4.8416 | 0.2442 | 4.8416 | 244.2 | 0.02442 | 0.096832 | 0.0002521894 | 57 | 4.8114 | 1.8841 | 4.8114 | 1884.1 | 0.18841 | 0.096228 | 0.001957954
57.1 | 4.8498 | 0.2445 | 4.8498 | 244.5 | 0.02445 | 0.096996 | 0.0002520723 | 57.1 | 4.8199 | 1.8845 | 4.8199 | 1884.5 | 0.18845 | 0.096398 | 0.001954916
57.2 | 4.858 | 0.2448 | 4.858 | 244.8 | 0.02448 | 0.09716 | 0.0002519555 | 57.2 | 4.8282 | 1.8851 | 4.8282 | 1885.1 | 0.18851 | 0.096564 | 0.001952177
57.3 | 4.8666 | 0.2454 | 4.8666 | 245.4 | 0.02454 | 0.097332 | 0.0002521267 | 57.3 | 4.8364 | 1.8854 | 4.8364 | 1885.4 | 0.18854 | 0.096728 | 0.001949177
57.4 | 4.8749 | 0.2455 | 4.8749 | 245.5 | 0.02455 | 0.097498 | 0.0002518 | 57.4 | 4.8451 | 1.8862 | 4.8451 | 1886.2 | 0.18862 | 0.096902 | 0.001946503
57.5 | 4.8831 | 0.2462 | 4.8831 | 246.2 | 0.02462 | 0.097662 | 0.000252094 | 57.5 | 4.8534 | 1.8867 | 4.8534 | 1886.7 | 0.18867 | 0.097068 | 0.001943689
57.6 | 4.8916 | 0.2467 | 4.8916 | 246.7 | 0.02467 | 0.097832 | 0.000252167 | 57.6 | 4.8615 | 1.8867 | 4.8615 | 1886.7 | 0.18867 | 0.09723 | 0.00194045
57.7 | 4.8998 | 0.2472 | 4.8998 | 247.2 | 0.02472 | 0.097996 | 0.0002522552 | 57.7 | 4.8698 | 1.887 | 4.8698 | 1887 | 0.1887 | 0.097396 | 0.001937451
57.8 | 4.9079 | 0.2475 | 4.9079 | 247.5 | 0.02475 | 0.098158 | 0.0002521445 | 57.8 | 4.8782 | 1.8877 | 4.8782 | 1887.7 | 0.18877 | 0.097564 | 0.001934833
57.9 | 4.9165 | 0.248 | 4.9165 | 248 | 0.0248 | 0.09833 | 0.0002522119 | 57.9 | 4.8866 | 1.888 | 4.8866 | 1888 | 0.1888 | 0.097732 | 0.001931814
58 | 4.9249 | 0.2484 | 4.9249 | 248.4 | 0.02484 | 0.098498 | 0.0002521879 | 58 | 4.8948 | 1.8885 | 4.8948 | 1888.5 | 0.18885 | 0.097896 | 0.001929088
58.1 | 4.9331 | 0.2484 | 4.9331 | 248.4 | 0.02484 | 0.098662 | 0.0002517687 | 58.1 | 4.9032 | 1.8892 | 4.9032 | 1889.2 | 0.18892 | 0.098064 | 0.001926497
58.2 | 4.9416 | 0.2493 | 4.9416 | 249.3 | 0.02493 | 0.098832 | 0.0002522462 | 58.2 | 4.9117 | 1.8897 | 4.9117 | 1889.7 | 0.18897 | 0.098234 | 0.001923672
58.3 | 4.9499 | 0.2496 | 4.9499 | 249.6 | 0.02496 | 0.098998 | 0.0002521263 | 58.3 | 4.9198 | 1.8899 | 4.9198 | 1889.9 | 0.18899 | 0.098396 | 0.001920708
58.4 | 4.9582 | 0.25 | 4.9582 | 250 | 0.025 | 0.099164 | 0.0002521076 | 58.4 | 4.9281 | 1.8906 | 4.9281 | 1890.6 | 0.18906 | 0.098562 | 0.001918183
58.5 | 4.9664 | 0.2504 | 4.9664 | 250.4 | 0.02504 | 0.099328 | 0.0002520941 | 58.5 | 4.9366 | 1.8912 | 4.9366 | 1891.2 | 0.18912 | 0.098732 | 0.001915488
58.6 | 4.9748 | 0.2509 | 4.9748 | 250.9 | 0.02509 | 0.099496 | 0.0002521709 | 58.6 | 4.9449 | 1.8914 | 4.9449 | 1891.4 | 0.18914 | 0.098898 | 0.001912475
58.7 | 4.9833 | 0.2514 | 4.9833 | 251.4 | 0.02514 | 0.099666 | 0.0002522425 | 58.7 | 4.9531 | 1.8918 | 4.9531 | 1891.8 | 0.18918 | 0.099062 | 0.001909713
58.8 | 4.9914 | 0.2515 | 4.9914 | 251.5 | 0.02515 | 0.099828 | 0.0002519333 | 58.8 | 4.9616 | 1.8922 | 4.9616 | 1892.2 | 0.18922 | 0.099232 | 0.001906845
58.9 | 4.9998 | 0.2521 | 4.9998 | 252.1 | 0.02521 | 0.099996 | 0.0002521101 | 58.9 | 4.9701 | 1.8927 | 4.9701 | 1892.7 | 0.18927 | 0.099402 | 0.001904086
59 | 5.0083 | 0.2527 | 5.0083 | 252.7 | 0.02527 | 0.100166 | 0.0002522812 | 59 | 4.9781 | 1.893 | 4.9781 | 1893 | 0.1893 | 0.099562 | 0.001901328
59.1 | 5.0165 | 0.2531 |  |  | 0.02527 |  | 0.0005383154 | 59.1 | 4.9865 | 1.8934 | 4.9865 | 1893.4 | 0.18934 | 0.09973 | 0.001898526
59.2 | 5.0246 | 0.2535 | [5 empty] | 59.2 | 4.9949 | 1.8937 | 4.9949 | 1893.7 | 0.18937 | 0.099898 | 0.001895634
59.3 | 5.0331 | 0.2539 | [5 empty] | 59.3 | 5.0031 | 1.8934 | 5.0031 | 1893.4 | 0.18934 | 0.100062 | 0.001892227
59.4 | 5.0416 | 0.2543 | [5 empty] | 59.4 | 5.0114 | 1.8942 |  |  | 0.18937 |  | 0.004496824
59.5 | 5.0497 | 0.2547 | [5 empty] | 59.5 | 5.0199 | 1.8947
59.6 | 5.0581 | 0.2554 | [5 empty] | 59.6 | 5.0282 | 1.895
59.7 | 5.0667 | 0.2557 | [5 empty] | 59.7 | 5.0365 | 1.8957
59.8 | 5.0748 | 0.2563 | [5 empty] | 59.8 | 5.045 | 1.8961
59.9 | 5.0831 | 0.2563 | [5 empty] | 59.9 | 5.0532 | 1.8959
60 | 5.0916 | 0.2569 | [5 empty] | 60 | 5.0613 | 1.8963
60.1 | 5.0998 | 0.2571 | [5 empty] | 60.1 | 5.0699 | 1.8969
60.2 | 5.1081 | 0.2577 | [5 empty] | 60.2 | 5.0783 | 1.8969
60.3 | 5.1166 | 0.2579 | [5 empty] | 60.3 | 5.0864 | 1.8972
60.4 | 5.125 | 0.2584 | [5 empty] | 60.4 | 5.095 | 1.8977
60.5 | 5.133 | 0.2586 | [5 empty] | 60.5 | 5.1033 | 1.8978
60.6 | 5.1416 | 0.2592 | [5 empty] | 60.6 | 5.1114 | 1.8979
60.7 | 5.1498 | 0.2594 | [5 empty] | 60.7 | 5.1198 | 1.8984
60.8 | 5.158 | 0.2597 | [5 empty] | 60.8 | 5.1282 | 1.8989
60.9 | 5.1665 | 0.26 | [5 empty] | 60.9 | 5.1365 | 1.8989
61 | 5.1749 | 0.2603 | [5 empty] | 61 | 5.1448 | 1.8997
61.1 | 5.1831 | 0.2607 | [5 empty] | 61.1 | 5.1532 | 1.8999
61.2 | 5.1916 | 0.2608 | [5 empty] | 61.2 | 5.1616 | 1.9001
61.3 | 5.1999 | 0.2612 | [5 empty] | 61.3 | 5.1699 | 1.9001
61.4 | 5.2082 | 0.2615 | [5 empty] | 61.4 | 5.1781 | 1.9005
61.5 | 5.2164 | 0.2617 | [5 empty] | 61.5 | 5.1865 | 1.9007
61.6 | 5.2248 | 0.2622 | [5 empty] | 61.6 | 5.1948 | 1.901
61.7 | 5.2331 | 0.2625 | [5 empty] | 61.7 | 5.2031 | 1.9013
61.8 | 5.2414 | 0.2627 | [5 empty] | 61.8 | 5.2116 | 1.9019
61.9 | 5.2499 | 0.2632 | [5 empty] | 61.9 | 5.2201 | 1.9018
62 | 5.2583 | 0.2635 | [5 empty] | 62 | 5.2281 | 1.9019
62.1 | 5.2665 | 0.2637 | [5 empty] | 62.1 | 5.2366 | 1.9027
62.2 | 5.2746 | 0.264 | [5 empty] | 62.2 | 5.2449 | 1.9026
62.3 | 5.2831 | 0.2642 | [5 empty] | 62.3 | 5.2531 | 1.9029
62.4 | 5.2916 | 0.2647 | [5 empty] | 62.4 | 5.2614 | 1.9034
62.5 | 5.2996 | 0.2647 | [5 empty] | 62.5 | 5.2699 | 1.9033
62.6 | 5.3082 | 0.2653 | [5 empty] | 62.6 | 5.2782 | 1.9036
62.7 | 5.3168 | 0.2656 | [5 empty] | 62.7 | 5.2864 | 1.9041
62.8 | 5.3248 | 0.2661 | [5 empty] | 62.8 | 5.2949 | 1.905
62.9 | 5.3331 | 0.2665 | [5 empty] | 62.9 | 5.3032 | 1.9049
63 | 5.3416 | 0.2669 | [5 empty] | 63 | 5.3114 | 1.9052
63.1 | 5.3498 | 0.2673 | [5 empty] | 63.1 | 5.3199 | 1.9056
63.2 | 5.358 | 0.2679 | [5 empty] | 63.2 | 5.3282 | 1.9059
63.3 | 5.3665 | 0.2682 | [5 empty] | 63.3 | 5.3364 | 1.9063
63.4 | 5.375 | 0.2686 | [5 empty] | 63.4 | 5.345 | 1.9068
63.5 | 5.3831 | 0.269 | [5 empty] | 63.5 | 5.3534 | 1.907
63.6 | 5.3916 | 0.2695 | [5 empty] | 63.6 | 5.3615 | 1.907
63.7 | 5.3998 | 0.2699 | [5 empty] | 63.7 | 5.3698 | 1.9075
63.8 | 5.4079 | 0.2705 | [5 empty] | 63.8 | 5.3781 | 1.9076
63.9 | 5.4165 | 0.271 | [5 empty] | 63.9 | 5.3866 | 1.908
64 | 5.4249 | 0.2713 | [5 empty] | 64 | 5.3948 | 1.9085
64.1 | 5.4331 | 0.2717 | [5 empty] | 64.1 | 5.4031 | 1.9092
64.2 | 5.4416 | 0.2724 | [5 empty] | 64.2 | 5.4116 | 1.9095
64.3 | 5.4499 | 0.2727 | [5 empty] | 64.3 | 5.4198 | 1.9097
64.4 | 5.4582 | 0.2732 | [5 empty] | 64.4 | 5.4281 | 1.9102
64.5 | 5.4664 | 0.2737 | [5 empty] | 64.5 | 5.4366 | 1.9107
64.6 | 5.4748 | 0.274 | [5 empty] | 64.6 | 5.4449 | 1.911
64.7 | 5.4831 | 0.2746 | [5 empty] | 64.7 | 5.453 | 1.9114
64.8 | 5.4914 | 0.2749 | [5 empty] | 64.8 | 5.4616 | 1.912
64.9 | 5.4998 | 0.2754 | [5 empty] | 64.9 | 5.4701 | 1.9125
65 | 5.5083 | 0.2759 | [5 empty] | 65 | 5.4783 | 1.9128
65.1 | 5.5165 | 0.2764 | [5 empty] | 65.1 | 5.4865 | 1.9136
65.2 | 5.5246 | 0.2769 | [5 empty] | 65.2 | 5.4949 | 1.9133
65.3 | 5.5331 | 0.2774 | [5 empty] | 65.3 | 5.5031 | 1.9137
65.4 | 5.5416 | 0.2779 | [5 empty] | 65.4 | 5.5115 | 1.9147
65.5 | 5.5497 | 0.2785 | [5 empty] | 65.5 | 5.5199 | 1.9151
65.6 | 5.5582 | 0.279 | [5 empty] | 65.6 | 5.5283 | 1.9154
65.7 | 5.5666 | 0.2794 | [5 empty] | 65.7 | 5.5364 | 1.9158
65.8 | 5.5748 | 0.2798 | [5 empty] | 65.8 | 5.5449 | 1.9162
65.9 | 5.5831 | 0.2806 | [5 empty] | 65.9 | 5.5532 | 1.9166
66 | 5.5916 | 0.2811 | [5 empty] | 66 | 5.5613 | 1.9172
66.1 | 5.5998 | 0.2816 | [5 empty] | 66.1 | 5.5699 | 1.9181
66.2 | 5.608 | 0.2823 | [5 empty] | 66.2 | 5.5782 | 1.9181
66.3 | 5.6166 | 0.2828 | [5 empty] | 66.3 | 5.5864 | 1.9186
66.4 | 5.6249 | 0.2832 | [5 empty] | 66.4 | 5.595 | 1.9191
66.5 | 5.6331 | 0.2837 | [5 empty] | 66.5 | 5.6034 | 1.9195
66.6 | 5.6416 | 0.2844 | [5 empty] | 66.6 | 5.6115 | 1.9198
66.7 | 5.6499 | 0.2849 | [5 empty] | 66.7 | 5.6198 | 1.9203
66.8 | 5.658 | 0.2853 | [5 empty] | 66.8 | 5.6281 | 1.9207
66.9 | 5.6665 | 0.286 | [5 empty] | 66.9 | 5.6365 | 1.9211
67 | 5.6749 | 0.2867 | [5 empty] | 67 | 5.6448 | 1.9213
67.1 | 5.6831 | 0.2871 | [5 empty] | 67.1 | 5.6532 | 1.9219
67.2 | 5.6916 | 0.2877 | [5 empty] | 67.2 | 5.6618 | 1.9224
67.3 | 5.6999 | 0.2882 | [5 empty] | 67.3 | 5.6699 | 1.9227
67.4 | 5.7082 | 0.2887 | [5 empty] | 67.4 | 5.6781 | 1.9229
67.5 | 5.7164 | 0.2892 | [5 empty] | 67.5 | 5.6865 | 1.9235
67.6 | 5.7248 | 0.2897 | [5 empty] | 67.6 | 5.6949 | 1.9238
67.7 | 5.7332 | 0.2903 | [5 empty] | 67.7 | 5.7031 | 1.9243
67.8 | 5.7415 | 0.2907 | [5 empty] | 67.8 | 5.7116 | 1.9249
67.9 | 5.7498 | 0.2913 | [5 empty] | 67.9 | 5.7201 | 1.9252
68 | 5.7583 | 0.2916 | [5 empty] | 68 | 5.7281 | 1.9255
68.1 | 5.7665 | 0.2924 | [5 empty] | 68.1 | 5.7365 | 1.9261
68.2 | 5.7746 | 0.2927 | [5 empty] | 68.2 | 5.745 | 1.9265
68.3 | 5.7831 | 0.2931 | [5 empty] | 68.3 | 5.7531 | 1.9266
68.4 | 5.7916 | 0.2936 | [5 empty] | 68.4 | 5.7614 | 1.9273
68.5 | 5.7996 | 0.2941 | [5 empty] | 68.5 | 5.7699 | 1.9275
68.6 | 5.8082 | 0.2943 | [5 empty] | 68.6 | 5.7782 | 1.9278
68.7 | 5.8167 | 0.2948 | [5 empty] | 68.7 | 5.7864 | 1.9283
68.8 | 5.8249 | 0.2952 | [5 empty] | 68.8 | 5.795 | 1.9289
68.9 | 5.8331 | 0.2957 | [5 empty] | 68.9 | 5.8032 | 1.9289
69 | 5.8416 | 0.296 | [5 empty] | 69 | 5.8113 | 1.9294
69.1 | 5.8498 | 0.2963 | [5 empty] | 69.1 | 5.8199 | 1.9302
69.2 | 5.858 | 0.2969 | [5 empty] | 69.2 | 5.8283 | 1.9305
69.3 | 5.8666 | 0.2973 | [5 empty] | 69.3 | 5.8365 | 1.9308
69.4 | 5.875 | 0.2976 | [5 empty] | 69.4 | 5.845 | 1.9314
69.5 | 5.8831 | 0.298 | [5 empty] | 69.5 | 5.8534 | 1.9317
69.6 | 5.8916 | 0.2986 | [5 empty] | 69.6 | 5.8614 | 1.9316
69.7 | 5.8998 | 0.2988 | [5 empty] | 69.7 | 5.8698 | 1.9325
69.8 | 5.9079 | 0.2993 | [5 empty] | 69.8 | 5.8782 | 1.9329
69.9 | 5.9165 | 0.2996 | [5 empty] | 69.9 | 5.8866 | 1.9332
70 | 5.9249 | 0.3002 | [5 empty] | 70 | 5.8948 | 1.9335
70.1 | 5.9331 | 0.3004 | [5 empty] | 70.1 | 5.9031 | 1.9343
70.2 | 5.9416 | 0.3009 | [5 empty] | 70.2 | 5.9117 | 1.9348
70.3 | 5.9499 | 0.3016 | [5 empty] | 70.3 | 5.9199 | 1.935
70.4 | 5.9582 | 0.3017 | [5 empty] | 70.4 | 5.9281 | 1.9355
70.5 | 5.9664 | 0.3022 | [5 empty] | 70.5 | 5.9366 | 1.9357
70.6 | 5.9748 | 0.3026 | [5 empty] | 70.6 | 5.9449 | 1.9362
70.7 | 5.9832 | 0.3029 | [5 empty] | 70.7 | 5.953 | 1.9365
70.8 | 5.9914 | 0.3032 | [5 empty] | 70.8 | 5.9616 | 1.937
70.9 | 5.9998 | 0.3038 | [5 empty] | 70.9 | 5.9701 | 1.9374
71 | 6.0083 | 0.3043 | [5 empty] | 71 | 5.9782 | 1.9378
71.1 | 6.0165 | 0.3048 | [5 empty] | 71.1 | 5.9865 | 1.9384
71.2 | 6.0246 | 0.3051 | [5 empty] | 71.2 | 5.995 | 1.9384
71.3 | 6.0331 | 0.3055 | [5 empty] | 71.3 | 6.0031 | 1.9386
71.4 | 6.0416 | 0.3059 | [5 empty] | 71.4 | 6.0114 | 1.9394
71.5 | 6.0496 | 0.3061 | [5 empty] | 71.5 | 6.02 | 1.9399
71.6 | 6.0581 | 0.3067 | [5 empty] | 71.6 | 6.0282 | 1.94
71.7 | 6.0667 | 0.3073 | [5 empty] | 71.7 | 6.0364 | 1.9407
71.8 | 6.0747 | 0.3075 | [5 empty] | 71.8 | 6.0449 | 1.9414
71.9 | 6.0831 | 0.3081 | [5 empty] | 71.9 | 6.0532 | 1.9417
72 | 6.0916 | 0.3086 | [5 empty] | 72 | 6.0614 | 1.9422
72.1 | 6.0998 | 0.309 | [5 empty] | 72.1 | 6.0699 | 1.943
72.2 | 6.108 | 0.3096 | [5 empty] | 72.2 | 6.0782 | 1.9429
72.3 | 6.1165 | 0.3098 | [5 empty] | 72.3 | 6.0865 | 1.9434
72.4 | 6.1249 | 0.3104 | [5 empty] | 72.4 | 6.095 | 1.9441
72.5 | 6.1331 | 0.3108 | [5 empty] | 72.5 | 6.1033 | 1.9443
72.6 | 6.1416 | 0.3115 | [5 empty] | 72.6 | 6.1115 | 1.9443
72.7 | 6.1498 | 0.3117 | [5 empty] | 72.7 | 6.1198 | 1.9446
72.8 | 6.1579 | 0.312 | [5 empty] | 72.8 | 6.1281 | 1.9451
72.9 | 6.1665 | 0.3127 | [5 empty] | 72.9 | 6.1365 | 1.9453
73 | 6.1749 | 0.3132 | [5 empty] | 73 | 6.1448 | 1.9459
73.1 | 6.1831 | 0.3138 | [5 empty] | 73.1 | 6.1532 | 1.9464
73.2 | 6.1916 | 0.3143 | [5 empty] | 73.2 | 6.1616 | 1.9471
73.3 | 6.1999 | 0.3148 | [5 empty] | 73.3 | 6.1698 | 1.9471
73.4 | 6.2082 | 0.3152 | [5 empty] | 73.4 | 6.1781 | 1.9477
73.5 | 6.2164 | 0.3157 | [5 empty] | 73.5 | 6.1865 | 1.9479
73.6 | 6.2248 | 0.3162 | [5 empty] | 73.6 | 6.1949 | 1.9483
73.7 | 6.2332 | 0.3168 | [5 empty] | 73.7 | 6.2031 | 1.9487
73.8 | 6.2414 | 0.3173 | [5 empty] | 73.8 | 6.2116 | 1.9493
73.9 | 6.2498 | 0.3179 | [5 empty] | 73.9 | 6.22 | 1.9494
74 | 6.2583 | 0.3186 | [5 empty] | 74 | 6.2282 | 1.9497
74.1 | 6.2665 | 0.3192 | [5 empty] | 74.1 | 6.2366 | 1.9502
74.2 | 6.2747 | 0.3196 | [5 empty] | 74.2 | 6.245 | 1.9505
74.3 | 6.2831 | 0.3203 | [5 empty] | 74.3 | 6.2531 | 1.9507
74.4 | 6.2915 | 0.3209 | [5 empty] | 74.4 | 6.2614 | 1.9514
74.5 | 6.2997 | 0.3216 | [5 empty] | 74.5 | 6.2699 | 1.9517
74.6 | 6.3082 | 0.3221 | [5 empty] | 74.6 | 6.2783 | 1.9517
74.7 | 6.3168 | 0.3228 | [5 empty] | 74.7 | 6.2864 | 1.9523
74.8 | 6.3249 | 0.3234 | [5 empty] | 74.8 | 6.2949 | 1.9525
74.9 | 6.3331 | 0.324 | [5 empty] | 74.9 | 6.3032 | 1.9528
75 | 6.3416 | 0.3247 | [5 empty] | 75 | 6.3114 | 1.9532
75.1 | 6.3498 | 0.3253 | [5 empty] | 75.1 | 6.3199 | 1.9538
75.2 | 6.358 | 0.3261 | [5 empty] | 75.2 | 6.3283 | 1.9541
75.3 | 6.3666 | 0.3266 | [5 empty] | 75.3 | 6.3364 | 1.9545
75.4 | 6.375 | 0.3271 | [5 empty] | 75.4 | 6.345 | 1.9549
75.5 | 6.383 | 0.328 | [5 empty] | 75.5 | 6.3533 | 1.9552
75.6 | 6.3915 | 0.3284 | [5 empty] | 75.6 | 6.3615 | 1.9554
75.7 | 6.3998 | 0.329 | [5 empty] | 75.7 | 6.3698 | 1.9558
75.8 | 6.408 | 0.3296 | [5 empty] | 75.8 | 6.3781 | 1.9562
75.9 | 6.4165 | 0.3303 | [5 empty] | 75.9 | 6.3865 | 1.9563
76 | 6.4249 | 0.3311 | [5 empty] | 76 | 6.3947 | 1.9567
76.1 | 6.4331 | 0.3313 | [5 empty] | 76.1 | 6.4031 | 1.9574
76.2 | 6.4416 | 0.3321 | [5 empty] | 76.2 | 6.4117 | 1.9579
76.3 | 6.4499 | 0.3331 | [5 empty] | 76.3 | 6.4198 | 1.9582
76.4 | 6.4582 | 0.3331 | [5 empty] | 76.4 | 6.4281 | 1.9584
76.5 | 6.4664 | 0.3338 | [5 empty] | 76.5 | 6.4366 | 1.959
76.6 | 6.4748 | 0.3344 | [5 empty] | 76.6 | 6.4449 | 1.9595
76.7 | 6.4832 | 0.3351 | [5 empty] | 76.7 | 6.4531 | 1.9599
76.8 | 6.4914 | 0.3355 | [5 empty] | 76.8 | 6.4616 | 1.9602
76.9 | 6.4998 | 0.3363 | [5 empty] | 76.9 | 6.4701 | 1.9605
77 | 6.5083 | 0.3368 | [5 empty] | 77 | 6.4781 | 1.9606
77.1 | 6.5164 | 0.3372 | [5 empty] | 77.1 | 6.4865 | 1.9612
77.2 | 6.5246 | 0.3378 | [5 empty] | 77.2 | 6.495 | 1.9614
77.3 | 6.5331 | 0.3384 | [5 empty] | 77.3 | 6.5031 | 1.9616
77.4 | 6.5416 | 0.339 | [5 empty] | 77.4 | 6.5114 | 1.9621
77.5 | 6.5497 | 0.3396 | [5 empty] | 77.5 | 6.52 | 1.9626
77.6 | 6.5582 | 0.3401 | [5 empty] | 77.6 | 6.5283 | 1.9626
77.7 | 6.5667 | 0.3408 | [5 empty] | 77.7 | 6.5364 | 1.963
77.8 | 6.5748 | 0.3411 | [5 empty] | 77.8 | 6.545 | 1.9634
77.9 | 6.5831 | 0.3418 | [5 empty] | 77.9 | 6.5532 | 1.9634
78 | 6.5916 | 0.3422 | [5 empty] | 78 | 6.5613 | 1.9637
78.1 | 6.5998 | 0.3427 | [5 empty] | 78.1 | 6.5699 | 1.9643
78.2 | 6.608 | 0.3433 | [5 empty] | 78.2 | 6.5783 | 1.9645
78.3 | 6.6166 | 0.3435 | [5 empty] | 78.3 | 6.5864 | 1.9647
78.4 | 6.6249 | 0.3441 | [5 empty] | 78.4 | 6.5951 | 1.9656
78.5 | 6.6331 | 0.3446 | [5 empty] | 78.5 | 6.6034 | 1.9656
78.6 | 6.6415 | 0.3448 | [5 empty] | 78.6 | 6.6114 | 1.9656
78.7 | 6.6498 | 0.3453 | [5 empty] | 78.7 | 6.6198 | 1.9662
78.8 | 6.6579 | 0.3458 | [5 empty] | 78.8 | 6.6281 | 1.9665
78.9 | 6.6665 | 0.3464 | [5 empty] | 78.9 | 6.6366 | 1.9663
79 | 6.6749 | 0.3468 | [5 empty] | 79 | 6.6447 | 1.9669
79.1 | 6.6831 | 0.3472 | [5 empty] | 79.1 | 6.6531 | 1.9674
79.2 | 6.6916 | 0.3475 | [5 empty] | 79.2 | 6.6616 | 1.9678
79.3 | 6.6999 | 0.348 | [5 empty] | 79.3 | 6.6698 | 1.968
79.4 | 6.7082 | 0.3483 | [5 empty] | 79.4 | 6.6781 | 1.9686
79.5 | 6.7164 | 0.3487 | [5 empty] | 79.5 | 6.6866 | 1.9689
79.6 | 6.7249 | 0.349 | [5 empty] | 79.6 | 6.6949 | 1.9694
79.7 | 6.7332 | 0.3495 | [5 empty] | 79.7 | 6.7031 | 1.9697
79.8 | 6.7414 | 0.3498 | [5 empty] | 79.8 | 6.7116 | 1.9702
79.9 | 6.7498 | 0.3504 | [5 empty] | 79.9 | 6.7201 | 1.9706
80 | 6.7582 | 0.3508 | [5 empty] | 80 | 6.7282 | 1.9705
80.1 | 6.7665 | 0.3514 | [5 empty] | 80.1 | 6.7365 | 1.9711
80.2 | 6.7746 | 0.3517 | [5 empty] | 80.2 | 6.7449 | 1.9712
80.3 | 6.7831 | 0.3523 | [5 empty] | 80.3 | 6.753 | 1.9712
80.4 | 6.7916 | 0.3526 | [5 empty] | 80.4 | 6.7614 | 1.9721
80.5 | 6.7997 | 0.3529 | [5 empty] | 80.5 | 6.77 | 1.9726
80.6 | 6.8082 | 0.3534 | [5 empty] | 80.6 | 6.7783 | 1.9728
80.7 | 6.8167 | 0.3537 | [5 empty] | 80.7 | 6.7864 | 1.9734
80.8 | 6.8248 | 0.354 | [5 empty] | 80.8 | 6.7949 | 1.9738
80.9 | 6.8331 | 0.3545 | [5 empty] | 80.9 | 6.8032 | 1.974
81 | 6.8416 | 0.355 | [5 empty] | 81 | 6.8113 | 1.9745
81.1 | 6.8498 | 0.3553 | [5 empty] | 81.1 | 6.8199 | 1.975
81.2 | 6.8581 | 0.356 | [5 empty] | 81.2 | 6.8283 | 1.9754
81.3 | 6.8666 | 0.3562 | [5 empty] | 81.3 | 6.8364 | 1.9756
81.4 | 6.8749 | 0.3568 | [5 empty] | 81.4 | 6.845 | 1.976
81.5 | 6.8831 | 0.3571 | [5 empty] | 81.5 | 6.8534 | 1.9767
81.6 | 6.8915 | 0.3574 | [5 empty] | 81.6 | 6.8615 | 1.9769
81.7 | 6.8999 | 0.3579 | [5 empty] | 81.7 | 6.8698 | 1.9773
81.8 | 6.908 | 0.3584 | [5 empty] | 81.8 | 6.8782 | 1.9779
81.9 | 6.9165 | 0.3588 | [5 empty] | 81.9 | 6.8865 | 1.978
82 | 6.9249 | 0.3593 | [5 empty] | 82 | 6.8947 | 1.9786
82.1 | 6.9331 | 0.3597 | [5 empty] | 82.1 | 6.9031 | 1.9791
82.2 | 6.9416 | 0.3601 | [5 empty] | 82.2 | 6.9117 | 1.9797
82.3 | 6.9499 | 0.3607 | [5 empty] | 82.3 | 6.9198 | 1.9798
82.4 | 6.9582 | 0.3612 | [5 empty] | 82.4 | 6.9281 | 1.9805
82.5 | 6.9664 | 0.3617 | [5 empty] | 82.5 | 6.9366 | 1.9807
82.6 | 6.9747 | 0.3622 | [5 empty] | 82.6 | 6.9449 | 1.9813
82.7 | 6.9832 | 0.3627 | [5 empty] | 82.7 | 6.9531 | 1.9816
82.8 | 6.9914 | 0.3632 | [5 empty] | 82.8 | 6.9616 | 1.9822
82.9 | 6.9998 | 0.3638 | [5 empty] | 82.9 | 6.9701 | 1.9825
83 | 7.0082 | 0.3643 | [5 empty] | 83 | 6.9782 | 1.9828
83.1 | 7.0165 | 0.3647 | [5 empty] | 83.1 | 6.9865 | 1.9836
83.2 | 7.0246 | 0.3653 | [5 empty] | 83.2 | 6.995 | 1.9837
83.3 | 7.0331 | 0.3656 | [5 empty] | 83.3 | 7.0031 | 1.9837
83.4 | 7.0416 | 0.3663 | [5 empty] | 83.4 | 7.0114 | 1.9845
83.5 | 7.0497 | 0.3665 | [5 empty] | 83.5 | 7.0199 | 1.985
83.6 | 7.0582 | 0.3672 | [5 empty] | 83.6 | 7.0282 | 1.9853
83.7 | 7.0668 | 0.3676 | [5 empty] | 83.7 | 7.0364 | 1.9858
83.8 | 7.0748 | 0.3683 | [5 empty] | 83.8 | 7.045 | 1.9862
83.9 | 7.0831 | 0.3686 | [5 empty] | 83.9 | 7.0532 | 1.9862
84 | 7.0916 | 0.3691 | [5 empty] | 84 | 7.0613 | 1.9869
84.1 | 7.0997 | 0.3694 | [5 empty] | 84.1 | 7.0699 | 1.9876
84.2 | 7.108 | 0.3699 | [5 empty] | 84.2 | 7.0782 | 1.9878
84.3 | 7.1166 | 0.3703 | [5 empty] | 84.3 | 7.0864 | 1.988
84.4 | 7.125 | 0.3709 | [5 empty] | 84.4 | 7.095 | 1.9889
84.5 | 7.1331 | 0.3713 | [5 empty] | 84.5 | 7.1034 | 1.9891
84.6 | 7.1415 | 0.3717 | [5 empty] | 84.6 | 7.1114 | 1.9892
84.7 | 7.1498 | 0.372 | [5 empty] | 84.7 | 7.1197 | 1.99
84.8 | 7.1579 | 0.3724 | [5 empty] | 84.8 | 7.1282 | 1.9906
84.9 | 7.1665 | 0.3725 | [5 empty] | 84.9 | 7.1366 | 1.9907
85 | 7.1749 | 0.3732 | [5 empty] | 85 | 7.1448 | 1.9911
85.1 | 7.1832 | 0.3735 | [5 empty] | 85.1 | 7.1531 | 1.9918
85.2 | 7.1916 | 0.3738 | [5 empty] | 85.2 | 7.1617 | 1.9924
85.3 | 7.1999 | 0.3744 | [5 empty] | 85.3 | 7.1698 | 1.9926
85.4 | 7.2082 | 0.3745 | [5 empty] | 85.4 | 7.1781 | 1.9931
85.5 | 7.2164 | 0.3749 | [5 empty] | 85.5 | 7.1866 | 1.9933
85.6 | 7.2247 | 0.3754 | [5 empty] | 85.6 | 7.1949 | 1.9936
85.7 | 7.2331 | 0.3758 | [5 empty] | 85.7 | 7.2031 | 1.9941
85.8 | 7.2414 | 0.376 | [5 empty] | 85.8 | 7.2116 | 1.9949
85.9 | 7.2498 | 0.3762 | [5 empty] | 85.9 | 7.2201 | 1.9949
86 | 7.2583 | 0.3768 | [5 empty] | 86 | 7.2281 | 1.9952
86.1 | 7.2666 | 0.3769 | [5 empty] | 86.1 | 7.2365 | 1.9958
86.2 | 7.2746 | 0.3774 | [5 empty] | 86.2 | 7.245 | 1.9963
86.3 | 7.2831 | 0.3781 | [5 empty] | 86.3 | 7.2531 | 1.9965
86.4 | 7.2916 | 0.3784 | [5 empty] | 86.4 | 7.2614 | 1.9971
86.5 | 7.2997 | 0.3787 | [5 empty] | 86.5 | 7.2699 | 1.9974
86.6 | 7.3082 | 0.3793 | [5 empty] | 86.6 | 7.2782 | 1.9976
86.7 | 7.3167 | 0.3797 | [5 empty] | 86.7 | 7.2864 | 1.9985
86.8 | 7.3249 | 0.3799 | [5 empty] | 86.8 | 7.2949 | 1.999
86.9 | 7.3331 | 0.3805 | [5 empty] | 86.9 | 7.3032 | 1.999
87 | 7.3416 | 0.3809 | [5 empty] | 87 | 7.3114 | 1.9994
87.1 | 7.3498 | 0.3814 | [5 empty] | 87.1 | 7.3199 | 2
87.2 | 7.358 | 0.3819 | [5 empty] | 87.2 | 7.3283 | 2.0001
87.3 | 7.3666 | 0.3823 | [5 empty] | 87.3 | 7.3364 | 2.0004
87.4 | 7.3749 | 0.3827 | [5 empty] | 87.4 | 7.345 | 2.0012
87.5 | 7.3831 | 0.3832 | [5 empty] | 87.5 | 7.3533 | 2.0016
87.6 | 7.3916 | 0.3838 | [5 empty] | 87.6 | 7.3615 | 2.0015
87.7 | 7.3998 | 0.3841 | [5 empty] | 87.7 | 7.3698 | 2.0024
87.8 | 7.4079 | 0.3845 | [5 empty] | 87.8 | 7.3781 | 2.0028
87.9 | 7.4165 | 0.3849 | [5 empty] | 87.9 | 7.3865 | 2.003
88 | 7.4249 | 0.3853 | [5 empty] | 88 | 7.3948 | 2.0035
88.1 | 7.4331 | 0.3858 | [5 empty] | 88.1 | 7.4031 | 2.0041
88.2 | 7.4415 | 0.3861 | [5 empty] | 88.2 | 7.4117 | 2.0046
88.3 | 7.4499 | 0.3866 | [5 empty] | 88.3 | 7.4197 | 2.0047
88.4 | 7.4582 | 0.3868 | [5 empty] | 88.4 | 7.4281 | 2.0054
88.5 | 7.4664 | 0.3872 | [5 empty] | 88.5 | 7.4366 | 2.0057
88.6 | 7.4748 | 0.3879 | [5 empty] | 88.6 | 7.4449 | 2.0058
88.7 | 7.4832 | 0.3882 | [5 empty] | 88.7 | 7.4531 | 2.0061
88.8 | 7.4914 | 0.3885 | [5 empty] | 88.8 | 7.4616 | 2.0064
88.9 | 7.4998 | 0.3889 | [5 empty] | 88.9 | 7.4701 | 2.0064
89 | 7.5083 | 0.3893 | [5 empty] | 89 | 7.4781 | 2.0069
89.1 | 7.5166 | 0.3897 | [5 empty] | 89.1 | 7.4866 | 2.0071
89.2 | 7.5246 | 0.3899 | [5 empty] | 89.2 | 7.4951 | 2.0073
89.3 | 7.5331 | 0.3905 | [5 empty] | 89.3 | 7.503 | 2.0073
89.4 | 7.5415 | 0.3909 | [5 empty] | 89.4 | 7.5114 | 2.008
89.5 | 7.5497 | 0.3915 | [5 empty] | 89.5 | 7.52 | 2.0083
89.6 | 7.5582 | 0.3918 | [5 empty] | 89.6 | 7.5283 | 2.0085
89.7 | 7.5667 | 0.3921 | [5 empty] | 89.7 | 7.5365 | 2.009
89.8 | 7.5748 | 0.3923 | [5 empty] | 89.8 | 7.5449 | 2.0091
89.9 | 7.5831 | 0.3929 | [5 empty] | 89.9 | 7.5532 | 2.0095
90 | 7.5916 | 0.3931 | [5 empty] | 90 | 7.5614 | 2.0097
90.1 | 7.5998 | 0.3939 | [5 empty] | 90.1 | 7.5699 | 2.0099
90.2 | 7.6081 | 0.394 | [5 empty] | 90.2 | 7.5783 | 2.0099
90.3 | 7.6166 | 0.3946 | [5 empty] | 90.3 | 7.5864 | 2.0102
90.4 | 7.625 | 0.3948 | [5 empty] | 90.4 | 7.5949 | 2.0105
90.5 | 7.6331 | 0.3955 | [5 empty] | 90.5 | 7.6033 | 2.0109
90.6 | 7.6415 | 0.3957 | [5 empty] | 90.6 | 7.6115 | 2.0111
90.7 | 7.6498 | 0.3961 | [5 empty] | 90.7 | 7.6198 | 2.0114
90.8 | 7.6579 | 0.3965 | [5 empty] | 90.8 | 7.6282 | 2.012
90.9 | 7.6665 | 0.3971 | [5 empty] | 90.9 | 7.6365 | 2.0119
91 | 7.6749 | 0.3976 | [5 empty] | 91 | 7.6447 | 2.012
91.1 | 7.6831 | 0.3978 | [5 empty] | 91.1 | 7.6531 | 2.0125
91.2 | 7.6916 | 0.3986 | [5 empty] | 91.2 | 7.6617 | 2.013
91.3 | 7.6999 | 0.3987 | [5 empty] | 91.3 | 7.6698 | 2.0129
91.4 | 7.7082 | 0.3991 | [5 empty] | 91.4 | 7.6781 | 2.0134
91.5 | 7.7164 | 0.3997 | [5 empty] | 91.5 | 7.6865 | 2.0135
91.6 | 7.7248 | 0.4002 | [5 empty] | 91.6 | 7.6948 | 2.0138
91.7 | 7.7332 | 0.4005 | [5 empty] | 91.7 | 7.7031 | 2.014
91.8 | 7.7414 | 0.4009 | [5 empty] | 91.8 | 7.7116 | 2.0148
91.9 | 7.7498 | 0.4014 | [5 empty] | 91.9 | 7.7201 | 2.0147
92 | 7.7582 | 0.4018 | [5 empty] | 92 | 7.7282 | 2.0149
92.1 | 7.7665 | 0.4021 | [5 empty] | 92.1 | 7.7365 | 2.0151
92.2 | 7.7747 | 0.4026 | [5 empty] | 92.2 | 7.7449 | 2.0153
92.3 | 7.7831 | 0.4031 | [5 empty] | 92.3 | 7.7531 | 2.0155
92.4 | 7.7916 | 0.4035 | [5 empty] | 92.4 | 7.7614 | 2.0159
92.5 | 7.7997 | 0.4037 | [5 empty] | 92.5 | 7.77 | 2.0162
92.6 | 7.8082 | 0.4043 | [5 empty] | 92.6 | 7.7782 | 2.0163
92.7 | 7.8168 | 0.4046 | [5 empty] | 92.7 | 7.7864 | 2.0168
92.8 | 7.8248 | 0.405 | [5 empty] | 92.8 | 7.7949 | 2.017
92.9 | 7.8331 | 0.4054 | [5 empty] | 92.9 | 7.8032 | 2.0166
93 | 7.8416 | 0.4062 | [5 empty] | 93 | 7.8113 | 2.0145
93.1 | 7.8498 | 0.4064 | [5 empty] | 93.1 | 7.8199 | 2.0146
93.2 | 7.858 | 0.4069 | [5 empty] | 93.2 | 7.8283 | 2.0147
93.3 | 7.8666 | 0.407 | [5 empty] | 93.3 | 7.8364 | 2.015
93.4 | 7.8749 | 0.4076 | [5 empty] | 93.4 | 7.845 | 2.0157
93.5 | 7.8831 | 0.4079 | [5 empty] | 93.5 | 7.8534 | 2.0162
93.6 | 7.8916 | 0.4083 | [5 empty] | 93.6 | 7.8615 | 2.0163
93.7 | 7.8998 | 0.4087 | [5 empty] | 93.7 | 7.8698 | 2.0169
93.8 | 7.9079 | 0.4091 | [5 empty] | 93.8 | 7.8782 | 2.0173
93.9 | 7.9165 | 0.4095 | [5 empty] | 93.9 | 7.8866 | 2.0178
94 | 7.9249 | 0.41 | [5 empty] | 94 | 7.8948 | 2.0181
94.1 | 7.9331 | 0.41 | [5 empty] | 94.1 | 7.9031 | 2.0187
94.2 | 7.9415 | 0.4106 | [5 empty] | 94.2 | 7.9117 | 2.0193
94.3 | 7.9499 | 0.411 | [5 empty] | 94.3 | 7.9198 | 2.0194
94.4 | 7.9582 | 0.4113 | [5 empty] | 94.4 | 7.9281 | 2.02
94.5 | 7.9664 | 0.4118 | [5 empty] | 94.5 | 7.9366 | 2.0205
94.6 | 7.9748 | 0.4124 | [5 empty] | 94.6 | 7.9449 | 2.0207
94.7 | 7.9831 | 0.4126 | [5 empty] | 94.7 | 7.9531 | 2.0213
94.8 | 7.9914 | 0.4132 | [5 empty] | 94.8 | 7.9616 | 2.0221
94.9 | 7.9998 | 0.4135 | [5 empty] | 94.9 | 7.9701 | 2.0222
95 | 8.0083 | 0.414 | [5 empty] | 95 | 7.9781 | 2.0226
95.1 | 8.0166 | 0.4141 | [5 empty] | 95.1 | 7.9865 | 2.0232
95.2 | 8.0246 | 0.4148 | [5 empty] | 95.2 | 7.995 | 2.0235
95.3 | 8.0331 | 0.4152 | [5 empty] | 95.3 | 8.0031 | 2.0237
95.4 | 8.0416 | 0.4157 | [5 empty] | 95.4 | 8.0114 | 2.0246
95.5 | 8.0497 | 0.4159 | [5 empty] | 95.5 | 8.0199 | 2.0249
95.6 | 8.0582 | 0.4164 | [5 empty] | 95.6 | 8.0282 | 2.0253
95.7 | 8.0667 | 0.4167 | [5 empty] | 95.7 | 8.0364 | 2.0259
95.8 | 8.0748 | 0.4168 | [5 empty] | 95.8 | 8.0449 | 2.0261
95.9 | 8.0831 | 0.4176 | [5 empty] | 95.9 | 8.0532 | 2.0262
96 | 8.0916 | 0.4176 | [5 empty] | 96 | 8.0613 | 2.0268
96.1 | 8.0998 | 0.4182 | [5 empty] | 96.1 | 8.0699 | 2.0276
96.2 | 8.108 | 0.4184 | [5 empty] | 96.2 | 8.0782 | 2.0278
96.3 | 8.1166 | 0.4189 | [5 empty] | 96.3 | 8.0864 | 2.0281
96.4 | 8.1249 | 0.4193 | [5 empty] | 96.4 | 8.095 | 2.0287
96.5 | 8.1331 | 0.4194 | [5 empty] | 96.5 | 8.1033 | 2.0289
96.6 | 8.1416 | 0.4196 | [5 empty] | 96.6 | 8.1115 | 2.0291
96.7 | 8.1498 | 0.4203 | [5 empty] | 96.7 | 8.1198 | 2.0296
96.8 | 8.158 | 0.4205 | [5 empty] | 96.8 | 8.1281 | 2.03
96.9 | 8.1665 | 0.4209 | [5 empty] | 96.9 | 8.1365 | 2.0304
97 | 8.1749 | 0.4214 | [5 empty] | 97 | 8.1448 | 2.0309
97.1 | 8.1831 | 0.4218 | [5 empty] | 97.1 | 8.1531 | 2.0316
97.2 | 8.1916 | 0.4221 | [5 empty] | 97.2 | 8.1617 | 2.0316
97.3 | 8.1999 | 0.4226 | [5 empty] | 97.3 | 8.1698 | 2.0319
97.4 | 8.2082 | 0.4229 | [5 empty] | 97.4 | 8.1781 | 2.0326
97.5 | 8.2164 | 0.4234 | [5 empty] | 97.5 | 8.1865 | 2.0329
97.6 | 8.2248 | 0.4237 | [5 empty] | 97.6 | 8.1949 | 2.0336
97.7 | 8.2331 | 0.4241 | [5 empty] | 97.7 | 8.2031 | 2.0338
97.8 | 8.2414 | 0.4245 | [5 empty] | 97.8 | 8.2116 | 2.0345
97.9 | 8.2498 | 0.4248 | [5 empty] | 97.9 | 8.2201 | 2.0347
98 | 8.2583 | 0.4252 | [5 empty] | 98 | 8.2282 | 2.035
98.1 | 8.2665 | 0.4255 | [5 empty] | 98.1 | 8.2365 | 2.0357
98.2 | 8.2746 | 0.4261 | [5 empty] | 98.2 | 8.245 | 2.036
98.3 | 8.2831 | 0.4265 | [5 empty] | 98.3 | 8.2531 | 2.0361
98.4 | 8.2915 | 0.4268 | [5 empty] | 98.4 | 8.2614 | 2.0369
98.5 | 8.2997 | 0.4273 | [5 empty] | 98.5 | 8.27 | 2.0373
98.6 | 8.3081 | 0.4276 | [5 empty] | 98.6 | 8.2782 | 2.0377
98.7 | 8.3167 | 0.4282 | [5 empty] | 98.7 | 8.2864 | 2.0385
98.8 | 8.3249 | 0.4286 | [5 empty] | 98.8 | 8.295 | 2.039
98.9 | 8.3331 | 0.4288 | [5 empty] | 98.9 | 8.3032 | 2.0392
99 | 8.3416 | 0.4292 | [5 empty] | 99 | 8.3113 | 2.0396
99.1 | 8.3498 | 0.4295 | [5 empty] | 99.1 | 8.3199 | 2.0402
99.2 | 8.358 | 0.4302 | [5 empty] | 99.2 | 8.3283 | 2.0403
99.3 | 8.3666 | 0.4304 | [5 empty] | 99.3 | 8.3364 | 2.0407
99.4 | 8.3749 | 0.4309 | [5 empty] | 99.4 | 8.345 | 2.0412
99.5 | 8.3831 | 0.4313 | [5 empty] | 99.5 | 8.3534 | 2.0417
99.6 | 8.3916 | 0.4318 | [5 empty] | 99.6 | 8.3615 | 2.0419
99.7 | 8.3998 | 0.432 | [5 empty] | 99.7 | 8.3698 | 2.0424
99.8 | 8.4079 | 0.4322 | [5 empty] | 99.8 | 8.3782 | 2.043
99.9 | 8.4165 | 0.4327 | [5 empty] | 99.9 | 8.3866 | 2.0435
100 | 8.4249 | 0.4333 | [5 empty] | 100 | 8.3947 | 2.0437
100.1 | 8.4331 | 0.4338 | [5 empty] | 100.1 | 8.4031 | 2.0443
100.2 | 8.4416 | 0.4342 | [5 empty] | 100.2 | 8.4117 | 2.0448
100.3 | 8.4499 | 0.4348 | [5 empty] | 100.3 | 8.4198 | 2.0449
100.4 | 8.4582 | 0.4351 | [5 empty] | 100.4 | 8.4281 | 2.0455
100.5 | 8.4664 | 0.4355 | [5 empty] | 100.5 | 8.4366 | 2.046
100.6 | 8.4748 | 0.4361 | [5 empty] | 100.6 | 8.4449 | 2.0464
100.7 | 8.4832 | 0.4362 | [5 empty] | 100.7 | 8.453 | 2.0466
100.8 | 8.4914 | 0.4367 | [5 empty] | 100.8 | 8.4616 | 2.0475
100.9 | 8.4998 | 0.4372 | [5 empty] | 100.9 | 8.4701 | 2.0475
101 | 8.5083 | 0.4378 | [5 empty] | 101 | 8.4782 | 2.048
101.1 | 8.5165 | 0.4381 | [5 empty] | 101.1 | 8.4866 | 2.0486
101.2 | 8.5246 | 0.4385 | [5 empty] | 101.2 | 8.4949 | 2.0489
101.3 | 8.5331 | 0.4389 | [5 empty] | 101.3 | 8.5031 | 2.0488
101.4 | 8.5416 | 0.4396 | [5 empty] | 101.4 | 8.5114 | 2.0495
101.5 | 8.5497 | 0.4399 | [5 empty] | 101.5 | 8.5199 | 2.05
101.6 | 8.5582 | 0.4405 | [5 empty] | 101.6 | 8.5283 | 2.0501
101.7 | 8.5667 | 0.4406 | [5 empty] | 101.7 | 8.5364 | 2.0509
101.8 | 8.5747 | 0.441 | [5 empty] | 101.8 | 8.5449 | 2.0515
101.9 | 8.5831 | 0.4417 | [5 empty] | 101.9 | 8.5531 | 2.0513
102 | 8.5916 | 0.4419 | [5 empty] | 102 | 8.5613 | 2.0519
102.1 | 8.5998 | 0.4425 | [5 empty] | 102.1 | 8.5699 | 2.0521
102.2 | 8.6081 | 0.4429 | [5 empty] | 102.2 | 8.5783 | 2.0528
102.3 | 8.6166 | 0.4434 | [5 empty] | 102.3 | 8.5864 | 2.053
102.4 | 8.6249 | 0.4438 | [5 empty] | 102.4 | 8.595 | 2.0537
102.5 | 8.6331 | 0.4442 | [5 empty] | 102.5 | 8.6034 | 2.0539
102.6 | 8.6416 | 0.4447 | [5 empty] | 102.6 | 8.6115 | 2.0541
102.7 | 8.6499 | 0.4448 | [5 empty] | 102.7 | 8.6198 | 2.0543
102.8 | 8.658 | 0.4456 | [5 empty] | 102.8 | 8.6282 | 2.0545
102.9 | 8.6665 | 0.4457 | [5 empty] | 102.9 | 8.6365 | 2.055
103 | 8.6749 | 0.4464 | [5 empty] | 103 | 8.6448 | 2.0552
103.1 | 8.6832 | 0.4466 | [5 empty] | 103.1 | 8.6531 | 2.0557
103.2 | 8.6916 | 0.447 | [5 empty] | 103.2 | 8.6617 | 2.0559
103.3 | 8.6999 | 0.4474 | [5 empty] | 103.3 | 8.6698 | 2.0561
103.4 | 8.7082 | 0.4476 | [5 empty] | 103.4 | 8.6781 | 2.0568
103.5 | 8.7164 | 0.4483 | [5 empty] | 103.5 | 8.6866 | 2.0567
103.6 | 8.7248 | 0.4484 | [5 empty] | 103.6 | 8.6949 | 2.0568
103.7 | 8.7332 | 0.449 | [5 empty] | 103.7 | 8.7031 | 2.0571
103.8 | 8.7414 | 0.4493 | [5 empty] | 103.8 | 8.7116 | 2.0575
103.9 | 8.7498 | 0.4495 | [5 empty] | 103.9 | 8.7201 | 2.0577
104 | 8.7583 | 0.4498 | [5 empty] | 104 | 8.7281 | 2.0579
104.1 | 8.7665 | 0.4501 | [5 empty] | 104.1 | 8.7365 | 2.0581
104.2 | 8.7747 | 0.4505 | [5 empty] | 104.2 | 8.745 | 2.0585
104.3 | 8.7831 | 0.4508 | [5 empty] | 104.3 | 8.7531 | 2.0585
104.4 | 8.7916 | 0.4511 | [5 empty] | 104.4 | 8.7614 | 2.059
104.5 | 8.7998 | 0.4514 | [5 empty] | 104.5 | 8.7699 | 2.0593
104.6 | 8.8082 | 0.4518 | [5 empty] | 104.6 | 8.7782 | 2.0596
104.7 | 8.8168 | 0.452 | [5 empty] | 104.7 | 8.7865 | 2.0598
104.8 | 8.8248 | 0.4522 | [5 empty] | 104.8 | 8.7949 | 2.0602
104.9 | 8.8331 | 0.4525 | [5 empty] | 104.9 | 8.8032 | 2.0602
105 | 8.8416 | 0.4527 | [5 empty] | 105 | 8.8113 | 2.0602
105.1 | 8.8498 | 0.4528 | [5 empty] | 105.1 | 8.8199 | 2.0611
105.2 | 8.858 | 0.4533 | [5 empty] | 105.2 | 8.8283 | 2.0609
105.3 | 8.8666 | 0.4536 | [5 empty] | 105.3 | 8.8364 | 2.0609
105.4 | 8.8749 | 0.4539 | [5 empty] | 105.4 | 8.845 | 2.0613
105.5 | 8.883 | 0.4543 | [5 empty] | 105.5 | 8.8533 | 2.0614
105.6 | 8.8916 | 0.4545 | [5 empty] | 105.6 | 8.8614 | 2.0612
105.7 | 8.8999 | 0.4549 | [5 empty] | 105.7 | 8.8698 | 2.0613
105.8 | 8.9081 | 0.4552 | [5 empty] | 105.8 | 8.8782 | 2.0619
105.9 | 8.9165 | 0.4556 | [5 empty] | 105.9 | 8.8865 | 2.0617
106 | 8.9249 | 0.456 | [5 empty] | 106 | 8.8948 | 2.0618
106.1 | 8.9331 | 0.4561 | [5 empty] | 106.1 | 8.9031 | 2.0625
106.2 | 8.9416 | 0.4563 | [5 empty] | 106.2 | 8.9117 | 2.0628
106.3 | 8.9499 | 0.4567 | [5 empty] | 106.3 | 8.9198 | 2.0627
106.4 | 8.9581 | 0.4568 | [5 empty] | 106.4 | 8.9281 | 2.0631
106.5 | 8.9664 | 0.4571 | [5 empty] | 106.5 | 8.9365 | 2.0631
106.6 | 8.9748 | 0.4575 | [5 empty] | 106.6 | 8.9449 | 2.0636
106.7 | 8.9832 | 0.4575 | [5 empty] | 106.7 | 8.9531 | 2.064
106.8 | 8.9914 | 0.4577 | [5 empty] | 106.8 | 8.9616 | 2.0644
106.9 | 8.9998 | 0.4581 | [5 empty] | 106.9 | 8.9701 | 2.064
107 | 9.0083 | 0.4584 | [5 empty] | 107 | 8.9782 | 2.0643
107.1 | 9.0165 | 0.4584 | [5 empty] | 107.1 | 8.9865 | 2.0647
107.2 | 9.0246 | 0.4587 | [5 empty] | 107.2 | 8.995 | 2.065
107.3 | 9.0331 | 0.4591 | [5 empty] | 107.3 | 9.0031 | 2.065
107.4 | 9.0416 | 0.4593 | [5 empty] | 107.4 | 9.0114 | 2.0656
107.5 | 9.0497 | 0.4596 | [5 empty] | 107.5 | 9.02 | 2.0657
107.6 | 9.0582 | 0.46 | [5 empty] | 107.6 | 9.0283 | 2.0659
107.7 | 9.0668 | 0.4602 | [5 empty] | 107.7 | 9.0364 | 2.0662
107.8 | 9.0748 | 0.4606 | [5 empty] | 107.8 | 9.0449 | 2.0667
107.9 | 9.0831 | 0.4609 | [5 empty] | 107.9 | 9.0532 | 2.0667
108 | 9.0916 | 0.461 | [5 empty] | 108 | 9.0613 | 2.0669
108.1 | 9.0997 | 0.4612 | [5 empty] | 108.1 | 9.0699 | 2.067
108.2 | 9.108 | 0.4616 | [5 empty] | 108.2 | 9.0783 | 2.0672
108.3 | 9.1165 | 0.462 | [5 empty] | 108.3 | 9.0865 | 2.0674
108.4 | 9.1249 | 0.4624 | [5 empty] | 108.4 | 9.095 | 2.0678
108.5 | 9.1331 | 0.4627 | [5 empty] | 108.5 | 9.1034 | 2.0681
108.6 | 9.1416 | 0.4628 | [5 empty] | 108.6 | 9.1114 | 2.0681
108.7 | 9.1498 | 0.4632 | [5 empty] | 108.7 | 9.1198 | 2.0683
108.8 | 9.158 | 0.4635 | [5 empty] | 108.8 | 9.1282 | 2.069
108.9 | 9.1665 | 0.4637 | [5 empty] | 108.9 | 9.1365 | 2.0691
109 | 9.1749 | 0.464 | [5 empty] | 109 | 9.1448 | 2.0693
109.1 | 9.1831 | 0.4644 | [5 empty] | 109.1 | 9.1531 | 2.0699
109.2 | 9.1915 | 0.4647 | [5 empty] | 109.2 | 9.1616 | 2.0701
109.3 | 9.1999 | 0.465 | [5 empty] | 109.3 | 9.1698 | 2.0704
109.4 | 9.2082 | 0.4652 | [5 empty] | 109.4 | 9.1781 | 2.0708
109.5 | 9.2164 | 0.4653 | [5 empty] | 109.5 | 9.1865 | 2.0709
109.6 | 9.2248 | 0.4657 | [5 empty] | 109.6 | 9.1949 | 2.0714
109.7 | 9.2331 | 0.4661 | [5 empty] | 109.7 | 9.203 | 2.0716
109.8 | 9.2414 | 0.4663 | [5 empty] | 109.8 | 9.2116 | 2.0719
109.9 | 9.2498 | 0.4669 | [5 empty] | 109.9 | 9.2201 | 2.0722
110 | 9.2583 | 0.4672 | [5 empty] | 110 | 9.2282 | 2.0723
110.1 | 9.2665 | 0.4672 | [5 empty] | 110.1 | 9.2365 | 2.0725
110.2 | 9.2746 | 0.4676 | [5 empty] | 110.2 | 9.2449 | 2.0727
110.3 | 9.2831 | 0.4678 | [5 empty] | 110.3 | 9.2531 | 2.073
110.4 | 9.2916 | 0.4681 | [5 empty] | 110.4 | 9.2614 | 2.0733
110.5 | 9.2997 | 0.4685 | [5 empty] | 110.5 | 9.27 | 2.0736
110.6 | 9.3082 | 0.4688 | [5 empty] | 110.6 | 9.2783 | 2.0731
110.7 | 9.3167 | 0.4688 | [5 empty] | 110.7 | 9.2864 | 2.0732
110.8 | 9.3248 | 0.469 | [5 empty] | 110.8 | 9.295 | 2.0735
110.9 | 9.3331 | 0.4694 | [5 empty] | 110.9 | 9.3032 | 2.0732
111 | 9.3416 | 0.4695 | [5 empty] | 111 | 9.3113 | 2.0737
111.1 | 9.3498 | 0.4697 | [5 empty] | 111.1 | 9.3199 | 2.0742
111.2 | 9.358 | 0.4699 | [5 empty] | 111.2 | 9.3283 | 2.0741
111.3 | 9.3666 | 0.4701 | [5 empty] | 111.3 | 9.3364 | 2.0741
111.4 | 9.375 | 0.4702 | [5 empty] | 111.4 | 9.345 | 2.0746
111.5 | 9.3831 | 0.4705 | [5 empty] | 111.5 | 9.3534 | 2.0749
111.6 | 9.3915 | 0.4707 | [5 empty] | 111.6 | 9.3615 | 2.0749
111.7 | 9.3999 | 0.471 | [5 empty] | 111.7 | 9.3698 | 2.075
111.8 | 9.4079 | 0.471 | [5 empty] | 111.8 | 9.3781 | 2.0752
111.9 | 9.4165 | 0.4712 | [5 empty] | 111.9 | 9.3865 | 2.0751
112 | 9.4249 | 0.4714 | [5 empty] | 112 | 9.3947 | 2.0756
112.1 | 9.4331 | 0.4717 | [5 empty] | 112.1 | 9.4031 | 2.0758
112.2 | 9.4416 | 0.4719 | [5 empty] | 112.2 | 9.4118 | 2.0761
112.3 | 9.4499 | 0.4719 | [5 empty] | 112.3 | 9.4198 | 2.076
112.4 | 9.4582 | 0.4722 | [5 empty] | 112.4 | 9.4281 | 2.0764
112.5 | 9.4664 | 0.4723 | [5 empty] | 112.5 | 9.4366 | 2.0763
112.6 | 9.4748 | 0.4726 | [5 empty] | 112.6 | 9.4449 | 2.0768
112.7 | 9.4831 | 0.4728 | [5 empty] | 112.7 | 9.4531 | 2.0771
112.8 | 9.4915 | 0.473 | [5 empty] | 112.8 | 9.4616 | 2.077
112.9 | 9.4998 | 0.4732 | [5 empty] | 112.9 | 9.4701 | 2.0772
113 | 9.5083 | 0.4736 | [5 empty] | 113 | 9.4782 | 2.0774
113.1 | 9.5165 | 0.4735 | [5 empty] | 113.1 | 9.4865 | 2.0778
113.2 | 9.5246 | 0.4739 | [5 empty] | 113.2 | 9.4949 | 2.0775
113.3 | 9.5331 | 0.4741 | [5 empty] | 113.3 | 9.5031 | 2.0776
113.4 | 9.5416 | 0.4743 | [5 empty] | 113.4 | 9.5114 | 2.0782
113.5 | 9.5497 | 0.4744 | [5 empty] | 113.5 | 9.52 | 2.0785
113.6 | 9.5582 | 0.475 | [5 empty] | 113.6 | 9.5283 | 2.0785
113.7 | 9.5668 | 0.4751 | [5 empty] | 113.7 | 9.5364 | 2.0785
113.8 | 9.5748 | 0.4752 | [5 empty] | 113.8 | 9.545 | 2.0789
113.9 | 9.5831 | 0.4755 | [5 empty] | 113.9 | 9.5532 | 2.0789
114 | 9.5916 | 0.4756 | [5 empty] | 114 | 9.5613 | 2.0789
114.1 | 9.5998 | 0.4757 | [5 empty] | 114.1 | 9.5699 | 2.0794
114.2 | 9.608 | 0.476 | [5 empty] | 114.2 | 9.5783 | 2.0796
114.3 | 9.6166 | 0.4762 | [5 empty] | 114.3 | 9.5864 | 2.0797
114.4 | 9.625 | 0.4764 | [5 empty] | 114.4 | 9.595 | 2.08
114.5 | 9.6331 | 0.4766 | [5 empty] | 114.5 | 9.6034 | 2.08
114.6 | 9.6416 | 0.4768 | [5 empty] | 114.6 | 9.6114 | 2.08
114.7 | 9.6498 | 0.4769 | [5 empty] | 114.7 | 9.6198 | 2.0806
114.8 | 9.6579 | 0.477 | [5 empty] | 114.8 | 9.6282 | 2.081
114.9 | 9.6665 | 0.4774 | [5 empty] | 114.9 | 9.6366 | 2.0813
115 | 9.6749 | 0.4777 | [5 empty] | 115 | 9.6448 | 2.0813
115.1 | 9.6831 | 0.4776 | [5 empty] | 115.1 | 9.6531 | 2.0818
115.2 | 9.6916 | 0.478 | [5 empty] | 115.2 | 9.6617 | 2.0821
115.3 | 9.6999 | 0.4783 | [5 empty] | 115.3 | 9.6698 | 2.0822
115.4 | 9.7082 | 0.4784 | [5 empty] | 115.4 | 9.6781 | 2.0826
115.5 | 9.7164 | 0.4785 | [5 empty] | 115.5 | 9.6865 | 2.0827
115.6 | 9.7248 | 0.4788 | [5 empty] | 115.6 | 9.6949 | 2.083
115.7 | 9.7331 | 0.479 | [5 empty] | 115.7 | 9.7031 | 2.0832
115.8 | 9.7414 | 0.4793 | [5 empty] | 115.8 | 9.7116 | 2.0838
115.9 | 9.7498 | 0.4795 | [5 empty] | 115.9 | 9.7201 | 2.0835
116 | 9.7583 | 0.4799 | [5 empty] | 116 | 9.7282 | 2.0837
116.1 | 9.7665 | 0.4802 | [5 empty] | 116.1 | 9.7364 | 2.0842
116.2 | 9.7746 | 0.4802 | [5 empty] | 116.2 | 9.745 | 2.0844
116.3 | 9.7831 | 0.4806 | [5 empty] | 116.3 | 9.7531 | 2.0849
116.4 | 9.7916 | 0.4809 | [5 empty] | 116.4 | 9.7614 | 2.0854
116.5 | 9.7997 | 0.4811 | [5 empty] | 116.5 | 9.77 | 2.0855
116.6 | 9.8082 | 0.4815 | [5 empty] | 116.6 | 9.7782 | 2.0857
116.7 | 9.8167 | 0.482 | [5 empty] | 116.7 | 9.7864 | 2.086
116.8 | 9.8248 | 0.4822 | [5 empty] | 116.8 | 9.7949 | 2.0866
116.9 | 9.8331 | 0.4825 | [5 empty] | 116.9 | 9.8032 | 2.0866
117 | 9.8416 | 0.4828 | [5 empty] | 117 | 9.8114 | 2.0871
117.1 | 9.8498 | 0.4829 | [5 empty] | 117.1 | 9.8199 | 2.0879
117.2 | 9.858 | 0.4832 | [5 empty] | 117.2 | 9.8283 | 2.0879
117.3 | 9.8665 | 0.4835 | [5 empty] | 117.3 | 9.8365 | 2.0884
117.4 | 9.8749 | 0.484 | [5 empty] | 117.4 | 9.845 | 2.0889
117.5 | 9.8831 | 0.4844 | [5 empty] | 117.5 | 9.8534 | 2.0895
117.6 | 9.8916 | 0.4846 | [5 empty] | 117.6 | 9.8615 | 2.0894
117.7 | 9.8998 | 0.4849 | [5 empty] | 117.7 | 9.8698 | 2.0898
117.8 | 9.9079 | 0.4852 | [5 empty] | 117.8 | 9.8782 | 2.0903
117.9 | 9.9165 | 0.4855 | [5 empty] | 117.9 | 9.8865 | 2.0906
118 | 9.9249 | 0.4859 | [5 empty] | 118 | 9.8948 | 2.0911
118.1 | 9.9331 | 0.4863 | [5 empty] | 118.1 | 9.9031 | 2.0917
118.2 | 9.9415 | 0.4867 | [5 empty] | 118.2 | 9.9117 | 2.0921
118.3 | 9.9499 | 0.4871 | [5 empty] | 118.3 | 9.9198 | 2.0921
118.4 | 9.9582 | 0.4874 | [5 empty] | 118.4 | 9.9281 | 2.0927
118.5 | 9.9664 | 0.4879 | [5 empty] | 118.5 | 9.9365 | 2.0933
118.6 | 9.9748 | 0.4881 | [5 empty] | 118.6 | 9.9449 | 2.0935
118.7 | 9.9832 | 0.4884 | [5 empty] | 118.7 | 9.953 | 2.0936
118.8 | 9.9914 | 0.4887 | [5 empty] | 118.8 | 9.9616 | 2.0941
118.9 | 9.9998 | 0.4894 | [5 empty] | 118.9 | 9.9701 | 2.0944
119 | 10.0083 | 0.4897 | [5 empty] | 119 | 9.9782 | 2.0948
119.1 | 10.0166 | 0.4899 | [5 empty] | 119.1 | 9.9865 | 2.0953
119.2 | 10.0247 | 0.4903 | [5 empty] | 119.2 | 9.995 | 2.0955
119.3 | 10.0331 | 0.4908 | [5 empty] | 119.3 | 10.0031 | 2.0953
119.4 | 10.0416 | 0.4911 | [5 empty] | 119.4 | 10.0114 | 2.0961
119.5 | 10.0497 | 0.4913 | [5 empty] | 119.5 | 10.02 | 2.0966
119.6 | 10.0582 | 0.492 | [5 empty] | 119.6 | 10.0282 | 2.0967
119.7 | 10.0668 | 0.4925 | [5 empty] | 119.7 | 10.0365 | 2.0974
119.8 | 10.0748 | 0.4926 | [5 empty] | 119.8 | 10.0449 | 2.0976
119.9 | 10.0831 | 0.4928 | [5 empty] | 119.9 | 10.0532 | 2.0977
120 | 10.0916 | 0.4934 | [5 empty] | 120 | 10.0613 | 2.098
120.1 | 10.0998 | 0.4937 | [5 empty] | 120.1 | 10.0699 | 2.0987
120.2 | 10.108 | 0.4942 | [5 empty] | 120.2 | 10.0783 | 2.0991
120.3 | 10.1166 | 0.4947 | [5 empty] | 120.3 | 10.0864 | 2.0991
120.4 | 10.1249 | 0.4951 | [5 empty] | 120.4 | 10.095 | 2.0998
120.5 | 10.133 | 0.4954 | [5 empty] | 120.5 | 10.1034 | 2.0999
120.6 | 10.1416 | 0.4961 | [5 empty] | 120.6 | 10.1114 | 2.1002
120.7 | 10.1499 | 0.4961 | [5 empty] | 120.7 | 10.1198 | 2.1007
120.8 | 10.158 | 0.4966 | [5 empty] | 120.8 | 10.1282 | 2.101
120.9 | 10.1665 | 0.497 | [5 empty] | 120.9 | 10.1365 | 2.1012
121 | 10.1749 | 0.497 | [5 empty] | 121 | 10.1447 | 2.1018
121.1 | 10.1831 | 0.4976 | [5 empty] | 121.1 | 10.1531 | 2.1023
121.2 | 10.1916 | 0.4981 | [5 empty] | 121.2 | 10.1617 | 2.103
121.3 | 10.1999 | 0.4983 | [5 empty] | 121.3 | 10.1698 | 2.1029
121.4 | 10.2082 | 0.4986 | [5 empty] | 121.4 | 10.1781 | 2.1035
121.5 | 10.2164 | 0.499 | [5 empty] | 121.5 | 10.1865 | 2.1039
121.6 | 10.2248 | 0.4995 | [5 empty] | 121.6 | 10.1949 | 2.104
121.7 | 10.2331 | 0.4997 | [5 empty] | 121.7 | 10.203 | 2.1043
121.8 | 10.2414 | 0.5 | [5 empty] | 121.8 | 10.2116 | 2.1048
121.9 | 10.2499 | 0.5005 | [5 empty] | 121.9 | 10.2201 | 2.1051
122 | 10.2583 | 0.5007 | [5 empty] | 122 | 10.2281 | 2.1054
122.1 | 10.2665 | 0.5011 | [5 empty] | 122.1 | 10.2365 | 2.1059
122.2 | 10.2746 | 0.5014 | [5 empty] | 122.2 | 10.2449 | 2.1061
122.3 | 10.2831 | 0.5017 | [5 empty] | 122.3 | 10.2531 | 2.1064
122.4 | 10.2916 | 0.5022 | [5 empty] | 122.4 | 10.2614 | 2.107
122.5 | 10.2996 | 0.5024 | [5 empty] | 122.5 | 10.27 | 2.1073
122.54 | 10.3035 | 0.5025 | [5 empty] | 122.6 | 10.2783 | 2.1077
122.7 | 10.3442 | 0.5363 | [5 empty] | 122.7 | 10.2864 | 2.1081
122.8 | 10.3526 | 0.537 | [5 empty] | 122.8 | 10.2949 | 2.1087
122.9 | 10.3611 | 0.5377 | [5 empty] | 122.9 | 10.3032 | 2.1089
123 | 10.3694 | 0.5382 | [5 empty] | 123 | 10.3113 | 2.1092
123.1 | 10.3776 | 0.5391 | [5 empty] | 123.1 | 10.3199 | 2.11
123.2 | 10.386 | 0.5397 | [5 empty] | 123.2 | 10.3282 | 2.1102
123.3 | 10.3944 | 0.5402 | [5 empty] | 123.29 | 10.3353 | 2.1107
123.4 | 10.4024 | 0.5407 | [5 empty] | 123.4 | 10.4024 | 0.5407
123.5 | 10.4109 | 0.5416 | [5 empty] | 123.5 | 10.4109 | 0.5416
123.6 | 10.4194 | 0.5419 | [5 empty] | 123.6 | 10.4194 | 0.5419
123.7 | 10.4276 | 0.5426 | [5 empty] | 123.7 | 10.4276 | 0.5426
123.8 | 10.4359 | 0.5432 | [5 empty] | 123.8 | 10.4359 | 0.5432
123.9 | 10.4444 | 0.5439 | [5 empty] | 123.9 | 10.4444 | 0.5439
124 | 10.4526 | 0.5443 | [5 empty] | 124 | 10.4526 | 0.5443
124.1 | 10.4608 | 0.545 | [5 empty] | 124.1 | 10.4608 | 0.545
124.2 | 10.4694 | 0.5458 | [5 empty] | 124.2 | 10.4694 | 0.5458
124.3 | 10.4777 | 0.5462 | [5 empty] | 124.3 | 10.4777 | 0.5462
124.4 | 10.4859 | 0.5467 | [5 empty] | 124.4 | 10.4859 | 0.5467
124.5 | 10.4944 | 0.5474 | [5 empty] | 124.5 | 10.4944 | 0.5474
124.6 | 10.5027 | 0.5481 | [5 empty] | 124.6 | 10.5027 | 0.5481
124.7 | 10.5109 | 0.5486 | [5 empty] | 124.7 | 10.5109 | 0.5486
124.8 | 10.5192 | 0.5494 | [5 empty] | 124.8 | 10.5192 | 0.5494
124.9 | 10.5277 | 0.5501 | [5 empty] | 124.9 | 10.5277 | 0.5501
125 | 10.5359 | 0.5509 | [5 empty] | 125 | 10.5359 | 0.5509
125.1 | 10.5442 | 0.5516 | [5 empty] | 125.1 | 10.5442 | 0.5516
125.2 | 10.5526 | 0.5523 | [5 empty] | 125.2 | 10.5526 | 0.5523
125.3 | 10.5611 | 0.5531 | [5 empty] | 125.3 | 10.5611 | 0.5531
125.4 | 10.5693 | 0.5535 | [5 empty] | 125.4 | 10.5693 | 0.5535
125.5 | 10.5776 | 0.5544 | [5 empty] | 125.5 | 10.5776 | 0.5544
125.6 | 10.586 | 0.555 | [5 empty] | 125.6 | 10.586 | 0.555
125.7 | 10.5943 | 0.5557 | [5 empty] | 125.7 | 10.5943 | 0.5557
125.8 | 10.6026 | 0.5564 | [5 empty] | 125.8 | 10.6026 | 0.5564
125.9 | 10.6111 | 0.5571 | [5 empty] | 125.9 | 10.6111 | 0.5571
126 | 10.6194 | 0.5577 | [5 empty] | 126 | 10.6194 | 0.5577
126.1 | 10.6276 | 0.5586 | [5 empty] | 126.1 | 10.6276 | 0.5586
126.2 | 10.6359 | 0.5591 | [5 empty] | 126.2 | 10.6359 | 0.5591
126.3 | 10.6444 | 0.5598 | [5 empty] | 126.3 | 10.6444 | 0.5598
126.4 | 10.6524 | 0.5607 | [5 empty] | 126.4 | 10.6524 | 0.5607
126.5 | 10.6609 | 0.5616 | [5 empty] | 126.5 | 10.6609 | 0.5616
126.6 | 10.6694 | 0.5622 | [5 empty] | 126.6 | 10.6694 | 0.5622
126.7 | 10.6776 | 0.5631 | [5 empty] | 126.7 | 10.6776 | 0.5631
126.8 | 10.6859 | 0.5638 | [5 empty] | 126.8 | 10.6859 | 0.5638
126.9 | 10.6944 | 0.5647 | [5 empty] | 126.9 | 10.6944 | 0.5647
127 | 10.7026 | 0.5653 | [5 empty] | 127 | 10.7026 | 0.5653
127.1 | 10.7108 | 0.5661 | [5 empty] | 127.1 | 10.7108 | 0.5661
127.2 | 10.7191 | 0.5669 | [5 empty] | 127.2 | 10.7191 | 0.5669

## LD40 comp v interf 3min par&per
18 11 2016 | [19 empty] | 24 11 2016
sawn par 1 |  |  | sawn par 2 |  |  | sawn par 3 |  |  | sawn par 4 |  |  | sawn par 5 |  |  | AVERAGES |  | OUTPUT GRAPH |  |  | mould perp 1 |  |  | mould perp 2 |  |  | mould perp 3 |  |  | mould perp 4 |  |  | mould perp 5 |  |  | AVERAGES |  | OUTPUT GRAPH
Time | Extension | Load | Time | Extension | Load | Time | Extension | Load | Time | Extension | Load | Time | Extension | Load | Extension | Load | Stress | Strain | E | Time | Extension | Load | Time | Extension | Load | Time | Extension | Load | Time | Extension | Load | Time | Extension | Load | Extension | Load | Stress | Strain | E
(s) | (mm) | (kN) | (s) | (mm) | (kN) | (s) | (mm) | (kN) | (s) | (mm) | (kN) | (s) | (mm) | (kN) | (mm) | (N) | (N/mm2) |  | (kN/mm2) | (s) | (mm) | (kN) | (s) | (mm) | (kN) | (s) | (mm) | (kN) | (s) | (mm) | (kN) | (s) | (mm) | (kN) | (mm) | (N) | (N/mm2) |  | (kN/mm2)
0 | 0.5501 | 0.0101 | 0 | 0.3414 | 0.0102 | 0 | 0.2767 | 0.0102 | 0 | 0.2566 | 0.0101 | 0 | 0.3519 | 0.0102 | 0.35534 | 10.16 | 0 | 0 | #DIV/0! | 0 | 0.0976 | 0.0102 | 0 | 0.0963 | 0.0102 | 0 | 0.0423 | 0.0109 | 0 | -0.4245 | 0.0103 | 0 | 0.08 | 0.0102 | -0.02166 | 10.36 | 0 | 0 | #DIV/0!
0.1 | 0.5589 | 0.0103 | 0.1 | 0.3502 | 0.0107 | 0.1 | 0.2858 | 0.011 | 0.1 | 0.2658 | 0.011 | 0.1 | 0.3611 | 0.0116 | 0.36436 | 10.92 | 0.001092 | 0.0072872 | 0.0001498518 | 0.1 | 0.1069 | 0.0118 | 0.1 | 0.1056 | 0.012 | 0.1 | 0.0529 | 0.0173 | 0.1 | -0.4152 | 0.0128 | 0.1 | 0.0895 | 0.0125 | -0.01206 | 13.28 | 0.001328 | -0.0002412 | -0.005505804
0.2 | 0.5659 | 0.0105 | 0.2 | 0.357 | 0.0109 | 0.2 | 0.2926 | 0.0116 | 0.2 | 0.2725 | 0.0112 | 0.2 | 0.3678 | 0.0123 | 0.37116 | 11.3 | 0.00113 | 0.0074232 | 0.0001522255 | 0.2 | 0.1139 | 0.0121 | 0.2 | 0.1124 | 0.0123 | 0.2 | 0.0604 | 0.0187 | 0.2 | -0.4087 | 0.0131 | 0.2 | 0.0969 | 0.0132 | -0.00502 | 13.88 | 0.001388 | -0.0001004 | -0.0138247
0.3 | 0.5739 | 0.011 | 0.3 | 0.3651 | 0.0113 | 0.3 | 0.3004 | 0.0127 | 0.3 | 0.2804 | 0.0118 | 0.3 | 0.3759 | 0.0134 | 0.37914 | 12.04 | 0.001204 | 0.0075828 | 0.0001587804 | 0.3 | 0.1217 | 0.0131 | 0.3 | 0.1206 | 0.0134 | 0.3 | 0.0684 | 0.0213 | 0.3 | -0.4006 | 0.0143 | 0.3 | 0.1045 | 0.014 | 0.00292 | 15.22 | 0.001522 | 5.84e-05 | 0.02606164
0.4 | 0.5821 | 0.0115 | 0.4 | 0.3732 | 0.0119 | 0.4 | 0.3088 | 0.0134 | 0.4 | 0.2888 | 0.0125 | 0.4 | 0.3843 | 0.0145 | 0.38744 | 12.76 | 0.001276 | 0.0077488 | 0.0001646707 | 0.4 | 0.1301 | 0.0138 | 0.4 | 0.1286 | 0.0142 | 0.4 | 0.0768 | 0.0238 | 0.4 | -0.3922 | 0.0155 | 0.4 | 0.1129 | 0.0154 | 0.01124 | 16.54 | 0.001654 | 0.0002248 | 0.007357651
0.5 | 0.5906 | 0.0123 | 0.5 | 0.3816 | 0.0124 | 0.5 | 0.3173 | 0.0145 | 0.5 | 0.297 | 0.0132 | 0.5 | 0.3924 | 0.0156 | 0.39578 | 13.6 | 0.00136 | 0.0079156 | 0.0001718126 | 0.5 | 0.1384 | 0.0145 | 0.5 | 0.1371 | 0.0152 | 0.5 | 0.0853 | 0.0259 | 0.5 | -0.3841 | 0.0168 | 0.5 | 0.1213 | 0.0165 | 0.0196 | 17.78 | 0.001778 | 0.000392 | 0.004535714
0.6 | 0.5989 | 0.0129 | 0.6 | 0.3901 | 0.0129 | 0.6 | 0.3254 | 0.0156 | 0.6 | 0.3054 | 0.0139 | 0.6 | 0.4008 | 0.0166 | 0.40412 | 14.38 | 0.001438 | 0.0080824 | 0.0001779175 | 0.6 | 0.1467 | 0.0152 | 0.6 | 0.1457 | 0.016 | 0.6 | 0.0933 | 0.0283 | 0.6 | -0.3756 | 0.0181 | 0.6 | 0.1294 | 0.0176 | 0.0279 | 19.04 | 0.001904 | 0.000558 | 0.003412186
0.7 | 0.607 | 0.0134 | 0.7 | 0.3985 | 0.0134 | 0.7 | 0.3337 | 0.0164 | 0.7 | 0.3138 | 0.0147 | 0.7 | 0.4092 | 0.0177 | 0.41244 | 15.12 | 0.001512 | 0.0082488 | 0.0001832994 | 0.7 | 0.1551 | 0.0158 | 0.7 | 0.1538 | 0.017 | 0.7 | 0.1016 | 0.0308 | 0.7 | -0.367 | 0.0194 | 0.7 | 0.1377 | 0.0188 | 0.03624 | 20.36 | 0.002036 | 0.0007248 | 0.002809051
0.8 | 0.6154 | 0.0138 | 0.8 | 0.4066 | 0.014 | 0.8 | 0.3421 | 0.0175 | 0.8 | 0.3222 | 0.0157 | 0.8 | 0.4174 | 0.0192 | 0.42074 | 16.04 | 0.001604 | 0.0084148 | 0.0001906165 | 0.8 | 0.1636 | 0.0167 | 0.8 | 0.1621 | 0.0182 | 0.8 | 0.1103 | 0.0329 | 0.8 | -0.359 | 0.0209 | 0.8 | 0.1463 | 0.02 | 0.04466 | 21.74 | 0.002174 | 0.0008932 | 0.002433945
0.9 | 0.6238 | 0.0145 | 0.9 | 0.4151 | 0.0147 | 0.9 | 0.3505 | 0.0185 | 0.9 | 0.3303 | 0.0163 | 0.9 | 0.4257 | 0.0205 | 0.42908 | 16.9 | 0.00169 | 0.0085816 | 0.000196933 | 0.9 | 0.1718 | 0.0174 | 0.9 | 0.1705 | 0.0191 | 0.9 | 0.1185 | 0.0351 | 0.9 | -0.3506 | 0.0219 | 0.9 | 0.1547 | 0.0213 | 0.05298 | 22.96 | 0.002296 | 0.0010596 | 0.002166855
1 | 0.6321 | 0.0152 | 1 | 0.4233 | 0.0154 | 1 | 0.3587 | 0.0198 | 1 | 0.3388 | 0.0174 | 1 | 0.4342 | 0.022 | 0.43742 | 17.96 | 0.001796 | 0.0087484 | 0.0002052947 | 1 | 0.1801 | 0.018 | 1 | 0.1788 | 0.0199 | 1 | 0.1267 | 0.0375 | 1 | -0.3422 | 0.0231 | 1 | 0.1628 | 0.0224 | 0.06124 | 24.18 | 0.002418 | 0.0012248 | 0.0019742
1.1 | 0.6403 | 0.0161 | 1.1 | 0.4316 | 0.0162 | 1.1 | 0.3672 | 0.0209 | 1.1 | 0.347 | 0.0183 | 1.1 | 0.4426 | 0.0231 | 0.44574 | 18.92 | 0.001892 | 0.0089148 | 0.0002122313 | 1.1 | 0.1885 | 0.0188 | 1.1 | 0.187 | 0.021 | 1.1 | 0.1353 | 0.0402 | 1.1 | -0.3341 | 0.0244 | 1.1 | 0.1713 | 0.0236 | 0.0696 | 25.6 | 0.00256 | 0.001392 | 0.00183908
1.2 | 0.6487 | 0.0168 | 1.2 | 0.44 | 0.0167 | 1.2 | 0.3757 | 0.0222 | 1.2 | 0.3554 | 0.0191 | 1.2 | 0.4507 | 0.0247 | 0.4541 | 19.9 | 0.00199 | 0.009082 | 0.0002191147 | 1.2 | 0.1968 | 0.0176 | 1.2 | 0.1954 | 0.0221 | 1.2 | 0.1436 | 0.0424 | 1.2 | -0.3257 | 0.0258 | 1.2 | 0.1796 | 0.0247 | 0.07794 | 26.52 | 0.002652 | 0.0015588 | 0.001701309
1.3 | 0.6572 | 0.0177 | 1.3 | 0.4484 | 0.0174 | 1.3 | 0.3838 | 0.0234 | 1.3 | 0.3637 | 0.0202 | 1.3 | 0.459 | 0.0263 | 0.46242 | 21 | 0.0021 | 0.0092484 | 0.0002270663 | 1.3 | 0.2051 | 0.0184 | 1.3 | 0.2038 | 0.023 | 1.3 | 0.1518 | 0.0447 | 1.3 | -0.3173 | 0.0272 | 1.3 | 0.1876 | 0.0261 | 0.0862 | 27.88 | 0.002788 | 0.001724 | 0.001617169
1.4 | 0.6654 | 0.0183 | 1.4 | 0.4566 | 0.018 | 1.4 | 0.3921 | 0.0249 | 1.4 | 0.3722 | 0.0212 | 1.4 | 0.4674 | 0.0276 | 0.47074 | 22 | 0.0022 | 0.0094148 | 0.0002336746 | 1.4 | 0.2136 | 0.0193 | 1.4 | 0.2121 | 0.0241 | 1.4 | 0.1601 | 0.0474 | 1.4 | -0.3089 | 0.0286 | 1.4 | 0.1963 | 0.0272 | 0.09464 | 29.32 | 0.002932 | 0.0018928 | 0.001549028
1.5 | 0.6737 | 0.0194 | 1.5 | 0.4651 | 0.0189 | 1.5 | 0.4006 | 0.0262 | 1.5 | 0.3805 | 0.0221 | 1.5 | 0.4757 | 0.0291 | 0.47912 | 23.14 | 0.002314 | 0.0095824 | 0.0002414844 | 1.5 | 0.2219 | 0.0201 | 1.5 | 0.2204 | 0.025 | 1.5 | 0.1685 | 0.0495 | 1.5 | -0.3006 | 0.0298 | 1.5 | 0.2047 | 0.0286 | 0.10298 | 30.6 | 0.00306 | 0.0020596 | 0.001485725
1.6 | 0.6821 | 0.0203 | 1.6 | 0.4734 | 0.0195 | 1.6 | 0.4087 | 0.0277 | 1.6 | 0.3888 | 0.0236 | 1.6 | 0.4841 | 0.0308 | 0.48742 | 24.38 | 0.002438 | 0.0097484 | 0.0002500923 | 1.6 | 0.2301 | 0.0209 | 1.6 | 0.2288 | 0.0261 | 1.6 | 0.1768 | 0.052 | 1.6 | -0.2922 | 0.0313 | 1.6 | 0.2128 | 0.0297 | 0.11126 | 32 | 0.0032 | 0.0022252 | 0.001438073
1.7 | 0.6904 | 0.0211 | 1.7 | 0.4816 | 0.0198 | 1.7 | 0.4171 | 0.029 | 1.7 | 0.3972 | 0.0245 | 1.7 | 0.4925 | 0.0326 | 0.49576 | 25.4 | 0.00254 | 0.0099152 | 0.0002561723 | 1.7 | 0.2385 | 0.0215 | 1.7 | 0.2371 | 0.0272 | 1.7 | 0.1851 | 0.0545 | 1.7 | -0.2839 | 0.0327 | 1.7 | 0.2214 | 0.0312 | 0.11964 | 33.42 | 0.003342 | 0.0023928 | 0.00139669
1.8 | 0.6987 | 0.022 | 1.8 | 0.4898 | 0.0205 | 1.8 | 0.4256 | 0.0305 | 1.8 | 0.4054 | 0.0257 | 1.8 | 0.5009 | 0.0342 | 0.50408 | 26.58 | 0.002658 | 0.0100816 | 0.0002636486 | 1.8 | 0.2469 | 0.0224 | 1.8 | 0.2454 | 0.0279 | 1.8 | 0.1936 | 0.0571 | 1.8 | -0.2756 | 0.0338 | 1.8 | 0.2297 | 0.0324 | 0.128 | 34.72 | 0.003472 | 0.00256 | 0.00135625
1.9 | 0.7072 | 0.0232 | 1.9 | 0.4984 | 0.0216 | 1.9 | 0.4338 | 0.0322 | 1.9 | 0.4137 | 0.0271 | 1.9 | 0.5091 | 0.0361 | 0.51244 | 28.04 | 0.002804 | 0.0102488 | 0.000273593 | 1.9 | 0.255 | 0.023 | 1.9 | 0.2538 | 0.0291 | 1.9 | 0.2019 | 0.0596 | 1.9 | -0.2673 | 0.0352 | 1.9 | 0.2378 | 0.0337 | 0.13624 | 36.12 | 0.003612 | 0.0027248 | 0.001325602
2 | 0.7156 | 0.0241 | 2 | 0.5067 | 0.0225 | 2 | 0.4421 | 0.034 | 2 | 0.4221 | 0.0283 | 2 | 0.5175 | 0.0379 | 0.5208 | 29.36 | 0.002936 | 0.010416 | 0.000281874 | 2 | 0.2634 | 0.0238 | 2 | 0.2622 | 0.0303 | 2 | 0.21 | 0.0624 | 2 | -0.2589 | 0.0365 | 2 | 0.2461 | 0.0351 | 0.14456 | 37.62 | 0.003762 | 0.0028912 | 0.00130119
2.1 | 0.7238 | 0.0251 | 2.1 | 0.5149 | 0.0237 | 2.1 | 0.4506 | 0.0358 | 2.1 | 0.4305 | 0.0294 | 2.1 | 0.5258 | 0.0396 | 0.52912 | 30.72 | 0.003072 | 0.0105824 | 0.0002902933 | 2.1 | 0.2719 | 0.0242 | 2.1 | 0.2704 | 0.0313 | 2.1 | 0.2184 | 0.0653 | 2.1 | -0.2505 | 0.0378 | 2.1 | 0.2545 | 0.0367 | 0.15294 | 39.06 | 0.003906 | 0.0030588 | 0.001276971
2.2 | 0.7321 | 0.0261 | 2.2 | 0.5234 | 0.0247 | 2.2 | 0.4588 | 0.0373 | 2.2 | 0.4387 | 0.031 | 2.2 | 0.534 | 0.0415 | 0.5374 | 32.12 | 0.003212 | 0.010748 | 0.0002988463 | 2.2 | 0.2802 | 0.0248 | 2.2 | 0.2789 | 0.0321 | 2.2 | 0.2268 | 0.0687 | 2.2 | -0.2422 | 0.039 | 2.2 | 0.2628 | 0.0383 | 0.1613 | 40.58 | 0.004058 | 0.003226 | 0.001257905
2.3 | 0.7406 | 0.027 | 2.3 | 0.5318 | 0.0253 | 2.3 | 0.467 | 0.0394 | 2.3 | 0.4472 | 0.0325 | 2.3 | 0.5424 | 0.0435 | 0.5458 | 33.54 | 0.003354 | 0.010916 | 0.0003072554 | 2.3 | 0.2884 | 0.0254 | 2.3 | 0.2873 | 0.0333 | 2.3 | 0.2351 | 0.0717 | 2.3 | -0.2339 | 0.0406 | 2.3 | 0.2711 | 0.0397 | 0.1696 | 42.14 | 0.004214 | 0.003392 | 0.001242335
2.4 | 0.7486 | 0.0281 | 2.4 | 0.54 | 0.025 | 2.4 | 0.4755 | 0.0414 | 2.4 | 0.4555 | 0.0339 | 2.4 | 0.5509 | 0.0454 | 0.5541 | 34.76 | 0.003476 | 0.011082 | 0.0003136618 | 2.4 | 0.297 | 0.0261 | 2.4 | 0.2953 | 0.0346 | 2.4 | 0.2434 | 0.0756 | 2.4 | -0.2254 | 0.0417 | 2.4 | 0.2796 | 0.0411 | 0.17798 | 43.82 | 0.004382 | 0.0035596 | 0.001231037
2.5 | 0.757 | 0.0294 | 2.5 | 0.5483 | 0.0261 | 2.5 | 0.4839 | 0.0435 | 2.5 | 0.4636 | 0.0354 | 2.5 | 0.5591 | 0.0474 | 0.56238 | 36.36 | 0.003636 | 0.0112476 | 0.000323269 | 2.5 | 0.3052 | 0.0266 | 2.5 | 0.3038 | 0.0356 | 2.5 | 0.2519 | 0.0798 | 2.5 | -0.2174 | 0.0433 | 2.5 | 0.288 | 0.0429 | 0.1863 | 45.64 | 0.004564 | 0.003726 | 0.001224906
2.6 | 0.7656 | 0.0306 | 2.6 | 0.5567 | 0.0273 | 2.6 | 0.4921 | 0.0456 | 2.6 | 0.4719 | 0.0371 | 2.6 | 0.5674 | 0.0497 | 0.57074 | 38.06 | 0.003806 | 0.0114148 | 0.0003334268 | 2.6 | 0.3133 | 0.0269 | 2.6 | 0.3123 | 0.0369 | 2.6 | 0.2602 | 0.084 | 2.6 | -0.2091 | 0.0451 | 2.6 | 0.2962 | 0.0443 | 0.19458 | 47.44 | 0.004744 | 0.0038916 | 0.001219036
2.7 | 0.7738 | 0.0318 | 2.7 | 0.5649 | 0.0287 | 2.7 | 0.5006 | 0.0478 | 2.7 | 0.4805 | 0.0388 | 2.7 | 0.5759 | 0.0516 | 0.57914 | 39.74 | 0.003974 | 0.0115828 | 0.0003430949 | 2.7 | 0.3219 | 0.0276 | 2.7 | 0.3203 | 0.0381 | 2.7 | 0.2684 | 0.0888 | 2.7 | -0.2005 | 0.0468 | 2.7 | 0.3044 | 0.0463 | 0.2029 | 49.52 | 0.004952 | 0.004058 | 0.001220306
2.8 | 0.7821 | 0.0327 | 2.8 | 0.5733 | 0.03 | 2.8 | 0.509 | 0.0498 | 2.8 | 0.4888 | 0.0405 | 2.8 | 0.5841 | 0.0537 | 0.58746 | 41.34 | 0.004134 | 0.0117492 | 0.0003518537 | 2.8 | 0.3302 | 0.0281 | 2.8 | 0.3286 | 0.039 | 2.8 | 0.2769 | 0.0939 | 2.8 | -0.1924 | 0.0485 | 2.8 | 0.3129 | 0.0477 | 0.21124 | 51.44 | 0.005144 | 0.0042248 | 0.001217572
2.9 | 0.7906 | 0.0341 | 2.9 | 0.5818 | 0.0316 | 2.9 | 0.5171 | 0.0524 | 2.9 | 0.4971 | 0.0426 | 2.9 | 0.5923 | 0.0561 | 0.59578 | 43.36 | 0.004336 | 0.0119156 | 0.0003638927 | 2.9 | 0.3384 | 0.0288 | 2.9 | 0.3372 | 0.0399 | 2.9 | 0.2851 | 0.0991 | 2.9 | -0.184 | 0.0503 | 2.9 | 0.3212 | 0.0494 | 0.21958 | 53.5 | 0.00535 | 0.0043916 | 0.001218235
3 | 0.7988 | 0.0354 | 3 | 0.5901 | 0.0331 | 3 | 0.5254 | 0.0548 | 3 | 0.5055 | 0.0444 | 3 | 0.6008 | 0.0583 | 0.60412 | 45.2 | 0.00452 | 0.0120824 | 0.0003740979 | 3 | 0.347 | 0.0292 | 3 | 0.3455 | 0.0411 | 3 | 0.2934 | 0.1047 | 3 | -0.1754 | 0.0521 | 3 | 0.3294 | 0.0512 | 0.22798 | 55.66 | 0.005566 | 0.0045596 | 0.001220721
3.1 | 0.807 | 0.0365 | 3.1 | 0.5983 | 0.0344 | 3.1 | 0.5338 | 0.0574 | 3.1 | 0.5138 | 0.0464 | 3.1 | 0.6091 | 0.0606 | 0.6124 | 47.06 | 0.004706 | 0.012248 | 0.000384226 | 3.1 | 0.3553 | 0.0297 | 3.1 | 0.3536 | 0.0423 | 3.1 | 0.3018 | 0.111 | 3.1 | -0.1672 | 0.0539 | 3.1 | 0.3379 | 0.0528 | 0.23628 | 57.94 | 0.005794 | 0.0047256 | 0.001226088
3.2 | 0.8155 | 0.0378 | 3.2 | 0.6066 | 0.0362 | 3.2 | 0.5421 | 0.0602 | 3.2 | 0.522 | 0.0486 | 3.2 | 0.6174 | 0.0628 | 0.62072 | 49.12 | 0.004912 | 0.0124144 | 0.0003956695 | 3.2 | 0.3634 | 0.0303 | 3.2 | 0.3621 | 0.0436 | 3.2 | 0.3102 | 0.1165 | 3.2 | -0.1591 | 0.0557 | 3.2 | 0.3464 | 0.0545 | 0.2446 | 60.12 | 0.006012 | 0.004892 | 0.001228945
3.3 | 0.8238 | 0.0393 | 3.3 | 0.615 | 0.0378 | 3.3 | 0.5504 | 0.063 | 3.3 | 0.5304 | 0.0508 | 3.3 | 0.6258 | 0.0655 | 0.62908 | 51.28 | 0.005128 | 0.0125816 | 0.0004075793 | 3.3 | 0.3717 | 0.0309 | 3.3 | 0.3706 | 0.0447 | 3.3 | 0.3184 | 0.1229 | 3.3 | -0.1506 | 0.0579 | 3.3 | 0.3545 | 0.0564 | 0.25292 | 62.56 | 0.006256 | 0.0050584 | 0.001236755
3.4 | 0.8321 | 0.0408 | 3.4 | 0.6233 | 0.0395 | 3.4 | 0.5588 | 0.0658 | 3.4 | 0.5388 | 0.0528 | 3.4 | 0.6342 | 0.0677 | 0.63744 | 53.32 | 0.005332 | 0.0127488 | 0.0004182354 | 3.4 | 0.3801 | 0.0315 | 3.4 | 0.3787 | 0.0457 | 3.4 | 0.3268 | 0.1299 | 3.4 | -0.1421 | 0.0598 | 3.4 | 0.3628 | 0.0583 | 0.26126 | 65.04 | 0.006504 | 0.0052252 | 0.001244737
3.5 | 0.8406 | 0.0425 | 3.5 | 0.6316 | 0.0416 | 3.5 | 0.5673 | 0.0689 | 3.5 | 0.5471 | 0.0549 | 3.5 | 0.6424 | 0.0702 | 0.6458 | 55.62 | 0.005562 | 0.012916 | 0.0004306287 | 3.5 | 0.3884 | 0.032 | 3.5 | 0.3871 | 0.0471 | 3.5 | 0.3352 | 0.1364 | 3.5 | -0.1341 | 0.0617 | 3.5 | 0.3713 | 0.06 | 0.26958 | 67.44 | 0.006744 | 0.0053916 | 0.001250835
3.6 | 0.8489 | 0.0442 | 3.6 | 0.6401 | 0.0434 | 3.6 | 0.5754 | 0.072 | 3.6 | 0.5554 | 0.0573 | 3.6 | 0.6508 | 0.073 | 0.65412 | 57.98 | 0.005798 | 0.0130824 | 0.0004431909 | 3.6 | 0.3967 | 0.0323 | 3.6 | 0.3957 | 0.0478 | 3.6 | 0.3433 | 0.1429 | 3.6 | -0.1256 | 0.0641 | 3.6 | 0.3794 | 0.0619 | 0.2779 | 69.8 | 0.00698 | 0.005558 | 0.001255847
3.7 | 0.8571 | 0.046 | 3.7 | 0.6484 | 0.0454 | 3.7 | 0.5838 | 0.0756 | 3.7 | 0.5639 | 0.0591 | 3.7 | 0.6592 | 0.0755 | 0.66248 | 60.32 | 0.006032 | 0.0132496 | 0.000455259 | 3.7 | 0.4051 | 0.0328 | 3.7 | 0.4038 | 0.0491 | 3.7 | 0.3516 | 0.1501 | 3.7 | -0.117 | 0.0663 | 3.7 | 0.3878 | 0.0639 | 0.28626 | 72.44 | 0.007244 | 0.0057252 | 0.001265283
3.8 | 0.8654 | 0.0474 | 3.8 | 0.6567 | 0.0473 | 3.8 | 0.5922 | 0.079 | 3.8 | 0.5721 | 0.0615 | 3.8 | 0.6674 | 0.0782 | 0.67076 | 62.68 | 0.006268 | 0.0134152 | 0.0004672312 | 3.8 | 0.4136 | 0.0334 | 3.8 | 0.4121 | 0.0503 | 3.8 | 0.3602 | 0.1576 | 3.8 | -0.109 | 0.0686 | 3.8 | 0.3963 | 0.0658 | 0.29464 | 75.14 | 0.007514 | 0.0058928 | 0.001275115
3.9 | 0.8738 | 0.0493 | 3.9 | 0.6651 | 0.0492 | 3.9 | 0.6005 | 0.0824 | 3.9 | 0.5803 | 0.064 | 3.9 | 0.6757 | 0.0812 | 0.67908 | 65.22 | 0.006522 | 0.0135816 | 0.0004802085 | 3.9 | 0.4218 | 0.0344 | 3.9 | 0.4205 | 0.0516 | 3.9 | 0.3684 | 0.1649 | 3.9 | -0.1006 | 0.0708 | 3.9 | 0.4046 | 0.0673 | 0.30294 | 77.8 | 0.00778 | 0.0060588 | 0.001284083
4 | 0.8821 | 0.0512 | 4 | 0.6733 | 0.0513 | 4 | 0.6087 | 0.0859 | 4 | 0.5887 | 0.0666 | 4 | 0.6843 | 0.0838 | 0.68742 | 67.76 | 0.006776 | 0.0137484 | 0.0004928574 | 4 | 0.4301 | 0.0349 | 4 | 0.4287 | 0.0527 | 4 | 0.3767 | 0.1725 | 4 | -0.0922 | 0.0733 | 4 | 0.4127 | 0.0691 | 0.3112 | 80.5 | 0.00805 | 0.006224 | 0.00129338
4.1 | 0.8903 | 0.0531 | 4.1 | 0.6816 | 0.0534 | 4.1 | 0.6173 | 0.09 | 4.1 | 0.5971 | 0.0689 | 4.1 | 0.6925 | 0.0868 | 0.69576 | 70.44 | 0.007044 | 0.0139152 | 0.000506209 | 4.1 | 0.4385 | 0.0352 | 4.1 | 0.4371 | 0.0539 | 4.1 | 0.3853 | 0.1803 | 4.1 | -0.0841 | 0.0758 | 4.1 | 0.4214 | 0.0709 | 0.31964 | 83.22 | 0.008322 | 0.0063928 | 0.001301777
4.2 | 0.8988 | 0.0552 | 4.2 | 0.69 | 0.0557 | 4.2 | 0.6256 | 0.0935 | 4.2 | 0.6053 | 0.0715 | 4.2 | 0.7006 | 0.0898 | 0.70406 | 73.14 | 0.007314 | 0.0140812 | 0.000519416 | 4.2 | 0.4468 | 0.0358 | 4.2 | 0.4454 | 0.0549 | 4.2 | 0.3936 | 0.188 | 4.2 | -0.0757 | 0.0784 | 4.2 | 0.4296 | 0.0729 | 0.32794 | 86 | 0.0086 | 0.0065588 | 0.001311215
4.3 | 0.9072 | 0.0575 | 4.3 | 0.6984 | 0.058 | 4.3 | 0.6338 | 0.0977 | 4.3 | 0.6137 | 0.0739 | 4.3 | 0.7091 | 0.0929 | 0.71244 | 76 | 0.0076 | 0.0142488 | 0.0005333782 | 4.3 | 0.4551 | 0.0365 | 4.3 | 0.4538 | 0.0562 | 4.3 | 0.4017 | 0.1959 | 4.3 | -0.0673 | 0.0813 | 4.3 | 0.4376 | 0.0743 | 0.33618 | 88.84 | 0.008884 | 0.0067236 | 0.001321316
4.4 | 0.9154 | 0.0591 | 4.4 | 0.7066 | 0.0605 | 4.4 | 0.6422 | 0.1017 | 4.4 | 0.6222 | 0.0766 | 4.4 | 0.7174 | 0.0958 | 0.72076 | 78.74 | 0.007874 | 0.0144152 | 0.000546229 | 4.4 | 0.4636 | 0.037 | 4.4 | 0.4621 | 0.0572 | 4.4 | 0.4101 | 0.2041 | 4.4 | -0.0589 | 0.0839 | 4.4 | 0.4463 | 0.0764 | 0.34464 | 91.72 | 0.009172 | 0.0068928 | 0.001330664
4.5 | 0.9238 | 0.0615 | 4.5 | 0.7151 | 0.0631 | 4.5 | 0.6506 | 0.1057 | 4.5 | 0.6305 | 0.0791 | 4.5 | 0.7257 | 0.099 | 0.72914 | 81.68 | 0.008168 | 0.0145828 | 0.0005601119 | 4.5 | 0.472 | 0.0377 | 4.5 | 0.4704 | 0.0585 | 4.5 | 0.4186 | 0.212 | 4.5 | -0.0506 | 0.0869 | 4.5 | 0.4546 | 0.0783 | 0.353 | 94.68 | 0.009468 | 0.00706 | 0.001341076
4.6 | 0.9321 | 0.0636 | 4.6 | 0.7234 | 0.0658 | 4.6 | 0.6587 | 0.1099 | 4.6 | 0.6387 | 0.0819 | 4.6 | 0.7341 | 0.1026 | 0.7374 | 84.76 | 0.008476 | 0.014748 | 0.000574722 | 4.6 | 0.4801 | 0.0381 | 4.6 | 0.4788 | 0.0598 | 4.6 | 0.4268 | 0.2204 | 4.6 | -0.0422 | 0.0898 | 4.6 | 0.4628 | 0.0799 | 0.36126 | 97.6 | 0.00976 | 0.0072252 | 0.001350828
4.7 | 0.9404 | 0.0657 | 4.7 | 0.7316 | 0.0683 | 4.7 | 0.6671 | 0.1146 | 4.7 | 0.6472 | 0.0846 | 4.7 | 0.7426 | 0.1061 | 0.74578 | 87.86 | 0.008786 | 0.0149156 | 0.0005890477 | 4.7 | 0.4885 | 0.0394 | 4.7 | 0.4871 | 0.0609 | 4.7 | 0.4351 | 0.2292 | 4.7 | -0.0339 | 0.0925 | 4.7 | 0.4714 | 0.0818 | 0.36964 | 100.76 | 0.010076 | 0.0073928 | 0.001362948
4.8 | 0.9487 | 0.068 | 4.8 | 0.7399 | 0.071 | 4.8 | 0.6756 | 0.1189 | 4.8 | 0.6554 | 0.0874 | 4.8 | 0.7509 | 0.1095 | 0.7541 | 90.96 | 0.009096 | 0.015082 | 0.000603103 | 4.8 | 0.4969 | 0.0399 | 4.8 | 0.4954 | 0.062 | 4.8 | 0.4436 | 0.2379 | 4.8 | -0.0256 | 0.0954 | 4.8 | 0.4797 | 0.0838 | 0.378 | 103.8 | 0.01038 | 0.00756 | 0.001373016
4.9 | 0.9572 | 0.0705 | 4.9 | 0.7484 | 0.0737 | 4.9 | 0.6838 | 0.1236 | 4.9 | 0.6636 | 0.0902 | 4.9 | 0.7591 | 0.1131 | 0.76242 | 94.22 | 0.009422 | 0.0152484 | 0.0006179009 | 4.9 | 0.505 | 0.0405 | 4.9 | 0.5038 | 0.0632 | 4.9 | 0.4518 | 0.2464 | 4.9 | -0.0173 | 0.0986 | 4.9 | 0.4879 | 0.0854 | 0.38624 | 106.82 | 0.010682 | 0.0077248 | 0.001382819
5 | 0.9656 | 0.0731 | 5 | 0.7567 | 0.0764 | 5 | 0.6921 | 0.1282 | 5 | 0.6721 | 0.0931 | 5 | 0.7675 | 0.1167 | 0.7708 | 97.5 | 0.00975 | 0.015416 | 0.0006324598 | 5 | 0.5134 | 0.0413 | 5 | 0.5123 | 0.0645 | 5 | 0.46 | 0.2557 | 5 | -0.0089 | 0.1015 | 5 | 0.4961 | 0.0877 | 0.39458 | 110.14 | 0.011014 | 0.0078916 | 0.001395661
5.1 | 0.9737 | 0.0753 | 5.1 | 0.7649 | 0.0793 | 5.1 | 0.7006 | 0.1331 | 5.1 | 0.6805 | 0.0961 | 5.1 | 0.7758 | 0.12 | 0.7791 | 100.76 | 0.010076 | 0.015582 | 0.0006466436 | 5.1 | 0.5219 | 0.0415 | 5.1 | 0.5205 | 0.0659 | 5.1 | 0.4684 | 0.2644 | 5.1 | -0.0006 | 0.1046 | 5.1 | 0.5044 | 0.0892 | 0.40292 | 113.12 | 0.011312 | 0.0080584 | 0.001403753
5.2 | 0.9821 | 0.0781 | 5.2 | 0.7734 | 0.0823 | 5.2 | 0.7088 | 0.1379 | 5.2 | 0.6887 | 0.0992 | 5.2 | 0.7841 | 0.1236 | 0.78742 | 104.22 | 0.010422 | 0.0157484 | 0.0006617815 | 5.2 | 0.5302 | 0.0423 | 5.2 | 0.5289 | 0.0672 | 5.2 | 0.4768 | 0.2735 | 5.2 | 0.0077 | 0.1079 | 5.2 | 0.5129 | 0.0915 | 0.4113 | 116.48 | 0.011648 | 0.008226 | 0.001415998
5.3 | 0.9906 | 0.0809 | 5.3 | 0.7817 | 0.085 | 5.3 | 0.7169 | 0.1429 | 5.3 | 0.6971 | 0.1021 | 5.3 | 0.7924 | 0.1276 | 0.79574 | 107.7 | 0.01077 | 0.0159148 | 0.0006767286 | 5.3 | 0.5384 | 0.0425 | 5.3 | 0.5373 | 0.0684 | 5.3 | 0.4851 | 0.2829 | 5.3 | 0.0161 | 0.1116 | 5.3 | 0.5211 | 0.0934 | 0.4196 | 119.76 | 0.011976 | 0.008392 | 0.001427073
5.4 | 0.9986 | 0.0832 | 5.4 | 0.7899 | 0.0884 | 5.4 | 0.7256 | 0.1484 | 5.4 | 0.7054 | 0.1052 | 5.4 | 0.8008 | 0.1314 | 0.80406 | 111.32 | 0.011132 | 0.0160812 | 0.0006922369 | 5.4 | 0.547 | 0.0436 | 5.4 | 0.5453 | 0.0695 | 5.4 | 0.4934 | 0.2922 | 5.4 | 0.0246 | 0.1152 | 5.4 | 0.5296 | 0.0958 | 0.42798 | 123.26 | 0.012326 | 0.0085596 | 0.001440021
5.5 | 1.007 | 0.0862 | 5.5 | 0.7983 | 0.0911 | 5.5 | 0.7339 | 0.1534 | 5.5 | 0.7137 | 0.1086 | 5.5 | 0.8091 | 0.1354 | 0.8124 | 114.94 | 0.011494 | 0.016248 | 0.0007074101 | 5.5 | 0.5552 | 0.044 | 5.5 | 0.5537 | 0.0707 | 5.5 | 0.5019 | 0.3015 | 5.5 | 0.0326 | 0.1187 | 5.5 | 0.5381 | 0.0978 | 0.4363 | 126.54 | 0.012654 | 0.008726 | 0.001450149
5.6 | 1.0156 | 0.089 | 5.6 | 0.8068 | 0.0943 | 5.6 | 0.7421 | 0.1587 | 5.6 | 0.7219 | 0.1118 | 5.6 | 0.8174 | 0.1394 | 0.82076 | 118.64 | 0.011864 | 0.0164152 | 0.0007227448 | 5.6 | 0.5633 | 0.0448 | 5.6 | 0.5622 | 0.072 | 5.6 | 0.5103 | 0.3113 | 5.6 | 0.041 | 0.1226 | 5.6 | 0.5462 | 0.0998 | 0.4446 | 130.1 | 0.01301 | 0.008892 | 0.001463113
5.7 | 1.0238 | 0.0918 | 5.7 | 0.8149 | 0.0976 | 5.7 | 0.7506 | 0.1641 | 5.7 | 0.7305 | 0.1151 | 5.7 | 0.8259 | 0.1433 | 0.82914 | 122.38 | 0.012238 | 0.0165828 | 0.0007379936 | 5.7 | 0.5719 | 0.0455 | 5.7 | 0.5703 | 0.0731 | 5.7 | 0.5184 | 0.3209 | 5.7 | 0.0494 | 0.1269 | 5.7 | 0.5544 | 0.1025 | 0.45288 | 133.78 | 0.013378 | 0.0090576 | 0.001476992
5.8 | 1.0321 | 0.0951 | 5.8 | 0.8233 | 0.1011 | 5.8 | 0.7589 | 0.1695 | 5.8 | 0.7388 | 0.1185 | 5.8 | 0.8341 | 0.1473 | 0.83744 | 126.3 | 0.01263 | 0.0167488 | 0.0007540839 | 5.8 | 0.5803 | 0.0461 | 5.8 | 0.5787 | 0.0745 | 5.8 | 0.5269 | 0.3309 | 5.8 | 0.0576 | 0.1313 | 5.8 | 0.5629 | 0.1051 | 0.46128 | 137.58 | 0.013758 | 0.0092256 | 0.001491285
5.9 | 1.0406 | 0.098 | 5.9 | 0.8317 | 0.1044 | 5.9 | 0.7671 | 0.1747 | 5.9 | 0.7471 | 0.1222 | 5.9 | 0.8422 | 0.1513 | 0.84574 | 130.12 | 0.013012 | 0.0169148 | 0.0007692672 | 5.9 | 0.5884 | 0.047 | 5.9 | 0.5872 | 0.0759 | 5.9 | 0.5351 | 0.3407 | 5.9 | 0.066 | 0.1366 | 5.9 | 0.5713 | 0.1077 | 0.4696 | 141.58 | 0.014158 | 0.009392 | 0.001507453
6 | 1.0488 | 0.1009 | 6 | 0.8401 | 0.1079 | 6 | 0.7754 | 0.1803 | 6 | 0.7556 | 0.1258 | 6 | 0.8508 | 0.1559 | 0.85414 | 134.16 | 0.013416 | 0.0170828 | 0.0007853513 | 6 | 0.597 | 0.0477 | 6 | 0.5954 | 0.0771 | 6 | 0.5433 | 0.3505 | 6 | 0.0746 | 0.142 | 6 | 0.5794 | 0.1105 | 0.47794 | 145.56 | 0.014556 | 0.0095588 | 0.001522785
6.1 | 1.0569 | 0.1041 | 6.1 | 0.8482 | 0.1113 | 6.1 | 0.7838 | 0.186 | 6.1 | 0.7639 | 0.1295 | 6.1 | 0.8592 | 0.1602 | 0.8624 | 138.22 | 0.013822 | 0.017248 | 0.0008013683 | 6.1 | 0.6053 | 0.0481 | 6.1 | 0.6036 | 0.0785 | 6.1 | 0.5518 | 0.3609 | 6.1 | 0.0828 | 0.1475 | 6.1 | 0.5879 | 0.1135 | 0.48628 | 149.7 | 0.01497 | 0.0097256 | 0.001539237
6.2 | 1.0655 | 0.1074 | 6.2 | 0.8566 | 0.1149 | 6.2 | 0.7921 | 0.1918 | 6.2 | 0.772 | 0.1332 | 6.2 | 0.8674 | 0.1646 | 0.87072 | 142.38 | 0.014238 | 0.0174144 | 0.0008175992 | 6.2 | 0.6134 | 0.0488 | 6.2 | 0.6121 | 0.0799 | 6.2 | 0.5602 | 0.3709 | 6.2 | 0.0909 | 0.1533 | 6.2 | 0.5964 | 0.1168 | 0.4946 | 153.94 | 0.015394 | 0.009892 | 0.001556207
6.3 | 1.0738 | 0.1105 | 6.3 | 0.865 | 0.1188 | 6.3 | 0.8004 | 0.1976 | 6.3 | 0.7804 | 0.137 | 6.3 | 0.8759 | 0.1692 | 0.8791 | 146.62 | 0.014662 | 0.017582 | 0.0008339211 | 6.3 | 0.6217 | 0.0495 | 6.3 | 0.6206 | 0.081 | 6.3 | 0.5684 | 0.3812 | 6.3 | 0.0994 | 0.1592 | 6.3 | 0.6046 | 0.1201 | 0.50294 | 158.2 | 0.01582 | 0.0100588 | 0.001572752
6.4 | 1.0821 | 0.1139 | 6.4 | 0.8733 | 0.1226 | 6.4 | 0.8088 | 0.2035 | 6.4 | 0.7889 | 0.1405 | 6.4 | 0.8842 | 0.1735 | 0.88746 | 150.8 | 0.01508 | 0.0177492 | 0.0008496158 | 6.4 | 0.6302 | 0.0502 | 6.4 | 0.6286 | 0.0821 | 6.4 | 0.5768 | 0.392 | 6.4 | 0.1078 | 0.1648 | 6.4 | 0.6129 | 0.1238 | 0.51126 | 162.58 | 0.016258 | 0.0102252 | 0.001589993
6.5 | 1.0906 | 0.1175 | 6.5 | 0.8816 | 0.1264 | 6.5 | 0.8173 | 0.2094 | 6.5 | 0.7971 | 0.1445 | 6.5 | 0.8923 | 0.1781 | 0.89578 | 155.18 | 0.015518 | 0.0179156 | 0.0008661725 | 6.5 | 0.6385 | 0.051 | 6.5 | 0.6371 | 0.0837 | 6.5 | 0.5853 | 0.4024 | 6.5 | 0.1159 | 0.1707 | 6.5 | 0.6214 | 0.1276 | 0.51964 | 167.08 | 0.016708 | 0.0103928 | 0.001607651
6.6 | 1.0989 | 0.1208 | 6.6 | 0.8901 | 0.1305 | 6.6 | 0.8255 | 0.2153 | 6.6 | 0.8054 | 0.1488 | 6.6 | 0.9008 | 0.183 | 0.90414 | 159.68 | 0.015968 | 0.0180828 | 0.0008830491 | 6.6 | 0.6466 | 0.0515 | 6.6 | 0.6458 | 0.085 | 6.6 | 0.5933 | 0.4129 | 6.6 | 0.1244 | 0.1773 | 6.6 | 0.6294 | 0.131 | 0.5279 | 171.54 | 0.017154 | 0.010558 | 0.00162474
6.7 | 1.1071 | 0.1243 | 6.7 | 0.8984 | 0.1348 | 6.7 | 0.8337 | 0.2215 | 6.7 | 0.8138 | 0.1527 | 6.7 | 0.9092 | 0.1877 | 0.91244 | 164.2 | 0.01642 | 0.0182488 | 0.0008997852 | 6.7 | 0.6552 | 0.052 | 6.7 | 0.6538 | 0.086 | 6.7 | 0.6016 | 0.4237 | 6.7 | 0.1331 | 0.1833 | 6.7 | 0.6378 | 0.1353 | 0.5363 | 176.06 | 0.017606 | 0.010726 | 0.001641432
6.8 | 1.1154 | 0.128 | 6.8 | 0.9066 | 0.1389 | 6.8 | 0.8421 | 0.2272 | 6.8 | 0.8221 | 0.1566 | 6.8 | 0.9174 | 0.1926 | 0.92072 | 168.66 | 0.016866 | 0.0184144 | 0.0009159136 | 6.8 | 0.6636 | 0.0526 | 6.8 | 0.6621 | 0.0873 | 6.8 | 0.6102 | 0.4347 | 6.8 | 0.141 | 0.1893 | 6.8 | 0.6463 | 0.1399 | 0.54464 | 180.76 | 0.018076 | 0.0108928 | 0.001659445
6.9 | 1.1238 | 0.1317 | 6.9 | 0.9151 | 0.1434 | 6.9 | 0.8504 | 0.2331 | 6.9 | 0.8304 | 0.1608 | 6.9 | 0.9258 | 0.1975 | 0.9291 | 173.3 | 0.01733 | 0.018582 | 0.000932623 | 6.9 | 0.6717 | 0.0532 | 6.9 | 0.6705 | 0.0884 | 6.9 | 0.6184 | 0.4452 | 6.9 | 0.1494 | 0.1961 | 6.9 | 0.6547 | 0.1443 | 0.55294 | 185.44 | 0.018544 | 0.0110588 | 0.001676855
7 | 1.1321 | 0.1351 | 7 | 0.9234 | 0.1475 | 7 | 0.8587 | 0.2394 | 7 | 0.8387 | 0.1651 | 7 | 0.9342 | 0.2026 | 0.93742 | 177.94 | 0.017794 | 0.0187484 | 0.0009490943 | 7 | 0.6801 | 0.0539 | 7 | 0.6788 | 0.0895 | 7 | 0.6267 | 0.4563 | 7 | 0.1578 | 0.2026 | 7 | 0.6628 | 0.1494 | 0.56124 | 190.34 | 0.019034 | 0.0112248 | 0.00169571
7.1 | 1.1403 | 0.1391 | 7.1 | 0.9316 | 0.1519 | 7.1 | 0.8672 | 0.2454 | 7.1 | 0.8471 | 0.1691 | 7.1 | 0.9425 | 0.2075 | 0.94574 | 182.6 | 0.01826 | 0.0189148 | 0.0009653816 | 7.1 | 0.6885 | 0.0542 | 7.1 | 0.687 | 0.091 | 7.1 | 0.6353 | 0.468 | 7.1 | 0.1659 | 0.2091 | 7.1 | 0.6713 | 0.1546 | 0.5696 | 195.38 | 0.019538 | 0.011392 | 0.001715063
7.2 | 1.1488 | 0.1433 | 7.2 | 0.94 | 0.1567 | 7.2 | 0.8757 | 0.2515 | 7.2 | 0.8553 | 0.1735 | 7.2 | 0.9507 | 0.2125 | 0.9541 | 187.5 | 0.01875 | 0.019082 | 0.0009826014 | 7.2 | 0.6968 | 0.0548 | 7.2 | 0.6954 | 0.0922 | 7.2 | 0.6436 | 0.4784 | 7.2 | 0.1743 | 0.2164 | 7.2 | 0.6796 | 0.1598 | 0.57794 | 200.32 | 0.020032 | 0.0115588 | 0.001733052
7.3 | 1.1573 | 0.147 | 7.3 | 0.9483 | 0.1611 | 7.3 | 0.8838 | 0.2576 | 7.3 | 0.8637 | 0.178 | 7.3 | 0.9591 | 0.2181 | 0.96244 | 192.36 | 0.019236 | 0.0192488 | 0.000999335 | 7.3 | 0.7051 | 0.0555 | 7.3 | 0.7038 | 0.0933 | 7.3 | 0.6518 | 0.4898 | 7.3 | 0.1827 | 0.2235 | 7.3 | 0.6876 | 0.1657 | 0.5862 | 205.56 | 0.020556 | 0.011724 | 0.001753327
7.4 | 1.1654 | 0.1506 | 7.4 | 0.9566 | 0.1657 | 7.4 | 0.8922 | 0.2637 | 7.4 | 0.8722 | 0.1823 | 7.4 | 0.9674 | 0.2233 | 0.97076 | 197.12 | 0.019712 | 0.0194152 | 0.001015287 | 7.4 | 0.7136 | 0.0562 | 7.4 | 0.7122 | 0.0946 | 7.4 | 0.6601 | 0.5011 | 7.4 | 0.1911 | 0.2302 | 7.4 | 0.6963 | 0.1722 | 0.59466 | 210.86 | 0.021086 | 0.0118932 | 0.001772946
7.5 | 1.1737 | 0.1548 | 7.5 | 0.965 | 0.1706 | 7.5 | 0.9006 | 0.27 | 7.5 | 0.8805 | 0.1866 | 7.5 | 0.9756 | 0.2287 | 0.97908 | 202.14 | 0.020214 | 0.0195816 | 0.001032296 | 7.5 | 0.7219 | 0.0565 | 7.5 | 0.7204 | 0.0961 | 7.5 | 0.6686 | 0.5119 | 7.5 | 0.1994 | 0.2373 | 7.5 | 0.7046 | 0.1784 | 0.60298 | 216.04 | 0.021604 | 0.0120596 | 0.001791436
7.6 | 1.1821 | 0.1589 | 7.6 | 0.9734 | 0.1754 | 7.6 | 0.9087 | 0.2761 | 7.6 | 0.8888 | 0.1911 | 7.6 | 0.9841 | 0.2341 | 0.98742 | 207.12 | 0.020712 | 0.0197484 | 0.001048794 | 7.6 | 0.7301 | 0.0575 | 7.6 | 0.7288 | 0.0975 | 7.6 | 0.6768 | 0.5232 | 7.6 | 0.2077 | 0.2449 | 7.6 | 0.7128 | 0.1848 | 0.61124 | 221.58 | 0.022158 | 0.0122248 | 0.001812545
7.7 | 1.1904 | 0.163 | 7.7 | 0.9816 | 0.1798 | 7.7 | 0.9171 | 0.2826 | 7.7 | 0.8972 | 0.1957 | 7.7 | 0.9925 | 0.2398 | 0.99576 | 212.18 | 0.021218 | 0.0199152 | 0.001065417 | 7.7 | 0.7384 | 0.0578 | 7.7 | 0.7371 | 0.0985 | 7.7 | 0.6851 | 0.5349 | 7.7 | 0.2161 | 0.252 | 7.7 | 0.7213 | 0.1923 | 0.6196 | 227.1 | 0.02271 | 0.012392 | 0.001832634
7.8 | 1.1987 | 0.1673 | 7.8 | 0.9898 | 0.1849 | 7.8 | 0.9256 | 0.289 | 7.8 | 0.9054 | 0.1997 | 7.8 | 1.0008 | 0.2452 | 1.00406 | 217.22 | 0.021722 | 0.0200812 | 0.001081708 | 7.8 | 0.7469 | 0.0585 | 7.8 | 0.7454 | 0.0999 | 7.8 | 0.6936 | 0.5465 | 7.8 | 0.2244 | 0.2595 | 7.8 | 0.7297 | 0.1992 | 0.628 | 232.72 | 0.023272 | 0.01256 | 0.001852866
7.9 | 1.2072 | 0.1716 | 7.9 | 0.9984 | 0.19 | 7.9 | 0.9338 | 0.2953 | 7.9 | 0.9138 | 0.2046 | 7.9 | 1.0091 | 0.251 | 1.01246 | 222.5 | 0.02225 | 0.0202492 | 0.001098809 | 7.9 | 0.755 | 0.0591 | 7.9 | 0.7537 | 0.1014 | 7.9 | 0.7019 | 0.5578 | 7.9 | 0.2327 | 0.2671 | 7.9 | 0.7378 | 0.2059 | 0.63622 | 238.26 | 0.023826 | 0.0127244 | 0.001872465
8 | 1.2156 | 0.176 | 8 | 1.0067 | 0.1948 | 8 | 0.9421 | 0.3018 | 8 | 0.9221 | 0.2091 | 8 | 1.0175 | 0.2567 | 1.0208 | 227.68 | 0.022768 | 0.020416 | 0.001115204 | 8 | 0.7634 | 0.0599 | 8 | 0.7622 | 0.1027 | 8 | 0.7101 | 0.569 | 8 | 0.2411 | 0.275 | 8 | 0.7461 | 0.2135 | 0.64458 | 244.02 | 0.024402 | 0.0128916 | 0.00189286
8.1 | 1.2237 | 0.1804 | 8.1 | 1.0149 | 0.1997 | 8.1 | 0.9506 | 0.3082 | 8.1 | 0.9304 | 0.2137 | 8.1 | 1.0258 | 0.2621 | 1.02908 | 232.82 | 0.023282 | 0.0205816 | 0.001131205 | 8.1 | 0.7719 | 0.0604 | 8.1 | 0.7704 | 0.104 | 8.1 | 0.7184 | 0.5805 | 8.1 | 0.2495 | 0.2825 | 8.1 | 0.7545 | 0.2213 | 0.65294 | 249.74 | 0.024974 | 0.0130588 | 0.001912427
8.2 | 1.2321 | 0.185 | 8.2 | 1.0235 | 0.2052 | 8.2 | 0.9588 | 0.3144 | 8.2 | 0.9387 | 0.2184 | 8.2 | 1.0341 | 0.2677 | 1.03744 | 238.14 | 0.023814 | 0.0207488 | 0.001147729 | 8.2 | 0.7801 | 0.061 | 8.2 | 0.7789 | 0.1052 | 8.2 | 0.7268 | 0.592 | 8.2 | 0.2577 | 0.2903 | 8.2 | 0.7629 | 0.2289 | 0.66128 | 255.48 | 0.025548 | 0.0132256 | 0.001931708
8.3 | 1.2406 | 0.1891 | 8.3 | 1.0317 | 0.2102 | 8.3 | 0.9669 | 0.3206 | 8.3 | 0.9471 | 0.2234 | 8.3 | 1.0424 | 0.2737 | 1.04574 | 243.4 | 0.02434 | 0.0209148 | 0.001163769 | 8.3 | 0.7884 | 0.0614 | 8.3 | 0.7872 | 0.1069 | 8.3 | 0.735 | 0.6034 | 8.3 | 0.2661 | 0.2984 | 8.3 | 0.7711 | 0.2368 | 0.66956 | 261.38 | 0.026138 | 0.0133912 | 0.001951879
8.4 | 1.2486 | 0.1938 | 8.4 | 1.0399 | 0.2156 | 8.4 | 0.9756 | 0.3274 | 8.4 | 0.9555 | 0.2281 | 8.4 | 1.0508 | 0.2794 | 1.05408 | 248.86 | 0.024886 | 0.0210816 | 0.001180461 | 8.4 | 0.7969 | 0.0621 | 8.4 | 0.7952 | 0.1079 | 8.4 | 0.7434 | 0.6152 | 8.4 | 0.2745 | 0.306 | 8.4 | 0.7796 | 0.2447 | 0.67792 | 267.18 | 0.026718 | 0.0135584 | 0.001970586
8.5 | 1.2571 | 0.1987 | 8.5 | 1.0483 | 0.2208 | 8.5 | 0.9839 | 0.3337 | 8.5 | 0.9637 | 0.2328 | 8.5 | 1.0591 | 0.2853 | 1.06242 | 254.26 | 0.025426 | 0.0212484 | 0.001196608 | 8.5 | 0.8051 | 0.0626 | 8.5 | 0.8038 | 0.1095 | 8.5 | 0.752 | 0.6268 | 8.5 | 0.2826 | 0.3138 | 8.5 | 0.788 | 0.253 | 0.6863 | 273.14 | 0.027314 | 0.013726 | 0.001989946
8.6 | 1.2656 | 0.2036 | 8.6 | 1.0568 | 0.2262 | 8.6 | 0.9921 | 0.34 | 8.6 | 0.9719 | 0.2378 | 8.6 | 1.0674 | 0.2915 | 1.07076 | 259.82 | 0.025982 | 0.0214152 | 0.00121325 | 8.6 | 0.8133 | 0.0633 | 8.6 | 0.8123 | 0.111 | 8.6 | 0.7602 | 0.638 | 8.6 | 0.291 | 0.3221 | 8.6 | 0.7961 | 0.2609 | 0.69458 | 279.06 | 0.027906 | 0.0138916 | 0.00200884
8.7 | 1.2738 | 0.2083 | 8.7 | 1.0649 | 0.2318 | 8.7 | 1.0006 | 0.3468 | 8.7 | 0.9805 | 0.2427 | 8.7 | 1.0759 | 0.2976 | 1.07914 | 265.44 | 0.026544 | 0.0215828 | 0.001229868 | 8.7 | 0.8219 | 0.0645 | 8.7 | 0.8204 | 0.1122 | 8.7 | 0.7684 | 0.6497 | 8.7 | 0.2995 | 0.3304 | 8.7 | 0.8044 | 0.2694 | 0.70292 | 285.24 | 0.028524 | 0.0140584 | 0.002028965
8.8 | 1.2821 | 0.2132 | 8.8 | 1.0733 | 0.2372 | 8.8 | 1.0089 | 0.3533 | 8.8 | 0.9888 | 0.2473 | 8.8 | 1.084 | 0.3035 | 1.08742 | 270.9 | 0.02709 | 0.0217484 | 0.001245609 | 8.8 | 0.8302 | 0.0647 | 8.8 | 0.8286 | 0.1136 | 8.8 | 0.7769 | 0.6612 | 8.8 | 0.3076 | 0.3384 | 8.8 | 0.8129 | 0.2775 | 0.71124 | 291.08 | 0.029108 | 0.0142248 | 0.002046285
8.9 | 1.2906 | 0.2181 | 8.9 | 1.0818 | 0.2426 | 8.9 | 1.0171 | 0.3596 | 8.9 | 0.997 | 0.2524 | 8.9 | 1.0923 | 0.3097 | 1.09576 | 276.48 | 0.027648 | 0.0219152 | 0.00126159 | 8.9 | 0.8384 | 0.0656 | 8.9 | 0.8372 | 0.1153 | 8.9 | 0.7851 | 0.6722 | 8.9 | 0.3159 | 0.3468 | 8.9 | 0.8213 | 0.2857 | 0.71958 | 297.12 | 0.029712 | 0.0143916 | 0.002064538
9 | 1.2988 | 0.2229 | 9 | 1.0901 | 0.2484 | 9 | 1.0254 | 0.366 | 9 | 1.0056 | 0.2577 | 9 | 1.1009 | 0.3162 | 1.10416 | 282.24 | 0.028224 | 0.0220832 | 0.001278076 | 9 | 0.8469 | 0.0663 | 9 | 0.8455 | 0.1165 | 9 | 0.7934 | 0.6839 | 9 | 0.3246 | 0.3557 | 9 | 0.8294 | 0.2943 | 0.72796 | 303.34 | 0.030334 | 0.0145592 | 0.002083494
9.1 | 1.3069 | 0.2279 | 9.1 | 1.0983 | 0.2542 | 9.1 | 1.0338 | 0.3727 | 9.1 | 1.0139 | 0.2627 | 9.1 | 1.1091 | 0.3221 | 1.1124 | 287.92 | 0.028792 | 0.022248 | 0.001294139 | 9.1 | 0.8553 | 0.0669 | 9.1 | 0.8536 | 0.1179 | 9.1 | 0.8018 | 0.6959 | 9.1 | 0.3327 | 0.3636 | 9.1 | 0.8379 | 0.3027 | 0.73626 | 309.4 | 0.03094 | 0.0147252 | 0.00210116
9.2 | 1.3156 | 0.2329 | 9.2 | 1.1066 | 0.2598 | 9.2 | 1.0421 | 0.3792 | 9.2 | 1.022 | 0.2679 | 9.2 | 1.1174 | 0.3285 | 1.12074 | 293.66 | 0.029366 | 0.0224148 | 0.001310117 | 9.2 | 0.8634 | 0.0676 | 9.2 | 0.8621 | 0.119 | 9.2 | 0.8102 | 0.7069 | 9.2 | 0.3409 | 0.3718 | 9.2 | 0.8464 | 0.3115 | 0.7446 | 315.36 | 0.031536 | 0.014892 | 0.002117647
9.3 | 1.3238 | 0.238 | 9.3 | 1.115 | 0.2654 | 9.3 | 1.0504 | 0.3857 | 9.3 | 1.0304 | 0.273 | 9.3 | 1.1259 | 0.3349 | 1.1291 | 299.4 | 0.02994 | 0.022582 | 0.001325835 | 9.3 | 0.8717 | 0.0682 | 9.3 | 0.8706 | 0.1205 | 9.3 | 0.8184 | 0.7183 | 9.3 | 0.3494 | 0.3806 | 9.3 | 0.8546 | 0.32 | 0.75294 | 321.52 | 0.032152 | 0.0150588 | 0.002135097
9.4 | 1.3321 | 0.2428 | 9.4 | 1.1232 | 0.2712 | 9.4 | 1.0588 | 0.3925 | 9.4 | 1.0388 | 0.2779 | 9.4 | 1.1343 | 0.341 | 1.13744 | 305.08 | 0.030508 | 0.0227488 | 0.001341082 | 9.4 | 0.8802 | 0.0693 | 9.4 | 0.8787 | 0.1221 | 9.4 | 0.8268 | 0.7304 | 9.4 | 0.3578 | 0.389 | 9.4 | 0.8629 | 0.3288 | 0.76128 | 327.92 | 0.032792 | 0.0152256 | 0.002153741
9.5 | 1.3406 | 0.2484 | 9.5 | 1.1316 | 0.2771 | 9.5 | 1.0673 | 0.3992 | 9.5 | 1.0471 | 0.2832 | 9.5 | 1.1424 | 0.3472 | 1.1458 | 311.02 | 0.031102 | 0.022916 | 0.001357218 | 9.5 | 0.8884 | 0.0696 | 9.5 | 0.8871 | 0.1236 | 9.5 | 0.8353 | 0.7412 | 9.5 | 0.3659 | 0.3978 | 9.5 | 0.8714 | 0.3374 | 0.76962 | 333.92 | 0.033392 | 0.0153924 | 0.002169382
9.6 | 1.3489 | 0.2535 | 9.6 | 1.1401 | 0.283 | 9.6 | 1.0754 | 0.4053 | 9.6 | 1.0554 | 0.2888 | 9.6 | 1.1508 | 0.3537 | 1.15412 | 316.86 | 0.031686 | 0.0230824 | 0.001372734 | 9.6 | 0.8967 | 0.0706 | 9.6 | 0.8957 | 0.1252 | 9.6 | 0.8433 | 0.7525 | 9.6 | 0.3744 | 0.4065 | 9.6 | 0.8795 | 0.3461 | 0.77792 | 340.18 | 0.034018 | 0.0155584 | 0.002186472
9.7 | 1.3571 | 0.2587 | 9.7 | 1.1484 | 0.2889 | 9.7 | 1.0837 | 0.4123 | 9.7 | 1.0638 | 0.2936 | 9.7 | 1.1592 | 0.36 | 1.16244 | 322.7 | 0.03227 | 0.0232488 | 0.001388029 | 9.7 | 0.9052 | 0.0715 | 9.7 | 0.9037 | 0.1267 | 9.7 | 0.8516 | 0.764 | 9.7 | 0.3831 | 0.4153 | 9.7 | 0.8878 | 0.3552 | 0.78628 | 346.54 | 0.034654 | 0.0157256 | 0.002203668
9.8 | 1.3654 | 0.2641 | 9.8 | 1.1567 | 0.2949 | 9.8 | 1.0922 | 0.4186 | 9.8 | 1.0721 | 0.2992 | 9.8 | 1.1674 | 0.3664 | 1.17076 | 328.64 | 0.032864 | 0.0234152 | 0.001403533 | 9.8 | 0.9136 | 0.0721 | 9.8 | 0.9121 | 0.1285 | 9.8 | 0.8602 | 0.7755 | 9.8 | 0.391 | 0.4237 | 9.8 | 0.8963 | 0.3639 | 0.79464 | 352.74 | 0.035274 | 0.0158928 | 0.002219496
9.9 | 1.3737 | 0.2694 | 9.9 | 1.1651 | 0.3009 | 9.9 | 1.1005 | 0.4252 | 9.9 | 1.0804 | 0.3046 | 9.9 | 1.1758 | 0.373 | 1.1791 | 334.62 | 0.033462 | 0.023582 | 0.001418964 | 9.9 | 0.9218 | 0.0728 | 9.9 | 0.9205 | 0.1304 | 9.9 | 0.8684 | 0.7866 | 9.9 | 0.3994 | 0.4326 | 9.9 | 0.9047 | 0.373 | 0.80296 | 359.08 | 0.035908 | 0.0160592 | 0.002235977
10 | 1.3821 | 0.275 | 10 | 1.1733 | 0.3068 | 10 | 1.1087 | 0.4319 | 10 | 1.0887 | 0.3098 | 10 | 1.1843 | 0.3793 | 1.18742 | 340.56 | 0.034056 | 0.0237484 | 0.001434033 | 10 | 0.9301 | 0.0738 | 10 | 0.9288 | 0.1322 | 10 | 0.8768 | 0.7981 | 10 | 0.4079 | 0.4417 | 10 | 0.9128 | 0.3822 | 0.81128 | 365.6 | 0.03656 | 0.0162256 | 0.002253229
10.1 | 1.3903 | 0.2805 | 10.1 | 1.1816 | 0.3126 | 10.1 | 1.1173 | 0.4385 | 10.1 | 1.0971 | 0.3154 | 10.1 | 1.1926 | 0.386 | 1.19578 | 346.6 | 0.03466 | 0.0239156 | 0.001449263 | 10.1 | 0.9385 | 0.0744 | 10.1 | 0.9371 | 0.1347 | 10.1 | 0.8853 | 0.8096 | 10.1 | 0.4159 | 0.4499 | 10.1 | 0.9213 | 0.391 | 0.81962 | 371.92 | 0.037192 | 0.0163924 | 0.002268856
10.2 | 1.3987 | 0.2862 | 10.2 | 1.19 | 0.319 | 10.2 | 1.1257 | 0.445 | 10.2 | 1.1053 | 0.321 | 10.2 | 1.2007 | 0.3925 | 1.20408 | 352.74 | 0.035274 | 0.0240816 | 0.00146477 | 10.2 | 0.9468 | 0.0752 | 10.2 | 0.9454 | 0.1367 | 10.2 | 0.8936 | 0.8204 | 10.2 | 0.4243 | 0.4592 | 10.2 | 0.9296 | 0.4 | 0.82794 | 378.3 | 0.03783 | 0.0165588 | 0.002284586
10.3 | 1.4073 | 0.2917 | 10.3 | 1.1984 | 0.3248 | 10.3 | 1.1338 | 0.4515 | 10.3 | 1.1137 | 0.3264 | 10.3 | 1.2091 | 0.3989 | 1.21246 | 358.66 | 0.035866 | 0.0242492 | 0.001479059 | 10.3 | 0.9551 | 0.0759 | 10.3 | 0.9538 | 0.1394 | 10.3 | 0.9017 | 0.8317 | 10.3 | 0.4327 | 0.468 | 10.3 | 0.9377 | 0.4091 | 0.8362 | 384.82 | 0.038482 | 0.016724 | 0.002301005
10.4 | 1.4154 | 0.2973 | 10.4 | 1.2066 | 0.331 | 10.4 | 1.1421 | 0.4584 | 10.4 | 1.1222 | 0.332 | 10.4 | 1.2174 | 0.4054 | 1.22074 | 364.82 | 0.036482 | 0.0244148 | 0.001494258 | 10.4 | 0.9636 | 0.0767 | 10.4 | 0.9621 | 0.142 | 10.4 | 0.9101 | 0.8431 | 10.4 | 0.4411 | 0.4769 | 10.4 | 0.9462 | 0.4186 | 0.84462 | 391.46 | 0.039146 | 0.0168924 | 0.002317373
10.5 | 1.4238 | 0.303 | 10.5 | 1.215 | 0.3375 | 10.5 | 1.1506 | 0.4646 | 10.5 | 1.1305 | 0.3374 | 10.5 | 1.2256 | 0.4117 | 1.2291 | 370.84 | 0.037084 | 0.024582 | 0.001508584 | 10.5 | 0.972 | 0.0774 | 10.5 | 0.9704 | 0.1454 | 10.5 | 0.9186 | 0.8539 | 10.5 | 0.4494 | 0.4859 | 10.5 | 0.9546 | 0.4276 | 0.853 | 398.04 | 0.039804 | 0.01706 | 0.002333177
10.6 | 1.4321 | 0.3088 | 10.6 | 1.2234 | 0.3434 | 10.6 | 1.1587 | 0.4709 | 10.6 | 1.1388 | 0.3431 | 10.6 | 1.2341 | 0.4184 | 1.23742 | 376.92 | 0.037692 | 0.0247484 | 0.001523008 | 10.6 | 0.9801 | 0.0782 | 10.6 | 0.9788 | 0.149 | 10.6 | 0.9268 | 0.8653 | 10.6 | 0.4578 | 0.4949 | 10.6 | 0.9628 | 0.4365 | 0.86126 | 404.78 | 0.040478 | 0.0172252 | 0.002349929
10.7 | 1.4404 | 0.3143 | 10.7 | 1.2316 | 0.3495 | 10.7 | 1.1671 | 0.4776 | 10.7 | 1.1472 | 0.3487 | 10.7 | 1.2425 | 0.4252 | 1.24576 | 383.06 | 0.038306 | 0.0249152 | 0.001537455 | 10.7 | 0.9884 | 0.0791 | 10.7 | 0.9871 | 0.1526 | 10.7 | 0.9351 | 0.8765 | 10.7 | 0.4661 | 0.5035 | 10.7 | 0.9713 | 0.4462 | 0.8696 | 411.58 | 0.041158 | 0.017392 | 0.00236649
10.8 | 1.4487 | 0.3202 | 10.8 | 1.2399 | 0.3559 | 10.8 | 1.1756 | 0.4843 | 10.8 | 1.1554 | 0.354 | 10.8 | 1.2508 | 0.4314 | 1.25408 | 389.16 | 0.038916 | 0.0250816 | 0.001551576 | 10.8 | 0.9969 | 0.0799 | 10.8 | 0.9954 | 0.1564 | 10.8 | 0.9436 | 0.8875 | 10.8 | 0.4744 | 0.5126 | 10.8 | 0.9797 | 0.4553 | 0.878 | 418.34 | 0.041834 | 0.01756 | 0.002382346
10.9 | 1.4572 | 0.326 | 10.9 | 1.2484 | 0.3623 | 10.9 | 1.1838 | 0.4908 | 10.9 | 1.1637 | 0.3599 | 10.9 | 1.2591 | 0.4382 | 1.26244 | 395.44 | 0.039544 | 0.0252488 | 0.001566173 | 10.9 | 1.005 | 0.0807 | 10.9 | 1.0037 | 0.1606 | 10.9 | 0.9519 | 0.8987 | 10.9 | 0.4827 | 0.5221 | 10.9 | 0.9879 | 0.4643 | 0.88624 | 425.28 | 0.042528 | 0.0177248 | 0.00239935
11 | 1.4656 | 0.3317 | 11 | 1.2567 | 0.3684 | 11 | 1.1921 | 0.4973 | 11 | 1.1721 | 0.3655 | 11 | 1.2675 | 0.4448 | 1.2708 | 401.54 | 0.040154 | 0.025416 | 0.001579871 | 11 | 1.0134 | 0.0815 | 11 | 1.0123 | 0.1647 | 11 | 0.9599 | 0.9097 | 11 | 0.4911 | 0.5311 | 11 | 0.9961 | 0.4735 | 0.89456 | 432.1 | 0.04321 | 0.0178912 | 0.002415154
11.1 | 1.4737 | 0.3376 | 11.1 | 1.2649 | 0.3749 | 11.1 | 1.2006 | 0.5039 | 11.1 | 1.1804 | 0.371 | 11.1 | 1.2758 | 0.4512 | 1.27908 | 407.72 | 0.040772 | 0.0255816 | 0.001593802 | 11.1 | 1.0219 | 0.0825 | 11.1 | 1.0204 | 0.169 | 11.1 | 0.9684 | 0.921 | 11.1 | 0.4994 | 0.5405 | 11.1 | 1.0045 | 0.483 | 0.90292 | 439.2 | 0.04392 | 0.0180584 | 0.002432109
11.2 | 1.4821 | 0.3437 | 11.2 | 1.2735 | 0.3816 | 11.2 | 1.2088 | 0.5103 | 11.2 | 1.1888 | 0.3769 | 11.2 | 1.2841 | 0.4579 | 1.28746 | 414.08 | 0.041408 | 0.0257492 | 0.001608128 | 11.2 | 1.0301 | 0.0835 | 11.2 | 1.0288 | 0.1736 | 11.2 | 0.9769 | 0.9317 | 11.2 | 0.5077 | 0.55 | 11.2 | 1.0129 | 0.492 | 0.91128 | 446.16 | 0.044616 | 0.0182256 | 0.002447985
11.3 | 1.4906 | 0.3494 | 11.3 | 1.2818 | 0.3873 | 11.3 | 1.2169 | 0.5168 | 11.3 | 1.1971 | 0.3826 | 11.3 | 1.2924 | 0.4646 | 1.29576 | 420.14 | 0.042014 | 0.0259152 | 0.001621211 | 11.3 | 1.0384 | 0.0844 | 11.3 | 1.0373 | 0.1782 | 11.3 | 0.9851 | 0.9426 | 11.3 | 0.5161 | 0.5596 | 11.3 | 1.0211 | 0.5012 | 0.9196 | 453.2 | 0.04532 | 0.018392 | 0.002464115
11.4 | 1.4987 | 0.3552 | 11.4 | 1.29 | 0.394 | 11.4 | 1.2255 | 0.5236 | 11.4 | 1.2054 | 0.3886 | 11.4 | 1.3009 | 0.4711 | 1.3041 | 426.5 | 0.04265 | 0.026082 | 0.001635227 | 11.4 | 1.0469 | 0.0854 | 11.4 | 1.0453 | 0.1826 | 11.4 | 0.9934 | 0.9534 | 11.4 | 0.5246 | 0.5692 | 11.4 | 1.0296 | 0.5109 | 0.92796 | 460.3 | 0.04603 | 0.0185592 | 0.002480172
11.5 | 1.5071 | 0.3618 | 11.5 | 1.2983 | 0.4003 | 11.5 | 1.2339 | 0.53 | 11.5 | 1.2137 | 0.3942 | 11.5 | 1.3091 | 0.4776 | 1.31242 | 432.78 | 0.043278 | 0.0262484 | 0.001648786 | 11.5 | 1.0551 | 0.0862 | 11.5 | 1.0538 | 0.1874 | 11.5 | 1.0019 | 0.9645 | 11.5 | 0.5326 | 0.5787 | 11.5 | 1.038 | 0.5201 | 0.93628 | 467.38 | 0.046738 | 0.0187256 | 0.002495941
11.6 | 1.5156 | 0.3678 | 11.6 | 1.3068 | 0.4062 | 11.6 | 1.2421 | 0.5362 | 11.6 | 1.2219 | 0.4002 | 11.6 | 1.3174 | 0.4843 | 1.32076 | 438.94 | 0.043894 | 0.0264152 | 0.001661695 | 11.6 | 1.0633 | 0.0874 | 11.6 | 1.0622 | 0.1926 | 11.6 | 1.0102 | 0.9754 | 11.6 | 0.541 | 0.5886 | 11.6 | 1.0462 | 0.5292 | 0.94458 | 474.64 | 0.047464 | 0.0188916 | 0.002512439
11.7 | 1.5237 | 0.3737 | 11.7 | 1.3149 | 0.4129 | 11.7 | 1.2507 | 0.5429 | 11.7 | 1.2306 | 0.4063 | 11.7 | 1.3259 | 0.4909 | 1.32916 | 445.34 | 0.044534 | 0.0265832 | 0.001675269 | 11.7 | 1.0719 | 0.0886 | 11.7 | 1.0703 | 0.1973 | 11.7 | 1.0184 | 0.9865 | 11.7 | 0.5496 | 0.5988 | 11.7 | 1.0544 | 0.5387 | 0.95292 | 481.98 | 0.048198 | 0.0190584 | 0.002528964
11.8 | 1.5321 | 0.38 | 11.8 | 1.3233 | 0.4194 | 11.8 | 1.2589 | 0.5495 | 11.8 | 1.2387 | 0.4119 | 11.8 | 1.334 | 0.4973 | 1.3374 | 451.62 | 0.045162 | 0.026748 | 0.001688425 | 11.8 | 1.0802 | 0.0895 | 11.8 | 1.0787 | 0.2022 | 11.8 | 1.0269 | 0.9973 | 11.8 | 0.5576 | 0.6084 | 11.8 | 1.0629 | 0.5481 | 0.96126 | 489.1 | 0.04891 | 0.0192252 | 0.002544057
11.9 | 1.5406 | 0.3863 | 11.9 | 1.3318 | 0.4259 | 11.9 | 1.2671 | 0.556 | 11.9 | 1.2471 | 0.4177 | 11.9 | 1.3422 | 0.5042 | 1.34576 | 458.02 | 0.045802 | 0.0269152 | 0.001701715 | 11.9 | 1.0884 | 0.0904 | 11.9 | 1.0872 | 0.2075 | 11.9 | 1.0351 | 1.0074 | 11.9 | 0.5659 | 0.6187 | 11.9 | 1.0713 | 0.5574 | 0.96958 | 496.28 | 0.049628 | 0.0193916 | 0.002559252
12 | 1.5487 | 0.3924 | 12 | 1.3401 | 0.4321 | 12 | 1.2754 | 0.5623 | 12 | 1.2556 | 0.4242 | 12 | 1.3508 | 0.511 | 1.35412 | 464.4 | 0.04644 | 0.0270824 | 0.001714767 | 12 | 1.0969 | 0.0914 | 12 | 1.0955 | 0.2125 | 12 | 1.0433 | 1.0181 | 12 | 0.5746 | 0.629 | 12 | 1.0794 | 0.5664 | 0.97794 | 503.48 | 0.050348 | 0.0195588 | 0.002574187
12.1 | 1.5569 | 0.3986 | 12.1 | 1.3482 | 0.4385 | 12.1 | 1.2838 | 0.5686 | 12.1 | 1.2639 | 0.4295 | 12.1 | 1.3591 | 0.5173 | 1.36238 | 470.5 | 0.04705 | 0.0272476 | 0.001726758 | 12.1 | 1.1053 | 0.0924 | 12.1 | 1.1036 | 0.2179 | 12.1 | 1.0518 | 1.0291 | 12.1 | 0.5827 | 0.6387 | 12.1 | 1.0879 | 0.5762 | 0.98626 | 510.86 | 0.051086 | 0.0197252 | 0.002589885
12.2 | 1.5655 | 0.4051 | 12.2 | 1.3566 | 0.4451 | 12.2 | 1.2921 | 0.5753 | 12.2 | 1.2721 | 0.4357 | 12.2 | 1.3674 | 0.5238 | 1.37074 | 477 | 0.0477 | 0.0274148 | 0.001739936 | 12.2 | 1.1134 | 0.0938 | 12.2 | 1.1121 | 0.2236 | 12.2 | 1.0602 | 1.0392 | 12.2 | 0.5909 | 0.6485 | 12.2 | 1.0964 | 0.5853 | 0.9946 | 518.08 | 0.051808 | 0.019892 | 0.002604464
12.3 | 1.5739 | 0.4113 | 12.3 | 1.365 | 0.4515 | 12.3 | 1.3004 | 0.5814 | 12.3 | 1.2804 | 0.4416 | 12.3 | 1.3759 | 0.5308 | 1.37912 | 483.32 | 0.048332 | 0.0275824 | 0.001752277 | 12.3 | 1.1218 | 0.0948 | 12.3 | 1.1205 | 0.2288 | 12.3 | 1.0684 | 1.0497 | 12.3 | 0.5994 | 0.6591 | 12.3 | 1.1045 | 0.5945 | 1.00292 | 525.38 | 0.052538 | 0.0200584 | 0.002619252
12.4 | 1.5821 | 0.4177 | 12.4 | 1.3733 | 0.4577 | 12.4 | 1.3088 | 0.5882 | 12.4 | 1.2888 | 0.4475 | 12.4 | 1.3843 | 0.5372 | 1.38746 | 489.66 | 0.048966 | 0.0277492 | 0.001764591 | 12.4 | 1.1302 | 0.0959 | 12.4 | 1.1286 | 0.2346 | 12.4 | 1.0768 | 1.0606 | 12.4 | 0.6078 | 0.6689 | 12.4 | 1.1129 | 0.604 | 1.01126 | 532.8 | 0.05328 | 0.0202252 | 0.002634337
12.5 | 1.5906 | 0.4241 | 12.5 | 1.3816 | 0.4643 | 12.5 | 1.3173 | 0.5948 | 12.5 | 1.2971 | 0.4535 | 12.5 | 1.3924 | 0.5437 | 1.3958 | 496.08 | 0.049608 | 0.027916 | 0.001777045 | 12.5 | 1.1384 | 0.0972 | 12.5 | 1.1371 | 0.2405 | 12.5 | 1.0853 | 1.0709 | 12.5 | 0.6159 | 0.6789 | 12.5 | 1.1214 | 0.6128 | 1.01962 | 540.06 | 0.054006 | 0.0203924 | 0.00264834
12.6 | 1.5989 | 0.4304 | 12.6 | 1.3901 | 0.4708 | 12.6 | 1.3254 | 0.6008 | 12.6 | 1.3054 | 0.4596 | 12.6 | 1.4008 | 0.5503 | 1.40412 | 502.38 | 0.050238 | 0.0280824 | 0.00178895 | 12.6 | 1.1467 | 0.0983 | 12.6 | 1.1457 | 0.2465 | 12.6 | 1.0933 | 1.0808 | 12.6 | 0.6244 | 0.6894 | 12.6 | 1.1294 | 0.6218 | 1.0279 | 547.36 | 0.054736 | 0.020558 | 0.002662516
12.7 | 1.6071 | 0.4368 | 12.7 | 1.3984 | 0.4772 | 12.7 | 1.3338 | 0.6072 | 12.7 | 1.3138 | 0.4657 | 12.7 | 1.4092 | 0.5566 | 1.41246 | 508.7 | 0.05087 | 0.0282492 | 0.001800759 | 12.7 | 1.1551 | 0.0995 | 12.7 | 1.1538 | 0.2519 | 12.7 | 1.1017 | 1.0914 | 12.7 | 0.6331 | 0.6997 | 12.7 | 1.1378 | 0.6314 | 1.0363 | 554.78 | 0.055478 | 0.020726 | 0.002676735
12.8 | 1.6154 | 0.443 | 12.8 | 1.4067 | 0.4838 | 12.8 | 1.3422 | 0.6136 | 12.8 | 1.3222 | 0.4717 | 12.8 | 1.4174 | 0.5633 | 1.42078 | 515.08 | 0.051508 | 0.0284156 | 0.001812666 | 12.8 | 1.1636 | 0.1009 | 12.8 | 1.1621 | 0.2583 | 12.8 | 1.1102 | 1.1019 | 12.8 | 0.641 | 0.7095 | 12.8 | 1.1463 | 0.6407 | 1.04464 | 562.26 | 0.056226 | 0.0208928 | 0.002691166
12.9 | 1.6238 | 0.4496 | 12.9 | 1.4151 | 0.4903 | 12.9 | 1.3505 | 0.6198 | 12.9 | 1.3303 | 0.4776 | 12.9 | 1.4257 | 0.5701 | 1.42908 | 521.48 | 0.052148 | 0.0285816 | 0.00182453 | 12.9 | 1.1718 | 0.102 | 12.9 | 1.1705 | 0.2641 | 12.9 | 1.1184 | 1.1117 | 12.9 | 0.6494 | 0.7198 | 12.9 | 1.1546 | 0.6499 | 1.05294 | 569.5 | 0.05695 | 0.0210588 | 0.002704333
13 | 1.6321 | 0.4557 | 13 | 1.4233 | 0.4965 | 13 | 1.3587 | 0.6262 | 13 | 1.3387 | 0.4837 | 13 | 1.4342 | 0.5766 | 1.4374 | 527.74 | 0.052774 | 0.028748 | 0.001835745 | 13 | 1.1801 | 0.1032 | 13 | 1.1788 | 0.2704 | 13 | 1.1267 | 1.1221 | 13 | 0.6578 | 0.7301 | 13 | 1.1628 | 0.659 | 1.06124 | 576.96 | 0.057696 | 0.0212248 | 0.00271833
13.1 | 1.6403 | 0.4624 | 13.1 | 1.4316 | 0.503 | 13.1 | 1.3673 | 0.6327 | 13.1 | 1.3471 | 0.4897 | 13.1 | 1.4425 | 0.5833 | 1.44576 | 534.22 | 0.053422 | 0.0289152 | 0.00184754 | 13.1 | 1.1885 | 0.1044 | 13.1 | 1.1871 | 0.277 | 13.1 | 1.1353 | 1.1326 | 13.1 | 0.6659 | 0.7397 | 13.1 | 1.1713 | 0.6681 | 1.06962 | 584.36 | 0.058436 | 0.0213924 | 0.002731624
13.2 | 1.6488 | 0.4692 | 13.2 | 1.44 | 0.5094 | 13.2 | 1.3757 | 0.6389 | 13.2 | 1.3553 | 0.4958 | 13.2 | 1.4507 | 0.5895 | 1.4541 | 540.56 | 0.054056 | 0.029082 | 0.001858744 | 13.2 | 1.1968 | 0.1056 | 13.2 | 1.1954 | 0.2836 | 13.2 | 1.1435 | 1.1421 | 13.2 | 0.6743 | 0.7502 | 13.2 | 1.1796 | 0.6767 | 1.07792 | 591.64 | 0.059164 | 0.0215584 | 0.00274436
13.3 | 1.6573 | 0.4755 | 13.3 | 1.4484 | 0.5158 | 13.3 | 1.3837 | 0.6453 | 13.3 | 1.3637 | 0.5019 | 13.3 | 1.4591 | 0.5961 | 1.46244 | 546.92 | 0.054692 | 0.0292488 | 0.001869889 | 13.3 | 1.2051 | 0.107 | 13.3 | 1.2038 | 0.2902 | 13.3 | 1.1518 | 1.1525 | 13.3 | 0.6827 | 0.7606 | 13.3 | 1.1877 | 0.6859 | 1.08622 | 599.24 | 0.059924 | 0.0217244 | 0.002758373
13.4 | 1.6654 | 0.4819 | 13.4 | 1.4567 | 0.5222 | 13.4 | 1.3921 | 0.6514 | 13.4 | 1.3722 | 0.5082 | 13.4 | 1.4674 | 0.6025 | 1.47076 | 553.24 | 0.055324 | 0.0294152 | 0.001880796 | 13.4 | 1.2136 | 0.1083 | 13.4 | 1.2121 | 0.297 | 13.4 | 1.1601 | 1.1626 | 13.4 | 0.6911 | 0.7704 | 13.4 | 1.1963 | 0.6954 | 1.09464 | 606.74 | 0.060674 | 0.0218928 | 0.002771413
13.5 | 1.6737 | 0.4884 | 13.5 | 1.4651 | 0.5289 | 13.5 | 1.4006 | 0.6578 | 13.5 | 1.3805 | 0.5142 | 13.5 | 1.4757 | 0.609 | 1.47912 | 559.66 | 0.055966 | 0.0295824 | 0.001891868 | 13.5 | 1.222 | 0.1096 | 13.5 | 1.2204 | 0.3043 | 13.5 | 1.1686 | 1.1722 | 13.5 | 0.6994 | 0.7808 | 13.5 | 1.2047 | 0.7041 | 1.10302 | 614.2 | 0.06142 | 0.0220604 | 0.002784174
13.6 | 1.6821 | 0.495 | 13.6 | 1.4734 | 0.5354 | 13.6 | 1.4087 | 0.6639 | 13.6 | 1.3888 | 0.5203 | 13.6 | 1.4841 | 0.6156 | 1.48742 | 566.04 | 0.056604 | 0.0297484 | 0.001902758 | 13.6 | 1.2301 | 0.1113 | 13.6 | 1.2288 | 0.3112 | 13.6 | 1.1768 | 1.1821 | 13.6 | 0.7078 | 0.791 | 13.6 | 1.2128 | 0.7127 | 1.11126 | 621.66 | 0.062166 | 0.0222252 | 0.002797095
13.7 | 1.6904 | 0.5015 | 13.7 | 1.4816 | 0.5412 | 13.7 | 1.4171 | 0.6704 | 13.7 | 1.3972 | 0.5266 | 13.7 | 1.4926 | 0.6223 | 1.49578 | 572.4 | 0.05724 | 0.0299156 | 0.001913383 | 13.7 | 1.2385 | 0.113 | 13.7 | 1.2371 | 0.3188 | 13.7 | 1.1851 | 1.192 | 13.7 | 0.7161 | 0.8009 | 13.7 | 1.2213 | 0.722 | 1.11962 | 629.34 | 0.062934 | 0.0223924 | 0.002810507
13.8 | 1.6987 | 0.508 | 13.8 | 1.4899 | 0.5478 | 13.8 | 1.4256 | 0.6764 | 13.8 | 1.4054 | 0.5324 | 13.8 | 1.5009 | 0.6285 | 1.5041 | 578.62 | 0.057862 | 0.030082 | 0.001923476 | 13.8 | 1.2469 | 0.115 | 13.8 | 1.2454 | 0.3258 | 13.8 | 1.1936 | 1.202 | 13.8 | 0.7243 | 0.8108 | 13.8 | 1.2297 | 0.7308 | 1.12798 | 636.88 | 0.063688 | 0.0225596 | 0.0028231
13.9 | 1.7072 | 0.5147 | 13.9 | 1.4984 | 0.5543 | 13.9 | 1.4338 | 0.6825 | 13.9 | 1.4137 | 0.5384 | 13.9 | 1.5091 | 0.6351 | 1.51244 | 585 | 0.0585 | 0.0302488 | 0.001933961 | 13.9 | 1.255 | 0.1172 | 13.9 | 1.2538 | 0.3334 | 13.9 | 1.2019 | 1.2116 | 13.9 | 0.7327 | 0.821 | 13.9 | 1.2378 | 0.7393 | 1.13624 | 644.5 | 0.06445 | 0.0227248 | 0.002836109
14 | 1.7156 | 0.5213 | 14 | 1.5067 | 0.5606 | 14 | 1.4421 | 0.689 | 14 | 1.4221 | 0.5448 | 14 | 1.5174 | 0.6415 | 1.52078 | 591.44 | 0.059144 | 0.0304156 | 0.001944528 | 14 | 1.2634 | 0.1198 | 14 | 1.2623 | 0.3408 | 14 | 1.21 | 1.2212 | 14 | 0.7411 | 0.8311 | 14 | 1.2461 | 0.7482 | 1.14458 | 652.22 | 0.065222 | 0.0228916 | 0.002849167
14.1 | 1.7237 | 0.5277 | 14.1 | 1.5149 | 0.5671 | 14.1 | 1.4506 | 0.6951 | 14.1 | 1.4304 | 0.5504 | 14.1 | 1.5258 | 0.6477 | 1.52908 | 597.6 | 0.05976 | 0.0305816 | 0.001954116 | 14.1 | 1.2719 | 0.122 | 14.1 | 1.2705 | 0.3486 | 14.1 | 1.2184 | 1.2308 | 14.1 | 0.7494 | 0.8407 | 14.1 | 1.2546 | 0.7571 | 1.15296 | 659.84 | 0.065984 | 0.0230592 | 0.002861504
14.2 | 1.7321 | 0.5342 | 14.2 | 1.5234 | 0.5737 | 14.2 | 1.4588 | 0.7012 | 14.2 | 1.4388 | 0.5564 | 14.2 | 1.5341 | 0.6543 | 1.53744 | 603.96 | 0.060396 | 0.0307488 | 0.001964174 | 14.2 | 1.2801 | 0.1244 | 14.2 | 1.2788 | 0.3561 | 14.2 | 1.2268 | 1.2403 | 14.2 | 0.7578 | 0.8512 | 14.2 | 1.2628 | 0.7656 | 1.16126 | 667.52 | 0.066752 | 0.0232252 | 0.002874119
14.3 | 1.7406 | 0.5406 | 14.3 | 1.5317 | 0.5798 | 14.3 | 1.4669 | 0.7071 | 14.3 | 1.4471 | 0.5627 | 14.3 | 1.5424 | 0.6607 | 1.54574 | 610.18 | 0.061018 | 0.0309148 | 0.001973747 | 14.3 | 1.2884 | 0.1272 | 14.3 | 1.2873 | 0.3643 | 14.3 | 1.235 | 1.2499 | 14.3 | 0.7661 | 0.8612 | 14.3 | 1.2711 | 0.7742 | 1.16958 | 675.36 | 0.067536 | 0.0233916 | 0.00288719
14.4 | 1.7486 | 0.5471 | 14.4 | 1.54 | 0.5862 | 14.4 | 1.4756 | 0.7134 | 14.4 | 1.4555 | 0.5687 | 14.4 | 1.5509 | 0.667 | 1.55412 | 616.48 | 0.061648 | 0.0310824 | 0.001983373 | 14.4 | 1.297 | 0.1299 | 14.4 | 1.2953 | 0.3717 | 14.4 | 1.2434 | 1.2593 | 14.4 | 0.7746 | 0.8708 | 14.4 | 1.2796 | 0.7832 | 1.17798 | 682.98 | 0.068298 | 0.0235596 | 0.002898946
14.5 | 1.7571 | 0.5538 | 14.5 | 1.5483 | 0.5925 | 14.5 | 1.4839 | 0.7193 | 14.5 | 1.4636 | 0.5745 | 14.5 | 1.5591 | 0.6735 | 1.5624 | 622.72 | 0.062272 | 0.031248 | 0.001992832 | 14.5 | 1.3052 | 0.1327 | 14.5 | 1.3038 | 0.3798 | 14.5 | 1.2519 | 1.2688 | 14.5 | 0.7826 | 0.8803 | 14.5 | 1.288 | 0.7919 | 1.1863 | 690.7 | 0.06907 | 0.023726 | 0.002911152
14.6 | 1.7656 | 0.5604 | 14.6 | 1.5568 | 0.5986 | 14.6 | 1.4921 | 0.7254 | 14.6 | 1.4719 | 0.5807 | 14.6 | 1.5674 | 0.68 | 1.57076 | 629.02 | 0.062902 | 0.0314152 | 0.002002279 | 14.6 | 1.3133 | 0.1351 | 14.6 | 1.3122 | 0.3879 | 14.6 | 1.2603 | 1.2779 | 14.6 | 0.791 | 0.8905 | 14.6 | 1.2962 | 0.8003 | 1.1946 | 698.34 | 0.069834 | 0.023892 | 0.002922903
14.7 | 1.7737 | 0.5667 | 14.7 | 1.565 | 0.6051 | 14.7 | 1.5006 | 0.7316 | 14.7 | 1.4805 | 0.5867 | 14.7 | 1.5758 | 0.6863 | 1.57912 | 635.28 | 0.063528 | 0.0315824 | 0.0020115 | 14.7 | 1.3218 | 0.1385 | 14.7 | 1.3204 | 0.396 | 14.7 | 1.2684 | 1.2873 | 14.7 | 0.7995 | 0.9002 | 14.7 | 1.3044 | 0.809 | 1.2029 | 706.2 | 0.07062 | 0.024058 | 0.002935406
14.8 | 1.7821 | 0.5736 | 14.8 | 1.5733 | 0.6114 | 14.8 | 1.5089 | 0.7375 | 14.8 | 1.4888 | 0.5925 | 14.8 | 1.5841 | 0.6922 | 1.58744 | 641.44 | 0.064144 | 0.0317488 | 0.00202036 | 14.8 | 1.3303 | 0.1419 | 14.8 | 1.3286 | 0.4045 | 14.8 | 1.2769 | 1.2969 | 14.8 | 0.8076 | 0.9097 | 14.8 | 1.3129 | 0.8173 | 1.21126 | 714.06 | 0.071406 | 0.0242252 | 0.002947592
14.9 | 1.7906 | 0.58 | 14.9 | 1.5818 | 0.6179 | 14.9 | 1.5171 | 0.7431 | 14.9 | 1.4971 | 0.5986 | 14.9 | 1.5922 | 0.6988 | 1.59576 | 647.68 | 0.064768 | 0.0319152 | 0.002029378 | 14.9 | 1.3384 | 0.1451 | 14.9 | 1.3373 | 0.4129 | 14.9 | 1.2851 | 1.3055 | 14.9 | 0.816 | 0.9194 | 14.9 | 1.3212 | 0.8256 | 1.2196 | 721.7 | 0.07217 | 0.024392 | 0.002958757
15 | 1.7988 | 0.5862 | 15 | 1.5901 | 0.6241 | 15 | 1.5254 | 0.7492 | 15 | 1.5056 | 0.6048 | 15 | 1.6008 | 0.7051 | 1.60414 | 653.88 | 0.065388 | 0.0320828 | 0.002038101 | 15 | 1.347 | 0.1487 | 15 | 1.3455 | 0.4208 | 15 | 1.2934 | 1.3145 | 15 | 0.8246 | 0.9295 | 15 | 1.3294 | 0.8344 | 1.22798 | 729.58 | 0.072958 | 0.0245596 | 0.002970651
15.1 | 1.8069 | 0.5927 | 15.1 | 1.5982 | 0.6306 | 15.1 | 1.5338 | 0.7555 | 15.1 | 1.5138 | 0.6105 | 15.1 | 1.6091 | 0.7113 | 1.61236 | 660.12 | 0.066012 | 0.0322472 | 0.002047061 | 15.1 | 1.3554 | 0.1526 | 15.1 | 1.3536 | 0.4293 | 15.1 | 1.3018 | 1.3239 | 15.1 | 0.8328 | 0.9389 | 15.1 | 1.3379 | 0.843 | 1.2363 | 737.54 | 0.073754 | 0.024726 | 0.002982852
15.2 | 1.8155 | 0.5995 | 15.2 | 1.6066 | 0.6368 | 15.2 | 1.5421 | 0.761 | 15.2 | 1.5221 | 0.6165 | 15.2 | 1.6173 | 0.7176 | 1.62072 | 666.28 | 0.066628 | 0.0324144 | 0.002055506 | 15.2 | 1.3634 | 0.156 | 15.2 | 1.3621 | 0.4381 | 15.2 | 1.3102 | 1.3325 | 15.2 | 0.8409 | 0.9482 | 15.2 | 1.3465 | 0.8512 | 1.24462 | 745.2 | 0.07452 | 0.0248924 | 0.002993685
15.3 | 1.8238 | 0.6059 | 15.3 | 1.615 | 0.6428 | 15.3 | 1.5504 | 0.7669 | 15.3 | 1.5304 | 0.6227 | 15.3 | 1.6259 | 0.724 | 1.6291 | 672.46 | 0.067246 | 0.032582 | 0.0020639 | 15.3 | 1.3717 | 0.16 | 15.3 | 1.3706 | 0.4468 | 15.3 | 1.3184 | 1.3415 | 15.3 | 0.8494 | 0.958 | 15.3 | 1.3545 | 0.8593 | 1.25292 | 753.12 | 0.075312 | 0.0250584 | 0.003005459
15.4 | 1.8321 | 0.6125 | 15.4 | 1.6233 | 0.6494 | 15.4 | 1.5588 | 0.7731 | 15.4 | 1.5388 | 0.6283 | 15.4 | 1.6343 | 0.7299 | 1.63746 | 678.64 | 0.067864 | 0.0327492 | 0.002072234 | 15.4 | 1.3802 | 0.1638 | 15.4 | 1.3787 | 0.4552 | 15.4 | 1.3268 | 1.3508 | 15.4 | 0.8578 | 0.9671 | 15.4 | 1.3629 | 0.8678 | 1.26128 | 760.94 | 0.076094 | 0.0252256 | 0.003016539
15.5 | 1.8406 | 0.6195 | 15.5 | 1.6316 | 0.6557 | 15.5 | 1.5673 | 0.7789 | 15.5 | 1.547 | 0.6341 | 15.5 | 1.6424 | 0.7362 | 1.64578 | 684.88 | 0.068488 | 0.0329156 | 0.002080716 | 15.5 | 1.3884 | 0.168 | 15.5 | 1.3872 | 0.4641 | 15.5 | 1.3353 | 1.3594 | 15.5 | 0.8659 | 0.9766 | 15.5 | 1.3713 | 0.8759 | 1.26962 | 768.8 | 0.07688 | 0.0253924 | 0.003027678
15.6 | 1.8489 | 0.626 | 15.6 | 1.6401 | 0.6619 | 15.6 | 1.5754 | 0.7843 | 15.6 | 1.5554 | 0.6402 | 15.6 | 1.6508 | 0.7425 | 1.65412 | 690.98 | 0.069098 | 0.0330824 | 0.002088663 | 15.6 | 1.3967 | 0.1718 | 15.6 | 1.3958 | 0.4732 | 15.6 | 1.3433 | 1.3676 | 15.6 | 0.8744 | 0.9861 | 15.6 | 1.3795 | 0.8839 | 1.27794 | 776.52 | 0.077652 | 0.0255588 | 0.003038171
15.7 | 1.8571 | 0.6323 | 15.7 | 1.6484 | 0.6682 | 15.7 | 1.5838 | 0.7903 | 15.7 | 1.5639 | 0.6462 | 15.7 | 1.6593 | 0.7484 | 1.6625 | 697.08 | 0.069708 | 0.03325 | 0.002096481 | 15.7 | 1.4051 | 0.1761 | 15.7 | 1.4038 | 0.4818 | 15.7 | 1.3516 | 1.3765 | 15.7 | 0.883 | 0.9957 | 15.7 | 1.3878 | 0.8921 | 1.28626 | 784.44 | 0.078444 | 0.0257252 | 0.003049306
15.8 | 1.8654 | 0.6389 | 15.8 | 1.6567 | 0.6745 | 15.8 | 1.5922 | 0.7961 | 15.8 | 1.5722 | 0.6521 | 15.8 | 1.6674 | 0.7545 | 1.67078 | 703.22 | 0.070322 | 0.0334156 | 0.002104466 | 15.8 | 1.4136 | 0.1804 | 15.8 | 1.4121 | 0.491 | 15.8 | 1.3602 | 1.385 | 15.8 | 0.891 | 1.0046 | 15.8 | 1.3963 | 0.9004 | 1.29464 | 792.28 | 0.079228 | 0.0258928 | 0.003059847
15.9 | 1.8738 | 0.6455 | 15.9 | 1.6651 | 0.6806 | 15.9 | 1.6004 | 0.8018 | 15.9 | 1.5803 | 0.6578 | 15.9 | 1.6757 | 0.7605 | 1.67906 | 709.24 | 0.070924 | 0.0335812 | 0.002112015 | 15.9 | 1.4218 | 0.185 | 15.9 | 1.4205 | 0.5 | 15.9 | 1.3684 | 1.3931 | 15.9 | 0.8993 | 1.0139 | 15.9 | 1.4047 | 0.9082 | 1.30294 | 800.04 | 0.080004 | 0.0260588 | 0.003070134
16 | 1.8821 | 0.652 | 16 | 1.6733 | 0.6864 | 16 | 1.6087 | 0.8078 | 16 | 1.5888 | 0.6637 | 16 | 1.6843 | 0.7669 | 1.68744 | 715.36 | 0.071536 | 0.0337488 | 0.002119661 | 16 | 1.4301 | 0.1896 | 16 | 1.4288 | 0.5089 | 16 | 1.3767 | 1.4018 | 16 | 0.9078 | 1.0232 | 16 | 1.4128 | 0.9162 | 1.31124 | 807.94 | 0.080794 | 0.0262248 | 0.003080824
16.1 | 1.8903 | 0.6586 | 16.1 | 1.6816 | 0.6928 | 16.1 | 1.6173 | 0.8136 | 16.1 | 1.5971 | 0.6696 | 16.1 | 1.6925 | 0.7728 | 1.69576 | 721.48 | 0.072148 | 0.0339152 | 0.002127306 | 16.1 | 1.4385 | 0.1944 | 16.1 | 1.437 | 0.5182 | 16.1 | 1.3852 | 1.4105 | 16.1 | 0.916 | 1.032 | 16.1 | 1.4213 | 0.9241 | 1.3196 | 815.84 | 0.081584 | 0.026392 | 0.00309124
16.2 | 1.8987 | 0.6651 | 16.2 | 1.69 | 0.6993 | 16.2 | 1.6257 | 0.819 | 16.2 | 1.6053 | 0.6753 | 16.2 | 1.7006 | 0.7786 | 1.70406 | 727.46 | 0.072746 | 0.0340812 | 0.002134491 | 16.2 | 1.4468 | 0.1995 | 16.2 | 1.4454 | 0.5276 | 16.2 | 1.3936 | 1.418 | 16.2 | 0.9243 | 1.0417 | 16.2 | 1.4296 | 0.9318 | 1.32794 | 823.72 | 0.082372 | 0.0265588 | 0.003101496
16.3 | 1.9072 | 0.6719 | 16.3 | 1.6984 | 0.7051 | 16.3 | 1.6338 | 0.8248 | 16.3 | 1.6137 | 0.6813 | 16.3 | 1.709 | 0.7846 | 1.71242 | 733.54 | 0.073354 | 0.0342484 | 0.002141823 | 16.3 | 1.4551 | 0.2048 | 16.3 | 1.4538 | 0.5367 | 16.3 | 1.4017 | 1.4261 | 16.3 | 0.9327 | 1.0507 | 16.3 | 1.4376 | 0.9396 | 1.33618 | 831.58 | 0.083158 | 0.0267236 | 0.003111781
16.4 | 1.9154 | 0.6782 | 16.4 | 1.7066 | 0.7109 | 16.4 | 1.6421 | 0.8304 | 16.4 | 1.6222 | 0.6868 | 16.4 | 1.7174 | 0.7905 | 1.72074 | 739.36 | 0.073936 | 0.0344148 | 0.002148378 | 16.4 | 1.4636 | 0.21 | 16.4 | 1.4621 | 0.5461 | 16.4 | 1.4101 | 1.4345 | 16.4 | 0.9411 | 1.0593 | 16.4 | 1.4462 | 0.9476 | 1.34462 | 839.5 | 0.08395 | 0.0268924 | 0.0031217
16.5 | 1.9237 | 0.6847 | 16.5 | 1.7151 | 0.7174 | 16.5 | 1.6506 | 0.836 | 16.5 | 1.6306 | 0.6926 | 16.5 | 1.7258 | 0.7966 | 1.72916 | 745.46 | 0.074546 | 0.0345832 | 0.002155555 | 16.5 | 1.4719 | 0.2153 | 16.5 | 1.4704 | 0.5554 | 16.5 | 1.4186 | 1.4422 | 16.5 | 0.9494 | 1.0683 | 16.5 | 1.4546 | 0.9552 | 1.35298 | 847.28 | 0.084728 | 0.0270596 | 0.003131162
16.6 | 1.9321 | 0.6909 | 16.6 | 1.7234 | 0.7232 | 16.6 | 1.6587 | 0.8414 | 16.6 | 1.6388 | 0.6983 | 16.6 | 1.7341 | 0.8026 | 1.73742 | 751.28 | 0.075128 | 0.0347484 | 0.002162056 | 16.6 | 1.4801 | 0.2209 | 16.6 | 1.4788 | 0.5645 | 16.6 | 1.4268 | 1.4503 | 16.6 | 0.9578 | 1.0776 | 16.6 | 1.4628 | 0.9626 | 1.36126 | 855.18 | 0.085518 | 0.0272252 | 0.003141134
16.7 | 1.9404 | 0.6974 | 16.7 | 1.7316 | 0.7293 | 16.7 | 1.6671 | 0.847 | 16.7 | 1.6472 | 0.704 | 16.7 | 1.7425 | 0.8085 | 1.74576 | 757.24 | 0.075724 | 0.0349152 | 0.002168798 | 16.7 | 1.4885 | 0.2265 | 16.7 | 1.4871 | 0.5736 | 16.7 | 1.4351 | 1.4582 | 16.7 | 0.9661 | 1.0863 | 16.7 | 1.4714 | 0.9706 | 1.36964 | 863.04 | 0.086304 | 0.0273928 | 0.003150609
16.8 | 1.9487 | 0.7039 | 16.8 | 1.7399 | 0.7353 | 16.8 | 1.6756 | 0.8527 | 16.8 | 1.6554 | 0.7091 | 16.8 | 1.7509 | 0.8146 | 1.7541 | 763.12 | 0.076312 | 0.035082 | 0.002175247 | 16.8 | 1.4969 | 0.2322 | 16.8 | 1.4953 | 0.583 | 16.8 | 1.4436 | 1.4661 | 16.8 | 0.9744 | 1.0949 | 16.8 | 1.4797 | 0.9779 | 1.37798 | 870.82 | 0.087082 | 0.0275596 | 0.00315977
16.9 | 1.9572 | 0.7106 | 16.9 | 1.7484 | 0.7412 | 16.9 | 1.6838 | 0.858 | 16.9 | 1.6637 | 0.715 | 16.9 | 1.7591 | 0.8205 | 1.76244 | 769.06 | 0.076906 | 0.0352488 | 0.002181805 | 16.9 | 1.505 | 0.2378 | 16.9 | 1.5038 | 0.5926 | 16.9 | 1.4518 | 1.4736 | 16.9 | 0.9828 | 1.1036 | 16.9 | 1.4879 | 0.985 | 1.38626 | 878.52 | 0.087852 | 0.0277252 | 0.00316867
17 | 1.9657 | 0.7171 | 17 | 1.7566 | 0.7473 | 17 | 1.6921 | 0.8638 | 17 | 1.6721 | 0.7209 | 17 | 1.7675 | 0.8265 | 1.7708 | 775.12 | 0.077512 | 0.035416 | 0.002188615 | 17 | 1.5134 | 0.2439 | 17 | 1.5123 | 0.6021 | 17 | 1.46 | 1.4813 | 17 | 0.9911 | 1.1123 | 17 | 1.4961 | 0.9927 | 1.39458 | 886.46 | 0.088646 | 0.0278916 | 0.003178233
17.1 | 1.9738 | 0.7234 | 17.1 | 1.7649 | 0.7535 | 17.1 | 1.7006 | 0.8692 | 17.1 | 1.6804 | 0.7266 | 17.1 | 1.7758 | 0.832 | 1.7791 | 780.94 | 0.078094 | 0.035582 | 0.002194761 | 17.1 | 1.5219 | 0.25 | 17.1 | 1.5204 | 0.6114 | 17.1 | 1.4684 | 1.489 | 17.1 | 0.9994 | 1.1207 | 17.1 | 1.5045 | 1 | 1.40292 | 894.22 | 0.089422 | 0.0280584 | 0.003186996
17.2 | 1.9821 | 0.7301 | 17.2 | 1.7734 | 0.7595 | 17.2 | 1.7088 | 0.8746 | 17.2 | 1.6887 | 0.7323 | 17.2 | 1.7841 | 0.8378 | 1.78742 | 786.86 | 0.078686 | 0.0357484 | 0.002201106 | 17.2 | 1.5302 | 0.2563 | 17.2 | 1.5287 | 0.621 | 17.2 | 1.4768 | 1.4963 | 17.2 | 1.0077 | 1.1294 | 17.2 | 1.5129 | 1.0069 | 1.41126 | 901.98 | 0.090198 | 0.0282252 | 0.003195655
17.3 | 1.9905 | 0.736 | 17.3 | 1.7818 | 0.7651 | 17.3 | 1.7169 | 0.8801 | 17.3 | 1.6971 | 0.738 | 17.3 | 1.7924 | 0.8439 | 1.79574 | 792.62 | 0.079262 | 0.0359148 | 0.002206945 | 17.3 | 1.5384 | 0.2623 | 17.3 | 1.5373 | 0.6305 | 17.3 | 1.4851 | 1.5036 | 17.3 | 1.0161 | 1.138 | 17.3 | 1.5211 | 1.0143 | 1.4196 | 909.74 | 0.090974 | 0.028392 | 0.003204212
17.4 | 1.9987 | 0.7424 | 17.4 | 1.79 | 0.7711 | 17.4 | 1.7255 | 0.8855 | 17.4 | 1.7055 | 0.7435 | 17.4 | 1.8009 | 0.8495 | 1.80412 | 798.4 | 0.07984 | 0.0360824 | 0.002212713 | 17.4 | 1.5469 | 0.2687 | 17.4 | 1.5454 | 0.6396 | 17.4 | 1.4934 | 1.5112 | 17.4 | 1.0246 | 1.1462 | 17.4 | 1.5296 | 1.0215 | 1.42798 | 917.44 | 0.091744 | 0.0285596 | 0.00321237
17.5 | 2.007 | 0.7492 | 17.5 | 1.7984 | 0.7768 | 17.5 | 1.7339 | 0.8908 | 17.5 | 1.7136 | 0.7489 | 17.5 | 1.8091 | 0.8552 | 1.8124 | 804.18 | 0.080418 | 0.036248 | 0.00221855 | 17.5 | 1.5552 | 0.2748 | 17.5 | 1.5538 | 0.6492 | 17.5 | 1.5019 | 1.5187 | 17.5 | 1.0326 | 1.1543 | 17.5 | 1.5381 | 1.0285 | 1.43632 | 925.1 | 0.09251 | 0.0287264 | 0.003220383
17.6 | 2.0156 | 0.7553 | 17.6 | 1.8068 | 0.7828 | 17.6 | 1.7421 | 0.8961 | 17.6 | 1.7219 | 0.7548 | 17.6 | 1.8175 | 0.8611 | 1.82078 | 810.02 | 0.081002 | 0.0364156 | 0.002224376 | 17.6 | 1.5633 | 0.2814 | 17.6 | 1.5623 | 0.659 | 17.6 | 1.5102 | 1.5255 | 17.6 | 1.041 | 1.1628 | 17.6 | 1.5462 | 1.0352 | 1.4446 | 932.78 | 0.093278 | 0.028892 | 0.003228506
17.7 | 2.0238 | 0.7616 | 17.7 | 1.8149 | 0.7885 | 17.7 | 1.7506 | 0.9017 | 17.7 | 1.7306 | 0.7604 | 17.7 | 1.8259 | 0.8666 | 1.82916 | 815.76 | 0.081576 | 0.0365832 | 0.002229876 | 17.7 | 1.5719 | 0.2879 | 17.7 | 1.5703 | 0.6679 | 17.7 | 1.5184 | 1.5327 | 17.7 | 1.0495 | 1.171 | 17.7 | 1.5544 | 1.0422 | 1.4529 | 940.34 | 0.094034 | 0.029058 | 0.00323608
17.8 | 2.0321 | 0.7681 | 17.8 | 1.8234 | 0.7945 | 17.8 | 1.7589 | 0.907 | 17.8 | 1.7387 | 0.7656 | 17.8 | 1.834 | 0.8722 | 1.83742 | 821.48 | 0.082148 | 0.0367484 | 0.002235417 | 17.8 | 1.5803 | 0.2942 | 17.8 | 1.5786 | 0.6778 | 17.8 | 1.5269 | 1.5397 | 17.8 | 1.0576 | 1.179 | 17.8 | 1.5629 | 1.0493 | 1.46126 | 948 | 0.0948 | 0.0292252 | 0.003243776
17.9 | 2.0406 | 0.7744 | 17.9 | 1.8318 | 0.8002 | 17.9 | 1.7671 | 0.9122 | 17.9 | 1.7469 | 0.7715 | 17.9 | 1.8422 | 0.8779 | 1.84572 | 827.24 | 0.082724 | 0.0369144 | 0.002240968 | 17.9 | 1.5884 | 0.3008 | 17.9 | 1.5872 | 0.6876 | 17.9 | 1.5351 | 1.5462 | 17.9 | 1.066 | 1.1873 | 17.9 | 1.5712 | 1.0556 | 1.46958 | 955.5 | 0.09555 | 0.0293916 | 0.003250929
18 | 2.0488 | 0.7805 | 18 | 1.8401 | 0.8059 | 18 | 1.7754 | 0.9176 | 18 | 1.7556 | 0.7774 | 18 | 1.8508 | 0.8838 | 1.85414 | 833.04 | 0.083304 | 0.0370828 | 0.002246432 | 18 | 1.5969 | 0.3078 | 18 | 1.5955 | 0.6964 | 18 | 1.5434 | 1.5534 | 18 | 1.0746 | 1.1956 | 18 | 1.5794 | 1.0624 | 1.47796 | 963.12 | 0.096312 | 0.0295592 | 0.003258275
18.1 | 2.0569 | 0.787 | 18.1 | 1.8482 | 0.8118 | 18.1 | 1.7838 | 0.923 | 18.1 | 1.7639 | 0.7825 | 18.1 | 1.8592 | 0.8892 | 1.8624 | 838.7 | 0.08387 | 0.037248 | 0.002251665 | 18.1 | 1.6053 | 0.3146 | 18.1 | 1.6036 | 0.7054 | 18.1 | 1.5519 | 1.5603 | 18.1 | 1.0828 | 1.203 | 18.1 | 1.5879 | 1.0692 | 1.4863 | 970.5 | 0.09705 | 0.029726 | 0.003264819
18.2 | 2.0654 | 0.7931 | 18.2 | 1.8566 | 0.8174 | 18.2 | 1.7922 | 0.9283 | 18.2 | 1.7721 | 0.7879 | 18.2 | 1.8674 | 0.8949 | 1.87074 | 844.32 | 0.084432 | 0.0374148 | 0.002256647 | 18.2 | 1.6134 | 0.3212 | 18.2 | 1.6121 | 0.7151 | 18.2 | 1.5602 | 1.5667 | 18.2 | 1.0909 | 1.2108 | 18.2 | 1.5964 | 1.0759 | 1.4946 | 977.94 | 0.097794 | 0.029892 | 0.003271578
18.3 | 2.0739 | 0.7992 | 18.3 | 1.8651 | 0.8231 | 18.3 | 1.8004 | 0.9335 | 18.3 | 1.7804 | 0.7935 | 18.3 | 1.8758 | 0.9007 | 1.87912 | 850 | 0.085 | 0.0375824 | 0.002261697 | 18.3 | 1.6217 | 0.328 | 18.3 | 1.6206 | 0.7245 | 18.3 | 1.5684 | 1.5734 | 18.3 | 1.0994 | 1.2186 | 18.3 | 1.6046 | 1.0823 | 1.50294 | 985.36 | 0.098536 | 0.0300588 | 0.003278108
18.4 | 2.0821 | 0.8056 | 18.4 | 1.8733 | 0.8287 | 18.4 | 1.8088 | 0.9388 | 18.4 | 1.7888 | 0.7987 | 18.4 | 1.8842 | 0.9059 | 1.88744 | 855.54 | 0.085554 | 0.0377488 | 0.002266403 | 18.4 | 1.6302 | 0.335 | 18.4 | 1.6286 | 0.7337 | 18.4 | 1.5768 | 1.58 | 18.4 | 1.1079 | 1.2263 | 18.4 | 1.6129 | 1.0889 | 1.51128 | 992.78 | 0.099278 | 0.0302256 | 0.003284567
18.5 | 2.0906 | 0.812 | 18.5 | 1.8817 | 0.8345 | 18.5 | 1.8173 | 0.9441 | 18.5 | 1.797 | 0.8042 | 18.5 | 1.8924 | 0.9116 | 1.8958 | 861.28 | 0.086128 | 0.037916 | 0.002271548 | 18.5 | 1.6385 | 0.3421 | 18.5 | 1.6371 | 0.7433 | 18.5 | 1.5852 | 1.5864 | 18.5 | 1.1159 | 1.2339 | 18.5 | 1.6214 | 1.0951 | 1.51962 | 1000.16 | 0.100016 | 0.0303924 | 0.003290823
18.6 | 2.0989 | 0.8183 | 18.6 | 1.8901 | 0.8401 | 18.6 | 1.8254 | 0.9489 | 18.6 | 1.8054 | 0.8099 | 18.6 | 1.9008 | 0.9171 | 1.90412 | 866.86 | 0.086686 | 0.0380824 | 0.002276275 | 18.6 | 1.6467 | 0.3491 | 18.6 | 1.6457 | 0.7527 | 18.6 | 1.5933 | 1.5925 | 18.6 | 1.1244 | 1.2416 | 18.6 | 1.6294 | 1.1014 | 1.5279 | 1007.46 | 0.100746 | 0.030558 | 0.003296878
18.7 | 2.107 | 0.8242 | 18.7 | 1.8984 | 0.8455 | 18.7 | 1.8337 | 0.9544 | 18.7 | 1.8139 | 0.8152 | 18.7 | 1.9092 | 0.9225 | 1.91244 | 872.36 | 0.087236 | 0.0382488 | 0.002280751 | 18.7 | 1.6551 | 0.3566 | 18.7 | 1.6538 | 0.7616 | 18.7 | 1.6017 | 1.5992 | 18.7 | 1.1331 | 1.2496 | 18.7 | 1.6378 | 1.1078 | 1.5363 | 1014.96 | 0.101496 | 0.030726 | 0.003303261
18.8 | 2.1154 | 0.8304 | 18.8 | 1.9067 | 0.8514 | 18.8 | 1.8422 | 0.9594 | 18.8 | 1.8221 | 0.8205 | 18.8 | 1.9174 | 0.9279 | 1.92076 | 877.92 | 0.087792 | 0.0384152 | 0.002285345 | 18.8 | 1.6636 | 0.3638 | 18.8 | 1.6621 | 0.7712 | 18.8 | 1.6102 | 1.6054 | 18.8 | 1.141 | 1.2566 | 18.8 | 1.6463 | 1.1143 | 1.54464 | 1022.26 | 0.102226 | 0.0308928 | 0.003309056
18.9 | 2.1238 | 0.8369 | 18.9 | 1.9151 | 0.8569 | 18.9 | 1.8505 | 0.9645 | 18.9 | 1.8303 | 0.8259 | 18.9 | 1.9257 | 0.9333 | 1.92908 | 883.5 | 0.08835 | 0.0385816 | 0.002289952 | 18.9 | 1.6718 | 0.371 | 18.9 | 1.6704 | 0.7804 | 18.9 | 1.6184 | 1.6114 | 18.9 | 1.1494 | 1.2644 | 18.9 | 1.6547 | 1.1204 | 1.55294 | 1029.52 | 0.102952 | 0.0310588 | 0.003314745
19 | 2.1321 | 0.8426 | 19 | 1.9233 | 0.8622 | 19 | 1.8587 | 0.9695 | 19 | 1.8387 | 0.8311 | 19 | 1.9342 | 0.9387 | 1.9374 | 888.82 | 0.088882 | 0.038748 | 0.002293847 | 19 | 1.6801 | 0.3786 | 19 | 1.6787 | 0.7894 | 19 | 1.6267 | 1.6178 | 19 | 1.1578 | 1.2716 | 19 | 1.6628 | 1.1264 | 1.56122 | 1036.76 | 0.103676 | 0.0312244 | 0.003320352
19.1 | 2.1404 | 0.8489 | 19.1 | 1.9316 | 0.8678 | 19.1 | 1.8673 | 0.9745 | 19.1 | 1.8471 | 0.8364 | 19.1 | 1.9426 | 0.9443 | 1.9458 | 894.38 | 0.089438 | 0.038916 | 0.002298232 | 19.1 | 1.6885 | 0.3859 | 19.1 | 1.687 | 0.7986 | 19.1 | 1.6353 | 1.6243 | 19.1 | 1.1659 | 1.2784 | 19.1 | 1.6713 | 1.1329 | 1.5696 | 1044.02 | 0.104402 | 0.031392 | 0.003325752
19.2 | 2.1488 | 0.855 | 19.2 | 1.94 | 0.8734 | 19.2 | 1.8756 | 0.9796 | 19.2 | 1.8554 | 0.8417 | 19.2 | 1.9507 | 0.9495 | 1.9541 | 899.84 | 0.089984 | 0.039082 | 0.002302441 | 19.2 | 1.6967 | 0.3936 | 19.2 | 1.6954 | 0.8079 | 19.2 | 1.6436 | 1.6296 | 19.2 | 1.1743 | 1.2862 | 19.2 | 1.6796 | 1.1386 | 1.57792 | 1051.18 | 0.105118 | 0.0315584 | 0.003330904
19.3 | 2.1573 | 0.8609 | 19.3 | 1.9484 | 0.8784 | 19.3 | 1.8838 | 0.9847 | 19.3 | 1.8638 | 0.8472 | 19.3 | 1.959 | 0.9548 | 1.96246 | 905.2 | 0.09052 | 0.0392492 | 0.002306289 | 19.3 | 1.7051 | 0.4015 | 19.3 | 1.7039 | 0.817 | 19.3 | 1.6518 | 1.6357 | 19.3 | 1.1827 | 1.2933 | 19.3 | 1.6876 | 1.1448 | 1.58622 | 1058.46 | 0.105846 | 0.0317244 | 0.003336422
19.4 | 2.1654 | 0.8668 | 19.4 | 1.9566 | 0.8841 | 19.4 | 1.8921 | 0.9898 | 19.4 | 1.8722 | 0.8524 | 19.4 | 1.9674 | 0.9602 | 1.97074 | 910.66 | 0.091066 | 0.0394148 | 0.002310452 | 19.4 | 1.7136 | 0.4092 | 19.4 | 1.7121 | 0.826 | 19.4 | 1.6601 | 1.6414 | 19.4 | 1.1911 | 1.3003 | 19.4 | 1.6962 | 1.1509 | 1.59462 | 1065.56 | 0.106556 | 0.0318924 | 0.003341109
19.5 | 2.1737 | 0.8731 | 19.5 | 1.9651 | 0.89 | 19.5 | 1.9006 | 0.9946 | 19.5 | 1.8805 | 0.8575 | 19.5 | 1.9758 | 0.9655 | 1.97914 | 916.14 | 0.091614 | 0.0395828 | 0.00231449 | 19.5 | 1.722 | 0.4168 | 19.5 | 1.7204 | 0.8352 | 19.5 | 1.6686 | 1.6467 | 19.5 | 1.1995 | 1.3077 | 19.5 | 1.7047 | 1.1567 | 1.60304 | 1072.62 | 0.107262 | 0.0320608 | 0.003345581
19.6 | 2.1821 | 0.8787 | 19.6 | 1.9734 | 0.895 | 19.6 | 1.9087 | 0.9996 | 19.6 | 1.8887 | 0.8624 | 19.6 | 1.984 | 0.9706 | 1.98738 | 921.26 | 0.092126 | 0.0397476 | 0.002317775 | 19.6 | 1.7301 | 0.4251 | 19.6 | 1.7289 | 0.8445 | 19.6 | 1.6767 | 1.6527 | 19.6 | 1.2077 | 1.3147 | 19.6 | 1.7128 | 1.1625 | 1.61124 | 1079.9 | 0.10799 | 0.0322248 | 0.003351146
19.7 | 2.1904 | 0.885 | 19.7 | 1.9816 | 0.9004 | 19.7 | 1.9171 | 1.0046 | 19.7 | 1.8973 | 0.8677 | 19.7 | 1.9926 | 0.9759 | 1.9958 | 926.72 | 0.092672 | 0.039916 | 0.002321676 | 19.7 | 1.7384 | 0.4331 | 19.7 | 1.7371 | 0.8531 | 19.7 | 1.6851 | 1.6582 | 19.7 | 1.2161 | 1.3213 | 19.7 | 1.7213 | 1.1686 | 1.6196 | 1086.86 | 0.108686 | 0.032392 | 0.003355335
19.8 | 2.1987 | 0.8909 | 19.8 | 1.9899 | 0.9058 | 19.8 | 1.9256 | 1.0095 | 19.8 | 1.9054 | 0.8724 | 19.8 | 2.0009 | 0.9813 | 2.0041 | 931.98 | 0.093198 | 0.040082 | 0.002325183 | 19.8 | 1.7469 | 0.4411 | 19.8 | 1.7454 | 0.8622 | 19.8 | 1.6936 | 1.664 | 19.8 | 1.2243 | 1.328 | 19.8 | 1.7297 | 1.1741 | 1.62798 | 1093.88 | 0.109388 | 0.0325596 | 0.003359624
19.9 | 2.2073 | 0.8969 | 19.9 | 1.9984 | 0.9111 | 19.9 | 1.9339 | 1.0144 | 19.9 | 1.9137 | 0.8779 | 19.9 | 2.0091 | 0.9863 | 2.01248 | 937.32 | 0.093732 | 0.0402496 | 0.002328768 | 19.9 | 1.755 | 0.4491 | 19.9 | 1.7537 | 0.8711 | 19.9 | 1.7018 | 1.6691 | 19.9 | 1.2327 | 1.3351 | 19.9 | 1.7379 | 1.1794 | 1.63622 | 1100.76 | 0.110076 | 0.0327244 | 0.003363729
20 | 2.2156 | 0.9029 | 20 | 2.0067 | 0.9163 | 20 | 1.9421 | 1.0194 | 20 | 1.9221 | 0.8827 | 20 | 2.0175 | 0.9915 | 2.0208 | 942.56 | 0.094256 | 0.040416 | 0.002332146 | 20 | 1.7634 | 0.4576 | 20 | 1.7622 | 0.8799 | 20 | 1.71 | 1.6745 | 20 | 1.2411 | 1.3419 | 20 | 1.7461 | 1.185 | 1.64456 | 1107.78 | 0.110778 | 0.0328912 | 0.003368013
20.1 | 2.2237 | 0.9087 | 20.1 | 2.0149 | 0.9216 | 20.1 | 1.9506 | 1.0242 | 20.1 | 1.9304 | 0.8875 | 20.1 | 2.0258 | 0.9965 | 2.02908 | 947.7 | 0.09477 | 0.0405816 | 0.002335295 | 20.1 | 1.7719 | 0.466 | 20.1 | 1.7704 | 0.889 | 20.1 | 1.7184 | 1.6801 | 20.1 | 1.2495 | 1.3484 | 20.1 | 1.7545 | 1.1906 | 1.65294 | 1114.82 | 0.111482 | 0.0330588 | 0.003372234
20.2 | 2.2321 | 0.9149 | 20.2 | 2.0234 | 0.9269 | 20.2 | 1.9588 | 1.0289 | 20.2 | 1.9387 | 0.8929 | 20.2 | 2.0341 | 1.0016 | 2.03742 | 953.04 | 0.095304 | 0.0407484 | 0.00233884 | 20.2 | 1.7802 | 0.4743 | 20.2 | 1.7788 | 0.8981 | 20.2 | 1.7269 | 1.6849 | 20.2 | 1.2578 | 1.3551 | 20.2 | 1.7629 | 1.1959 | 1.66132 | 1121.66 | 0.112166 | 0.0332264 | 0.00337581
20.3 | 2.2406 | 0.9206 | 20.3 | 2.0318 | 0.9322 | 20.3 | 1.9669 | 1.0337 | 20.3 | 1.9471 | 0.8978 | 20.3 | 2.0424 | 1.0068 | 2.04576 | 958.22 | 0.095822 | 0.0409152 | 0.002341966 | 20.3 | 1.7884 | 0.4832 | 20.3 | 1.7873 | 0.9069 | 20.3 | 1.7351 | 1.6903 | 20.3 | 1.2661 | 1.3619 | 20.3 | 1.7711 | 1.2017 | 1.6696 | 1128.8 | 0.11288 | 0.033392 | 0.00338045
20.4 | 2.2486 | 0.9264 | 20.4 | 2.0399 | 0.9372 | 20.4 | 1.9756 | 1.0387 | 20.4 | 1.9555 | 0.9027 | 20.4 | 2.0509 | 1.0117 | 2.0541 | 963.34 | 0.096334 | 0.041082 | 0.00234492 | 20.4 | 1.7969 | 0.4918 | 20.4 | 1.7953 | 0.9152 | 20.4 | 1.7434 | 1.6953 | 20.4 | 1.2746 | 1.3681 | 20.4 | 1.7796 | 1.207 | 1.67796 | 1135.48 | 0.113548 | 0.0335592 | 0.003383513
20.5 | 2.2571 | 0.9326 | 20.5 | 2.0483 | 0.9426 | 20.5 | 1.9839 | 1.0432 | 20.5 | 1.9636 | 0.9074 | 20.5 | 2.0591 | 1.0166 | 2.0624 | 968.48 | 0.096848 | 0.041248 | 0.002347944 | 20.5 | 1.8051 | 0.5 | 20.5 | 1.8037 | 0.9242 | 20.5 | 1.7519 | 1.7004 | 20.5 | 1.2826 | 1.3744 | 20.5 | 1.788 | 1.2124 | 1.68626 | 1142.28 | 0.114228 | 0.0337252 | 0.003387022
20.6 | 2.2656 | 0.9381 | 20.6 | 2.0568 | 0.9474 | 20.6 | 1.9921 | 1.0478 | 20.6 | 1.9719 | 0.9125 | 20.6 | 2.0674 | 1.0219 | 2.07076 | 973.54 | 0.097354 | 0.0414152 | 0.002350683 | 20.6 | 1.8133 | 0.5084 | 20.6 | 1.8123 | 0.9331 | 20.6 | 1.7602 | 1.7053 | 20.6 | 1.2911 | 1.3808 | 20.6 | 1.7961 | 1.2172 | 1.6946 | 1148.96 | 0.114896 | 0.033892 | 0.003390063
20.7 | 2.2738 | 0.9442 | 20.7 | 2.0649 | 0.9524 | 20.7 | 2.0006 | 1.0527 | 20.7 | 1.9805 | 0.9175 | 20.7 | 2.0758 | 1.0265 | 2.07912 | 978.66 | 0.097866 | 0.0415824 | 0.002353544 | 20.7 | 1.8219 | 0.5174 | 20.7 | 1.8204 | 0.9415 | 20.7 | 1.7684 | 1.7105 | 20.7 | 1.2995 | 1.3872 | 20.7 | 1.8044 | 1.2225 | 1.70292 | 1155.82 | 0.115582 | 0.0340584 | 0.003393642
20.8 | 2.2821 | 0.9499 | 20.8 | 2.0733 | 0.9575 | 20.8 | 2.0089 | 1.0574 | 20.8 | 1.9888 | 0.9222 | 20.8 | 2.0841 | 1.0312 | 2.08744 | 983.64 | 0.098364 | 0.0417488 | 0.002356092 | 20.8 | 1.8303 | 0.5259 | 20.8 | 1.8286 | 0.9504 | 20.8 | 1.7769 | 1.7153 | 20.8 | 1.3076 | 1.3933 | 20.8 | 1.8129 | 1.2277 | 1.71126 | 1162.52 | 0.116252 | 0.0342252 | 0.003396678
20.9 | 2.2906 | 0.9559 | 20.9 | 2.0818 | 0.9626 | 20.9 | 2.0171 | 1.0615 | 20.9 | 1.997 | 0.9271 | 20.9 | 2.0923 | 1.0363 | 2.09576 | 988.68 | 0.098868 | 0.0419152 | 0.002358762 | 20.9 | 1.8384 | 0.5344 | 20.9 | 1.8373 | 0.9593 | 20.9 | 1.7851 | 1.7197 | 20.9 | 1.316 | 1.3999 | 20.9 | 1.8213 | 1.2326 | 1.71962 | 1169.18 | 0.116918 | 0.0343924 | 0.00339953
21 | 2.2988 | 0.9616 | 21 | 2.0901 | 0.9678 | 21 | 2.0254 | 1.066 | 21 | 2.0056 | 0.932 | 21 | 2.1007 | 1.0411 | 2.10412 | 993.7 | 0.09937 | 0.0420824 | 0.00236132 | 21 | 1.8469 | 0.5433 | 21 | 1.8455 | 0.9672 | 21 | 1.7933 | 1.7242 | 21 | 1.3246 | 1.4058 | 21 | 1.8294 | 1.2378 | 1.72794 | 1175.66 | 0.117566 | 0.0345588 | 0.003401912
21.1 | 2.3069 | 0.9672 | 21.1 | 2.0983 | 0.9726 | 21.1 | 2.0338 | 1.0706 | 21.1 | 2.0139 | 0.9367 | 21.1 | 2.1091 | 1.0457 | 2.1124 | 998.56 | 0.099856 | 0.042248 | 0.002363568 | 21.1 | 1.8553 | 0.5519 | 21.1 | 1.8536 | 0.9757 | 21.1 | 1.8018 | 1.7294 | 21.1 | 1.3328 | 1.4118 | 21.1 | 1.8379 | 1.243 | 1.73628 | 1182.36 | 0.118236 | 0.0347256 | 0.003404866
21.2 | 2.3155 | 0.973 | 21.2 | 2.1066 | 0.9777 | 21.2 | 2.0421 | 1.0749 | 21.2 | 2.0221 | 0.9414 | 21.2 | 2.1174 | 1.0507 | 2.12074 | 1003.54 | 0.100354 | 0.0424148 | 0.002366014 | 21.2 | 1.8634 | 0.5604 | 21.2 | 1.8621 | 0.9846 | 21.2 | 1.8102 | 1.7336 | 21.2 | 1.3409 | 1.4176 | 21.2 | 1.8464 | 1.2477 | 1.7446 | 1188.78 | 0.118878 | 0.034892 | 0.003407027
21.3 | 2.3238 | 0.9787 | 21.3 | 2.115 | 0.9823 | 21.3 | 2.0503 | 1.0795 | 21.3 | 2.0304 | 0.9462 | 21.3 | 2.1259 | 1.0557 | 2.12908 | 1008.48 | 0.100848 | 0.0425816 | 0.002368347 | 21.3 | 1.8717 | 0.5693 | 21.3 | 1.8706 | 0.9928 | 21.3 | 1.8184 | 1.7383 | 21.3 | 1.3494 | 1.4236 | 21.3 | 1.8545 | 1.2526 | 1.75292 | 1195.32 | 0.119532 | 0.0350584 | 0.003409511
21.4 | 2.3321 | 0.9843 | 21.4 | 2.1233 | 0.9874 | 21.4 | 2.0587 | 1.084 | 21.4 | 2.0388 | 0.9508 | 21.4 | 2.1342 | 1.0602 | 2.13742 | 1013.34 | 0.101334 | 0.0427484 | 0.002370475 | 21.4 | 1.8802 | 0.5782 | 21.4 | 1.8786 | 1.0009 | 21.4 | 1.8269 | 1.7431 | 21.4 | 1.3578 | 1.429 | 21.4 | 1.8628 | 1.2575 | 1.76126 | 1201.74 | 0.120174 | 0.0352252 | 0.003411592
21.5 | 2.3406 | 0.9899 | 21.5 | 2.1316 | 0.9923 | 21.5 | 2.0673 | 1.0883 | 21.5 | 2.0471 | 0.9558 | 21.5 | 2.1424 | 1.0647 | 2.1458 | 1018.2 | 0.10182 | 0.042916 | 0.002372542 | 21.5 | 1.8885 | 0.5871 | 21.5 | 1.8871 | 1.0094 | 21.5 | 1.8352 | 1.7472 | 21.5 | 1.3659 | 1.4349 | 21.5 | 1.8714 | 1.2621 | 1.76962 | 1208.14 | 0.120814 | 0.0353924 | 0.003413558
21.6 | 2.3489 | 0.9954 | 21.6 | 2.1401 | 0.9974 | 21.6 | 2.0754 | 1.0928 | 21.6 | 2.0554 | 0.9603 | 21.6 | 2.1507 | 1.0696 | 2.1541 | 1023.1 | 0.10231 | 0.043082 | 0.002374774 | 21.6 | 1.8967 | 0.5957 | 21.6 | 1.8957 | 1.0181 | 21.6 | 1.8433 | 1.7512 | 21.6 | 1.3744 | 1.4408 | 21.6 | 1.8795 | 1.2667 | 1.77792 | 1214.5 | 0.12145 | 0.0355584 | 0.003415508
21.7 | 2.3571 | 1.0006 | 21.7 | 2.1484 | 1.0019 | 21.7 | 2.0838 | 1.0972 | 21.7 | 2.0639 | 0.965 | 21.7 | 2.1593 | 1.0744 | 2.1625 | 1027.82 | 0.102782 | 0.04325 | 0.002376462 | 21.7 | 1.9051 | 0.6047 | 21.7 | 1.9037 | 1.0259 | 21.7 | 1.8516 | 1.7558 | 21.7 | 1.383 | 1.4465 | 21.7 | 1.8878 | 1.2717 | 1.78624 | 1220.92 | 0.122092 | 0.0357248 | 0.00341757
21.8 | 2.3654 | 1.0064 | 21.8 | 2.1566 | 1.007 | 21.8 | 2.0921 | 1.1014 | 21.8 | 2.0722 | 0.9697 | 21.8 | 2.1674 | 1.079 | 2.17074 | 1032.7 | 0.10327 | 0.0434148 | 0.002378682 | 21.8 | 1.9136 | 0.6135 | 21.8 | 1.9121 | 1.0344 | 21.8 | 1.8602 | 1.7603 | 21.8 | 1.391 | 1.4514 | 21.8 | 1.8963 | 1.2764 | 1.79464 | 1227.2 | 0.12272 | 0.0358928 | 0.00341907
21.9 | 2.3738 | 1.012 | 21.9 | 2.1651 | 1.0116 | 21.9 | 2.1004 | 1.1057 | 21.9 | 2.0804 | 0.9744 | 21.9 | 2.1757 | 1.0835 | 2.17908 | 1037.44 | 0.103744 | 0.0435816 | 0.002380454 | 21.9 | 1.9217 | 0.6219 | 21.9 | 1.9206 | 1.0427 | 21.9 | 1.8685 | 1.7638 | 21.9 | 1.3994 | 1.4575 | 21.9 | 1.9046 | 1.2807 | 1.80296 | 1233.32 | 0.123332 | 0.0360592 | 0.003420264
22 | 2.3821 | 1.0173 | 22 | 2.1734 | 1.0163 | 22 | 2.1087 | 1.11 | 22 | 2.0887 | 0.979 | 22 | 2.1842 | 1.0883 | 2.18742 | 1042.18 | 0.104218 | 0.0437484 | 0.002382213 | 22 | 1.9301 | 0.6309 | 22 | 1.9287 | 1.0503 | 22 | 1.8767 | 1.768 | 22 | 1.4078 | 1.4627 | 22 | 1.9128 | 1.2854 | 1.81122 | 1239.46 | 0.123946 | 0.0362244 | 0.003421616
22.1 | 2.3904 | 1.0227 | 22.1 | 2.1816 | 1.0213 | 22.1 | 2.1173 | 1.1145 | 22.1 | 2.0971 | 0.9832 | 22.1 | 2.1925 | 1.0929 | 2.19578 | 1046.92 | 0.104692 | 0.0439156 | 0.002383936 | 22.1 | 1.9385 | 0.6394 | 22.1 | 1.937 | 1.0586 | 22.1 | 1.8853 | 1.7725 | 22.1 | 1.4159 | 1.4676 | 22.1 | 1.9213 | 1.2903 | 1.8196 | 1245.68 | 0.124568 | 0.036392 | 0.00342295
22.2 | 2.3987 | 1.0282 | 22.2 | 2.19 | 1.0259 | 22.2 | 2.1257 | 1.1188 | 22.2 | 2.1054 | 0.988 | 22.2 | 2.2007 | 1.0974 | 2.2041 | 1051.66 | 0.105166 | 0.044082 | 0.00238569 | 22.2 | 1.9468 | 0.6483 | 22.2 | 1.9454 | 1.0669 | 22.2 | 1.8936 | 1.7758 | 22.2 | 1.4243 | 1.4732 | 22.2 | 1.9296 | 1.2941 | 1.82794 | 1251.66 | 0.125166 | 0.0365588 | 0.00342369
22.3 | 2.4072 | 1.0335 | 22.3 | 2.1984 | 1.0304 | 22.3 | 2.1338 | 1.1231 | 22.3 | 2.1137 | 0.9923 | 22.3 | 2.2091 | 1.102 | 2.21244 | 1056.26 | 0.105626 | 0.0442488 | 0.002387093 | 22.3 | 1.9551 | 0.657 | 22.3 | 1.9539 | 1.0748 | 22.3 | 1.9017 | 1.7801 | 22.3 | 1.4327 | 1.4785 | 22.3 | 1.9377 | 1.2987 | 1.83622 | 1257.82 | 0.125782 | 0.0367244 | 0.003425025
22.4 | 2.4154 | 1.0386 | 22.4 | 2.2066 | 1.0349 | 22.4 | 2.1421 | 1.1275 | 22.4 | 2.1222 | 0.9972 | 22.4 | 2.2174 | 1.1067 | 2.22074 | 1060.98 | 0.106098 | 0.0444148 | 0.002388798 | 22.4 | 1.9636 | 0.666 | 22.4 | 1.9621 | 1.083 | 22.4 | 1.9102 | 1.7842 | 22.4 | 1.4411 | 1.4835 | 22.4 | 1.9463 | 1.3035 | 1.84466 | 1264.04 | 0.126404 | 0.0368932 | 0.003426214
22.5 | 2.4237 | 1.0444 | 22.5 | 2.2151 | 1.0402 | 22.5 | 2.1506 | 1.1316 | 22.5 | 2.1305 | 1.0014 | 22.5 | 2.2257 | 1.1111 | 2.22912 | 1065.74 | 0.106574 | 0.0445824 | 0.002390495 | 22.5 | 1.972 | 0.6744 | 22.5 | 1.9704 | 1.0908 | 22.5 | 1.9186 | 1.7874 | 22.5 | 1.4494 | 1.4891 | 22.5 | 1.9546 | 1.3076 | 1.853 | 1269.86 | 0.126986 | 0.03706 | 0.003426498
22.6 | 2.4321 | 1.0494 | 22.6 | 2.2234 | 1.0447 | 22.6 | 2.1588 | 1.1356 | 22.6 | 2.1388 | 1.0061 | 22.6 | 2.234 | 1.1158 | 2.23742 | 1070.32 | 0.107032 | 0.0447484 | 0.002391862 | 22.6 | 1.9801 | 0.6835 | 22.6 | 1.9788 | 1.0985 | 22.6 | 1.9267 | 1.7913 | 22.6 | 1.4578 | 1.4942 | 22.6 | 1.9628 | 1.3116 | 1.86124 | 1275.82 | 0.127582 | 0.0372248 | 0.003427339
22.7 | 2.4404 | 1.0546 | 22.7 | 2.2316 | 1.0492 | 22.7 | 2.1671 | 1.14 | 22.7 | 2.1473 | 1.0104 | 22.7 | 2.2426 | 1.1205 | 2.2458 | 1074.94 | 0.107494 | 0.044916 | 0.002393223 | 22.7 | 1.9884 | 0.692 | 22.7 | 1.9871 | 1.1062 | 22.7 | 1.9351 | 1.7951 | 22.7 | 1.4661 | 1.499 | 22.7 | 1.9713 | 1.3161 | 1.8696 | 1281.68 | 0.128168 | 0.037392 | 0.003427685
22.8 | 2.4487 | 1.0599 | 22.8 | 2.2398 | 1.054 | 22.8 | 2.1756 | 1.1443 | 22.8 | 2.1554 | 1.0149 | 22.8 | 2.2509 | 1.1249 | 2.25408 | 1079.6 | 0.10796 | 0.0450816 | 0.002394769 | 22.8 | 1.9969 | 0.7006 | 22.8 | 1.9954 | 1.1139 | 22.8 | 1.9436 | 1.7988 | 22.8 | 1.4744 | 1.5038 | 22.8 | 1.9798 | 1.32 | 1.87802 | 1287.42 | 0.128742 | 0.0375604 | 0.003427599
22.9 | 2.4573 | 1.0651 | 22.9 | 2.2484 | 1.0586 | 22.9 | 2.1838 | 1.1486 | 22.9 | 2.1638 | 1.0192 | 22.9 | 2.2591 | 1.1292 | 2.26248 | 1084.14 | 0.108414 | 0.0452496 | 0.002395911 | 22.9 | 2.0051 | 0.7092 | 22.9 | 2.0038 | 1.1217 | 22.9 | 1.9519 | 1.8022 | 22.9 | 1.4827 | 1.5086 | 22.9 | 1.9878 | 1.3241 | 1.88626 | 1293.16 | 0.129316 | 0.0377252 | 0.003427841
23 | 2.4657 | 1.0704 | 23 | 2.2567 | 1.0631 | 23 | 2.1921 | 1.153 | 23 | 2.1721 | 1.0235 | 23 | 2.2675 | 1.1341 | 2.27082 | 1088.82 | 0.108882 | 0.0454164 | 0.002397416 | 23 | 2.0135 | 0.718 | 23 | 2.0122 | 1.1292 | 23 | 1.96 | 1.8058 | 23 | 1.4911 | 1.5135 | 23 | 1.9961 | 1.3281 | 1.89458 | 1298.92 | 0.129892 | 0.0378916 | 0.003427989
23.1 | 2.4738 | 1.0754 | 23.1 | 2.2649 | 1.0678 | 23.1 | 2.2006 | 1.1572 | 23.1 | 2.1804 | 1.0278 | 23.1 | 2.2758 | 1.1381 | 2.2791 | 1093.26 | 0.109326 | 0.045582 | 0.002398447 | 23.1 | 2.0219 | 0.7267 | 23.1 | 2.0205 | 1.1369 | 23.1 | 1.9684 | 1.8092 | 23.1 | 1.4994 | 1.5183 | 23.1 | 2.0046 | 1.3323 | 1.90296 | 1304.68 | 0.130468 | 0.0380592 | 0.003428028
23.2 | 2.4821 | 1.0807 | 23.2 | 2.2734 | 1.0723 | 23.2 | 2.2088 | 1.1611 | 23.2 | 2.1887 | 1.0324 | 23.2 | 2.2841 | 1.1426 | 2.28742 | 1097.82 | 0.109782 | 0.0457484 | 0.00239969 | 23.2 | 2.0301 | 0.7353 | 23.2 | 2.0288 | 1.1446 | 23.2 | 1.9768 | 1.8125 | 23.2 | 1.5077 | 1.523 | 23.2 | 2.0129 | 1.3361 | 1.91126 | 1310.3 | 0.13103 | 0.0382252 | 0.003427843
23.3 | 2.4906 | 1.0855 | 23.3 | 2.2818 | 1.0765 | 23.3 | 2.217 | 1.1655 | 23.3 | 2.1971 | 1.0367 | 23.3 | 2.2924 | 1.1472 | 2.29578 | 1102.28 | 0.110228 | 0.0459156 | 0.002400666 | 23.3 | 2.0384 | 0.7439 | 23.3 | 2.0373 | 1.1517 | 23.3 | 1.985 | 1.8158 | 23.3 | 1.5162 | 1.5278 | 23.3 | 2.0211 | 1.3401 | 1.9196 | 1315.86 | 0.131586 | 0.038392 | 0.003427433
23.4 | 2.4987 | 1.0906 | 23.4 | 2.2899 | 1.0813 | 23.4 | 2.2255 | 1.1697 | 23.4 | 2.2055 | 1.0411 | 23.4 | 2.3009 | 1.1514 | 2.3041 | 1106.82 | 0.110682 | 0.046082 | 0.002401849 | 23.4 | 2.0469 | 0.7527 | 23.4 | 2.0453 | 1.159 | 23.4 | 1.9934 | 1.8189 | 23.4 | 1.5246 | 1.5322 | 23.4 | 2.0295 | 1.3441 | 1.92794 | 1321.38 | 0.132138 | 0.0385588 | 0.003426922
23.5 | 2.5071 | 1.096 | 23.5 | 2.2983 | 1.0857 | 23.5 | 2.2339 | 1.1737 | 23.5 | 2.2137 | 1.0452 | 23.5 | 2.3091 | 1.1558 | 2.31242 | 1111.28 | 0.111128 | 0.0462484 | 0.002402851 | 23.5 | 2.0551 | 0.7609 | 23.5 | 2.0537 | 1.1666 | 23.5 | 2.0019 | 1.8221 | 23.5 | 1.5326 | 1.5365 | 23.5 | 2.038 | 1.348 | 1.93626 | 1326.82 | 0.132682 | 0.0387252 | 0.003426244
23.6 | 2.5156 | 1.1007 | 23.6 | 2.3068 | 1.0901 | 23.6 | 2.2421 | 1.1776 | 23.6 | 2.2219 | 1.0494 | 23.6 | 2.3175 | 1.1603 | 2.32078 | 1115.62 | 0.111562 | 0.0464156 | 0.002403545 | 23.6 | 2.0633 | 0.7695 | 23.6 | 2.0623 | 1.1741 | 23.6 | 2.0102 | 1.8253 | 23.6 | 1.541 | 1.5413 | 23.6 | 2.0462 | 1.3513 | 1.9446 | 1332.3 | 0.13323 | 0.038892 | 0.00342564
23.7 | 2.5238 | 1.1057 | 23.7 | 2.3149 | 1.0944 | 23.7 | 2.2507 | 1.182 | 23.7 | 2.2305 | 1.0539 | 23.7 | 2.3259 | 1.1645 | 2.32916 | 1120.1 | 0.11201 | 0.0465832 | 0.002404515 | 23.7 | 2.0718 | 0.7782 | 23.7 | 2.0704 | 1.181 | 23.7 | 2.0184 | 1.8284 | 23.7 | 1.5496 | 1.546 | 23.7 | 2.0544 | 1.3555 | 1.95292 | 1337.82 | 0.133782 | 0.0390584 | 0.003425179
23.8 | 2.5321 | 1.1109 | 23.8 | 2.3233 | 1.0989 | 23.8 | 2.259 | 1.1859 | 23.8 | 2.2388 | 1.0579 | 23.8 | 2.3341 | 1.1687 | 2.33746 | 1124.46 | 0.112446 | 0.0467492 | 0.002405303 | 23.8 | 2.0803 | 0.7864 | 23.8 | 2.0786 | 1.1886 | 23.8 | 2.0269 | 1.8319 | 23.8 | 1.5576 | 1.5501 | 23.8 | 2.0629 | 1.359 | 1.96126 | 1343.2 | 0.13432 | 0.0392252 | 0.003424329
23.9 | 2.5406 | 1.1162 | 23.9 | 2.3317 | 1.1034 | 23.9 | 2.2671 | 1.1898 | 23.9 | 2.2471 | 1.0621 | 23.9 | 2.3423 | 1.1729 | 2.34576 | 1128.88 | 0.112888 | 0.0469152 | 0.002406214 | 23.9 | 2.0884 | 0.7949 | 23.9 | 2.0872 | 1.1956 | 23.9 | 2.0351 | 1.8345 | 23.9 | 1.566 | 1.5548 | 23.9 | 2.0712 | 1.3626 | 1.96958 | 1348.48 | 0.134848 | 0.0393916 | 0.003423268
24 | 2.5487 | 1.1209 | 24 | 2.3401 | 1.1077 | 24 | 2.2753 | 1.1937 | 24 | 2.2556 | 1.0667 | 24 | 2.3508 | 1.1775 | 2.3541 | 1133.3 | 0.11333 | 0.047082 | 0.002407077 | 24 | 2.097 | 0.8035 | 24 | 2.0956 | 1.2026 | 24 | 2.0434 | 1.8378 | 24 | 1.5746 | 1.5593 | 24 | 2.0794 | 1.3665 | 1.978 | 1353.94 | 0.135394 | 0.03956 | 0.003422497
24.1 | 2.5569 | 1.1256 | 24.1 | 2.3482 | 1.1119 | 24.1 | 2.2838 | 1.1977 | 24.1 | 2.2639 | 1.0707 | 24.1 | 2.3591 | 1.1814 | 2.36238 | 1137.46 | 0.113746 | 0.0472476 | 0.002407445 | 24.1 | 2.1053 | 0.8119 | 24.1 | 2.1036 | 1.2095 | 24.1 | 2.0518 | 1.8408 | 24.1 | 1.5827 | 1.5632 | 24.1 | 2.088 | 1.3704 | 1.98628 | 1359.16 | 0.135916 | 0.0397256 | 0.003421371
24.2 | 2.5655 | 1.1307 | 24.2 | 2.3566 | 1.1165 | 24.2 | 2.2922 | 1.2019 | 24.2 | 2.272 | 1.0746 | 24.2 | 2.3674 | 1.1858 | 2.37074 | 1141.9 | 0.11419 | 0.0474148 | 0.00240832 | 24.2 | 2.1134 | 0.8199 | 24.2 | 2.1121 | 1.2167 | 24.2 | 2.0602 | 1.8435 | 24.2 | 1.5909 | 1.5674 | 24.2 | 2.0965 | 1.3739 | 1.99462 | 1364.28 | 0.136428 | 0.0398924 | 0.0034199
24.3 | 2.5739 | 1.1353 | 24.3 | 2.3651 | 1.1208 | 24.3 | 2.3004 | 1.2058 | 24.3 | 2.2804 | 1.079 | 24.3 | 2.3759 | 1.1901 | 2.37914 | 1146.2 | 0.11462 | 0.0475828 | 0.002408854 | 24.3 | 2.1217 | 0.8283 | 24.3 | 2.1206 | 1.2235 | 24.3 | 2.0684 | 1.8463 | 24.3 | 1.5994 | 1.5719 | 24.3 | 2.1046 | 1.377 | 2.00294 | 1369.4 | 0.13694 | 0.0400588 | 0.003418475
24.4 | 2.5821 | 1.1402 | 24.4 | 2.3733 | 1.125 | 24.4 | 2.3088 | 1.2099 | 24.4 | 2.2889 | 1.0828 | 24.4 | 2.3843 | 1.1943 | 2.38748 | 1150.44 | 0.115044 | 0.0477496 | 0.002409319 | 24.4 | 2.1302 | 0.8367 | 24.4 | 2.1286 | 1.2302 | 24.4 | 2.0768 | 1.8495 | 24.4 | 1.6079 | 1.5757 | 24.4 | 2.1128 | 1.3807 | 2.01126 | 1374.56 | 0.137456 | 0.0402252 | 0.003417161
24.5 | 2.5906 | 1.1453 | 24.5 | 2.3816 | 1.1291 | 24.5 | 2.3173 | 1.2138 | 24.5 | 2.2971 | 1.0873 | 24.5 | 2.3924 | 1.1984 | 2.3958 | 1154.78 | 0.115478 | 0.047916 | 0.002410009 | 24.5 | 2.1385 | 0.8447 | 24.5 | 2.1371 | 1.2373 | 24.5 | 2.0853 | 1.8525 | 24.5 | 1.6159 | 1.5797 | 24.5 | 2.1214 | 1.3841 | 2.01964 | 1379.66 | 0.137966 | 0.0403928 | 0.003415609
24.6 | 2.599 | 1.15 | 24.6 | 2.3901 | 1.1335 | 24.6 | 2.3254 | 1.2177 | 24.6 | 2.3054 | 1.0914 | 24.6 | 2.4007 | 1.2025 | 2.40412 | 1159.02 | 0.115902 | 0.0480824 | 0.002410487 | 24.6 | 2.1467 | 0.8528 | 24.6 | 2.1457 | 1.2443 | 24.6 | 2.0934 | 1.855 | 24.6 | 1.6244 | 1.584 | 24.6 | 2.1294 | 1.3872 | 2.02792 | 1384.66 | 0.138466 | 0.0405584 | 0.003413991
24.7 | 2.6071 | 1.1543 | 24.7 | 2.3984 | 1.1377 | 24.7 | 2.3338 | 1.2219 | 24.7 | 2.3138 | 1.0955 | 24.7 | 2.4092 | 1.2065 | 2.41246 | 1163.18 | 0.116318 | 0.0482492 | 0.002410776 | 24.7 | 2.1552 | 0.8615 | 24.7 | 2.1537 | 1.2505 | 24.7 | 2.1016 | 1.8579 | 24.7 | 1.6331 | 1.5884 | 24.7 | 2.1377 | 1.3906 | 2.03626 | 1389.78 | 0.138978 | 0.0407252 | 0.00341258
24.8 | 2.6154 | 1.1591 | 24.8 | 2.4066 | 1.1417 | 24.8 | 2.3422 | 1.2254 | 24.8 | 2.3221 | 1.0996 | 24.8 | 2.4174 | 1.2106 | 2.42074 | 1167.28 | 0.116728 | 0.0484148 | 0.002410998 | 24.8 | 2.1637 | 0.8691 | 24.8 | 2.1621 | 1.2573 | 24.8 | 2.1102 | 1.8605 | 24.8 | 1.641 | 1.5917 | 24.8 | 2.1463 | 1.3941 | 2.04466 | 1394.54 | 0.139454 | 0.0408932 | 0.0034102
24.9 | 2.6238 | 1.164 | 24.9 | 2.4151 | 1.1463 | 24.9 | 2.3505 | 1.2294 | 24.9 | 2.3303 | 1.1036 | 24.9 | 2.4257 | 1.2151 | 2.42908 | 1171.68 | 0.117168 | 0.0485816 | 0.002411777 | 24.9 | 2.1717 | 0.8775 | 24.9 | 2.1705 | 1.2637 | 24.9 | 2.1184 | 1.8629 | 24.9 | 1.6494 | 1.5961 | 24.9 | 2.1547 | 1.3973 | 2.05294 | 1399.5 | 0.13995 | 0.0410588 | 0.003408526
25 | 2.6321 | 1.1683 | 25 | 2.4234 | 1.1501 | 25 | 2.3587 | 1.2334 | 25 | 2.3388 | 1.1078 | 25 | 2.4343 | 1.2189 | 2.43746 | 1175.7 | 0.11757 | 0.0487492 | 0.002411732 | 25 | 2.1801 | 0.8854 | 25 | 2.1788 | 1.2699 | 25 | 2.1267 | 1.8659 | 25 | 1.6578 | 1.5995 | 25 | 2.1628 | 1.4007 | 2.06124 | 1404.28 | 0.140428 | 0.0412248 | 0.003406396
25.1 | 2.6403 | 1.173 | 25.1 | 2.4316 | 1.1542 | 25.1 | 2.3673 | 1.2375 | 25.1 | 2.3471 | 1.1117 | 25.1 | 2.4426 | 1.2231 | 2.44578 | 1179.9 | 0.11799 | 0.0489156 | 0.002412114 | 25.1 | 2.1885 | 0.8933 | 25.1 | 2.187 | 1.2766 | 25.1 | 2.1353 | 1.8689 | 25.1 | 1.6659 | 1.6029 | 25.1 | 2.1713 | 1.4041 | 2.0696 | 1409.16 | 0.140916 | 0.041392 | 0.003404426
25.2 | 2.6488 | 1.1779 | 25.2 | 2.44 | 1.1584 | 25.2 | 2.3756 | 1.2412 | 25.2 | 2.3553 | 1.1155 | 25.2 | 2.4507 | 1.2272 | 2.45408 | 1184.04 | 0.118404 | 0.0490816 | 0.002412391 | 25.2 | 2.1968 | 0.9011 | 25.2 | 2.1954 | 1.283 | 25.2 | 2.1436 | 1.8705 | 25.2 | 1.6743 | 1.6069 | 25.2 | 2.1796 | 1.4069 | 2.07794 | 1413.68 | 0.141368 | 0.0415588 | 0.003401638
25.3 | 2.6572 | 1.1823 | 25.3 | 2.4484 | 1.1623 | 25.3 | 2.3838 | 1.245 | 25.3 | 2.3637 | 1.1196 | 25.3 | 2.4589 | 1.231 | 2.4624 | 1188.04 | 0.118804 | 0.049248 | 0.002412362 | 25.3 | 2.2051 | 0.9092 | 25.3 | 2.2038 | 1.2892 | 25.3 | 2.1518 | 1.8732 | 25.3 | 1.6827 | 1.6109 | 25.3 | 2.1877 | 1.4101 | 2.08622 | 1418.52 | 0.141852 | 0.0417244 | 0.003399737
25.4 | 2.6653 | 1.1864 | 25.4 | 2.4566 | 1.1666 | 25.4 | 2.3921 | 1.249 | 25.4 | 2.3722 | 1.1236 | 25.4 | 2.4674 | 1.235 | 2.47072 | 1192.12 | 0.119212 | 0.0494144 | 0.002412495 | 25.4 | 2.2136 | 0.917 | 25.4 | 2.2121 | 1.2957 | 25.4 | 2.1601 | 1.8756 | 25.4 | 1.6911 | 1.6143 | 25.4 | 2.1962 | 1.4134 | 2.09462 | 1423.2 | 0.14232 | 0.0418924 | 0.003397275
25.5 | 2.6738 | 1.1913 | 25.5 | 2.4651 | 1.1707 | 25.5 | 2.4006 | 1.2527 | 25.5 | 2.3805 | 1.1275 | 25.5 | 2.4757 | 1.239 | 2.47914 | 1196.24 | 0.119624 | 0.0495828 | 0.002412611 | 25.5 | 2.222 | 0.9246 | 25.5 | 2.2204 | 1.302 | 25.5 | 2.1686 | 1.8777 | 25.5 | 1.6994 | 1.6179 | 25.5 | 2.2047 | 1.4164 | 2.10302 | 1427.72 | 0.142772 | 0.0420604 | 0.003394452
25.6 | 2.6822 | 1.1954 | 25.6 | 2.4734 | 1.1745 | 25.6 | 2.4087 | 1.2563 | 25.6 | 2.3888 | 1.1313 | 25.6 | 2.4841 | 1.243 | 2.48744 | 1200.1 | 0.12001 | 0.0497488 | 0.002412319 | 25.6 | 2.2301 | 0.9327 | 25.6 | 2.2288 | 1.3078 | 25.6 | 2.1768 | 1.8801 | 25.6 | 1.7078 | 1.6214 | 25.6 | 2.2128 | 1.4194 | 2.11126 | 1432.28 | 0.143228 | 0.0422252 | 0.003392003
25.7 | 2.6904 | 1.1998 | 25.7 | 2.4816 | 1.1785 | 25.7 | 2.4171 | 1.2603 | 25.7 | 2.3973 | 1.1353 | 25.7 | 2.4925 | 1.2469 | 2.49578 | 1204.16 | 0.120416 | 0.0499156 | 0.002412392 | 25.7 | 2.2385 | 0.9404 | 25.7 | 2.2371 | 1.3138 | 25.7 | 2.1851 | 1.8823 | 25.7 | 1.7161 | 1.6247 | 25.7 | 2.2213 | 1.4226 | 2.11962 | 1436.76 | 0.143676 | 0.0423924 | 0.003389192
25.8 | 2.6987 | 1.2045 | 25.8 | 2.4899 | 1.1824 | 25.8 | 2.4256 | 1.2639 | 25.8 | 2.4054 | 1.1388 | 25.8 | 2.5009 | 1.2508 | 2.5041 | 1208.08 | 0.120808 | 0.050082 | 0.002412204 | 25.8 | 2.2469 | 0.948 | 25.8 | 2.2454 | 1.3194 | 25.8 | 2.1936 | 1.8846 | 25.8 | 1.7243 | 1.6281 | 25.8 | 2.2297 | 1.4255 | 2.12798 | 1441.12 | 0.144112 | 0.0425596 | 0.003386122
25.9 | 2.7073 | 1.209 | 25.9 | 2.4984 | 1.1866 | 25.9 | 2.4339 | 1.2678 | 25.9 | 2.4136 | 1.1427 | 25.9 | 2.5091 | 1.2546 | 2.51246 | 1212.14 | 0.121214 | 0.0502492 | 0.002412257 | 25.9 | 2.255 | 0.9552 | 25.9 | 2.2537 | 1.3253 | 25.9 | 2.2019 | 1.8869 | 25.9 | 1.7328 | 1.6315 | 25.9 | 2.2379 | 1.4284 | 2.13626 | 1445.46 | 0.144546 | 0.0427252 | 0.003383156
26 | 2.7156 | 1.2131 | 26 | 2.5067 | 1.1901 | 26 | 2.4421 | 1.2715 | 26 | 2.4221 | 1.1467 | 26 | 2.5175 | 1.2584 | 2.5208 | 1215.96 | 0.121596 | 0.050416 | 0.002411853 | 26 | 2.2634 | 0.9631 | 26 | 2.2622 | 1.3313 | 26 | 2.21 | 1.889 | 26 | 1.7411 | 1.6346 | 26 | 2.2461 | 1.4314 | 2.14456 | 1449.88 | 0.144988 | 0.0428912 | 0.003380367
26.1 | 2.7238 | 1.2176 | 26.1 | 2.5149 | 1.1943 | 26.1 | 2.4506 | 1.2752 | 26.1 | 2.4305 | 1.1505 | 26.1 | 2.5258 | 1.2621 | 2.52912 | 1219.94 | 0.121994 | 0.0505824 | 0.002411787 | 26.1 | 2.2719 | 0.9706 | 26.1 | 2.2704 | 1.3369 | 26.1 | 2.2184 | 1.8911 | 26.1 | 1.7494 | 1.6378 | 26.1 | 2.2545 | 1.4343 | 2.15292 | 1454.14 | 0.145414 | 0.0430584 | 0.003377134
26.2 | 2.7321 | 1.2219 | 26.2 | 2.5234 | 1.1984 | 26.2 | 2.4588 | 1.279 | 26.2 | 2.4387 | 1.1544 | 26.2 | 2.5341 | 1.2658 | 2.53742 | 1223.9 | 0.12239 | 0.0507484 | 0.002411702 | 26.2 | 2.2803 | 0.9784 | 26.2 | 2.2788 | 1.3427 | 26.2 | 2.2268 | 1.8931 | 26.2 | 1.7577 | 1.641 | 26.2 | 2.2628 | 1.4372 | 2.16128 | 1458.48 | 0.145848 | 0.0432256 | 0.003374112
26.3 | 2.7406 | 1.2262 | 26.3 | 2.5318 | 1.202 | 26.3 | 2.467 | 1.2825 | 26.3 | 2.4471 | 1.1581 | 26.3 | 2.5424 | 1.2696 | 2.54578 | 1227.68 | 0.122768 | 0.0509156 | 0.002411206 | 26.3 | 2.2884 | 0.9858 | 26.3 | 2.2873 | 1.3482 | 26.3 | 2.235 | 1.8946 | 26.3 | 1.7661 | 1.6444 | 26.3 | 2.2711 | 1.4401 | 2.16958 | 1462.62 | 0.146262 | 0.0433916 | 0.003370745
26.4 | 2.7486 | 1.2303 | 26.4 | 2.5399 | 1.2058 | 26.4 | 2.4756 | 1.2863 | 26.4 | 2.4555 | 1.1619 | 26.4 | 2.5509 | 1.2731 | 2.5541 | 1231.48 | 0.123148 | 0.051082 | 0.00241079 | 26.4 | 2.2969 | 0.9932 | 26.4 | 2.2953 | 1.3533 | 26.4 | 2.2434 | 1.8967 | 26.4 | 1.7746 | 1.6474 | 26.4 | 2.2796 | 1.4433 | 2.17796 | 1466.78 | 0.146678 | 0.0435592 | 0.003367325
26.5 | 2.757 | 1.2348 | 26.5 | 2.5483 | 1.2095 | 26.5 | 2.4839 | 1.2896 | 26.5 | 2.4636 | 1.1655 | 26.5 | 2.5591 | 1.2769 | 2.56238 | 1235.26 | 0.123526 | 0.0512476 | 0.002410376 | 26.5 | 2.3051 | 1.0001 | 26.5 | 2.3037 | 1.3592 | 26.5 | 2.2519 | 1.8987 | 26.5 | 1.7826 | 1.6503 | 26.5 | 2.288 | 1.4462 | 2.18626 | 1470.9 | 0.14709 | 0.0437252 | 0.003363964
26.6 | 2.7656 | 1.2391 | 26.6 | 2.5567 | 1.2131 | 26.6 | 2.4921 | 1.2932 | 26.6 | 2.4719 | 1.1695 | 26.6 | 2.5674 | 1.2807 | 2.57074 | 1239.12 | 0.123912 | 0.0514148 | 0.002410045 | 26.6 | 2.3133 | 1.0078 | 26.6 | 2.3123 | 1.3647 | 26.6 | 2.2601 | 1.9002 | 26.6 | 1.791 | 1.6534 | 26.6 | 2.2962 | 1.4485 | 2.19458 | 1474.92 | 0.147492 | 0.0438916 | 0.00336037
26.7 | 2.7738 | 1.243 | 26.7 | 2.5649 | 1.2169 | 26.7 | 2.5006 | 1.2972 | 26.7 | 2.4806 | 1.1731 | 26.7 | 2.5759 | 1.2842 | 2.57916 | 1242.88 | 0.124288 | 0.0515832 | 0.002409467 | 26.7 | 2.3219 | 1.0151 | 26.7 | 2.3204 | 1.3697 | 26.7 | 2.2684 | 1.9022 | 26.7 | 1.7995 | 1.6566 | 26.7 | 2.3044 | 1.4513 | 2.20292 | 1478.98 | 0.147898 | 0.0440584 | 0.003356863
26.8 | 2.7821 | 1.2474 | 26.8 | 2.5733 | 1.2208 | 26.8 | 2.5089 | 1.3006 | 26.8 | 2.4887 | 1.1766 | 26.8 | 2.5841 | 1.2876 | 2.58742 | 1246.6 | 0.12466 | 0.0517484 | 0.002408963 | 26.8 | 2.3303 | 1.0222 | 26.8 | 2.3286 | 1.3753 | 26.8 | 2.2769 | 1.9038 | 26.8 | 1.8076 | 1.6596 | 26.8 | 2.3129 | 1.4542 | 2.21126 | 1483.02 | 0.148302 | 0.0442252 | 0.003353337
26.9 | 2.7906 | 1.2515 | 26.9 | 2.5818 | 1.2245 | 26.9 | 2.5171 | 1.304 | 26.9 | 2.497 | 1.1801 | 26.9 | 2.5923 | 1.2914 | 2.59576 | 1250.3 | 0.12503 | 0.0519152 | 0.002408351 | 26.9 | 2.3384 | 1.0293 | 26.9 | 2.3372 | 1.3803 | 26.9 | 2.2851 | 1.9049 | 26.9 | 1.816 | 1.6627 | 26.9 | 2.3213 | 1.4569 | 2.2196 | 1486.82 | 0.148682 | 0.044392 | 0.003349297
27 | 2.7988 | 1.2556 | 27 | 2.5901 | 1.2282 | 27 | 2.5254 | 1.3076 | 27 | 2.5056 | 1.1842 | 27 | 2.6008 | 1.2954 | 2.60414 | 1254.2 | 0.12542 | 0.0520828 | 0.002408089 | 27 | 2.347 | 1.0366 | 27 | 2.3455 | 1.3854 | 27 | 2.2934 | 1.907 | 27 | 1.8246 | 1.666 | 27 | 2.3294 | 1.4595 | 2.22798 | 1490.9 | 0.14909 | 0.0445596 | 0.003345856
27.1 | 2.8069 | 1.2599 | 27.1 | 2.5983 | 1.2317 | 27.1 | 2.5338 | 1.3109 | 27.1 | 2.5138 | 1.1876 | 27.1 | 2.6091 | 1.2986 | 2.61238 | 1257.74 | 0.125774 | 0.0522476 | 0.002407268 | 27.1 | 2.3553 | 1.0436 | 27.1 | 2.3536 | 1.3905 | 27.1 | 2.3018 | 1.9088 | 27.1 | 1.8327 | 1.6683 | 27.1 | 2.3379 | 1.4622 | 2.23626 | 1494.68 | 0.149468 | 0.0447252 | 0.003341919
27.2 | 2.8155 | 1.2643 | 27.2 | 2.6066 | 1.2355 | 27.2 | 2.5421 | 1.3146 | 27.2 | 2.5221 | 1.1911 | 27.2 | 2.6174 | 1.3026 | 2.62074 | 1261.62 | 0.126162 | 0.0524148 | 0.002406992 | 27.2 | 2.3634 | 1.0505 | 27.2 | 2.3621 | 1.3957 | 27.2 | 2.3102 | 1.9102 | 27.2 | 1.8409 | 1.6708 | 27.2 | 2.3465 | 1.4649 | 2.24462 | 1498.42 | 0.149842 | 0.0448924 | 0.003337803
27.3 | 2.8239 | 1.2682 | 27.3 | 2.615 | 1.2392 | 27.3 | 2.5503 | 1.3179 | 27.3 | 2.5304 | 1.1946 | 27.3 | 2.6259 | 1.3063 | 2.6291 | 1265.24 | 0.126524 | 0.052582 | 0.002406223 | 27.3 | 2.3718 | 1.0575 | 27.3 | 2.3706 | 1.4006 | 27.3 | 2.3184 | 1.9118 | 27.3 | 1.8493 | 1.6743 | 27.3 | 2.3545 | 1.4672 | 2.25292 | 1502.28 | 0.150228 | 0.0450584 | 0.003334073
27.4 | 2.8321 | 1.2723 | 27.4 | 2.6232 | 1.2429 | 27.4 | 2.5588 | 1.3216 | 27.4 | 2.5388 | 1.1981 | 27.4 | 2.6343 | 1.3096 | 2.63744 | 1268.9 | 0.12689 | 0.0527488 | 0.002405552 | 27.4 | 2.3802 | 1.0645 | 27.4 | 2.3786 | 1.4053 | 27.4 | 2.3268 | 1.9138 | 27.4 | 1.8579 | 1.6768 | 27.4 | 2.3629 | 1.4701 | 2.26128 | 1506.1 | 0.15061 | 0.0452256 | 0.003330194
27.5 | 2.8406 | 1.2765 | 27.5 | 2.6316 | 1.2466 | 27.5 | 2.5673 | 1.3249 | 27.5 | 2.547 | 1.2014 | 27.5 | 2.6424 | 1.3132 | 2.64578 | 1272.52 | 0.127252 | 0.0529156 | 0.002404811 | 27.5 | 2.3884 | 1.0709 | 27.5 | 2.3871 | 1.4105 | 27.5 | 2.3352 | 1.915 | 27.5 | 1.8659 | 1.6797 | 27.5 | 2.3714 | 1.4727 | 2.2696 | 1509.76 | 0.150976 | 0.045392 | 0.003326049
27.6 | 2.849 | 1.2806 | 27.6 | 2.6401 | 1.25 | 27.6 | 2.5754 | 1.3282 | 27.6 | 2.5554 | 1.2052 | 27.6 | 2.6508 | 1.3167 | 2.65414 | 1276.14 | 0.127614 | 0.0530828 | 0.002404056 | 27.6 | 2.3966 | 1.0777 | 27.6 | 2.3957 | 1.4151 | 27.6 | 2.3433 | 1.9164 | 27.6 | 1.8744 | 1.6828 | 27.6 | 2.3794 | 1.4748 | 2.27788 | 1513.36 | 0.151336 | 0.0455576 | 0.003321861
27.7 | 2.857 | 1.2843 | 27.7 | 2.6484 | 1.2535 | 27.7 | 2.5838 | 1.332 | 27.7 | 2.5639 | 1.2087 | 27.7 | 2.6593 | 1.3201 | 2.66248 | 1279.72 | 0.127972 | 0.0532496 | 0.002403248 | 27.7 | 2.4052 | 1.0849 | 27.7 | 2.4038 | 1.4195 | 27.7 | 2.3516 | 1.9181 | 27.7 | 1.883 | 1.6851 | 27.7 | 2.3878 | 1.4778 | 2.28628 | 1517.08 | 0.151708 | 0.0457256 | 0.003317791
27.8 | 2.8654 | 1.2887 | 27.8 | 2.6566 | 1.2572 | 27.8 | 2.5921 | 1.3349 | 27.8 | 2.5722 | 1.212 | 27.8 | 2.6674 | 1.3234 | 2.67074 | 1283.24 | 0.128324 | 0.0534148 | 0.002402405 | 27.8 | 2.4136 | 1.0915 | 27.8 | 2.4121 | 1.4243 | 27.8 | 2.3602 | 1.9202 | 27.8 | 1.8909 | 1.6877 | 27.8 | 2.3963 | 1.4802 | 2.29462 | 1520.78 | 0.152078 | 0.0458924 | 0.003313795
27.9 | 2.8738 | 1.2927 | 27.9 | 2.6651 | 1.2608 | 27.9 | 2.6004 | 1.3383 | 27.9 | 2.5803 | 1.2152 | 27.9 | 2.6757 | 1.3271 | 2.67906 | 1286.82 | 0.128682 | 0.0535812 | 0.002401626 | 27.9 | 2.4218 | 1.098 | 27.9 | 2.4205 | 1.4287 | 27.9 | 2.3685 | 1.921 | 27.9 | 1.8994 | 1.6911 | 27.9 | 2.4047 | 1.4825 | 2.30298 | 1524.26 | 0.152426 | 0.0460596 | 0.003309321
28 | 2.8821 | 1.2964 | 28 | 2.6733 | 1.2639 | 28 | 2.6088 | 1.3419 | 28 | 2.5887 | 1.2187 | 28 | 2.6842 | 1.3305 | 2.68742 | 1290.28 | 0.129028 | 0.0537484 | 0.002400592 | 28 | 2.4301 | 1.1046 | 28 | 2.4288 | 1.4332 | 28 | 2.3767 | 1.9227 | 28 | 1.9078 | 1.6935 | 28 | 2.4128 | 1.4852 | 2.31124 | 1527.84 | 0.152784 | 0.0462248 | 0.003305239
28.1 | 2.8903 | 1.3004 | 28.1 | 2.6816 | 1.2676 | 28.1 | 2.6173 | 1.3452 | 28.1 | 2.5971 | 1.2221 | 28.1 | 2.6926 | 1.334 | 2.69578 | 1293.86 | 0.129386 | 0.0539156 | 0.002399788 | 28.1 | 2.4385 | 1.111 | 28.1 | 2.437 | 1.4376 | 28.1 | 2.3853 | 1.9249 | 28.1 | 1.9159 | 1.6957 | 28.1 | 2.4213 | 1.4878 | 2.3196 | 1531.4 | 0.15314 | 0.046392 | 0.003301
28.2 | 2.8988 | 1.3045 | 28.2 | 2.69 | 1.2714 | 28.2 | 2.6257 | 1.3485 | 28.2 | 2.6053 | 1.2254 | 28.2 | 2.7007 | 1.3373 | 2.7041 | 1297.42 | 0.129742 | 0.054082 | 0.002398987 | 28.2 | 2.4468 | 1.1174 | 28.2 | 2.4454 | 1.4423 | 28.2 | 2.3936 | 1.9256 | 28.2 | 1.9243 | 1.6986 | 28.2 | 2.4296 | 1.49 | 2.32794 | 1534.78 | 0.153478 | 0.0465588 | 0.003296434
28.3 | 2.9073 | 1.3085 | 28.3 | 2.6984 | 1.2748 | 28.3 | 2.6338 | 1.3515 | 28.3 | 2.6137 | 1.229 | 28.3 | 2.7091 | 1.3407 | 2.71246 | 1300.9 | 0.13009 | 0.0542492 | 0.002398008 | 28.3 | 2.4551 | 1.1239 | 28.3 | 2.4538 | 1.4462 | 28.3 | 2.4018 | 1.9271 | 28.3 | 1.9327 | 1.701 | 28.3 | 2.4376 | 1.4922 | 2.3362 | 1538.08 | 0.153808 | 0.046724 | 0.003291841
28.4 | 2.9154 | 1.312 | 28.4 | 2.7066 | 1.2782 | 28.4 | 2.6421 | 1.3547 | 28.4 | 2.6222 | 1.2324 | 28.4 | 2.7174 | 1.3439 | 2.72074 | 1304.24 | 0.130424 | 0.0544148 | 0.002396848 | 28.4 | 2.4636 | 1.13 | 28.4 | 2.4621 | 1.4505 | 28.4 | 2.4101 | 1.9286 | 28.4 | 1.9411 | 1.7035 | 28.4 | 2.4462 | 1.495 | 2.34462 | 1541.52 | 0.154152 | 0.0468924 | 0.003287356
28.5 | 2.9238 | 1.3161 | 28.5 | 2.7151 | 1.2819 | 28.5 | 2.6506 | 1.3581 | 28.5 | 2.6305 | 1.2358 | 28.5 | 2.7256 | 1.3474 | 2.72912 | 1307.86 | 0.130786 | 0.0545824 | 0.00239612 | 28.5 | 2.4721 | 1.1364 | 28.5 | 2.4704 | 1.4547 | 28.5 | 2.4186 | 1.9301 | 28.5 | 1.9494 | 1.7063 | 28.5 | 2.4547 | 1.4975 | 2.35304 | 1545 | 0.1545 | 0.0470608 | 0.003282987
28.6 | 2.9321 | 1.3196 | 28.6 | 2.7234 | 1.2854 | 28.6 | 2.6587 | 1.3612 | 28.6 | 2.6388 | 1.2392 | 28.6 | 2.734 | 1.3508 | 2.7374 | 1311.24 | 0.131124 | 0.054748 | 0.002395046 | 28.6 | 2.4801 | 1.1426 | 28.6 | 2.4788 | 1.4584 | 28.6 | 2.4267 | 1.9314 | 28.6 | 1.9577 | 1.7087 | 28.6 | 2.4628 | 1.4997 | 2.36122 | 1548.16 | 0.154816 | 0.0472244 | 0.003278305
28.7 | 2.9404 | 1.3235 | 28.7 | 2.7316 | 1.2884 | 28.7 | 2.6671 | 1.3645 | 28.7 | 2.6472 | 1.2426 | 28.7 | 2.7425 | 1.3544 | 2.74576 | 1314.68 | 0.131468 | 0.0549152 | 0.002394018 | 28.7 | 2.4884 | 1.1489 | 28.7 | 2.4871 | 1.4626 | 28.7 | 2.4351 | 1.933 | 28.7 | 1.9661 | 1.7108 | 28.7 | 2.4713 | 1.5021 | 2.3696 | 1551.48 | 0.155148 | 0.047392 | 0.003273717
28.8 | 2.9487 | 1.3276 | 28.8 | 2.7398 | 1.292 | 28.8 | 2.6756 | 1.3676 | 28.8 | 2.6554 | 1.2457 | 28.8 | 2.7509 | 1.3573 | 2.75408 | 1318.04 | 0.131804 | 0.0550816 | 0.002392886 | 28.8 | 2.4969 | 1.1547 | 28.8 | 2.4954 | 1.4665 | 28.8 | 2.4436 | 1.9346 | 28.8 | 1.9743 | 1.7134 | 28.8 | 2.4797 | 1.5044 | 2.37798 | 1554.72 | 0.155472 | 0.0475596 | 0.003268993
28.9 | 2.9572 | 1.3314 | 28.9 | 2.7484 | 1.2954 | 28.9 | 2.6838 | 1.3706 | 28.9 | 2.6637 | 1.2492 | 28.9 | 2.7591 | 1.3606 | 2.76244 | 1321.44 | 0.132144 | 0.0552488 | 0.002391799 | 28.9 | 2.5051 | 1.1608 | 28.9 | 2.5038 | 1.4703 | 28.9 | 2.4519 | 1.936 | 28.9 | 1.9828 | 1.7161 | 28.9 | 2.4879 | 1.5065 | 2.3863 | 1557.94 | 0.155794 | 0.047726 | 0.003264342
29 | 2.9656 | 1.335 | 29 | 2.7566 | 1.2986 | 29 | 2.6921 | 1.3741 | 29 | 2.6721 | 1.2526 | 29 | 2.7675 | 1.3639 | 2.77078 | 1324.84 | 0.132484 | 0.0554156 | 0.002390735 | 29 | 2.5134 | 1.1671 | 29 | 2.5122 | 1.474 | 29 | 2.46 | 1.9374 | 29 | 1.9911 | 1.7182 | 29 | 2.4961 | 1.5089 | 2.39456 | 1561.12 | 0.156112 | 0.0478912 | 0.003259722
29.1 | 2.9738 | 1.3388 | 29.1 | 2.7649 | 1.3022 | 29.1 | 2.7006 | 1.3772 | 29.1 | 2.6805 | 1.2557 | 29.1 | 2.7758 | 1.3669 | 2.77912 | 1328.16 | 0.132816 | 0.0555824 | 0.002389533 | 29.1 | 2.5219 | 1.1728 | 29.1 | 2.5204 | 1.478 | 29.1 | 2.4684 | 1.9387 | 29.1 | 1.9994 | 1.7206 | 29.1 | 2.5046 | 1.5113 | 2.40294 | 1564.28 | 0.156428 | 0.0480588 | 0.003254929
29.2 | 2.9821 | 1.3425 | 29.2 | 2.7734 | 1.3056 | 29.2 | 2.7088 | 1.3801 | 29.2 | 2.6887 | 1.2591 | 29.2 | 2.784 | 1.3699 | 2.7874 | 1331.44 | 0.133144 | 0.055748 | 0.002388319 | 29.2 | 2.5302 | 1.1787 | 29.2 | 2.5288 | 1.4818 | 29.2 | 2.4768 | 1.9404 | 29.2 | 2.0077 | 1.723 | 29.2 | 2.5129 | 1.5132 | 2.41128 | 1567.42 | 0.156742 | 0.0482256 | 0.003250182
29.3 | 2.9906 | 1.346 | 29.3 | 2.7818 | 1.3089 | 29.3 | 2.7169 | 1.3828 | 29.3 | 2.6971 | 1.2624 | 29.3 | 2.7924 | 1.3735 | 2.79576 | 1334.72 | 0.133472 | 0.0559152 | 0.002387043 | 29.3 | 2.5384 | 1.1845 | 29.3 | 2.5373 | 1.4853 | 29.3 | 2.485 | 1.9416 | 29.3 | 2.0161 | 1.7252 | 29.3 | 2.5211 | 1.5151 | 2.41958 | 1570.34 | 0.157034 | 0.0483916 | 0.003245067
29.4 | 2.9986 | 1.3498 | 29.4 | 2.7899 | 1.3124 | 29.4 | 2.7255 | 1.3864 | 29.4 | 2.7056 | 1.2653 | 29.4 | 2.8009 | 1.3765 | 2.8041 | 1338.08 | 0.133808 | 0.056082 | 0.002385935 | 29.4 | 2.5469 | 1.1904 | 29.4 | 2.5454 | 1.4887 | 29.4 | 2.4934 | 1.9434 | 29.4 | 2.0246 | 1.7275 | 29.4 | 2.5296 | 1.5177 | 2.42798 | 1573.54 | 0.157354 | 0.0485596 | 0.00324043
29.5 | 3.0071 | 1.3537 | 29.5 | 2.7983 | 1.3155 | 29.5 | 2.7339 | 1.3893 | 29.5 | 2.7136 | 1.2684 | 29.5 | 2.8091 | 1.3796 | 2.8124 | 1341.3 | 0.13413 | 0.056248 | 0.002384618 | 29.5 | 2.5552 | 1.1958 | 29.5 | 2.5536 | 1.4924 | 29.5 | 2.5019 | 1.9445 | 29.5 | 2.0326 | 1.7297 | 29.5 | 2.5381 | 1.5199 | 2.43628 | 1576.46 | 0.157646 | 0.0487256 | 0.003235383
29.6 | 3.0156 | 1.3572 | 29.6 | 2.8068 | 1.3188 | 29.6 | 2.7422 | 1.3923 | 29.6 | 2.7219 | 1.2716 | 29.6 | 2.8174 | 1.3831 | 2.82078 | 1344.6 | 0.13446 | 0.0564156 | 0.002383383 | 29.6 | 2.5633 | 1.2013 | 29.6 | 2.5622 | 1.4958 | 29.6 | 2.5102 | 1.9457 | 29.6 | 2.041 | 1.7319 | 29.6 | 2.5463 | 1.522 | 2.4446 | 1579.34 | 0.157934 | 0.048892 | 0.003230263
29.7 | 3.0238 | 1.3606 | 29.7 | 2.8149 | 1.3221 | 29.7 | 2.7506 | 1.3952 | 29.7 | 2.7306 | 1.2747 | 29.7 | 2.8258 | 1.3863 | 2.82914 | 1347.78 | 0.134778 | 0.0565828 | 0.002381961 | 29.7 | 2.5718 | 1.207 | 29.7 | 2.5703 | 1.4988 | 29.7 | 2.5184 | 1.9471 | 29.7 | 2.0496 | 1.7345 | 29.7 | 2.5544 | 1.524 | 2.4529 | 1582.28 | 0.158228 | 0.049058 | 0.003225325
29.8 | 3.0321 | 1.3645 | 29.8 | 2.8233 | 1.3253 | 29.8 | 2.7589 | 1.3985 | 29.8 | 2.7387 | 1.2779 | 29.8 | 2.834 | 1.3891 | 2.8374 | 1351.06 | 0.135106 | 0.056748 | 0.002380806 | 29.8 | 2.5803 | 1.2126 | 29.8 | 2.5787 | 1.5026 | 29.8 | 2.5269 | 1.9487 | 29.8 | 2.0576 | 1.7365 | 29.8 | 2.5629 | 1.5265 | 2.46128 | 1585.38 | 0.158538 | 0.0492256 | 0.003220641
29.9 | 3.0406 | 1.3681 | 29.9 | 2.8318 | 1.3284 | 29.9 | 2.7671 | 1.4011 | 29.9 | 2.7471 | 1.2809 | 29.9 | 2.8423 | 1.3924 | 2.84578 | 1354.18 | 0.135418 | 0.0569156 | 0.002379277 | 29.9 | 2.5884 | 1.2177 | 29.9 | 2.5873 | 1.5058 | 29.9 | 2.5351 | 1.9496 | 29.9 | 2.066 | 1.739 | 29.9 | 2.5712 | 1.5282 | 2.4696 | 1588.06 | 0.158806 | 0.049392 | 0.003215217
30 | 3.0487 | 1.3715 | 30 | 2.8401 | 1.332 | 30 | 2.7753 | 1.404 | 30 | 2.7556 | 1.2843 | 30 | 2.8508 | 1.3953 | 2.8541 | 1357.42 | 0.135742 | 0.057082 | 0.002378018 | 30 | 2.5969 | 1.2236 | 30 | 2.5955 | 1.5085 | 30 | 2.5434 | 1.9508 | 30 | 2.0746 | 1.7412 | 30 | 2.5794 | 1.5304 | 2.47796 | 1590.9 | 0.15909 | 0.0495592 | 0.0032101
30.1 | 3.0569 | 1.3752 | 30.1 | 2.8483 | 1.3351 | 30.1 | 2.7839 | 1.4069 | 30.1 | 2.7638 | 1.2872 | 30.1 | 2.8591 | 1.3982 | 2.8624 | 1360.52 | 0.136052 | 0.057248 | 0.002376537 | 30.1 | 2.6053 | 1.2288 | 30.1 | 2.6036 | 1.5119 | 30.1 | 2.5518 | 1.9524 | 30.1 | 2.0828 | 1.7431 | 30.1 | 2.5879 | 1.5327 | 2.48628 | 1593.78 | 0.159378 | 0.0497256 | 0.00320515
30.2 | 3.0655 | 1.379 | 30.2 | 2.8566 | 1.3384 | 30.2 | 2.7921 | 1.4096 | 30.2 | 2.7721 | 1.2903 | 30.2 | 2.8674 | 1.4014 | 2.87074 | 1363.74 | 0.136374 | 0.0574148 | 0.002375241 | 30.2 | 2.6134 | 1.2334 | 30.2 | 2.612 | 1.5154 | 30.2 | 2.5601 | 1.9534 | 30.2 | 2.0909 | 1.7452 | 30.2 | 2.5965 | 1.5347 | 2.49458 | 1596.42 | 0.159642 | 0.0498916 | 0.003199777
30.3 | 3.0739 | 1.3825 | 30.3 | 2.865 | 1.3415 | 30.3 | 2.8004 | 1.4124 | 30.3 | 2.7804 | 1.2935 | 30.3 | 2.8759 | 1.4046 | 2.87912 | 1366.9 | 0.13669 | 0.0575824 | 0.002373816 | 30.3 | 2.6217 | 1.2389 | 30.3 | 2.6206 | 1.5181 | 30.3 | 2.5683 | 1.9548 | 30.3 | 2.0994 | 1.7474 | 30.3 | 2.6045 | 1.5362 | 2.5029 | 1599.08 | 0.159908 | 0.050058 | 0.003194454
30.4 | 3.0821 | 1.3862 | 30.4 | 2.8732 | 1.3445 | 30.4 | 2.8088 | 1.4154 | 30.4 | 2.7889 | 1.2965 | 30.4 | 2.8843 | 1.4076 | 2.88746 | 1370.04 | 0.137004 | 0.0577492 | 0.002372397 | 30.4 | 2.6302 | 1.2442 | 30.4 | 2.6287 | 1.5212 | 30.4 | 2.5769 | 1.9562 | 30.4 | 2.1078 | 1.7492 | 30.4 | 2.6128 | 1.5382 | 2.51128 | 1601.8 | 0.16018 | 0.0502256 | 0.00318921
30.5 | 3.0906 | 1.3898 | 30.5 | 2.8816 | 1.3477 | 30.5 | 2.8173 | 1.4184 | 30.5 | 2.797 | 1.2994 | 30.5 | 2.8924 | 1.4104 | 2.89578 | 1373.14 | 0.137314 | 0.0579156 | 0.002370933 | 30.5 | 2.6384 | 1.2487 | 30.5 | 2.6371 | 1.5244 | 30.5 | 2.5853 | 1.9572 | 30.5 | 2.1159 | 1.751 | 30.5 | 2.6214 | 1.54 | 2.51962 | 1604.26 | 0.160426 | 0.0503924 | 0.003183536
30.6 | 3.0989 | 1.3933 | 30.6 | 2.8901 | 1.3508 | 30.6 | 2.8254 | 1.421 | 30.6 | 2.8054 | 1.3025 | 30.6 | 2.9008 | 1.4133 | 2.90412 | 1376.18 | 0.137618 | 0.0580824 | 0.002369358 | 30.6 | 2.6467 | 1.2539 | 30.6 | 2.6458 | 1.5276 | 30.6 | 2.5934 | 1.9579 | 30.6 | 2.1244 | 1.7537 | 30.6 | 2.6295 | 1.5418 | 2.52796 | 1606.98 | 0.160698 | 0.0505592 | 0.003178413
30.7 | 3.1071 | 1.3967 | 30.7 | 2.8984 | 1.3537 | 30.7 | 2.8338 | 1.4238 | 30.7 | 2.8139 | 1.3057 | 30.7 | 2.9092 | 1.4162 | 2.91248 | 1379.22 | 0.137922 | 0.0582496 | 0.002367776 | 30.7 | 2.6551 | 1.2591 | 30.7 | 2.6538 | 1.5303 | 30.7 | 2.6016 | 1.9588 | 30.7 | 2.1331 | 1.7558 | 30.7 | 2.6377 | 1.5439 | 2.53626 | 1609.58 | 0.160958 | 0.0507252 | 0.003173137
30.8 | 3.1153 | 1.4002 | 30.8 | 2.9067 | 1.357 | 30.8 | 2.8422 | 1.4266 | 30.8 | 2.8221 | 1.3084 | 30.8 | 2.9174 | 1.419 | 2.92074 | 1382.24 | 0.138224 | 0.0584148 | 0.00236625 | 30.8 | 2.6636 | 1.264 | 30.8 | 2.662 | 1.5333 | 30.8 | 2.6102 | 1.9602 | 30.8 | 2.141 | 1.7575 | 30.8 | 2.6463 | 1.5457 | 2.54462 | 1612.14 | 0.161214 | 0.0508924 | 0.003167742
30.9 | 3.1238 | 1.4039 | 30.9 | 2.9151 | 1.3601 | 30.9 | 2.8504 | 1.429 | 30.9 | 2.8304 | 1.3117 | 30.9 | 2.9258 | 1.4219 | 2.9291 | 1385.32 | 0.138532 | 0.058582 | 0.002364754 | 30.9 | 2.6718 | 1.2685 | 30.9 | 2.6705 | 1.5362 | 30.9 | 2.6184 | 1.9609 | 30.9 | 2.1494 | 1.7595 | 30.9 | 2.6546 | 1.5475 | 2.55294 | 1614.52 | 0.161452 | 0.0510588 | 0.00316208
31 | 3.1321 | 1.407 | 31 | 2.9233 | 1.3629 | 31 | 2.8587 | 1.4319 | 31 | 2.8388 | 1.3145 | 31 | 2.9343 | 1.4249 | 2.93744 | 1388.24 | 0.138824 | 0.0587488 | 0.00236301 | 31 | 2.6801 | 1.2735 | 31 | 2.6788 | 1.5388 | 31 | 2.6268 | 1.9623 | 31 | 2.1578 | 1.7617 | 31 | 2.6628 | 1.5494 | 2.56126 | 1617.14 | 0.161714 | 0.0512252 | 0.003156923
31.1 | 3.1404 | 1.4108 | 31.1 | 2.9316 | 1.3661 | 31.1 | 2.8672 | 1.4346 | 31.1 | 2.8471 | 1.3173 | 31.1 | 2.9426 | 1.4276 | 2.94578 | 1391.28 | 0.139128 | 0.0589156 | 0.00236148 | 31.1 | 2.6886 | 1.2781 | 31.1 | 2.6871 | 1.5418 | 31.1 | 2.6352 | 1.9633 | 31.1 | 2.1659 | 1.763 | 31.1 | 2.6713 | 1.5513 | 2.56962 | 1619.5 | 0.16195 | 0.0513924 | 0.003151244
31.2 | 3.1488 | 1.4143 | 31.2 | 2.94 | 1.3692 | 31.2 | 2.8757 | 1.4371 | 31.2 | 2.8553 | 1.3201 | 31.2 | 2.9507 | 1.4306 | 2.9541 | 1394.26 | 0.139426 | 0.059082 | 0.002359873 | 31.2 | 2.6968 | 1.2826 | 31.2 | 2.6954 | 1.5445 | 31.2 | 2.6436 | 1.9639 | 31.2 | 2.1743 | 1.7656 | 31.2 | 2.6796 | 1.553 | 2.57794 | 1621.92 | 0.162192 | 0.0515588 | 0.003145768
31.3 | 3.1573 | 1.4178 | 31.3 | 2.9484 | 1.3723 | 31.3 | 2.8838 | 1.4396 | 31.3 | 2.8637 | 1.323 | 31.3 | 2.959 | 1.4331 | 2.96244 | 1397.16 | 0.139716 | 0.0592488 | 0.002358124 | 31.3 | 2.7051 | 1.287 | 31.3 | 2.7038 | 1.5473 | 31.3 | 2.6518 | 1.9645 | 31.3 | 2.1827 | 1.7674 | 31.3 | 2.6877 | 1.5547 | 2.58622 | 1624.18 | 0.162418 | 0.0517244 | 0.003140065
31.4 | 3.1654 | 1.4212 | 31.4 | 2.9566 | 1.375 | 31.4 | 2.8921 | 1.4425 | 31.4 | 2.8722 | 1.3262 | 31.4 | 2.9674 | 1.4359 | 2.97074 | 1400.16 | 0.140016 | 0.0594148 | 0.002356585 | 31.4 | 2.7136 | 1.2914 | 31.4 | 2.7121 | 1.5499 | 31.4 | 2.6601 | 1.9656 | 31.4 | 2.1911 | 1.7691 | 31.4 | 2.6963 | 1.5565 | 2.59464 | 1626.5 | 0.16265 | 0.0518928 | 0.003134346
31.5 | 3.1737 | 1.4245 | 31.5 | 2.965 | 1.3784 | 31.5 | 2.9006 | 1.445 | 31.5 | 2.8804 | 1.329 | 31.5 | 2.9757 | 1.4385 | 2.97908 | 1403.08 | 0.140308 | 0.0595816 | 0.002354888 | 31.5 | 2.7219 | 1.2958 | 31.5 | 2.7204 | 1.5527 | 31.5 | 2.6686 | 1.9664 | 31.5 | 2.1994 | 1.7712 | 31.5 | 2.7046 | 1.5583 | 2.60298 | 1628.88 | 0.162888 | 0.0520596 | 0.003128875
31.6 | 3.1821 | 1.4282 | 31.6 | 2.9734 | 1.3812 | 31.6 | 2.9087 | 1.4475 | 31.6 | 2.8888 | 1.3321 | 31.6 | 2.984 | 1.4413 | 2.9874 | 1406.06 | 0.140606 | 0.059748 | 0.002353317 | 31.6 | 2.7301 | 1.3005 | 31.6 | 2.7288 | 1.5549 | 31.6 | 2.6768 | 1.9674 | 31.6 | 2.2077 | 1.773 | 31.6 | 2.7128 | 1.5599 | 2.61124 | 1631.14 | 0.163114 | 0.0522248 | 0.003123305
31.7 | 3.1904 | 1.4313 | 31.7 | 2.9816 | 1.3839 | 31.7 | 2.9171 | 1.4505 | 31.7 | 2.8972 | 1.3349 | 31.7 | 2.9926 | 1.444 | 2.99578 | 1408.92 | 0.140892 | 0.0599156 | 0.002351508 | 31.7 | 2.7385 | 1.3047 | 31.7 | 2.7371 | 1.5573 | 31.7 | 2.6851 | 1.9682 | 31.7 | 2.2161 | 1.7748 | 31.7 | 2.7213 | 1.5618 | 2.61962 | 1633.36 | 0.163336 | 0.0523924 | 0.003117551
31.8 | 3.1987 | 1.4348 | 31.8 | 2.9899 | 1.3873 | 31.8 | 2.9256 | 1.4527 | 31.8 | 2.9054 | 1.3372 | 31.8 | 3.0009 | 1.4464 | 3.0041 | 1411.68 | 0.141168 | 0.060082 | 0.002349589 | 31.8 | 2.7469 | 1.3085 | 31.8 | 2.7454 | 1.5599 | 31.8 | 2.6936 | 1.9695 | 31.8 | 2.2244 | 1.7764 | 31.8 | 2.7297 | 1.5635 | 2.628 | 1635.56 | 0.163556 | 0.05256 | 0.003111796
31.9 | 3.2073 | 1.4382 | 31.9 | 2.9984 | 1.3901 | 31.9 | 2.9338 | 1.4553 | 31.9 | 2.9137 | 1.3402 | 31.9 | 3.0091 | 1.4492 | 3.01246 | 1414.6 | 0.14146 | 0.0602492 | 0.002347915 | 31.9 | 2.755 | 1.3127 | 31.9 | 2.7538 | 1.5625 | 31.9 | 2.7019 | 1.97 | 31.9 | 2.2327 | 1.7782 | 31.9 | 2.7379 | 1.5646 | 2.63626 | 1637.6 | 0.16376 | 0.0527252 | 0.003105915
32 | 3.2156 | 1.4414 | 32 | 3.0066 | 1.3928 | 32 | 2.9421 | 1.458 | 32 | 2.9221 | 1.3432 | 32 | 3.0175 | 1.4518 | 3.02078 | 1417.44 | 0.141744 | 0.0604156 | 0.002346149 | 32 | 2.7634 | 1.3171 | 32 | 2.7623 | 1.565 | 32 | 2.71 | 1.971 | 32 | 2.2411 | 1.78 | 32 | 2.7461 | 1.5666 | 2.64458 | 1639.94 | 0.163994 | 0.0528916 | 0.003100568
32.1 | 3.2238 | 1.4446 | 32.1 | 3.0149 | 1.396 | 32.1 | 2.9506 | 1.4603 | 32.1 | 2.9305 | 1.3457 | 32.1 | 3.0258 | 1.4542 | 3.02912 | 1420.16 | 0.142016 | 0.0605824 | 0.002344179 | 32.1 | 2.7719 | 1.3212 | 32.1 | 2.7704 | 1.5672 | 32.1 | 2.7185 | 1.9719 | 32.1 | 2.2495 | 1.7818 | 32.1 | 2.7546 | 1.5684 | 2.65298 | 1642.1 | 0.16421 | 0.0530596 | 0.003094822
32.2 | 3.2321 | 1.448 | 32.2 | 3.0234 | 1.3991 | 32.2 | 2.9589 | 1.4628 | 32.2 | 2.9387 | 1.3484 | 32.2 | 3.0341 | 1.4566 | 3.03744 | 1422.98 | 0.142298 | 0.0607488 | 0.0023424 | 32.2 | 2.7802 | 1.3249 | 32.2 | 2.7788 | 1.5696 | 32.2 | 2.7268 | 1.9728 | 32.2 | 2.2577 | 1.7834 | 32.2 | 2.7629 | 1.5698 | 2.66128 | 1644.1 | 0.16441 | 0.0532256 | 0.003088927
32.3 | 3.2406 | 1.4511 | 32.3 | 3.0318 | 1.4017 | 32.3 | 2.9671 | 1.4653 | 32.3 | 2.9471 | 1.3515 | 32.3 | 3.0424 | 1.4592 | 3.0458 | 1425.76 | 0.142576 | 0.060916 | 0.002340535 | 32.3 | 2.7884 | 1.3288 | 32.3 | 2.7873 | 1.5717 | 32.3 | 2.735 | 1.9737 | 32.3 | 2.2662 | 1.7855 | 32.3 | 2.7711 | 1.5713 | 2.6696 | 1646.2 | 0.16462 | 0.053392 | 0.003083233
32.4 | 3.2487 | 1.4545 | 32.4 | 3.04 | 1.4047 | 32.4 | 2.9755 | 1.4676 | 32.4 | 2.9555 | 1.3539 | 32.4 | 3.0508 | 1.4618 | 3.0541 | 1428.5 | 0.14285 | 0.061082 | 0.00233866 | 32.4 | 2.7969 | 1.3328 | 32.4 | 2.7953 | 1.5739 | 32.4 | 2.7434 | 1.9746 | 32.4 | 2.2746 | 1.7869 | 32.4 | 2.7796 | 1.5732 | 2.67796 | 1648.28 | 0.164828 | 0.0535592 | 0.003077492
32.5 | 3.2571 | 1.4577 | 32.5 | 3.0484 | 1.4078 | 32.5 | 2.9839 | 1.4698 | 32.5 | 2.9636 | 1.3563 | 32.5 | 3.0591 | 1.4643 | 3.06242 | 1431.18 | 0.143118 | 0.0612484 | 0.002336681 | 32.5 | 2.8051 | 1.3364 | 32.5 | 2.8038 | 1.5762 | 32.5 | 2.7519 | 1.9759 | 32.5 | 2.2826 | 1.7883 | 32.5 | 2.788 | 1.5748 | 2.68628 | 1650.32 | 0.165032 | 0.0537256 | 0.003071757
32.6 | 3.2656 | 1.4609 | 32.6 | 3.0567 | 1.4104 | 32.6 | 2.9921 | 1.4722 | 32.6 | 2.9719 | 1.3593 | 32.6 | 3.0675 | 1.467 | 3.07076 | 1433.96 | 0.143396 | 0.0614152 | 0.002334862 | 32.6 | 2.8133 | 1.3401 | 32.6 | 2.8123 | 1.5784 | 32.6 | 2.7602 | 1.9764 | 32.6 | 2.291 | 1.79 | 32.6 | 2.7962 | 1.5761 | 2.6946 | 1652.2 | 0.16522 | 0.053892 | 0.003065761
32.7 | 3.2738 | 1.464 | 32.7 | 3.0649 | 1.4128 | 32.7 | 3.0006 | 1.4747 | 32.7 | 2.9805 | 1.3622 | 32.7 | 3.0759 | 1.4693 | 3.07914 | 1436.6 | 0.14366 | 0.0615828 | 0.002332794 | 32.7 | 2.8219 | 1.3438 | 32.7 | 2.8203 | 1.5801 | 32.7 | 2.7684 | 1.9774 | 32.7 | 2.2995 | 1.7919 | 32.7 | 2.8044 | 1.578 | 2.7029 | 1654.24 | 0.165424 | 0.054058 | 0.003060121
32.8 | 3.2821 | 1.4673 | 32.8 | 3.0734 | 1.4157 | 32.8 | 3.009 | 1.477 | 32.8 | 2.9888 | 1.3645 | 32.8 | 3.084 | 1.4718 | 3.08746 | 1439.26 | 0.143926 | 0.0617492 | 0.002330816 | 32.8 | 2.8303 | 1.3475 | 32.8 | 2.8287 | 1.5824 | 32.8 | 2.7769 | 1.9781 | 32.8 | 2.3076 | 1.7933 | 32.8 | 2.8129 | 1.5797 | 2.71128 | 1656.2 | 0.16562 | 0.0542256 | 0.003054277
32.9 | 3.2906 | 1.4702 | 32.9 | 3.0818 | 1.4186 | 32.9 | 3.0171 | 1.4793 | 32.9 | 2.997 | 1.3672 | 32.9 | 3.0922 | 1.4745 | 3.09574 | 1441.96 | 0.144196 | 0.0619148 | 0.002328942 | 32.9 | 2.8384 | 1.3509 | 32.9 | 2.8372 | 1.5849 | 32.9 | 2.7851 | 1.9786 | 32.9 | 2.316 | 1.7951 | 32.9 | 2.8213 | 1.5811 | 2.7196 | 1658.12 | 0.165812 | 0.054392 | 0.003048463
33 | 3.2988 | 1.473 | 33 | 3.0901 | 1.4211 | 33 | 3.0254 | 1.4816 | 33 | 3.0056 | 1.3699 | 33 | 3.1008 | 1.4773 | 3.10414 | 1444.58 | 0.144458 | 0.0620828 | 0.00232686 | 33 | 2.8469 | 1.3546 | 33 | 2.8455 | 1.5867 | 33 | 2.7933 | 1.9796 | 33 | 2.3246 | 1.7968 | 33 | 2.8294 | 1.5828 | 2.72794 | 1660.1 | 0.16601 | 0.0545588 | 0.003042772
33.1 | 3.3069 | 1.4764 | 33.1 | 3.0982 | 1.4237 | 33.1 | 3.0338 | 1.4839 | 33.1 | 3.0139 | 1.3722 | 33.1 | 3.1092 | 1.4792 | 3.1124 | 1447.08 | 0.144708 | 0.062248 | 0.002324701 | 33.1 | 2.8553 | 1.3579 | 33.1 | 2.8537 | 1.5883 | 33.1 | 2.8018 | 1.9809 | 33.1 | 2.3328 | 1.7978 | 33.1 | 2.8379 | 1.5844 | 2.7363 | 1661.86 | 0.166186 | 0.054726 | 0.003036692
33.2 | 3.3156 | 1.4794 | 33.2 | 3.1066 | 1.4264 | 33.2 | 3.0421 | 1.4863 | 33.2 | 3.0221 | 1.3749 | 33.2 | 3.1174 | 1.4817 | 3.12076 | 1449.74 | 0.144974 | 0.0624152 | 0.002322735 | 33.2 | 2.8634 | 1.361 | 33.2 | 2.8621 | 1.5908 | 33.2 | 2.8102 | 1.9815 | 33.2 | 2.3409 | 1.7993 | 33.2 | 2.8465 | 1.5861 | 2.74462 | 1663.74 | 0.166374 | 0.0548924 | 0.003030911
33.3 | 3.3238 | 1.4825 | 33.3 | 3.115 | 1.4293 | 33.3 | 3.0504 | 1.4885 | 33.3 | 3.0304 | 1.3774 | 33.3 | 3.1258 | 1.4843 | 3.12908 | 1452.4 | 0.14524 | 0.0625816 | 0.00232081 | 33.3 | 2.8717 | 1.3648 | 33.3 | 2.8706 | 1.5923 | 33.3 | 2.8184 | 1.9822 | 33.3 | 2.3494 | 1.8011 | 33.3 | 2.8545 | 1.5874 | 2.75292 | 1665.56 | 0.166556 | 0.0550584 | 0.003025079
33.4 | 3.3321 | 1.4855 | 33.4 | 3.1233 | 1.4319 | 33.4 | 3.0587 | 1.4906 | 33.4 | 3.0388 | 1.3796 | 33.4 | 3.1342 | 1.4866 | 3.13742 | 1454.84 | 0.145484 | 0.0627484 | 0.002318529 | 33.4 | 2.8802 | 1.3677 | 33.4 | 2.8786 | 1.5941 | 33.4 | 2.8268 | 1.9837 | 33.4 | 2.3579 | 1.8022 | 33.4 | 2.8629 | 1.5892 | 2.76128 | 1667.38 | 0.166738 | 0.0552256 | 0.003019216
33.5 | 3.3406 | 1.4885 | 33.5 | 3.1316 | 1.4343 | 33.5 | 3.0673 | 1.4929 | 33.5 | 3.047 | 1.382 | 33.5 | 3.1424 | 1.4893 | 3.14578 | 1457.4 | 0.14574 | 0.0629156 | 0.002316437 | 33.5 | 2.8884 | 1.3709 | 33.5 | 2.8871 | 1.5962 | 33.5 | 2.8352 | 1.9843 | 33.5 | 2.3659 | 1.8037 | 33.5 | 2.8714 | 1.5904 | 2.7696 | 1669.1 | 0.16691 | 0.055392 | 0.003013251
33.6 | 3.3489 | 1.4918 | 33.6 | 3.1401 | 1.4367 | 33.6 | 3.0755 | 1.4952 | 33.6 | 3.0554 | 1.3848 | 33.6 | 3.1508 | 1.4916 | 3.15414 | 1460.02 | 0.146002 | 0.0630828 | 0.00231445 | 33.6 | 2.8966 | 1.3738 | 33.6 | 2.8958 | 1.5983 | 33.6 | 2.8433 | 1.9851 | 33.6 | 2.3744 | 1.8054 | 33.6 | 2.8794 | 1.5919 | 2.7779 | 1670.9 | 0.16709 | 0.055558 | 0.003007488
33.7 | 3.3571 | 1.4945 | 33.7 | 3.1484 | 1.4394 | 33.7 | 3.0838 | 1.4976 | 33.7 | 3.0639 | 1.3871 | 33.7 | 3.1593 | 1.4939 | 3.1625 | 1462.5 | 0.14625 | 0.06325 | 0.002312253 | 33.7 | 2.9051 | 1.3771 | 33.7 | 2.9038 | 1.5994 | 33.7 | 2.8517 | 1.9864 | 33.7 | 2.383 | 1.8069 | 33.7 | 2.8878 | 1.5935 | 2.78628 | 1672.66 | 0.167266 | 0.0557256 | 0.003001601
33.8 | 3.3654 | 1.4972 | 33.8 | 3.1567 | 1.4417 | 33.8 | 3.0922 | 1.4995 | 33.8 | 3.0721 | 1.3897 | 33.8 | 3.1674 | 1.4959 | 3.17076 | 1464.8 | 0.14648 | 0.0634152 | 0.002309856 | 33.8 | 2.9137 | 1.3798 | 33.8 | 2.9121 | 1.6013 | 33.8 | 2.8603 | 1.9873 | 33.8 | 2.391 | 1.8081 | 33.8 | 2.8964 | 1.5953 | 2.7947 | 1674.36 | 0.167436 | 0.055894 | 0.002995599
33.9 | 3.3738 | 1.5002 | 33.9 | 3.1652 | 1.4442 | 33.9 | 3.1005 | 1.5013 | 33.9 | 3.0803 | 1.3919 | 33.9 | 3.1757 | 1.4984 | 3.1791 | 1467.2 | 0.14672 | 0.063582 | 0.002307571 | 33.9 | 2.9218 | 1.3829 | 33.9 | 2.9205 | 1.6032 | 33.9 | 2.8684 | 1.9877 | 33.9 | 2.3994 | 1.8095 | 33.9 | 2.9047 | 1.5967 | 2.80296 | 1676 | 0.1676 | 0.0560592 | 0.002989697
34 | 3.3821 | 1.5032 | 34 | 3.1733 | 1.4463 | 34 | 3.1088 | 1.5038 | 34 | 3.0887 | 1.3943 | 34 | 3.1842 | 1.5009 | 3.18742 | 1469.7 | 0.14697 | 0.0637484 | 0.00230547 | 34 | 2.9301 | 1.3856 | 34 | 2.9288 | 1.6045 | 34 | 2.8768 | 1.9891 | 34 | 2.4078 | 1.8109 | 34 | 2.9128 | 1.598 | 2.81126 | 1677.62 | 0.167762 | 0.0562252 | 0.002983751
34.1 | 3.3903 | 1.5061 | 34.1 | 3.1816 | 1.4487 | 34.1 | 3.1172 | 1.5058 | 34.1 | 3.0971 | 1.3966 | 34.1 | 3.1926 | 1.5035 | 3.19576 | 1472.14 | 0.147214 | 0.0639152 | 0.002303271 | 34.1 | 2.9385 | 1.3884 | 34.1 | 2.937 | 1.6064 | 34.1 | 2.8852 | 1.9905 | 34.1 | 2.4159 | 1.8119 | 34.1 | 2.9213 | 1.5997 | 2.81958 | 1679.38 | 0.167938 | 0.0563916 | 0.002978068
34.2 | 3.3988 | 1.5093 | 34.2 | 3.19 | 1.4513 | 34.2 | 3.1256 | 1.5078 | 34.2 | 3.1054 | 1.399 | 34.2 | 3.2007 | 1.5055 | 3.2041 | 1474.58 | 0.147458 | 0.064082 | 0.002301083 | 34.2 | 2.9467 | 1.3912 | 34.2 | 2.9454 | 1.6082 | 34.2 | 2.8936 | 1.991 | 34.2 | 2.4243 | 1.8135 | 34.2 | 2.9296 | 1.6009 | 2.82792 | 1680.96 | 0.168096 | 0.0565584 | 0.002972078
34.3 | 3.4073 | 1.5121 | 34.3 | 3.1984 | 1.4537 | 34.3 | 3.1337 | 1.51 | 34.3 | 3.1137 | 1.4012 | 34.3 | 3.209 | 1.5079 | 3.21242 | 1476.98 | 0.147698 | 0.0642484 | 0.002298859 | 34.3 | 2.9551 | 1.3938 | 34.3 | 2.9539 | 1.6096 | 34.3 | 2.9018 | 1.9922 | 34.3 | 2.4327 | 1.815 | 34.3 | 2.9376 | 1.6022 | 2.83622 | 1682.56 | 0.168256 | 0.0567244 | 0.002966201
34.4 | 3.4154 | 1.5147 | 34.4 | 3.2066 | 1.4561 | 34.4 | 3.1422 | 1.5122 | 34.4 | 3.1222 | 1.4035 | 34.4 | 3.2174 | 1.5104 | 3.22076 | 1479.38 | 0.147938 | 0.0644152 | 0.002296632 | 34.4 | 2.9636 | 1.3966 | 34.4 | 2.9621 | 1.6113 | 34.4 | 2.9101 | 1.993 | 34.4 | 2.4411 | 1.8161 | 34.4 | 2.9463 | 1.6042 | 2.84464 | 1684.24 | 0.168424 | 0.0568928 | 0.002960375
34.5 | 3.4237 | 1.5176 | 34.5 | 3.2151 | 1.4587 | 34.5 | 3.1506 | 1.514 | 34.5 | 3.1304 | 1.4059 | 34.5 | 3.2257 | 1.5126 | 3.2291 | 1481.76 | 0.148176 | 0.064582 | 0.002294385 | 34.5 | 2.972 | 1.399 | 34.5 | 2.9704 | 1.6125 | 34.5 | 2.9186 | 1.9939 | 34.5 | 2.4494 | 1.8176 | 34.5 | 2.9547 | 1.6056 | 2.85302 | 1685.72 | 0.168572 | 0.0570604 | 0.002954273
34.6 | 3.4321 | 1.5207 | 34.6 | 3.2234 | 1.4605 | 34.6 | 3.1586 | 1.516 | 34.6 | 3.1388 | 1.4083 | 34.6 | 3.2341 | 1.5149 | 3.2374 | 1484.08 | 0.148408 | 0.064748 | 0.002292086 | 34.6 | 2.9801 | 1.4015 | 34.6 | 2.9788 | 1.6142 | 34.6 | 2.9267 | 1.9948 | 34.6 | 2.4578 | 1.819 | 34.6 | 2.9628 | 1.6068 | 2.86124 | 1687.26 | 0.168726 | 0.0572248 | 0.002948477
34.7 | 3.4404 | 1.5233 | 34.7 | 3.2316 | 1.4627 | 34.7 | 3.1671 | 1.5181 | 34.7 | 3.1472 | 1.4109 | 34.7 | 3.2426 | 1.5174 | 3.24578 | 1486.48 | 0.148648 | 0.0649156 | 0.002289866 | 34.7 | 2.9885 | 1.404 | 34.7 | 2.9871 | 1.6154 | 34.7 | 2.9351 | 1.9958 | 34.7 | 2.4661 | 1.8203 | 34.7 | 2.9713 | 1.6085 | 2.86962 | 1688.8 | 0.16888 | 0.0573924 | 0.00294255
34.8 | 3.4488 | 1.5258 | 34.8 | 3.2399 | 1.4653 | 34.8 | 3.1756 | 1.5204 | 34.8 | 3.1554 | 1.4127 | 34.8 | 3.2509 | 1.5194 | 3.25412 | 1488.72 | 0.148872 | 0.0650824 | 0.002287439 | 34.8 | 2.9969 | 1.4061 | 34.8 | 2.9954 | 1.617 | 34.8 | 2.9437 | 1.997 | 34.8 | 2.4743 | 1.8213 | 34.8 | 2.9796 | 1.6098 | 2.87798 | 1690.24 | 0.169024 | 0.0575596 | 0.002936504
34.9 | 3.4573 | 1.5288 | 34.9 | 3.2484 | 1.4677 | 34.9 | 3.1838 | 1.5225 | 34.9 | 3.1637 | 1.415 | 34.9 | 3.2591 | 1.5216 | 3.26246 | 1491.12 | 0.149112 | 0.0652492 | 0.002285269 | 34.9 | 3.0051 | 1.4085 | 34.9 | 3.0038 | 1.6185 | 34.9 | 2.9518 | 1.9978 | 34.9 | 2.4827 | 1.8229 | 34.9 | 2.9879 | 1.6109 | 2.88626 | 1691.72 | 0.169172 | 0.0577252 | 0.002930644
35 | 3.4656 | 1.5312 | 35 | 3.2567 | 1.4696 | 35 | 3.1921 | 1.5244 | 35 | 3.1721 | 1.4172 | 35 | 3.2675 | 1.524 | 3.2708 | 1493.28 | 0.149328 | 0.065416 | 0.002282744 | 35 | 3.0134 | 1.4111 | 35 | 3.0122 | 1.6195 | 35 | 2.96 | 1.9984 | 35 | 2.4911 | 1.8239 | 35 | 2.9961 | 1.6124 | 2.89456 | 1693.06 | 0.169306 | 0.0578912 | 0.002924555
35.1 | 3.4737 | 1.5341 | 35.1 | 3.2649 | 1.4722 | 35.1 | 3.2006 | 1.5265 | 35.1 | 3.1805 | 1.4196 | 35.1 | 3.2758 | 1.5262 | 3.2791 | 1495.72 | 0.149572 | 0.065582 | 0.002280687 | 35.1 | 3.0219 | 1.413 | 35.1 | 3.0204 | 1.6213 | 35.1 | 2.9684 | 1.9997 | 35.1 | 2.4995 | 1.8253 | 35.1 | 3.0046 | 1.6138 | 2.90296 | 1694.62 | 0.169462 | 0.0580592 | 0.002918779
35.2 | 3.4821 | 1.537 | 35.2 | 3.2734 | 1.4745 | 35.2 | 3.2088 | 1.5283 | 35.2 | 3.1887 | 1.4219 | 35.2 | 3.2841 | 1.5287 | 3.28742 | 1498.08 | 0.149808 | 0.0657484 | 0.002278504 | 35.2 | 3.0301 | 1.4151 | 35.2 | 3.0289 | 1.6227 | 35.2 | 2.9768 | 2.0005 | 35.2 | 2.5078 | 1.8266 | 35.2 | 3.0129 | 1.615 | 2.9113 | 1695.98 | 0.169598 | 0.058226 | 0.002912754
35.3 | 3.4906 | 1.5394 | 35.3 | 3.2817 | 1.4767 | 35.3 | 3.2169 | 1.5301 | 35.3 | 3.1971 | 1.4243 | 35.3 | 3.2924 | 1.531 | 3.29574 | 1500.3 | 0.15003 | 0.0659148 | 0.00227612 | 35.3 | 3.0384 | 1.4172 | 35.3 | 3.0373 | 1.6239 | 35.3 | 2.985 | 2.0012 | 35.3 | 2.5161 | 1.8281 | 35.3 | 3.0211 | 1.6163 | 2.91958 | 1697.34 | 0.169734 | 0.0583916 | 0.002906822
35.4 | 3.4987 | 1.5421 | 35.4 | 3.2899 | 1.4786 | 35.4 | 3.2256 | 1.5326 | 35.4 | 3.2055 | 1.4264 | 35.4 | 3.3008 | 1.5331 | 3.3041 | 1502.56 | 0.150256 | 0.066082 | 0.002273781 | 35.4 | 3.047 | 1.4197 | 35.4 | 3.0453 | 1.6251 | 35.4 | 2.9934 | 2.0023 | 35.4 | 2.5246 | 1.8288 | 35.4 | 3.0296 | 1.6182 | 2.92798 | 1698.82 | 0.169882 | 0.0585596 | 0.00290101
35.5 | 3.5071 | 1.545 | 35.5 | 3.2984 | 1.4809 | 35.5 | 3.2339 | 1.5344 | 35.5 | 3.2136 | 1.4284 | 35.5 | 3.309 | 1.5351 | 3.3124 | 1504.76 | 0.150476 | 0.066248 | 0.002271404 | 35.5 | 3.0551 | 1.4214 | 35.5 | 3.0537 | 1.6265 | 35.5 | 3.0019 | 2.0032 | 35.5 | 2.5326 | 1.8301 | 35.5 | 3.0381 | 1.6193 | 2.93628 | 1700.1 | 0.17001 | 0.0587256 | 0.00289499
35.6 | 3.5156 | 1.5475 | 35.6 | 3.3068 | 1.4828 | 35.6 | 3.2421 | 1.5365 | 35.6 | 3.2219 | 1.4307 | 35.6 | 3.3174 | 1.5377 | 3.32076 | 1507.04 | 0.150704 | 0.0664152 | 0.002269119 | 35.6 | 3.0633 | 1.4232 | 35.6 | 3.0623 | 1.6278 | 35.6 | 3.0102 | 2.0041 | 35.6 | 2.541 | 1.8315 | 35.6 | 3.0462 | 1.6206 | 2.9446 | 1701.44 | 0.170144 | 0.058892 | 0.002889085
35.7 | 3.5238 | 1.5502 | 35.7 | 3.3149 | 1.485 | 35.7 | 3.2506 | 1.5384 | 35.7 | 3.2306 | 1.4331 | 35.7 | 3.3259 | 1.5398 | 3.32916 | 1509.3 | 0.15093 | 0.0665832 | 0.002266788 | 35.7 | 3.0718 | 1.4254 | 35.7 | 3.0704 | 1.6286 | 35.7 | 3.0184 | 2.0048 | 35.7 | 2.5495 | 1.8323 | 35.7 | 3.0544 | 1.6217 | 2.9529 | 1702.56 | 0.170256 | 0.059058 | 0.002882861
35.8 | 3.5321 | 1.5533 | 35.8 | 3.3233 | 1.4871 | 35.8 | 3.2589 | 1.5402 | 35.8 | 3.2388 | 1.4349 | 35.8 | 3.3341 | 1.5419 | 3.33744 | 1511.48 | 0.151148 | 0.0667488 | 0.00226443 | 35.8 | 3.0802 | 1.427 | 35.8 | 3.0787 | 1.6301 | 35.8 | 3.0269 | 2.0057 | 35.8 | 2.5576 | 1.8333 | 35.8 | 3.0629 | 1.6229 | 2.96126 | 1703.8 | 0.17038 | 0.0592252 | 0.002876816
35.9 | 3.5406 | 1.5558 | 35.9 | 3.3318 | 1.4894 | 35.9 | 3.2671 | 1.5418 | 35.9 | 3.247 | 1.4373 | 35.9 | 3.3423 | 1.5441 | 3.34576 | 1513.68 | 0.151368 | 0.0669152 | 0.002262087 | 35.9 | 3.0884 | 1.4291 | 35.9 | 3.0872 | 1.6317 | 35.9 | 3.0351 | 2.006 | 35.9 | 2.5659 | 1.8346 | 35.9 | 3.0713 | 1.6241 | 2.96958 | 1705.1 | 0.17051 | 0.0593916 | 0.002870945
36 | 3.5488 | 1.5582 | 36 | 3.3401 | 1.4915 | 36 | 3.2754 | 1.5439 | 36 | 3.2556 | 1.4393 | 36 | 3.3508 | 1.5465 | 3.35414 | 1515.88 | 0.151588 | 0.0670828 | 0.002259715 | 36 | 3.097 | 1.4312 | 36 | 3.0955 | 1.6325 | 36 | 3.0433 | 2.007 | 36 | 2.5745 | 1.8361 | 36 | 3.0794 | 1.6255 | 2.97794 | 1706.46 | 0.170646 | 0.0595588 | 0.002865169
36.1 | 3.557 | 1.561 | 36.1 | 3.3483 | 1.4936 | 36.1 | 3.2839 | 1.5459 | 36.1 | 3.2638 | 1.4411 | 36.1 | 3.3592 | 1.5486 | 3.36244 | 1518.04 | 0.151804 | 0.0672488 | 0.002257349 | 36.1 | 3.1053 | 1.433 | 36.1 | 3.1036 | 1.6335 | 36.1 | 3.0518 | 2.0082 | 36.1 | 2.5828 | 1.8369 | 36.1 | 3.0879 | 1.6269 | 2.98628 | 1707.7 | 0.17077 | 0.0597256 | 0.002859243
36.2 | 3.5655 | 1.5636 | 36.2 | 3.3566 | 1.4957 | 36.2 | 3.2922 | 1.5476 | 36.2 | 3.2721 | 1.4436 | 36.2 | 3.3674 | 1.5509 | 3.37076 | 1520.28 | 0.152028 | 0.0674152 | 0.0022551 | 36.2 | 3.1134 | 1.4347 | 36.2 | 3.1121 | 1.635 | 36.2 | 3.0602 | 2.009 | 36.2 | 2.5909 | 1.8379 | 36.2 | 3.0964 | 1.6281 | 2.9946 | 1708.94 | 0.170894 | 0.059892 | 0.002853369
36.3 | 3.5739 | 1.5662 | 36.3 | 3.365 | 1.4977 | 36.3 | 3.3004 | 1.5495 | 36.3 | 3.2804 | 1.4455 | 36.3 | 3.3759 | 1.5533 | 3.37912 | 1522.44 | 0.152244 | 0.0675824 | 0.002252717 | 36.3 | 3.1217 | 1.4366 | 36.3 | 3.1206 | 1.636 | 36.3 | 3.0684 | 2.0097 | 36.3 | 2.5994 | 1.839 | 36.3 | 3.1046 | 1.6294 | 3.00294 | 1710.14 | 0.171014 | 0.0600588 | 0.002847443
36.4 | 3.5821 | 1.5688 | 36.4 | 3.3733 | 1.4995 | 36.4 | 3.3088 | 1.5515 | 36.4 | 3.2889 | 1.4476 | 36.4 | 3.3842 | 1.555 | 3.38746 | 1524.48 | 0.152448 | 0.0677492 | 0.002250182 | 36.4 | 3.1302 | 1.4389 | 36.4 | 3.1287 | 1.6368 | 36.4 | 3.0768 | 2.0109 | 36.4 | 2.6078 | 1.8399 | 36.4 | 3.1128 | 1.6306 | 3.01126 | 1711.42 | 0.171142 | 0.0602252 | 0.002841701
36.5 | 3.5906 | 1.5713 | 36.5 | 3.3816 | 1.5018 | 36.5 | 3.3173 | 1.5533 | 36.5 | 3.297 | 1.4494 | 36.5 | 3.3924 | 1.5571 | 3.39578 | 1526.58 | 0.152658 | 0.0679156 | 0.00224776 | 36.5 | 3.1385 | 1.4401 | 36.5 | 3.1371 | 1.6382 | 36.5 | 3.0853 | 2.0116 | 36.5 | 2.6159 | 1.8413 | 36.5 | 3.1214 | 1.6316 | 3.01964 | 1712.56 | 0.171256 | 0.0603928 | 0.002835702
36.6 | 3.5989 | 1.5739 | 36.6 | 3.3901 | 1.5038 | 36.6 | 3.3255 | 1.5551 | 36.6 | 3.3054 | 1.4519 | 36.6 | 3.4007 | 1.5593 | 3.40412 | 1528.8 | 0.15288 | 0.0680824 | 0.002245514 | 36.6 | 3.1467 | 1.4421 | 36.6 | 3.1457 | 1.6395 | 36.6 | 3.0933 | 2.0121 | 36.6 | 2.6244 | 1.8425 | 36.6 | 3.1295 | 1.6326 | 3.02792 | 1713.76 | 0.171376 | 0.0605584 | 0.002829929
36.7 | 3.607 | 1.5763 | 36.7 | 3.3984 | 1.5059 | 36.7 | 3.3337 | 1.5568 | 36.7 | 3.3139 | 1.4538 | 36.7 | 3.4092 | 1.5611 | 3.41244 | 1530.78 | 0.153078 | 0.0682488 | 0.002242941 | 36.7 | 3.1551 | 1.444 | 36.7 | 3.1538 | 1.6402 | 36.7 | 3.1016 | 2.0132 | 36.7 | 2.633 | 1.8437 | 36.7 | 3.1378 | 1.6339 | 3.03626 | 1715 | 0.1715 | 0.0607252 | 0.002824198
36.8 | 3.6154 | 1.579 | 36.8 | 3.4067 | 1.5079 | 36.8 | 3.3421 | 1.5584 | 36.8 | 3.3222 | 1.4558 | 36.8 | 3.4175 | 1.5632 | 3.42078 | 1532.86 | 0.153286 | 0.0684156 | 0.002240512 | 36.8 | 3.1636 | 1.4457 | 36.8 | 3.1621 | 1.6417 | 36.8 | 3.1102 | 2.014 | 36.8 | 2.641 | 1.8443 | 36.8 | 3.1463 | 1.6352 | 3.04464 | 1716.18 | 0.171618 | 0.0608928 | 0.002818363
36.9 | 3.6238 | 1.5815 | 36.9 | 3.4151 | 1.5099 | 36.9 | 3.3504 | 1.5601 | 36.9 | 3.3303 | 1.4578 | 36.9 | 3.4258 | 1.5652 | 3.42908 | 1534.9 | 0.15349 | 0.0685816 | 0.002238064 | 36.9 | 3.1717 | 1.4473 | 36.9 | 3.1705 | 1.6426 | 36.9 | 3.1184 | 2.0142 | 36.9 | 2.6494 | 1.8451 | 36.9 | 3.1546 | 1.6362 | 3.05292 | 1717.08 | 0.171708 | 0.0610584 | 0.002812193
37 | 3.6321 | 1.5841 | 37 | 3.4233 | 1.5116 | 37 | 3.3587 | 1.5619 | 37 | 3.3387 | 1.4599 | 37 | 3.4342 | 1.5673 | 3.4374 | 1536.96 | 0.153696 | 0.068748 | 0.002235643 | 37 | 3.1801 | 1.4492 | 37 | 3.1788 | 1.6433 | 37 | 3.1267 | 2.0154 | 37 | 2.6578 | 1.8463 | 37 | 3.1628 | 1.6376 | 3.06124 | 1718.36 | 0.171836 | 0.0612248 | 0.00280664
37.1 | 3.6403 | 1.5865 | 37.1 | 3.4316 | 1.5138 | 37.1 | 3.3673 | 1.5638 | 37.1 | 3.3471 | 1.4618 | 37.1 | 3.4426 | 1.5693 | 3.44578 | 1539.04 | 0.153904 | 0.0689156 | 0.002233224 | 37.1 | 3.1885 | 1.4506 | 37.1 | 3.187 | 1.6444 | 37.1 | 3.1352 | 2.0164 | 37.1 | 2.666 | 1.8469 | 37.1 | 3.1713 | 1.6386 | 3.0696 | 1719.38 | 0.171938 | 0.061392 | 0.002800658
37.2 | 3.6487 | 1.5892 | 37.2 | 3.44 | 1.5157 | 37.2 | 3.3757 | 1.5652 | 37.2 | 3.3553 | 1.4636 | 37.2 | 3.4507 | 1.571 | 3.45408 | 1540.94 | 0.154094 | 0.0690816 | 0.002230608 | 37.2 | 3.1968 | 1.4523 | 37.2 | 3.1954 | 1.6457 | 37.2 | 3.1436 | 2.0168 | 37.2 | 2.6743 | 1.8481 | 37.2 | 3.1796 | 1.6393 | 3.07794 | 1720.44 | 0.172044 | 0.0615588 | 0.002794791
37.3 | 3.6573 | 1.5917 | 37.3 | 3.4484 | 1.5172 | 37.3 | 3.3838 | 1.5672 | 37.3 | 3.3637 | 1.4656 | 37.3 | 3.459 | 1.5734 | 3.46244 | 1543.02 | 0.154302 | 0.0692488 | 0.002228226 | 37.3 | 3.2051 | 1.4541 | 37.3 | 3.2038 | 1.6467 | 37.3 | 3.1517 | 2.0175 | 37.3 | 2.6827 | 1.849 | 37.3 | 3.1876 | 1.6403 | 3.08618 | 1721.52 | 0.172152 | 0.0617236 | 0.002789079
37.4 | 3.6654 | 1.5941 | 37.4 | 3.4566 | 1.5195 | 37.4 | 3.3921 | 1.5687 | 37.4 | 3.3723 | 1.4676 | 37.4 | 3.4674 | 1.5753 | 3.47076 | 1545.04 | 0.154504 | 0.0694152 | 0.002225795 | 37.4 | 3.2136 | 1.4555 | 37.4 | 3.2121 | 1.6479 | 37.4 | 3.1601 | 2.0184 | 37.4 | 2.6911 | 1.8498 | 37.4 | 3.1963 | 1.6418 | 3.09464 | 1722.68 | 0.172268 | 0.0618928 | 0.002783329
37.5 | 3.6737 | 1.5966 | 37.5 | 3.465 | 1.5214 | 37.5 | 3.4006 | 1.5706 | 37.5 | 3.3805 | 1.4692 | 37.5 | 3.4757 | 1.5771 | 3.4791 | 1546.98 | 0.154698 | 0.069582 | 0.002223247 | 37.5 | 3.222 | 1.4568 | 37.5 | 3.2204 | 1.6489 | 37.5 | 3.1686 | 2.0189 | 37.5 | 2.6994 | 1.8511 | 37.5 | 3.2046 | 1.6427 | 3.103 | 1723.68 | 0.172368 | 0.06206 | 0.002777441
37.6 | 3.6821 | 1.5989 | 37.6 | 3.4734 | 1.5231 | 37.6 | 3.4087 | 1.572 | 37.6 | 3.3888 | 1.4713 | 37.6 | 3.484 | 1.5791 | 3.4874 | 1548.88 | 0.154888 | 0.069748 | 0.00222068 | 37.6 | 3.2301 | 1.4585 | 37.6 | 3.2288 | 1.6497 | 37.6 | 3.1767 | 2.0195 | 37.6 | 2.7078 | 1.852 | 37.6 | 3.2128 | 1.6437 | 3.11124 | 1724.68 | 0.172468 | 0.0622248 | 0.002771692
37.7 | 3.6904 | 1.6013 | 37.7 | 3.4816 | 1.5245 | 37.7 | 3.4171 | 1.5738 | 37.7 | 3.3972 | 1.4731 | 37.7 | 3.4925 | 1.5812 | 3.49576 | 1550.78 | 0.155078 | 0.0699152 | 0.002218087 | 37.7 | 3.2385 | 1.4603 | 37.7 | 3.2371 | 1.6506 | 37.7 | 3.1851 | 2.0205 | 37.7 | 2.7162 | 1.8528 | 37.7 | 3.2214 | 1.6453 | 3.11966 | 1725.9 | 0.17259 | 0.0623932 | 0.002766167
37.8 | 3.6987 | 1.6037 | 37.8 | 3.4898 | 1.5265 | 37.8 | 3.4256 | 1.5754 | 37.8 | 3.4054 | 1.475 | 37.8 | 3.5009 | 1.583 | 3.50408 | 1552.72 | 0.155272 | 0.0700816 | 0.002215589 | 37.8 | 3.2469 | 1.4617 | 37.8 | 3.2454 | 1.6519 | 37.8 | 3.1936 | 2.021 | 37.8 | 2.7244 | 1.8537 | 37.8 | 3.2297 | 1.6461 | 3.128 | 1726.88 | 0.172688 | 0.06256 | 0.002760358
37.9 | 3.7073 | 1.6063 | 37.9 | 3.4984 | 1.5283 | 37.9 | 3.4338 | 1.5768 | 37.9 | 3.4137 | 1.477 | 37.9 | 3.5091 | 1.585 | 3.51246 | 1554.68 | 0.155468 | 0.0702492 | 0.002213093 | 37.9 | 3.255 | 1.463 | 37.9 | 3.2538 | 1.6527 | 37.9 | 3.2019 | 2.022 | 37.9 | 2.7327 | 1.8543 | 37.9 | 3.2378 | 1.6468 | 3.13624 | 1727.76 | 0.172776 | 0.0627248 | 0.002754509
38 | 3.7156 | 1.6085 | 38 | 3.5066 | 1.5298 | 38 | 3.4421 | 1.5787 | 38 | 3.4221 | 1.479 | 38 | 3.5175 | 1.5873 | 3.52078 | 1556.66 | 0.155666 | 0.0704156 | 0.002210675 | 38 | 3.2634 | 1.4646 | 38 | 3.2623 | 1.6534 | 38 | 3.21 | 2.0226 | 38 | 2.741 | 1.855 | 38 | 3.2461 | 1.6481 | 3.14456 | 1728.74 | 0.172874 | 0.0628912 | 0.002748779
38.1 | 3.7238 | 1.6109 | 38.1 | 3.5149 | 1.5319 | 38.1 | 3.4506 | 1.5805 | 38.1 | 3.4304 | 1.4806 | 38.1 | 3.5257 | 1.5885 | 3.52908 | 1558.48 | 0.155848 | 0.0705816 | 0.002208054 | 38.1 | 3.272 | 1.466 | 38.1 | 3.2704 | 1.6544 | 38.1 | 3.2184 | 2.0233 | 38.1 | 2.7495 | 1.8558 | 38.1 | 3.2545 | 1.6491 | 3.15296 | 1729.72 | 0.172972 | 0.0630592 | 0.00274301
38.2 | 3.7321 | 1.6131 | 38.2 | 3.5235 | 1.5337 | 38.2 | 3.4588 | 1.5817 | 38.2 | 3.4387 | 1.4823 | 38.2 | 3.5341 | 1.5906 | 3.53744 | 1560.28 | 0.156028 | 0.0707488 | 0.00220538 | 38.2 | 3.2801 | 1.4674 | 38.2 | 3.2788 | 1.6555 | 38.2 | 3.2268 | 2.0239 | 38.2 | 2.7577 | 1.8569 | 38.2 | 3.2629 | 1.6502 | 3.16126 | 1730.78 | 0.173078 | 0.0632252 | 0.002737484
38.3 | 3.7406 | 1.6155 | 38.3 | 3.5317 | 1.5352 | 38.3 | 3.467 | 1.5835 | 38.3 | 3.4471 | 1.4845 | 38.3 | 3.5424 | 1.5927 | 3.54576 | 1562.28 | 0.156228 | 0.0709152 | 0.002203026 | 38.3 | 3.2884 | 1.469 | 38.3 | 3.2873 | 1.6566 | 38.3 | 3.235 | 2.0245 | 38.3 | 2.7661 | 1.8575 | 38.3 | 3.2711 | 1.651 | 3.16958 | 1731.72 | 0.173172 | 0.0633916 | 0.002731781
38.4 | 3.7487 | 1.6176 | 38.4 | 3.5399 | 1.5368 | 38.4 | 3.4755 | 1.5853 | 38.4 | 3.4555 | 1.4862 | 38.4 | 3.5509 | 1.5942 | 3.5541 | 1564.02 | 0.156402 | 0.071082 | 0.002200304 | 38.4 | 3.2969 | 1.4703 | 38.4 | 3.2953 | 1.657 | 38.4 | 3.2434 | 2.0256 | 38.4 | 2.7746 | 1.8579 | 38.4 | 3.2795 | 1.6522 | 3.17794 | 1732.6 | 0.17326 | 0.0635588 | 0.00272598
38.5 | 3.757 | 1.6201 | 38.5 | 3.5483 | 1.5384 | 38.5 | 3.4839 | 1.5866 | 38.5 | 3.4637 | 1.4877 | 38.5 | 3.5591 | 1.5957 | 3.5624 | 1565.7 | 0.15657 | 0.071248 | 0.002197535 | 38.5 | 3.3052 | 1.4716 | 38.5 | 3.3038 | 1.658 | 38.5 | 3.2519 | 2.0262 | 38.5 | 2.7826 | 1.8585 | 38.5 | 3.288 | 1.6531 | 3.1863 | 1733.48 | 0.173348 | 0.063726 | 0.002720208
38.6 | 3.7656 | 1.6226 | 38.6 | 3.5568 | 1.5403 | 38.6 | 3.4921 | 1.5881 | 38.6 | 3.4719 | 1.4896 | 38.6 | 3.5674 | 1.5978 | 3.57076 | 1567.68 | 0.156768 | 0.0714152 | 0.002195163 | 38.6 | 3.3133 | 1.4729 | 38.6 | 3.3122 | 1.659 | 38.6 | 3.2602 | 2.027 | 38.6 | 2.791 | 1.8598 | 38.6 | 3.2962 | 1.6541 | 3.19458 | 1734.56 | 0.173456 | 0.0638916 | 0.002714848
38.7 | 3.7737 | 1.6247 | 38.7 | 3.565 | 1.5418 | 38.7 | 3.5006 | 1.5899 | 38.7 | 3.4805 | 1.4914 | 38.7 | 3.5758 | 1.5993 | 3.57912 | 1569.42 | 0.156942 | 0.0715824 | 0.002192466 | 38.7 | 3.3219 | 1.4745 | 38.7 | 3.3203 | 1.6597 | 38.7 | 3.2684 | 2.0277 | 38.7 | 2.7996 | 1.8606 | 38.7 | 3.3044 | 1.6548 | 3.20292 | 1735.46 | 0.173546 | 0.0640584 | 0.002709184
38.8 | 3.7821 | 1.6271 | 38.8 | 3.5733 | 1.5434 | 38.8 | 3.509 | 1.5915 | 38.8 | 3.4888 | 1.4931 | 38.8 | 3.5841 | 1.6011 | 3.58746 | 1571.24 | 0.157124 | 0.0717492 | 0.002189906 | 38.8 | 3.3303 | 1.4755 | 38.8 | 3.3286 | 1.6606 | 38.8 | 3.2769 | 2.0284 | 38.8 | 2.8076 | 1.8611 | 38.8 | 3.3129 | 1.656 | 3.21126 | 1736.32 | 0.173632 | 0.0642252 | 0.002703487
38.9 | 3.7906 | 1.6294 | 38.9 | 3.5818 | 1.5449 | 38.9 | 3.5171 | 1.5929 | 38.9 | 3.497 | 1.4951 | 38.9 | 3.5922 | 1.6025 | 3.59574 | 1572.96 | 0.157296 | 0.0719148 | 0.002187255 | 38.9 | 3.3384 | 1.4767 | 38.9 | 3.3372 | 1.662 | 38.9 | 3.2851 | 2.0282 | 38.9 | 2.8159 | 1.8621 | 38.9 | 3.3213 | 1.6569 | 3.21958 | 1737.18 | 0.173718 | 0.0643916 | 0.002697836
39 | 3.7987 | 1.6315 | 39 | 3.5901 | 1.5463 | 39 | 3.5254 | 1.5945 | 39 | 3.5056 | 1.4969 | 39 | 3.6008 | 1.6046 | 3.60412 | 1574.76 | 0.157476 | 0.0720824 | 0.002184666 | 39 | 3.3469 | 1.4784 | 39 | 3.3456 | 1.6624 | 39 | 3.2934 | 2.0289 | 39 | 2.8246 | 1.8629 | 39 | 3.3294 | 1.6579 | 3.22798 | 1738.1 | 0.17381 | 0.0645596 | 0.002692241
39.1 | 3.807 | 1.6338 | 39.1 | 3.5982 | 1.5479 | 39.1 | 3.5338 | 1.5963 | 39.1 | 3.5139 | 1.4984 | 39.1 | 3.6092 | 1.6063 | 3.61242 | 1576.54 | 0.157654 | 0.0722484 | 0.002182111 | 39.1 | 3.3553 | 1.4797 | 39.1 | 3.3536 | 1.6629 | 39.1 | 3.3018 | 2.0297 | 39.1 | 2.8328 | 1.8632 | 39.1 | 3.3379 | 1.659 | 3.23628 | 1738.9 | 0.17389 | 0.0647256 | 0.002686572
39.2 | 3.8155 | 1.6362 | 39.2 | 3.6066 | 1.5494 | 39.2 | 3.5422 | 1.5977 | 39.2 | 3.522 | 1.5001 | 39.2 | 3.6174 | 1.608 | 3.62074 | 1578.28 | 0.157828 | 0.0724148 | 0.002179499 | 39.2 | 3.3634 | 1.4806 | 39.2 | 3.3621 | 1.6641 | 39.2 | 3.3102 | 2.0297 | 39.2 | 2.8409 | 1.8638 | 39.2 | 3.3465 | 1.6599 | 3.24462 | 1739.62 | 0.173962 | 0.0648924 | 0.002680776
39.3 | 3.8239 | 1.6382 | 39.3 | 3.615 | 1.5508 | 39.3 | 3.5504 | 1.5993 | 39.3 | 3.5304 | 1.5018 | 39.3 | 3.6259 | 1.6099 | 3.62912 | 1580 | 0.158 | 0.0725824 | 0.002176836 | 39.3 | 3.3718 | 1.482 | 39.3 | 3.3706 | 1.6647 | 39.3 | 3.3184 | 2.0306 | 39.3 | 2.8494 | 1.8649 | 39.3 | 3.3546 | 1.6608 | 3.25296 | 1740.6 | 0.17406 | 0.0650592 | 0.002675409
39.4 | 3.832 | 1.6404 | 39.4 | 3.6233 | 1.5524 | 39.4 | 3.5587 | 1.6012 | 39.4 | 3.5389 | 1.5034 | 39.4 | 3.6342 | 1.6115 | 3.63742 | 1581.78 | 0.158178 | 0.0727484 | 0.002174316 | 39.4 | 3.3801 | 1.4832 | 39.4 | 3.3786 | 1.6654 | 39.4 | 3.3268 | 2.0314 | 39.4 | 2.8579 | 1.8653 | 39.4 | 3.3629 | 1.6619 | 3.26126 | 1741.44 | 0.174144 | 0.0652252 | 0.002669888
39.5 | 3.8406 | 1.6427 | 39.5 | 3.6316 | 1.5538 | 39.5 | 3.5673 | 1.6026 | 39.5 | 3.5471 | 1.505 | 39.5 | 3.6424 | 1.6131 | 3.6458 | 1583.44 | 0.158344 | 0.072916 | 0.002171595 | 39.5 | 3.3884 | 1.4842 | 39.5 | 3.3871 | 1.6668 | 39.5 | 3.3352 | 2.0319 | 39.5 | 2.8659 | 1.8652 | 39.5 | 3.3714 | 1.6626 | 3.2696 | 1742.14 | 0.174214 | 0.065392 | 0.002664149
39.6 | 3.849 | 1.645 | 39.6 | 3.6401 | 1.5554 | 39.6 | 3.5754 | 1.6036 | 39.6 | 3.5554 | 1.5067 | 39.6 | 3.6507 | 1.6148 | 3.65412 | 1585.1 | 0.15851 | 0.0730824 | 0.002168922 | 39.6 | 3.3967 | 1.4856 | 39.6 | 3.3958 | 1.6676 | 39.6 | 3.3434 | 2.032 | 39.6 | 2.8744 | 1.8663 | 39.6 | 3.3794 | 1.6633 | 3.27794 | 1742.96 | 0.174296 | 0.0655588 | 0.002658621
39.7 | 3.8571 | 1.647 | 39.7 | 3.6484 | 1.5569 | 39.7 | 3.5838 | 1.6054 | 39.7 | 3.5639 | 1.5083 | 39.7 | 3.6593 | 1.616 | 3.6625 | 1586.72 | 0.158672 | 0.07325 | 0.002166171 | 39.7 | 3.4052 | 1.4869 | 39.7 | 3.4037 | 1.6679 | 39.7 | 3.3516 | 2.0329 | 39.7 | 2.883 | 1.8669 | 39.7 | 3.3878 | 1.6647 | 3.28626 | 1743.86 | 0.174386 | 0.0657252 | 0.002653259
39.8 | 3.8654 | 1.6488 | 39.8 | 3.6567 | 1.5583 | 39.8 | 3.5922 | 1.6069 | 39.8 | 3.5721 | 1.5101 | 39.8 | 3.6674 | 1.6177 | 3.67076 | 1588.36 | 0.158836 | 0.0734152 | 0.00216353 | 39.8 | 3.4136 | 1.4881 | 39.8 | 3.412 | 1.6686 | 39.8 | 3.3602 | 2.0336 | 39.8 | 2.891 | 1.8672 | 39.8 | 3.3963 | 1.6658 | 3.29462 | 1744.66 | 0.174466 | 0.0658924 | 0.002647741
39.9 | 3.8738 | 1.651 | 39.9 | 3.6651 | 1.5597 | 39.9 | 3.6005 | 1.6081 | 39.9 | 3.5803 | 1.5115 | 39.9 | 3.6758 | 1.6193 | 3.6791 | 1589.92 | 0.158992 | 0.073582 | 0.002160746 | 39.9 | 3.4218 | 1.489 | 39.9 | 3.4205 | 1.6695 | 39.9 | 3.3684 | 2.0335 | 39.9 | 2.8994 | 1.8678 | 39.9 | 3.4048 | 1.6665 | 3.30298 | 1745.26 | 0.174526 | 0.0660596 | 0.002641948
40 | 3.8821 | 1.6531 | 40 | 3.6733 | 1.5608 | 40 | 3.6087 | 1.6099 | 40 | 3.5887 | 1.5133 | 40 | 3.6843 | 1.6211 | 3.68742 | 1591.64 | 0.159164 | 0.0737484 | 0.002158203 | 40 | 3.4301 | 1.4901 | 40 | 3.4288 | 1.6698 | 40 | 3.3767 | 2.0344 | 40 | 2.9078 | 1.8683 | 40 | 3.4128 | 1.6677 | 3.31124 | 1746.06 | 0.174606 | 0.0662248 | 0.002636565
40.1 | 3.8904 | 1.6553 | 40.1 | 3.6816 | 1.562 | 40.1 | 3.6173 | 1.6113 | 40.1 | 3.5971 | 1.5147 | 40.1 | 3.6926 | 1.6224 | 3.6958 | 1593.14 | 0.159314 | 0.073916 | 0.002155338 | 40.1 | 3.4386 | 1.4914 | 40.1 | 3.4371 | 1.6708 | 40.1 | 3.3852 | 2.0352 | 40.1 | 2.9159 | 1.8687 | 40.1 | 3.4212 | 1.6688 | 3.3196 | 1746.98 | 0.174698 | 0.066392 | 0.002631311
40.2 | 3.8988 | 1.6574 | 40.2 | 3.69 | 1.5637 | 40.2 | 3.6257 | 1.6125 | 40.2 | 3.6053 | 1.5163 | 40.2 | 3.7007 | 1.624 | 3.7041 | 1594.78 | 0.159478 | 0.074082 | 0.002152723 | 40.2 | 3.4468 | 1.4923 | 40.2 | 3.4454 | 1.6714 | 40.2 | 3.3936 | 2.0351 | 40.2 | 2.9243 | 1.8694 | 40.2 | 3.4296 | 1.6696 | 3.32794 | 1747.56 | 0.174756 | 0.0665588 | 0.002625588
40.3 | 3.9073 | 1.6594 | 40.3 | 3.6984 | 1.5646 | 40.3 | 3.6338 | 1.614 | 40.3 | 3.6137 | 1.518 | 40.3 | 3.7091 | 1.6256 | 3.71246 | 1596.32 | 0.159632 | 0.0742492 | 0.002149949 | 40.3 | 3.4551 | 1.4933 | 40.3 | 3.4538 | 1.6718 | 40.3 | 3.4018 | 2.0354 | 40.3 | 2.9328 | 1.8701 | 40.3 | 3.4377 | 1.6704 | 3.33624 | 1748.2 | 0.17482 | 0.0667248 | 0.002620015
40.4 | 3.9154 | 1.6614 | 40.4 | 3.7067 | 1.5661 | 40.4 | 3.6422 | 1.6154 | 40.4 | 3.6221 | 1.5195 | 40.4 | 3.7174 | 1.6268 | 3.72076 | 1597.84 | 0.159784 | 0.0744152 | 0.002147196 | 40.4 | 3.4636 | 1.4944 | 40.4 | 3.4621 | 1.6725 | 40.4 | 3.4101 | 2.0361 | 40.4 | 2.9411 | 1.8705 | 40.4 | 3.4462 | 1.6717 | 3.34462 | 1749.04 | 0.174904 | 0.0668924 | 0.002614707
40.5 | 3.9237 | 1.6634 | 40.5 | 3.7151 | 1.5673 | 40.5 | 3.6506 | 1.6165 | 40.5 | 3.6305 | 1.5209 | 40.5 | 3.7257 | 1.6285 | 3.72912 | 1599.32 | 0.159932 | 0.0745824 | 0.002144366 | 40.5 | 3.4719 | 1.4954 | 40.5 | 3.4704 | 1.6731 | 40.5 | 3.4186 | 2.0361 | 40.5 | 2.9494 | 1.871 | 40.5 | 3.4546 | 1.6723 | 3.35298 | 1749.58 | 0.174958 | 0.0670596 | 0.002608993
40.6 | 3.9321 | 1.6654 | 40.6 | 3.7234 | 1.5687 | 40.6 | 3.6586 | 1.6179 | 40.6 | 3.6388 | 1.5226 | 40.6 | 3.7341 | 1.6298 | 3.7374 | 1600.88 | 0.160088 | 0.074748 | 0.002141703 | 40.6 | 3.4801 | 1.4965 | 40.6 | 3.4789 | 1.6737 | 40.6 | 3.4268 | 2.0365 | 40.6 | 2.9578 | 1.8717 | 40.6 | 3.4627 | 1.6732 | 3.36126 | 1750.32 | 0.175032 | 0.0672252 | 0.002603666
40.7 | 3.9405 | 1.6673 | 40.7 | 3.7316 | 1.5694 | 40.7 | 3.667 | 1.6193 | 40.7 | 3.6473 | 1.5242 | 40.7 | 3.7426 | 1.6315 | 3.7458 | 1602.34 | 0.160234 | 0.074916 | 0.002138849 | 40.7 | 3.4885 | 1.4977 | 40.7 | 3.4871 | 1.6741 | 40.7 | 3.4351 | 2.0371 | 40.7 | 2.9661 | 1.8723 | 40.7 | 3.4713 | 1.6745 | 3.36962 | 1751.14 | 0.175114 | 0.0673924 | 0.002598424
40.8 | 3.9487 | 1.6694 | 40.8 | 3.7399 | 1.5709 | 40.8 | 3.6756 | 1.6205 | 40.8 | 3.6554 | 1.5255 | 40.8 | 3.7508 | 1.6328 | 3.75408 | 1603.82 | 0.160382 | 0.0750816 | 0.002136103 | 40.8 | 3.4969 | 1.4986 | 40.8 | 3.4954 | 1.6745 | 40.8 | 3.4436 | 2.0374 | 40.8 | 2.9743 | 1.8726 | 40.8 | 3.4797 | 1.6756 | 3.37798 | 1751.74 | 0.175174 | 0.0675596 | 0.002592881
40.9 | 3.9573 | 1.6713 | 40.9 | 3.7484 | 1.5722 | 40.9 | 3.6839 | 1.6217 | 40.9 | 3.6636 | 1.5269 | 40.9 | 3.7591 | 1.6342 | 3.76246 | 1605.26 | 0.160526 | 0.0752492 | 0.002133259 | 40.9 | 3.505 | 1.4994 | 40.9 | 3.5037 | 1.6751 | 40.9 | 3.4518 | 2.0377 | 40.9 | 2.9827 | 1.8732 | 40.9 | 3.4879 | 1.6761 | 3.38622 | 1752.3 | 0.17523 | 0.0677244 | 0.002587398
41 | 3.9656 | 1.6731 | 41 | 3.7566 | 1.573 | 41 | 3.6921 | 1.6233 | 41 | 3.6721 | 1.5286 | 41 | 3.7675 | 1.6359 | 3.77078 | 1606.78 | 0.160678 | 0.0754156 | 0.002130567 | 41 | 3.5134 | 1.5011 | 41 | 3.5122 | 1.6755 | 41 | 3.4599 | 2.0385 | 41 | 2.9911 | 1.8736 | 41 | 3.4961 | 1.6769 | 3.39454 | 1753.12 | 0.175312 | 0.0678908 | 0.002582264
41.1 | 3.9738 | 1.675 | 41.1 | 3.7649 | 1.5742 | 41.1 | 3.7006 | 1.6245 | 41.1 | 3.6805 | 1.5295 | 41.1 | 3.7758 | 1.6372 | 3.77912 | 1608.08 | 0.160808 | 0.0755824 | 0.002127585 | 41.1 | 3.5219 | 1.5021 | 41.1 | 3.5204 | 1.676 | 41.1 | 3.4684 | 2.0388 | 41.1 | 2.9995 | 1.8741 | 41.1 | 3.5046 | 1.6781 | 3.40296 | 1753.82 | 0.175382 | 0.0680592 | 0.002576904
41.2 | 3.9821 | 1.6766 | 41.2 | 3.7734 | 1.5756 | 41.2 | 3.7088 | 1.6256 | 41.2 | 3.6888 | 1.531 | 41.2 | 3.7841 | 1.6385 | 3.78744 | 1609.46 | 0.160946 | 0.0757488 | 0.002124733 | 41.2 | 3.5302 | 1.5029 | 41.2 | 3.5288 | 1.6763 | 41.2 | 3.4769 | 2.0393 | 41.2 | 3.0077 | 1.8747 | 41.2 | 3.5129 | 1.6788 | 3.4113 | 1754.4 | 0.17544 | 0.068226 | 0.002571454
41.3 | 3.9906 | 1.678 | 41.3 | 3.7817 | 1.5765 | 41.3 | 3.7169 | 1.6268 | 41.3 | 3.6971 | 1.5323 | 41.3 | 3.7924 | 1.64 | 3.79574 | 1610.72 | 0.161072 | 0.0759148 | 0.002121747 | 41.3 | 3.5384 | 1.5043 | 41.3 | 3.5373 | 1.6771 | 41.3 | 3.4851 | 2.0399 | 41.3 | 3.0161 | 1.8755 | 41.3 | 3.5211 | 1.6798 | 3.4196 | 1755.32 | 0.175532 | 0.068392 | 0.002566557
41.4 | 3.9986 | 1.6795 | 41.4 | 3.7899 | 1.5776 | 41.4 | 3.7256 | 1.628 | 41.4 | 3.7054 | 1.5335 | 41.4 | 3.8008 | 1.6403 | 3.80406 | 1611.78 | 0.161178 | 0.0760812 | 0.0021185 | 41.4 | 3.5469 | 1.5053 | 41.4 | 3.5452 | 1.6771 | 41.4 | 3.4934 | 2.0396 | 41.4 | 3.0246 | 1.8758 | 41.4 | 3.5296 | 1.681 | 3.42794 | 1755.76 | 0.175576 | 0.0685588 | 0.002560955
41.5 | 4.0071 | 1.6816 | 41.5 | 3.7984 | 1.5788 | 41.5 | 3.7339 | 1.6291 | 41.5 | 3.7137 | 1.5346 | 41.5 | 3.8091 | 1.6419 | 3.81244 | 1613.2 | 0.16132 | 0.0762488 | 0.002115705 | 41.5 | 3.5552 | 1.5062 | 41.5 | 3.5537 | 1.6778 | 41.5 | 3.5019 | 2.0406 | 41.5 | 3.0326 | 1.8761 | 41.5 | 3.538 | 1.6816 | 3.43628 | 1756.46 | 0.175646 | 0.0687256 | 0.002555758
41.6 | 4.0156 | 1.6832 | 41.6 | 3.8068 | 1.5798 | 41.6 | 3.7421 | 1.6304 | 41.6 | 3.7219 | 1.5359 | 41.6 | 3.8175 | 1.6432 | 3.82078 | 1614.5 | 0.16145 | 0.0764156 | 0.002112788 | 41.6 | 3.5633 | 1.5073 | 41.6 | 3.5623 | 1.6784 | 41.6 | 3.5101 | 2.0406 | 41.6 | 3.0409 | 1.8764 | 41.6 | 3.5462 | 1.6826 | 3.44456 | 1757.06 | 0.175706 | 0.0688912 | 0.002550485
41.7 | 4.0238 | 1.6848 | 41.7 | 3.8149 | 1.5809 | 41.7 | 3.7506 | 1.6318 | 41.7 | 3.7305 | 1.5371 | 41.7 | 3.8259 | 1.6446 | 3.82914 | 1615.84 | 0.161584 | 0.0765828 | 0.002109925 | 41.7 | 3.5719 | 1.5086 | 41.7 | 3.5704 | 1.6784 | 41.7 | 3.5184 | 2.0412 | 41.7 | 3.0495 | 1.8772 | 41.7 | 3.5544 | 1.6834 | 3.45292 | 1757.76 | 0.175776 | 0.0690584 | 0.002545324
41.8 | 4.0321 | 1.687 | 41.8 | 3.8233 | 1.5818 | 41.8 | 3.7589 | 1.6332 | 41.8 | 3.7387 | 1.5383 | 41.8 | 3.834 | 1.6457 | 3.8374 | 1617.2 | 0.16172 | 0.076748 | 0.002107156 | 41.8 | 3.5802 | 1.5096 | 41.8 | 3.5786 | 1.679 | 41.8 | 3.5269 | 2.0417 | 41.8 | 3.0576 | 1.8774 | 41.8 | 3.5629 | 1.6844 | 3.46124 | 1758.42 | 0.175842 | 0.0692248 | 0.002540159
41.9 | 4.0406 | 1.6887 | 41.9 | 3.8317 | 1.583 | 41.9 | 3.7671 | 1.6339 | 41.9 | 3.7471 | 1.5398 | 41.9 | 3.8422 | 1.6468 | 3.84574 | 1618.44 | 0.161844 | 0.0769148 | 0.002104198 | 41.9 | 3.5884 | 1.5107 | 41.9 | 3.5872 | 1.6799 | 41.9 | 3.5351 | 2.0415 | 41.9 | 3.066 | 1.8778 | 41.9 | 3.5712 | 1.6853 | 3.46958 | 1759.04 | 0.175904 | 0.0693916 | 0.002534947
42 | 4.0488 | 1.6904 | 42 | 3.8401 | 1.5842 | 42 | 3.7754 | 1.6351 | 42 | 3.7555 | 1.5411 | 42 | 3.8508 | 1.6484 | 3.85412 | 1619.84 | 0.161984 | 0.0770824 | 0.002101439 | 42 | 3.597 | 1.5118 | 42 | 3.5955 | 1.6798 | 42 | 3.5433 | 2.0417 | 42 | 3.0746 | 1.8786 | 42 | 3.5794 | 1.6858 | 3.47796 | 1759.54 | 0.175954 | 0.0695592 | 0.002529558
42.1 | 4.0569 | 1.692 | 42.1 | 3.8482 | 1.5851 | 42.1 | 3.7838 | 1.6363 | 42.1 | 3.7639 | 1.5421 | 42.1 | 3.8592 | 1.6496 | 3.8624 | 1621.02 | 0.162102 | 0.077248 | 0.002098462 | 42.1 | 3.6053 | 1.513 | 42.1 | 3.6036 | 1.6802 | 42.1 | 3.5518 | 2.0423 | 42.1 | 3.0828 | 1.8784 | 42.1 | 3.5879 | 1.6871 | 3.48628 | 1760.2 | 0.17602 | 0.0697256 | 0.002524467
42.2 | 4.0655 | 1.6941 | 42.2 | 3.8566 | 1.5863 | 42.2 | 3.7921 | 1.6376 | 42.2 | 3.7721 | 1.5434 | 42.2 | 3.8674 | 1.6509 | 3.87074 | 1622.46 | 0.162246 | 0.0774148 | 0.002095801 | 42.2 | 3.6134 | 1.5137 | 42.2 | 3.6121 | 1.6808 | 42.2 | 3.5602 | 2.0426 | 42.2 | 3.0909 | 1.8788 | 42.2 | 3.5965 | 1.6881 | 3.49462 | 1760.8 | 0.17608 | 0.0698924 | 0.002519301
42.3 | 4.0739 | 1.6957 | 42.3 | 3.865 | 1.5871 | 42.3 | 3.8003 | 1.6386 | 42.3 | 3.7804 | 1.5446 | 42.3 | 3.8758 | 1.6526 | 3.87908 | 1623.72 | 0.162372 | 0.0775816 | 0.002092919 | 42.3 | 3.6218 | 1.5146 | 42.3 | 3.6206 | 1.6812 | 42.3 | 3.5684 | 2.0429 | 42.3 | 3.0994 | 1.8795 | 42.3 | 3.6045 | 1.6889 | 3.50294 | 1761.42 | 0.176142 | 0.0700588 | 0.002514202
42.4 | 4.0821 | 1.6973 | 42.4 | 3.8733 | 1.588 | 42.4 | 3.8087 | 1.6397 | 42.4 | 3.7889 | 1.5456 | 42.4 | 3.8842 | 1.6536 | 3.88744 | 1624.84 | 0.162484 | 0.0777488 | 0.002089859 | 42.4 | 3.6302 | 1.5158 | 42.4 | 3.6287 | 1.6815 | 42.4 | 3.5768 | 2.0436 | 42.4 | 3.1078 | 1.8795 | 42.4 | 3.6129 | 1.6899 | 3.51128 | 1762.06 | 0.176206 | 0.0702256 | 0.002509142
42.5 | 4.0906 | 1.699 | 42.5 | 3.8817 | 1.5892 | 42.5 | 3.8173 | 1.641 | 42.5 | 3.797 | 1.5466 | 42.5 | 3.8923 | 1.6548 | 3.89578 | 1626.12 | 0.162612 | 0.0779156 | 0.002087028 | 42.5 | 3.6385 | 1.5166 | 42.5 | 3.6371 | 1.6822 | 42.5 | 3.5852 | 2.0436 | 42.5 | 3.1159 | 1.88 | 42.5 | 3.6214 | 1.6904 | 3.51962 | 1762.56 | 0.176256 | 0.0703924 | 0.002503907
42.6 | 4.0989 | 1.7006 | 42.6 | 3.8901 | 1.5902 | 42.6 | 3.8254 | 1.6418 | 42.6 | 3.8054 | 1.5478 | 42.6 | 3.9008 | 1.6561 | 3.90412 | 1627.3 | 0.16273 | 0.0780824 | 0.00208408 | 42.6 | 3.6467 | 1.5179 | 42.6 | 3.6456 | 1.6828 | 42.6 | 3.5933 | 2.0438 | 42.6 | 3.1244 | 1.8804 | 42.6 | 3.6294 | 1.6911 | 3.52788 | 1763.2 | 0.17632 | 0.0705576 | 0.002498951
42.7 | 4.1071 | 1.702 | 42.7 | 3.8984 | 1.5908 | 42.7 | 3.8338 | 1.6429 | 42.7 | 3.8139 | 1.5492 | 42.7 | 3.9093 | 1.6572 | 3.9125 | 1628.42 | 0.162842 | 0.07825 | 0.002081048 | 42.7 | 3.6551 | 1.5189 | 42.7 | 3.6537 | 1.683 | 42.7 | 3.6016 | 2.0441 | 42.7 | 3.133 | 1.8809 | 42.7 | 3.6378 | 1.6922 | 3.53624 | 1763.82 | 0.176382 | 0.0707248 | 0.00249392
42.8 | 4.1154 | 1.7039 | 42.8 | 3.9066 | 1.5918 | 42.8 | 3.8421 | 1.644 | 42.8 | 3.8221 | 1.5499 | 42.8 | 3.9175 | 1.6584 | 3.92074 | 1629.6 | 0.16296 | 0.0784148 | 0.002078179 | 42.8 | 3.6636 | 1.5202 | 42.8 | 3.6621 | 1.6837 | 42.8 | 3.6103 | 2.0447 | 42.8 | 3.141 | 1.8811 | 42.8 | 3.6463 | 1.6931 | 3.54466 | 1764.56 | 0.176456 | 0.0708932 | 0.00248904
42.9 | 4.1239 | 1.7055 | 42.9 | 3.9151 | 1.5929 | 42.9 | 3.8505 | 1.6449 | 42.9 | 3.8304 | 1.5509 | 42.9 | 3.9257 | 1.6597 | 3.92912 | 1630.78 | 0.163078 | 0.0785824 | 0.002075248 | 42.9 | 3.6718 | 1.5211 | 42.9 | 3.6706 | 1.6841 | 42.9 | 3.6185 | 2.0445 | 42.9 | 3.1494 | 1.8817 | 42.9 | 3.6547 | 1.6939 | 3.553 | 1765.06 | 0.176506 | 0.07106 | 0.002483901
43 | 4.1321 | 1.707 | 43 | 3.9234 | 1.5933 | 43 | 3.8588 | 1.646 | 43 | 3.8387 | 1.552 | 43 | 3.9342 | 1.6609 | 3.93744 | 1631.84 | 0.163184 | 0.0787488 | 0.002072209 | 43 | 3.6801 | 1.522 | 43 | 3.6788 | 1.6842 | 43 | 3.6267 | 2.0448 | 43 | 3.1578 | 1.8819 | 43 | 3.6628 | 1.6948 | 3.56124 | 1765.54 | 0.176554 | 0.0712248 | 0.002478828
43.1 | 4.1403 | 1.7086 | 43.1 | 3.9316 | 1.5945 | 43.1 | 3.8672 | 1.647 | 43.1 | 3.8471 | 1.5529 | 43.1 | 3.9425 | 1.662 | 3.94574 | 1633 | 0.1633 | 0.0789148 | 0.00206932 | 43.1 | 3.6885 | 1.5231 | 43.1 | 3.687 | 1.6849 | 43.1 | 3.6352 | 2.0455 | 43.1 | 3.1659 | 1.882 | 43.1 | 3.6713 | 1.6958 | 3.56958 | 1766.26 | 0.176626 | 0.0713916 | 0.002474045
43.2 | 4.1487 | 1.7101 | 43.2 | 3.94 | 1.5954 | 43.2 | 3.8757 | 1.648 | 43.2 | 3.8553 | 1.554 | 43.2 | 3.9507 | 1.6632 | 3.95408 | 1634.14 | 0.163414 | 0.0790816 | 0.002066397 | 43.2 | 3.6968 | 1.524 | 43.2 | 3.6954 | 1.6857 | 43.2 | 3.6436 | 2.0452 | 43.2 | 3.1743 | 1.8827 | 43.2 | 3.6796 | 1.6964 | 3.57794 | 1766.8 | 0.17668 | 0.0715588 | 0.002469018
43.3 | 4.1573 | 1.7116 | 43.3 | 3.9484 | 1.596 | 43.3 | 3.8837 | 1.649 | 43.3 | 3.8637 | 1.5549 | 43.3 | 3.9591 | 1.6645 | 3.96244 | 1635.2 | 0.16352 | 0.0792488 | 0.002063375 | 43.3 | 3.7051 | 1.525 | 43.3 | 3.7038 | 1.6857 | 43.3 | 3.6517 | 2.0457 | 43.3 | 3.1827 | 1.8833 | 43.3 | 3.6876 | 1.6972 | 3.58618 | 1767.38 | 0.176738 | 0.0717236 | 0.002464154
43.4 | 4.1654 | 1.7131 | 43.4 | 3.9566 | 1.5971 | 43.4 | 3.8921 | 1.6499 | 43.4 | 3.8722 | 1.5561 | 43.4 | 3.9674 | 1.6653 | 3.97074 | 1636.3 | 0.16363 | 0.0794148 | 0.002060447 | 43.4 | 3.7136 | 1.5261 | 43.4 | 3.7121 | 1.6863 | 43.4 | 3.6601 | 2.0461 | 43.4 | 3.1911 | 1.8832 | 43.4 | 3.6962 | 1.6982 | 3.59462 | 1767.98 | 0.176798 | 0.0718924 | 0.002459203
43.5 | 4.1737 | 1.7144 | 43.5 | 3.9651 | 1.5981 | 43.5 | 3.9006 | 1.6506 | 43.5 | 3.8805 | 1.5569 | 43.5 | 3.9756 | 1.6663 | 3.9791 | 1637.26 | 0.163726 | 0.079582 | 0.002057325 | 43.5 | 3.722 | 1.5266 | 43.5 | 3.7204 | 1.6871 | 43.5 | 3.6686 | 2.046 | 43.5 | 3.1994 | 1.8838 | 43.5 | 3.7047 | 1.6992 | 3.60302 | 1768.54 | 0.176854 | 0.0720604 | 0.002454247
43.6 | 4.1821 | 1.7156 | 43.6 | 3.9735 | 1.599 | 43.6 | 3.9088 | 1.6515 | 43.6 | 3.8888 | 1.5581 | 43.6 | 3.9841 | 1.6674 | 3.98746 | 1638.32 | 0.163832 | 0.0797492 | 0.00205434 | 43.6 | 3.7301 | 1.5276 | 43.6 | 3.7288 | 1.6871 | 43.6 | 3.6767 | 2.0464 | 43.6 | 3.2077 | 1.8845 | 43.6 | 3.7128 | 1.6995 | 3.61122 | 1769.02 | 0.176902 | 0.0722244 | 0.002449338
43.7 | 4.1904 | 1.7171 | 43.7 | 3.9816 | 1.5995 | 43.7 | 3.9171 | 1.6524 | 43.7 | 3.8972 | 1.5592 | 43.7 | 3.9925 | 1.6688 | 3.99576 | 1639.4 | 0.16394 | 0.0799152 | 0.002051425 | 43.7 | 3.7384 | 1.5288 | 43.7 | 3.7371 | 1.6876 | 43.7 | 3.6851 | 2.0468 | 43.7 | 3.2161 | 1.8844 | 43.7 | 3.7214 | 1.7007 | 3.61962 | 1769.66 | 0.176966 | 0.0723924 | 0.002444538
43.8 | 4.1987 | 1.7188 | 43.8 | 3.9899 | 1.6002 | 43.8 | 3.9256 | 1.6531 | 43.8 | 3.9054 | 1.5602 | 43.8 | 4.0009 | 1.67 | 4.0041 | 1640.46 | 0.164046 | 0.080082 | 0.002048475 | 43.8 | 3.7469 | 1.5296 | 43.8 | 3.7454 | 1.6881 | 43.8 | 3.6936 | 2.0472 | 43.8 | 3.2243 | 1.8848 | 43.8 | 3.7297 | 1.7015 | 3.62798 | 1770.24 | 0.177024 | 0.0725596 | 0.002439705
43.9 | 4.2073 | 1.7202 | 43.9 | 3.9984 | 1.6012 | 43.9 | 3.9338 | 1.6543 | 43.9 | 3.9137 | 1.561 | 43.9 | 4.0091 | 1.6709 | 4.01246 | 1641.52 | 0.164152 | 0.0802492 | 0.002045528 | 43.9 | 3.755 | 1.5302 | 43.9 | 3.7538 | 1.6884 | 43.9 | 3.7019 | 2.0472 | 43.9 | 3.2327 | 1.8851 | 43.9 | 3.7379 | 1.7021 | 3.63626 | 1770.6 | 0.17706 | 0.0727252 | 0.002434644
44 | 4.2157 | 1.7213 | 44 | 4.0067 | 1.6018 | 44 | 3.9421 | 1.6553 | 44 | 3.9221 | 1.5621 | 44 | 4.0175 | 1.6722 | 4.02082 | 1642.54 | 0.164254 | 0.0804164 | 0.002042544 | 44 | 3.7634 | 1.5314 | 44 | 3.7623 | 1.6885 | 44 | 3.71 | 2.0472 | 44 | 3.2411 | 1.8856 | 44 | 3.7461 | 1.7029 | 3.64458 | 1771.12 | 0.177112 | 0.0728916 | 0.0024298
44.1 | 4.2238 | 1.7229 | 44.1 | 4.0149 | 1.6031 | 44.1 | 3.9506 | 1.656 | 44.1 | 3.9304 | 1.5628 | 44.1 | 4.0257 | 1.673 | 4.02908 | 1643.56 | 0.164356 | 0.0805816 | 0.002039622 | 44.1 | 3.7719 | 1.5322 | 44.1 | 3.7704 | 1.6893 | 44.1 | 3.7184 | 2.0475 | 44.1 | 3.2496 | 1.886 | 44.1 | 3.7546 | 1.7037 | 3.65298 | 1771.74 | 0.177174 | 0.0730596 | 0.002425061
44.2 | 4.2321 | 1.7244 | 44.2 | 4.0235 | 1.6038 | 44.2 | 3.9588 | 1.6566 | 44.2 | 3.9387 | 1.5639 | 44.2 | 4.0341 | 1.6741 | 4.03744 | 1644.56 | 0.164456 | 0.0807488 | 0.002036637 | 44.2 | 3.7802 | 1.533 | 44.2 | 3.7788 | 1.6901 | 44.2 | 3.7268 | 2.0472 | 44.2 | 3.2577 | 1.8865 | 44.2 | 3.7629 | 1.7043 | 3.66128 | 1772.22 | 0.177222 | 0.0732256 | 0.002420219
44.3 | 4.2406 | 1.7255 | 44.3 | 4.0318 | 1.6044 | 44.3 | 3.9669 | 1.6572 | 44.3 | 3.9471 | 1.5649 | 44.3 | 4.0424 | 1.6753 | 4.04576 | 1645.46 | 0.164546 | 0.0809152 | 0.002033561 | 44.3 | 3.7884 | 1.5341 | 44.3 | 3.7873 | 1.6905 | 44.3 | 3.7351 | 2.0475 | 44.3 | 3.2661 | 1.8869 | 44.3 | 3.7711 | 1.7053 | 3.6696 | 1772.86 | 0.177286 | 0.073392 | 0.002415604
44.4 | 4.2486 | 1.7267 | 44.4 | 4.0399 | 1.6051 | 44.4 | 3.9755 | 1.6582 | 44.4 | 3.9556 | 1.5657 | 44.4 | 4.0509 | 1.676 | 4.0541 | 1646.34 | 0.164634 | 0.081082 | 0.002030463 | 44.4 | 3.7969 | 1.5352 | 44.4 | 3.7953 | 1.691 | 44.4 | 3.7434 | 2.048 | 44.4 | 3.2746 | 1.8871 | 44.4 | 3.7796 | 1.706 | 3.67796 | 1773.46 | 0.177346 | 0.0735592 | 0.002410929
44.5 | 4.2571 | 1.7282 | 44.5 | 4.0484 | 1.6062 | 44.5 | 3.9839 | 1.6588 | 44.5 | 3.9637 | 1.5667 | 44.5 | 4.0591 | 1.677 | 4.06244 | 1647.38 | 0.164738 | 0.0812488 | 0.002027575 | 44.5 | 3.8052 | 1.5358 | 44.5 | 3.8037 | 1.6914 | 44.5 | 3.752 | 2.0482 | 44.5 | 3.2826 | 1.887 | 44.5 | 3.788 | 1.707 | 3.6863 | 1773.88 | 0.177388 | 0.073726 | 0.002406044
44.6 | 4.2656 | 1.7296 | 44.6 | 4.0568 | 1.6069 | 44.6 | 3.9921 | 1.6596 | 44.6 | 3.9719 | 1.5675 | 44.6 | 4.0674 | 1.6782 | 4.07076 | 1648.36 | 0.164836 | 0.0814152 | 0.002024634 | 44.6 | 3.8133 | 1.5367 | 44.6 | 3.8123 | 1.692 | 44.6 | 3.7602 | 2.0482 | 44.6 | 3.291 | 1.8877 | 44.6 | 3.7963 | 1.7077 | 3.69462 | 1774.46 | 0.177446 | 0.0738924 | 0.002401411
44.7 | 4.2738 | 1.7309 | 44.7 | 4.065 | 1.6078 | 44.7 | 4.0006 | 1.6606 | 44.7 | 3.9805 | 1.5686 | 44.7 | 4.0759 | 1.6791 | 4.07916 | 1649.4 | 0.16494 | 0.0815832 | 0.00202174 | 44.7 | 3.8218 | 1.5378 | 44.7 | 3.8203 | 1.692 | 44.7 | 3.7684 | 2.0476 | 44.7 | 3.2996 | 1.8882 | 44.7 | 3.8044 | 1.7084 | 3.7029 | 1774.8 | 0.17748 | 0.074058 | 0.0023965
44.8 | 4.2821 | 1.7322 | 44.8 | 4.0733 | 1.6086 | 44.8 | 4.0089 | 1.661 | 44.8 | 3.9888 | 1.5693 | 44.8 | 4.0841 | 1.6798 | 4.08744 | 1650.18 | 0.165018 | 0.0817488 | 0.002018598 | 44.8 | 3.8302 | 1.5385 | 44.8 | 3.8287 | 1.6928 | 44.8 | 3.7769 | 2.048 | 44.8 | 3.3076 | 1.8884 | 44.8 | 3.8129 | 1.7092 | 3.71126 | 1775.38 | 0.177538 | 0.0742252 | 0.002391883
44.9 | 4.2906 | 1.7334 | 44.9 | 4.0818 | 1.6093 | 44.9 | 4.0171 | 1.6616 | 44.9 | 3.9971 | 1.5701 | 44.9 | 4.0923 | 1.6806 | 4.09578 | 1651 | 0.1651 | 0.0819156 | 0.002015489 | 44.9 | 3.8384 | 1.5393 | 44.9 | 3.8373 | 1.6934 | 44.9 | 3.7851 | 2.0476 | 44.9 | 3.316 | 1.8892 | 44.9 | 3.8212 | 1.71 | 3.7196 | 1775.9 | 0.17759 | 0.074392 | 0.002387219
45 | 4.2988 | 1.7344 | 45 | 4.0901 | 1.6102 | 45 | 4.0254 | 1.6624 | 45 | 4.0056 | 1.5707 | 45 | 4.1008 | 1.6814 | 4.10414 | 1651.82 | 0.165182 | 0.0820828 | 0.002012383 | 45 | 3.847 | 1.5405 | 45 | 3.8455 | 1.6936 | 45 | 3.7934 | 2.0479 | 45 | 3.3246 | 1.8898 | 45 | 3.8294 | 1.7107 | 3.72798 | 1776.5 | 0.17765 | 0.0745596 | 0.002382658
45.1 | 4.307 | 1.7357 | 45.1 | 4.0982 | 1.6109 | 45.1 | 4.0338 | 1.6632 | 45.1 | 4.0139 | 1.5714 | 45.1 | 4.1091 | 1.6821 | 4.1124 | 1652.66 | 0.165266 | 0.082248 | 0.002009362 | 45.1 | 3.8554 | 1.5412 | 45.1 | 3.8536 | 1.6938 | 45.1 | 3.8018 | 2.0482 | 45.1 | 3.3327 | 1.8899 | 45.1 | 3.8379 | 1.7117 | 3.73628 | 1776.96 | 0.177696 | 0.0747256 | 0.00237798
45.2 | 4.3155 | 1.7374 | 45.2 | 4.1066 | 1.6118 | 45.2 | 4.0422 | 1.664 | 45.2 | 4.022 | 1.5721 | 45.2 | 4.1173 | 1.6827 | 4.12072 | 1653.6 | 0.16536 | 0.0824144 | 0.002006445 | 45.2 | 3.8634 | 1.542 | 45.2 | 3.862 | 1.6943 | 45.2 | 3.8101 | 2.0482 | 45.2 | 3.3409 | 1.8906 | 45.2 | 3.8464 | 1.7123 | 3.74456 | 1777.48 | 0.177748 | 0.0748912 | 0.002373416
45.3 | 4.3238 | 1.7382 | 45.3 | 4.115 | 1.6128 | 45.3 | 4.0504 | 1.6645 | 45.3 | 4.0304 | 1.573 | 45.3 | 4.1258 | 1.684 | 4.12908 | 1654.5 | 0.16545 | 0.0825816 | 0.002003473 | 45.3 | 3.8717 | 1.543 | 45.3 | 3.8706 | 1.6946 | 45.3 | 3.8184 | 2.0484 | 45.3 | 3.3494 | 1.8908 | 45.3 | 3.8546 | 1.7128 | 3.75294 | 1777.92 | 0.177792 | 0.0750588 | 0.002368703
45.4 | 4.3321 | 1.7398 | 45.4 | 4.1233 | 1.6132 | 45.4 | 4.0588 | 1.6651 | 45.4 | 4.0389 | 1.5736 | 45.4 | 4.1343 | 1.6847 | 4.13748 | 1655.28 | 0.165528 | 0.0827496 | 0.002000348 | 45.4 | 3.8802 | 1.5439 | 45.4 | 3.8787 | 1.6951 | 45.4 | 3.8268 | 2.0491 | 45.4 | 3.3579 | 1.8908 | 45.4 | 3.8628 | 1.7139 | 3.76128 | 1778.56 | 0.177856 | 0.0752256 | 0.002364302
45.5 | 4.3406 | 1.7411 | 45.5 | 4.1316 | 1.6142 | 45.5 | 4.0672 | 1.6659 | 45.5 | 4.0471 | 1.574 | 45.5 | 4.1424 | 1.6855 | 4.14578 | 1656.14 | 0.165614 | 0.0829156 | 0.00199738 | 45.5 | 3.8884 | 1.5444 | 45.5 | 3.8871 | 1.6958 | 45.5 | 3.8353 | 2.049 | 45.5 | 3.3659 | 1.8912 | 45.5 | 3.8713 | 1.7143 | 3.7696 | 1778.94 | 0.177894 | 0.075392 | 0.002359587
45.6 | 4.349 | 1.7424 | 45.6 | 4.1401 | 1.615 | 45.6 | 4.0754 | 1.6664 | 45.6 | 4.0554 | 1.5753 | 45.6 | 4.1507 | 1.6864 | 4.15412 | 1657.1 | 0.16571 | 0.0830824 | 0.001994526 | 45.6 | 3.8967 | 1.5454 | 45.6 | 3.8958 | 1.6964 | 45.6 | 3.8434 | 2.0492 | 45.6 | 3.3744 | 1.8919 | 45.6 | 3.8795 | 1.715 | 3.77796 | 1779.58 | 0.177958 | 0.0755592 | 0.002355213
45.7 | 4.3571 | 1.7435 | 45.7 | 4.1484 | 1.6157 | 45.7 | 4.0838 | 1.6671 | 45.7 | 4.0638 | 1.5758 | 45.7 | 4.1592 | 1.6872 | 4.16246 | 1657.86 | 0.165786 | 0.0832492 | 0.001991443 | 45.7 | 3.9051 | 1.5463 | 45.7 | 3.9038 | 1.6967 | 45.7 | 3.8516 | 2.0493 | 45.7 | 3.3831 | 1.8925 | 45.7 | 3.8878 | 1.7159 | 3.78628 | 1780.14 | 0.178014 | 0.0757256 | 0.002350777
45.8 | 4.3654 | 1.7445 | 45.8 | 4.1567 | 1.6164 | 45.8 | 4.0921 | 1.6677 | 45.8 | 4.0721 | 1.5767 | 45.8 | 4.1675 | 1.6881 | 4.17076 | 1658.68 | 0.165868 | 0.0834152 | 0.001988463 | 45.8 | 3.9136 | 1.5472 | 45.8 | 3.9121 | 1.6973 | 45.8 | 3.8602 | 2.0498 | 45.8 | 3.391 | 1.8923 | 45.8 | 3.8964 | 1.7168 | 3.79466 | 1780.68 | 0.178068 | 0.0758932 | 0.002346297
45.9 | 4.3738 | 1.7457 | 45.9 | 4.1651 | 1.6171 | 45.9 | 4.1005 | 1.6683 | 45.9 | 4.0803 | 1.5773 | 45.9 | 4.1758 | 1.6891 | 4.1791 | 1659.5 | 0.16595 | 0.083582 | 0.001985475 | 45.9 | 3.9218 | 1.5481 | 45.9 | 3.9205 | 1.6977 | 45.9 | 3.8684 | 2.0498 | 45.9 | 3.3994 | 1.8931 | 45.9 | 3.9047 | 1.7175 | 3.80296 | 1781.24 | 0.178124 | 0.0760592 | 0.002341913
46 | 4.3821 | 1.7468 | 46 | 4.1733 | 1.6175 | 46 | 4.1087 | 1.6688 | 46 | 4.0887 | 1.5781 | 46 | 4.1843 | 1.69 | 4.18742 | 1660.24 | 0.166024 | 0.0837484 | 0.001982414 | 46 | 3.9301 | 1.549 | 46 | 3.9288 | 1.698 | 46 | 3.8768 | 2.0504 | 46 | 3.4078 | 1.8934 | 46 | 3.9128 | 1.7184 | 3.81126 | 1781.84 | 0.178184 | 0.0762252 | 0.0023376
46.1 | 4.3904 | 1.7481 | 46.1 | 4.1816 | 1.6181 | 46.1 | 4.1173 | 1.6696 | 46.1 | 4.0971 | 1.5786 | 46.1 | 4.1926 | 1.6906 | 4.1958 | 1661 | 0.1661 | 0.083916 | 0.00197936 | 46.1 | 3.9386 | 1.5499 | 46.1 | 3.937 | 1.6986 | 46.1 | 3.8852 | 2.0509 | 46.1 | 3.4159 | 1.8934 | 46.1 | 3.9213 | 1.7193 | 3.8196 | 1782.42 | 0.178242 | 0.076392 | 0.002333255
46.2 | 4.3988 | 1.7493 | 46.2 | 4.19 | 1.619 | 46.2 | 4.1257 | 1.67 | 46.2 | 4.1053 | 1.5792 | 46.2 | 4.2006 | 1.6912 | 4.20408 | 1661.74 | 0.166174 | 0.0840816 | 0.001976342 | 46.2 | 3.9468 | 1.5507 | 46.2 | 3.9454 | 1.6992 | 46.2 | 3.8936 | 2.0505 | 46.2 | 3.4243 | 1.8941 | 46.2 | 3.9296 | 1.7196 | 3.82794 | 1782.82 | 0.178282 | 0.0765588 | 0.002328694
46.3 | 4.4073 | 1.7503 | 46.3 | 4.1984 | 1.6194 | 46.3 | 4.1338 | 1.6706 | 46.3 | 4.1137 | 1.5803 | 46.3 | 4.2091 | 1.6922 | 4.21246 | 1662.56 | 0.166256 | 0.0842492 | 0.001973384 | 46.3 | 3.9551 | 1.5516 | 46.3 | 3.9538 | 1.6995 | 46.3 | 3.9017 | 2.0508 | 46.3 | 3.4327 | 1.8945 | 46.3 | 3.9377 | 1.7204 | 3.8362 | 1783.36 | 0.178336 | 0.076724 | 0.002324384
46.4 | 4.4154 | 1.7513 | 46.4 | 4.2066 | 1.6203 | 46.4 | 4.1421 | 1.6711 | 46.4 | 4.1222 | 1.5809 | 46.4 | 4.2174 | 1.6928 | 4.22074 | 1663.28 | 0.166328 | 0.0844148 | 0.001970365 | 46.4 | 3.9636 | 1.5523 | 46.4 | 3.9621 | 1.6999 | 46.4 | 3.9101 | 2.0513 | 46.4 | 3.4411 | 1.8948 | 46.4 | 3.9463 | 1.7212 | 3.84464 | 1783.9 | 0.17839 | 0.0768928 | 0.002319983
46.5 | 4.4237 | 1.7526 | 46.5 | 4.2151 | 1.6213 | 46.5 | 4.1506 | 1.6719 | 46.5 | 4.1306 | 1.5816 | 46.5 | 4.2257 | 1.6936 | 4.22914 | 1664.2 | 0.16642 | 0.0845828 | 0.001967539 | 46.5 | 3.9719 | 1.5529 | 46.5 | 3.9704 | 1.7006 | 46.5 | 3.9186 | 2.0513 | 46.5 | 3.4494 | 1.8953 | 46.5 | 3.9546 | 1.722 | 3.85298 | 1784.42 | 0.178442 | 0.0770596 | 0.002315636
46.6 | 4.4322 | 1.7534 | 46.6 | 4.2234 | 1.6218 | 46.6 | 4.1587 | 1.6724 | 46.6 | 4.1388 | 1.5822 | 46.6 | 4.234 | 1.6944 | 4.23742 | 1664.84 | 0.166484 | 0.0847484 | 0.00196445 | 46.6 | 3.9801 | 1.5536 | 46.6 | 3.9788 | 1.7008 | 46.6 | 3.9268 | 2.0515 | 46.6 | 3.4577 | 1.8955 | 46.6 | 3.9628 | 1.7225 | 3.86124 | 1784.78 | 0.178478 | 0.0772248 | 0.002311149
46.7 | 4.4404 | 1.7545 | 46.7 | 4.2316 | 1.6221 | 46.7 | 4.1671 | 1.6728 | 46.7 | 4.1473 | 1.5829 | 46.7 | 4.2426 | 1.6953 | 4.2458 | 1665.52 | 0.166552 | 0.084916 | 0.001961374 | 46.7 | 3.9885 | 1.5547 | 46.7 | 3.9871 | 1.7012 | 46.7 | 3.9351 | 2.0519 | 46.7 | 3.4661 | 1.896 | 46.7 | 3.9713 | 1.7233 | 3.86962 | 1785.42 | 0.178542 | 0.0773924 | 0.002306971
46.8 | 4.4487 | 1.7553 | 46.8 | 4.2398 | 1.6227 | 46.8 | 4.1756 | 1.6734 | 46.8 | 4.1553 | 1.5835 | 46.8 | 4.2509 | 1.6961 | 4.25406 | 1666.2 | 0.16662 | 0.0850812 | 0.001958364 | 46.8 | 3.9969 | 1.5552 | 46.8 | 3.9954 | 1.7015 | 46.8 | 3.9436 | 2.052 | 46.8 | 3.4744 | 1.8962 | 46.8 | 3.9798 | 1.7239 | 3.87802 | 1785.76 | 0.178576 | 0.0775604 | 0.002302412
46.9 | 4.4573 | 1.7563 | 46.9 | 4.2484 | 1.6233 | 46.9 | 4.1838 | 1.674 | 46.9 | 4.1637 | 1.5844 | 46.9 | 4.2591 | 1.6969 | 4.26246 | 1666.98 | 0.166698 | 0.0852492 | 0.00195542 | 46.9 | 4.005 | 1.556 | 46.9 | 4.0038 | 1.7021 | 46.9 | 3.9518 | 2.0525 | 46.9 | 3.4827 | 1.8968 | 46.9 | 3.9879 | 1.7242 | 3.88624 | 1786.32 | 0.178632 | 0.0777248 | 0.002298263
47 | 4.4656 | 1.7574 | 47 | 4.2566 | 1.6239 | 47 | 4.1921 | 1.6743 | 47 | 4.1722 | 1.5851 | 47 | 4.2675 | 1.6976 | 4.2708 | 1667.66 | 0.166766 | 0.085416 | 0.001952398 | 47 | 4.0134 | 1.5571 | 47 | 4.0123 | 1.7026 | 47 | 3.9601 | 2.0526 | 47 | 3.4911 | 1.8972 | 47 | 3.9961 | 1.725 | 3.8946 | 1786.9 | 0.17869 | 0.077892 | 0.002294074
47.1 | 4.4738 | 1.7584 | 47.1 | 4.2649 | 1.6246 | 47.1 | 4.2006 | 1.6749 | 47.1 | 4.1805 | 1.5853 | 47.1 | 4.2758 | 1.6981 | 4.27912 | 1668.26 | 0.166826 | 0.0855824 | 0.001949303 | 47.1 | 4.0219 | 1.5576 | 47.1 | 4.0205 | 1.7032 | 47.1 | 3.9685 | 2.0526 | 47.1 | 3.4994 | 1.8974 | 47.1 | 4.0045 | 1.7258 | 3.90296 | 1787.32 | 0.178732 | 0.0780592 | 0.002289698
47.2 | 4.4822 | 1.7592 | 47.2 | 4.2734 | 1.6254 | 47.2 | 4.2088 | 1.6754 | 47.2 | 4.1887 | 1.5862 | 47.2 | 4.2841 | 1.6988 | 4.28744 | 1669 | 0.1669 | 0.0857488 | 0.001946383 | 47.2 | 4.0302 | 1.5585 | 47.2 | 4.0289 | 1.7034 | 47.2 | 3.9768 | 2.0528 | 47.2 | 3.5077 | 1.898 | 47.2 | 4.0129 | 1.7262 | 3.9113 | 1787.78 | 0.178778 | 0.078226 | 0.002285404
47.3 | 4.4906 | 1.7602 | 47.3 | 4.2818 | 1.6258 | 47.3 | 4.217 | 1.6761 | 47.3 | 4.1971 | 1.5851 | 47.3 | 4.2924 | 1.6997 | 4.29578 | 1669.38 | 0.166938 | 0.0859156 | 0.001943046 | 47.3 | 4.0384 | 1.5593 | 47.3 | 4.0373 | 1.7039 | 47.3 | 3.985 | 2.0527 | 47.3 | 3.5161 | 1.8986 | 47.3 | 4.0211 | 1.7268 | 3.91958 | 1788.26 | 0.178826 | 0.0783916 | 0.002281188
47.4 | 4.4986 | 1.7608 | 47.4 | 4.2899 | 1.6263 | 47.4 | 4.2256 | 1.6766 | 47.4 | 4.2055 | 1.5857 | 47.4 | 4.3009 | 1.7004 | 4.3041 | 1669.96 | 0.166996 | 0.086082 | 0.001939964 | 47.4 | 4.0469 | 1.56 | 47.4 | 4.0453 | 1.7041 | 47.4 | 3.9934 | 2.0532 | 47.4 | 3.5246 | 1.8988 | 47.4 | 4.0296 | 1.7278 | 3.92796 | 1788.78 | 0.178878 | 0.0785592 | 0.002276983
47.5 | 4.507 | 1.7621 | 47.5 | 4.2983 | 1.6269 | 47.5 | 4.2339 | 1.6768 | 47.5 | 4.2137 | 1.5861 | 47.5 | 4.3091 | 1.7008 | 4.3124 | 1670.54 | 0.167054 | 0.086248 | 0.001936903 | 47.5 | 4.0551 | 1.5602 | 47.5 | 4.0537 | 1.7043 | 47.5 | 4.0019 | 2.0536 | 47.5 | 3.5326 | 1.8988 | 47.5 | 4.038 | 1.7283 | 3.93626 | 1789.04 | 0.178904 | 0.0787252 | 0.002272512
47.6 | 4.5156 | 1.7628 | 47.6 | 4.3068 | 1.6271 | 47.6 | 4.2421 | 1.6773 | 47.6 | 4.222 | 1.5865 | 47.6 | 4.3174 | 1.7018 | 4.32078 | 1671.1 | 0.16711 | 0.0864156 | 0.001933794 | 47.6 | 4.0632 | 1.5612 | 47.6 | 4.0623 | 1.7048 | 47.6 | 4.0102 | 2.0538 | 47.6 | 3.541 | 1.8997 | 47.6 | 4.0461 | 1.7287 | 3.94456 | 1789.64 | 0.178964 | 0.0788912 | 0.002268491
47.7 | 4.5238 | 1.7639 | 47.7 | 4.315 | 1.6276 | 47.7 | 4.2506 | 1.6776 | 47.7 | 4.2306 | 1.5871 | 47.7 | 4.3258 | 1.7025 | 4.32916 | 1671.74 | 0.167174 | 0.0865832 | 0.00193079 | 47.7 | 4.0719 | 1.5621 | 47.7 | 4.0703 | 1.705 | 47.7 | 4.0185 | 2.054 | 47.7 | 3.5495 | 1.9002 | 47.7 | 4.0544 | 1.7293 | 3.95292 | 1790.12 | 0.179012 | 0.0790584 | 0.002264301
47.8 | 4.5321 | 1.7646 | 47.8 | 4.3233 | 1.628 | 47.8 | 4.2589 | 1.6784 | 47.8 | 4.2387 | 1.5875 | 47.8 | 4.334 | 1.7029 | 4.3374 | 1672.28 | 0.167228 | 0.086748 | 0.001927745 | 47.8 | 4.0803 | 1.5627 | 47.8 | 4.0786 | 1.7057 | 47.8 | 4.0269 | 2.0541 | 47.8 | 3.5576 | 1.9005 | 47.8 | 4.0629 | 1.7301 | 3.96126 | 1790.62 | 0.179062 | 0.0792252 | 0.002260165
47.9 | 4.5406 | 1.7657 | 47.9 | 4.3317 | 1.6285 | 47.9 | 4.2671 | 1.6783 | 47.9 | 4.247 | 1.5883 | 47.9 | 4.3422 | 1.7038 | 4.34572 | 1672.92 | 0.167292 | 0.0869144 | 0.00192479 | 47.9 | 4.0884 | 1.5633 | 47.9 | 4.0872 | 1.7065 | 47.9 | 4.0351 | 2.0538 | 47.9 | 3.566 | 1.901 | 47.9 | 4.0712 | 1.7307 | 3.96958 | 1791.06 | 0.179106 | 0.0793916 | 0.002255982
48 | 4.5488 | 1.7663 | 48 | 4.3401 | 1.6291 | 48 | 4.2754 | 1.6789 | 48 | 4.2556 | 1.5889 | 48 | 4.3508 | 1.7047 | 4.35414 | 1673.58 | 0.167358 | 0.0870828 | 0.001921826 | 48 | 4.0969 | 1.5644 | 48 | 4.0955 | 1.7063 | 48 | 4.0433 | 2.0539 | 48 | 3.5746 | 1.9017 | 48 | 4.0794 | 1.7312 | 3.97794 | 1791.5 | 0.17915 | 0.0795588 | 0.002251794
48.1 | 4.557 | 1.7671 | 48.1 | 4.3482 | 1.6295 | 48.1 | 4.2838 | 1.6794 | 48.1 | 4.2639 | 1.5892 | 48.1 | 4.3592 | 1.7051 | 4.36242 | 1674.06 | 0.167406 | 0.0872484 | 0.001918729 | 48.1 | 4.1053 | 1.565 | 48.1 | 4.1036 | 1.7068 | 48.1 | 4.0519 | 2.0547 | 48.1 | 3.5828 | 1.9018 | 48.1 | 4.0879 | 1.7321 | 3.9863 | 1792.08 | 0.179208 | 0.079726 | 0.002247799
48.2 | 4.5655 | 1.7679 | 48.2 | 4.3566 | 1.63 | 48.2 | 4.2922 | 1.6799 | 48.2 | 4.272 | 1.5898 | 48.2 | 4.3674 | 1.7056 | 4.37074 | 1674.64 | 0.167464 | 0.0874148 | 0.00191574 | 48.2 | 4.1134 | 1.5657 | 48.2 | 4.1121 | 1.7073 | 48.2 | 4.0603 | 2.0547 | 48.2 | 3.5909 | 1.9022 | 48.2 | 4.0964 | 1.7327 | 3.99462 | 1792.52 | 0.179252 | 0.0798924 | 0.002243668
48.3 | 4.5739 | 1.7687 | 48.3 | 4.365 | 1.6304 | 48.3 | 4.3004 | 1.6803 | 48.3 | 4.2804 | 1.5904 | 48.3 | 4.3759 | 1.7067 | 4.37912 | 1675.3 | 0.16753 | 0.0875824 | 0.001912827 | 48.3 | 4.1218 | 1.5665 | 48.3 | 4.1206 | 1.7076 | 48.3 | 4.0684 | 2.0548 | 48.3 | 3.5994 | 1.9029 | 48.3 | 4.1045 | 1.7333 | 4.00294 | 1793.02 | 0.179302 | 0.0800588 | 0.002239629
48.4 | 4.5821 | 1.7695 | 48.4 | 4.3733 | 1.6306 | 48.4 | 4.3088 | 1.6809 | 48.4 | 4.2888 | 1.5907 | 48.4 | 4.3842 | 1.7068 | 4.38744 | 1675.7 | 0.16757 | 0.0877488 | 0.001909656 | 48.4 | 4.1302 | 1.5673 | 48.4 | 4.1287 | 1.7077 | 48.4 | 4.0768 | 2.0553 | 48.4 | 3.6079 | 1.9032 | 48.4 | 4.1129 | 1.734 | 4.0113 | 1793.5 | 0.17935 | 0.080226 | 0.00223556
48.5 | 4.5906 | 1.7706 | 48.5 | 4.3816 | 1.6315 | 48.5 | 4.3173 | 1.6813 | 48.5 | 4.297 | 1.5914 | 48.5 | 4.3924 | 1.7071 | 4.39578 | 1676.38 | 0.167638 | 0.0879156 | 0.001906806 | 48.5 | 4.1384 | 1.568 | 48.5 | 4.1371 | 1.7083 | 48.5 | 4.0853 | 2.0553 | 48.5 | 3.6159 | 1.9034 | 48.5 | 4.1214 | 1.7345 | 4.01962 | 1793.9 | 0.17939 | 0.0803924 | 0.00223143
48.6 | 4.5989 | 1.7712 | 48.6 | 4.3901 | 1.6315 | 48.6 | 4.3254 | 1.6814 | 48.6 | 4.3054 | 1.5919 | 48.6 | 4.4008 | 1.708 | 4.40412 | 1676.8 | 0.16768 | 0.0880824 | 0.001903672 | 48.6 | 4.1467 | 1.5687 | 48.6 | 4.1458 | 1.7089 | 48.6 | 4.0933 | 2.0553 | 48.6 | 3.6244 | 1.9042 | 48.6 | 4.1294 | 1.7348 | 4.02792 | 1794.38 | 0.179438 | 0.0805584 | 0.002227428
48.7 | 4.6071 | 1.7719 | 48.7 | 4.3984 | 1.6319 | 48.7 | 4.3338 | 1.6821 | 48.7 | 4.3139 | 1.5925 | 48.7 | 4.4092 | 1.7084 | 4.41248 | 1677.36 | 0.167736 | 0.0882496 | 0.0019007 | 48.7 | 4.1552 | 1.5698 | 48.7 | 4.1538 | 1.7089 | 48.7 | 4.1016 | 2.0556 | 48.7 | 3.6329 | 1.9048 | 48.7 | 4.1378 | 1.7357 | 4.03626 | 1794.96 | 0.179496 | 0.0807252 | 0.002223544
48.8 | 4.6154 | 1.7727 | 48.8 | 4.4067 | 1.6326 | 48.8 | 4.3421 | 1.6824 | 48.8 | 4.3222 | 1.5933 | 48.8 | 4.4173 | 1.7086 | 4.42074 | 1677.92 | 0.167792 | 0.0884148 | 0.001897782 | 48.8 | 4.1636 | 1.5704 | 48.8 | 4.1621 | 1.7098 | 48.8 | 4.1102 | 2.056 | 48.8 | 3.6409 | 1.9049 | 48.8 | 4.1463 | 1.7363 | 4.04462 | 1795.48 | 0.179548 | 0.0808924 | 0.00221959
48.9 | 4.6238 | 1.7736 | 48.9 | 4.4151 | 1.6329 | 48.9 | 4.3505 | 1.6828 | 48.9 | 4.3303 | 1.5931 | 48.9 | 4.4257 | 1.7093 | 4.42908 | 1678.34 | 0.167834 | 0.0885816 | 0.001894682 | 48.9 | 4.1718 | 1.5709 | 48.9 | 4.1705 | 1.7102 | 48.9 | 4.1184 | 2.0556 | 48.9 | 3.6494 | 1.9055 | 48.9 | 4.1547 | 1.7369 | 4.05296 | 1795.82 | 0.179582 | 0.0810592 | 0.002215443
49 | 4.6321 | 1.774 | 49 | 4.4233 | 1.6332 | 49 | 4.3588 | 1.683 | 49 | 4.3386 | 1.5933 | 49 | 4.4343 | 1.71 | 4.43742 | 1678.7 | 0.16787 | 0.0887484 | 0.001891527 | 49 | 4.1801 | 1.5718 | 49 | 4.1787 | 1.7101 | 49 | 4.1268 | 2.0562 | 49 | 3.6578 | 1.9059 | 49 | 4.1628 | 1.7374 | 4.06124 | 1796.28 | 0.179628 | 0.0812248 | 0.002211492
49.1 | 4.6403 | 1.775 | 49.1 | 4.4316 | 1.6339 | 49.1 | 4.3672 | 1.6835 | 49.1 | 4.3471 | 1.5939 | 49.1 | 4.4425 | 1.7106 | 4.44574 | 1679.38 | 0.167938 | 0.0889148 | 0.001888752 | 49.1 | 4.1885 | 1.5724 | 49.1 | 4.1871 | 1.7107 | 49.1 | 4.1352 | 2.0567 | 49.1 | 3.666 | 1.906 | 49.1 | 4.1713 | 1.7382 | 4.06962 | 1796.8 | 0.17968 | 0.0813924 | 0.002207577
49.2 | 4.6487 | 1.7761 | 49.2 | 4.44 | 1.6342 | 49.2 | 4.3757 | 1.6837 | 49.2 | 4.3554 | 1.5943 | 49.2 | 4.4507 | 1.711 | 4.4541 | 1679.86 | 0.167986 | 0.089082 | 0.001885746 | 49.2 | 4.1968 | 1.573 | 49.2 | 4.1954 | 1.7115 | 49.2 | 4.1436 | 2.0567 | 49.2 | 3.6743 | 1.9067 | 49.2 | 4.1796 | 1.7385 | 4.07794 | 1797.28 | 0.179728 | 0.0815588 | 0.002203662
49.3 | 4.6573 | 1.7767 | 49.3 | 4.4484 | 1.6345 | 49.3 | 4.3838 | 1.6843 | 49.3 | 4.3637 | 1.5949 | 49.3 | 4.459 | 1.7119 | 4.46244 | 1680.46 | 0.168046 | 0.0892488 | 0.001882894 | 49.3 | 4.2051 | 1.5737 | 49.3 | 4.2038 | 1.7117 | 49.3 | 4.1518 | 2.0568 | 49.3 | 3.6827 | 1.9072 | 49.3 | 4.1877 | 1.7393 | 4.08622 | 1797.74 | 0.179774 | 0.0817244 | 0.002199759
49.4 | 4.6654 | 1.7774 | 49.4 | 4.4566 | 1.6351 | 49.4 | 4.3921 | 1.6847 | 49.4 | 4.3722 | 1.5952 | 49.4 | 4.4674 | 1.7123 | 4.47074 | 1680.94 | 0.168094 | 0.0894148 | 0.001879935 | 49.4 | 4.2136 | 1.5746 | 49.4 | 4.2121 | 1.7121 | 49.4 | 4.1601 | 2.057 | 49.4 | 3.6911 | 1.9075 | 49.4 | 4.1963 | 1.74 | 4.09464 | 1798.24 | 0.179824 | 0.0818928 | 0.002195846
49.5 | 4.6737 | 1.7782 | 49.5 | 4.465 | 1.6357 | 49.5 | 4.4006 | 1.6847 | 49.5 | 4.3804 | 1.5958 | 49.5 | 4.4757 | 1.7127 | 4.47908 | 1681.42 | 0.168142 | 0.0895816 | 0.00187697 | 49.5 | 4.222 | 1.5751 | 49.5 | 4.2204 | 1.7129 | 49.5 | 4.1686 | 2.0569 | 49.5 | 3.6994 | 1.9081 | 49.5 | 4.2047 | 1.7403 | 4.10302 | 1798.66 | 0.179866 | 0.0820604 | 0.002191873
49.6 | 4.6821 | 1.7791 | 49.6 | 4.4734 | 1.636 | 49.6 | 4.4087 | 1.6849 | 49.6 | 4.3888 | 1.5963 | 49.6 | 4.4841 | 1.7132 | 4.48742 | 1681.9 | 0.16819 | 0.0897484 | 0.001874017 | 49.6 | 4.2301 | 1.5757 | 49.6 | 4.2288 | 1.7131 | 49.6 | 4.1767 | 2.057 | 49.6 | 3.7078 | 1.9082 | 49.6 | 4.2128 | 1.7409 | 4.11124 | 1798.98 | 0.179898 | 0.0822248 | 0.00218788
49.7 | 4.6904 | 1.7797 | 49.7 | 4.4815 | 1.6364 | 49.7 | 4.4171 | 1.6852 | 49.7 | 4.3972 | 1.5969 | 49.7 | 4.4926 | 1.7136 | 4.49576 | 1682.36 | 0.168236 | 0.0899152 | 0.001871052 | 49.7 | 4.2384 | 1.5765 | 49.7 | 4.2371 | 1.7134 | 49.7 | 4.1851 | 2.0574 | 49.7 | 3.7161 | 1.9087 | 49.7 | 4.2213 | 1.7418 | 4.1196 | 1799.56 | 0.179956 | 0.082392 | 0.002184144
49.8 | 4.6988 | 1.7806 | 49.8 | 4.4899 | 1.637 | 49.8 | 4.4256 | 1.6856 | 49.8 | 4.4054 | 1.5971 | 49.8 | 4.5009 | 1.7141 | 4.50412 | 1682.88 | 0.168288 | 0.0900824 | 0.001868156 | 49.8 | 4.2469 | 1.5769 | 49.8 | 4.2454 | 1.7139 | 49.8 | 4.1937 | 2.058 | 49.8 | 3.7243 | 1.9088 | 49.8 | 4.2297 | 1.7424 | 4.128 | 1800 | 0.18 | 0.08256 | 0.002180233
49.9 | 4.7072 | 1.7812 | 49.9 | 4.4984 | 1.6376 | 49.9 | 4.4338 | 1.6859 | 49.9 | 4.4137 | 1.5977 | 49.9 | 4.5091 | 1.7146 | 4.51244 | 1683.4 | 0.16834 | 0.0902488 | 0.001865288 | 49.9 | 4.2551 | 1.5774 | 49.9 | 4.2538 | 1.7145 | 49.9 | 4.2019 | 2.0579 | 49.9 | 3.7327 | 1.9089 | 49.9 | 4.2379 | 1.7423 | 4.13628 | 1800.2 | 0.18002 | 0.0827256 | 0.00217611
50 | 4.7156 | 1.781 | 50 | 4.5067 | 1.6378 | 50 | 4.4421 | 1.6863 | 50 | 4.4221 | 1.5982 | 50 | 4.5175 | 1.7152 | 4.5208 | 1683.7 | 0.16837 | 0.090416 | 0.00186217 | 50 | 4.2634 | 1.5783 | 50 | 4.2622 | 1.7148 | 50 | 4.21 | 2.0583 | 50 | 3.7411 | 1.9092 | 50 | 4.2461 | 1.7431 | 4.14456 | 1800.74 | 0.180074 | 0.0828912 | 0.002172414
50.1 | 4.7238 | 1.7817 | 50.1 | 4.5149 | 1.6386 | 50.1 | 4.4506 | 1.6866 | 50.1 | 4.4304 | 1.5985 | 50.1 | 4.5258 | 1.7154 | 4.5291 | 1684.16 | 0.168416 | 0.090582 | 0.001859266 | 50.1 | 4.272 | 1.5792 | 50.1 | 4.2704 | 1.7154 | 50.1 | 4.2184 | 2.0585 | 50.1 | 3.7495 | 1.9094 | 50.1 | 4.2546 | 1.7437 | 4.15298 | 1801.24 | 0.180124 | 0.0830596 | 0.002168611
50.2 | 4.7321 | 1.7825 | 50.2 | 4.5234 | 1.6391 | 50.2 | 4.4587 | 1.6868 | 50.2 | 4.4387 | 1.5988 | 50.2 | 4.5341 | 1.7158 | 4.5374 | 1684.6 | 0.16846 | 0.090748 | 0.001856349 | 50.2 | 4.2801 | 1.5793 | 50.2 | 4.2788 | 1.7162 | 50.2 | 4.2268 | 2.0587 | 50.2 | 3.7577 | 1.9095 | 50.2 | 4.2629 | 1.7441 | 4.16126 | 1801.56 | 0.180156 | 0.0832252 | 0.002164681
50.3 | 4.7406 | 1.783 | 50.3 | 4.5318 | 1.6395 | 50.3 | 4.4669 | 1.6871 | 50.3 | 4.4471 | 1.5996 | 50.3 | 4.5424 | 1.7165 | 4.54576 | 1685.14 | 0.168514 | 0.0909152 | 0.001853529 | 50.3 | 4.2884 | 1.5801 | 50.3 | 4.2873 | 1.7165 | 50.3 | 4.2351 | 2.0592 | 50.3 | 3.7661 | 1.9099 | 50.3 | 4.2711 | 1.7445 | 4.1696 | 1802.04 | 0.180204 | 0.083392 | 0.002160927
50.4 | 4.7487 | 1.7835 | 50.4 | 4.54 | 1.64 | 50.4 | 4.4755 | 1.6874 | 50.4 | 4.4555 | 1.5998 | 50.4 | 4.5509 | 1.7169 | 4.55412 | 1685.52 | 0.168552 | 0.0910824 | 0.001850544 | 50.4 | 4.2969 | 1.5807 | 50.4 | 4.2953 | 1.7167 | 50.4 | 4.2434 | 2.0597 | 50.4 | 3.7745 | 1.9101 | 50.4 | 4.2796 | 1.7451 | 4.17794 | 1802.46 | 0.180246 | 0.0835588 | 0.002157116
50.5 | 4.7571 | 1.7844 | 50.5 | 4.5484 | 1.6404 | 50.5 | 4.4839 | 1.6875 | 50.5 | 4.4636 | 1.5999 | 50.5 | 4.5591 | 1.7173 | 4.56242 | 1685.9 | 0.16859 | 0.0912484 | 0.001847594 | 50.5 | 4.3052 | 1.5813 | 50.5 | 4.3037 | 1.7173 | 50.5 | 4.252 | 2.06 | 50.5 | 3.7826 | 1.9105 | 50.5 | 4.2881 | 1.7459 | 4.18632 | 1803 | 0.1803 | 0.0837264 | 0.002153443
50.6 | 4.7656 | 1.7849 | 50.6 | 4.5568 | 1.641 | 50.6 | 4.4922 | 1.6878 | 50.6 | 4.4719 | 1.6005 | 50.6 | 4.5674 | 1.7179 | 4.57078 | 1686.42 | 0.168642 | 0.0914156 | 0.001844784 | 50.6 | 4.3133 | 1.5818 | 50.6 | 4.3123 | 1.7182 | 50.6 | 4.2602 | 2.0601 | 50.6 | 3.7911 | 1.9111 | 50.6 | 4.2962 | 1.7459 | 4.19462 | 1803.42 | 0.180342 | 0.0838924 | 0.002149682
50.7 | 4.7737 | 1.7856 | 50.7 | 4.5649 | 1.6413 | 50.7 | 4.5006 | 1.688 | 50.7 | 4.4805 | 1.6007 | 50.7 | 4.5759 | 1.7187 | 4.57912 | 1686.86 | 0.168686 | 0.0915824 | 0.001841904 | 50.7 | 4.3218 | 1.5826 | 50.7 | 4.3204 | 1.7182 | 50.7 | 4.2684 | 2.0606 | 50.7 | 3.7996 | 1.9114 | 50.7 | 4.3044 | 1.7464 | 4.20292 | 1803.84 | 0.180384 | 0.0840584 | 0.002145937
50.8 | 4.7821 | 1.7864 | 50.8 | 4.5733 | 1.6419 | 50.8 | 4.5089 | 1.6885 | 50.8 | 4.4888 | 1.6011 | 50.8 | 4.5841 | 1.719 | 4.58744 | 1687.38 | 0.168738 | 0.0917488 | 0.00183913 | 50.8 | 4.3303 | 1.5831 | 50.8 | 4.3287 | 1.719 | 50.8 | 4.2769 | 2.061 | 50.8 | 3.8076 | 1.9114 | 50.8 | 4.3128 | 1.7472 | 4.21126 | 1804.34 | 0.180434 | 0.0842252 | 0.00214228
50.9 | 4.7906 | 1.7869 | 50.9 | 4.5818 | 1.6424 | 50.9 | 4.5171 | 1.6887 | 50.9 | 4.497 | 1.6017 | 50.9 | 4.5922 | 1.7197 | 4.59574 | 1687.88 | 0.168788 | 0.0919148 | 0.001836353 | 50.9 | 4.3384 | 1.5836 | 50.9 | 4.3372 | 1.7196 | 50.9 | 4.2851 | 2.0607 | 50.9 | 3.8159 | 1.9104 | 50.9 | 4.3212 | 1.7475 | 4.21956 | 1804.36 | 0.180436 | 0.0843912 | 0.00213809
51 | 4.7988 | 1.7873 | 51 | 4.5901 | 1.6431 | 51 | 4.5254 | 1.689 | 51 | 4.5056 | 1.6023 | 51 | 4.6008 | 1.7202 | 4.60414 | 1688.38 | 0.168838 | 0.0920828 | 0.001833545 | 51 | 4.347 | 1.5847 | 51 | 4.3456 | 1.7199 | 51 | 4.2933 | 2.0607 | 51 | 3.8246 | 1.9107 | 51 | 4.3294 | 1.748 | 4.22798 | 1804.8 | 0.18048 | 0.0845596 | 0.002134353
51.1 | 4.8069 | 1.7878 | 51.1 | 4.5982 | 1.6433 | 51.1 | 4.5338 | 1.6889 | 51.1 | 4.5138 | 1.6021 | 51.1 | 4.6092 | 1.7207 | 4.61238 | 1688.56 | 0.168856 | 0.0922476 | 0.001830465 | 51.1 | 4.3553 | 1.585 | 51.1 | 4.3536 | 1.7201 | 51.1 | 4.3018 | 2.0615 | 51.1 | 3.8328 | 1.9104 | 51.1 | 4.3379 | 1.7485 | 4.23628 | 1805.1 | 0.18051 | 0.0847256 | 0.002130525
51.2 | 4.8155 | 1.7886 | 51.2 | 4.6066 | 1.6441 | 51.2 | 4.5421 | 1.6894 | 51.2 | 4.5221 | 1.6027 | 51.2 | 4.6174 | 1.7212 | 4.62074 | 1689.2 | 0.16892 | 0.0924148 | 0.001827846 | 51.2 | 4.3634 | 1.5855 | 51.2 | 4.362 | 1.7208 | 51.2 | 4.3102 | 2.0615 | 51.2 | 3.8409 | 1.9107 | 51.2 | 4.3464 | 1.7489 | 4.24458 | 1805.48 | 0.180548 | 0.0848916 | 0.002126806
51.3 | 4.8239 | 1.7887 | 51.3 | 4.6149 | 1.6441 | 51.3 | 4.5503 | 1.6893 | 51.3 | 4.5304 | 1.6031 | 51.3 | 4.6259 | 1.722 | 4.62908 | 1689.44 | 0.168944 | 0.0925816 | 0.001824812 | 51.3 | 4.3717 | 1.5861 | 51.3 | 4.3706 | 1.7213 | 51.3 | 4.3184 | 2.0619 | 51.3 | 3.8494 | 1.9111 | 51.3 | 4.3546 | 1.7492 | 4.25294 | 1805.92 | 0.180592 | 0.0850588 | 0.002123143
51.4 | 4.8321 | 1.7891 | 51.4 | 4.6233 | 1.6443 | 51.4 | 4.5588 | 1.6899 | 51.4 | 4.5389 | 1.6034 | 51.4 | 4.6343 | 1.7223 | 4.63748 | 1689.8 | 0.16898 | 0.0927496 | 0.001821895 | 51.4 | 4.3801 | 1.5868 | 51.4 | 4.3787 | 1.7214 | 51.4 | 4.3268 | 2.0626 | 51.4 | 3.8578 | 1.9109 | 51.4 | 4.3629 | 1.7499 | 4.26126 | 1806.32 | 0.180632 | 0.0852252 | 0.002119467
51.5 | 4.8406 | 1.7902 | 51.5 | 4.6316 | 1.6451 | 51.5 | 4.5673 | 1.6902 | 51.5 | 4.547 | 1.6035 | 51.5 | 4.6424 | 1.7228 | 4.64578 | 1690.36 | 0.169036 | 0.0929156 | 0.001819242 | 51.5 | 4.3884 | 1.5873 | 51.5 | 4.3871 | 1.7222 | 51.5 | 4.3352 | 2.0625 | 51.5 | 3.8659 | 1.9114 | 51.5 | 4.3714 | 1.7503 | 4.2696 | 1806.74 | 0.180674 | 0.085392 | 0.002115819
51.6 | 4.8489 | 1.7904 | 51.6 | 4.6402 | 1.6454 | 51.6 | 4.5754 | 1.6901 | 51.6 | 4.5554 | 1.6039 | 51.6 | 4.6508 | 1.7236 | 4.65414 | 1690.68 | 0.169068 | 0.0930828 | 0.001816318 | 51.6 | 4.3967 | 1.5879 | 51.6 | 4.3958 | 1.7231 | 51.6 | 4.3433 | 2.0628 | 51.6 | 3.8744 | 1.9119 | 51.6 | 4.3795 | 1.7503 | 4.27794 | 1807.2 | 0.18072 | 0.0855588 | 0.002112232
51.7 | 4.8571 | 1.791 | 51.7 | 4.6484 | 1.6459 | 51.7 | 4.5838 | 1.6905 | 51.7 | 4.5638 | 1.6042 | 51.7 | 4.6592 | 1.7236 | 4.66246 | 1691.04 | 0.169104 | 0.0932492 | 0.001813463 | 51.7 | 4.4052 | 1.5886 | 51.7 | 4.4038 | 1.7232 | 51.7 | 4.3516 | 2.0633 | 51.7 | 3.8831 | 1.9119 | 51.7 | 4.3878 | 1.7509 | 4.2863 | 1807.58 | 0.180758 | 0.085726 | 0.002108555
51.8 | 4.8654 | 1.7917 | 51.8 | 4.6566 | 1.6464 | 51.8 | 4.5921 | 1.6907 | 51.8 | 4.5722 | 1.6044 | 51.8 | 4.6675 | 1.7241 | 4.67076 | 1691.46 | 0.169146 | 0.0934152 | 0.00181069 | 51.8 | 4.4137 | 1.5893 | 51.8 | 4.4121 | 1.7239 | 51.8 | 4.3602 | 2.0632 | 51.8 | 3.891 | 1.9118 | 51.8 | 4.3963 | 1.7514 | 4.29466 | 1807.92 | 0.180792 | 0.0858932 | 0.002104846
51.9 | 4.8738 | 1.7924 | 51.9 | 4.6651 | 1.6469 | 51.9 | 4.6005 | 1.6908 | 51.9 | 4.5804 | 1.6049 | 51.9 | 4.6758 | 1.7247 | 4.67912 | 1691.94 | 0.169194 | 0.0935824 | 0.001807968 | 51.9 | 4.4217 | 1.5897 | 51.9 | 4.4205 | 1.7243 | 51.9 | 4.3684 | 2.0631 | 51.9 | 3.8994 | 1.9121 | 51.9 | 4.4047 | 1.7517 | 4.30294 | 1808.18 | 0.180818 | 0.0860588 | 0.002101098
52 | 4.8821 | 1.7928 | 52 | 4.6734 | 1.6472 | 52 | 4.6087 | 1.6913 | 52 | 4.5888 | 1.6054 | 52 | 4.6843 | 1.7253 | 4.68746 | 1692.4 | 0.16924 | 0.0937492 | 0.001805242 | 52 | 4.4301 | 1.5907 | 52 | 4.4288 | 1.7244 | 52 | 4.3768 | 2.0633 | 52 | 3.9078 | 1.9122 | 52 | 4.4128 | 1.7524 | 4.31126 | 1808.6 | 0.18086 | 0.0862252 | 0.002097531
52.1 | 4.8903 | 1.7936 | 52.1 | 4.6816 | 1.6473 | 52.1 | 4.6172 | 1.6914 | 52.1 | 4.5971 | 1.6055 | 52.1 | 4.6925 | 1.7258 | 4.69574 | 1692.72 | 0.169272 | 0.0939148 | 0.0018024 | 52.1 | 4.4386 | 1.5911 | 52.1 | 4.437 | 1.7256 | 52.1 | 4.3852 | 2.0638 | 52.1 | 3.9159 | 1.9123 | 52.1 | 4.4213 | 1.7529 | 4.3196 | 1809.14 | 0.180914 | 0.086392 | 0.002094106
52.2 | 4.8988 | 1.7945 | 52.2 | 4.69 | 1.6479 | 52.2 | 4.6257 | 1.6914 | 52.2 | 4.6053 | 1.606 | 52.2 | 4.7006 | 1.7263 | 4.70408 | 1693.22 | 0.169322 | 0.0940816 | 0.001799736 | 52.2 | 4.4467 | 1.5916 | 52.2 | 4.4454 | 1.726 | 52.2 | 4.3936 | 2.0637 | 52.2 | 3.9243 | 1.9128 | 52.2 | 4.4296 | 1.7532 | 4.32792 | 1809.46 | 0.180946 | 0.0865584 | 0.00209045
52.3 | 4.9073 | 1.795 | 52.3 | 4.6984 | 1.6482 | 52.3 | 4.6337 | 1.6915 | 52.3 | 4.6137 | 1.6065 | 52.3 | 4.7089 | 1.7267 | 4.7124 | 1693.58 | 0.169358 | 0.094248 | 0.00179694 | 52.3 | 4.4551 | 1.5923 | 52.3 | 4.4539 | 1.7263 | 52.3 | 4.4017 | 2.0641 | 52.3 | 3.9328 | 1.913 | 52.3 | 4.4376 | 1.7536 | 4.33622 | 1809.86 | 0.180986 | 0.0867244 | 0.00208691
52.4 | 4.9154 | 1.7954 | 52.4 | 4.7066 | 1.6486 | 52.4 | 4.6421 | 1.6917 | 52.4 | 4.6222 | 1.6067 | 52.4 | 4.7175 | 1.7275 | 4.72076 | 1693.98 | 0.169398 | 0.0944152 | 0.001794181 | 52.4 | 4.4636 | 1.5929 | 52.4 | 4.4622 | 1.727 | 52.4 | 4.4101 | 2.0644 | 52.4 | 3.9411 | 1.9129 | 52.4 | 4.4462 | 1.7543 | 4.34464 | 1810.3 | 0.18103 | 0.0868928 | 0.002083372
52.5 | 4.9237 | 1.7965 | 52.5 | 4.715 | 1.6491 | 52.5 | 4.6506 | 1.692 | 52.5 | 4.6305 | 1.6069 | 52.5 | 4.7257 | 1.7277 | 4.7291 | 1694.44 | 0.169444 | 0.094582 | 0.001791504 | 52.5 | 4.472 | 1.5931 | 52.5 | 4.4704 | 1.7274 | 52.5 | 4.4186 | 2.0646 | 52.5 | 3.9494 | 1.9136 | 52.5 | 4.4546 | 1.7546 | 4.353 | 1810.66 | 0.181066 | 0.08706 | 0.002079784
52.6 | 4.9321 | 1.7968 | 52.6 | 4.7234 | 1.6495 | 52.6 | 4.6587 | 1.6919 | 52.6 | 4.6388 | 1.6075 | 52.6 | 4.7341 | 1.7282 | 4.73742 | 1694.78 | 0.169478 | 0.0947484 | 0.001788716 | 52.6 | 4.4801 | 1.5939 | 52.6 | 4.4788 | 1.7278 | 52.6 | 4.4268 | 2.0646 | 52.6 | 3.9578 | 1.914 | 52.6 | 4.4628 | 1.7552 | 4.36126 | 1811.1 | 0.18111 | 0.0872252 | 0.002076349
52.7 | 4.9404 | 1.7971 | 52.7 | 4.7316 | 1.6498 | 52.7 | 4.6671 | 1.6925 | 52.7 | 4.6473 | 1.6074 | 52.7 | 4.7426 | 1.7289 | 4.7458 | 1695.14 | 0.169514 | 0.094916 | 0.001785937 | 52.7 | 4.4885 | 1.5946 | 52.7 | 4.4871 | 1.7283 | 52.7 | 4.435 | 2.0649 | 52.7 | 3.9661 | 1.9138 | 52.7 | 4.4713 | 1.7559 | 4.3696 | 1811.5 | 0.18115 | 0.087392 | 0.002072844
52.8 | 4.9487 | 1.7981 | 52.8 | 4.7398 | 1.6504 | 52.8 | 4.6756 | 1.6922 | 52.8 | 4.6554 | 1.6075 | 52.8 | 4.7509 | 1.7295 | 4.75408 | 1695.54 | 0.169554 | 0.0950816 | 0.001783247 | 52.8 | 4.4969 | 1.595 | 52.8 | 4.4954 | 1.729 | 52.8 | 4.4436 | 2.0652 | 52.8 | 3.9744 | 1.9139 | 52.8 | 4.4797 | 1.7562 | 4.378 | 1811.86 | 0.181186 | 0.08756 | 0.002069278
52.9 | 4.9573 | 1.7988 | 52.9 | 4.7484 | 1.6507 | 52.9 | 4.6838 | 1.6926 | 52.9 | 4.6637 | 1.6078 | 52.9 | 4.7591 | 1.7298 | 4.76246 | 1695.94 | 0.169594 | 0.0952492 | 0.001780529 | 52.9 | 4.505 | 1.5955 | 52.9 | 4.5038 | 1.7297 | 52.9 | 4.4518 | 2.0653 | 52.9 | 3.9827 | 1.9142 | 52.9 | 4.4879 | 1.7565 | 4.38624 | 1812.24 | 0.181224 | 0.0877248 | 0.002065824
53 | 4.9657 | 1.7994 | 53 | 4.7567 | 1.6511 | 53 | 4.6921 | 1.6927 | 53 | 4.6722 | 1.6084 | 53 | 4.7675 | 1.7303 | 4.77084 | 1696.38 | 0.169638 | 0.0954168 | 0.001777863 | 53 | 4.5134 | 1.5963 | 53 | 4.5123 | 1.7298 | 53 | 4.4601 | 2.0655 | 53 | 3.9911 | 1.9145 | 53 | 4.4961 | 1.7571 | 4.3946 | 1812.64 | 0.181264 | 0.087892 | 0.002062349
53.1 | 4.9737 | 1.7996 | 53.1 | 4.7649 | 1.6515 | 53.1 | 4.7006 | 1.693 | 53.1 | 4.6805 | 1.6083 | 53.1 | 4.7758 | 1.7306 | 4.7791 | 1696.6 | 0.16966 | 0.095582 | 0.00177502 | 53.1 | 4.5219 | 1.5969 | 53.1 | 4.5204 | 1.7304 | 53.1 | 4.4684 | 2.0657 | 53.1 | 3.9994 | 1.9148 | 53.1 | 4.5045 | 1.7578 | 4.40292 | 1813.12 | 0.181312 | 0.0880584 | 0.002058997
53.2 | 4.9821 | 1.8005 | 53.2 | 4.7735 | 1.6521 | 53.2 | 4.7088 | 1.693 | 53.2 | 4.6887 | 1.6086 | 53.2 | 4.784 | 1.731 | 4.78742 | 1697.04 | 0.169704 | 0.0957484 | 0.001772395 | 53.2 | 4.5301 | 1.5974 | 53.2 | 4.5288 | 1.7312 | 53.2 | 4.4768 | 2.0653 | 53.2 | 4.0077 | 1.915 | 53.2 | 4.5129 | 1.7577 | 4.41126 | 1813.32 | 0.181332 | 0.0882252 | 0.002055331
53.3 | 4.9906 | 1.8008 | 53.3 | 4.7818 | 1.6521 | 53.3 | 4.717 | 1.6932 | 53.3 | 4.6971 | 1.6087 | 53.3 | 4.7924 | 1.7317 | 4.79578 | 1697.3 | 0.16973 | 0.0959156 | 0.001769577 | 53.3 | 4.5384 | 1.5981 | 53.3 | 4.5373 | 1.7314 | 53.3 | 4.485 | 2.0657 | 53.3 | 4.0162 | 1.9153 | 53.3 | 4.5211 | 1.7583 | 4.4196 | 1813.76 | 0.181376 | 0.088392 | 0.00205195
53.4 | 4.9986 | 1.8013 | 53.4 | 4.7899 | 1.6525 | 53.4 | 4.7256 | 1.6933 | 53.4 | 4.7055 | 1.609 | 53.4 | 4.8009 | 1.7319 | 4.8041 | 1697.6 | 0.16976 | 0.096082 | 0.001766824 | 53.4 | 4.5469 | 1.5985 | 53.4 | 4.5453 | 1.7318 | 53.4 | 4.4934 | 2.0659 | 53.4 | 4.0246 | 1.9154 | 53.4 | 4.5296 | 1.7587 | 4.42796 | 1814.06 | 0.181406 | 0.0885592 | 0.002048415
53.5 | 5.0071 | 1.8021 | 53.5 | 4.7983 | 1.653 | 53.5 | 4.7339 | 1.6934 | 53.5 | 4.7136 | 1.6088 | 53.5 | 4.8091 | 1.7322 | 4.8124 | 1697.9 | 0.16979 | 0.096248 | 0.001764089 | 53.5 | 4.5551 | 1.5989 | 53.5 | 4.5538 | 1.7325 | 53.5 | 4.502 | 2.066 | 53.5 | 4.0325 | 1.9152 | 53.5 | 4.538 | 1.759 | 4.43628 | 1814.32 | 0.181432 | 0.0887256 | 0.002044866
53.6 | 5.0156 | 1.8025 | 53.6 | 4.8067 | 1.6535 | 53.6 | 4.7421 | 1.6935 | 53.6 | 4.7219 | 1.6091 | 53.6 | 4.8174 | 1.7327 | 4.82074 | 1698.26 | 0.169826 | 0.0964148 | 0.00176141 | 53.6 | 4.5633 | 1.5997 | 53.6 | 4.5623 | 1.733 | 53.6 | 4.5102 | 2.0659 | 53.6 | 4.0409 | 1.9157 | 53.6 | 4.5461 | 1.7592 | 4.44456 | 1814.7 | 0.18147 | 0.0888912 | 0.002041484
53.7 | 5.0237 | 1.803 | 53.7 | 4.815 | 1.6537 | 53.7 | 4.7506 | 1.6937 | 53.7 | 4.7305 | 1.6092 | 53.7 | 4.8259 | 1.7328 | 4.82914 | 1698.48 | 0.169848 | 0.0965828 | 0.001758574 | 53.7 | 4.5719 | 1.6004 | 53.7 | 4.5703 | 1.7332 | 53.7 | 4.5184 | 2.0658 | 53.7 | 4.0496 | 1.916 | 53.7 | 4.5544 | 1.7597 | 4.45292 | 1815.02 | 0.181502 | 0.0890584 | 0.002038011
53.8 | 5.0321 | 1.8034 | 53.8 | 4.8233 | 1.6542 | 53.8 | 4.759 | 1.6937 | 53.8 | 4.7388 | 1.6094 | 53.8 | 4.834 | 1.7331 | 4.83744 | 1698.76 | 0.169876 | 0.0967488 | 0.001755846 | 53.8 | 4.5802 | 1.6008 | 53.8 | 4.5786 | 1.7339 | 53.8 | 4.5269 | 2.0653 | 53.8 | 4.0576 | 1.9161 | 53.8 | 4.5629 | 1.76 | 4.46124 | 1815.22 | 0.181522 | 0.0892248 | 0.002034434
53.9 | 5.0406 | 1.8038 | 53.9 | 4.8318 | 1.6549 | 53.9 | 4.7671 | 1.6936 | 53.9 | 4.747 | 1.6097 | 53.9 | 4.8422 | 1.7336 | 4.84574 | 1699.12 | 0.169912 | 0.0969148 | 0.00175321 | 53.9 | 4.5884 | 1.6014 | 53.9 | 4.5873 | 1.7345 | 53.9 | 4.5351 | 2.065 | 53.9 | 4.066 | 1.9162 | 53.9 | 4.5712 | 1.7604 | 4.4696 | 1815.5 | 0.18155 | 0.089392 | 0.002030942
54 | 5.0488 | 1.8043 | 54 | 4.8401 | 1.6552 | 54 | 4.7754 | 1.6938 | 54 | 4.7556 | 1.6099 | 54 | 4.8509 | 1.7341 | 4.85416 | 1699.46 | 0.169946 | 0.0970832 | 0.001750519 | 54 | 4.5969 | 1.6021 | 54 | 4.5955 | 1.7347 | 54 | 4.5434 | 2.0652 | 54 | 4.0746 | 1.9165 | 54 | 4.5794 | 1.7608 | 4.47796 | 1815.86 | 0.181586 | 0.0895592 | 0.002027553
54.1 | 5.0569 | 1.8049 | 54.1 | 4.8482 | 1.6556 | 54.1 | 4.7839 | 1.694 | 54.1 | 4.7639 | 1.6096 | 54.1 | 4.8592 | 1.7342 | 4.86242 | 1699.66 | 0.169966 | 0.0972484 | 0.001747751 | 54.1 | 4.6054 | 1.6027 | 54.1 | 4.6036 | 1.735 | 54.1 | 4.5519 | 2.0653 | 54.1 | 4.0827 | 1.9163 | 54.1 | 4.5879 | 1.7614 | 4.4863 | 1816.14 | 0.181614 | 0.089726 | 0.002024096
54.2 | 5.0655 | 1.8052 | 54.2 | 4.8566 | 1.656 | 54.2 | 4.7921 | 1.6941 | 54.2 | 4.7721 | 1.6097 | 54.2 | 4.8674 | 1.7345 | 4.87074 | 1699.9 | 0.16999 | 0.0974148 | 0.001745012 | 54.2 | 4.6134 | 1.603 | 54.2 | 4.6121 | 1.7357 | 54.2 | 4.5602 | 2.0652 | 54.2 | 4.0909 | 1.9165 | 54.2 | 4.5964 | 1.7614 | 4.4946 | 1816.36 | 0.181636 | 0.089892 | 0.002020603
54.3 | 5.0738 | 1.8057 | 54.3 | 4.8651 | 1.6566 | 54.3 | 4.8003 | 1.6939 | 54.3 | 4.7804 | 1.61 | 54.3 | 4.8759 | 1.735 | 4.8791 | 1700.24 | 0.170024 | 0.097582 | 0.001742371 | 54.3 | 4.6217 | 1.6035 | 54.3 | 4.6206 | 1.7362 | 54.3 | 4.5684 | 2.0651 | 54.3 | 4.0994 | 1.9168 | 54.3 | 4.6046 | 1.7621 | 4.50294 | 1816.74 | 0.181674 | 0.0900588 | 0.002017282
54.4 | 5.0821 | 1.806 | 54.4 | 4.8733 | 1.6569 | 54.4 | 4.8088 | 1.6941 | 54.4 | 4.7888 | 1.6097 | 54.4 | 4.8843 | 1.7351 | 4.88746 | 1700.36 | 0.170036 | 0.0977492 | 0.001739513 | 54.4 | 4.6302 | 1.6041 | 54.4 | 4.6287 | 1.7363 | 54.4 | 4.5768 | 2.0653 | 54.4 | 4.1078 | 1.9167 | 54.4 | 4.6129 | 1.7625 | 4.51128 | 1816.98 | 0.181698 | 0.0902256 | 0.002013819
54.5 | 5.0906 | 1.8065 | 54.5 | 4.8816 | 1.6574 | 54.5 | 4.8173 | 1.6943 | 54.5 | 4.7971 | 1.61 | 54.5 | 4.8924 | 1.7356 | 4.8958 | 1700.76 | 0.170076 | 0.097916 | 0.001736958 | 54.5 | 4.6384 | 1.6046 | 54.5 | 4.6371 | 1.737 | 54.5 | 4.5853 | 2.0651 | 54.5 | 4.1159 | 1.9169 | 54.5 | 4.6214 | 1.7628 | 4.51962 | 1817.28 | 0.181728 | 0.0903924 | 0.002010435
54.6 | 5.0989 | 1.807 | 54.6 | 4.8901 | 1.658 | 54.6 | 4.8254 | 1.6943 | 54.6 | 4.8054 | 1.61 | 54.6 | 4.9008 | 1.7361 | 4.90412 | 1701.08 | 0.170108 | 0.0980824 | 0.001734338 | 54.6 | 4.6467 | 1.6052 | 54.6 | 4.6458 | 1.7377 | 54.6 | 4.5934 | 2.0649 | 54.6 | 4.1244 | 1.9175 | 54.6 | 4.6294 | 1.7631 | 4.52794 | 1817.68 | 0.181768 | 0.0905588 | 0.002007182
54.7 | 5.1071 | 1.8072 | 54.7 | 4.8984 | 1.6584 | 54.7 | 4.8337 | 1.6942 | 54.7 | 4.8138 | 1.6101 | 54.7 | 4.9093 | 1.7363 | 4.91246 | 1701.24 | 0.170124 | 0.0982492 | 0.001731556 | 54.7 | 4.6552 | 1.6059 | 54.7 | 4.6537 | 1.7375 | 54.7 | 4.6016 | 2.0655 | 54.7 | 4.133 | 1.9178 | 54.7 | 4.6378 | 1.7635 | 4.53626 | 1818.04 | 0.181804 | 0.0907252 | 0.002003897
54.8 | 5.1154 | 1.8076 | 54.8 | 4.9067 | 1.6588 | 54.8 | 4.8422 | 1.6944 | 54.8 | 4.8221 | 1.61 | 54.8 | 4.9174 | 1.7365 | 4.92076 | 1701.46 | 0.170146 | 0.0984152 | 0.001728859 | 54.8 | 4.6637 | 1.6063 | 54.8 | 4.662 | 1.7383 | 54.8 | 4.6103 | 2.0654 | 54.8 | 4.141 | 1.9178 | 54.8 | 4.6464 | 1.7642 | 4.54468 | 1818.4 | 0.18184 | 0.0908936 | 0.002000581
54.9 | 5.1238 | 1.808 | 54.9 | 4.9151 | 1.659 | 54.9 | 4.8505 | 1.6943 | 54.9 | 4.8303 | 1.6101 | 54.9 | 4.9257 | 1.737 | 4.92908 | 1701.68 | 0.170168 | 0.0985816 | 0.001726164 | 54.9 | 4.6718 | 1.6069 | 54.9 | 4.6705 | 1.7389 | 54.9 | 4.6184 | 2.0651 | 54.9 | 4.1494 | 1.9182 | 54.9 | 4.6547 | 1.7643 | 4.55296 | 1818.68 | 0.181868 | 0.0910592 | 0.00199725
55 | 5.1321 | 1.8082 | 55 | 4.9233 | 1.6594 | 55 | 4.8587 | 1.6946 | 55 | 4.8388 | 1.6102 | 55 | 4.9343 | 1.7375 | 4.93744 | 1701.98 | 0.170198 | 0.0987488 | 0.001723545 | 55 | 4.6801 | 1.6076 | 55 | 4.6788 | 1.7389 | 55 | 4.6267 | 2.0654 | 55 | 4.1578 | 1.9183 | 55 | 4.6628 | 1.7649 | 4.56124 | 1819.02 | 0.181902 | 0.0912248 | 0.001993997
55.1 | 5.1403 | 1.8084 | 55.1 | 4.9316 | 1.6599 | 55.1 | 4.8672 | 1.6943 | 55.1 | 4.8471 | 1.6101 | 55.1 | 4.9426 | 1.7378 | 4.94576 | 1702.1 | 0.17021 | 0.0989152 | 0.001720767 | 55.1 | 4.6885 | 1.6079 | 55.1 | 4.687 | 1.7394 | 55.1 | 4.6353 | 2.066 | 55.1 | 4.1659 | 1.9184 | 55.1 | 4.6713 | 1.7657 | 4.5696 | 1819.48 | 0.181948 | 0.091392 | 0.001990853
55.2 | 5.1488 | 1.809 | 55.2 | 4.9401 | 1.6605 | 55.2 | 4.8757 | 1.6945 | 55.2 | 4.8553 | 1.6101 | 55.2 | 4.9506 | 1.7377 | 4.9541 | 1702.36 | 0.170236 | 0.099082 | 0.001718132 | 55.2 | 4.6968 | 1.6082 | 55.2 | 4.6954 | 1.7401 | 55.2 | 4.6436 | 2.0655 | 55.2 | 4.1743 | 1.919 | 55.2 | 4.6796 | 1.7658 | 4.57794 | 1819.72 | 0.181972 | 0.0915588 | 0.001987488
55.3 | 5.1573 | 1.8094 | 55.3 | 4.9484 | 1.6609 | 55.3 | 4.8838 | 1.6943 | 55.3 | 4.8637 | 1.6104 | 55.3 | 4.959 | 1.7382 | 4.96244 | 1702.64 | 0.170264 | 0.0992488 | 0.001715527 | 55.3 | 4.7051 | 1.6091 | 55.3 | 4.7038 | 1.7403 | 55.3 | 4.6518 | 2.0659 | 55.3 | 4.1827 | 1.9195 | 55.3 | 4.6877 | 1.7662 | 4.58622 | 1820.2 | 0.18202 | 0.0917244 | 0.001984423
55.4 | 5.1654 | 1.8094 | 55.4 | 4.9566 | 1.6614 | 55.4 | 4.8922 | 1.6943 | 55.4 | 4.8722 | 1.6105 | 55.4 | 4.9674 | 1.7385 | 4.97076 | 1702.82 | 0.170282 | 0.0994152 | 0.001712837 | 55.4 | 4.7136 | 1.6095 | 55.4 | 4.7121 | 1.7408 | 55.4 | 4.6601 | 2.0661 | 55.4 | 4.1911 | 1.9195 | 55.4 | 4.6963 | 1.7671 | 4.59464 | 1820.6 | 0.18206 | 0.0918928 | 0.001981222
55.5 | 5.1738 | 1.8097 | 55.5 | 4.9651 | 1.6621 | 55.5 | 4.9006 | 1.6945 | 55.5 | 4.8804 | 1.6106 | 55.5 | 4.9756 | 1.739 | 4.9791 | 1703.18 | 0.170318 | 0.099582 | 0.001710329 | 55.5 | 4.722 | 1.6099 | 55.5 | 4.7204 | 1.7411 | 55.5 | 4.6686 | 2.066 | 55.5 | 4.1994 | 1.9199 | 55.5 | 4.7047 | 1.7669 | 4.60302 | 1820.76 | 0.182076 | 0.0920604 | 0.001977788
55.6 | 5.1821 | 1.8097 | 55.6 | 4.9734 | 1.6621 | 55.6 | 4.9087 | 1.6942 | 55.6 | 4.8888 | 1.6108 | 55.6 | 4.9841 | 1.739 | 4.98742 | 1703.16 | 0.170316 | 0.0997484 | 0.001707456 | 55.6 | 4.7301 | 1.6105 | 55.6 | 4.7288 | 1.7417 | 55.6 | 4.6768 | 2.0664 | 55.6 | 4.2078 | 1.9202 | 55.6 | 4.7128 | 1.7675 | 4.61126 | 1821.26 | 0.182126 | 0.0922252 | 0.001974796
55.7 | 5.1904 | 1.8099 | 55.7 | 4.9816 | 1.6622 | 55.7 | 4.9171 | 1.6947 | 55.7 | 4.8973 | 1.6107 | 55.7 | 4.9925 | 1.7398 | 4.99578 | 1703.46 | 0.170346 | 0.0999156 | 0.001704899 | 55.7 | 4.7385 | 1.6115 | 55.7 | 4.7371 | 1.742 | 55.7 | 4.6851 | 2.0666 | 55.7 | 4.2161 | 1.9203 | 55.7 | 4.7213 | 1.7684 | 4.61962 | 1821.76 | 0.182176 | 0.0923924 | 0.001971764
55.8 | 5.1987 | 1.8104 | 55.8 | 4.9898 | 1.663 | 55.8 | 4.9256 | 1.6947 | 55.8 | 4.9054 | 1.6103 | 55.8 | 5.0009 | 1.7398 | 5.00408 | 1703.64 | 0.170364 | 0.1000816 | 0.001702251 | 55.8 | 4.7469 | 1.6118 | 55.8 | 4.7454 | 1.7422 | 55.8 | 4.6936 | 2.0666 | 55.8 | 4.2243 | 1.9205 | 55.8 | 4.7297 | 1.769 | 4.62798 | 1822.02 | 0.182202 | 0.0925596 | 0.001968483
55.9 | 5.2073 | 1.8105 | 55.9 | 4.9984 | 1.6635 | 55.9 | 4.9339 | 1.6948 | 55.9 | 4.9136 | 1.6106 | 55.9 | 5.009 | 1.74 |  |  | 0.170364 |  | 0.002412611 | 55.9 | 4.755 | 1.6122 | 55.9 | 4.7537 | 1.7429 | 55.9 | 4.7019 | 2.0669 | 55.9 | 4.2327 | 1.921 | 55.9 | 4.7379 | 1.769 | 4.63624 | 1822.4 | 0.18224 | 0.0927248 | 0.001965386
56 | 5.2157 | 1.8105 | 56 | 5.0067 | 1.6635 | 56 | 4.9421 | 1.6947 | 56 | 4.9221 | 1.6108 | 56 | 5.0175 | 1.7404 | [5 empty] | 56 | 4.7634 | 1.6128 | 56 | 4.7622 | 1.7434 | 56 | 4.71 | 2.0669 | 56 | 4.2411 | 1.9211 | 56 | 4.7461 | 1.7697 | 4.64456 | 1822.78 | 0.182278 | 0.0928912 | 0.001962274
56.1 | 5.2238 | 1.8108 | 56.1 | 5.0149 | 1.6641 | 56.1 | 4.9506 | 1.6947 | 56.1 | 4.9305 | 1.6099 | 56.1 | 5.0258 | 1.7402 | [5 empty] | 56.1 | 4.7719 | 1.6136 | 56.1 | 4.7704 | 1.744 | 56.1 | 4.7184 | 2.067 | 56.1 | 4.2495 | 1.9213 | 56.1 | 4.7545 | 1.77 | 4.65294 | 1823.18 | 0.182318 | 0.0930588 | 0.00195917
56.2 | 5.2321 | 1.8111 | 56.2 | 5.0234 | 1.6647 | 56.2 | 4.9588 | 1.6947 | 56.2 | 4.9387 | 1.6095 | 56.2 | 5.0341 | 1.7408 | [5 empty] | 56.2 | 4.7801 | 1.6137 | 56.2 | 4.7789 | 1.7444 | 56.2 | 4.7268 | 2.0672 | 56.2 | 4.2578 | 1.9217 | 56.2 | 4.7629 | 1.7705 | 4.6613 | 1823.5 | 0.18235 | 0.093226 | 0.001955999
56.3 | 5.2406 | 1.8111 | 56.3 | 5.0318 | 1.6651 | 56.3 | 4.967 | 1.6949 | 56.3 | 4.9471 | 1.6095 | 56.3 | 5.0424 | 1.7412 | [5 empty] | 56.3 | 4.7884 | 1.6145 | 56.3 | 4.7873 | 1.7449 | 56.3 | 4.735 | 2.0673 | 56.3 | 4.2661 | 1.9223 | 56.3 | 4.7711 | 1.7707 | 4.66958 | 1823.94 | 0.182394 | 0.0933916 | 0.001953002
56.4 | 5.2486 | 1.8111 | 56.4 | 5.0399 | 1.6651 | 56.4 | 4.9755 | 1.6949 | 56.4 | 4.9555 | 1.6093 | 56.4 | 5.0508 | 1.7412 | [5 empty] | 56.4 | 4.7969 | 1.6148 | 56.4 | 4.7953 | 1.7452 | 56.4 | 4.7434 | 2.0675 | 56.4 | 4.2746 | 1.9223 | 56.4 | 4.7796 | 1.7715 | 4.67796 | 1824.26 | 0.182426 | 0.0935592 | 0.001949846
56.5 | 5.2571 | 1.8111 | 56.5 | 5.0484 | 1.666 | 56.5 | 4.9839 | 1.6948 | 56.5 | 4.9636 | 1.6091 | 56.5 | 5.0591 | 1.7416 | [5 empty] | 56.5 | 4.8051 | 1.6153 | 56.5 | 4.8036 | 1.7458 | 56.5 | 4.7519 | 2.0678 | 56.5 | 4.2826 | 1.9223 | 56.5 | 4.788 | 1.7719 | 4.68624 | 1824.62 | 0.182462 | 0.0937248 | 0.001946785
56.6 | 5.2656 | 1.8113 | 56.6 | 5.0567 | 1.6664 | 56.6 | 4.9921 | 1.6947 | 56.6 | 4.9719 | 1.6093 | 56.6 | 5.0675 | 1.7419 | [5 empty] | 56.6 | 4.8133 | 1.6158 | 56.6 | 4.8123 | 1.7465 | 56.6 | 4.7601 | 2.0677 | 56.6 | 4.291 | 1.9226 | 56.6 | 4.7962 | 1.7721 | 4.69458 | 1824.94 | 0.182494 | 0.0938916 | 0.001943667
56.7 | 5.2737 | 1.8113 | 56.7 | 5.0649 | 1.6669 | 56.7 | 5.0006 | 1.695 | 56.7 | 4.9806 | 1.6094 | 56.7 | 5.0759 | 1.7417 | [5 empty] | 56.7 | 4.8219 | 1.6163 | 56.7 | 4.8204 | 1.7468 | 56.7 | 4.7685 | 2.0681 | 56.7 | 4.2995 | 1.9229 | 56.7 | 4.8044 | 1.7727 | 4.70294 | 1825.36 | 0.182536 | 0.0940588 | 0.001940658
56.8 | 5.2821 | 1.8117 | 56.8 | 5.0733 | 1.6674 | 56.8 | 5.009 | 1.695 | 56.8 | 4.9888 | 1.6091 | 56.8 | 5.0841 | 1.7418 | [5 empty] | 56.8 | 4.8302 | 1.6165 | 56.8 | 4.8286 | 1.7472 | 56.8 | 4.7769 | 2.0682 | 56.8 | 4.3076 | 1.9231 | 56.8 | 4.8129 | 1.7731 | 4.71124 | 1825.62 | 0.182562 | 0.0942248 | 0.001937515
56.9 | 5.2906 | 1.8117 | 56.9 | 5.0818 | 1.6677 | 56.9 | 5.0171 | 1.6947 | 56.9 | 4.997 | 1.6091 | 56.9 | 5.0923 | 1.7418 | [5 empty] | 56.9 | 4.8384 | 1.6169 | 56.9 | 4.8372 | 1.748 | 56.9 | 4.7851 | 2.0682 | 56.9 | 4.316 | 1.9234 | 56.9 | 4.8213 | 1.7736 | 4.7196 | 1826.02 | 0.182602 | 0.094392 | 0.001934507
57 | 5.2987 | 1.8116 | 57 | 5.0901 | 1.6684 | 57 | 5.0254 | 1.6949 | 57 | 5.0056 | 1.6091 | 57 | 5.1008 | 1.7423 | [5 empty] | 57 | 4.847 | 1.6176 | 57 | 4.8455 | 1.7479 | 57 | 4.7934 | 2.0683 | 57 | 4.3246 | 1.924 | 57 | 4.8294 | 1.7741 | 4.72798 | 1826.38 | 0.182638 | 0.0945596 | 0.001931459
57.1 | 5.3069 | 1.8115 | 57.1 | 5.0983 | 1.6685 | 57.1 | 5.0338 | 1.6949 | 57.1 | 5.0139 | 1.6091 | 57.1 | 5.1091 | 1.7419 | [5 empty] | 57.1 | 4.8553 | 1.618 | 57.1 | 4.8536 | 1.7484 | 57.1 | 4.8018 | 2.0683 | 57.1 | 4.3328 | 1.924 | 57.1 | 4.8379 | 1.7746 | 4.73628 | 1826.66 | 0.182666 | 0.0947256 | 0.00192837
57.2 | 5.3156 | 1.8118 | 57.2 | 5.1066 | 1.6691 | 57.2 | 5.0421 | 1.6948 | 57.2 | 5.0221 | 1.609 | 57.2 | 5.1174 | 1.7423 | [5 empty] | 57.2 | 4.8634 | 1.6183 | 57.2 | 4.8621 | 1.7488 | 57.2 | 4.8102 | 2.0682 | 57.2 | 4.3409 | 1.9241 | 57.2 | 4.8465 | 1.7753 | 4.74462 | 1826.94 | 0.182694 | 0.0948924 | 0.001925275
57.3 | 5.3239 | 1.8117 | 57.3 | 5.115 | 1.6697 | 57.3 | 5.0503 | 1.6948 | 57.3 | 5.0304 | 1.6092 | 57.3 | 5.1259 | 1.7427 | [5 empty] | 57.3 | 4.8717 | 1.6191 | 57.3 | 4.8706 | 1.7492 | 57.3 | 4.8184 | 2.0682 | 57.3 | 4.3494 | 1.9245 | 57.3 | 4.8545 | 1.7755 | 4.75292 | 1827.3 | 0.18273 | 0.0950584 | 0.001922292
57.4 | 5.3321 | 1.8117 | 57.4 | 5.1233 | 1.6702 | 57.4 | 5.0588 | 1.6953 | 57.4 | 5.0388 | 1.609 | 57.4 | 5.1342 | 1.7425 | [5 empty] | 57.4 | 4.8802 | 1.6195 | 57.4 | 4.8786 | 1.749 | 57.4 | 4.8268 | 2.0688 | 57.4 | 4.3578 | 1.9248 | 57.4 | 4.8628 | 1.7762 | 4.76124 | 1827.66 | 0.182766 | 0.0952248 | 0.001919311
57.5 | 5.3406 | 1.8118 | 57.5 | 5.1316 | 1.6704 | 57.5 | 5.0673 | 1.6951 | 57.5 | 5.0471 | 1.6089 | 57.5 | 5.1423 | 1.7425 | [5 empty] | 57.5 | 4.8884 | 1.6198 | 57.5 | 4.8871 | 1.7498 | 57.5 | 4.8352 | 2.0686 | 57.5 | 4.3659 | 1.925 | 57.5 | 4.8714 | 1.7765 | 4.7696 | 1827.94 | 0.182794 | 0.095392 | 0.00191624
57.6 | 5.3489 | 1.8118 | 57.6 | 5.1401 | 1.6712 | 57.6 | 5.0754 | 1.695 | 57.6 | 5.0553 | 1.609 | 57.6 | 5.1508 | 1.7428 | [5 empty] | 57.6 | 4.8967 | 1.6202 | 57.6 | 4.8958 | 1.7502 | 57.6 | 4.8433 | 2.0682 | 57.6 | 4.3744 | 1.9253 | 57.6 | 4.8794 | 1.7769 | 4.77792 | 1828.16 | 0.182816 | 0.0955584 | 0.001913134
57.7 | 5.3571 | 1.8118 | 57.7 | 5.1484 | 1.6715 | 57.7 | 5.0837 | 1.6951 | 57.7 | 5.0639 | 1.609 | 57.7 | 5.1592 | 1.7429 | [5 empty] | 57.7 | 4.9051 | 1.6209 | 57.7 | 4.9037 | 1.7503 | 57.7 | 4.8516 | 2.0685 | 57.7 | 4.383 | 1.9255 | 57.7 | 4.8878 | 1.7774 | 4.78624 | 1828.52 | 0.182852 | 0.0957248 | 0.001910184
57.8 | 5.3654 | 1.8118 | 57.8 | 5.1566 | 1.6718 | 57.8 | 5.0921 | 1.6949 | 57.8 | 5.0721 | 1.6091 | 57.8 | 5.1674 | 1.7429 | [5 empty] | 57.8 | 4.9136 | 1.6215 | 57.8 | 4.9121 | 1.751 | 57.8 | 4.8603 | 2.0689 | 57.8 | 4.3909 | 1.9255 | 57.8 | 4.8963 | 1.7781 | 4.79464 | 1829 | 0.1829 | 0.0958928 | 0.001907338
57.9 | 5.3738 | 1.8117 | 57.9 | 5.1651 | 1.6728 | 57.9 | 5.1004 | 1.695 | 57.9 | 5.0803 | 1.6091 | 57.9 | 5.1757 | 1.743 | [5 empty] | 57.9 | 4.9218 | 1.6217 | 57.9 | 4.9205 | 1.7516 | 57.9 | 4.8684 | 2.0683 | 57.9 | 4.3994 | 1.926 | 57.9 | 4.9046 | 1.7783 | 4.80294 | 1829.18 | 0.182918 | 0.0960588 | 0.001904229
58 | 5.3821 | 1.8115 | 58 | 5.1734 | 1.6727 | 58 | 5.1088 | 1.6952 | 58 | 5.0887 | 1.6089 | 58 | 5.1842 | 1.7431 | [5 empty] | 58 | 4.9301 | 1.6221 | 58 | 4.9287 | 1.7515 | 58 | 4.8767 | 2.0688 | 58 | 4.4078 | 1.9263 | 58 | 4.9128 | 1.7788 | 4.81122 | 1829.5 | 0.18295 | 0.0962244 | 0.001901285
58.1 | 5.3903 | 1.8117 | 58.1 | 5.1816 | 1.6731 | 58.1 | 5.1172 | 1.6952 | 58.1 | 5.0971 | 1.6089 | 58.1 | 5.1926 | 1.7433 | [5 empty] | 58.1 | 4.9386 | 1.6224 | 58.1 | 4.937 | 1.7523 | 58.1 | 4.8853 | 2.0692 | 58.1 | 4.416 | 1.9264 | 58.1 | 4.9213 | 1.7795 | 4.81964 | 1829.96 | 0.182996 | 0.0963928 | 0.001898441
58.2 | 5.3988 | 1.8121 | 58.2 | 5.1901 | 1.6739 | 58.2 | 5.1257 | 1.695 | 58.2 | 5.1053 | 1.6091 | 58.2 | 5.2008 | 1.7432 | [5 empty] | 58.2 | 4.9468 | 1.6229 | 58.2 | 4.9454 | 1.7528 | 58.2 | 4.8935 | 2.0679 | 58.2 | 4.4243 | 1.9269 | 58.2 | 4.9296 | 1.7795 | 4.82792 | 1830 | 0.183 | 0.0965584 | 0.001895226
58.3 | 5.4072 | 1.812 | 58.3 | 5.1984 | 1.6741 | 58.3 | 5.1338 | 1.695 | 58.3 | 5.1137 | 1.6091 | 58.3 | 5.2091 | 1.7431 | [5 empty] | 58.3 | 4.9551 | 1.6232 | 58.3 | 4.9539 | 1.7529 | 58.3 | 4.9018 | 2.0679 | 58.3 | 4.4327 | 1.9274 | 58.3 | 4.9376 | 1.7799 | 4.83622 | 1830.26 | 0.183026 | 0.0967244 | 0.001892242
58.4 | 5.4154 | 1.8119 | 58.4 | 5.2066 | 1.6743 | 58.4 | 5.1421 | 1.6952 | 58.4 | 5.1223 | 1.6091 | 58.4 | 5.2174 | 1.7431 | [5 empty] | 58.4 | 4.9636 | 1.624 | 58.4 | 4.9621 | 1.7534 | 58.4 | 4.9101 | 2.068 | 58.4 | 4.4411 | 1.9274 | 58.4 | 4.9462 | 1.7808 | 4.84462 | 1830.72 | 0.183072 | 0.0968924 | 0.001889436
58.5 | 5.4237 | 1.8117 | 58.5 | 5.2151 | 1.6751 | 58.5 | 5.1506 | 1.6951 | 58.5 | 5.1305 | 1.6091 | 58.5 | 5.2257 | 1.7431 | [5 empty] | 58.5 | 4.972 | 1.6242 | 58.5 | 4.9704 | 1.7539 | 58.5 | 4.9186 | 2.0677 | 58.5 | 4.4494 | 1.928 | 58.5 | 4.9546 | 1.781 | 4.853 | 1830.96 | 0.183096 | 0.09706 | 0.001886421
58.6 | 5.4322 | 1.8114 | 58.6 | 5.2234 | 1.6753 | 58.6 | 5.1588 | 1.6949 | 58.6 | 5.1387 | 1.609 | 58.6 | 5.2341 | 1.7432 | [5 empty] | 58.6 | 4.9801 | 1.6248 | 58.6 | 4.9788 | 1.7539 | 58.6 | 4.9267 | 2.0678 | 58.6 | 4.4578 | 1.9284 | 58.6 | 4.9628 | 1.7814 | 4.86124 | 1831.26 | 0.183126 | 0.0972248 | 0.001883532
58.7 | 5.4404 | 1.8118 | 58.7 | 5.2316 | 1.6757 | 58.7 | 5.1671 | 1.695 | 58.7 | 5.1472 | 1.6089 | 58.7 | 5.2426 | 1.7434 | [5 empty] | 58.7 | 4.9885 | 1.6251 | 58.7 | 4.9871 | 1.7544 | 58.7 | 4.9351 | 2.068 | 58.7 | 4.4661 | 1.9284 | 58.7 | 4.9713 | 1.7822 | 4.86962 | 1831.62 | 0.183162 | 0.0973924 | 0.00188066
58.8 | 5.4487 | 1.8116 | 58.8 | 5.2398 | 1.6761 | 58.8 | 5.1756 | 1.6949 | 58.8 | 5.1554 | 1.6087 | 58.8 | 5.2509 | 1.7434 | [5 empty] | 58.8 | 4.9969 | 1.6251 | 58.8 | 4.9954 | 1.7551 | 58.8 | 4.9436 | 2.0679 | 58.8 | 4.4744 | 1.9287 | 58.8 | 4.9797 | 1.7824 | 4.878 | 1831.84 | 0.183184 | 0.09756 | 0.001877655
58.9 | 5.4573 | 1.8114 | 58.9 | 5.2484 | 1.6768 | 58.9 | 5.1838 | 1.6948 | 58.9 | 5.1638 | 1.6089 | 58.9 | 5.259 | 1.7433 | [5 empty] | 58.9 | 5.005 | 1.6256 | 58.9 | 5.0038 | 1.7554 | 58.9 | 4.9519 | 2.0679 | 58.9 | 4.4827 | 1.9289 | 58.9 | 4.9879 | 1.7826 | 4.88626 | 1832.08 | 0.183208 | 0.0977252 | 0.001874726
59 | 5.4656 | 1.8114 | 59 | 5.2566 | 1.6771 | 59 | 5.1921 | 1.6949 | 59 | 5.1721 | 1.6087 | 59 | 5.2675 | 1.7433 | [5 empty] | 59 | 5.0134 | 1.6266 | 59 | 5.0122 | 1.7557 | 59 | 4.96 | 2.0676 | 59 | 4.4911 | 1.9294 | 59 | 4.9961 | 1.7833 | 4.89456 | 1832.52 | 0.183252 | 0.0978912 | 0.001871997
59.1 | 5.4738 | 1.8112 | 59.1 | 5.2649 | 1.6776 | 59.1 | 5.2006 | 1.6948 | 59.1 | 5.1805 | 1.6087 | 59.1 | 5.2758 | 1.7433 | [5 empty] | 59.1 | 5.0219 | 1.6269 | 59.1 | 5.0204 | 1.7563 | 59.1 | 4.9684 | 2.0676 | 59.1 | 4.4994 | 1.9293 | 59.1 | 5.0046 | 1.7838 | 4.90294 | 1832.78 | 0.183278 | 0.0980588 | 0.001869062
59.2 | 5.4821 | 1.811 | 59.2 | 5.2735 | 1.6782 | 59.2 | 5.2088 | 1.6948 | 59.2 | 5.1887 | 1.6087 | 59.2 | 5.2841 | 1.7433 | [5 empty] | 59.2 | 5.0302 | 1.6273 | 59.2 | 5.0288 | 1.7568 | 59.2 | 4.9768 | 2.0676 | 59.2 | 4.5078 | 1.9297 | 59.2 | 5.0129 | 1.784 | 4.9113 | 1833.08 | 0.183308 | 0.098226 | 0.001866186
59.3 | 5.4905 | 1.8107 | 59.3 | 5.2818 | 1.6784 | 59.3 | 5.2169 | 1.6946 | 59.3 | 5.1972 | 1.6087 | 59.3 | 5.2924 | 1.7437 | [5 empty] | 59.3 | 5.0384 | 1.6278 | 59.3 | 5.0373 | 1.7571 | 59.3 | 4.985 | 2.0676 | 59.3 | 4.5161 | 1.93 | 59.3 | 5.0211 | 1.7844 | 4.91958 | 1833.38 | 0.183338 | 0.0983916 | 0.00186335
59.4 | 5.4987 | 1.8105 | 59.4 | 5.2899 | 1.6786 | 59.4 | 5.2255 | 1.6946 | 59.4 | 5.2056 | 1.6086 | 59.4 | 5.3009 | 1.7437 | [5 empty] | 59.4 | 5.0469 | 1.6283 | 59.4 | 5.0453 | 1.7573 | 59.4 | 4.9935 | 2.0677 | 59.4 | 4.5246 | 1.9301 | 59.4 | 5.0296 | 1.7852 | 4.92798 | 1833.72 | 0.183372 | 0.0985596 | 0.001860519
59.5 | 5.5071 | 1.8103 | 59.5 | 5.2984 | 1.6791 | 59.5 | 5.2339 | 1.6944 | 59.5 | 5.2137 | 1.6084 | 59.5 | 5.3091 | 1.7437 | [5 empty] | 59.5 | 5.0552 | 1.6285 | 59.5 | 5.0537 | 1.7579 | 59.5 | 5.0019 | 2.068 | 59.5 | 4.5326 | 1.93 | 59.5 | 5.038 | 1.7855 | 4.93628 | 1833.98 | 0.183398 | 0.0987256 | 0.001857654
59.6 | 5.5156 | 1.8102 | 59.6 | 5.3068 | 1.6797 | 59.6 | 5.2421 | 1.6944 | 59.6 | 5.2219 | 1.6081 | 59.6 | 5.3174 | 1.7439 | [5 empty] | 59.6 | 5.0633 | 1.6288 | 59.6 | 5.0623 | 1.7584 | 59.6 | 5.0101 | 2.0678 | 59.6 | 4.541 | 1.9306 | 59.6 | 5.0462 | 1.7857 | 4.94458 | 1834.26 | 0.183426 | 0.0988916 | 0.001854819
59.7 | 5.5237 | 1.81 | 59.7 | 5.3149 | 1.6797 | 59.7 | 5.2506 | 1.6943 | 59.7 | 5.2305 | 1.6084 | 59.7 | 5.3259 | 1.7437 | [5 empty] | 59.7 | 5.0719 | 1.6295 | 59.7 | 5.0704 | 1.7585 | 59.7 | 5.0184 | 2.068 | 59.7 | 4.5496 | 1.9307 | 59.7 | 5.0544 | 1.7864 | 4.95294 | 1834.62 | 0.183462 | 0.0990588 | 0.001852052
59.8 | 5.5321 | 1.8101 | 59.8 | 5.3233 | 1.6804 | 59.8 | 5.259 | 1.6943 | 59.8 | 5.2387 | 1.608 | 59.8 | 5.334 | 1.7438 | [5 empty] | 59.8 | 5.0803 | 1.6297 | 59.8 | 5.0786 | 1.7592 | 59.8 | 5.0269 | 2.0683 | 59.8 | 4.5576 | 1.9305 | 59.8 | 5.0629 | 1.7869 | 4.96126 | 1834.92 | 0.183492 | 0.0992252 | 0.001849248
59.9 | 5.5406 | 1.8096 | 59.9 | 5.3317 | 1.6807 | 59.9 | 5.2671 | 1.694 | 59.9 | 5.2471 | 1.6078 | 59.9 | 5.3423 | 1.744 | [5 empty] | 59.9 | 5.0884 | 1.6303 | 59.9 | 5.0872 | 1.7598 | 59.9 | 5.0351 | 2.068 | 59.9 | 4.5659 | 1.9307 | 59.9 | 5.0713 | 1.787 | 4.96958 | 1835.16 | 0.183516 | 0.0993916 | 0.001846393
60 | 5.5488 | 1.8095 | 60 | 5.3401 | 1.681 | 60 | 5.2754 | 1.6942 | 60 | 5.2556 | 1.608 | 60 | 5.3508 | 1.7443 | [5 empty] | 60 | 5.097 | 1.6309 | 60 | 5.0955 | 1.7598 | 60 | 5.0434 | 2.0681 | 60 | 4.5746 | 1.9313 | 60 | 5.0794 | 1.7875 | 4.97798 | 1835.52 | 0.183552 | 0.0995596 | 0.001843639
60.1 | 5.5571 | 1.8094 | 60.1 | 5.3483 | 1.6815 | 60.1 | 5.2838 | 1.6941 | 60.1 | 5.2639 | 1.6077 | 60.1 | 5.3591 | 1.7442 | [5 empty] | 60.1 | 5.1054 | 1.6312 | 60.1 | 5.1036 | 1.7602 | 60.1 | 5.0519 | 2.0688 | 60.1 | 4.5828 | 1.9313 | 60.1 | 5.0879 | 1.7882 | 4.98632 | 1835.94 | 0.183594 | 0.0997264 | 0.001840977
60.2 | 5.5654 | 1.8094 | 60.2 | 5.3566 | 1.6819 | 60.2 | 5.2922 | 1.6938 | 60.2 | 5.272 | 1.6075 | 60.2 | 5.3674 | 1.7444 | [5 empty] | 60.2 | 5.1134 | 1.6313 | 60.2 | 5.1121 | 1.7605 | 60.2 | 5.0602 | 2.0683 | 60.2 | 4.5909 | 1.9313 | 60.2 | 5.0964 | 1.7884 | 4.9946 | 1835.96 | 0.183596 | 0.099892 | 0.001837945
60.3 | 5.5738 | 1.809 | 60.3 | 5.365 | 1.6822 | 60.3 | 5.3004 | 1.6937 | 60.3 | 5.2805 | 1.6077 | 60.3 | 5.3759 | 1.7449 | [5 empty] | 60.3 | 5.1217 | 1.6319 | 60.3 | 5.1206 | 1.761 | 60.3 | 5.0684 | 2.0686 | 60.3 | 4.5994 | 1.9315 | 60.3 | 5.1045 | 1.7886 | 5.00292 | 1836.32 | 0.183632 | 0.1000584 | 0.001835248
60.4 | 5.5821 | 1.8085 | 60.4 | 5.3732 | 1.6822 | 60.4 | 5.3088 | 1.694 | 60.4 | 5.2889 | 1.6071 | 60.4 | 5.3843 | 1.7446 | [5 empty] | 60.4 | 5.1302 | 1.6325 | 60.4 | 5.1287 | 1.7612 | 60.4 | 5.0768 | 2.0692 | 60.4 | 4.6079 | 1.9314 | 60.4 | 5.1129 | 1.7892 |  |  | 0.183632 |  | 0.003428028
60.5 | 5.5906 | 1.8085 | 60.5 | 5.3816 | 1.6827 | 60.5 | 5.3173 | 1.6937 | 60.5 | 5.2971 | 1.6071 | 60.5 | 5.3924 | 1.7445 | [5 empty] | 60.5 | 5.1384 | 1.6329 | 60.5 | 5.1371 | 1.7618 | 60.5 | 5.0853 | 2.069 | 60.5 | 4.6159 | 1.9315 | 60.5 | 5.1214 | 1.7894
60.6 | 5.5989 | 1.8084 | 60.6 | 5.3901 | 1.6831 | 60.6 | 5.3254 | 1.6937 | 60.6 | 5.3054 | 1.6068 | 60.6 | 5.4007 | 1.7447 | [5 empty] | 60.6 | 5.1467 | 1.6332 | 60.6 | 5.1457 | 1.7623 | 60.6 | 5.0934 | 2.0689 | 60.6 | 4.6244 | 1.9319 | 60.6 | 5.1295 | 1.7895
60.7 | 5.6071 | 1.808 | 60.7 | 5.3984 | 1.6835 | 60.7 | 5.3338 | 1.6933 | 60.7 | 5.3138 | 1.6064 | 60.7 | 5.4093 | 1.7448 | [5 empty] | 60.7 | 5.1552 | 1.6338 | 60.7 | 5.1537 | 1.7624 | 60.7 | 5.1016 | 2.0694 | 60.7 | 4.633 | 1.9318 | 60.7 | 5.1378 | 1.7899
60.8 | 5.6153 | 1.8076 | 60.8 | 5.4066 | 1.6836 | 60.8 | 5.3422 | 1.6931 | 60.8 | 5.3222 | 1.6065 | 60.8 | 5.4174 | 1.745 | [5 empty] | 60.8 | 5.1636 | 1.6341 | 60.8 | 5.1621 | 1.763 | 60.8 | 5.1103 | 2.0695 | 60.8 | 4.641 | 1.9321 | 60.8 | 5.1463 | 1.7902
60.9 | 5.6238 | 1.8077 | 60.9 | 5.4151 | 1.6842 | 60.9 | 5.3505 | 1.6931 | 60.9 | 5.3304 | 1.6062 | 60.9 | 5.4258 | 1.7452 | [5 empty] | 60.9 | 5.1717 | 1.6343 | 60.9 | 5.1705 | 1.7633 | 60.9 | 5.1184 | 2.0694 | 60.9 | 4.6494 | 1.932 | 60.9 | 5.1547 | 1.7908
61 | 5.6321 | 1.8074 | 61 | 5.4233 | 1.6843 | 61 | 5.3587 | 1.6932 | 61 | 5.3388 | 1.6062 | 61 | 5.4342 | 1.7449 | [5 empty] | 61 | 5.1801 | 1.6348 | 61 | 5.1788 | 1.7635 | 61 | 5.1267 | 2.0698 | 61 | 4.6578 | 1.9322 | 61 | 5.1628 | 1.7911
61.1 | 5.6404 | 1.8072 | 61.1 | 5.4316 | 1.6848 | 61.1 | 5.3672 | 1.6931 | 61.1 | 5.3471 | 1.6057 | 61.1 | 5.4426 | 1.7452 | [5 empty] | 61.1 | 5.1885 | 1.6351 | 61.1 | 5.187 | 1.7641 | 61.1 | 5.1352 | 2.0704 | 61.1 | 4.6659 | 1.9318 | 61.1 | 5.1712 | 1.7917
61.2 | 5.6487 | 1.8069 | 61.2 | 5.44 | 1.6852 | 61.2 | 5.3756 | 1.6929 | 61.2 | 5.3552 | 1.6057 | 61.2 | 5.4506 | 1.7451 | [5 empty] | 61.2 | 5.1968 | 1.6353 | 61.2 | 5.1954 | 1.7643 | 61.2 | 5.1436 | 2.07 | 61.2 | 4.6743 | 1.9323 | 61.2 | 5.1796 | 1.7918
61.3 | 5.6572 | 1.8067 | 61.3 | 5.4484 | 1.6854 | 61.3 | 5.3838 | 1.6928 | 61.3 | 5.3637 | 1.6056 | 61.3 | 5.459 | 1.7453 | [5 empty] | 61.3 | 5.2051 | 1.6357 | 61.3 | 5.2038 | 1.7647 | 61.3 | 5.1518 | 2.0701 | 61.3 | 4.6828 | 1.9327 | 61.3 | 5.1877 | 1.7921
61.4 | 5.6654 | 1.8062 | 61.4 | 5.4566 | 1.6856 | 61.4 | 5.3921 | 1.6926 | 61.4 | 5.3722 | 1.6056 | 61.4 | 5.4674 | 1.7451 | [5 empty] | 61.4 | 5.2136 | 1.6362 | 61.4 | 5.2121 | 1.7654 | 61.4 | 5.1601 | 2.0692 | 61.4 | 4.6911 | 1.9326 | 61.4 | 5.1962 | 1.7926
61.5 | 5.6738 | 1.8062 | 61.5 | 5.465 | 1.6862 | 61.5 | 5.4006 | 1.6923 | 61.5 | 5.3805 | 1.6051 | 61.5 | 5.4757 | 1.7454 | [5 empty] | 61.5 | 5.222 | 1.6363 | 61.5 | 5.2204 | 1.7655 | 61.5 | 5.1686 | 2.069 | 61.5 | 4.6994 | 1.9327 | 61.5 | 5.2046 | 1.7929
61.6 | 5.6821 | 1.806 | 61.6 | 5.4734 | 1.6863 | 61.6 | 5.4087 | 1.6919 | 61.6 | 5.3887 | 1.6052 | 61.6 | 5.4841 | 1.7452 | [5 empty] | 61.6 | 5.2301 | 1.637 | 61.6 | 5.2288 | 1.7658 | 61.6 | 5.1768 | 2.0689 | 61.6 | 4.7078 | 1.9332 | 61.6 | 5.2128 | 1.7931
61.7 | 5.6904 | 1.8055 | 61.7 | 5.4816 | 1.6867 | 61.7 | 5.4171 | 1.6923 | 61.7 | 5.3973 | 1.6049 | 61.7 | 5.4926 | 1.7453 | [5 empty] | 61.7 | 5.2385 | 1.6374 | 61.7 | 5.2371 | 1.7659 | 61.7 | 5.1851 | 2.0689 | 61.7 | 4.7161 | 1.9332 | 61.7 | 5.2213 | 1.7937
61.8 | 5.6987 | 1.8053 | 61.8 | 5.4899 | 1.687 | 61.8 | 5.4256 | 1.6922 | 61.8 | 5.4053 | 1.6045 | 61.8 | 5.5009 | 1.7453 | [5 empty] | 61.8 | 5.2469 | 1.6378 | 61.8 | 5.2454 | 1.7666 | 61.8 | 5.1936 | 2.069 | 61.8 | 4.7244 | 1.9333 | 61.8 | 5.2297 | 1.7943
61.9 | 5.7073 | 1.805 | 61.9 | 5.4984 | 1.6872 | 61.9 | 5.4338 | 1.6918 | 61.9 | 5.4136 | 1.6045 | 61.9 | 5.5091 | 1.7451 | [5 empty] | 61.9 | 5.255 | 1.638 | 61.9 | 5.2537 | 1.7668 | 61.9 | 5.2019 | 2.069 | 61.9 | 4.7327 | 1.9339 | 61.9 | 5.2379 | 1.7944
62 | 5.7156 | 1.8048 | 62 | 5.5066 | 1.6873 | 62 | 5.4421 | 1.6918 | 62 | 5.4221 | 1.6042 | 62 | 5.5175 | 1.7454 | [5 empty] | 62 | 5.2634 | 1.6388 | 62 | 5.2622 | 1.7673 | 62 | 5.2099 | 2.0688 | 62 | 4.7411 | 1.934 | 62 | 5.2461 | 1.7945
62.1 | 5.7238 | 1.8044 | 62.1 | 5.5149 | 1.6881 | 62.1 | 5.4506 | 1.6916 | 62.1 | 5.4305 | 1.6042 | 62.1 | 5.5258 | 1.745 | [5 empty] | 62.1 | 5.2719 | 1.6392 | 62.1 | 5.2705 | 1.7676 | 62.1 | 5.2184 | 2.0689 | 62.1 | 4.7495 | 1.9343 | 62.1 | 5.2545 | 1.7951
62.2 | 5.7321 | 1.8036 | 62.2 | 5.5235 | 1.6885 | 62.2 | 5.4588 | 1.6917 | 62.2 | 5.4387 | 1.6039 | 62.2 | 5.5341 | 1.7451 | [5 empty] | 62.2 | 5.2803 | 1.6396 | 62.2 | 5.2789 | 1.7681 | 62.2 | 5.2268 | 2.0688 | 62.2 | 4.7577 | 1.9344 | 62.2 | 5.2629 | 1.7955
62.3 | 5.7406 | 1.803 | 62.3 | 5.5317 | 1.6884 | 62.3 | 5.467 | 1.6913 | 62.3 | 5.4471 | 1.6041 | 62.3 | 5.5424 | 1.7452 | [5 empty] | 62.3 | 5.2884 | 1.64 | 62.3 | 5.2872 | 1.7684 | 62.3 | 5.235 | 2.0685 | 62.3 | 4.7661 | 1.9351 | 62.3 | 5.2711 | 1.7959
62.4 | 5.7486 | 1.8027 | 62.4 | 5.54 | 1.6886 | 62.4 | 5.4755 | 1.6913 | 62.4 | 5.4554 | 1.6038 | 62.4 | 5.5509 | 1.7452 | [5 empty] | 62.4 | 5.2969 | 1.6404 | 62.4 | 5.2953 | 1.7685 | 62.4 | 5.2434 | 2.0687 | 62.4 | 4.7746 | 1.9351 | 62.4 | 5.2796 | 1.7965
62.5 | 5.7571 | 1.8028 | 62.5 | 5.5484 | 1.6889 | 62.5 | 5.4839 | 1.6909 | 62.5 | 5.4636 | 1.6034 | 62.5 | 5.5591 | 1.745 | [5 empty] | 62.5 | 5.3051 | 1.6406 | 62.5 | 5.3037 | 1.769 | 62.5 | 5.2519 | 2.0688 | 62.5 | 4.7826 | 1.9347 | 62.5 | 5.288 | 1.7968
62.6 | 5.7656 | 1.8026 | 62.6 | 5.5568 | 1.6892 | 62.6 | 5.4921 | 1.6907 | 62.6 | 5.4719 | 1.6034 | 62.6 | 5.5674 | 1.7453 | [5 empty] | 62.6 | 5.3133 | 1.6412 | 62.6 | 5.3123 | 1.7696 | 62.6 | 5.2603 | 2.0684 | 62.6 | 4.791 | 1.9354 | 62.6 | 5.2962 | 1.7969
62.7 | 5.7738 | 1.802 | 62.7 | 5.5649 | 1.6897 | 62.7 | 5.5006 | 1.6908 | 62.7 | 5.4806 | 1.6034 | 62.7 | 5.5759 | 1.7448 | [5 empty] | 62.7 | 5.3219 | 1.6416 | 62.7 | 5.3203 | 1.7696 | 62.7 | 5.2684 | 2.0684 | 62.7 | 4.7995 | 1.9357 | 62.7 | 5.3044 | 1.7976
62.8 | 5.7821 | 1.8018 | 62.8 | 5.5733 | 1.69 | 62.8 | 5.5089 | 1.6901 | 62.8 | 5.4887 | 1.6029 | 62.8 | 5.5841 | 1.7447 | [5 empty] | 62.8 | 5.3303 | 1.6422 | 62.8 | 5.3286 | 1.7701 | 62.8 | 5.2769 | 2.0688 | 62.8 | 4.8076 | 1.9358 | 62.8 | 5.3129 | 1.7981
62.9 | 5.7906 | 1.8014 | 62.9 | 5.5818 | 1.6902 | 62.9 | 5.5171 | 1.6899 | 62.9 | 5.4971 | 1.6028 | 62.9 | 5.5923 | 1.7443 | [5 empty] | 62.9 | 5.3384 | 1.6421 | 62.9 | 5.3373 | 1.7706 | 62.9 | 5.2851 | 2.0683 | 62.9 | 4.816 | 1.9363 | 62.9 | 5.3212 | 1.7982
63 | 5.7987 | 1.801 | 63 | 5.5901 | 1.6904 | 63 | 5.5254 | 1.6899 | 63 | 5.5056 | 1.6029 | 63 | 5.6008 | 1.744 | [5 empty] | 63 | 5.3469 | 1.6429 | 63 | 5.3455 | 1.7709 | 63 | 5.2933 | 2.0685 | 63 | 4.8246 | 1.9367 | 63 | 5.3294 | 1.7987
63.1 | 5.8069 | 1.8007 | 63.1 | 5.5983 | 1.6908 | 63.1 | 5.5338 | 1.6899 | 63.1 | 5.5139 | 1.6028 | 63.1 | 5.6092 | 1.7439 | [5 empty] | 63.1 | 5.3553 | 1.6432 | 63.1 | 5.3536 | 1.7711 | 63.1 | 5.3018 | 2.069 | 63.1 | 4.8328 | 1.9366 | 63.1 | 5.3379 | 1.7992
63.2 | 5.8155 | 1.8007 | 63.2 | 5.6066 | 1.6911 | 63.2 | 5.5422 | 1.6895 | 63.2 | 5.5221 | 1.6024 | 63.2 | 5.6174 | 1.7439 | [5 empty] | 63.2 | 5.3634 | 1.6434 | 63.2 | 5.3621 | 1.7717 | 63.2 | 5.3103 | 2.0688 | 63.2 | 4.8409 | 1.937 | 63.2 | 5.3465 | 1.7996
63.3 | 5.8239 | 1.8001 | 63.3 | 5.615 | 1.6915 | 63.3 | 5.5504 | 1.6893 | 63.3 | 5.5304 | 1.6024 | 63.3 | 5.6258 | 1.7437 | [5 empty] | 63.3 | 5.3718 | 1.6439 | 63.3 | 5.3706 | 1.7718 | 63.3 | 5.3184 | 2.0686 | 63.3 | 4.8494 | 1.9373 | 63.3 | 5.3546 | 1.8
63.4 | 5.8321 | 1.7999 | 63.4 | 5.6233 | 1.6916 | 63.4 | 5.5588 | 1.6893 | 63.4 | 5.5388 | 1.602 | 63.4 | 5.6342 | 1.7435 | [5 empty] | 63.4 | 5.3801 | 1.6446 | 63.4 | 5.3787 | 1.7722 | 63.4 | 5.3268 | 2.0691 | 63.4 | 4.8579 | 1.9374 | 63.4 | 5.3629 | 1.8004
63.5 | 5.8406 | 1.7998 | 63.5 | 5.6316 | 1.692 | 63.5 | 5.5673 | 1.6889 | 63.5 | 5.5471 | 1.6012 | 63.5 | 5.6424 | 1.7435 | [5 empty] | 63.5 | 5.3884 | 1.6449 | 63.5 | 5.3871 | 1.7728 | 63.5 | 5.3352 | 2.0691 | 63.5 | 4.8659 | 1.9376 | 63.5 | 5.3714 | 1.8008
63.6 | 5.8489 | 1.7995 | 63.6 | 5.6401 | 1.6921 | 63.6 | 5.5754 | 1.6888 | 63.6 | 5.5554 | 1.601 | 63.6 | 5.6508 | 1.7435 | [5 empty] | 63.6 | 5.3966 | 1.6453 | 63.6 | 5.3958 | 1.773 | 63.6 | 5.3434 | 2.069 | 63.6 | 4.8744 | 1.9383 | 63.6 | 5.3794 | 1.8009
63.7 | 5.8571 | 1.799 | 63.7 | 5.6484 | 1.6927 | 63.7 | 5.5838 | 1.6887 | 63.7 | 5.5639 | 1.6009 | 63.7 | 5.6593 | 1.7431 | [5 empty] | 63.7 | 5.4052 | 1.6461 | 63.7 | 5.4037 | 1.7729 | 63.7 | 5.3516 | 2.0695 | 63.7 | 4.883 | 1.9386 | 63.7 | 5.3878 | 1.8015
63.8 | 5.8654 | 1.7988 | 63.8 | 5.6566 | 1.693 | 63.8 | 5.5922 | 1.6883 | 63.8 | 5.5722 | 1.6005 | 63.8 | 5.6674 | 1.7433 | [5 empty] | 63.8 | 5.4136 | 1.6463 | 63.8 | 5.4121 | 1.7733 | 63.8 | 5.3602 | 2.0696 | 63.8 | 4.891 | 1.9386 | 63.8 | 5.3963 | 1.8024
63.9 | 5.8738 | 1.7985 | 63.9 | 5.6651 | 1.6936 | 63.9 | 5.6005 | 1.6884 | 63.9 | 5.5803 | 1.6006 | 63.9 | 5.6758 | 1.7432 | [5 empty] | 63.9 | 5.4218 | 1.6463 | 63.9 | 5.4205 | 1.7737 | 63.9 | 5.3684 | 2.0697 | 63.9 | 4.8994 | 1.9392 | 63.9 | 5.4047 | 1.8024
64 | 5.8821 | 1.7982 | 64 | 5.6734 | 1.6933 | 64 | 5.6087 | 1.6877 | 64 | 5.5887 | 1.6003 | 64 | 5.6842 | 1.7426 | [5 empty] | 64 | 5.4301 | 1.6468 | 64 | 5.4287 | 1.7738 | 64 | 5.3767 | 2.0701 | 64 | 4.9079 | 1.9392 | 64 | 5.4127 | 1.8029
64.1 | 5.8903 | 1.7978 | 64.1 | 5.6816 | 1.6938 | 64.1 | 5.6172 | 1.6878 | 64.1 | 5.5971 | 1.6003 | 64.1 | 5.6925 | 1.7426 | [5 empty] | 64.1 | 5.4384 | 1.647 | 64.1 | 5.437 | 1.7741 | 64.1 | 5.3853 | 2.0705 | 64.1 | 4.9159 | 1.9391 | 64.1 | 5.4213 | 1.8035
64.2 | 5.8988 | 1.7976 | 64.2 | 5.6901 | 1.694 | 64.2 | 5.6257 | 1.6872 | 64.2 | 5.6053 | 1.6 | 64.2 | 5.7007 | 1.7424 | [5 empty] | 64.2 | 5.4468 | 1.6476 | 64.2 | 5.4454 | 1.7744 | 64.2 | 5.3936 | 2.0702 | 64.2 | 4.9243 | 1.9397 | 64.2 | 5.4296 | 1.8037
64.3 | 5.9073 | 1.7974 | 64.3 | 5.6984 | 1.6943 | 64.3 | 5.6337 | 1.6871 | 64.3 | 5.6137 | 1.5998 | 64.3 | 5.709 | 1.7423 | [5 empty] | 64.3 | 5.4551 | 1.6482 | 64.3 | 5.4538 | 1.7743 | 64.3 | 5.4018 | 2.0704 | 64.3 | 4.9327 | 1.9399 | 64.3 | 5.4376 | 1.8041
64.4 | 5.9154 | 1.797 | 64.4 | 5.7066 | 1.6944 | 64.4 | 5.6421 | 1.6869 | 64.4 | 5.6223 | 1.5999 | 64.4 | 5.7174 | 1.7424 | [5 empty] | 64.4 | 5.4636 | 1.6487 | 64.4 | 5.4621 | 1.7749 | 64.4 | 5.4101 | 2.0706 | 64.4 | 4.9411 | 1.9401 | 64.4 | 5.4463 | 1.805
64.5 | 5.9237 | 1.7966 | 64.5 | 5.7151 | 1.695 | 64.5 | 5.6506 | 1.6866 | 64.5 | 5.6304 | 1.5996 | 64.5 | 5.7257 | 1.742 | [5 empty] | 64.5 | 5.472 | 1.6488 | 64.5 | 5.4704 | 1.7751 | 64.5 | 5.4186 | 2.0707 | 64.5 | 4.9494 | 1.9407 | 64.5 | 5.4547 | 1.8053
64.6 | 5.9321 | 1.7962 | 64.6 | 5.7234 | 1.6949 | 64.6 | 5.6587 | 1.6863 | 64.6 | 5.6388 | 1.5996 | 64.6 | 5.7341 | 1.742 | [5 empty] | 64.6 | 5.4801 | 1.6494 | 64.6 | 5.4788 | 1.7754 | 64.6 | 5.4268 | 2.0711 | 64.6 | 4.9578 | 1.9408 | 64.6 | 5.4628 | 1.8057
64.7 | 5.9404 | 1.796 | 64.7 | 5.7316 | 1.695 | 64.7 | 5.6671 | 1.6863 | 64.7 | 5.6473 | 1.5997 | 64.7 | 5.7426 | 1.742 | [5 empty] | 64.7 | 5.4885 | 1.6498 | 64.7 | 5.4871 | 1.7757 | 64.7 | 5.4351 | 2.0713 | 64.7 | 4.9661 | 1.9408 | 64.7 | 5.4713 | 1.8061
64.8 | 5.9488 | 1.7959 | 64.8 | 5.7398 | 1.6954 | 64.8 | 5.6756 | 1.686 | 64.8 | 5.6554 | 1.5994 | 64.8 | 5.7509 | 1.7418 | [5 empty] | 64.8 | 5.4969 | 1.65 | 64.8 | 5.4953 | 1.7758 | 64.8 | 5.4436 | 2.0716 | 64.8 | 4.9744 | 1.941 | 64.8 | 5.4798 | 1.8064
64.9 | 5.9572 | 1.7957 | 64.9 | 5.7484 | 1.6958 | 64.9 | 5.6838 | 1.6856 | 64.9 | 5.6637 | 1.5989 | 64.9 | 5.7591 | 1.7417 | [5 empty] | 64.9 | 5.505 | 1.6504 | 64.9 | 5.5037 | 1.7762 | 64.9 | 5.4519 | 2.0717 | 64.9 | 4.9827 | 1.9414 | 64.9 | 5.4879 | 1.8068
65 | 5.9656 | 1.7954 | 65 | 5.7567 | 1.6957 | 65 | 5.6921 | 1.6854 | 65 | 5.6721 | 1.5987 | 65 | 5.7675 | 1.7416 | [5 empty] | 65 | 5.5134 | 1.6508 | 65 | 5.5123 | 1.7764 | 65 | 5.46 | 2.072 | 65 | 4.9911 | 1.9415 | 65 | 5.4961 | 1.8072
65.1 | 5.9738 | 1.7951 | 65.1 | 5.7649 | 1.6959 | 65.1 | 5.7006 | 1.6851 | 65.1 | 5.6804 | 1.5984 | 65.1 | 5.7758 | 1.7413 | [5 empty] | 65.1 | 5.5219 | 1.651 | 65.1 | 5.5205 | 1.7766 | 65.1 | 5.4684 | 2.0723 | 65.1 | 4.9995 | 1.9417 | 65.1 | 5.5045 | 1.8075
65.2 | 5.9821 | 1.7947 | 65.2 | 5.7734 | 1.6963 | 65.2 | 5.7088 | 1.6848 | 65.2 | 5.6887 | 1.598 | 65.2 | 5.7841 | 1.7413 | [5 empty] | 65.2 | 5.5301 | 1.6514 | 65.2 | 5.5288 | 1.7773 | 65.2 | 5.4768 | 2.0723 | 65.2 | 5.0077 | 1.942 | 65.2 | 5.5128 | 1.8077
65.3 | 5.9906 | 1.7944 | 65.3 | 5.7818 | 1.6963 | 65.3 | 5.7169 | 1.6845 | 65.3 | 5.6971 | 1.5981 | 65.3 | 5.7924 | 1.7412 | [5 empty] | 65.3 | 5.5384 | 1.652 | 65.3 | 5.5373 | 1.7773 | 65.3 | 5.4851 | 2.0725 | 65.3 | 5.0161 | 1.9424 | 65.3 | 5.5211 | 1.8083
65.4 | 5.9986 | 1.7943 | 65.4 | 5.7899 | 1.6966 | 65.4 | 5.7255 | 1.6844 | 65.4 | 5.7055 | 1.598 | 65.4 | 5.8008 | 1.741 | [5 empty] | 65.4 | 5.5469 | 1.6527 | 65.4 | 5.5453 | 1.7773 | 65.4 | 5.4934 | 2.0729 | 65.4 | 5.0246 | 1.9424 | 65.4 | 5.5296 | 1.8089
65.5 | 6.007 | 1.7941 | 65.5 | 5.7983 | 1.6965 | 65.5 | 5.7339 | 1.6839 | 65.5 | 5.7136 | 1.5977 | 65.5 | 5.8091 | 1.7409 | [5 empty] | 65.5 | 5.5551 | 1.6526 | 65.5 | 5.5537 | 1.7779 | 65.5 | 5.5019 | 2.0732 | 65.5 | 5.0326 | 1.9425 | 65.5 | 5.5381 | 1.8096
65.6 | 6.0156 | 1.7938 | 65.6 | 5.8068 | 1.6969 | 65.6 | 5.7421 | 1.6836 | 65.6 | 5.7219 | 1.5975 | 65.6 | 5.8174 | 1.741 | [5 empty] | 65.6 | 5.5633 | 1.6532 | 65.6 | 5.5623 | 1.7783 | 65.6 | 5.5101 | 2.0731 | 65.6 | 5.0411 | 1.9429 | 65.6 | 5.5462 | 1.8095
65.7 | 6.0238 | 1.7935 | 65.7 | 5.8149 | 1.6969 | 65.7 | 5.7506 | 1.6836 | 65.7 | 5.7305 | 1.5976 | 65.7 | 5.8258 | 1.7409 | [5 empty] | 65.7 | 5.5719 | 1.6537 | 65.7 | 5.5704 | 1.7782 | 65.7 | 5.5184 | 2.0735 | 65.7 | 5.0495 | 1.9432 | 65.7 | 5.5544 | 1.8099
65.8 | 6.0321 | 1.7936 | 65.8 | 5.8233 | 1.697 | 65.8 | 5.759 | 1.6832 | 65.8 | 5.7388 | 1.5975 | 65.8 | 5.8341 | 1.7405 | [5 empty] | 65.8 | 5.5803 | 1.6543 | 65.8 | 5.5786 | 1.7784 | 65.8 | 5.5269 | 2.0737 | 65.8 | 5.0576 | 1.9433 | 65.8 | 5.5629 | 1.8104
65.9 | 6.0406 | 1.7931 | 65.9 | 5.8317 | 1.6973 | 65.9 | 5.7671 | 1.6827 | 65.9 | 5.7471 | 1.5974 | 65.9 | 5.8422 | 1.7407 | [5 empty] | 65.9 | 5.5884 | 1.6548 | 65.9 | 5.5872 | 1.779 | 65.9 | 5.5351 | 2.0738 | 65.9 | 5.066 | 1.9437 | 65.9 | 5.5713 | 1.8107
66 | 6.0488 | 1.7926 | 66 | 5.8401 | 1.6973 | 66 | 5.7754 | 1.6825 | 66 | 5.7556 | 1.5974 | 66 | 5.8508 | 1.7407 | [5 empty] | 66 | 5.597 | 1.6555 | 66 | 5.5955 | 1.7789 | 66 | 5.5434 | 2.0742 | 66 | 5.0746 | 1.9439 | 66 | 5.5794 | 1.8112
66.1 | 6.0569 | 1.7924 | 66.1 | 5.8483 | 1.6976 | 66.1 | 5.7839 | 1.6823 | 66.1 | 5.7638 | 1.5972 | 66.1 | 5.8592 | 1.7404 | [5 empty] | 66.1 | 5.6053 | 1.6557 | 66.1 | 5.6036 | 1.7792 | 66.1 | 5.5518 | 2.0745 | 66.1 | 5.0828 | 1.944 | 66.1 | 5.5879 | 1.8118
66.2 | 6.0655 | 1.7922 | 66.2 | 5.8566 | 1.6978 | 66.2 | 5.7921 | 1.6817 | 66.2 | 5.7721 | 1.597 | 66.2 | 5.8674 | 1.7406 | [5 empty] | 66.2 | 5.6134 | 1.6559 | 66.2 | 5.6121 | 1.7796 | 66.2 | 5.5601 | 2.0744 | 66.2 | 5.0909 | 1.9441 | 66.2 | 5.5964 | 1.8119
66.3 | 6.0739 | 1.7919 | 66.3 | 5.865 | 1.6978 | 66.3 | 5.8004 | 1.6815 | 66.3 | 5.7804 | 1.5968 | 66.3 | 5.8759 | 1.7404 | [5 empty] | 66.3 | 5.6217 | 1.6564 | 66.3 | 5.6206 | 1.7799 | 66.3 | 5.5684 | 2.0746 | 66.3 | 5.0994 | 1.9445 | 66.3 | 5.6045 | 1.812
66.4 | 6.0821 | 1.7915 | 66.4 | 5.8733 | 1.6977 | 66.4 | 5.8088 | 1.6815 | 66.4 | 5.7889 | 1.5968 | 66.4 | 5.8843 | 1.7399 | [5 empty] | 66.4 | 5.6302 | 1.6572 | 66.4 | 5.6286 | 1.78 | 66.4 | 5.5768 | 2.0753 | 66.4 | 5.1079 | 1.9444 | 66.4 | 5.6129 | 1.8126
66.5 | 6.0906 | 1.7914 | 66.5 | 5.8816 | 1.6979 | 66.5 | 5.8173 | 1.6812 | 66.5 | 5.7971 | 1.5961 | 66.5 | 5.8924 | 1.74 | [5 empty] | 66.5 | 5.6385 | 1.6573 | 66.5 | 5.6371 | 1.7803 | 66.5 | 5.5853 | 2.075 | 66.5 | 5.1159 | 1.9447 | 66.5 | 5.6214 | 1.813
66.6 | 6.0989 | 1.791 | 66.6 | 5.8901 | 1.6984 | 66.6 | 5.8254 | 1.6807 | 66.6 | 5.8054 | 1.5963 | 66.6 | 5.9008 | 1.7399 | [5 empty] | 66.6 | 5.6467 | 1.6578 | 66.6 | 5.6458 | 1.7804 | 66.6 | 5.5934 | 2.0749 | 66.6 | 5.1244 | 1.9453 | 66.6 | 5.6295 | 1.8131
66.7 | 6.1071 | 1.7903 | 66.7 | 5.8984 | 1.6983 | 66.7 | 5.8337 | 1.6807 | 66.7 | 5.8139 | 1.5964 | 66.7 | 5.9093 | 1.74 | [5 empty] | 66.7 | 5.6552 | 1.6566 | 66.7 | 5.6537 | 1.7805 | 66.7 | 5.6016 | 2.0749 | 66.7 | 5.1331 | 1.9451 | 66.7 | 5.6378 | 1.8134
66.8 | 6.1154 | 1.7902 | 66.8 | 5.9067 | 1.6984 | 66.8 | 5.8421 | 1.6802 | 66.8 | 5.8221 | 1.5962 | 66.8 | 5.9174 | 1.7396 | [5 empty] | 66.8 | 5.6636 | 1.6571 | 66.8 | 5.6621 | 1.7811 | 66.8 | 5.6103 | 2.0753 | 66.8 | 5.141 | 1.945 | 66.8 | 5.6463 | 1.8141
66.9 | 6.1237 | 1.7897 | 66.9 | 5.9151 | 1.6987 | 66.9 | 5.8504 | 1.68 | 66.9 | 5.8303 | 1.5958 | 66.9 | 5.9257 | 1.7396 | [5 empty] | 66.9 | 5.6718 | 1.6572 | 66.9 | 5.6705 | 1.7812 | 66.9 | 5.6184 | 2.0752 | 66.9 | 5.1494 | 1.9451 | 66.9 | 5.6547 | 1.8144
67 | 6.1321 | 1.7891 | 67 | 5.9233 | 1.6984 | 67 | 5.8587 | 1.6799 | 67 | 5.8387 | 1.5955 | 67 | 5.9342 | 1.7396 | [5 empty] | 67 | 5.6801 | 1.6579 | 67 | 5.6787 | 1.7811 | 67 | 5.6267 | 2.0753 | 67 | 5.1578 | 1.9455 | 67 | 5.6628 | 1.8147
67.1 | 6.1404 | 1.7886 | 67.1 | 5.9316 | 1.6987 | 67.1 | 5.8673 | 1.6794 | 67.1 | 5.8471 | 1.5954 | 67.1 | 5.9425 | 1.7395 | [5 empty] | 67.1 | 5.6886 | 1.6577 | 67.1 | 5.687 | 1.7816 | 67.1 | 5.6352 | 2.0757 | 67.1 | 5.1659 | 1.9454 | 67.1 | 5.6713 | 1.8154
67.2 | 6.1488 | 1.7883 | 67.2 | 5.9401 | 1.699 | 67.2 | 5.8757 | 1.6791 | 67.2 | 5.8553 | 1.5956 | 67.2 | 5.9506 | 1.7393 | [5 empty] | 67.2 | 5.6968 | 1.6583 | 67.2 | 5.6954 | 1.7819 | 67.2 | 5.6436 | 2.0755 | 67.2 | 5.1744 | 1.9461 | 67.2 | 5.6796 | 1.8153
67.3 | 6.1572 | 1.788 | 67.3 | 5.9484 | 1.6991 | 67.3 | 5.8838 | 1.6788 | 67.3 | 5.8637 | 1.5949 | 67.3 | 5.9591 | 1.7393 | [5 empty] | 67.3 | 5.7051 | 1.6584 | 67.3 | 5.7038 | 1.7818 | 67.3 | 5.6517 | 2.0759 | 67.3 | 5.1827 | 1.9462 | 67.3 | 5.6876 | 1.8157
67.4 | 6.1654 | 1.7872 | 67.4 | 5.9566 | 1.6992 | 67.4 | 5.8921 | 1.6785 | 67.4 | 5.8722 | 1.5948 | 67.4 | 5.9674 | 1.7393 | [5 empty] | 67.4 | 5.7136 | 1.659 | 67.4 | 5.7121 | 1.7823 | 67.4 | 5.6601 | 2.0763 | 67.4 | 5.1911 | 1.9465 | 67.4 | 5.6962 | 1.8164
67.5 | 6.1738 | 1.7868 | 67.5 | 5.9651 | 1.6997 | 67.5 | 5.9006 | 1.6783 | 67.5 | 5.8805 | 1.5949 | 67.5 | 5.9757 | 1.7391 | [5 empty] | 67.5 | 5.722 | 1.6593 | 67.5 | 5.7204 | 1.7824 | 67.5 | 5.6686 | 2.0765 | 67.5 | 5.1994 | 1.9465 | 67.5 | 5.7046 | 1.8165
67.6 | 6.1821 | 1.7864 | 67.6 | 5.9734 | 1.6996 | 67.6 | 5.9087 | 1.678 | 67.6 | 5.8888 | 1.5948 | 67.6 | 5.9841 | 1.7391 | [5 empty] | 67.6 | 5.7302 | 1.6595 | 67.6 | 5.7288 | 1.7825 | 67.6 | 5.6768 | 2.0767 | 67.6 | 5.2077 | 1.947 | 67.6 | 5.7128 | 1.8167
67.7 | 6.1904 | 1.7857 | 67.7 | 5.9816 | 1.6995 | 67.7 | 5.9171 | 1.6776 | 67.7 | 5.8972 | 1.5944 | 67.7 | 5.9926 | 1.7392 | [5 empty] | 67.7 | 5.7385 | 1.6598 | 67.7 | 5.7371 | 1.7828 | 67.7 | 5.6851 | 2.0773 | 67.7 | 5.2162 | 1.9471 | 67.7 | 5.7214 | 1.8177
67.8 | 6.1988 | 1.7853 | 67.8 | 5.9898 | 1.6998 | 67.8 | 5.9256 | 1.6771 | 67.8 | 5.9054 | 1.5942 | 67.8 | 6.0009 | 1.7392 | [5 empty] | 67.8 | 5.7469 | 1.66 | 67.8 | 5.7454 | 1.7832 | 67.8 | 5.6936 | 2.0775 | 67.8 | 5.2243 | 1.9472 | 67.8 | 5.7297 | 1.8178
67.9 | 6.2073 | 1.7847 | 67.9 | 5.9984 | 1.7001 | 67.9 | 5.9338 | 1.6767 | 67.9 | 5.9137 | 1.5941 | 67.9 | 6.0091 | 1.7389 | [5 empty] | 67.9 | 5.755 | 1.6605 | 67.9 | 5.7538 | 1.7836 | 67.9 | 5.7019 | 2.0776 | 67.9 | 5.2326 | 1.9475 | 67.9 | 5.7379 | 1.8179
68 | 6.2156 | 1.7841 | 68 | 6.0067 | 1.7 | 68 | 5.9421 | 1.6765 | 68 | 5.9221 | 1.5939 | 68 | 6.0175 | 1.7391 | [5 empty] | 68 | 5.7634 | 1.6608 | 68 | 5.7622 | 1.7837 | 68 | 5.71 | 2.0779 | 68 | 5.2411 | 1.9477 | 68 | 5.7461 | 1.8186
68.1 | 6.2237 | 1.7838 | 68.1 | 6.0149 | 1.7001 | 68.1 | 5.9506 | 1.6764 | 68.1 | 5.9305 | 1.5937 | 68.1 | 6.0258 | 1.7387 | [5 empty] | 68.1 | 5.772 | 1.6614 | 68.1 | 5.7704 | 1.7838 | 68.1 | 5.7184 | 2.0778 | 68.1 | 5.2495 | 1.9479 | 68.1 | 5.7545 | 1.819
68.2 | 6.2322 | 1.7835 | 68.2 | 6.0235 | 1.7004 | 68.2 | 5.9589 | 1.6759 | 68.2 | 5.9387 | 1.5935 | 68.2 | 6.0341 | 1.7388 | [5 empty] | 68.2 | 5.7802 | 1.6613 | 68.2 | 5.7788 | 1.784 | 68.2 | 5.7269 | 2.0782 | 68.2 | 5.2578 | 1.9484 | 68.2 | 5.7629 | 1.8194
68.3 | 6.2406 | 1.7829 | 68.3 | 6.0318 | 1.7005 | 68.3 | 5.967 | 1.6757 | 68.3 | 5.9471 | 1.5934 | 68.3 | 6.0424 | 1.7389 | [5 empty] | 68.3 | 5.7884 | 1.6619 | 68.3 | 5.7873 | 1.7842 | 68.3 | 5.7351 | 2.0783 | 68.3 | 5.2661 | 1.9488 | 68.3 | 5.7711 | 1.8196
68.4 | 6.2486 | 1.7825 | 68.4 | 6.0399 | 1.7006 | 68.4 | 5.9755 | 1.6756 | 68.4 | 5.9555 | 1.5931 | 68.4 | 6.0509 | 1.7389 | [5 empty] | 68.4 | 5.7969 | 1.6625 | 68.4 | 5.7953 | 1.7841 | 68.4 | 5.7434 | 2.0788 | 68.4 | 5.2746 | 1.9486 | 68.4 | 5.7796 | 1.8203
68.5 | 6.2571 | 1.7824 | 68.5 | 6.0483 | 1.7007 | 68.5 | 5.9839 | 1.6749 | 68.5 | 5.9636 | 1.5927 | 68.5 | 6.0591 | 1.7385 | [5 empty] | 68.5 | 5.8051 | 1.6628 | 68.5 | 5.8038 | 1.7845 | 68.5 | 5.752 | 2.0793 | 68.5 | 5.2825 | 1.9487 | 68.5 | 5.788 | 1.8206
68.6 | 6.2656 | 1.7817 | 68.6 | 6.0567 | 1.701 | 68.6 | 5.9921 | 1.6749 | 68.6 | 5.9719 | 1.5927 | 68.6 | 6.0674 | 1.7385 | [5 empty] | 68.6 | 5.8133 | 1.6632 | 68.6 | 5.8123 | 1.7851 | 68.6 | 5.7602 | 2.0792 | 68.6 | 5.291 | 1.9492 | 68.6 | 5.7962 | 1.8208
68.7 | 6.2738 | 1.7813 | 68.7 | 6.0649 | 1.7009 | 68.7 | 6.0007 | 1.6748 | 68.7 | 5.9805 | 1.5925 | 68.7 | 6.0758 | 1.7385 | [5 empty] | 68.7 | 5.8219 | 1.6638 | 68.7 | 5.8203 | 1.7847 | 68.7 | 5.7684 | 2.0794 | 68.7 | 5.2995 | 1.9494 | 68.7 | 5.8044 | 1.8212
68.8 | 6.2821 | 1.7809 | 68.8 | 6.0733 | 1.701 | 68.8 | 6.009 | 1.6744 | 68.8 | 5.9887 | 1.5916 | 68.8 | 6.084 | 1.738 | [5 empty] | 68.8 | 5.8303 | 1.6641 | 68.8 | 5.8286 | 1.785 | 68.8 | 5.7769 | 2.0798 | 68.8 | 5.3076 | 1.9496 | 68.8 | 5.8129 | 1.8216
68.9 | 6.2906 | 1.7804 | 68.9 | 6.0817 | 1.7012 | 68.9 | 6.0171 | 1.6741 | 68.9 | 5.997 | 1.5916 | 68.9 | 6.0923 | 1.738 | [5 empty] | 68.9 | 5.8384 | 1.6645 | 68.9 | 5.8372 | 1.7857 | 68.9 | 5.7851 | 2.0797 | 68.9 | 5.3159 | 1.9499 | 68.9 | 5.8213 | 1.8216
69 | 6.2987 | 1.7794 | 69 | 6.0901 | 1.7011 | 69 | 6.0254 | 1.6738 | 69 | 6.0056 | 1.5914 | 69 | 6.1009 | 1.738 | [5 empty] | 69 | 5.8469 | 1.6652 | 69 | 5.8456 | 1.7853 | 69 | 5.7934 | 2.0799 | 69 | 5.3246 | 1.9499 | 69 | 5.8294 | 1.8222
69.1 | 6.3069 | 1.7791 | 69.1 | 6.0982 | 1.701 | 69.1 | 6.0338 | 1.6735 | 69.1 | 6.0139 | 1.5911 | 69.1 | 6.1091 | 1.7375 | [5 empty] | 69.1 | 5.8553 | 1.6652 | 69.1 | 5.8536 | 1.7857 | 69.1 | 5.8018 | 2.0802 | 69.1 | 5.3328 | 1.9498 | 69.1 | 5.8379 | 1.8228
69.2 | 6.3156 | 1.7787 | 69.2 | 6.1066 | 1.7014 | 69.2 | 6.0421 | 1.6733 | 69.2 | 6.0221 | 1.591 | 69.2 | 6.1174 | 1.7374 | [5 empty] | 69.2 | 5.8634 | 1.6653 | 69.2 | 5.862 | 1.7857 | 69.2 | 5.8102 | 2.0799 | 69.2 | 5.3409 | 1.9502 | 69.2 | 5.8465 | 1.8228
69.3 | 6.3239 | 1.7781 | 69.3 | 6.115 | 1.7013 | 69.3 | 6.0504 | 1.673 | 69.3 | 6.0304 | 1.5908 | 69.3 | 6.1258 | 1.7373 | [5 empty] | 69.3 | 5.8718 | 1.6656 | 69.3 | 5.8706 | 1.7863 | 69.3 | 5.8183 | 2.0803 | 69.3 | 5.3494 | 1.9505 | 69.3 | 5.8546 | 1.8231
69.4 | 6.3321 | 1.7779 | 69.4 | 6.1233 | 1.7013 | 69.4 | 6.0587 | 1.6727 | 69.4 | 6.0389 | 1.5904 | 69.4 | 6.1342 | 1.7373 | [5 empty] | 69.4 | 5.8801 | 1.6663 | 69.4 | 5.8786 | 1.7863 | 69.4 | 5.8268 | 2.0807 | 69.4 | 5.3578 | 1.9506 | 69.4 | 5.8629 | 1.8236
69.5 | 6.3406 | 1.7774 | 69.5 | 6.1316 | 1.7016 | 69.5 | 6.0673 | 1.6724 | 69.5 | 6.047 | 1.5904 | 69.5 | 6.1424 | 1.7371 | [5 empty] | 69.5 | 5.8885 | 1.6666 | 69.5 | 5.8871 | 1.7867 | 69.5 | 5.8352 | 2.0808 | 69.5 | 5.3659 | 1.9506 | 69.5 | 5.8714 | 1.8238
69.6 | 6.3489 | 1.7771 | 69.6 | 6.1401 | 1.7015 | 69.6 | 6.0754 | 1.6721 | 69.6 | 6.0554 | 1.59 | 69.6 | 6.1508 | 1.737 | [5 empty] | 69.6 | 5.8967 | 1.6671 | 69.6 | 5.8957 | 1.7872 | 69.6 | 5.8434 | 2.0808 | 69.6 | 5.3744 | 1.9512 | 69.6 | 5.8794 | 1.8241
69.7 | 6.3571 | 1.7766 | 69.7 | 6.1484 | 1.7016 | 69.7 | 6.0837 | 1.6719 | 69.7 | 6.0638 | 1.5896 | 69.7 | 6.1593 | 1.7368 | [5 empty] | 69.7 | 5.9052 | 1.6678 | 69.7 | 5.9037 | 1.7868 | 69.7 | 5.8516 | 2.0812 | 69.7 | 5.3831 | 1.9514 | 69.7 | 5.8877 | 1.8246
69.8 | 6.3654 | 1.776 | 69.8 | 6.1567 | 1.702 | 69.8 | 6.0922 | 1.6718 | 69.8 | 6.0721 | 1.5891 | 69.8 | 6.1674 | 1.7368 | [5 empty] | 69.8 | 5.9136 | 1.6683 | 69.8 | 5.9121 | 1.7873 | 69.8 | 5.8602 | 2.0816 | 69.8 | 5.391 | 1.9515 | 69.8 | 5.8964 | 1.825
69.9 | 6.3738 | 1.7756 | 69.9 | 6.1651 | 1.702 | 69.9 | 6.1005 | 1.6711 | 69.9 | 6.0803 | 1.5891 | 69.9 | 6.1757 | 1.737 | [5 empty] | 69.9 | 5.9218 | 1.6684 | 69.9 | 5.9205 | 1.7877 | 69.9 | 5.8684 | 2.0814 | 69.9 | 5.3994 | 1.9519 | 69.9 | 5.9047 | 1.8254
70 | 6.3821 | 1.7752 | 70 | 6.1733 | 1.7018 | 70 | 6.1087 | 1.6709 | 70 | 6.0887 | 1.589 | 70 | 6.1842 | 1.7367 | [5 empty] | 70 | 5.9301 | 1.6689 | 70 | 5.9288 | 1.7876 | 70 | 5.8767 | 2.0821 | 70 | 5.4078 | 1.9519 | 70 | 5.9128 | 1.8257
70.1 | 6.3903 | 1.7749 | 70.1 | 6.1816 | 1.702 | 70.1 | 6.1173 | 1.6706 | 70.1 | 6.0971 | 1.5888 | 70.1 | 6.1926 | 1.7363 | [5 empty] | 70.1 | 5.9385 | 1.6694 | 70.1 | 5.9371 | 1.7881 | 70.1 | 5.8853 | 2.0826 | 70.1 | 5.4159 | 1.9518 | 70.1 | 5.9213 | 1.8265
70.2 | 6.3987 | 1.7745 | 70.2 | 6.19 | 1.7025 | 70.2 | 6.1257 | 1.6706 | 70.2 | 6.1053 | 1.5887 | 70.2 | 6.2007 | 1.7361 | [5 empty] | 70.2 | 5.9468 | 1.6698 | 70.2 | 5.9454 | 1.7883 | 70.2 | 5.8936 | 2.0824 | 70.2 | 5.4243 | 1.9521 | 70.2 | 5.9296 | 1.8265
70.3 | 6.4073 | 1.7744 | 70.3 | 6.1984 | 1.7025 | 70.3 | 6.1338 | 1.6703 | 70.3 | 6.1137 | 1.5886 | 70.3 | 6.209 | 1.736 | [5 empty] | 70.3 | 5.9551 | 1.67 | 70.3 | 5.9538 | 1.7883 | 70.3 | 5.9017 | 2.0825 | 70.3 | 5.4328 | 1.9529 | 70.3 | 5.9377 | 1.8267
70.4 | 6.4154 | 1.7737 | 70.4 | 6.2066 | 1.7025 | 70.4 | 6.1422 | 1.6698 | 70.4 | 6.1222 | 1.5883 | 70.4 | 6.2174 | 1.7359 | [5 empty] | 70.4 | 5.9636 | 1.6704 | 70.4 | 5.9622 | 1.7886 | 70.4 | 5.9101 | 2.0828 | 70.4 | 5.4411 | 1.9527 | 70.4 | 5.9462 | 1.8274
70.5 | 6.4238 | 1.7737 | 70.5 | 6.2151 | 1.7028 | 70.5 | 6.1506 | 1.6696 | 70.5 | 6.1305 | 1.5882 | 70.5 | 6.2257 | 1.7358 | [5 empty] | 70.5 | 5.972 | 1.671 | 70.5 | 5.9704 | 1.7889 | 70.5 | 5.9186 | 2.0829 | 70.5 | 5.4494 | 1.953 | 70.5 | 5.9546 | 1.8274
70.6 | 6.4322 | 1.7734 | 70.6 | 6.2234 | 1.7027 | 70.6 | 6.1587 | 1.6691 | 70.6 | 6.1388 | 1.5882 | 70.6 | 6.2341 | 1.7356 | [5 empty] | 70.6 | 5.9801 | 1.6715 | 70.6 | 5.9788 | 1.7888 | 70.6 | 5.9268 | 2.0834 | 70.6 | 5.4577 | 1.9533 | 70.6 | 5.9628 | 1.8276
70.7 | 6.4404 | 1.7732 | 70.7 | 6.2316 | 1.7029 | 70.7 | 6.1671 | 1.6694 | 70.7 | 6.1473 | 1.5881 | 70.7 | 6.2425 | 1.7356 | [5 empty] | 70.7 | 5.9885 | 1.6722 | 70.7 | 5.9871 | 1.7892 | 70.7 | 5.9351 | 2.0837 | 70.7 | 5.4661 | 1.9534 | 70.7 | 5.9713 | 1.8285
70.8 | 6.4488 | 1.7731 | 70.8 | 6.2399 | 1.703 | 70.8 | 6.1756 | 1.6691 | 70.8 | 6.1554 | 1.5878 | 70.8 | 6.2508 | 1.7353 | [5 empty] | 70.8 | 5.9969 | 1.6723 | 70.8 | 5.9953 | 1.7893 | 70.8 | 5.9436 | 2.0839 | 70.8 | 5.4743 | 1.9534 | 70.8 | 5.9797 | 1.8287
70.9 | 6.4573 | 1.7729 | 70.9 | 6.2484 | 1.7028 | 70.9 | 6.1839 | 1.6687 | 70.9 | 6.1636 | 1.5878 | 70.9 | 6.2591 | 1.7352 | [5 empty] | 70.9 | 6.005 | 1.6727 | 70.9 | 6.0037 | 1.7893 | 70.9 | 5.9518 | 2.0841 | 70.9 | 5.4827 | 1.9536 | 70.9 | 5.9879 | 1.8286
71 | 6.4656 | 1.7724 | 71 | 6.2567 | 1.7027 | 71 | 6.1921 | 1.6686 | 71 | 6.1721 | 1.5878 | 71 | 6.2675 | 1.7351 | [5 empty] | 71 | 6.0134 | 1.6733 | 71 | 6.0123 | 1.7894 | 71 | 5.96 | 2.0845 | 71 | 5.4911 | 1.9538 | 71 | 5.9961 | 1.8291
71.1 | 6.4738 | 1.7722 | 71.1 | 6.2649 | 1.7032 | 71.1 | 6.2006 | 1.6683 | 71.1 | 6.1805 | 1.5872 | 71.1 | 6.2758 | 1.7346 | [5 empty] | 71.1 | 6.0219 | 1.6736 | 71.1 | 6.0205 | 1.7894 | 71.1 | 5.9684 | 2.085 | 71.1 | 5.4995 | 1.9537 | 71.1 | 6.0046 | 1.8295
71.2 | 6.4821 | 1.7723 | 71.2 | 6.2734 | 1.7031 | 71.2 | 6.2088 | 1.6681 | 71.2 | 6.1887 | 1.5871 | 71.2 | 6.2841 | 1.7344 | [5 empty] | 71.2 | 6.0302 | 1.6739 | 71.2 | 6.0289 | 1.7895 | 71.2 | 5.9769 | 2.0851 | 71.2 | 5.5077 | 1.9539 | 71.2 | 6.0129 | 1.8297
71.3 | 6.4906 | 1.7716 | 71.3 | 6.2818 | 1.7029 | 71.3 | 6.217 | 1.6679 | 71.3 | 6.1971 | 1.5873 | 71.3 | 6.2924 | 1.7345 | [5 empty] | 71.3 | 6.0384 | 1.6744 | 71.3 | 6.0373 | 1.7895 | 71.3 | 5.985 | 2.0851 | 71.3 | 5.5161 | 1.9541 | 71.3 | 6.0211 | 1.8299
71.4 | 6.4986 | 1.7714 | 71.4 | 6.29 | 1.7029 | 71.4 | 6.2256 | 1.6677 | 71.4 | 6.2056 | 1.587 | 71.4 | 6.3009 | 1.7337 | [5 empty] | 71.4 | 6.047 | 1.6751 | 71.4 | 6.0453 | 1.7888 | 71.4 | 5.9934 | 2.0854 | 71.4 | 5.5246 | 1.9542 | 71.4 | 6.0296 | 1.8306
71.5 | 6.5071 | 1.7715 | 71.5 | 6.2984 | 1.7032 | 71.5 | 6.2339 | 1.6674 | 71.5 | 6.2136 | 1.5867 | 71.5 | 6.3091 | 1.734 | [5 empty] | 71.5 | 6.0552 | 1.6752 | 71.5 | 6.0537 | 1.7892 | 71.5 | 6.0019 | 2.0856 | 71.5 | 5.5326 | 1.9544 | 71.5 | 6.0381 | 1.8308
71.6 | 6.5155 | 1.7711 | 71.6 | 6.3067 | 1.703 | 71.6 | 6.2421 | 1.6669 | 71.6 | 6.2219 | 1.5867 | 71.6 | 6.3174 | 1.7339 | [5 empty] | 71.6 | 6.0633 | 1.6754 | 71.6 | 6.0623 | 1.7892 | 71.6 | 6.0101 | 2.0857 | 71.6 | 5.541 | 1.9544 | 71.6 | 6.0462 | 1.831
71.7 | 6.5237 | 1.7709 | 71.7 | 6.3149 | 1.7031 | 71.7 | 6.2506 | 1.667 | 71.7 | 6.2305 | 1.5867 | 71.7 | 6.3259 | 1.7337 | [5 empty] | 71.7 | 6.0719 | 1.6764 | 71.7 | 6.0704 | 1.7894 | 71.7 | 6.0184 | 2.0859 | 71.7 | 5.5495 | 1.9548 | 71.7 | 6.0544 | 1.8314
71.8 | 6.5321 | 1.771 | 71.8 | 6.3233 | 1.7034 | 71.8 | 6.259 | 1.6669 | 71.8 | 6.2387 | 1.5863 | 71.8 | 6.3341 | 1.7333 | [5 empty] | 71.8 | 6.0803 | 1.6761 | 71.8 | 6.0786 | 1.7898 | 71.8 | 6.0269 | 2.0865 | 71.8 | 5.5576 | 1.9544 | 71.8 | 6.0629 | 1.8317
71.9 | 6.5406 | 1.7709 | 71.9 | 6.3318 | 1.7034 | 71.9 | 6.2671 | 1.6663 | 71.9 | 6.247 | 1.5867 | 71.9 | 6.3422 | 1.733 | [5 empty] | 71.9 | 6.0884 | 1.6766 | 71.9 | 6.0872 | 1.79 | 71.9 | 6.0351 | 2.0862 | 71.9 | 5.5659 | 1.9548 | 71.9 | 6.0713 | 1.8319
72 | 6.5488 | 1.7702 | 72 | 6.3401 | 1.7034 | 72 | 6.2754 | 1.6662 | 72 | 6.2556 | 1.5867 | 72 | 6.3508 | 1.7333 | [5 empty] | 72 | 6.097 | 1.6768 | 72 | 6.0955 | 1.7899 | 72 | 6.0434 | 2.0867 | 72 | 5.5746 | 1.9552 | 72 | 6.0794 | 1.8323
72.1 | 6.5569 | 1.7703 | 72.1 | 6.3482 | 1.7034 | 72.1 | 6.2838 | 1.6656 | 72.1 | 6.2639 | 1.5861 | 72.1 | 6.3591 | 1.7328 | [5 empty] | 72.1 | 6.1053 | 1.6773 | 72.1 | 6.1036 | 1.79 | 72.1 | 6.0518 | 2.087 | 72.1 | 5.5828 | 1.9548 | 72.1 | 6.0879 | 1.8327
72.2 | 6.5655 | 1.7703 | 72.2 | 6.3566 | 1.7036 | 72.2 | 6.2921 | 1.6655 | 72.2 | 6.2721 | 1.586 | 72.2 | 6.3674 | 1.733 | [5 empty] | 72.2 | 6.1134 | 1.6774 | 72.2 | 6.1121 | 1.7906 | 72.2 | 6.0602 | 2.0871 | 72.2 | 5.5909 | 1.9549 | 72.2 | 6.0964 | 1.8329
72.3 | 6.5739 | 1.77 | 72.3 | 6.3651 | 1.7035 | 72.3 | 6.3004 | 1.6655 | 72.3 | 6.2804 | 1.5859 | 72.3 | 6.3759 | 1.7328 | [5 empty] | 72.3 | 6.1217 | 1.678 | 72.3 | 6.1206 | 1.7904 | 72.3 | 6.0684 | 2.0874 | 72.3 | 5.5994 | 1.9554 | 72.3 | 6.1045 | 1.8331
72.4 | 6.5821 | 1.7696 | 72.4 | 6.3733 | 1.7035 | 72.4 | 6.3088 | 1.6653 | 72.4 | 6.2888 | 1.5857 | 72.4 | 6.3842 | 1.7326 | [5 empty] | 72.4 | 6.1302 | 1.6787 | 72.4 | 6.1286 | 1.7904 | 72.4 | 6.0769 | 2.0879 | 72.4 | 5.6079 | 1.9553 | 72.4 | 6.1129 | 1.8335
72.5 | 6.5906 | 1.7699 | 72.5 | 6.3817 | 1.7035 | 72.5 | 6.3174 | 1.665 | 72.5 | 6.297 | 1.5857 | 72.5 | 6.3924 | 1.7326 | [5 empty] | 72.5 | 6.1384 | 1.6789 | 72.5 | 6.1371 | 1.791 | 72.5 | 6.0852 | 2.0881 | 72.5 | 5.6159 | 1.9554 | 72.5 | 6.1214 | 1.8337
72.6 | 6.5989 | 1.7695 | 72.6 | 6.3901 | 1.7036 | 72.6 | 6.3254 | 1.6646 | 72.6 | 6.3054 | 1.5855 | 72.6 | 6.4008 | 1.7324 | [5 empty] | 72.6 | 6.1467 | 1.6793 | 72.6 | 6.1458 | 1.7912 | 72.6 | 6.0933 | 2.0877 | 72.6 | 5.6244 | 1.9557 | 72.6 | 6.1294 | 1.8338
72.7 | 6.6071 | 1.7692 | 72.7 | 6.3984 | 1.7036 | 72.7 | 6.3337 | 1.6644 | 72.7 | 6.3139 | 1.5854 | 72.7 | 6.4093 | 1.7324 | [5 empty] | 72.7 | 6.1551 | 1.68 | 72.7 | 6.1538 | 1.7911 | 72.7 | 6.1017 | 2.088 | 72.7 | 5.633 | 1.9559 | 72.7 | 6.1378 | 1.8345
72.8 | 6.6154 | 1.7693 | 72.8 | 6.4066 | 1.7035 | 72.8 | 6.3422 | 1.6643 | 72.8 | 6.3222 | 1.5854 | 72.8 | 6.4174 | 1.7319 | [5 empty] | 72.8 | 6.1636 | 1.6804 | 72.8 | 6.1621 | 1.7915 | 72.8 | 6.1102 | 2.0884 | 72.8 | 5.6409 | 1.9558 | 72.8 | 6.1463 | 1.8346
72.9 | 6.6238 | 1.7693 | 72.9 | 6.4151 | 1.7034 | 72.9 | 6.3505 | 1.6639 | 72.9 | 6.3303 | 1.5853 | 72.9 | 6.4257 | 1.732 | [5 empty] | 72.9 | 6.1718 | 1.6807 | 72.9 | 6.1705 | 1.7917 | 72.9 | 6.1184 | 2.0881 | 72.9 | 5.6494 | 1.9562 | 72.9 | 6.1547 | 1.8347
73 | 6.6321 | 1.769 | 73 | 6.4234 | 1.703 | 73 | 6.3587 | 1.6638 | 73 | 6.3387 | 1.5849 | 73 | 6.4342 | 1.7319 | [5 empty] | 73 | 6.1801 | 1.6811 | 73 | 6.1787 | 1.7913 | 73 | 6.1268 | 2.0885 | 73 | 5.6578 | 1.956 | 73 | 6.1628 | 1.8352
73.1 | 6.6403 | 1.7687 | 73.1 | 6.4316 | 1.7028 | 73.1 | 6.3673 | 1.6637 | 73.1 | 6.3471 | 1.5847 | 73.1 | 6.4426 | 1.7316 | [5 empty] | 73.1 | 6.1885 | 1.6814 | 73.1 | 6.1871 | 1.7919 | 73.1 | 6.1353 | 2.0872 | 73.1 | 5.666 | 1.9557 | 73.1 | 6.1713 | 1.8357
73.2 | 6.6487 | 1.7685 | 73.2 | 6.44 | 1.7031 | 73.2 | 6.3757 | 1.6633 | 73.2 | 6.3553 | 1.5846 | 73.2 | 6.4507 | 1.7315 | [5 empty] | 73.2 | 6.1968 | 1.6821 | 73.2 | 6.1954 | 1.7922 | 73.2 | 6.1436 | 2.0865 | 73.2 | 5.6743 | 1.9563 | 73.2 | 6.1796 | 1.8357
73.3 | 6.6573 | 1.7684 | 73.3 | 6.4484 | 1.7026 | 73.3 | 6.3837 | 1.6632 | 73.3 | 6.3638 | 1.5847 | 73.3 | 6.459 | 1.7314 | [5 empty] | 73.3 | 6.2051 | 1.6828 | 73.3 | 6.2039 | 1.7922 | 73.3 | 6.1517 | 2.0867 | 73.3 | 5.6827 | 1.9567 | 73.3 | 6.1876 | 1.8357
73.4 | 6.6654 | 1.768 | 73.4 | 6.4566 | 1.7025 | 73.4 | 6.3921 | 1.6631 | 73.4 | 6.3722 | 1.5845 | 73.4 | 6.4674 | 1.7312 | [5 empty] | 73.4 | 6.2136 | 1.6833 | 73.4 | 6.2121 | 1.7927 | 73.4 | 6.1601 | 2.0864 | 73.4 | 5.6911 | 1.9566 | 73.4 | 6.1963 | 1.8365
73.5 | 6.6737 | 1.7681 | 73.5 | 6.4651 | 1.7028 | 73.5 | 6.4006 | 1.6628 | 73.5 | 6.3805 | 1.5842 | 73.5 | 6.4756 | 1.7311 | [5 empty] | 73.5 | 6.2219 | 1.6834 | 73.5 | 6.2204 | 1.7928 | 73.5 | 6.1686 | 2.0864 | 73.5 | 5.6994 | 1.9569 | 73.5 | 6.2047 | 1.8367
73.6 | 6.6821 | 1.7678 | 73.6 | 6.4735 | 1.7025 | 73.6 | 6.4087 | 1.6624 | 73.6 | 6.3888 | 1.5843 | 73.6 | 6.4841 | 1.7311 | [5 empty] | 73.6 | 6.2301 | 1.6838 | 73.6 | 6.2288 | 1.7931 | 73.6 | 6.1767 | 2.0863 | 73.6 | 5.7078 | 1.957 | 73.6 | 6.2128 | 1.8368
73.7 | 6.6904 | 1.768 | 73.7 | 6.4816 | 1.7022 | 73.7 | 6.4171 | 1.6624 | 73.7 | 6.3972 | 1.584 | 73.7 | 6.4926 | 1.731 | [5 empty] | 73.7 | 6.2385 | 1.6846 | 73.7 | 6.2371 | 1.7931 | 73.7 | 6.185 | 2.0868 | 73.7 | 5.7161 | 1.957 | 73.7 | 6.2213 | 1.8373
73.8 | 6.6987 | 1.7681 | 73.8 | 6.4897 | 1.7023 | 73.8 | 6.4256 | 1.6621 | 73.8 | 6.4054 | 1.5836 | 73.8 | 6.501 | 1.7309 | [5 empty] | 73.8 | 6.2469 | 1.6847 | 73.8 | 6.2454 | 1.7935 | 73.8 | 6.1936 | 2.087 | 73.8 | 5.7244 | 1.957 | 73.8 | 6.2297 | 1.8375
73.9 | 6.7073 | 1.768 | 73.9 | 6.4984 | 1.7023 | 73.9 | 6.4338 | 1.6618 | 73.9 | 6.4137 | 1.5836 | 73.9 | 6.5091 | 1.7309 | [5 empty] | 73.9 | 6.255 | 1.685 | 73.9 | 6.2537 | 1.7939 | 73.9 | 6.2019 | 2.087 | 73.9 | 5.7327 | 1.9573 | 73.9 | 6.2378 | 1.8376
74 | 6.7156 | 1.7679 | 74 | 6.5067 | 1.702 | 74 | 6.4421 | 1.6619 | 74 | 6.4221 | 1.5835 | 74 | 6.5174 | 1.7304 | [5 empty] | 74 | 6.2634 | 1.6858 | 74 | 6.2623 | 1.7941 | 74 | 6.21 | 2.0873 | 74 | 5.7411 | 1.9576 | 74 | 6.2461 | 1.8382
74.1 | 6.7238 | 1.7676 | 74.1 | 6.515 | 1.7023 | 74.1 | 6.4506 | 1.6618 | 74.1 | 6.4304 | 1.5833 | 74.1 | 6.5257 | 1.7303 | [5 empty] | 74.1 | 6.2719 | 1.6859 | 74.1 | 6.2704 | 1.7942 | 74.1 | 6.2184 | 2.087 | 74.1 | 5.7495 | 1.9576 | 74.1 | 6.2546 | 1.8385
74.2 | 6.7321 | 1.7676 | 74.2 | 6.5234 | 1.7022 | 74.2 | 6.4588 | 1.6616 | 74.2 | 6.4387 | 1.5831 | 74.2 | 6.5341 | 1.7301 | [5 empty] | 74.2 | 6.2801 | 1.6863 | 74.2 | 6.2788 | 1.7942 | 74.2 | 6.2268 | 2.0872 | 74.2 | 5.7578 | 1.9579 | 74.2 | 6.2629 | 1.8384
74.3 | 6.7406 | 1.7674 | 74.3 | 6.5317 | 1.7019 | 74.3 | 6.4669 | 1.6613 | 74.3 | 6.4471 | 1.5835 | 74.3 | 6.5424 | 1.7302 | [5 empty] | 74.3 | 6.2884 | 1.6869 | 74.3 | 6.2873 | 1.7947 | 74.3 | 6.2351 | 2.0873 | 74.3 | 5.7661 | 1.9579 | 74.3 | 6.2711 | 1.8388
74.4 | 6.7486 | 1.7672 | 74.4 | 6.5399 | 1.7019 | 74.4 | 6.4755 | 1.6614 | 74.4 | 6.4556 | 1.5833 | 74.4 | 6.5509 | 1.7299 | [5 empty] | 74.4 | 6.2969 | 1.6874 | 74.4 | 6.2953 | 1.7945 | 74.4 | 6.2434 | 2.0874 | 74.4 | 5.7746 | 1.9581 | 74.4 | 6.2796 | 1.8392
74.5 | 6.7571 | 1.7674 | 74.5 | 6.5484 | 1.7018 | 74.5 | 6.4839 | 1.6611 | 74.5 | 6.4637 | 1.5827 | 74.5 | 6.5591 | 1.7295 | [5 empty] | 74.5 | 6.3052 | 1.6876 | 74.5 | 6.3037 | 1.7949 | 74.5 | 6.2519 | 2.0876 | 74.5 | 5.7826 | 1.9579 | 74.5 | 6.288 | 1.8393
74.6 | 6.7656 | 1.7671 | 74.6 | 6.5568 | 1.7018 | 74.6 | 6.4921 | 1.6607 | 74.6 | 6.4719 | 1.5832 | 74.6 | 6.5674 | 1.7295 | [5 empty] | 74.6 | 6.3133 | 1.6882 | 74.6 | 6.3123 | 1.7953 | 74.6 | 6.2602 | 2.0875 | 74.6 | 5.791 | 1.9584 | 74.6 | 6.2962 | 1.8395
74.7 | 6.7738 | 1.767 | 74.7 | 6.5649 | 1.7018 | 74.7 | 6.5006 | 1.6608 | 74.7 | 6.4805 | 1.583 | 74.7 | 6.5759 | 1.7296 | [5 empty] | 74.7 | 6.3219 | 1.6888 | 74.7 | 6.3203 | 1.7949 | 74.7 | 6.2684 | 2.0875 | 74.7 | 5.7996 | 1.9586 | 74.7 | 6.3044 | 1.8399
74.8 | 6.7821 | 1.767 | 74.8 | 6.5733 | 1.7018 | 74.8 | 6.509 | 1.6606 | 74.8 | 6.4888 | 1.5829 | 74.8 | 6.5841 | 1.7292 | [5 empty] | 74.8 | 6.3303 | 1.6887 | 74.8 | 6.3286 | 1.7953 | 74.8 | 6.2769 | 2.0882 | 74.8 | 5.8076 | 1.9582 | 74.8 | 6.3129 | 1.84
74.9 | 6.7906 | 1.767 | 74.9 | 6.5818 | 1.7016 | 74.9 | 6.5171 | 1.6602 | 74.9 | 6.4971 | 1.583 | 74.9 | 6.5923 | 1.729 | [5 empty] | 74.9 | 6.3384 | 1.6891 | 74.9 | 6.3373 | 1.7962 | 74.9 | 6.2851 | 2.0877 | 74.9 | 5.8159 | 1.9586 | 74.9 | 6.3212 | 1.84
75 | 6.7988 | 1.7667 | 75 | 6.5901 | 1.7018 | 75 | 6.5254 | 1.6601 | 75 | 6.5056 | 1.5832 | 75 | 6.6008 | 1.7286 | [5 empty] | 75 | 6.347 | 1.6898 | 75 | 6.3455 | 1.796 | 75 | 6.2934 | 2.0883 | 75 | 5.8246 | 1.9588 | 75 | 6.3294 | 1.8403
75.1 | 6.8069 | 1.7667 | 75.1 | 6.5982 | 1.7017 | 75.1 | 6.5338 | 1.6599 | 75.1 | 6.5138 | 1.5829 | 75.1 | 6.6091 | 1.7283 | [5 empty] | 75.1 | 6.3553 | 1.6901 | 75.1 | 6.3536 | 1.7962 | 75.1 | 6.3018 | 2.0883 | 75.1 | 5.8328 | 1.9583 | 75.1 | 6.3379 | 1.8406
75.2 | 6.8155 | 1.7667 | 75.2 | 6.6066 | 1.7018 | 75.2 | 6.5422 | 1.6596 | 75.2 | 6.522 | 1.583 | 75.2 | 6.6174 | 1.7282 | [5 empty] | 75.2 | 6.3634 | 1.69 | 75.2 | 6.3621 | 1.7963 | 75.2 | 6.3102 | 2.0883 | 75.2 | 5.8409 | 1.9588 | 75.2 | 6.3464 | 1.8407
75.3 | 6.8238 | 1.7666 | 75.3 | 6.615 | 1.7018 | 75.3 | 6.5504 | 1.6595 | 75.3 | 6.5304 | 1.5831 | 75.3 | 6.6259 | 1.7281 | [5 empty] | 75.3 | 6.3717 | 1.6903 | 75.3 | 6.3706 | 1.7966 | 75.3 | 6.3184 | 2.0886 | 75.3 | 5.8494 | 1.9589 | 75.3 | 6.3546 | 1.8409
75.4 | 6.832 | 1.7662 | 75.4 | 6.6232 | 1.7018 | 75.4 | 6.5588 | 1.6595 | 75.4 | 6.5389 | 1.5831 | 75.4 | 6.6343 | 1.7277 | [5 empty] | 75.4 | 6.3802 | 1.691 | 75.4 | 6.3787 | 1.7966 | 75.4 | 6.3268 | 2.0891 | 75.4 | 5.8579 | 1.9588 | 75.4 | 6.3628 | 1.8414
75.5 | 6.8407 | 1.7666 | 75.5 | 6.6316 | 1.7019 | 75.5 | 6.5673 | 1.6593 | 75.5 | 6.5471 | 1.5832 | 75.5 | 6.6424 | 1.7273 | [5 empty] | 75.5 | 6.3885 | 1.691 | 75.5 | 6.3871 | 1.7969 | 75.5 | 6.3352 | 2.0892 | 75.5 | 5.8659 | 1.9591 | 75.5 | 6.3714 | 1.8415
75.6 | 6.849 | 1.7665 | 75.6 | 6.6402 | 1.7018 | 75.6 | 6.5755 | 1.659 | 75.6 | 6.5554 | 1.5832 | 75.6 | 6.6507 | 1.7272 | [5 empty] | 75.6 | 6.3967 | 1.6915 | 75.6 | 6.3957 | 1.7972 | 75.6 | 6.3433 | 2.0888 | 75.6 | 5.8744 | 1.9591 | 75.6 | 6.3795 | 1.8417
75.7 | 6.8571 | 1.766 | 75.7 | 6.6485 | 1.7019 | 75.7 | 6.5838 | 1.6588 | 75.7 | 6.5639 | 1.5833 | 75.7 | 6.6592 | 1.7269 | [5 empty] | 75.7 | 6.4051 | 1.6919 | 75.7 | 6.4038 | 1.7971 | 75.7 | 6.3516 | 2.0894 | 75.7 | 5.883 | 1.9593 | 75.7 | 6.3878 | 1.8421
75.8 | 6.8654 | 1.766 | 75.8 | 6.6567 | 1.7019 | 75.8 | 6.5922 | 1.6586 | 75.8 | 6.5721 | 1.5832 | 75.8 | 6.6674 | 1.7267 | [5 empty] | 75.8 | 6.4136 | 1.6921 | 75.8 | 6.4121 | 1.7975 | 75.8 | 6.3602 | 2.0898 | 75.8 | 5.891 | 1.9594 | 75.8 | 6.3963 | 1.8423
75.9 | 6.8738 | 1.766 | 75.9 | 6.6651 | 1.702 | 75.9 | 6.6005 | 1.6585 | 75.9 | 6.5804 | 1.5836 | 75.9 | 6.6757 | 1.7266 | [5 empty] | 75.9 | 6.4218 | 1.6926 | 75.9 | 6.4205 | 1.7978 | 75.9 | 6.3684 | 2.0896 | 75.9 | 5.8994 | 1.9596 | 75.9 | 6.4047 | 1.8425
76 | 6.8821 | 1.766 | 76 | 6.6733 | 1.7015 | 76 | 6.6087 | 1.6584 | 76 | 6.5887 | 1.5835 | 76 | 6.6843 | 1.7264 | [5 empty] | 76 | 6.4301 | 1.6931 | 76 | 6.4288 | 1.7977 | 76 | 6.3768 | 2.0899 | 76 | 5.9079 | 1.9598 | 76 | 6.4128 | 1.8427
76.1 | 6.8904 | 1.766 | 76.1 | 6.6816 | 1.7019 | 76.1 | 6.6172 | 1.6582 | 76.1 | 6.5971 | 1.5832 | 76.1 | 6.6926 | 1.726 | [5 empty] | 76.1 | 6.4386 | 1.6933 | 76.1 | 6.437 | 1.7982 | 76.1 | 6.3853 | 2.0907 | 76.1 | 5.9159 | 1.9596 | 76.1 | 6.4213 | 1.8429
76.2 | 6.8987 | 1.7657 | 76.2 | 6.69 | 1.702 | 76.2 | 6.6256 | 1.6581 | 76.2 | 6.6052 | 1.5832 | 76.2 | 6.7006 | 1.7258 | [5 empty] | 76.2 | 6.4468 | 1.6935 | 76.2 | 6.4454 | 1.7985 | 76.2 | 6.3936 | 2.0903 | 76.2 | 5.9243 | 1.9601 | 76.2 | 6.4296 | 1.8431
76.3 | 6.9072 | 1.766 | 76.3 | 6.6984 | 1.7019 | 76.3 | 6.6337 | 1.6579 | 76.3 | 6.6137 | 1.5836 | 76.3 | 6.709 | 1.7256 | [5 empty] | 76.3 | 6.4551 | 1.6939 | 76.3 | 6.4539 | 1.7985 | 76.3 | 6.4017 | 2.0902 | 76.3 | 5.9327 | 1.9602 | 76.3 | 6.4377 | 1.8434
76.4 | 6.9154 | 1.7654 | 76.4 | 6.7066 | 1.7018 | 76.4 | 6.6421 | 1.6579 | 76.4 | 6.6223 | 1.5835 | 76.4 | 6.7175 | 1.7256 | [5 empty] | 76.4 | 6.4636 | 1.6945 | 76.4 | 6.4621 | 1.7989 | 76.4 | 6.4101 | 2.0904 | 76.4 | 5.9411 | 1.9603 | 76.4 | 6.4462 | 1.8439
76.5 | 6.9237 | 1.7654 | 76.5 | 6.715 | 1.7021 | 76.5 | 6.6506 | 1.6575 | 76.5 | 6.6306 | 1.5836 | 76.5 | 6.7258 | 1.7254 | [5 empty] | 76.5 | 6.472 | 1.6947 | 76.5 | 6.4704 | 1.7991 | 76.5 | 6.4186 | 2.0906 | 76.5 | 5.9494 | 1.9605 | 76.5 | 6.4546 | 1.8437
76.6 | 6.9322 | 1.7652 | 76.6 | 6.7234 | 1.7021 | 76.6 | 6.6587 | 1.6573 | 76.6 | 6.6388 | 1.5838 | 76.6 | 6.734 | 1.725 | [5 empty] | 76.6 | 6.4802 | 1.695 | 76.6 | 6.4788 | 1.7993 | 76.6 | 6.4268 | 2.0907 | 76.6 | 5.9578 | 1.9606 | 76.6 | 6.4627 | 1.8437
76.7 | 6.9404 | 1.7649 | 76.7 | 6.7316 | 1.7019 | 76.7 | 6.6671 | 1.6575 | 76.7 | 6.6472 | 1.5838 | 76.7 | 6.7426 | 1.7249 | [5 empty] | 76.7 | 6.4885 | 1.6956 | 76.7 | 6.4871 | 1.7993 | 76.7 | 6.4351 | 2.0909 | 76.7 | 5.9661 | 1.9608 | 76.7 | 6.4714 | 1.8446
76.8 | 6.9487 | 1.765 | 76.8 | 6.7399 | 1.7021 | 76.8 | 6.6756 | 1.6573 | 76.8 | 6.6553 | 1.5835 | 76.8 | 6.7509 | 1.7246 | [5 empty] | 76.8 | 6.4969 | 1.6954 | 76.8 | 6.4954 | 1.7997 | 76.8 | 6.4436 | 2.0915 | 76.8 | 5.9744 | 1.9607 | 76.8 | 6.4797 | 1.8448
76.9 | 6.9573 | 1.7651 | 76.9 | 6.7484 | 1.7021 | 76.9 | 6.6838 | 1.6571 | 76.9 | 6.6637 | 1.5837 | 76.9 | 6.7591 | 1.7243 | [5 empty] | 76.9 | 6.505 | 1.6957 | 76.9 | 6.5037 | 1.7999 | 76.9 | 6.4519 | 2.0914 | 76.9 | 5.9827 | 1.961 | 76.9 | 6.4879 | 1.8446
77 | 6.9656 | 1.7645 | 77 | 6.7566 | 1.7022 | 77 | 6.6921 | 1.6569 | 77 | 6.6721 | 1.5839 | 77 | 6.7675 | 1.7242 | [5 empty] | 77 | 6.5134 | 1.6963 | 77 | 6.5123 | 1.8003 | 77 | 6.46 | 2.0918 | 77 | 5.9911 | 1.961 | 77 | 6.4961 | 1.8448
77.1 | 6.9738 | 1.7645 | 77.1 | 6.7649 | 1.7023 | 77.1 | 6.7006 | 1.6569 | 77.1 | 6.6805 | 1.5839 | 77.1 | 6.7757 | 1.724 | [5 empty] | 77.1 | 6.5219 | 1.6964 | 77.1 | 6.5204 | 1.8007 | 77.1 | 6.4684 | 2.0919 | 77.1 | 5.9995 | 1.9611 | 77.1 | 6.5045 | 1.8451
77.2 | 6.9821 | 1.7643 | 77.2 | 6.7735 | 1.7025 | 77.2 | 6.7088 | 1.6567 | 77.2 | 6.6886 | 1.5838 | 77.2 | 6.784 | 1.7239 | [5 empty] | 77.2 | 6.5302 | 1.6969 | 77.2 | 6.5288 | 1.8006 | 77.2 | 6.4769 | 2.0921 | 77.2 | 6.0077 | 1.9614 | 77.2 | 6.5129 | 1.8452
77.3 | 6.9906 | 1.7643 | 77.3 | 6.7818 | 1.702 | 77.3 | 6.717 | 1.6564 | 77.3 | 6.6971 | 1.5843 | 77.3 | 6.7924 | 1.7238 | [5 empty] | 77.3 | 6.5384 | 1.6971 | 77.3 | 6.5373 | 1.8009 | 77.3 | 6.485 | 2.0924 | 77.3 | 6.0161 | 1.9616 | 77.3 | 6.5211 | 1.8452
77.4 | 6.9986 | 1.764 | 77.4 | 6.7899 | 1.7019 | 77.4 | 6.7256 | 1.6562 | 77.4 | 6.7055 | 1.5838 | 77.4 | 6.8009 | 1.7237 | [5 empty] | 77.4 | 6.5469 | 1.6977 | 77.4 | 6.5454 | 1.8009 | 77.4 | 6.4934 | 2.0924 | 77.4 | 6.0246 | 1.9617 | 77.4 | 6.5296 | 1.8458
77.5 | 7.0071 | 1.764 | 77.5 | 6.7984 | 1.702 | 77.5 | 6.7339 | 1.656 | 77.5 | 6.7137 | 1.584 | 77.5 | 6.8091 | 1.7232 | [5 empty] | 77.5 | 6.5551 | 1.6975 | 77.5 | 6.5537 | 1.8013 | 77.5 | 6.502 | 2.0931 | 77.5 | 6.0326 | 1.9615 | 77.5 | 6.538 | 1.8459
77.6 | 7.0156 | 1.764 | 77.6 | 6.8068 | 1.7016 | 77.6 | 6.7421 | 1.656 | 77.6 | 6.7219 | 1.5841 | 77.6 | 6.8175 | 1.7232 | [5 empty] | 77.6 | 6.5633 | 1.6983 | 77.6 | 6.5623 | 1.8014 | 77.6 | 6.5102 | 2.093 | 77.6 | 6.041 | 1.9616 | 77.6 | 6.5461 | 1.8461
77.7 | 7.0238 | 1.7638 | 77.7 | 6.8149 | 1.7017 | 77.7 | 6.7506 | 1.6559 | 77.7 | 6.7306 | 1.5842 | 77.7 | 6.8259 | 1.7228 | [5 empty] | 77.7 | 6.5719 | 1.6986 | 77.7 | 6.5704 | 1.8015 | 77.7 | 6.5184 | 2.0932 | 77.7 | 6.0495 | 1.9618 | 77.7 | 6.5544 | 1.8465
77.8 | 7.0321 | 1.7639 | 77.8 | 6.8233 | 1.7017 | 77.8 | 6.7589 | 1.6559 | 77.8 | 6.7387 | 1.5841 | 77.8 | 6.8341 | 1.7224 | [5 empty] | 77.8 | 6.5803 | 1.6988 | 77.8 | 6.5786 | 1.8019 | 77.8 | 6.5269 | 2.0933 | 77.8 | 6.0576 | 1.9618 | 77.8 | 6.5629 | 1.8466
77.9 | 7.0406 | 1.764 | 77.9 | 6.8318 | 1.7017 | 77.9 | 6.7671 | 1.6554 | 77.9 | 6.7469 | 1.584 | 77.9 | 6.8422 | 1.7224 | [5 empty] | 77.9 | 6.5884 | 1.6991 | 77.9 | 6.5872 | 1.8026 | 77.9 | 6.5351 | 2.093 | 77.9 | 6.066 | 1.9622 | 77.9 | 6.5712 | 1.8468
78 | 7.0488 | 1.7637 | 78 | 6.8401 | 1.7013 | 78 | 6.7754 | 1.6552 | 78 | 6.7556 | 1.5845 | 78 | 6.8508 | 1.7224 | [5 empty] | 78 | 6.5969 | 1.6996 | 78 | 6.5955 | 1.8022 | 78 | 6.5434 | 2.0937 | 78 | 6.0746 | 1.9624 | 78 | 6.5794 | 1.8468
78.1 | 7.0569 | 1.7635 | 78.1 | 6.8482 | 1.7008 | 78.1 | 6.7838 | 1.6551 | 78.1 | 6.7639 | 1.5843 | 78.1 | 6.8592 | 1.7221 | [5 empty] | 78.1 | 6.6054 | 1.6997 | 78.1 | 6.6036 | 1.8025 | 78.1 | 6.5519 | 2.0942 | 78.1 | 6.0827 | 1.962 | 78.1 | 6.5879 | 1.8474
78.2 | 7.0656 | 1.7635 | 78.2 | 6.8566 | 1.7 | 78.2 | 6.7921 | 1.6548 | 78.2 | 6.7721 | 1.5842 | 78.2 | 6.8674 | 1.7219 | [5 empty] | 78.2 | 6.6134 | 1.7001 | 78.2 | 6.6121 | 1.8031 | 78.2 | 6.5602 | 2.0938 | 78.2 | 6.0909 | 1.9621 | 78.2 | 6.5964 | 1.8474
78.3 | 7.0739 | 1.7635 | 78.3 | 6.865 | 1.6997 | 78.3 | 6.8004 | 1.6547 | 78.3 | 6.7804 | 1.5844 | 78.3 | 6.8758 | 1.7218 | [5 empty] | 78.3 | 6.6217 | 1.7005 | 78.3 | 6.6206 | 1.8031 | 78.3 | 6.5684 | 2.0943 | 78.3 | 6.0994 | 1.9628 | 78.3 | 6.6046 | 1.8477
78.4 | 7.0821 | 1.763 | 78.4 | 6.8733 | 1.6995 | 78.4 | 6.8088 | 1.655 | 78.4 | 6.7888 | 1.5844 | 78.4 | 6.8843 | 1.7213 | [5 empty] | 78.4 | 6.6301 | 1.7007 | 78.4 | 6.6286 | 1.8033 | 78.4 | 6.5769 | 2.0947 | 78.4 | 6.1079 | 1.9628 | 78.4 | 6.6129 | 1.848
78.5 | 7.0906 | 1.7632 | 78.5 | 6.8816 | 1.6996 | 78.5 | 6.8172 | 1.6548 | 78.5 | 6.797 | 1.5847 | 78.5 | 6.8924 | 1.7215 | [5 empty] | 78.5 | 6.6384 | 1.701 | 78.5 | 6.6371 | 1.8039 | 78.5 | 6.5852 | 2.0945 | 78.5 | 6.1159 | 1.9626 | 78.5 | 6.6213 | 1.848
78.6 | 7.0989 | 1.7628 | 78.6 | 6.8901 | 1.6996 | 78.6 | 6.8254 | 1.6544 | 78.6 | 6.8054 | 1.5847 | 78.6 | 6.9008 | 1.7213 | [5 empty] | 78.6 | 6.6467 | 1.7017 | 78.6 | 6.6458 | 1.8043 | 78.6 | 6.5933 | 2.0942 | 78.6 | 6.1244 | 1.9628 | 78.6 | 6.6294 | 1.8479
78.7 | 7.1071 | 1.7627 | 78.7 | 6.8984 | 1.6993 | 78.7 | 6.8337 | 1.6545 | 78.7 | 6.8139 | 1.5846 | 78.7 | 6.9092 | 1.7212 | [5 empty] | 78.7 | 6.6552 | 1.7019 | 78.7 | 6.6538 | 1.8041 | 78.7 | 6.6016 | 2.0945 | 78.7 | 6.133 | 1.9631 | 78.7 | 6.6378 | 1.8486
78.8 | 7.1154 | 1.7629 | 78.8 | 6.9067 | 1.6993 | 78.8 | 6.8421 | 1.654 | 78.8 | 6.8222 | 1.5848 | 78.8 | 6.9174 | 1.7209 | [5 empty] | 78.8 | 6.6637 | 1.702 | 78.8 | 6.6621 | 1.8044 | 78.8 | 6.6102 | 2.0948 | 78.8 | 6.141 | 1.9629 | 78.8 | 6.6463 | 1.8485
78.9 | 7.1238 | 1.763 | 78.9 | 6.9151 | 1.6992 | 78.9 | 6.8505 | 1.654 | 78.9 | 6.8303 | 1.5848 | 78.9 | 6.9257 | 1.7207 | [5 empty] | 78.9 | 6.6718 | 1.7014 | 78.9 | 6.6705 | 1.8049 | 78.9 | 6.6184 | 2.0946 | 78.9 | 6.1494 | 1.9631 | 78.9 | 6.6547 | 1.8488
79 | 7.132 | 1.7627 | 79 | 6.9233 | 1.699 | 79 | 6.8588 | 1.6537 | 79 | 6.8387 | 1.5848 | 79 | 6.9342 | 1.7208 | [5 empty] | 79 | 6.6801 | 1.7017 | 79 | 6.6788 | 1.8048 | 79 | 6.6268 | 2.0953 | 79 | 6.1579 | 1.9633 | 79 | 6.6627 | 1.8488
79.1 | 7.1404 | 1.7625 | 79.1 | 6.9316 | 1.6989 | 79.1 | 6.8673 | 1.6538 | 79.1 | 6.8471 | 1.5847 | 79.1 | 6.9425 | 1.7204 | [5 empty] | 79.1 | 6.6885 | 1.702 | 79.1 | 6.6871 | 1.8055 | 79.1 | 6.6353 | 2.0959 | 79.1 | 6.166 | 1.9629 | 79.1 | 6.6713 | 1.8491
79.2 | 7.1488 | 1.7628 | 79.2 | 6.94 | 1.6991 | 79.2 | 6.8757 | 1.6535 | 79.2 | 6.8554 | 1.5851 | 79.2 | 6.9507 | 1.7203 | [5 empty] | 79.2 | 6.6968 | 1.7023 | 79.2 | 6.6954 | 1.8058 | 79.2 | 6.6436 | 2.0956 | 79.2 | 6.1743 | 1.9632 | 79.2 | 6.6796 | 1.8491
79.3 | 7.1574 | 1.7626 | 79.3 | 6.9484 | 1.699 | 79.3 | 6.8838 | 1.6533 | 79.3 | 6.8637 | 1.5851 | 79.3 | 6.9591 | 1.7201 | [5 empty] | 79.3 | 6.7051 | 1.7025 | 79.3 | 6.7038 | 1.8059 | 79.3 | 6.6518 | 2.0958 | 79.3 | 6.1827 | 1.9636 | 79.3 | 6.6877 | 1.8492
79.4 | 7.1654 | 1.7625 | 79.4 | 6.9566 | 1.699 | 79.4 | 6.8922 | 1.6532 | 79.4 | 6.8723 | 1.5856 | 79.4 | 6.9674 | 1.7201 | [5 empty] | 79.4 | 6.7136 | 1.7029 | 79.4 | 6.7121 | 1.8063 | 79.4 | 6.6601 | 2.0962 | 79.4 | 6.1911 | 1.9634 | 79.4 | 6.6963 | 1.8495
79.5 | 7.1737 | 1.7623 | 79.5 | 6.9651 | 1.6993 | 79.5 | 6.9006 | 1.6531 | 79.5 | 6.8805 | 1.5855 | 79.5 | 6.9756 | 1.7199 | [5 empty] | 79.5 | 6.722 | 1.7029 | 79.5 | 6.7204 | 1.8066 | 79.5 | 6.6686 | 2.0962 | 79.5 | 6.1994 | 1.9637 | 79.5 | 6.7047 | 1.8496
79.6 | 7.1821 | 1.7621 | 79.6 | 6.9734 | 1.6994 | 79.6 | 6.9087 | 1.6529 | 79.6 | 6.8888 | 1.5857 | 79.6 | 6.9841 | 1.7198 | [5 empty] | 79.6 | 6.7301 | 1.7031 | 79.6 | 6.7288 | 1.8068 | 79.6 | 6.6767 | 2.0966 | 79.6 | 6.2077 | 1.9636 | 79.6 | 6.7127 | 1.8496
79.7 | 7.1904 | 1.762 | 79.7 | 6.9816 | 1.699 | 79.7 | 6.9171 | 1.6528 | 79.7 | 6.8972 | 1.586 | 79.7 | 6.9925 | 1.7198 | [5 empty] | 79.7 | 6.7385 | 1.7037 | 79.7 | 6.7371 | 1.8068 | 79.7 | 6.6851 | 2.0967 | 79.7 | 6.2161 | 1.9635 | 79.7 | 6.7213 | 1.8502
79.8 | 7.1988 | 1.7618 | 79.8 | 6.9899 | 1.699 | 79.8 | 6.9256 | 1.6527 | 79.8 | 6.9054 | 1.586 | 79.8 | 7.0008 | 1.7193 | [5 empty] | 79.8 | 6.7469 | 1.7039 | 79.8 | 6.7453 | 1.807 | 79.8 | 6.6936 | 2.097 | 79.8 | 6.2244 | 1.9636 | 79.8 | 6.7297 | 1.8503
79.9 | 7.2073 | 1.762 | 79.9 | 6.9984 | 1.6988 | 79.9 | 6.9338 | 1.6525 | 79.9 | 6.9137 | 1.5862 | 79.9 | 7.009 | 1.7191 | [5 empty] | 79.9 | 6.755 | 1.7039 | 79.9 | 6.7538 | 1.8074 | 79.9 | 6.7019 | 2.0971 | 79.9 | 6.2327 | 1.964 | 79.9 | 6.7379 | 1.8503
80 | 7.2156 | 1.7617 | 80 | 7.0067 | 1.6989 | 80 | 6.9421 | 1.6523 | 80 | 6.9221 | 1.5865 | 80 | 7.0175 | 1.7191 | [5 empty] | 80 | 6.7634 | 1.7046 | 80 | 6.7622 | 1.8076 | 80 | 6.7099 | 2.0973 | 80 | 6.2411 | 1.9641 | 80 | 6.7462 | 1.8508
80.1 | 7.2238 | 1.7618 | 80.1 | 7.0149 | 1.6992 | 80.1 | 6.9506 | 1.6523 | 80.1 | 6.9305 | 1.5864 | 80.1 | 7.0258 | 1.7189 | [5 empty] | 80.1 | 6.7719 | 1.7045 | 80.1 | 6.7704 | 1.8082 | 80.1 | 6.7184 | 2.0978 | 80.1 | 6.2495 | 1.9639 | 80.1 | 6.7545 | 1.8509
80.2 | 7.2321 | 1.7616 | 80.2 | 7.0234 | 1.6994 | 80.2 | 6.9588 | 1.6517 | 80.2 | 6.9387 | 1.5867 | 80.2 | 7.0341 | 1.7186 | [5 empty] | 80.2 | 6.7802 | 1.7049 | 80.2 | 6.7788 | 1.8086 | 80.2 | 6.7268 | 2.0981 | 80.2 | 6.2577 | 1.964 | 80.2 | 6.7629 | 1.8509
80.3 | 7.2406 | 1.7613 | 80.3 | 7.0318 | 1.6991 | 80.3 | 6.9669 | 1.6517 | 80.3 | 6.9472 | 1.5872 | 80.3 | 7.0424 | 1.7187 | [5 empty] | 80.3 | 6.7884 | 1.7051 | 80.3 | 6.7873 | 1.8088 | 80.3 | 6.7351 | 2.0984 | 80.3 | 6.2661 | 1.9642 | 80.3 | 6.7711 | 1.8511
80.4 | 7.2487 | 1.7613 | 80.4 | 7.0399 | 1.6994 | 80.4 | 6.9756 | 1.6516 | 80.4 | 6.9555 | 1.5872 | 80.4 | 7.0509 | 1.7185 | [5 empty] | 80.4 | 6.797 | 1.7055 | 80.4 | 6.7954 | 1.8088 | 80.4 | 6.7434 | 2.0986 | 80.4 | 6.2746 | 1.9643 | 80.4 | 6.7796 | 1.8514
80.5 | 7.2571 | 1.7611 | 80.5 | 7.0484 | 1.6994 | 80.5 | 6.9839 | 1.6513 | 80.5 | 6.9636 | 1.5868 | 80.5 | 7.0591 | 1.7184 | [5 empty] | 80.5 | 6.8052 | 1.7058 | 80.5 | 6.8037 | 1.8093 | 80.5 | 6.7519 | 2.0989 | 80.5 | 6.2826 | 1.964 | 80.5 | 6.7881 | 1.8519
80.6 | 7.2656 | 1.7611 | 80.6 | 7.0568 | 1.6994 | 80.6 | 6.9921 | 1.651 | 80.6 | 6.9719 | 1.5873 | 80.6 | 7.0674 | 1.718 | [5 empty] | 80.6 | 6.8132 | 1.706 | 80.6 | 6.8123 | 1.8096 | 80.6 | 6.7602 | 2.099 | 80.6 | 6.291 | 1.9644 | 80.6 | 6.7962 | 1.8518
80.7 | 7.2738 | 1.7606 | 80.7 | 7.065 | 1.6991 | 80.7 | 7.0006 | 1.6509 | 80.7 | 6.9806 | 1.5873 | 80.7 | 7.0759 | 1.7179 | [5 empty] | 80.7 | 6.8219 | 1.7066 | 80.7 | 6.8204 | 1.8098 | 80.7 | 6.7684 | 2.099 | 80.7 | 6.2996 | 1.9643 | 80.7 | 6.8044 | 1.8521
80.8 | 7.2821 | 1.7607 | 80.8 | 7.0733 | 1.6995 | 80.8 | 7.0089 | 1.6506 | 80.8 | 6.9887 | 1.5874 | 80.8 | 7.0841 | 1.7176 | [5 empty] | 80.8 | 6.8303 | 1.7069 | 80.8 | 6.8286 | 1.8102 | 80.8 | 6.7769 | 2.0996 | 80.8 | 6.3076 | 1.9643 | 80.8 | 6.8129 | 1.8523
80.9 | 7.2906 | 1.7606 | 80.9 | 7.0817 | 1.6996 | 80.9 | 7.0171 | 1.6506 | 80.9 | 6.997 | 1.5875 | 80.9 | 7.0922 | 1.7176 | [5 empty] | 80.9 | 6.8384 | 1.707 | 80.9 | 6.8372 | 1.8107 | 80.9 | 6.7851 | 2.0991 | 80.9 | 6.3159 | 1.9647 | 80.9 | 6.8212 | 1.8525
81 | 7.2988 | 1.7603 | 81 | 7.0901 | 1.6996 | 81 | 7.0254 | 1.6504 | 81 | 7.0056 | 1.5877 | 81 | 7.1008 | 1.7173 | [5 empty] | 81 | 6.8471 | 1.7076 | 81 | 6.8455 | 1.8106 | 81 | 6.7934 | 2.0997 | 81 | 6.3246 | 1.9651 | 81 | 6.8294 | 1.8524
81.1 | 7.3069 | 1.7602 | 81.1 | 7.0982 | 1.6999 | 81.1 | 7.0338 | 1.6502 | 81.1 | 7.0138 | 1.5877 | 81.1 | 7.1091 | 1.717 | [5 empty] | 81.1 | 6.8553 | 1.7079 | 81.1 | 6.8536 | 1.8108 | 81.1 | 6.8018 | 2.1004 | 81.1 | 6.3328 | 1.9647 | 81.1 | 6.8379 | 1.853
81.2 | 7.3154 | 1.7598 | 81.2 | 7.1066 | 1.6998 | 81.2 | 7.0421 | 1.6501 | 81.2 | 7.022 | 1.5878 | 81.2 | 7.1174 | 1.7171 | [5 empty] | 81.2 | 6.8634 | 1.708 | 81.2 | 6.8621 | 1.8113 | 81.2 | 6.8102 | 2.1002 | 81.2 | 6.3409 | 1.9646 | 81.2 | 6.8464 | 1.853
81.3 | 7.3239 | 1.7597 | 81.3 | 7.1151 | 1.6999 | 81.3 | 7.0503 | 1.6499 | 81.3 | 7.0304 | 1.5881 | 81.3 | 7.1259 | 1.717 | [5 empty] | 81.3 | 6.8717 | 1.7086 | 81.3 | 6.8706 | 1.8116 | 81.3 | 6.8184 | 2.1006 | 81.3 | 6.3494 | 1.965 | 81.3 | 6.8545 | 1.853
81.4 | 7.3321 | 1.7597 | 81.4 | 7.1232 | 1.6998 | 81.4 | 7.0588 | 1.65 | 81.4 | 7.0389 | 1.5881 | 81.4 | 7.1342 | 1.7166 | [5 empty] | 81.4 | 6.8802 | 1.709 | 81.4 | 6.8787 | 1.8116 | 81.4 | 6.8268 | 2.101 | 81.4 | 6.3578 | 1.9651 | 81.4 | 6.8629 | 1.8535
81.5 | 7.3407 | 1.7597 | 81.5 | 7.1316 | 1.6998 | 81.5 | 7.0673 | 1.65 | 81.5 | 7.047 | 1.5881 | 81.5 | 7.1424 | 1.7164 | [5 empty] | 81.5 | 6.8885 | 1.7094 | 81.5 | 6.8871 | 1.8122 | 81.5 | 6.8353 | 2.1012 | 81.5 | 6.3659 | 1.9652 | 81.5 | 6.8714 | 1.8536
81.6 | 7.3489 | 1.7595 | 81.6 | 7.1401 | 1.7001 | 81.6 | 7.0754 | 1.6495 | 81.6 | 7.0554 | 1.5881 | 81.6 | 7.1508 | 1.7163 | [5 empty] | 81.6 | 6.8967 | 1.7095 | 81.6 | 6.8957 | 1.8126 | 81.6 | 6.8434 | 2.1012 | 81.6 | 6.3744 | 1.9656 | 81.6 | 6.8795 | 1.8535
81.7 | 7.3571 | 1.7595 | 81.7 | 7.1484 | 1.6999 | 81.7 | 7.0838 | 1.6498 | 81.7 | 7.0638 | 1.588 | 81.7 | 7.1592 | 1.716 | [5 empty] | 81.7 | 6.9051 | 1.7101 | 81.7 | 6.9038 | 1.8125 | 81.7 | 6.8516 | 2.1017 | 81.7 | 6.383 | 1.9657 | 81.7 | 6.8878 | 1.8539
81.8 | 7.3654 | 1.7593 | 81.8 | 7.1566 | 1.7001 | 81.8 | 7.0921 | 1.6495 | 81.8 | 7.0721 | 1.5882 | 81.8 | 7.1674 | 1.7159 | [5 empty] | 81.8 | 6.9136 | 1.7107 | 81.8 | 6.9121 | 1.813 | 81.8 | 6.8602 | 2.1021 | 81.8 | 6.3909 | 1.9651 | 81.8 | 6.8963 | 1.8543
81.9 | 7.3738 | 1.7594 | 81.9 | 7.1651 | 1.7 | 81.9 | 7.1005 | 1.6491 | 81.9 | 7.0804 | 1.5884 | 81.9 | 7.1757 | 1.7157 | [5 empty] | 81.9 | 6.9218 | 1.7106 | 81.9 | 6.9205 | 1.8134 | 81.9 | 6.8684 | 2.102 | 81.9 | 6.3994 | 1.9657 | 81.9 | 6.9047 | 1.8544
82 | 7.3822 | 1.7594 | 82 | 7.1734 | 1.6998 | 82 | 7.1088 | 1.649 | 82 | 7.0887 | 1.5886 | 82 | 7.1843 | 1.7156 | [5 empty] | 82 | 6.9301 | 1.7111 | 82 | 6.9288 | 1.8133 | 82 | 6.8768 | 2.1025 | 82 | 6.4078 | 1.9656 | 82 | 6.9128 | 1.8547
82.1 | 7.3904 | 1.759 | 82.1 | 7.1816 | 1.7 | 82.1 | 7.1173 | 1.6486 | 82.1 | 7.0971 | 1.5886 | 82.1 | 7.1925 | 1.7153 | [5 empty] | 82.1 | 6.9385 | 1.7114 | 82.1 | 6.937 | 1.814 | 82.1 | 6.8852 | 2.1031 | 82.1 | 6.4159 | 1.9654 | 82.1 | 6.9213 | 1.8547
82.2 | 7.3988 | 1.7587 | 82.2 | 7.19 | 1.7 | 82.2 | 7.1257 | 1.6485 | 82.2 | 7.1053 | 1.5887 | 82.2 | 7.2006 | 1.7151 | [5 empty] | 82.2 | 6.9468 | 1.7116 | 82.2 | 6.9454 | 1.8142 | 82.2 | 6.8936 | 2.103 | 82.2 | 6.4244 | 1.9657 | 82.2 | 6.9296 | 1.8548
82.3 | 7.4073 | 1.7586 | 82.3 | 7.1984 | 1.7 | 82.3 | 7.1338 | 1.6484 | 82.3 | 7.1137 | 1.5889 | 82.3 | 7.2091 | 1.7149 | [5 empty] | 82.3 | 6.9551 | 1.7122 | 82.3 | 6.9538 | 1.8144 | 82.3 | 6.9018 | 2.1034 | 82.3 | 6.4327 | 1.965 | 82.3 | 6.9376 | 1.855
82.4 | 7.4154 | 1.7582 | 82.4 | 7.2066 | 1.6999 | 82.4 | 7.1421 | 1.6486 | 82.4 | 7.1222 | 1.5892 | 82.4 | 7.2175 | 1.7147 | [5 empty] | 82.4 | 6.9636 | 1.7126 | 82.4 | 6.9621 | 1.815 | 82.4 | 6.9101 | 2.1035 | 82.4 | 6.4411 | 1.9646 | 82.4 | 6.9463 | 1.8553
82.5 | 7.4237 | 1.7582 | 82.5 | 7.215 | 1.7002 | 82.5 | 7.1506 | 1.648 | 82.5 | 7.1304 | 1.5892 | 82.5 | 7.2257 | 1.7143 | [5 empty] | 82.5 | 6.972 | 1.7128 | 82.5 | 6.9704 | 1.8152 | 82.5 | 6.9186 | 2.1038 | 82.5 | 6.4494 | 1.9651 | 82.5 | 6.9547 | 1.8556
82.6 | 7.4322 | 1.7581 | 82.6 | 7.2234 | 1.7 | 82.6 | 7.1588 | 1.6478 | 82.6 | 7.1388 | 1.5893 | 82.6 | 7.234 | 1.7141 | [5 empty] | 82.6 | 6.9801 | 1.7133 | 82.6 | 6.9788 | 1.8154 | 82.6 | 6.9267 | 2.1036 | 82.6 | 6.4577 | 1.9651 | 82.6 | 6.9628 | 1.8556
82.7 | 7.4404 | 1.7582 | 82.7 | 7.2316 | 1.6998 | 82.7 | 7.1671 | 1.6479 | 82.7 | 7.1472 | 1.5896 | 82.7 | 7.2425 | 1.714 | [5 empty] | 82.7 | 6.9885 | 1.7136 | 82.7 | 6.9871 | 1.8154 | 82.7 | 6.9351 | 2.1039 | 82.7 | 6.4661 | 1.965 | 82.7 | 6.9713 | 1.8563
82.8 | 7.4488 | 1.758 | 82.8 | 7.2399 | 1.7 | 82.8 | 7.1756 | 1.6476 | 82.8 | 7.1554 | 1.5896 | 82.8 | 7.2508 | 1.7138 | [5 empty] | 82.8 | 6.9969 | 1.7135 | 82.8 | 6.9954 | 1.8158 | 82.8 | 6.9436 | 2.1044 | 82.8 | 6.4744 | 1.9651 | 82.8 | 6.9796 | 1.8561
82.9 | 7.4572 | 1.7579 | 82.9 | 7.2484 | 1.7 | 82.9 | 7.1839 | 1.6477 | 82.9 | 7.1637 | 1.5897 | 82.9 | 7.2591 | 1.7135 | [5 empty] | 82.9 | 7.005 | 1.7139 | 82.9 | 7.0038 | 1.8162 | 82.9 | 6.9519 | 2.1046 | 82.9 | 6.4827 | 1.9654 | 82.9 | 6.9878 | 1.8562
83 | 7.4656 | 1.7579 | 83 | 7.2566 | 1.7 | 83 | 7.1921 | 1.6476 | 83 | 7.1721 | 1.5898 | 83 | 7.2674 | 1.7134 | [5 empty] | 83 | 7.0134 | 1.7147 | 83 | 7.0122 | 1.8163 | 83 | 6.96 | 2.1048 | 83 | 6.4911 | 1.9656 | 83 | 6.9961 | 1.8564
83.1 | 7.4738 | 1.7579 | 83.1 | 7.2649 | 1.6999 | 83.1 | 7.2006 | 1.6473 | 83.1 | 7.1805 | 1.59 | 83.1 | 7.2758 | 1.7131 | [5 empty] | 83.1 | 7.022 | 1.7147 | 83.1 | 7.0205 | 1.8167 | 83.1 | 6.9684 | 2.1051 | 83.1 | 6.4995 | 1.9655 | 83.1 | 7.0046 | 1.8568
83.2 | 7.4821 | 1.7577 | 83.2 | 7.2735 | 1.7004 | 83.2 | 7.2088 | 1.6469 | 83.2 | 7.1886 | 1.59 | 83.2 | 7.2841 | 1.7129 | [5 empty] | 83.2 | 7.0302 | 1.715 | 83.2 | 7.0288 | 1.8168 | 83.2 | 6.9768 | 2.1052 | 83.2 | 6.5077 | 1.9656 | 83.2 | 7.0129 | 1.857
83.3 | 7.4906 | 1.7575 | 83.3 | 7.2818 | 1.7001 | 83.3 | 7.217 | 1.6469 | 83.3 | 7.1971 | 1.5903 | 83.3 | 7.2924 | 1.7129 | [5 empty] | 83.3 | 7.0384 | 1.7157 | 83.3 | 7.0373 | 1.8172 | 83.3 | 6.985 | 2.1054 | 83.3 | 6.5161 | 1.9658 | 83.3 | 7.0211 | 1.857
83.4 | 7.4986 | 1.7573 | 83.4 | 7.2899 | 1.7002 | 83.4 | 7.2255 | 1.6471 | 83.4 | 7.2056 | 1.5903 | 83.4 | 7.3009 | 1.7122 | [5 empty] | 83.4 | 7.0469 | 1.7157 | 83.4 | 7.0453 | 1.8171 | 83.4 | 6.9934 | 2.106 | 83.4 | 6.5246 | 1.9659 | 83.4 | 7.0296 | 1.8573
83.5 | 7.5071 | 1.7575 | 83.5 | 7.2984 | 1.7001 | 83.5 | 7.2339 | 1.6466 | 83.5 | 7.2137 | 1.5901 | 83.5 | 7.3091 | 1.712 | [5 empty] | 83.5 | 7.0551 | 1.7161 | 83.5 | 7.0537 | 1.8177 | 83.5 | 7.0019 | 2.1063 | 83.5 | 6.5325 | 1.9657 | 83.5 | 7.038 | 1.8578
83.6 | 7.5156 | 1.7571 | 83.6 | 7.3067 | 1.7001 | 83.6 | 7.2421 | 1.6463 | 83.6 | 7.2219 | 1.5902 | 83.6 | 7.3174 | 1.7118 | [5 empty] | 83.6 | 7.0633 | 1.7163 | 83.6 | 7.0622 | 1.8179 | 83.6 | 7.0102 | 2.1065 | 83.6 | 6.541 | 1.9658 | 83.6 | 7.0462 | 1.8577
83.7 | 7.5238 | 1.7567 | 83.7 | 7.315 | 1.7001 | 83.7 | 7.2507 | 1.6462 | 83.7 | 7.2305 | 1.5906 | 83.7 | 7.3258 | 1.7116 | [5 empty] | 83.7 | 7.0719 | 1.7167 | 83.7 | 7.0703 | 1.818 | 83.7 | 7.0184 | 2.1066 | 83.7 | 6.5496 | 1.966 | 83.7 | 7.0544 | 1.8581
83.8 | 7.5321 | 1.7568 | 83.8 | 7.3233 | 1.7004 | 83.8 | 7.2589 | 1.6463 | 83.8 | 7.2388 | 1.5905 | 83.8 | 7.3341 | 1.7114 | [5 empty] | 83.8 | 7.0802 | 1.7168 | 83.8 | 7.0786 | 1.8186 | 83.8 | 7.0269 | 2.107 | 83.8 | 6.5576 | 1.9659 | 83.8 | 7.0629 | 1.8581
83.9 | 7.5406 | 1.7567 | 83.9 | 7.3318 | 1.7003 | 83.9 | 7.2671 | 1.6459 | 83.9 | 7.247 | 1.5903 | 83.9 | 7.3422 | 1.7114 | [5 empty] | 83.9 | 7.0883 | 1.7171 | 83.9 | 7.0873 | 1.8191 | 83.9 | 7.0351 | 2.1064 | 83.9 | 6.5659 | 1.9662 | 83.9 | 7.0712 | 1.8582
84 | 7.5488 | 1.7562 | 84 | 7.3401 | 1.7005 | 84 | 7.2754 | 1.6457 | 84 | 7.2556 | 1.5909 | 84 | 7.3509 | 1.7112 | [5 empty] | 84 | 7.097 | 1.7178 | 84 | 7.0956 | 1.8193 | 84 | 7.0434 | 2.1068 | 84 | 6.5746 | 1.9666 | 84 | 7.0794 | 1.8588
84.1 | 7.5569 | 1.7562 | 84.1 | 7.3482 | 1.7005 | 84.1 | 7.2839 | 1.6458 | 84.1 | 7.2639 | 1.5908 | 84.1 | 7.3592 | 1.7108 | [5 empty] | 84.1 | 7.1053 | 1.7179 | 84.1 | 7.1036 | 1.8192 | 84.1 | 7.0519 | 2.1072 | 84.1 | 6.5827 | 1.9663 | 84.1 | 7.0879 | 1.8592
84.2 | 7.5655 | 1.756 | 84.2 | 7.3566 | 1.7002 | 84.2 | 7.2921 | 1.6453 | 84.2 | 7.2721 | 1.5908 | 84.2 | 7.3674 | 1.7109 | [5 empty] | 84.2 | 7.1134 | 1.718 | 84.2 | 7.112 | 1.82 | 84.2 | 7.0602 | 2.1071 | 84.2 | 6.5909 | 1.9662 | 84.2 | 7.0965 | 1.8594
84.3 | 7.5739 | 1.7561 | 84.3 | 7.365 | 1.7003 | 84.3 | 7.3004 | 1.6452 | 84.3 | 7.2804 | 1.5908 | 84.3 | 7.3758 | 1.7105 | [5 empty] | 84.3 | 7.1217 | 1.7184 | 84.3 | 7.1206 | 1.8202 | 84.3 | 7.0684 | 2.1074 | 84.3 | 6.5994 | 1.9667 | 84.3 | 7.1046 | 1.8595
84.4 | 7.5821 | 1.7561 | 84.4 | 7.3732 | 1.7 | 84.4 | 7.3088 | 1.6451 | 84.4 | 7.2888 | 1.5908 | 84.4 | 7.3843 | 1.7103 | [5 empty] | 84.4 | 7.1301 | 1.7188 | 84.4 | 7.1286 | 1.8204 | 84.4 | 7.0768 | 2.1078 | 84.4 | 6.6079 | 1.9664 | 84.4 | 7.1129 | 1.8597
84.5 | 7.5906 | 1.756 | 84.5 | 7.3816 | 1.7003 | 84.5 | 7.3173 | 1.6451 | 84.5 | 7.2971 | 1.5911 | 84.5 | 7.3924 | 1.7102 | [5 empty] | 84.5 | 7.1384 | 1.7189 | 84.5 | 7.1371 | 1.821 | 84.5 | 7.0853 | 2.1079 | 84.5 | 6.6159 | 1.9658 | 84.5 | 7.1214 | 1.8598
84.6 | 7.5989 | 1.7558 | 84.6 | 7.3901 | 1.7002 | 84.6 | 7.3254 | 1.6448 | 84.6 | 7.3054 | 1.591 | 84.6 | 7.4008 | 1.7098 | [5 empty] | 84.6 | 7.1467 | 1.7193 | 84.6 | 7.1457 | 1.8213 | 84.6 | 7.0934 | 2.1077 | 84.6 | 6.6244 | 1.9658 | 84.6 | 7.1295 | 1.8599
84.7 | 7.6071 | 1.7554 | 84.7 | 7.3984 | 1.6997 | 84.7 | 7.3338 | 1.6447 | 84.7 | 7.3139 | 1.591 | 84.7 | 7.4093 | 1.7097 | [5 empty] | 84.7 | 7.1552 | 1.7198 | 84.7 | 7.1537 | 1.8212 | 84.7 | 7.1016 | 2.1077 | 84.7 | 6.633 | 1.9659 | 84.7 | 7.1377 | 1.8603
84.8 | 7.6154 | 1.7551 | 84.8 | 7.4067 | 1.6996 | 84.8 | 7.3422 | 1.6445 | 84.8 | 7.3222 | 1.5911 | 84.8 | 7.4174 | 1.7092 | [5 empty] | 84.8 | 7.1637 | 1.7202 | 84.8 | 7.162 | 1.8218 | 84.8 | 7.1102 | 2.1077 | 84.8 | 6.641 | 1.966 | 84.8 | 7.1463 | 1.8606
84.9 | 7.6238 | 1.7552 | 84.9 | 7.4151 | 1.6999 | 84.9 | 7.3505 | 1.6446 | 84.9 | 7.3302 | 1.5911 | 84.9 | 7.4257 | 1.709 | [5 empty] | 84.9 | 7.1718 | 1.7203 | 84.9 | 7.1705 | 1.822 | 84.9 | 7.1184 | 2.1075 | 84.9 | 6.6494 | 1.9663 | 84.9 | 7.1547 | 1.8607
85 | 7.6321 | 1.7551 | 85 | 7.4233 | 1.6994 | 85 | 7.3587 | 1.6444 | 85 | 7.3388 | 1.5911 | 85 | 7.4343 | 1.7089 | [5 empty] | 85 | 7.1801 | 1.7207 | 85 | 7.1788 | 1.8223 | 85 | 7.1268 | 2.108 | 85 | 6.6578 | 1.9661 | 85 | 7.1628 | 1.8611
85.1 | 7.6404 | 1.7548 | 85.1 | 7.4316 | 1.6995 | 85.1 | 7.3672 | 1.644 | 85.1 | 7.3471 | 1.5911 | 85.1 | 7.4425 | 1.7087 | [5 empty] | 85.1 | 7.1885 | 1.7209 | 85.1 | 7.1871 | 1.8228 | 85.1 | 7.1353 | 2.1083 | 85.1 | 6.6659 | 1.9659 | 85.1 | 7.1713 | 1.8611
85.2 | 7.6488 | 1.755 | 85.2 | 7.44 | 1.6998 | 85.2 | 7.3757 | 1.6439 | 85.2 | 7.3553 | 1.5913 | 85.2 | 7.4506 | 1.7085 | [5 empty] | 85.2 | 7.1968 | 1.7214 | 85.2 | 7.1954 | 1.8232 | 85.2 | 7.1436 | 2.108 | 85.2 | 6.6743 | 1.9657 | 85.2 | 7.1796 | 1.8612
85.3 | 7.6573 | 1.7548 | 85.3 | 7.4484 | 1.6997 | 85.3 | 7.3838 | 1.6439 | 85.3 | 7.3637 | 1.5913 | 85.3 | 7.459 | 1.7082 | [5 empty] | 85.3 | 7.205 | 1.7217 | 85.3 | 7.2038 | 1.8234 | 85.3 | 7.1517 | 2.1081 | 85.3 | 6.6827 | 1.966 | 85.3 | 7.1877 | 1.8612
85.4 | 7.6654 | 1.7546 | 85.4 | 7.4566 | 1.6996 | 85.4 | 7.3922 | 1.6435 | 85.4 | 7.3722 | 1.5915 | 85.4 | 7.4674 | 1.708 | [5 empty] | 85.4 | 7.2136 | 1.7217 | 85.4 | 7.2121 | 1.8241 | 85.4 | 7.1601 | 2.1083 | 85.4 | 6.6911 | 1.9656 | 85.4 | 7.1963 | 1.8616
85.5 | 7.6737 | 1.7545 | 85.5 | 7.4651 | 1.7 | 85.5 | 7.4006 | 1.6434 | 85.5 | 7.3805 | 1.5915 | 85.5 | 7.4757 | 1.7077 | [5 empty] | 85.5 | 7.222 | 1.722 | 85.5 | 7.2204 | 1.8243 | 85.5 | 7.1686 | 2.1081 | 85.5 | 6.6994 | 1.966 | 85.5 | 7.2047 | 1.8619
85.6 | 7.6821 | 1.7546 | 85.6 | 7.4734 | 1.6996 | 85.6 | 7.4087 | 1.643 | 85.6 | 7.3888 | 1.5918 | 85.6 | 7.4841 | 1.7074 | [5 empty] | 85.6 | 7.2301 | 1.7225 | 85.6 | 7.2288 | 1.8247 | 85.6 | 7.1768 | 2.1082 | 85.6 | 6.7077 | 1.966 | 85.6 | 7.2127 | 1.8619
85.7 | 7.6904 | 1.7545 | 85.7 | 7.4816 | 1.6997 | 85.7 | 7.4171 | 1.643 | 85.7 | 7.3972 | 1.5919 | 85.7 | 7.4926 | 1.7074 | [5 empty] | 85.7 | 7.2386 | 1.7228 | 85.7 | 7.2371 | 1.8246 | 85.7 | 7.1851 | 2.1084 | 85.7 | 6.7161 | 1.9661 | 85.7 | 7.2213 | 1.8625
85.8 | 7.6987 | 1.7543 | 85.8 | 7.4898 | 1.6998 | 85.8 | 7.4256 | 1.6428 | 85.8 | 7.4054 | 1.5917 | 85.8 | 7.5009 | 1.7072 | [5 empty] | 85.8 | 7.2469 | 1.7232 | 85.8 | 7.2454 | 1.825 | 85.8 | 7.1936 | 2.1085 | 85.8 | 6.7244 | 1.9662 | 85.8 | 7.2298 | 1.8629
85.9 | 7.7073 | 1.7541 | 85.9 | 7.4985 | 1.6999 | 85.9 | 7.4338 | 1.6428 | 85.9 | 7.4137 | 1.5917 | 85.9 | 7.5091 | 1.7072 | [5 empty] | 85.9 | 7.255 | 1.7233 | 85.9 | 7.2537 | 1.8254 | 85.9 | 7.2018 | 2.1077 | 85.9 | 6.7327 | 1.9664 | 85.9 | 7.2379 | 1.8623
86 | 7.7156 | 1.754 | 86 | 7.5067 | 1.6998 | 86 | 7.4421 | 1.6425 | 86 | 7.4221 | 1.5919 | 86 | 7.5174 | 1.707 | [5 empty] | 86 | 7.2634 | 1.7239 | 86 | 7.2623 | 1.8257 | 86 | 7.2099 | 2.1077 | 86 | 6.7411 | 1.9664 | 86 | 7.2461 | 1.8628
86.1 | 7.7237 | 1.7537 | 86.1 | 7.5149 | 1.6998 | 86.1 | 7.4506 | 1.6426 | 86.1 | 7.4305 | 1.5918 | 86.1 | 7.5259 | 1.7066 | [5 empty] | 86.1 | 7.2719 | 1.7241 | 86.1 | 7.2704 | 1.8262 | 86.1 | 7.2184 | 2.1078 | 86.1 | 6.7495 | 1.9663 | 86.1 | 7.2545 | 1.863
86.2 | 7.7323 | 1.7538 | 86.2 | 7.5234 | 1.7 | 86.2 | 7.4588 | 1.642 | 86.2 | 7.4387 | 1.5914 | 86.2 | 7.5341 | 1.7062 | [5 empty] | 86.2 | 7.2802 | 1.7244 | 86.2 | 7.2789 | 1.8267 | 86.2 | 7.2269 | 2.1079 | 86.2 | 6.7578 | 1.9666 | 86.2 | 7.2629 | 1.8631
86.3 | 7.7406 | 1.7534 | 86.3 | 7.5318 | 1.6997 | 86.3 | 7.467 | 1.6421 | 86.3 | 7.4471 | 1.5909 | 86.3 | 7.5424 | 1.706 | [5 empty] | 86.3 | 7.2884 | 1.7248 | 86.3 | 7.2873 | 1.8268 | 86.3 | 7.2351 | 2.1083 | 86.3 | 6.7661 | 1.9667 | 86.3 | 7.2711 | 1.8633
86.4 | 7.7486 | 1.7531 | 86.4 | 7.5399 | 1.6997 | 86.4 | 7.4756 | 1.6419 | 86.4 | 7.4554 | 1.5908 | 86.4 | 7.5509 | 1.7056 | [5 empty] | 86.4 | 7.297 | 1.7252 | 86.4 | 7.2953 | 1.8266 | 86.4 | 7.2434 | 2.1083 | 86.4 | 6.7745 | 1.9666 | 86.4 | 7.2796 | 1.8637
86.5 | 7.7571 | 1.7533 | 86.5 | 7.5484 | 1.6997 | 86.5 | 7.4839 | 1.6416 | 86.5 | 7.4636 | 1.5909 | 86.5 | 7.5591 | 1.7054 | [5 empty] | 86.5 | 7.3052 | 1.7251 | 86.5 | 7.3037 | 1.827 | 86.5 | 7.2519 | 2.1088 | 86.5 | 6.7826 | 1.9668 | 86.5 | 7.2881 | 1.864
86.6 | 7.7656 | 1.7529 | 86.6 | 7.5568 | 1.6997 | 86.6 | 7.492 | 1.6413 | 86.6 | 7.472 | 1.5909 | 86.6 | 7.5675 | 1.7052 | [5 empty] | 86.6 | 7.3133 | 1.7256 | 86.6 | 7.3123 | 1.8276 | 86.6 | 7.2602 | 2.1086 | 86.6 | 6.7911 | 1.967 | 86.6 | 7.2961 | 1.8638
86.7 | 7.7737 | 1.7528 | 86.7 | 7.5649 | 1.6993 | 86.7 | 7.5006 | 1.6413 | 86.7 | 7.4806 | 1.5906 | 86.7 | 7.5759 | 1.7051 | [5 empty] | 86.7 | 7.3219 | 1.726 | 86.7 | 7.3204 | 1.8277 | 86.7 | 7.2684 | 2.1088 | 86.7 | 6.7995 | 1.967 | 86.7 | 7.3044 | 1.8642
86.8 | 7.7821 | 1.7531 | 86.8 | 7.5733 | 1.6994 | 86.8 | 7.509 | 1.6411 | 86.8 | 7.4888 | 1.5905 | 86.8 | 7.584 | 1.7046 | [5 empty] | 86.8 | 7.3302 | 1.7263 | 86.8 | 7.3286 | 1.8283 | 86.8 | 7.2769 | 2.1088 | 86.8 | 6.8076 | 1.9673 | 86.8 | 7.3129 | 1.8643
86.9 | 7.7906 | 1.753 | 86.9 | 7.5818 | 1.6993 | 86.9 | 7.5171 | 1.6408 | 86.9 | 7.4971 | 1.5905 | 86.9 | 7.5922 | 1.7044 | [5 empty] | 86.9 | 7.3384 | 1.7265 | 86.9 | 7.3372 | 1.8289 | 86.9 | 7.2851 | 2.1061 | 86.9 | 6.8159 | 1.9676 | 86.9 | 7.3212 | 1.8643
87 | 7.7988 | 1.753 | 87 | 7.5901 | 1.6995 | 87 | 7.5254 | 1.6409 | 87 | 7.5056 | 1.5906 | 87 | 7.6007 | 1.7044 | [5 empty] | 87 | 7.347 | 1.7269 | 87 | 7.3455 | 1.8291 | 87 | 7.2934 | 2.1063 | 87 | 6.8246 | 1.968 | 87 | 7.3294 | 1.8646
87.1 | 7.8069 | 1.7527 | 87.1 | 7.5982 | 1.6994 | 87.1 | 7.5338 | 1.6404 | 87.1 | 7.5139 | 1.5904 | 87.1 | 7.6091 | 1.7039 | [5 empty] | 87.1 | 7.3553 | 1.7272 | 87.1 | 7.3536 | 1.8292 | 87.1 | 7.3018 | 2.1065 | 87.1 | 6.8328 | 1.9677 | 87.1 | 7.3379 | 1.8649
87.2 | 7.8155 | 1.7526 | 87.2 | 7.6066 | 1.6995 | 87.2 | 7.5421 | 1.6402 | 87.2 | 7.5221 | 1.5904 | 87.2 | 7.6174 | 1.7039 | [5 empty] | 87.2 | 7.3634 | 1.7271 | 87.2 | 7.3621 | 1.8299 | 87.2 | 7.3102 | 2.1063 | 87.2 | 6.8409 | 1.9678 | 87.2 | 7.3464 | 1.8648
87.3 | 7.8239 | 1.7526 | 87.3 | 7.615 | 1.6996 | 87.3 | 7.5504 | 1.6402 | 87.3 | 7.5304 | 1.5904 | 87.3 | 7.6258 | 1.7039 | [5 empty] | 87.3 | 7.3717 | 1.7275 | 87.3 | 7.3706 | 1.83 | 87.3 | 7.3184 | 2.1066 | 87.3 | 6.8494 | 1.9683 | 87.3 | 7.3545 | 1.8651
87.4 | 7.8321 | 1.7528 | 87.4 | 7.6233 | 1.6997 | 87.4 | 7.5588 | 1.6403 | 87.4 | 7.5388 | 1.5903 | 87.4 | 7.6342 | 1.7034 | [5 empty] | 87.4 | 7.3802 | 1.7281 | 87.4 | 7.3786 | 1.8301 | 87.4 | 7.3268 | 2.1069 | 87.4 | 6.8579 | 1.9682 | 87.4 | 7.3629 | 1.8655
87.5 | 7.8406 | 1.7526 | 87.5 | 7.6316 | 1.6998 | 87.5 | 7.5673 | 1.6399 | 87.5 | 7.5471 | 1.5902 | 87.5 | 7.6424 | 1.7032 | [5 empty] | 87.5 | 7.3884 | 1.728 | 87.5 | 7.3871 | 1.8308 | 87.5 | 7.3353 | 2.1067 | 87.5 | 6.8659 | 1.9684 | 87.5 | 7.3714 | 1.8654
87.6 | 7.8489 | 1.7525 | 87.6 | 7.6401 | 1.7 | 87.6 | 7.5754 | 1.6397 | 87.6 | 7.5554 | 1.5904 | 87.6 | 7.6508 | 1.703 | [5 empty] | 87.6 | 7.3966 | 1.7284 | 87.6 | 7.3958 | 1.8315 | 87.6 | 7.3433 | 2.1066 | 87.6 | 6.8744 | 1.9689 | 87.6 | 7.3794 | 1.8653
87.7 | 7.8571 | 1.7523 | 87.7 | 7.6484 | 1.7 | 87.7 | 7.5837 | 1.6397 | 87.7 | 7.5639 | 1.5904 | 87.7 | 7.6593 | 1.7029 | [5 empty] | 87.7 | 7.4051 | 1.7289 | 87.7 | 7.4038 | 1.8312 | 87.7 | 7.3516 | 2.1071 | 87.7 | 6.8831 | 1.969 | 87.7 | 7.3877 | 1.8658
87.8 | 7.8654 | 1.7523 | 87.8 | 7.6566 | 1.6998 | 87.8 | 7.5921 | 1.6396 | 87.8 | 7.5721 | 1.5903 | 87.8 | 7.6674 | 1.7026 | [5 empty] | 87.8 | 7.4136 | 1.7291 | 87.8 | 7.4121 | 1.8318 | 87.8 | 7.3602 | 2.1076 | 87.8 | 6.8909 | 1.969 | 87.8 | 7.3963 | 1.866
87.9 | 7.8738 | 1.7523 | 87.9 | 7.6651 | 1.6999 | 87.9 | 7.6005 | 1.6393 | 87.9 | 7.5803 | 1.5902 | 87.9 | 7.6757 | 1.7023 | [5 empty] | 87.9 | 7.4217 | 1.7296 | 87.9 | 7.4204 | 1.8322 | 87.9 | 7.3684 | 2.1073 | 87.9 | 6.8994 | 1.9692 | 87.9 | 7.4047 | 1.8662
88 | 7.8821 | 1.7523 | 88 | 7.6734 | 1.6999 | 88 | 7.6087 | 1.6392 | 88 | 7.5887 | 1.5901 | 88 | 7.6842 | 1.7024 | [5 empty] | 88 | 7.4301 | 1.7299 | 88 | 7.4288 | 1.8321 | 88 | 7.3767 | 2.1073 | 88 | 6.9078 | 1.9695 | 88 | 7.4128 | 1.8662
88.1 | 7.8903 | 1.7522 | 88.1 | 7.6816 | 1.6999 | 88.1 | 7.6173 | 1.6392 | 88.1 | 7.5971 | 1.59 | 88.1 | 7.6926 | 1.7022 | [5 empty] | 88.1 | 7.4386 | 1.7301 | 88.1 | 7.4371 | 1.8323 | 88.1 | 7.3852 | 2.108 | 88.1 | 6.916 | 1.9693 | 88.1 | 7.4213 | 1.8665
88.2 | 7.8987 | 1.752 | 88.2 | 7.69 | 1.7 | 88.2 | 7.6257 | 1.639 | 88.2 | 7.6054 | 1.59 | 88.2 | 7.7007 | 1.7018 | [5 empty] | 88.2 | 7.4468 | 1.7303 | 88.2 | 7.4454 | 1.8325 | 88.2 | 7.3936 | 2.1079 | 88.2 | 6.9243 | 1.9698 | 88.2 | 7.4296 | 1.8663
88.3 | 7.9073 | 1.7519 | 88.3 | 7.6984 | 1.7 | 88.3 | 7.6338 | 1.6386 | 88.3 | 7.6137 | 1.5902 | 88.3 | 7.7091 | 1.7019 | [5 empty] | 88.3 | 7.4551 | 1.7307 | 88.3 | 7.4539 | 1.8328 | 88.3 | 7.4018 | 2.1081 | 88.3 | 6.9327 | 1.9693 | 88.3 | 7.4376 | 1.8663
88.4 | 7.9154 | 1.7518 | 88.4 | 7.7066 | 1.7003 | 88.4 | 7.6421 | 1.6387 | 88.4 | 7.6222 | 1.5901 | 88.4 | 7.7174 | 1.7017 | [5 empty] | 88.4 | 7.4636 | 1.731 | 88.4 | 7.4621 | 1.8331 | 88.4 | 7.4101 | 2.1084 | 88.4 | 6.9411 | 1.9696 | 88.4 | 7.4463 | 1.8667
88.5 | 7.9238 | 1.7518 | 88.5 | 7.7151 | 1.7007 | 88.5 | 7.6506 | 1.6384 | 88.5 | 7.6305 | 1.5903 | 88.5 | 7.7257 | 1.7014 | [5 empty] | 88.5 | 7.472 | 1.7312 | 88.5 | 7.4704 | 1.8334 | 88.5 | 7.4186 | 2.108 | 88.5 | 6.9494 | 1.9699 | 88.5 | 7.4547 | 1.8669
88.6 | 7.9321 | 1.7513 | 88.6 | 7.7235 | 1.7006 | 88.6 | 7.6587 | 1.6385 | 88.6 | 7.6388 | 1.5903 | 88.6 | 7.7341 | 1.7013 | [5 empty] | 88.6 | 7.4801 | 1.7314 | 88.6 | 7.4788 | 1.8338 | 88.6 | 7.4267 | 2.1082 | 88.6 | 6.9578 | 1.9702 | 88.6 | 7.4629 | 1.8669
88.7 | 7.9404 | 1.7514 | 88.7 | 7.7316 | 1.7007 | 88.7 | 7.6671 | 1.6381 | 88.7 | 7.6473 | 1.5904 | 88.7 | 7.7425 | 1.7012 | [5 empty] | 88.7 | 7.4885 | 1.7316 | 88.7 | 7.4871 | 1.834 | 88.7 | 7.4351 | 2.1087 | 88.7 | 6.9661 | 1.97 | 88.7 | 7.4713 | 1.8673
88.8 | 7.9487 | 1.7516 | 88.8 | 7.7398 | 1.701 | 88.8 | 7.6756 | 1.638 | 88.8 | 7.6554 | 1.59 | 88.8 | 7.7509 | 1.7011 | [5 empty] | 88.8 | 7.4969 | 1.732 | 88.8 | 7.4953 | 1.8346 | 88.8 | 7.4436 | 2.1087 | 88.8 | 6.9743 | 1.9701 | 88.8 | 7.4797 | 1.8675
88.9 | 7.9572 | 1.7514 | 88.9 | 7.7484 | 1.7011 | 88.9 | 7.6838 | 1.638 | 88.9 | 7.6637 | 1.5901 | 88.9 | 7.7591 | 1.7008 | [5 empty] | 88.9 | 7.5051 | 1.7323 | 88.9 | 7.5038 | 1.8349 | 88.9 | 7.4519 | 2.1088 | 88.9 | 6.9826 | 1.9702 | 88.9 | 7.4878 | 1.8673
89 | 7.9656 | 1.7514 | 89 | 7.7566 | 1.701 | 89 | 7.6921 | 1.6376 | 89 | 7.6721 | 1.5903 | 89 | 7.7674 | 1.701 | [5 empty] | 89 | 7.5134 | 1.733 | 89 | 7.5122 | 1.8352 | 89 | 7.46 | 2.109 | 89 | 6.9911 | 1.9702 | 89 | 7.4961 | 1.8675
89.1 | 7.9738 | 1.7516 | 89.1 | 7.765 | 1.7013 | 89.1 | 7.7006 | 1.6375 | 89.1 | 7.6804 | 1.5902 | 89.1 | 7.7758 | 1.7004 | [5 empty] | 89.1 | 7.5219 | 1.7333 | 89.1 | 7.5204 | 1.8356 | 89.1 | 7.4684 | 2.1094 | 89.1 | 6.9996 | 1.9704 | 89.1 | 7.5045 | 1.868
89.2 | 7.9821 | 1.7515 | 89.2 | 7.7734 | 1.7014 | 89.2 | 7.7088 | 1.637 | 89.2 | 7.6887 | 1.5902 | 89.2 | 7.784 | 1.7004 | [5 empty] | 89.2 | 7.5301 | 1.7335 | 89.2 | 7.5288 | 1.8359 | 89.2 | 7.4768 | 2.1095 | 89.2 | 7.0077 | 1.9702 | 89.2 | 7.5129 | 1.8681
89.3 | 7.9906 | 1.7515 | 89.3 | 7.7818 | 1.7016 | 89.3 | 7.7169 | 1.6372 | 89.3 | 7.6971 | 1.5906 | 89.3 | 7.7924 | 1.7004 | [5 empty] | 89.3 | 7.5384 | 1.7338 | 89.3 | 7.5373 | 1.8362 | 89.3 | 7.485 | 2.1099 | 89.3 | 7.0161 | 1.9705 | 89.3 | 7.5211 | 1.868
89.4 | 7.9987 | 1.7516 | 89.4 | 7.7899 | 1.7018 | 89.4 | 7.7256 | 1.637 | 89.4 | 7.7056 | 1.5905 | 89.4 | 7.8009 | 1.7001 | [5 empty] | 89.4 | 7.5469 | 1.7339 | 89.4 | 7.5453 | 1.8362 | 89.4 | 7.4934 | 2.11 | 89.4 | 7.0246 | 1.9706 | 89.4 | 7.5296 | 1.8684
89.5 | 8.0071 | 1.7515 | 89.5 | 7.7984 | 1.702 | 89.5 | 7.7339 | 1.6367 | 89.5 | 7.7136 | 1.5905 | 89.5 | 7.8091 | 1.6999 | [5 empty] | 89.5 | 7.5552 | 1.734 | 89.5 | 7.5538 | 1.8368 | 89.5 | 7.5019 | 2.1103 | 89.5 | 7.0326 | 1.9704 | 89.5 | 7.538 | 1.8685
89.6 | 8.0156 | 1.7516 | 89.6 | 7.8067 | 1.702 | 89.6 | 7.7421 | 1.6367 | 89.6 | 7.7219 | 1.5906 | 89.6 | 7.8174 | 1.7001 | [5 empty] | 89.6 | 7.5633 | 1.7343 | 89.6 | 7.5622 | 1.8368 | 89.6 | 7.5102 | 2.1105 | 89.6 | 7.0411 | 1.9708 | 89.6 | 7.5462 | 1.8684
89.7 | 8.0238 | 1.7516 | 89.7 | 7.8149 | 1.7021 | 89.7 | 7.7506 | 1.6365 | 89.7 | 7.7305 | 1.5908 | 89.7 | 7.8259 | 1.6999 | [5 empty] | 89.7 | 7.5719 | 1.7346 | 89.7 | 7.5703 | 1.8369 | 89.7 | 7.5184 | 2.1108 | 89.7 | 7.0496 | 1.971 | 89.7 | 7.5544 | 1.8688
89.8 | 8.0321 | 1.7518 | 89.8 | 7.8233 | 1.7026 | 89.8 | 7.7589 | 1.6364 | 89.8 | 7.7388 | 1.5908 | 89.8 | 7.8341 | 1.6997 | [5 empty] | 89.8 | 7.5803 | 1.7336 | 89.8 | 7.5786 | 1.8371 | 89.8 | 7.5269 | 2.111 | 89.8 | 7.0576 | 1.9709 | 89.8 | 7.5629 | 1.8689
89.9 | 8.0406 | 1.7517 | 89.9 | 7.8318 | 1.7024 | 89.9 | 7.7671 | 1.6361 | 89.9 | 7.7471 | 1.591 | 89.9 | 7.8423 | 1.6992 | [5 empty] | 89.9 | 7.5884 | 1.733 | 89.9 | 7.5873 | 1.8375 | 89.9 | 7.5351 | 2.111 | 89.9 | 7.0659 | 1.9715 | 89.9 | 7.5712 | 1.8688
90 | 8.0488 | 1.7516 | 90 | 7.8401 | 1.7025 | 90 | 7.7754 | 1.6359 | 90 | 7.7556 | 1.5912 | 90 | 7.8508 | 1.6994 | [5 empty] | 90 | 7.597 | 1.7333 | 90 | 7.5956 | 1.8377 | 90 | 7.5434 | 2.1112 | 90 | 7.0746 | 1.9718 | 90 | 7.5794 | 1.8692
90.1 | 8.0569 | 1.7517 | 90.1 | 7.8483 | 1.7025 | 90.1 | 7.7838 | 1.6358 | 90.1 | 7.7639 | 1.5907 | 90.1 | 7.8591 | 1.6993 | [5 empty] | 90.1 | 7.6053 | 1.7334 | 90.1 | 7.6036 | 1.8377 | 90.1 | 7.5518 | 2.1118 | 90.1 | 7.0828 | 1.9715 | 90.1 | 7.5879 | 1.8695
90.2 | 8.0656 | 1.7517 | 90.2 | 7.8566 | 1.7025 | 90.2 | 7.7921 | 1.6355 | 90.2 | 7.772 | 1.5911 | 90.2 | 7.8674 | 1.6991 | [5 empty] | 90.2 | 7.6134 | 1.7334 | 90.2 | 7.6121 | 1.8381 | 90.2 | 7.5602 | 2.1116 | 90.2 | 7.0909 | 1.9718 | 90.2 | 7.5965 | 1.8694
90.3 | 8.0739 | 1.7517 | 90.3 | 7.865 | 1.7028 | 90.3 | 7.8004 | 1.6353 | 90.3 | 7.7804 | 1.5911 | 90.3 | 7.8759 | 1.699 | [5 empty] | 90.3 | 7.6217 | 1.7335 | 90.3 | 7.6206 | 1.8383 | 90.3 | 7.5684 | 2.1119 | 90.3 | 7.0994 | 1.9721 | 90.3 | 7.6045 | 1.8696
90.4 | 8.0821 | 1.752 | 90.4 | 7.8733 | 1.7028 | 90.4 | 7.8087 | 1.6354 | 90.4 | 7.7888 | 1.5908 | 90.4 | 7.8843 | 1.6986 | [5 empty] | 90.4 | 7.6301 | 1.734 | 90.4 | 7.6287 | 1.8383 | 90.4 | 7.5767 | 2.1124 | 90.4 | 7.1078 | 1.972 | 90.4 | 7.6129 | 1.8698
90.5 | 8.0906 | 1.7521 | 90.5 | 7.8816 | 1.7029 | 90.5 | 7.8173 | 1.6351 | 90.5 | 7.7971 | 1.5913 | 90.5 | 7.8924 | 1.6984 | [5 empty] | 90.5 | 7.6384 | 1.7343 | 90.5 | 7.6371 | 1.8388 | 90.5 | 7.5852 | 2.1125 | 90.5 | 7.1159 | 1.9722 | 90.5 | 7.6213 | 1.8699
90.6 | 8.0989 | 1.752 | 90.6 | 7.8901 | 1.7031 | 90.6 | 7.8254 | 1.6349 | 90.6 | 7.8054 | 1.5913 | 90.6 | 7.9008 | 1.6983 | [5 empty] | 90.6 | 7.6467 | 1.7344 | 90.6 | 7.6457 | 1.8392 | 90.6 | 7.5933 | 2.1125 | 90.6 | 7.1244 | 1.9727 | 90.6 | 7.6294 | 1.8695
90.7 | 8.1071 | 1.7521 | 90.7 | 7.8984 | 1.7034 | 90.7 | 7.8337 | 1.6349 | 90.7 | 7.8139 | 1.5914 | 90.7 | 7.9092 | 1.698 | [5 empty] | 90.7 | 7.6551 | 1.7348 | 90.7 | 7.6537 | 1.8391 | 90.7 | 7.6016 | 2.1128 | 90.7 | 7.133 | 1.9729 | 90.7 | 7.6378 | 1.8703
90.8 | 8.1154 | 1.7522 | 90.8 | 7.9066 | 1.7034 | 90.8 | 7.8422 | 1.6347 | 90.8 | 7.8222 | 1.5915 | 90.8 | 7.9174 | 1.6979 | [5 empty] | 90.8 | 7.6636 | 1.7349 | 90.8 | 7.6621 | 1.8395 | 90.8 | 7.6102 | 2.1117 | 90.8 | 7.141 | 1.9729 | 90.8 | 7.6463 | 1.8703
90.9 | 8.1238 | 1.7525 | 90.9 | 7.9151 | 1.7035 | 90.9 | 7.8505 | 1.6344 | 90.9 | 7.8303 | 1.5916 | 90.9 | 7.9258 | 1.6979 | [5 empty] | 90.9 | 7.6717 | 1.7351 | 90.9 | 7.6706 | 1.8399 | 90.9 | 7.6184 | 2.1115 | 90.9 | 7.1494 | 1.9733 | 90.9 | 7.6547 | 1.8704
91 | 8.1321 | 1.7524 | 91 | 7.9233 | 1.7033 | 91 | 7.8587 | 1.6344 | 91 | 7.8388 | 1.5916 | 91 | 7.9343 | 1.698 | [5 empty] | 91 | 7.6801 | 1.7355 | 91 | 7.6788 | 1.8399 | 91 | 7.6268 | 2.1118 | 91 | 7.1578 | 1.9732 | 91 | 7.6628 | 1.8707
91.1 | 8.1403 | 1.7524 | 91.1 | 7.9316 | 1.7039 | 91.1 | 7.8673 | 1.6343 | 91.1 | 7.8471 | 1.5916 | 91.1 | 7.9425 | 1.6975 | [5 empty] | 91.1 | 7.6886 | 1.7359 | 91.1 | 7.687 | 1.8404 | 91.1 | 7.6353 | 2.1125 | 91.1 | 7.1659 | 1.9732 | 91.1 | 7.6712 | 1.8705
91.2 | 8.1488 | 1.7526 | 91.2 | 7.94 | 1.7038 | 91.2 | 7.8757 | 1.6343 | 91.2 | 7.8553 | 1.5918 | 91.2 | 7.9506 | 1.6975 | [5 empty] | 91.2 | 7.6968 | 1.7361 | 91.2 | 7.6954 | 1.8407 | 91.2 | 7.6436 | 2.1123 | 91.2 | 7.1743 | 1.9737 | 91.2 | 7.6796 | 1.8703
91.3 | 8.1573 | 1.7525 | 91.3 | 7.9484 | 1.7038 | 91.3 | 7.8837 | 1.6338 | 91.3 | 7.8637 | 1.592 | 91.3 | 7.9591 | 1.6973 | [5 empty] | 91.3 | 7.7051 | 1.7363 | 91.3 | 7.7038 | 1.8411 | 91.3 | 7.6517 | 2.1121 | 91.3 | 7.1828 | 1.9736 | 91.3 | 7.6876 | 1.8704
91.4 | 8.1654 | 1.7525 | 91.4 | 7.9566 | 1.7039 | 91.4 | 7.8922 | 1.6339 | 91.4 | 7.8722 | 1.592 | 91.4 | 7.9675 | 1.6972 | [5 empty] | 91.4 | 7.7136 | 1.7368 | 91.4 | 7.7121 | 1.8412 | 91.4 | 7.6601 | 2.1125 | 91.4 | 7.1911 | 1.9735 | 91.4 | 7.6962 | 1.8707
91.5 | 8.1737 | 1.7527 | 91.5 | 7.965 | 1.7043 | 91.5 | 7.9006 | 1.6338 | 91.5 | 7.8805 | 1.5921 | 91.5 | 7.9757 | 1.697 | [5 empty] | 91.5 | 7.722 | 1.7371 | 91.5 | 7.7204 | 1.8416 | 91.5 | 7.6686 | 2.1127 | 91.5 | 7.1994 | 1.9738 | 91.5 | 7.7047 | 1.8703
91.6 | 8.1822 | 1.7528 | 91.6 | 7.9734 | 1.7044 | 91.6 | 7.9088 | 1.6335 | 91.6 | 7.8888 | 1.5921 | 91.6 | 7.9841 | 1.6969 | [5 empty] | 91.6 | 7.7301 | 1.7374 | 91.6 | 7.7288 | 1.8421 | 91.6 | 7.6768 | 2.1123 | 91.6 | 7.2078 | 1.9743 | 91.6 | 7.7128 | 1.8701
91.7 | 8.1904 | 1.7527 | 91.7 | 7.9816 | 1.7044 | 91.7 | 7.9171 | 1.6337 | 91.7 | 7.8972 | 1.5923 | 91.7 | 7.9925 | 1.6969 | [5 empty] | 91.7 | 7.7385 | 1.7377 | 91.7 | 7.7371 | 1.842 | 91.7 | 7.6851 | 2.1128 | 91.7 | 7.2161 | 1.9743 | 91.7 | 7.7213 | 1.8706
91.8 | 8.1987 | 1.753 | 91.8 | 7.9898 | 1.7044 | 91.8 | 7.9256 | 1.6334 | 91.8 | 7.9054 | 1.5921 | 91.8 | 8.0009 | 1.6967 | [5 empty] | 91.8 | 7.7469 | 1.7375 | 91.8 | 7.7453 | 1.8424 | 91.8 | 7.6936 | 2.1129 | 91.8 | 7.2244 | 1.9742 | 91.8 | 7.7297 | 1.8707
91.9 | 8.2072 | 1.7533 | 91.9 | 7.9984 | 1.7047 | 91.9 | 7.9339 | 1.6331 | 91.9 | 7.9137 | 1.5925 | 91.9 | 8.0091 | 1.6966 | [5 empty] | 91.9 | 7.755 | 1.7379 | 91.9 | 7.7537 | 1.8427 | 91.9 | 7.7018 | 2.1129 | 91.9 | 7.2327 | 1.9744 | 91.9 | 7.7379 | 1.8708
92 | 8.2156 | 1.7531 | 92 | 8.0067 | 1.7049 | 92 | 7.9421 | 1.6331 | 92 | 7.9221 | 1.5928 | 92 | 8.0176 | 1.6963 | [5 empty] | 92 | 7.7634 | 1.7385 | 92 | 7.7623 | 1.843 | 92 | 7.71 | 2.113 | 92 | 7.241 | 1.9744 | 92 | 7.7461 | 1.8709
92.1 | 8.2238 | 1.7534 | 92.1 | 8.0149 | 1.705 | 92.1 | 7.9506 | 1.6329 | 92.1 | 7.9305 | 1.5927 | 92.1 | 8.0258 | 1.6962 | [5 empty] | 92.1 | 7.7719 | 1.7388 | 92.1 | 7.7705 | 1.8433 | 92.1 | 7.7184 | 2.1131 | 92.1 | 7.2495 | 1.9746 | 92.1 | 7.7546 | 1.8711
92.2 | 8.2321 | 1.7534 | 92.2 | 8.0235 | 1.7052 | 92.2 | 7.9587 | 1.6327 | 92.2 | 7.9387 | 1.5927 | 92.2 | 8.0341 | 1.6961 | [5 empty] | 92.2 | 7.7803 | 1.7391 | 92.2 | 7.7789 | 1.8439 | 92.2 | 7.7269 | 2.1129 | 92.2 | 7.2577 | 1.9748 | 92.2 | 7.7629 | 1.871
92.3 | 8.2406 | 1.7533 | 92.3 | 8.0318 | 1.7052 | 92.3 | 7.967 | 1.6327 | 92.3 | 7.9471 | 1.5927 | 92.3 | 8.0424 | 1.6959 | [5 empty] | 92.3 | 7.7884 | 1.7396 | 92.3 | 7.7873 | 1.8441 | 92.3 | 7.7351 | 2.1132 | 92.3 | 7.2661 | 1.9751 | 92.3 | 7.7711 | 1.8714
92.4 | 8.2486 | 1.7536 | 92.4 | 8.0399 | 1.7051 | 92.4 | 7.9755 | 1.6327 | 92.4 | 7.9555 | 1.5926 | 92.4 | 8.0508 | 1.6958 | [5 empty] | 92.4 | 7.7969 | 1.7367 | 92.4 | 7.7953 | 1.8441 | 92.4 | 7.7434 | 2.1132 | 92.4 | 7.2746 | 1.9751 | 92.4 | 7.7796 | 1.8715
92.5 | 8.2571 | 1.7536 | 92.5 | 8.0483 | 1.7055 | 92.5 | 7.9839 | 1.6325 | 92.5 | 7.9637 | 1.5928 | 92.5 | 8.0591 | 1.6954 | [5 empty] | 92.5 | 7.8051 | 1.7356 | 92.5 | 7.8037 | 1.8445 | 92.5 | 7.7519 | 2.1133 | 92.5 | 7.2826 | 1.9749 | 92.5 | 7.7881 | 1.8716
92.6 | 8.2656 | 1.7538 | 92.6 | 8.0568 | 1.7055 | 92.6 | 7.9921 | 1.6325 | 92.6 | 7.972 | 1.593 | 92.6 | 8.0675 | 1.6955 | [5 empty] | 92.6 | 7.8133 | 1.7357 | 92.6 | 7.8123 | 1.845 | 92.6 | 7.7603 | 2.1136 | 92.6 | 7.291 | 1.9754 | 92.6 | 7.7961 | 1.8714
92.7 | 8.2738 | 1.7538 | 92.7 | 8.065 | 1.7057 | 92.7 | 8.0006 | 1.6325 | 92.7 | 7.9805 | 1.5931 | 92.7 | 8.0759 | 1.6952 | [5 empty] | 92.7 | 7.8219 | 1.7358 | 92.7 | 7.8204 | 1.845 | 92.7 | 7.7684 | 2.1134 | 92.7 | 7.2995 | 1.9757 | 92.7 | 7.8044 | 1.8716
92.8 | 8.2821 | 1.754 | 92.8 | 8.0733 | 1.7061 | 92.8 | 8.009 | 1.6321 | 92.8 | 7.9887 | 1.5931 | 92.8 | 8.0841 | 1.695 | [5 empty] | 92.8 | 7.8303 | 1.7357 | 92.8 | 7.8286 | 1.8456 | 92.8 | 7.7769 | 2.1137 | 92.8 | 7.3076 | 1.9757 | 92.8 | 7.8129 | 1.8718
92.9 | 8.2906 | 1.7539 | 92.9 | 8.0818 | 1.7061 | 92.9 | 8.0171 | 1.632 | 92.9 | 7.997 | 1.5932 | 92.9 | 8.0923 | 1.6947 | [5 empty] | 92.9 | 7.8384 | 1.7361 | 92.9 | 7.8372 | 1.8461 | 92.9 | 7.7851 | 2.1132 | 92.9 | 7.316 | 1.9762 | 92.9 | 7.8213 | 1.8716
93 | 8.2987 | 1.7542 | 93 | 8.0901 | 1.706 | 93 | 8.0254 | 1.632 | 93 | 8.0056 | 1.5937 | 93 | 8.1008 | 1.6948 | [5 empty] | 93 | 7.847 | 1.7366 | 93 | 7.8455 | 1.8462 | 93 | 7.7934 | 2.1139 | 93 | 7.3246 | 1.9766 | 93 | 7.8294 | 1.8718
93.1 | 8.3069 | 1.7544 | 93.1 | 8.0983 | 1.7059 | 93.1 | 8.0338 | 1.6317 | 93.1 | 8.0139 | 1.5935 | 93.1 | 8.1092 | 1.6942 | [5 empty] | 93.1 | 7.8553 | 1.7369 | 93.1 | 7.8536 | 1.8465 | 93.1 | 7.8018 | 2.1141 | 93.1 | 7.3328 | 1.976 | 93.1 | 7.8379 | 1.8722
93.2 | 8.3155 | 1.7545 | 93.2 | 8.1066 | 1.7061 | 93.2 | 8.0422 | 1.6316 | 93.2 | 8.0221 | 1.5935 | 93.2 | 8.1174 | 1.6943 | [5 empty] | 93.2 | 7.8634 | 1.7366 | 93.2 | 7.8621 | 1.8468 | 93.2 | 7.8103 | 2.1138 | 93.2 | 7.3409 | 1.9764 | 93.2 | 7.8464 | 1.872
93.3 | 8.3239 | 1.7543 | 93.3 | 8.115 | 1.7063 | 93.3 | 8.0504 | 1.6315 | 93.3 | 8.0304 | 1.5935 | 93.3 | 8.1259 | 1.694 | [5 empty] | 93.3 | 7.8718 | 1.737 | 93.3 | 7.8706 | 1.8468 | 93.3 | 7.8184 | 2.1139 | 93.3 | 7.3494 | 1.9769 | 93.3 | 7.8545 | 1.8722
93.4 | 8.3321 | 1.7545 | 93.4 | 8.1232 | 1.7065 | 93.4 | 8.0588 | 1.6314 | 93.4 | 8.0388 | 1.5935 | 93.4 | 8.1342 | 1.6939 | [5 empty] | 93.4 | 7.8802 | 1.7374 | 93.4 | 7.8786 | 1.8471 | 93.4 | 7.8269 | 2.1146 | 93.4 | 7.3579 | 1.9769 | 93.4 | 7.8629 | 1.8722
93.5 | 8.3406 | 1.7544 | 93.5 | 8.1316 | 1.7068 | 93.5 | 8.0673 | 1.6314 | 93.5 | 8.0471 | 1.5936 | 93.5 | 8.1424 | 1.6936 | [5 empty] | 93.5 | 7.8884 | 1.7373 | 93.5 | 7.8871 | 1.8478 | 93.5 | 7.8353 | 2.1146 | 93.5 | 7.3659 | 1.9771 | 93.5 | 7.8714 | 1.8724
93.6 | 8.3489 | 1.7542 | 93.6 | 8.1401 | 1.7067 | 93.6 | 8.0754 | 1.631 | 93.6 | 8.0554 | 1.5939 | 93.6 | 8.1508 | 1.6934 | [5 empty] | 93.6 | 7.8967 | 1.7375 | 93.6 | 7.8958 | 1.8481 | 93.6 | 7.8434 | 2.1144 | 93.6 | 7.3744 | 1.9775 | 93.6 | 7.8794 | 1.8723
93.7 | 8.3571 | 1.7544 | 93.7 | 8.1484 | 1.7067 | 93.7 | 8.0837 | 1.6307 | 93.7 | 8.0639 | 1.594 | 93.7 | 8.1593 | 1.6932 | [5 empty] | 93.7 | 7.9051 | 1.738 | 93.7 | 7.9038 | 1.8481 | 93.7 | 7.8516 | 2.1147 | 93.7 | 7.3829 | 1.9776 | 93.7 | 7.8878 | 1.8728
93.8 | 8.3654 | 1.7543 | 93.8 | 8.1567 | 1.707 | 93.8 | 8.0922 | 1.6305 | 93.8 | 8.0722 | 1.5939 | 93.8 | 8.1674 | 1.6929 | [5 empty] | 93.8 | 7.9136 | 1.7383 | 93.8 | 7.9121 | 1.8485 | 93.8 | 7.8603 | 2.1151 | 93.8 | 7.391 | 1.9771 | 93.8 | 7.8963 | 1.873
93.9 | 8.3738 | 1.7543 | 93.9 | 8.1651 | 1.7067 | 93.9 | 8.1005 | 1.6307 | 93.9 | 8.0802 | 1.5942 | 93.9 | 8.1758 | 1.6929 | [5 empty] | 93.9 | 7.9218 | 1.7384 | 93.9 | 7.9204 | 1.849 | 93.9 | 7.8684 | 2.1147 | 93.9 | 7.3994 | 1.9775 | 93.9 | 7.9047 | 1.873
94 | 8.3821 | 1.7544 | 94 | 8.1734 | 1.7068 | 94 | 8.1088 | 1.6304 | 94 | 8.0888 | 1.5944 | 94 | 8.1843 | 1.6928 | [5 empty] | 94 | 7.9301 | 1.7387 | 94 | 7.9288 | 1.8489 | 94 | 7.8767 | 2.115 | 94 | 7.4078 | 1.9774 | 94 | 7.9128 | 1.8729
94.1 | 8.3903 | 1.7541 | 94.1 | 8.1816 | 1.7067 | 94.1 | 8.1173 | 1.6304 | 94.1 | 8.0971 | 1.5944 | 94.1 | 8.1926 | 1.6926 | [5 empty] | 94.1 | 7.9386 | 1.739 | 94.1 | 7.9371 | 1.8495 | 94.1 | 7.8852 | 2.1154 | 94.1 | 7.4159 | 1.9776 | 94.1 | 7.9213 | 1.8736
94.2 | 8.3988 | 1.7548 | 94.2 | 8.19 | 1.7069 | 94.2 | 8.1256 | 1.6299 | 94.2 | 8.1053 | 1.5945 | 94.2 | 8.2007 | 1.6924 | [5 empty] | 94.2 | 7.9468 | 1.7392 | 94.2 | 7.9454 | 1.8498 | 94.2 | 7.8936 | 2.1152 | 94.2 | 7.4243 | 1.9778 | 94.2 | 7.9296 | 1.8732
94.3 | 8.4073 | 1.755 | 94.3 | 8.1984 | 1.7071 | 94.3 | 8.1338 | 1.63 | 94.3 | 8.1137 | 1.595 | 94.3 | 8.209 | 1.692 | [5 empty] | 94.3 | 7.9551 | 1.7396 | 94.3 | 7.9539 | 1.8502 | 94.3 | 7.9018 | 2.1153 | 94.3 | 7.4327 | 1.978 | 94.3 | 7.9376 | 1.8734
94.4 | 8.4154 | 1.7549 | 94.4 | 8.2066 | 1.7072 | 94.4 | 8.1421 | 1.6298 | 94.4 | 8.1222 | 1.5949 | 94.4 | 8.2174 | 1.6921 | [5 empty] | 94.4 | 7.9636 | 1.7402 | 94.4 | 7.9621 | 1.8505 | 94.4 | 7.9101 | 2.1157 | 94.4 | 7.4411 | 1.9781 | 94.4 | 7.9462 | 1.8737
94.5 | 8.4237 | 1.7552 | 94.5 | 8.215 | 1.7075 | 94.5 | 8.1506 | 1.63 | 94.5 | 8.1305 | 1.5952 | 94.5 | 8.2257 | 1.6917 | [5 empty] | 94.5 | 7.972 | 1.7403 | 94.5 | 7.9704 | 1.8509 | 94.5 | 7.9186 | 2.1155 | 94.5 | 7.4494 | 1.9784 | 94.5 | 7.9546 | 1.8737
94.6 | 8.4322 | 1.7555 | 94.6 | 8.2234 | 1.7075 | 94.6 | 8.1587 | 1.6295 | 94.6 | 8.1388 | 1.5951 | 94.6 | 8.234 | 1.6918 | [5 empty] | 94.6 | 7.9801 | 1.7407 | 94.6 | 7.9788 | 1.8511 | 94.6 | 7.9267 | 2.1154 | 94.6 | 7.4577 | 1.9785 | 94.6 | 7.9628 | 1.8736
94.7 | 8.4404 | 1.7551 | 94.7 | 8.2316 | 1.7076 | 94.7 | 8.1671 | 1.6295 | 94.7 | 8.1473 | 1.5951 | 94.7 | 8.2426 | 1.6915 | [5 empty] | 94.7 | 7.9884 | 1.7408 | 94.7 | 7.9871 | 1.8513 | 94.7 | 7.9351 | 2.1158 | 94.7 | 7.4661 | 1.9784 | 94.7 | 7.9713 | 1.874
94.8 | 8.4488 | 1.7553 | 94.8 | 8.2399 | 1.7078 | 94.8 | 8.1756 | 1.6291 | 94.8 | 8.1554 | 1.5951 | 94.8 | 8.2509 | 1.6913 | [5 empty] | 94.8 | 7.9969 | 1.741 | 94.8 | 7.9954 | 1.8518 | 94.8 | 7.9437 | 2.1159 | 94.8 | 7.4744 | 1.9785 | 94.8 | 7.9797 | 1.8742
94.9 | 8.4573 | 1.7554 | 94.9 | 8.2484 | 1.708 | 94.9 | 8.1838 | 1.6291 | 94.9 | 8.1637 | 1.5953 | 94.9 | 8.259 | 1.691 | [5 empty] | 94.9 | 8.0051 | 1.7413 | 94.9 | 8.0038 | 1.852 | 94.9 | 7.9518 | 2.1155 | 94.9 | 7.4827 | 1.9787 | 94.9 | 7.9878 | 1.874
95 | 8.4656 | 1.7553 | 95 | 8.2567 | 1.7078 | 95 | 8.1921 | 1.629 | 95 | 8.1721 | 1.5955 | 95 | 8.2675 | 1.6909 | [5 empty] | 95 | 8.0134 | 1.7417 | 95 | 8.0122 | 1.8523 | 95 | 7.96 | 2.1156 | 95 | 7.4911 | 1.9789 | 95 | 7.9962 | 1.8742
95.1 | 8.4738 | 1.7554 | 95.1 | 8.2649 | 1.7079 | 95.1 | 8.2006 | 1.6285 | 95.1 | 8.1805 | 1.5955 | 95.1 | 8.2758 | 1.6908 | [5 empty] | 95.1 | 8.0219 | 1.7417 | 95.1 | 8.0204 | 1.8526 | 95.1 | 7.9684 | 2.1156 | 95.1 | 7.4995 | 1.9789 | 95.1 | 8.0046 | 1.8746
95.2 | 8.4821 | 1.7557 | 95.2 | 8.2734 | 1.7081 | 95.2 | 8.2088 | 1.6285 | 95.2 | 8.1887 | 1.5954 | 95.2 | 8.2841 | 1.6905 | [5 empty] | 95.2 | 8.0301 | 1.7417 | 95.2 | 8.0288 | 1.8529 | 95.2 | 7.9768 | 2.1153 | 95.2 | 7.5077 | 1.9793 | 95.2 | 8.0129 | 1.8743
95.3 | 8.4906 | 1.7553 | 95.3 | 8.2818 | 1.7081 | 95.3 | 8.2169 | 1.6284 | 95.3 | 8.1971 | 1.5956 | 95.3 | 8.2924 | 1.6905 | [5 empty] | 95.3 | 8.0384 | 1.7423 | 95.3 | 8.0373 | 1.8534 | 95.3 | 7.9851 | 2.1152 | 95.3 | 7.5161 | 1.9795 | 95.3 | 8.0211 | 1.8743
95.4 | 8.4986 | 1.7555 | 95.4 | 8.2899 | 1.7081 | 95.4 | 8.2256 | 1.6283 | 95.4 | 8.2055 | 1.5953 | 95.4 | 8.3009 | 1.6902 | [5 empty] | 95.4 | 8.047 | 1.7423 | 95.4 | 8.0453 | 1.8536 | 95.4 | 7.9934 | 2.1156 | 95.4 | 7.5246 | 1.9796 | 95.4 | 8.0296 | 1.8749
95.5 | 8.5071 | 1.7559 | 95.5 | 8.2984 | 1.7085 | 95.5 | 8.2339 | 1.6281 | 95.5 | 8.2136 | 1.5955 | 95.5 | 8.3091 | 1.69 | [5 empty] | 95.5 | 8.0552 | 1.7425 | 95.5 | 8.0536 | 1.8537 | 95.5 | 8.002 | 2.1156 | 95.5 | 7.5326 | 1.9796 | 95.5 | 8.038 | 1.8749
95.6 | 8.5156 | 1.7561 | 95.6 | 8.3068 | 1.7085 | 95.6 | 8.2421 | 1.6279 | 95.6 | 8.2219 | 1.5955 | 95.6 | 8.3174 | 1.6901 | [5 empty] | 95.6 | 8.0633 | 1.7429 | 95.6 | 8.0623 | 1.8545 | 95.6 | 8.0102 | 2.1153 | 95.6 | 7.5411 | 1.9799 | 95.6 | 8.0462 | 1.8746
95.7 | 8.5238 | 1.7555 | 95.7 | 8.3149 | 1.7084 | 95.7 | 8.2506 | 1.6278 | 95.7 | 8.2306 | 1.5956 | 95.7 | 8.3259 | 1.6898 | [5 empty] | 95.7 | 8.0719 | 1.7434 | 95.7 | 8.0703 | 1.8546 | 95.7 | 8.0184 | 2.1157 | 95.7 | 7.5495 | 1.98 | 95.7 | 8.0544 | 1.875
95.8 | 8.5321 | 1.7556 | 95.8 | 8.3233 | 1.7087 | 95.8 | 8.2589 | 1.6275 | 95.8 | 8.2387 | 1.5954 | 95.8 | 8.3341 | 1.6894 | [5 empty] | 95.8 | 8.0802 | 1.7434 | 95.8 | 8.0786 | 1.8549 | 95.8 | 8.0269 | 2.1156 | 95.8 | 7.5576 | 1.9796 | 95.8 | 8.0628 | 1.8752
95.9 | 8.5406 | 1.7559 | 95.9 | 8.3318 | 1.7085 | 95.9 | 8.2671 | 1.6276 | 95.9 | 8.247 | 1.5957 | 95.9 | 8.3422 | 1.6892 | [5 empty] | 95.9 | 8.0884 | 1.7435 | 95.9 | 8.0873 | 1.8555 | 95.9 | 8.0351 | 2.1151 | 95.9 | 7.5659 | 1.9799 | 95.9 | 8.0712 | 1.875
96 | 8.5488 | 1.7556 | 96 | 8.3401 | 1.7087 | 96 | 8.2754 | 1.6276 | 96 | 8.2556 | 1.5957 | 96 | 8.3508 | 1.6892 | [5 empty] | 96 | 8.0971 | 1.7441 | 96 | 8.0956 | 1.8556 | 96 | 8.0433 | 2.115 | 96 | 7.5746 | 1.9802 | 96 | 8.0794 | 1.8754
96.1 | 8.5569 | 1.7557 | 96.1 | 8.3483 | 1.7088 | 96.1 | 8.2839 | 1.6273 | 96.1 | 8.2638 | 1.5959 | 96.1 | 8.3591 | 1.6891 | [5 empty] | 96.1 | 8.1053 | 1.7442 | 96.1 | 8.1036 | 1.8556 | 96.1 | 8.0518 | 2.1154 | 96.1 | 7.5827 | 1.9799 | 96.1 | 8.0879 | 1.8754
96.2 | 8.5656 | 1.7562 | 96.2 | 8.3566 | 1.709 | 96.2 | 8.2921 | 1.6272 | 96.2 | 8.272 | 1.5959 | 96.2 | 8.3674 | 1.689 | [5 empty] | 96.2 | 8.1133 | 1.7443 | 96.2 | 8.1121 | 1.8564 | 96.2 | 8.0602 | 2.1153 | 96.2 | 7.5909 | 1.9803 | 96.2 | 8.0964 | 1.8757
96.3 | 8.5739 | 1.7562 | 96.3 | 8.365 | 1.7089 | 96.3 | 8.3003 | 1.627 | 96.3 | 8.2804 | 1.5962 | 96.3 | 8.3759 | 1.6892 | [5 empty] | 96.3 | 8.1217 | 1.7448 | 96.3 | 8.1206 | 1.8568 | 96.3 | 8.0684 | 2.1152 | 96.3 | 7.5994 | 1.9805 | 96.3 | 8.1046 | 1.8757
96.4 | 8.5821 | 1.7564 | 96.4 | 8.3732 | 1.709 | 96.4 | 8.3088 | 1.6269 | 96.4 | 8.2888 | 1.5962 | 96.4 | 8.3842 | 1.6883 | [5 empty] | 96.4 | 8.1302 | 1.7454 | 96.4 | 8.1287 | 1.8565 | 96.4 | 8.0768 | 2.1155 | 96.4 | 7.6078 | 1.9803 | 96.4 | 8.1128 | 1.876
96.5 | 8.5906 | 1.7563 | 96.5 | 8.3816 | 1.7094 | 96.5 | 8.3173 | 1.6267 | 96.5 | 8.2971 | 1.5964 | 96.5 | 8.3923 | 1.6881 | [5 empty] | 96.5 | 8.1384 | 1.7454 | 96.5 | 8.1371 | 1.8571 | 96.5 | 8.0853 | 2.1152 | 96.5 | 7.6159 | 1.9803 | 96.5 | 8.1214 | 1.876
96.6 | 8.5989 | 1.7567 | 96.6 | 8.3901 | 1.7096 | 96.6 | 8.3254 | 1.6263 | 96.6 | 8.3054 | 1.5965 | 96.6 | 8.4007 | 1.688 | [5 empty] | 96.6 | 8.1466 | 1.7456 | 96.6 | 8.1457 | 1.8574 | 96.6 | 8.0933 | 2.1148 | 96.6 | 7.6244 | 1.9807 | 96.6 | 8.1295 | 1.8761
96.7 | 8.607 | 1.7564 | 96.7 | 8.3984 | 1.7091 | 96.7 | 8.3337 | 1.6262 | 96.7 | 8.3139 | 1.5967 | 96.7 | 8.4092 | 1.6876 | [5 empty] | 96.7 | 8.1551 | 1.746 | 96.7 | 8.1537 | 1.8574 | 96.7 | 8.1016 | 2.1152 | 96.7 | 7.633 | 1.9807 | 96.7 | 8.1377 | 1.8763
96.8 | 8.6154 | 1.7567 | 96.8 | 8.4066 | 1.7092 | 96.8 | 8.3422 | 1.6259 | 96.8 | 8.3222 | 1.5968 | 96.8 | 8.4174 | 1.6874 | [5 empty] | 96.8 | 8.1637 | 1.7465 | 96.8 | 8.1621 | 1.8581 | 96.8 | 8.1103 | 2.1152 | 96.8 | 7.641 | 1.9803 | 96.8 | 8.1463 | 1.8766
96.9 | 8.6238 | 1.757 | 96.9 | 8.4151 | 1.7093 | 96.9 | 8.3505 | 1.6257 | 96.9 | 8.3304 | 1.597 | 96.9 | 8.4257 | 1.6875 | [5 empty] | 96.9 | 8.1718 | 1.7463 | 96.9 | 8.1706 | 1.8582 | 96.9 | 8.1184 | 2.1146 | 96.9 | 7.6494 | 1.9807 | 96.9 | 8.1546 | 1.8765
97 | 8.6321 | 1.7569 | 97 | 8.4234 | 1.7094 | 97 | 8.3587 | 1.6256 | 97 | 8.3387 | 1.5969 | 97 | 8.4342 | 1.6873 | [5 empty] | 97 | 8.1801 | 1.7469 | 97 | 8.1788 | 1.8583 | 97 | 8.1268 | 2.1147 | 97 | 7.6579 | 1.9807 | 97 | 8.1628 | 1.8766
97.1 | 8.6403 | 1.757 | 97.1 | 8.4316 | 1.7092 | 97.1 | 8.3673 | 1.6255 | 97.1 | 8.3471 | 1.5972 | 97.1 | 8.4425 | 1.6871 | [5 empty] | 97.1 | 8.1886 | 1.7469 | 97.1 | 8.187 | 1.859 | 97.1 | 8.1353 | 2.115 | 97.1 | 7.6659 | 1.9803 | 97.1 | 8.1713 | 1.877
97.2 | 8.6488 | 1.7573 | 97.2 | 8.44 | 1.7089 | 97.2 | 8.3757 | 1.6252 | 97.2 | 8.3553 | 1.5973 | 97.2 | 8.4506 | 1.6871 | [5 empty] | 97.2 | 8.1968 | 1.7471 | 97.2 | 8.1954 | 1.8593 | 97.2 | 8.1436 | 2.1146 | 97.2 | 7.6744 | 1.9807 | 97.2 | 8.1796 | 1.8766
97.3 | 8.6573 | 1.7577 | 97.3 | 8.4484 | 1.7081 | 97.3 | 8.3837 | 1.625 | 97.3 | 8.3638 | 1.5974 | 97.3 | 8.459 | 1.6869 | [5 empty] | 97.3 | 8.205 | 1.7473 | 97.3 | 8.2039 | 1.8596 | 97.3 | 8.1517 | 2.1145 | 97.3 | 7.6827 | 1.9806 | 97.3 | 8.1876 | 1.8768
97.4 | 8.6654 | 1.7576 | 97.4 | 8.4566 | 1.708 | 97.4 | 8.3921 | 1.6249 | 97.4 | 8.3722 | 1.5976 | 97.4 | 8.4675 | 1.6871 | [5 empty] | 97.4 | 8.2136 | 1.7478 | 97.4 | 8.2121 | 1.8597 | 97.4 | 8.1601 | 2.1132 | 97.4 | 7.6911 | 1.9806 | 97.4 | 8.1963 | 1.8771
97.5 | 8.6738 | 1.7575 | 97.5 | 8.4651 | 1.7082 | 97.5 | 8.4006 | 1.6248 | 97.5 | 8.3805 | 1.5977 | 97.5 | 8.4758 | 1.6868 | [5 empty] | 97.5 | 8.222 | 1.748 | 97.5 | 8.2204 | 1.8603 | 97.5 | 8.1686 | 2.1129 | 97.5 | 7.6994 | 1.9809 | 97.5 | 8.2047 | 1.8773
97.6 | 8.6822 | 1.7574 | 97.6 | 8.4735 | 1.7079 | 97.6 | 8.4087 | 1.6246 | 97.6 | 8.3888 | 1.5978 | 97.6 | 8.4841 | 1.6866 | [5 empty] | 97.6 | 8.2302 | 1.7483 | 97.6 | 8.2288 | 1.8604 | 97.6 | 8.1768 | 2.1129 | 97.6 | 7.7077 | 1.9812 | 97.6 | 8.2128 | 1.877
97.7 | 8.6904 | 1.7576 | 97.7 | 8.4816 | 1.7076 | 97.7 | 8.4171 | 1.6246 | 97.7 | 8.3973 | 1.5982 | 97.7 | 8.4926 | 1.6857 | [5 empty] | 97.7 | 8.2385 | 1.7487 | 97.7 | 8.2371 | 1.8607 | 97.7 | 8.1851 | 2.1131 | 97.7 | 7.7161 | 1.9812 | 97.7 | 8.2213 | 1.8776
97.8 | 8.6987 | 1.7578 | 97.8 | 8.4898 | 1.7074 | 97.8 | 8.4256 | 1.6243 | 97.8 | 8.4054 | 1.5978 | 97.8 | 8.5009 | 1.6856 | [5 empty] | 97.8 | 8.2469 | 1.7486 | 97.8 | 8.2454 | 1.8613 | 97.8 | 8.1936 | 2.1131 | 97.8 | 7.7244 | 1.9814 | 97.8 | 8.2297 | 1.8776
97.9 | 8.7073 | 1.7581 | 97.9 | 8.4984 | 1.7073 | 97.9 | 8.4338 | 1.624 | 97.9 | 8.4137 | 1.5981 | 97.9 | 8.5091 | 1.6852 | [5 empty] | 97.9 | 8.2551 | 1.7489 | 97.9 | 8.2538 | 1.8617 | 97.9 | 8.2018 | 2.1127 | 97.9 | 7.7327 | 1.9815 | 97.9 | 8.2378 | 1.8772
98 | 8.7156 | 1.758 | 98 | 8.5066 | 1.7071 | 98 | 8.4421 | 1.6238 | 98 | 8.4221 | 1.5984 | 98 | 8.5175 | 1.6851 | [5 empty] | 98 | 8.2634 | 1.7493 | 98 | 8.2623 | 1.862 | 98 | 8.21 | 2.1125 | 98 | 7.7411 | 1.9818 | 98 | 8.2461 | 1.8774
98.1 | 8.7238 | 1.7581 | 98.1 | 8.5149 | 1.7071 | 98.1 | 8.4506 | 1.6235 | 98.1 | 8.4305 | 1.5984 | 98.1 | 8.5258 | 1.6848 | [5 empty] | 98.1 | 8.272 | 1.7495 | 98.1 | 8.2704 | 1.8621 | 98.1 | 8.2184 | 2.1127 | 98.1 | 7.7495 | 1.9819 | 98.1 | 8.2545 | 1.8779
98.2 | 8.7321 | 1.7582 | 98.2 | 8.5235 | 1.7076 | 98.2 | 8.4588 | 1.6236 | 98.2 | 8.4387 | 1.5984 | 98.2 | 8.5341 | 1.6849 | [5 empty] | 98.2 | 8.2802 | 1.7499 | 98.2 | 8.2788 | 1.8628 | 98.2 | 8.2269 | 2.1127 | 98.2 | 7.7578 | 1.9823 | 98.2 | 8.2629 | 1.8778
98.3 | 8.7405 | 1.7583 | 98.3 | 8.5318 | 1.7073 | 98.3 | 8.467 | 1.623 | 98.3 | 8.4471 | 1.5987 | 98.3 | 8.5424 | 1.6847 | [5 empty] | 98.3 | 8.2884 | 1.7502 | 98.3 | 8.2873 | 1.863 | 98.3 | 8.235 | 2.1126 | 98.3 | 7.7661 | 1.9826 | 98.3 | 8.2711 | 1.8779
98.4 | 8.7487 | 1.7584 | 98.4 | 8.5399 | 1.7073 | 98.4 | 8.4755 | 1.6231 | 98.4 | 8.4555 | 1.5987 | 98.4 | 8.5509 | 1.6846 | [5 empty] | 98.4 | 8.2969 | 1.7504 | 98.4 | 8.2953 | 1.8628 | 98.4 | 8.2434 | 2.1126 | 98.4 | 7.7746 | 1.9826 | 98.4 | 8.2795 | 1.8782
98.5 | 8.7571 | 1.7586 | 98.5 | 8.5483 | 1.7071 | 98.5 | 8.4839 | 1.623 | 98.5 | 8.4637 | 1.5986 | 98.5 | 8.5591 | 1.6847 | [5 empty] | 98.5 | 8.3051 | 1.7505 | 98.5 | 8.3038 | 1.8634 | 98.5 | 8.252 | 2.1127 | 98.5 | 7.7825 | 1.9825 | 98.5 | 8.2881 | 1.8781
98.6 | 8.7656 | 1.7586 | 98.6 | 8.5568 | 1.7071 | 98.6 | 8.4921 | 1.6226 | 98.6 | 8.4719 | 1.5989 | 98.6 | 8.5674 | 1.6846 | [5 empty] | 98.6 | 8.3133 | 1.7505 | 98.6 | 8.3123 | 1.864 | 98.6 | 8.2602 | 2.1126 | 98.6 | 7.791 | 1.9829 | 98.6 | 8.2962 | 1.8779
98.7 | 8.7737 | 1.7589 | 98.7 | 8.565 | 1.7072 | 98.7 | 8.5006 | 1.6228 | 98.7 | 8.4806 | 1.5991 | 98.7 | 8.5758 | 1.6841 | [5 empty] | 98.7 | 8.3219 | 1.7511 | 98.7 | 8.3203 | 1.8638 | 98.7 | 8.2685 | 2.1128 | 98.7 | 7.7996 | 1.9831 | 98.7 | 8.3044 | 1.878
98.8 | 8.7821 | 1.7591 | 98.8 | 8.5733 | 1.7073 | 98.8 | 8.5089 | 1.6225 | 98.8 | 8.4888 | 1.5991 | 98.8 | 8.5841 | 1.6839 | [5 empty] | 98.8 | 8.3302 | 1.7511 | 98.8 | 8.3286 | 1.8643 | 98.8 | 8.2769 | 2.1127 | 98.8 | 7.8076 | 1.9829 | 98.8 | 8.3129 | 1.8783
98.9 | 8.7906 | 1.7593 | 98.9 | 8.5817 | 1.7074 | 98.9 | 8.5171 | 1.6224 | 98.9 | 8.4971 | 1.5993 | 98.9 | 8.5923 | 1.6838 | [5 empty] | 98.9 | 8.3384 | 1.7512 | 98.9 | 8.3372 | 1.8647 | 98.9 | 8.2851 | 2.1124 | 98.9 | 7.8159 | 1.9834 | 98.9 | 8.3213 | 1.8784
99 | 8.7987 | 1.7593 | 99 | 8.5901 | 1.7077 | 99 | 8.5254 | 1.6223 | 99 | 8.5056 | 1.5996 | 99 | 8.6008 | 1.6838 | [5 empty] | 99 | 8.3469 | 1.7517 | 99 | 8.3455 | 1.8647 | 99 | 8.2934 | 2.1124 | 99 | 7.8246 | 1.9837 | 99 | 8.3294 | 1.8781
99.1 | 8.807 | 1.7596 | 99.1 | 8.5982 | 1.7077 | 99.1 | 8.5338 | 1.6221 | 99.1 | 8.5139 | 1.5994 | 99.1 | 8.6092 | 1.6837 | [5 empty] | 99.1 | 8.3553 | 1.7517 | 99.1 | 8.3536 | 1.8651 | 99.1 | 8.3019 | 2.1127 | 99.1 | 7.8328 | 1.9834 | 99.1 | 8.3379 | 1.8785
99.2 | 8.8155 | 1.7599 | 99.2 | 8.6066 | 1.7079 | 99.2 | 8.5422 | 1.6221 | 99.2 | 8.522 | 1.5996 | 99.2 | 8.6174 | 1.6835 | [5 empty] | 99.2 | 8.3634 | 1.7519 | 99.2 | 8.3621 | 1.8655 | 99.2 | 8.3102 | 2.1122 | 99.2 | 7.8409 | 1.9839 | 99.2 | 8.3465 | 1.8784
99.3 | 8.8239 | 1.7595 | 99.3 | 8.6151 | 1.7077 | 99.3 | 8.5504 | 1.6219 | 99.3 | 8.5304 | 1.5997 | 99.3 | 8.6258 | 1.6837 | [5 empty] | 99.3 | 8.3718 | 1.7522 | 99.3 | 8.3705 | 1.8657 | 99.3 | 8.3184 | 2.1122 | 99.3 | 7.8494 | 1.9844 | 99.3 | 8.3546 | 1.8783
99.4 | 8.8321 | 1.7601 | 99.4 | 8.6233 | 1.708 | 99.4 | 8.5588 | 1.6217 | 99.4 | 8.5389 | 1.6001 | 99.4 | 8.6343 | 1.6832 | [5 empty] | 99.4 | 8.3801 | 1.7525 | 99.4 | 8.3786 | 1.866 | 99.4 | 8.3268 | 2.1125 | 99.4 | 7.8578 | 1.9842 | 99.4 | 8.3629 | 1.8786
99.5 | 8.8406 | 1.7604 | 99.5 | 8.6316 | 1.7082 | 99.5 | 8.5673 | 1.6216 | 99.5 | 8.547 | 1.6002 | 99.5 | 8.6424 | 1.6831 | [5 empty] | 99.5 | 8.3885 | 1.7524 | 99.5 | 8.3871 | 1.8666 | 99.5 | 8.3353 | 2.1125 | 99.5 | 7.8659 | 1.9841 | 99.5 | 8.3714 | 1.8787
99.6 | 8.8489 | 1.7604 | 99.6 | 8.6401 | 1.7084 | 99.6 | 8.5754 | 1.6215 | 99.6 | 8.5554 | 1.6006 | 99.6 | 8.6508 | 1.6829 | [5 empty] | 99.6 | 8.3967 | 1.7524 | 99.6 | 8.3958 | 1.867 | 99.6 | 8.3434 | 2.1122 | 99.6 | 7.8744 | 1.9847 | 99.6 | 8.3794 | 1.8783
99.7 | 8.8571 | 1.7605 | 99.7 | 8.6484 | 1.7085 | 99.7 | 8.5838 | 1.6215 | 99.7 | 8.5639 | 1.6006 | 99.7 | 8.6593 | 1.6827 | [5 empty] | 99.7 | 8.4051 | 1.7518 | 99.7 | 8.4038 | 1.867 | 99.7 | 8.3517 | 2.1122 | 99.7 | 7.8831 | 1.9849 | 99.7 | 8.3877 | 1.8789
99.8 | 8.8654 | 1.7608 | 99.8 | 8.6567 | 1.7087 | 99.8 | 8.5922 | 1.6211 | 99.8 | 8.5721 | 1.6009 | 99.8 | 8.6674 | 1.6824 | [5 empty] | 99.8 | 8.4136 | 1.752 | 99.8 | 8.4121 | 1.8673 | 99.8 | 8.3602 | 2.1121 | 99.8 | 7.891 | 1.9848 | 99.8 | 8.3963 | 1.8787
99.9 | 8.8738 | 1.7609 | 99.9 | 8.6651 | 1.7088 | 99.9 | 8.6005 | 1.6211 | 99.9 | 8.5803 | 1.6009 | 99.9 | 8.6757 | 1.6826 | [5 empty] | 99.9 | 8.4217 | 1.7521 | 99.9 | 8.4205 | 1.8677 | 99.9 | 8.3684 | 2.1121 | 99.9 | 7.8994 | 1.985 | 99.9 | 8.4048 | 1.8788
100 | 8.8821 | 1.761 | 100 | 8.6733 | 1.7087 | 100 | 8.6087 | 1.6211 | 100 | 8.5887 | 1.6012 | 100 | 8.6842 | 1.6824 | [5 empty] | 100 | 8.4301 | 1.7523 | 100 | 8.4288 | 1.868 | 100 | 8.3767 | 2.1122 | 100 | 7.9078 | 1.9849 | 100 | 8.4128 | 1.879
100.1 | 8.8903 | 1.7612 | 100.1 | 8.6816 | 1.7087 | 100.1 | 8.6173 | 1.621 | 100.1 | 8.5971 | 1.6011 | 100.1 | 8.6926 | 1.6825 | [5 empty] | 100.1 | 8.4385 | 1.7521 | 100.1 | 8.4371 | 1.8682 | 100.1 | 8.3853 | 2.1125 | 100.1 | 7.9159 | 1.9849 | 100.1 | 8.4213 | 1.8793
100.2 | 8.8988 | 1.7615 | 100.2 | 8.69 | 1.7092 | 100.2 | 8.6256 | 1.6207 | 100.2 | 8.6054 | 1.6016 | 100.2 | 8.7006 | 1.6821 | [5 empty] | 100.2 | 8.4468 | 1.7523 | 100.2 | 8.4454 | 1.8689 | 100.2 | 8.3936 | 2.1117 | 100.2 | 7.9243 | 1.9854 | 100.2 | 8.4296 | 1.8789
100.3 | 8.9073 | 1.7619 | 100.3 | 8.6984 | 1.7089 | 100.3 | 8.6338 | 1.6207 | 100.3 | 8.6137 | 1.6017 | 100.3 | 8.709 | 1.6822 | [5 empty] | 100.3 | 8.4551 | 1.7524 | 100.3 | 8.4538 | 1.8688 | 100.3 | 8.4018 | 2.1118 | 100.3 | 7.9327 | 1.9855 | 100.3 | 8.4377 | 1.8792
100.4 | 8.9154 | 1.7618 | 100.4 | 8.7066 | 1.7092 | 100.4 | 8.6421 | 1.6203 | 100.4 | 8.6222 | 1.6016 | 100.4 | 8.7174 | 1.6819 | [5 empty] | 100.4 | 8.4636 | 1.7528 | 100.4 | 8.4621 | 1.8695 | 100.4 | 8.4101 | 2.1119 | 100.4 | 7.9411 | 1.9855 | 100.4 | 8.4462 | 1.8794
100.5 | 8.9237 | 1.762 | 100.5 | 8.7151 | 1.7096 | 100.5 | 8.6506 | 1.6204 | 100.5 | 8.6305 | 1.6015 | 100.5 | 8.7257 | 1.6817 | [5 empty] | 100.5 | 8.4719 | 1.7527 | 100.5 | 8.4704 | 1.8701 | 100.5 | 8.4186 | 2.1119 | 100.5 | 7.9494 | 1.9859 | 100.5 | 8.4547 | 1.8794
100.6 | 8.9322 | 1.762 | 100.6 | 8.7234 | 1.7097 | 100.6 | 8.6587 | 1.6201 | 100.6 | 8.6388 | 1.6018 | 100.6 | 8.7341 | 1.6816 | [5 empty] | 100.6 | 8.4801 | 1.7527 | 100.6 | 8.4788 | 1.8702 | 100.6 | 8.4268 | 2.1117 | 100.6 | 7.9577 | 1.986 | 100.6 | 8.4628 | 1.8794
100.7 | 8.9404 | 1.762 | 100.7 | 8.7316 | 1.7095 | 100.7 | 8.6671 | 1.6203 | 100.7 | 8.6473 | 1.6019 | 100.7 | 8.7425 | 1.6815 | [5 empty] | 100.7 | 8.4886 | 1.7519 | 100.7 | 8.4871 | 1.8701 | 100.7 | 8.4351 | 2.112 | 100.7 | 7.9661 | 1.986 | 100.7 | 8.4713 | 1.8799
100.8 | 8.9487 | 1.7624 | 100.8 | 8.7399 | 1.7099 | 100.8 | 8.6756 | 1.62 | 100.8 | 8.6554 | 1.6017 | 100.8 | 8.7509 | 1.6811 | [5 empty] | 100.8 | 8.4969 | 1.7516 | 100.8 | 8.4954 | 1.8703 | 100.8 | 8.4436 | 2.112 | 100.8 | 7.9744 | 1.986 | 100.8 | 8.4797 | 1.8797
100.9 | 8.9572 | 1.7625 | 100.9 | 8.7484 | 1.7102 | 100.9 | 8.6839 | 1.6199 | 100.9 | 8.6637 | 1.602 | 100.9 | 8.7591 | 1.681 | [5 empty] | 100.9 | 8.505 | 1.7515 | 100.9 | 8.5037 | 1.8706 | 100.9 | 8.4519 | 2.1119 | 100.9 | 7.9827 | 1.9864 | 100.9 | 8.4879 | 1.8796
101 | 8.9656 | 1.7627 | 101 | 8.7567 | 1.7101 | 101 | 8.6921 | 1.62 | 101 | 8.6721 | 1.6025 | 101 | 8.7675 | 1.6809 | [5 empty] | 101 | 8.5134 | 1.7518 | 101 | 8.5122 | 1.8708 | 101 | 8.4599 | 2.1117 | 101 | 7.9911 | 1.9864 | 101 | 8.4961 | 1.8797
101.1 | 8.9738 | 1.7631 | 101.1 | 8.7649 | 1.7103 | 101.1 | 8.7006 | 1.6194 | 101.1 | 8.6804 | 1.6026 | 101.1 | 8.7758 | 1.6806 | [5 empty] | 101.1 | 8.5219 | 1.7521 | 101.1 | 8.5205 | 1.8713 | 101.1 | 8.4684 | 2.1118 | 101.1 | 7.9995 | 1.9867 | 101.1 | 8.5046 | 1.8801
101.2 | 8.9821 | 1.763 | 101.2 | 8.7734 | 1.7107 | 101.2 | 8.7088 | 1.6192 | 101.2 | 8.6887 | 1.6022 | 101.2 | 8.7841 | 1.6803 | [5 empty] | 101.2 | 8.5302 | 1.7521 | 101.2 | 8.5289 | 1.8716 | 101.2 | 8.4768 | 2.1118 | 101.2 | 8.0078 | 1.987 | 101.2 | 8.5129 | 1.8797
101.3 | 8.9906 | 1.763 | 101.3 | 8.7818 | 1.7105 | 101.3 | 8.717 | 1.6194 | 101.3 | 8.6971 | 1.6028 | 101.3 | 8.7924 | 1.6802 | [5 empty] | 101.3 | 8.5384 | 1.7523 | 101.3 | 8.5373 | 1.8715 | 101.3 | 8.485 | 2.1113 | 101.3 | 8.0161 | 1.9872 | 101.3 | 8.5211 | 1.88
101.4 | 8.9986 | 1.763 | 101.4 | 8.7899 | 1.7108 | 101.4 | 8.7256 | 1.6191 | 101.4 | 8.7055 | 1.6026 | 101.4 | 8.8009 | 1.6797 | [5 empty] | 101.4 | 8.547 | 1.7524 | 101.4 | 8.5452 | 1.8716 | 101.4 | 8.4934 | 2.1116 | 101.4 | 8.0246 | 1.987 | 101.4 | 8.5295 | 1.8799
101.5 | 9.0071 | 1.7632 | 101.5 | 8.7984 | 1.711 | 101.5 | 8.7339 | 1.6189 | 101.5 | 8.7136 | 1.6029 | 101.5 | 8.8091 | 1.6797 | [5 empty] | 101.5 | 8.5551 | 1.7524 | 101.5 | 8.5537 | 1.8724 | 101.5 | 8.502 | 2.112 | 101.5 | 8.0326 | 1.9869 | 101.5 | 8.538 | 1.8801
101.6 | 9.0156 | 1.7635 | 101.6 | 8.8067 | 1.7111 | 101.6 | 8.7421 | 1.6185 | 101.6 | 8.722 | 1.6031 | 101.6 | 8.8174 | 1.6797 | [5 empty] | 101.6 | 8.5633 | 1.7526 | 101.6 | 8.5623 | 1.8727 | 101.6 | 8.5102 | 2.1115 | 101.6 | 8.041 | 1.9869 | 101.6 | 8.5462 | 1.88
101.7 | 9.0238 | 1.7636 | 101.7 | 8.815 | 1.7114 | 101.7 | 8.7506 | 1.6188 | 101.7 | 8.7305 | 1.6032 | 101.7 | 8.8259 | 1.6796 | [5 empty] | 101.7 | 8.5719 | 1.7525 | 101.7 | 8.5704 | 1.8727 | 101.7 | 8.5184 | 2.1117 | 101.7 | 8.0495 | 1.9871 | 101.7 | 8.5544 | 1.8801
101.8 | 9.0321 | 1.7636 | 101.8 | 8.8233 | 1.7115 | 101.8 | 8.759 | 1.6187 | 101.8 | 8.7388 | 1.6032 | 101.8 | 8.8341 | 1.6795 | [5 empty] | 101.8 | 8.5803 | 1.7526 | 101.8 | 8.5786 | 1.873 | 101.8 | 8.5269 | 2.112 | 101.8 | 8.0576 | 1.9873 | 101.8 | 8.5629 | 1.8803
101.9 | 9.0406 | 1.7636 | 101.9 | 8.8318 | 1.7116 | 101.9 | 8.7671 | 1.6183 | 101.9 | 8.747 | 1.6034 | 101.9 | 8.8422 | 1.6793 | [5 empty] | 101.9 | 8.5884 | 1.7528 | 101.9 | 8.5872 | 1.8735 | 101.9 | 8.5351 | 2.1114 | 101.9 | 8.066 | 1.9877 | 101.9 | 8.5712 | 1.8803
102 | 9.0487 | 1.7638 | 102 | 8.8401 | 1.7117 | 102 | 8.7754 | 1.6185 | 102 | 8.7556 | 1.6037 | 102 | 8.8508 | 1.6795 | [5 empty] | 102 | 8.5969 | 1.7533 | 102 | 8.5955 | 1.8734 | 102 | 8.5433 | 2.1114 | 102 | 8.0746 | 1.9878 | 102 | 8.5794 | 1.8804
102.1 | 9.0569 | 1.7639 | 102.1 | 8.8482 | 1.7119 | 102.1 | 8.7838 | 1.6183 | 102.1 | 8.7639 | 1.6038 | 102.1 | 8.8591 | 1.6794 | [5 empty] | 102.1 | 8.6053 | 1.753 | 102.1 | 8.6036 | 1.8737 | 102.1 | 8.5518 | 2.1116 | 102.1 | 8.0828 | 1.9876 | 102.1 | 8.5879 | 1.8806
102.2 | 9.0655 | 1.764 | 102.2 | 8.8566 | 1.7118 | 102.2 | 8.7921 | 1.6183 | 102.2 | 8.7721 | 1.6039 | 102.2 | 8.8674 | 1.6794 | [5 empty] | 102.2 | 8.6134 | 1.7532 | 102.2 | 8.6121 | 1.8743 | 102.2 | 8.5602 | 2.1114 | 102.2 | 8.0909 | 1.9879 | 102.2 | 8.5964 | 1.8809
102.3 | 9.0739 | 1.7641 | 102.3 | 8.865 | 1.7121 | 102.3 | 8.8004 | 1.6183 | 102.3 | 8.7804 | 1.604 | 102.3 | 8.8758 | 1.6798 | [5 empty] | 102.3 | 8.6218 | 1.7533 | 102.3 | 8.6206 | 1.8743 | 102.3 | 8.5684 | 2.1115 | 102.3 | 8.0994 | 1.9883 | 102.3 | 8.6046 | 1.8806
102.4 | 9.0821 | 1.7641 | 102.4 | 8.8733 | 1.7124 | 102.4 | 8.8088 | 1.6182 | 102.4 | 8.7888 | 1.6039 | 102.4 | 8.8842 | 1.6796 | [5 empty] | 102.4 | 8.6302 | 1.7536 | 102.4 | 8.6286 | 1.8742 | 102.4 | 8.5768 | 2.1118 | 102.4 | 8.1078 | 1.988 | 102.4 | 8.6129 | 1.8812
102.5 | 9.0906 | 1.7644 | 102.5 | 8.8817 | 1.7125 | 102.5 | 8.8173 | 1.6183 | 102.5 | 8.797 | 1.6039 | 102.5 | 8.8924 | 1.6795 | [5 empty] | 102.5 | 8.6384 | 1.7535 | 102.5 | 8.6371 | 1.875 | 102.5 | 8.5852 | 2.1117 | 102.5 | 8.1159 | 1.9882 | 102.5 | 8.6214 | 1.8809
102.6 | 9.0989 | 1.7645 | 102.6 | 8.8901 | 1.7127 | 102.6 | 8.8254 | 1.6182 | 102.6 | 8.8054 | 1.604 | 102.6 | 8.9008 | 1.6794 | [5 empty] | 102.6 | 8.6466 | 1.752 | 102.6 | 8.6457 | 1.8751 | 102.6 | 8.5933 | 2.1114 | 102.6 | 8.1244 | 1.9889 | 102.6 | 8.6295 | 1.8807
102.7 | 9.107 | 1.7647 | 102.7 | 8.8984 | 1.7129 | 102.7 | 8.8337 | 1.618 | 102.7 | 8.8139 | 1.604 | 102.7 | 8.9093 | 1.6794 | [5 empty] | 102.7 | 8.6551 | 1.7518 | 102.7 | 8.6538 | 1.8753 | 102.7 | 8.6016 | 2.1117 | 102.7 | 8.133 | 1.989 | 102.7 | 8.6378 | 1.8812
102.8 | 9.1153 | 1.7648 | 102.8 | 8.9066 | 1.7131 | 102.8 | 8.8421 | 1.618 | 102.8 | 8.8222 | 1.6044 | 102.8 | 8.9174 | 1.6794 | [5 empty] | 102.8 | 8.6636 | 1.7515 | 102.8 | 8.6621 | 1.8757 | 102.8 | 8.6103 | 2.112 | 102.8 | 8.141 | 1.9888 | 102.8 | 8.6463 | 1.8813
102.9 | 9.1238 | 1.765 | 102.9 | 8.9151 | 1.7131 | 102.9 | 8.8504 | 1.6178 | 102.9 | 8.8303 | 1.6043 | 102.9 | 8.9258 | 1.6796 | [5 empty] | 102.9 | 8.6718 | 1.7511 | 102.9 | 8.6705 | 1.8758 | 102.9 | 8.6184 | 2.1118 | 102.9 | 8.1494 | 1.9894 | 102.9 | 8.6547 | 1.8812
103 | 9.1321 | 1.7651 | 103 | 8.9234 | 1.7133 | 103 | 8.8588 | 1.6178 | 103 | 8.8387 | 1.6045 | 103 | 8.9342 | 1.6795 | [5 empty] | 103 | 8.6801 | 1.751 | 103 | 8.6788 | 1.8758 | 103 | 8.6267 | 2.1117 | 103 | 8.1578 | 1.9894 | 103 | 8.6628 | 1.8815
103.1 | 9.1403 | 1.7653 | 103.1 | 8.9316 | 1.7134 | 103.1 | 8.8673 | 1.6179 | 103.1 | 8.8471 | 1.6045 | 103.1 | 8.9426 | 1.6795 | [5 empty] | 103.1 | 8.6885 | 1.7508 | 103.1 | 8.6871 | 1.8765 | 103.1 | 8.6353 | 2.1122 | 103.1 | 8.166 | 1.9893 | 103.1 | 8.6713 | 1.8817
103.2 | 9.1488 | 1.7655 | 103.2 | 8.94 | 1.7134 | 103.2 | 8.8757 | 1.6181 | 103.2 | 8.8554 | 1.6047 | 103.2 | 8.9507 | 1.6795 | [5 empty] | 103.2 | 8.6968 | 1.7507 | 103.2 | 8.6954 | 1.8767 | 103.2 | 8.6436 | 2.1114 | 103.2 | 8.1743 | 1.9895 | 103.2 | 8.6796 | 1.8815
103.3 | 9.1573 | 1.7658 | 103.3 | 8.9484 | 1.7137 | 103.3 | 8.8838 | 1.6177 | 103.3 | 8.8638 | 1.6049 | 103.3 | 8.9591 | 1.6796 | [5 empty] | 103.3 | 8.7051 | 1.7505 | 103.3 | 8.7039 | 1.8767 | 103.3 | 8.6518 | 2.1115 | 103.3 | 8.1827 | 1.9899 | 103.3 | 8.6876 | 1.8817
103.4 | 9.1654 | 1.7659 | 103.4 | 8.9566 | 1.7141 | 103.4 | 8.8921 | 1.6178 | 103.4 | 8.8722 | 1.6051 | 103.4 | 8.9674 | 1.6795 | [5 empty] | 103.4 | 8.7136 | 1.7504 | 103.4 | 8.7121 | 1.877 | 103.4 | 8.6601 | 2.1117 | 103.4 | 8.1911 | 1.9901 | 103.4 | 8.6963 | 1.8821
103.5 | 9.1738 | 1.766 | 103.5 | 8.965 | 1.7144 | 103.5 | 8.9006 | 1.6176 | 103.5 | 8.8805 | 1.6049 | 103.5 | 8.9757 | 1.6795 | [5 empty] | 103.5 | 8.722 | 1.7503 | 103.5 | 8.7204 | 1.8773 | 103.5 | 8.6686 | 2.1116 | 103.5 | 8.1994 | 1.9902 | 103.5 | 8.7047 | 1.882
103.6 | 9.1821 | 1.7661 | 103.6 | 8.9734 | 1.7143 | 103.6 | 8.9087 | 1.6173 | 103.6 | 8.8887 | 1.6051 | 103.6 | 8.9841 | 1.6795 | [5 empty] | 103.6 | 8.7301 | 1.7502 | 103.6 | 8.7288 | 1.8775 | 103.6 | 8.6768 | 2.1118 | 103.6 | 8.2078 | 1.9906 | 103.6 | 8.7128 | 1.8821
103.7 | 9.1904 | 1.7662 | 103.7 | 8.9816 | 1.7143 | 103.7 | 8.9171 | 1.6175 | 103.7 | 8.8972 | 1.6051 | 103.7 | 8.9926 | 1.6794 | [5 empty] | 103.7 | 8.7385 | 1.7497 | 103.7 | 8.7371 | 1.8776 | 103.7 | 8.6851 | 2.1119 | 103.7 | 8.2162 | 1.9906 | 103.7 | 8.7213 | 1.8823
103.8 | 9.1987 | 1.7663 | 103.8 | 8.9898 | 1.7147 | 103.8 | 8.9256 | 1.6174 | 103.8 | 8.9054 | 1.6049 | 103.8 | 9.0009 | 1.6795 | [5 empty] | 103.8 | 8.7469 | 1.7496 | 103.8 | 8.7454 | 1.8781 | 103.8 | 8.6936 | 2.1119 | 103.8 | 8.2243 | 1.9905 | 103.8 | 8.7297 | 1.8824
103.9 | 9.2073 | 1.7667 | 103.9 | 8.9984 | 1.7148 | 103.9 | 8.9338 | 1.6173 | 103.9 | 8.9137 | 1.6047 | 103.9 | 9.009 | 1.6795 | [5 empty] | 103.9 | 8.755 | 1.7498 | 103.9 | 8.7538 | 1.878 | 103.9 | 8.7019 | 2.112 | 103.9 | 8.2326 | 1.9903 | 103.9 | 8.7378 | 1.882
104 | 9.2157 | 1.7666 | 104 | 9.0067 | 1.7149 | 104 | 8.9421 | 1.6174 | 104 | 8.9221 | 1.6045 | 104 | 9.0175 | 1.6796 | [5 empty] | 104 | 8.7634 | 1.7502 | 104 | 8.7623 | 1.8785 | 104 | 8.71 | 2.1118 | 104 | 8.2411 | 1.9909 | 104 | 8.7461 | 1.8825
104.1 | 9.2238 | 1.7667 | 104.1 | 9.0149 | 1.7151 | 104.1 | 8.9506 | 1.6174 | 104.1 | 8.9305 | 1.6042 | 104.1 | 9.0258 | 1.6796 | [5 empty] | 104.1 | 8.7719 | 1.7502 | 104.1 | 8.7705 | 1.8788 | 104.1 | 8.7184 | 2.1118 | 104.1 | 8.2496 | 1.9911 | 104.1 | 8.7546 | 1.8827
104.2 | 9.2321 | 1.767 | 104.2 | 9.0234 | 1.7154 | 104.2 | 8.9588 | 1.617 | 104.2 | 8.9387 | 1.6046 | 104.2 | 9.0341 | 1.6794 | [5 empty] | 104.2 | 8.7801 | 1.7502 | 104.2 | 8.7788 | 1.8792 | 104.2 | 8.7268 | 2.1119 | 104.2 | 8.2578 | 1.9916 | 104.2 | 8.7629 | 1.8827
104.3 | 9.2406 | 1.767 | 104.3 | 9.0318 | 1.7154 | 104.3 | 8.967 | 1.6172 | 104.3 | 8.9471 | 1.6044 | 104.3 | 9.0424 | 1.6793 | [5 empty] | 104.3 | 8.7884 | 1.7505 | 104.3 | 8.7873 | 1.8792 | 104.3 | 8.7351 | 2.1118 | 104.3 | 8.2661 | 1.9919 | 104.3 | 8.7711 | 1.8827
104.4 | 9.2487 | 1.7672 | 104.4 | 9.0399 | 1.7155 | 104.4 | 8.9756 | 1.6172 | 104.4 | 8.9555 | 1.6042 | 104.4 | 9.0509 | 1.6795 | [5 empty] | 104.4 | 8.7969 | 1.7504 | 104.4 | 8.7953 | 1.8792 | 104.4 | 8.7434 | 2.112 | 104.4 | 8.2745 | 1.9919 | 104.4 | 8.7796 | 1.883
104.5 | 9.2571 | 1.7674 | 104.5 | 9.0483 | 1.7157 | 104.5 | 8.9839 | 1.6172 | 104.5 | 8.9636 | 1.6041 | 104.5 | 9.0591 | 1.6794 | [5 empty] | 104.5 | 8.8052 | 1.7502 | 104.5 | 8.8038 | 1.8797 | 104.5 | 8.7519 | 2.112 | 104.5 | 8.2826 | 1.9919 | 104.5 | 8.7881 | 1.883
104.6 | 9.2656 | 1.767 | 104.6 | 9.0568 | 1.7159 | 104.6 | 8.9921 | 1.6168 | 104.6 | 8.9719 | 1.6041 | 104.6 | 9.0674 | 1.6795 | [5 empty] | 104.6 | 8.8133 | 1.7504 | 104.6 | 8.8122 | 1.8797 | 104.6 | 8.7602 | 2.1119 | 104.6 | 8.291 | 1.9924 | 104.6 | 8.7962 | 1.883
104.7 | 9.2738 | 1.7671 | 104.7 | 9.065 | 1.7159 | 104.7 | 9.0006 | 1.6169 | 104.7 | 8.9805 | 1.6039 | 104.7 | 9.0758 | 1.6793 | [5 empty] | 104.7 | 8.8219 | 1.7504 | 104.7 | 8.8203 | 1.8799 | 104.7 | 8.7685 | 2.1117 | 104.7 | 8.2995 | 1.9926 | 104.7 | 8.8044 | 1.883
104.8 | 9.2821 | 1.7673 | 104.8 | 9.0733 | 1.7162 | 104.8 | 9.0089 | 1.6166 | 104.8 | 8.9888 | 1.604 | 104.8 | 9.0841 | 1.6794 | [5 empty] | 104.8 | 8.8302 | 1.7506 | 104.8 | 8.8286 | 1.8804 | 104.8 | 8.7769 | 2.1118 | 104.8 | 8.3076 | 1.9927 | 104.8 | 8.8129 | 1.8832
104.9 | 9.2906 | 1.7676 | 104.9 | 9.0817 | 1.7167 | 104.9 | 9.0171 | 1.6167 | 104.9 | 8.9971 | 1.6042 | 104.9 | 9.0923 | 1.6795 | [5 empty] | 104.9 | 8.8384 | 1.7506 | 104.9 | 8.8372 | 1.8809 | 104.9 | 8.7851 | 2.1113 | 104.9 | 8.3159 | 1.9932 | 104.9 | 8.8213 | 1.8834
105 | 9.2988 | 1.7677 | 105 | 9.0901 | 1.7167 | 105 | 9.0254 | 1.6166 | 105 | 9.0056 | 1.6045 | 105 | 9.1007 | 1.6796 | [5 empty] | 105 | 8.847 | 1.7511 | 105 | 8.8455 | 1.8807 | 105 | 8.7934 | 2.1117 | 105 | 8.3246 | 1.9934 | 105 | 8.8293 | 1.8836
105.1 | 9.3069 | 1.7679 | 105.1 | 9.0983 | 1.7169 | 105.1 | 9.0338 | 1.6167 | 105.1 | 9.0139 | 1.6043 | 105.1 | 9.1091 | 1.6795 | [5 empty] | 105.1 | 8.8553 | 1.7511 | 105.1 | 8.8536 | 1.881 | 105.1 | 8.8018 | 2.1118 | 105.1 | 8.3328 | 1.9938 | 105.1 | 8.8379 | 1.8839
105.2 | 9.3155 | 1.7679 | 105.2 | 9.1066 | 1.7171 | 105.2 | 9.0421 | 1.6165 | 105.2 | 9.022 | 1.6044 | 105.2 | 9.1174 | 1.6795 | [5 empty] | 105.2 | 8.8634 | 1.7512 | 105.2 | 8.8621 | 1.8816 | 105.2 | 8.8101 | 2.1115 | 105.2 | 8.3409 | 1.9939 | 105.2 | 8.8465 | 1.8839
105.3 | 9.3238 | 1.768 | 105.3 | 9.1149 | 1.7173 | 105.3 | 9.0503 | 1.6165 | 105.3 | 9.0304 | 1.6044 | 105.3 | 9.1258 | 1.6798 | [5 empty] | 105.3 | 8.8717 | 1.7515 | 105.3 | 8.8706 | 1.8812 | 105.3 | 8.8184 | 2.1116 | 105.3 | 8.3494 | 1.9943 | 105.3 | 8.8546 | 1.8839
105.4 | 9.3321 | 1.7682 | 105.4 | 9.1232 | 1.7174 | 105.4 | 9.0588 | 1.6164 | 105.4 | 9.0389 | 1.6046 | 105.4 | 9.1343 | 1.6798 | [5 empty] | 105.4 | 8.8802 | 1.7521 | 105.4 | 8.8786 | 1.8811 | 105.4 | 8.8269 | 2.1125 | 105.4 | 8.3579 | 1.994 | 105.4 | 8.8629 | 1.884
105.5 | 9.3406 | 1.7685 | 105.5 | 9.1317 | 1.7178 | 105.5 | 9.0673 | 1.6168 | 105.5 | 9.0471 | 1.6044 | 105.5 | 9.1424 | 1.6797 | [5 empty] | 105.5 | 8.8885 | 1.7522 | 105.5 | 8.8871 | 1.8818 | 105.5 | 8.8353 | 2.1122 | 105.5 | 8.3659 | 1.9943 | 105.5 | 8.8714 | 1.884
105.6 | 9.3489 | 1.7686 | 105.6 | 9.1401 | 1.7179 | 105.6 | 9.0754 | 1.6163 | 105.6 | 9.0554 | 1.6046 | 105.6 | 9.1507 | 1.6798 | [5 empty] | 105.6 | 8.8967 | 1.7522 | 105.6 | 8.8958 | 1.8822 | 105.6 | 8.8434 | 2.1122 | 105.6 | 8.3744 | 1.9946 | 105.6 | 8.8795 | 1.8839
105.7 | 9.3571 | 1.7683 | 105.7 | 9.1484 | 1.7179 | 105.7 | 9.0838 | 1.6163 | 105.7 | 9.0639 | 1.6047 | 105.7 | 9.1593 | 1.6798 | [5 empty] | 105.7 | 8.9051 | 1.7527 | 105.7 | 8.9038 | 1.8819 | 105.7 | 8.8516 | 2.1124 | 105.7 | 8.383 | 1.9949 | 105.7 | 8.8878 | 1.8843
105.8 | 9.3654 | 1.7686 | 105.8 | 9.1567 | 1.7181 | 105.8 | 9.0923 | 1.6164 | 105.8 | 9.0722 | 1.6047 | 105.8 | 9.1674 | 1.6801 | [5 empty] | 105.8 | 8.9136 | 1.7528 | 105.8 | 8.912 | 1.8827 | 105.8 | 8.8602 | 2.1126 | 105.8 | 8.391 | 1.995 | 105.8 | 8.8963 | 1.8845
105.9 | 9.3738 | 1.7688 | 105.9 | 9.1651 | 1.7183 | 105.9 | 9.1005 | 1.6163 | 105.9 | 9.0803 | 1.605 | 105.9 | 9.1758 | 1.6801 | [5 empty] | 105.9 | 8.9217 | 1.7526 | 105.9 | 8.9205 | 1.8827 | 105.9 | 8.8684 | 2.1121 | 105.9 | 8.3994 | 1.9953 | 105.9 | 8.9047 | 1.8843
106 | 9.3821 | 1.7686 | 106 | 9.1734 | 1.7184 | 106 | 9.1087 | 1.6162 | 106 | 9.0887 | 1.6048 | 106 | 9.1843 | 1.6802 | [5 empty] | 106 | 8.9301 | 1.753 | 106 | 8.9288 | 1.8827 | 106 | 8.8767 | 2.1123 | 106 | 8.4078 | 1.9953 | 106 | 8.9127 | 1.8847
106.1 | 9.3904 | 1.7693 | 106.1 | 9.1816 | 1.7185 | 106.1 | 9.1172 | 1.6161 | 106.1 | 9.0971 | 1.605 | 106.1 | 9.1925 | 1.68 | [5 empty] | 106.1 | 8.9386 | 1.7532 | 106.1 | 8.937 | 1.8832 | 106.1 | 8.8853 | 2.1127 | 106.1 | 8.4159 | 1.9953 | 106.1 | 8.9213 | 1.8849
106.2 | 9.3987 | 1.7695 | 106.2 | 9.19 | 1.7188 | 106.2 | 9.1257 | 1.6163 | 106.2 | 9.1053 | 1.6051 | 106.2 | 9.2007 | 1.6802 | [5 empty] | 106.2 | 8.9468 | 1.7533 | 106.2 | 8.9454 | 1.8834 | 106.2 | 8.8936 | 2.1125 | 106.2 | 8.4243 | 1.9958 | 106.2 | 8.9296 | 1.8849
106.3 | 9.4073 | 1.7697 | 106.3 | 9.1984 | 1.7188 | 106.3 | 9.1338 | 1.6161 | 106.3 | 9.1137 | 1.6049 | 106.3 | 9.2091 | 1.6805 | [5 empty] | 106.3 | 8.9551 | 1.7534 | 106.3 | 8.9539 | 1.8837 | 106.3 | 8.9018 | 2.1125 | 106.3 | 8.4328 | 1.9961 | 106.3 | 8.9376 | 1.8848
106.4 | 9.4154 | 1.7698 | 106.4 | 9.2066 | 1.719 | 106.4 | 9.1422 | 1.616 | 106.4 | 9.1222 | 1.6053 | 106.4 | 9.2174 | 1.6801 | [5 empty] | 106.4 | 8.9636 | 1.7538 | 106.4 | 8.9621 | 1.8841 | 106.4 | 8.9101 | 2.1128 | 106.4 | 8.4412 | 1.9963 | 106.4 | 8.9462 | 1.8852
106.5 | 9.4237 | 1.7699 | 106.5 | 9.215 | 1.7194 | 106.5 | 9.1506 | 1.6159 | 106.5 | 9.1305 | 1.6053 | 106.5 | 9.2257 | 1.6804 | [5 empty] | 106.5 | 8.972 | 1.7529 | 106.5 | 8.9704 | 1.8842 | 106.5 | 8.9186 | 2.1128 | 106.5 | 8.4494 | 1.9966 | 106.5 | 8.9547 | 1.8852
106.6 | 9.4322 | 1.7698 | 106.6 | 9.2234 | 1.7195 | 106.6 | 9.1587 | 1.6159 | 106.6 | 9.1388 | 1.6054 | 106.6 | 9.2341 | 1.6806 | [5 empty] | 106.6 | 8.9801 | 1.753 | 106.6 | 8.9788 | 1.8844 | 106.6 | 8.9268 | 2.1128 | 106.6 | 8.4577 | 1.997 | 106.6 | 8.9628 | 1.8853
106.7 | 9.4404 | 1.7698 | 106.7 | 9.2316 | 1.7196 | 106.7 | 9.1671 | 1.6159 | 106.7 | 9.1472 | 1.6056 | 106.7 | 9.2425 | 1.6805 | [5 empty] | 106.7 | 8.9885 | 1.7532 | 106.7 | 8.9871 | 1.8846 | 106.7 | 8.9351 | 2.113 | 106.7 | 8.4661 | 1.9967 | 106.7 | 8.9713 | 1.8857
106.8 | 9.4487 | 1.7698 | 106.8 | 9.2399 | 1.7197 | 106.8 | 9.1756 | 1.6161 | 106.8 | 9.1554 | 1.6055 | 106.8 | 9.2509 | 1.6805 | [5 empty] | 106.8 | 8.9969 | 1.7533 | 106.8 | 8.9953 | 1.8848 | 106.8 | 8.9436 | 2.113 | 106.8 | 8.4744 | 1.9971 | 106.8 | 8.9797 | 1.8857
106.9 | 9.4572 | 1.7705 | 106.9 | 9.2484 | 1.7199 | 106.9 | 9.1839 | 1.616 | 106.9 | 9.1637 | 1.6055 | 106.9 | 9.2591 | 1.6806 | [5 empty] | 106.9 | 9.005 | 1.7532 | 106.9 | 9.0037 | 1.885 | 106.9 | 8.9519 | 2.113 | 106.9 | 8.4827 | 1.9973 | 106.9 | 8.9879 | 1.8856
107 | 9.4656 | 1.7703 | 107 | 9.2566 | 1.7201 | 107 | 9.1921 | 1.6161 | 107 | 9.1721 | 1.6057 | 107 | 9.2676 | 1.6807 | [5 empty] | 107 | 9.0134 | 1.7535 | 107 | 9.0123 | 1.8855 | 107 | 8.96 | 2.113 | 107 | 8.4911 | 1.9977 | 107 | 8.9961 | 1.8858
107.1 | 9.4737 | 1.7704 | 107.1 | 9.2649 | 1.7203 | 107.1 | 9.2006 | 1.616 | 107.1 | 9.1804 | 1.6059 | 107.1 | 9.2758 | 1.6807 | [5 empty] | 107.1 | 9.0219 | 1.7541 | 107.1 | 9.0205 | 1.8857 | 107.1 | 8.9684 | 2.1131 | 107.1 | 8.4995 | 1.9978 | 107.1 | 9.0046 | 1.886
107.2 | 9.4821 | 1.7708 | 107.2 | 9.2734 | 1.7208 | 107.2 | 9.2087 | 1.6157 | 107.2 | 9.1887 | 1.6058 | 107.2 | 9.2841 | 1.681 | [5 empty] | 107.2 | 9.0302 | 1.7541 | 107.2 | 9.0289 | 1.8858 | 107.2 | 8.9768 | 2.1126 | 107.2 | 8.5077 | 1.9982 | 107.2 | 9.0129 | 1.886
107.3 | 9.4906 | 1.7708 | 107.3 | 9.2818 | 1.7208 | 107.3 | 9.217 | 1.6159 | 107.3 | 9.1971 | 1.6061 | 107.3 | 9.2924 | 1.6811 | [5 empty] | 107.3 | 9.0384 | 1.7545 | 107.3 | 9.0373 | 1.8864 | 107.3 | 8.985 | 2.1126 | 107.3 | 8.5161 | 1.9985 | 107.3 | 9.0211 | 1.8862
107.4 | 9.4986 | 1.7709 | 107.4 | 9.29 | 1.7207 | 107.4 | 9.2256 | 1.6161 | 107.4 | 9.2055 | 1.6059 | 107.4 | 9.3008 | 1.681 | [5 empty] | 107.4 | 9.047 | 1.7546 | 107.4 | 9.0453 | 1.8861 | 107.4 | 8.9934 | 2.1127 | 107.4 | 8.5246 | 1.9988 | 107.4 | 9.0296 | 1.8864
107.5 | 9.5071 | 1.7714 | 107.5 | 9.2983 | 1.7209 | 107.5 | 9.2339 | 1.6158 | 107.5 | 9.2137 | 1.606 | 107.5 | 9.3091 | 1.6811 | [5 empty] | 107.5 | 9.0551 | 1.7544 | 107.5 | 9.0537 | 1.8867 | 107.5 | 9.002 | 2.1127 | 107.5 | 8.5326 | 1.9985 | 107.5 | 9.0381 | 1.8868
107.6 | 9.5156 | 1.7714 | 107.6 | 9.3068 | 1.721 | 107.6 | 9.2421 | 1.6159 | 107.6 | 9.2219 | 1.6064 | 107.6 | 9.3174 | 1.6812 | [5 empty] | 107.6 | 9.0633 | 1.7547 | 107.6 | 9.0623 | 1.887 | 107.6 | 9.0102 | 2.1127 | 107.6 | 8.5409 | 1.999 | 107.6 | 9.0462 | 1.8863
107.7 | 9.5238 | 1.7717 | 107.7 | 9.3149 | 1.7212 | 107.7 | 9.2507 | 1.616 | 107.7 | 9.2305 | 1.6065 | 107.7 | 9.3259 | 1.6812 | [5 empty] | 107.7 | 9.0719 | 1.7553 | 107.7 | 9.0704 | 1.887 | 107.7 | 9.0184 | 2.1125 | 107.7 | 8.5495 | 1.9991 | 107.7 | 9.0544 | 1.8867
107.8 | 9.5321 | 1.7718 | 107.8 | 9.3233 | 1.7216 | 107.8 | 9.259 | 1.6161 | 107.8 | 9.2387 | 1.6065 | 107.8 | 9.3341 | 1.6812 | [5 empty] | 107.8 | 9.0803 | 1.7553 | 107.8 | 9.0786 | 1.8874 | 107.8 | 9.0269 | 2.1126 | 107.8 | 8.5576 | 1.9991 | 107.8 | 9.0629 | 1.8869
107.9 | 9.5406 | 1.7715 | 107.9 | 9.3318 | 1.7217 | 107.9 | 9.2671 | 1.6157 | 107.9 | 9.2471 | 1.6066 | 107.9 | 9.3423 | 1.6811 | [5 empty] | 107.9 | 9.0884 | 1.7554 | 107.9 | 9.0872 | 1.888 | 107.9 | 9.0351 | 2.1125 | 107.9 | 8.566 | 1.9996 | 107.9 | 9.0713 | 1.8869
108 | 9.5487 | 1.7714 | 108 | 9.3401 | 1.7217 | 108 | 9.2754 | 1.6159 | 108 | 9.2556 | 1.6071 | 108 | 9.3508 | 1.6815 | [5 empty] | 108 | 9.097 | 1.756 | 108 | 9.0955 | 1.8878 | 108 | 9.0433 | 2.1126 | 108 | 8.5746 | 1.9999 | 108 | 9.0794 | 1.8872
108.1 | 9.557 | 1.7715 | 108.1 | 9.3482 | 1.7221 | 108.1 | 9.2838 | 1.6158 | 108.1 | 9.2639 | 1.6068 | 108.1 | 9.3592 | 1.6814 | [5 empty] | 108.1 | 9.1053 | 1.7565 | 108.1 | 9.1036 | 1.8882 | 108.1 | 9.0519 | 2.1129 | 108.1 | 8.5828 | 2 | 108.1 | 9.0879 | 1.8874
108.2 | 9.5656 | 1.7718 | 108.2 | 9.3566 | 1.7221 | 108.2 | 9.2921 | 1.6155 | 108.2 | 9.2721 | 1.607 | 108.2 | 9.3674 | 1.6815 | [5 empty] | 108.2 | 9.1134 | 1.7567 | 108.2 | 9.1121 | 1.8885 | 108.2 | 9.0603 | 2.1126 | 108.2 | 8.5909 | 2.0002 | 108.2 | 9.0964 | 1.8877
108.3 | 9.5738 | 1.7716 | 108.3 | 9.365 | 1.7223 | 108.3 | 9.3003 | 1.6157 | 108.3 | 9.2804 | 1.607 | 108.3 | 9.3759 | 1.6817 | [5 empty] | 108.3 | 9.1218 | 1.757 | 108.3 | 9.1206 | 1.8887 | 108.3 | 9.0683 | 2.1121 | 108.3 | 8.5994 | 2.0006 | 108.3 | 9.1046 | 1.8879
108.4 | 9.5821 | 1.7719 | 108.4 | 9.3733 | 1.7223 | 108.4 | 9.3088 | 1.6156 | 108.4 | 9.2889 | 1.6073 | 108.4 | 9.3843 | 1.6816 | [5 empty] | 108.4 | 9.1301 | 1.7573 | 108.4 | 9.1286 | 1.8885 | 108.4 | 9.0769 | 2.1127 | 108.4 | 8.6079 | 2.0006 | 108.4 | 9.1129 | 1.8882
108.5 | 9.5906 | 1.7724 | 108.5 | 9.3816 | 1.7227 | 108.5 | 9.3173 | 1.6157 | 108.5 | 9.297 | 1.6073 | 108.5 | 9.3924 | 1.6818 | [5 empty] | 108.5 | 9.1384 | 1.7571 | 108.5 | 9.1371 | 1.8892 | 108.5 | 9.0852 | 2.1123 | 108.5 | 8.6159 | 2.0008 | 108.5 | 9.1214 | 1.8884
108.6 | 9.5989 | 1.7723 | 108.6 | 9.3901 | 1.7231 | 108.6 | 9.3254 | 1.6155 | 108.6 | 9.3054 | 1.6074 | 108.6 | 9.4008 | 1.6819 | [5 empty] | 108.6 | 9.1466 | 1.7574 | 108.6 | 9.1458 | 1.8895 | 108.6 | 9.0933 | 2.1118 | 108.6 | 8.6244 | 2.001 | 108.6 | 9.1294 | 1.888
108.7 | 9.6071 | 1.7723 | 108.7 | 9.3984 | 1.7233 | 108.7 | 9.3337 | 1.6155 | 108.7 | 9.3138 | 1.6073 | 108.7 | 9.4093 | 1.6821 | [5 empty] | 108.7 | 9.1551 | 1.7577 | 108.7 | 9.1538 | 1.8891 | 108.7 | 9.1017 | 2.112 | 108.7 | 8.6331 | 2.0014 | 108.7 | 9.1378 | 1.8884
108.8 | 9.6154 | 1.7728 | 108.8 | 9.4066 | 1.7232 | 108.8 | 9.3422 | 1.6155 | 108.8 | 9.3222 | 1.6074 | 108.8 | 9.4174 | 1.682 | [5 empty] | 108.8 | 9.1637 | 1.7577 | 108.8 | 9.1621 | 1.8895 | 108.8 | 9.1102 | 2.112 | 108.8 | 8.6409 | 2.0012 | 108.8 | 9.1463 | 1.8889
108.9 | 9.6238 | 1.7728 | 108.9 | 9.4151 | 1.7237 | 108.9 | 9.3505 | 1.6154 | 108.9 | 9.3303 | 1.6077 | 108.9 | 9.4257 | 1.6818 | [5 empty] | 108.9 | 9.1718 | 1.7577 | 108.9 | 9.1705 | 1.8897 | 108.9 | 9.1184 | 2.1117 | 108.9 | 8.6494 | 2.0017 | 108.9 | 9.1547 | 1.889
109 | 9.6321 | 1.7728 | 109 | 9.4234 | 1.7233 | 109 | 9.3588 | 1.6155 | 109 | 9.3388 | 1.6078 | 109 | 9.4342 | 1.6822 | [5 empty] | 109 | 9.1801 | 1.7582 | 109 | 9.1788 | 1.8895 | 109 | 9.1268 | 2.1119 | 109 | 8.6579 | 2.0021 | 109 | 9.1628 | 1.8891
109.1 | 9.6403 | 1.773 | 109.1 | 9.4316 | 1.7238 | 109.1 | 9.3672 | 1.6155 | 109.1 | 9.3471 | 1.608 | 109.1 | 9.4426 | 1.6823 | [5 empty] | 109.1 | 9.1885 | 1.7581 | 109.1 | 9.187 | 1.8901 | 109.1 | 9.1353 | 2.112 | 109.1 | 8.6659 | 2.0017 | 109.1 | 9.1713 | 1.8896
109.2 | 9.6488 | 1.7734 | 109.2 | 9.44 | 1.7241 | 109.2 | 9.3756 | 1.6155 | 109.2 | 9.3553 | 1.6081 | 109.2 | 9.4507 | 1.6819 | [5 empty] | 109.2 | 9.1968 | 1.7584 | 109.2 | 9.1955 | 1.8905 | 109.2 | 9.1436 | 2.1116 | 109.2 | 8.6744 | 2.0021 | 109.2 | 9.1796 | 1.8895
109.3 | 9.6573 | 1.7734 | 109.3 | 9.4484 | 1.7239 | 109.3 | 9.3838 | 1.6156 | 109.3 | 9.3637 | 1.6085 | 109.3 | 9.459 | 1.6822 | [5 empty] | 109.3 | 9.2051 | 1.7586 | 109.3 | 9.2039 | 1.8908 | 109.3 | 9.1518 | 2.1115 | 109.3 | 8.6827 | 2.0026 | 109.3 | 9.1876 | 1.8897
109.4 | 9.6653 | 1.7736 | 109.4 | 9.4566 | 1.7243 | 109.4 | 9.3921 | 1.6156 | 109.4 | 9.3723 | 1.6082 | 109.4 | 9.4675 | 1.682 | [5 empty] | 109.4 | 9.2136 | 1.7584 | 109.4 | 9.2121 | 1.8909 | 109.4 | 9.1601 | 2.1113 | 109.4 | 8.6911 | 2.0026 | 109.4 | 9.1963 | 1.8901
109.5 | 9.6737 | 1.7737 | 109.5 | 9.4651 | 1.7247 | 109.5 | 9.4006 | 1.6153 | 109.5 | 9.3805 | 1.6085 | 109.5 | 9.4757 | 1.6823 | [5 empty] | 109.5 | 9.222 | 1.7582 | 109.5 | 9.2204 | 1.891 | 109.5 | 9.1686 | 2.1109 | 109.5 | 8.6994 | 2.0032 | 109.5 | 9.2046 | 1.8901
109.6 | 9.6822 | 1.7737 | 109.6 | 9.4734 | 1.7246 | 109.6 | 9.4087 | 1.6154 | 109.6 | 9.3888 | 1.6087 | 109.6 | 9.4841 | 1.6824 | [5 empty] | 109.6 | 9.2301 | 1.758 | 109.6 | 9.2289 | 1.8914 | 109.6 | 9.1768 | 2.111 | 109.6 | 8.7077 | 2.0031 | 109.6 | 9.2128 | 1.8899
109.7 | 9.6904 | 1.7739 | 109.7 | 9.4816 | 1.7244 | 109.7 | 9.4171 | 1.6155 | 109.7 | 9.3972 | 1.6088 | 109.7 | 9.4926 | 1.6825 | [5 empty] | 109.7 | 9.2385 | 1.7581 | 109.7 | 9.2371 | 1.8917 | 109.7 | 9.1851 | 2.1108 | 109.7 | 8.7161 | 2.0034 | 109.7 | 9.2213 | 1.8904
109.8 | 9.6987 | 1.774 | 109.8 | 9.4899 | 1.7248 | 109.8 | 9.4256 | 1.6157 | 109.8 | 9.4054 | 1.6086 | 109.8 | 9.5009 | 1.682 | [5 empty] | 109.8 | 9.2469 | 1.7577 | 109.8 | 9.2453 | 1.8917 | 109.8 | 9.1936 | 2.1108 | 109.8 | 8.7244 | 2.0035 | 109.8 | 9.2298 | 1.8908
109.9 | 9.7073 | 1.7741 | 109.9 | 9.4984 | 1.7251 | 109.9 | 9.4338 | 1.6155 | 109.9 | 9.4137 | 1.609 | 109.9 | 9.5091 | 1.6819 | [5 empty] | 109.9 | 9.2551 | 1.7577 | 109.9 | 9.2538 | 1.892 | 109.9 | 9.2019 | 2.1106 | 109.9 | 8.7327 | 2.0038 | 109.9 | 9.2379 | 1.8906
110 | 9.7156 | 1.7742 | 110 | 9.5067 | 1.7248 | 110 | 9.4421 | 1.6157 | 110 | 9.4221 | 1.6095 | 110 | 9.5175 | 1.6818 | [5 empty] | 110 | 9.2634 | 1.7582 | 110 | 9.2623 | 1.8919 | 110 | 9.21 | 2.1105 | 110 | 8.7411 | 2.0039 | 110 | 9.2461 | 1.8909
110.1 | 9.7238 | 1.7743 | 110.1 | 9.5149 | 1.725 | 110.1 | 9.4506 | 1.6156 | 110.1 | 9.4304 | 1.6094 | 110.1 | 9.5258 | 1.6816 | [5 empty] | 110.1 | 9.2719 | 1.7582 | 110.1 | 9.2704 | 1.8922 | 110.1 | 9.2184 | 2.1104 | 110.1 | 8.7495 | 2.0043 | 110.1 | 9.2546 | 1.8912
110.2 | 9.7322 | 1.7744 | 110.2 | 9.5234 | 1.725 | 110.2 | 9.4589 | 1.6155 | 110.2 | 9.4388 | 1.6096 | 110.2 | 9.5341 | 1.6812 | [5 empty] | 110.2 | 9.2801 | 1.7582 | 110.2 | 9.2789 | 1.8926 | 110.2 | 9.2268 | 2.1101 | 110.2 | 8.7577 | 2.0047 | 110.2 | 9.2629 | 1.8912
110.3 | 9.7406 | 1.7746 | 110.3 | 9.5318 | 1.7251 | 110.3 | 9.4669 | 1.6154 | 110.3 | 9.4471 | 1.6099 | 110.3 | 9.5424 | 1.6811 | [5 empty] | 110.3 | 9.2884 | 1.7584 | 110.3 | 9.2873 | 1.893 | 110.3 | 9.2351 | 2.1098 | 110.3 | 8.7661 | 2.0049 | 110.3 | 9.2711 | 1.8914
110.4 | 9.7486 | 1.7745 | 110.4 | 9.5399 | 1.7253 | 110.4 | 9.4756 | 1.6159 | 110.4 | 9.4556 | 1.61 | 110.4 | 9.5509 | 1.6807 | [5 empty] | 110.4 | 9.2969 | 1.7583 | 110.4 | 9.2953 | 1.8929 | 110.4 | 9.2434 | 2.1094 | 110.4 | 8.7746 | 2.005 | 110.4 | 9.2796 | 1.892
110.5 | 9.7571 | 1.7749 | 110.5 | 9.5483 | 1.7255 | 110.5 | 9.4839 | 1.6156 | 110.5 | 9.4637 | 1.6101 | 110.5 | 9.5591 | 1.6808 | [5 empty] | 110.5 | 9.3052 | 1.7582 | 110.5 | 9.3037 | 1.8935 | 110.5 | 9.252 | 2.1096 | 110.5 | 8.7826 | 2.005 | 110.5 | 9.2881 | 1.8923
110.6 | 9.7656 | 1.775 | 110.6 | 9.5568 | 1.7255 | 110.6 | 9.4921 | 1.6153 | 110.6 | 9.4719 | 1.6103 | 110.6 | 9.5674 | 1.6807 | [5 empty] | 110.6 | 9.3133 | 1.7584 | 110.6 | 9.3123 | 1.8937 | 110.6 | 9.2603 | 2.1096 | 110.6 | 8.791 | 2.0055 | 110.6 | 9.2962 | 1.8922
110.7 | 9.7738 | 1.775 | 110.7 | 9.5649 | 1.7257 | 110.7 | 9.5006 | 1.6156 | 110.7 | 9.4806 | 1.6106 | 110.7 | 9.5759 | 1.6804 | [5 empty] | 110.7 | 9.3219 | 1.7589 | 110.7 | 9.3204 | 1.894 | 110.7 | 9.2684 | 2.1092 | 110.7 | 8.7995 | 2.006 | 110.7 | 9.3044 | 1.8926
110.8 | 9.7821 | 1.7753 | 110.8 | 9.5732 | 1.7255 | 110.8 | 9.509 | 1.6154 | 110.8 | 9.4888 | 1.6108 | 110.8 | 9.5841 | 1.6801 | [5 empty] | 110.8 | 9.3302 | 1.7591 | 110.8 | 9.3286 | 1.8939 | 110.8 | 9.2769 | 2.1095 | 110.8 | 8.8076 | 2.0061 | 110.8 | 9.3129 | 1.8928
110.9 | 9.7906 | 1.7755 | 110.9 | 9.5818 | 1.7258 | 110.9 | 9.5171 | 1.6153 | 110.9 | 9.497 | 1.6108 | 110.9 | 9.5923 | 1.6799 | [5 empty] | 110.9 | 9.3384 | 1.7591 | 110.9 | 9.3372 | 1.8947 | 110.9 | 9.2851 | 2.1089 | 110.9 | 8.8159 | 2.0066 | 110.9 | 9.3212 | 1.8931
111 | 9.7987 | 1.7754 | 111 | 9.5901 | 1.7259 | 111 | 9.5254 | 1.6156 | 111 | 9.5056 | 1.6113 | 111 | 9.6008 | 1.6799 | [5 empty] | 111 | 9.347 | 1.7595 | 111 | 9.3455 | 1.8947 | 111 | 9.2933 | 2.109 | 111 | 8.8246 | 2.0071 | 111 | 9.3294 | 1.8934
111.1 | 9.8069 | 1.7755 | 111.1 | 9.5982 | 1.7257 | 111.1 | 9.5338 | 1.6154 | 111.1 | 9.5139 | 1.611 | 111.1 | 9.6092 | 1.6797 | [5 empty] | 111.1 | 9.3553 | 1.7595 | 111.1 | 9.3536 | 1.8949 | 111.1 | 9.3018 | 2.1092 | 111.1 | 8.8328 | 2.0069 | 111.1 | 9.3379 | 1.8937
111.2 | 9.8156 | 1.7758 | 111.2 | 9.6066 | 1.726 | 111.2 | 9.5421 | 1.6156 | 111.2 | 9.5221 | 1.6114 | 111.2 | 9.6174 | 1.6796 | [5 empty] | 111.2 | 9.3634 | 1.7594 | 111.2 | 9.3621 | 1.8954 | 111.2 | 9.3102 | 2.1089 | 111.2 | 8.8409 | 2.0072 | 111.2 | 9.3465 | 1.8939
111.3 | 9.8239 | 1.7759 | 111.3 | 9.615 | 1.7258 | 111.3 | 9.5504 | 1.6153 | 111.3 | 9.5304 | 1.6116 | 111.3 | 9.6259 | 1.6799 | [5 empty] | 111.3 | 9.3717 | 1.76 | 111.3 | 9.3706 | 1.8956 | 111.3 | 9.3184 | 2.1083 | 111.3 | 8.8494 | 2.0079 | 111.3 | 9.3546 | 1.8941
111.4 | 9.8321 | 1.7764 | 111.4 | 9.6233 | 1.7258 | 111.4 | 9.5588 | 1.6153 | 111.4 | 9.5388 | 1.6115 | 111.4 | 9.6343 | 1.6793 | [5 empty] | 111.4 | 9.3802 | 1.7604 | 111.4 | 9.3786 | 1.8956 | 111.4 | 9.3268 | 2.1085 | 111.4 | 8.8579 | 2.0077 | 111.4 | 9.3628 | 1.8944
111.5 | 9.8406 | 1.7763 | 111.5 | 9.6316 | 1.7259 | 111.5 | 9.5673 | 1.6152 | 111.5 | 9.5471 | 1.6119 | 111.5 | 9.6424 | 1.6794 | [5 empty] | 111.5 | 9.3884 | 1.7603 | 111.5 | 9.3871 | 1.896 | 111.5 | 9.3352 | 2.1083 | 111.5 | 8.8659 | 2.008 | 111.5 | 9.3714 | 1.8945
111.6 | 9.8489 | 1.7764 | 111.6 | 9.6401 | 1.7262 | 111.6 | 9.5754 | 1.6153 | 111.6 | 9.5554 | 1.612 | 111.6 | 9.6508 | 1.6793 | [5 empty] | 111.6 | 9.3966 | 1.7606 | 111.6 | 9.3958 | 1.8964 | 111.6 | 9.3433 | 2.108 | 111.6 | 8.8744 | 2.0085 | 111.6 | 9.3795 | 1.8947
111.7 | 9.8571 | 1.7765 | 111.7 | 9.6484 | 1.7261 | 111.7 | 9.5837 | 1.6151 | 111.7 | 9.5639 | 1.6121 | 111.7 | 9.6592 | 1.6791 | [5 empty] | 111.7 | 9.4052 | 1.7611 | 111.7 | 9.4038 | 1.8963 | 111.7 | 9.3516 | 2.1081 | 111.7 | 8.8831 | 2.0088 | 111.7 | 9.3877 | 1.8949
111.8 | 9.8654 | 1.7767 | 111.8 | 9.6566 | 1.726 | 111.8 | 9.5921 | 1.6151 | 111.8 | 9.5722 | 1.6121 | 111.8 | 9.6674 | 1.6789 | [5 empty] | 111.8 | 9.4136 | 1.7612 | 111.8 | 9.4121 | 1.8966 | 111.8 | 9.3603 | 2.1081 | 111.8 | 8.891 | 2.0089 | 111.8 | 9.3964 | 1.8954
111.9 | 9.8738 | 1.7769 | 111.9 | 9.6651 | 1.7262 | 111.9 | 9.6004 | 1.615 | 111.9 | 9.5803 | 1.6121 | 111.9 | 9.6758 | 1.679 | [5 empty] | 111.9 | 9.4217 | 1.7614 | 111.9 | 9.4205 | 1.8969 | 111.9 | 9.3684 | 2.1077 | 111.9 | 8.8994 | 2.0092 | 111.9 | 9.4046 | 1.8954
112 | 9.8821 | 1.7766 | 112 | 9.6733 | 1.7262 | 112 | 9.6087 | 1.6152 | 112 | 9.5887 | 1.612 | 112 | 9.6843 | 1.6788 | [5 empty] | 112 | 9.4301 | 1.7616 | 112 | 9.4288 | 1.8968 | 112 | 9.3767 | 2.1074 | 112 | 8.9078 | 2.0091 | 112 | 9.4128 | 1.8958
112.1 | 9.8903 | 1.7766 | 112.1 | 9.6816 | 1.7262 | 112.1 | 9.6173 | 1.6152 | 112.1 | 9.5971 | 1.6121 | 112.1 | 9.6925 | 1.6787 | [5 empty] | 112.1 | 9.4386 | 1.762 | 112.1 | 9.437 | 1.8974 | 112.1 | 9.3853 | 2.1077 | 112.1 | 8.9159 | 2.0091 | 112.1 | 9.4213 | 1.8964
112.2 | 9.8988 | 1.7768 | 112.2 | 9.69 | 1.7265 | 112.2 | 9.6257 | 1.6151 | 112.2 | 9.6053 | 1.6124 | 112.2 | 9.7006 | 1.6787 | [5 empty] | 112.2 | 9.4468 | 1.7619 | 112.2 | 9.4454 | 1.8977 | 112.2 | 9.3936 | 2.1071 | 112.2 | 8.9243 | 2.0098 | 112.2 | 9.4296 | 1.8961
112.3 | 9.9073 | 1.777 | 112.3 | 9.6984 | 1.7264 | 112.3 | 9.6338 | 1.6151 | 112.3 | 9.6138 | 1.6122 | 112.3 | 9.709 | 1.6786 | [5 empty] | 112.3 | 9.455 | 1.7625 | 112.3 | 9.4538 | 1.8978 | 112.3 | 9.4017 | 2.1069 | 112.3 | 8.9327 | 2.01 | 112.3 | 9.4376 | 1.8962
112.4 | 9.9154 | 1.7768 | 112.4 | 9.7066 | 1.7265 | 112.4 | 9.6421 | 1.6152 | 112.4 | 9.6222 | 1.6125 | 112.4 | 9.7174 | 1.6785 | [5 empty] | 112.4 | 9.4636 | 1.7628 | 112.4 | 9.4621 | 1.8981 | 112.4 | 9.4101 | 2.1071 | 112.4 | 8.9411 | 2.0099 | 112.4 | 9.4462 | 1.897
112.5 | 9.9238 | 1.7769 | 112.5 | 9.715 | 1.727 | 112.5 | 9.6506 | 1.6152 | 112.5 | 9.6306 | 1.6125 | 112.5 | 9.7257 | 1.6784 | [5 empty] | 112.5 | 9.472 | 1.7629 | 112.5 | 9.4704 | 1.8983 | 112.5 | 9.4186 | 2.1066 | 112.5 | 8.9494 | 2.0105 | 112.5 | 9.4547 | 1.8972
112.6 | 9.9321 | 1.7771 | 112.6 | 9.7234 | 1.7269 | 112.6 | 9.6587 | 1.615 | 112.6 | 9.6388 | 1.6126 | 112.6 | 9.7341 | 1.6785 | [5 empty] | 112.6 | 9.4801 | 1.7633 | 112.6 | 9.4788 | 1.8985 | 112.6 | 9.4268 | 2.1066 | 112.6 | 8.9578 | 2.0106 | 112.6 | 9.4628 | 1.8975
112.7 | 9.9404 | 1.7768 | 112.7 | 9.7316 | 1.7269 | 112.7 | 9.6671 | 1.6152 | 112.7 | 9.6473 | 1.6126 | 112.7 | 9.7426 | 1.6786 | [5 empty] | 112.7 | 9.4885 | 1.7635 | 112.7 | 9.4871 | 1.8987 | 112.7 | 9.4351 | 2.1065 | 112.7 | 8.9661 | 2.0105 | 112.7 | 9.4713 | 1.8978
112.8 | 9.9487 | 1.7768 | 112.8 | 9.7399 | 1.727 | 112.8 | 9.6756 | 1.6152 | 112.8 | 9.6554 | 1.6125 | 112.8 | 9.7508 | 1.6786 | [5 empty] | 112.8 | 9.4969 | 1.7637 | 112.8 | 9.4954 | 1.8991 | 112.8 | 9.4436 | 2.1065 | 112.8 | 8.9744 | 2.0102 | 112.8 | 9.4796 | 1.898
112.9 | 9.9573 | 1.7772 | 112.9 | 9.7484 | 1.7271 | 112.9 | 9.6838 | 1.6149 | 112.9 | 9.6637 | 1.6129 | 112.9 | 9.7591 | 1.6785 | [5 empty] | 112.9 | 9.505 | 1.7639 | 112.9 | 9.5037 | 1.8991 | 112.9 | 9.4518 | 2.1064 | 112.9 | 8.9827 | 2.0108 | 112.9 | 9.4879 | 1.898
113 | 9.9656 | 1.7772 | 113 | 9.7567 | 1.7268 | 113 | 9.6921 | 1.6151 | 113 | 9.6721 | 1.6128 | 113 | 9.7675 | 1.6785 | [5 empty] | 113 | 9.5134 | 1.7643 | 113 | 9.5122 | 1.8994 | 113 | 9.46 | 2.1062 | 113 | 8.9911 | 2.0112 | 113 | 9.4961 | 1.8983
113.1 | 9.9737 | 1.7772 | 113.1 | 9.7649 | 1.7273 | 113.1 | 9.7006 | 1.6152 | 113.1 | 9.6805 | 1.6127 | 113.1 | 9.7758 | 1.6781 | [5 empty] | 113.1 | 9.5219 | 1.7646 | 113.1 | 9.5204 | 1.8995 | 113.1 | 9.4684 | 2.1061 | 113.1 | 8.9995 | 2.0112 | 113.1 | 9.5046 | 1.899
113.2 | 9.9821 | 1.7773 | 113.2 | 9.7735 | 1.7275 | 113.2 | 9.7088 | 1.615 | 113.2 | 9.6887 | 1.613 | 113.2 | 9.7841 | 1.6781 | [5 empty] | 113.2 | 9.5302 | 1.7652 | 113.2 | 9.5289 | 1.9 | 113.2 | 9.4768 | 2.1061 | 113.2 | 9.0077 | 2.0116 | 113.2 | 9.5129 | 1.899
113.3 | 9.9906 | 1.7771 | 113.3 | 9.7818 | 1.7273 | 113.3 | 9.717 | 1.6153 | 113.3 | 9.6971 | 1.613 | 113.3 | 9.7924 | 1.6782 | [5 empty] | 113.3 | 9.5384 | 1.7656 | 113.3 | 9.5373 | 1.8999 | 113.3 | 9.485 | 2.1056 | 113.3 | 9.0161 | 2.012 | 113.3 | 9.5211 | 1.8993
113.4 | 9.9986 | 1.7774 | 113.4 | 9.79 | 1.7272 | 113.4 | 9.7255 | 1.6154 | 113.4 | 9.7055 | 1.6133 | 113.4 | 9.8009 | 1.6782 | [5 empty] | 113.4 | 9.5469 | 1.7661 | 113.4 | 9.5453 | 1.9 | 113.4 | 9.4934 | 2.1055 | 113.4 | 9.0246 | 2.0118 | 113.4 | 9.5296 | 1.8996
113.5 | 10.0071 | 1.7777 | 113.5 | 9.7983 | 1.7274 | 113.5 | 9.7339 | 1.615 | 113.5 | 9.7136 | 1.6129 | 113.5 | 9.8091 | 1.6782 | [5 empty] | 113.5 | 9.5551 | 1.766 | 113.5 | 9.5537 | 1.9004 | 113.5 | 9.502 | 2.1056 | 113.5 | 9.0326 | 2.0119 | 113.5 | 9.5381 | 1.9
113.6 | 10.0156 | 1.7778 | 113.6 | 9.8068 | 1.7277 | 113.6 | 9.7421 | 1.6153 | 113.6 | 9.7219 | 1.6135 | 113.6 | 9.8174 | 1.6783 | [5 empty] | 113.6 | 9.5633 | 1.7665 | 113.6 | 9.5622 | 1.9008 | 113.6 | 9.5102 | 2.1054 | 113.6 | 9.041 | 2.0124 | 113.6 | 9.5461 | 1.9001
113.7 | 10.0238 | 1.7776 | 113.7 | 9.8149 | 1.7275 | 113.7 | 9.7506 | 1.6153 | 113.7 | 9.7305 | 1.6135 | 113.7 | 9.8259 | 1.678 | [5 empty] | 113.7 | 9.5719 | 1.7671 | 113.7 | 9.5703 | 1.9006 | 113.7 | 9.5184 | 2.1052 | 113.7 | 9.0495 | 2.0126 | 113.7 | 9.5544 | 1.9004
113.8 | 10.0321 | 1.778 | 113.8 | 9.8233 | 1.7278 | 113.8 | 9.759 | 1.6153 | 113.8 | 9.7388 | 1.6134 | 113.8 | 9.8341 | 1.678 | [5 empty] | 113.8 | 9.5803 | 1.7671 | 113.8 | 9.5786 | 1.9011 | 113.8 | 9.5269 | 2.1053 | 113.8 | 9.0576 | 2.0123 | 113.8 | 9.5629 | 1.9009
113.9 | 10.0406 | 1.7779 | 113.9 | 9.8318 | 1.7279 | 113.9 | 9.7671 | 1.6153 | 113.9 | 9.7471 | 1.6139 | 113.9 | 9.8423 | 1.6783 | [5 empty] | 113.9 | 9.5884 | 1.7672 | 113.9 | 9.5873 | 1.9014 | 113.9 | 9.5351 | 2.1046 | 113.9 | 9.066 | 2.0127 | 113.9 | 9.5713 | 1.901
114 | 10.0488 | 1.7779 | 114 | 9.8401 | 1.7279 | 114 | 9.7754 | 1.6153 | 114 | 9.7556 | 1.614 | 114 | 9.8508 | 1.6782 | [5 empty] | 114 | 9.597 | 1.7679 | 114 | 9.5956 | 1.9014 | 114 | 9.5434 | 2.1049 | 114 | 9.0746 | 2.013 | 114 | 9.5794 | 1.9012
114.1 | 10.057 | 1.7783 | 114.1 | 9.8482 | 1.7281 | 114.1 | 9.7838 | 1.6151 | 114.1 | 9.7639 | 1.6139 | 114.1 | 9.8591 | 1.678 | [5 empty] | 114.1 | 9.6053 | 1.7681 | 114.1 | 9.6036 | 1.9011 | 114.1 | 9.5519 | 2.1052 | 114.1 | 9.0828 | 2.0129 | 114.1 | 9.5879 | 1.9017
114.2 | 10.0656 | 1.7785 | 114.2 | 9.8566 | 1.7278 | 114.2 | 9.7922 | 1.6153 | 114.2 | 9.7721 | 1.6139 | 114.2 | 9.8674 | 1.6782 | [5 empty] | 114.2 | 9.6134 | 1.7682 | 114.2 | 9.6121 | 1.9014 | 114.2 | 9.5602 | 2.1049 | 114.2 | 9.0909 | 2.0133 | 114.2 | 9.5965 | 1.9019
114.3 | 10.0739 | 1.7784 | 114.3 | 9.865 | 1.7277 | 114.3 | 9.8004 | 1.6152 | 114.3 | 9.7804 | 1.6142 | 114.3 | 9.8758 | 1.6784 | [5 empty] | 114.3 | 9.6218 | 1.7681 | 114.3 | 9.6206 | 1.9012 | 114.3 | 9.5684 | 2.1048 | 114.3 | 9.0994 | 2.0138 | 114.3 | 9.6045 | 1.9021
114.4 | 10.0821 | 1.7786 | 114.4 | 9.8732 | 1.7279 | 114.4 | 9.8088 | 1.6156 | 114.4 | 9.7888 | 1.6139 | 114.4 | 9.8842 | 1.6782 | [5 empty] | 114.4 | 9.6302 | 1.7686 | 114.4 | 9.6287 | 1.9014 | 114.4 | 9.5768 | 2.1052 | 114.4 | 9.1079 | 2.0137 | 114.4 | 9.6128 | 1.9024
114.5 | 10.0906 | 1.7791 | 114.5 | 9.8816 | 1.7279 | 114.5 | 9.8173 | 1.6155 | 114.5 | 9.7971 | 1.614 | 114.5 | 9.8924 | 1.6782 | [5 empty] | 114.5 | 9.6384 | 1.7685 | 114.5 | 9.6371 | 1.9017 | 114.5 | 9.5852 | 2.1046 | 114.5 | 9.1159 | 2.0138 | 114.5 | 9.6214 | 1.9027
114.6 | 10.0989 | 1.7791 | 114.6 | 9.8901 | 1.7283 | 114.6 | 9.8254 | 1.6154 | 114.6 | 9.8054 | 1.6141 | 114.6 | 9.9008 | 1.6783 | [5 empty] | 114.6 | 9.6466 | 1.7688 | 114.6 | 9.6458 | 1.9018 | 114.6 | 9.5934 | 2.1046 | 114.6 | 9.1244 | 2.0145 | 114.6 | 9.6294 | 1.9029
114.7 | 10.1071 | 1.7791 | 114.7 | 9.8984 | 1.7282 | 114.7 | 9.8338 | 1.6154 | 114.7 | 9.8139 | 1.6142 | 114.7 | 9.9093 | 1.6785 | [5 empty] | 114.7 | 9.6552 | 1.7692 | 114.7 | 9.6538 | 1.9018 | 114.7 | 9.6016 | 2.1046 | 114.7 | 9.133 | 2.0146 | 114.7 | 9.6378 | 1.9034
114.8 | 10.1154 | 1.7792 | 114.8 | 9.9067 | 1.7282 | 114.8 | 9.8422 | 1.6156 | 114.8 | 9.8222 | 1.6135 | 114.8 | 9.9174 | 1.6783 | [5 empty] | 114.8 | 9.6637 | 1.7694 | 114.8 | 9.6621 | 1.9022 | 114.8 | 9.6102 | 2.1048 | 114.8 | 9.1409 | 2.0141 | 114.8 | 9.6464 | 1.9037
114.9 | 10.1238 | 1.7793 | 114.9 | 9.9151 | 1.7283 | 114.9 | 9.8505 | 1.6155 | 114.9 | 9.8303 | 1.6135 | 114.9 | 9.9257 | 1.6785 | [5 empty] | 114.9 | 9.6717 | 1.7694 | 114.9 | 9.6705 | 1.9024 | 114.9 | 9.6184 | 2.1044 | 114.9 | 9.1494 | 2.0147 | 114.9 | 9.6546 | 1.9038
115 | 10.1321 | 1.7795 | 115 | 9.9233 | 1.7281 | 115 | 9.8587 | 1.6153 | 115 | 9.8387 | 1.6131 | 115 | 9.9342 | 1.6787 | [5 empty] | 115 | 9.6801 | 1.7696 | 115 | 9.6788 | 1.9021 | 115 | 9.6268 | 2.1045 | 115 | 9.1578 | 2.0147 | 115 | 9.6628 | 1.904
115.1 | 10.1403 | 1.7796 | 115.1 | 9.9316 | 1.7282 | 115.1 | 9.8673 | 1.6151 | 115.1 | 9.8471 | 1.6131 | 115.1 | 9.9426 | 1.6787 | [5 empty] | 115.1 | 9.6885 | 1.7697 | 115.1 | 9.6871 | 1.9026 | 115.1 | 9.6353 | 2.1049 | 115.1 | 9.1659 | 2.0144 | 115.1 | 9.6713 | 1.9044
115.2 | 10.1488 | 1.7799 | 115.2 | 9.94 | 1.7287 | 115.2 | 9.8757 | 1.6152 | 115.2 | 9.8553 | 1.613 | 115.2 | 9.9506 | 1.6784 | [5 empty] | 115.2 | 9.6968 | 1.7697 | 115.2 | 9.6954 | 1.9028 | 115.2 | 9.6436 | 2.1045 | 115.2 | 9.1743 | 2.0148 | 115.2 | 9.6796 | 1.9045
115.3 | 10.1573 | 1.7801 | 115.3 | 9.9484 | 1.7283 | 115.3 | 9.8838 | 1.6152 | 115.3 | 9.8637 | 1.613 | 115.3 | 9.9591 | 1.6786 | [5 empty] | 115.3 | 9.7051 | 1.7701 | 115.3 | 9.7039 | 1.9029 | 115.3 | 9.6518 | 2.1046 | 115.3 | 9.1827 | 2.0153 | 115.3 | 9.6876 | 1.9048
115.4 | 10.1654 | 1.7802 | 115.4 | 9.9566 | 1.7286 | 115.4 | 9.8921 | 1.6151 | 115.4 | 9.8723 | 1.6132 | 115.4 | 9.9674 | 1.6787 | [5 empty] | 115.4 | 9.7136 | 1.7701 | 115.4 | 9.7121 | 1.9029 | 115.4 | 9.6601 | 2.1046 | 115.4 | 9.1911 | 2.0152 | 115.4 | 9.6963 | 1.9054
115.5 | 10.1737 | 1.7806 | 115.5 | 9.965 | 1.7287 | 115.5 | 9.9006 | 1.6151 | 115.5 | 9.8805 | 1.6133 | 115.5 | 9.9757 | 1.6787 | [5 empty] | 115.5 | 9.722 | 1.77 | 115.5 | 9.7204 | 1.9032 | 115.5 | 9.6686 | 2.1044 | 115.5 | 9.1994 | 2.0154 | 115.5 | 9.7046 | 1.9053
115.6 | 10.1821 | 1.7805 | 115.6 | 9.9734 | 1.7287 | 115.6 | 9.9087 | 1.6153 | 115.6 | 9.8888 | 1.6134 | 115.6 | 9.9841 | 1.6787 | [5 empty] | 115.6 | 9.7301 | 1.7702 | 115.6 | 9.7288 | 1.9034 | 115.6 | 9.6768 | 2.1046 | 115.6 | 9.2078 | 2.0157 | 115.6 | 9.7128 | 1.9056
115.7 | 10.1904 | 1.7806 | 115.7 | 9.9816 | 1.7286 | 115.7 | 9.9171 | 1.6154 | 115.7 | 9.8973 | 1.6137 | 115.7 | 9.9926 | 1.679 | [5 empty] | 115.7 | 9.7385 | 1.7701 | 115.7 | 9.7371 | 1.9034 | 115.7 | 9.6851 | 2.1046 | 115.7 | 9.2161 | 2.0158 | 115.7 | 9.7213 | 1.9059
115.8 | 10.1988 | 1.781 | 115.8 | 9.9898 | 1.7289 | 115.8 | 9.9256 | 1.615 | 115.8 | 9.9054 | 1.6135 | 115.8 | 10.0008 | 1.6787 | [5 empty] | 115.8 | 9.7469 | 1.7702 | 115.8 | 9.7454 | 1.9039 | 115.8 | 9.6936 | 2.1048 | 115.8 | 9.2243 | 2.016 | 115.8 | 9.7297 | 1.9062
115.9 | 10.2073 | 1.7811 | 115.9 | 9.9984 | 1.7289 | 115.9 | 9.9339 | 1.6151 | 115.9 | 9.9137 | 1.6136 | 115.9 | 10.0091 | 1.6789 | [5 empty] | 115.9 | 9.755 | 1.7703 | 115.9 | 9.7538 | 1.9041 | 115.9 | 9.7018 | 2.1048 | 115.9 | 9.2327 | 2.0162 | 115.9 | 9.7379 | 1.9064
116 | 10.2156 | 1.7811 | 116 | 10.0067 | 1.729 | 116 | 9.9421 | 1.6152 | 116 | 9.9221 | 1.6138 | 116 | 10.0175 | 1.679 | [5 empty] | 116 | 9.7634 | 1.7705 | 116 | 9.7623 | 1.9044 | 116 | 9.71 | 2.1048 | 116 | 9.2411 | 2.0165 | 116 | 9.7461 | 1.9065
116.1 | 10.2238 | 1.7813 | 116.1 | 10.0149 | 1.7289 | 116.1 | 9.9506 | 1.6153 | 116.1 | 9.9305 | 1.614 | 116.1 | 10.0258 | 1.6786 | [5 empty] | 116.1 | 9.7719 | 1.7705 | 116.1 | 9.7705 | 1.9047 | 116.1 | 9.7184 | 2.1047 | 116.1 | 9.2495 | 2.0164 | 116.1 | 9.7545 | 1.907
116.2 | 10.2322 | 1.7816 | 116.2 | 10.0234 | 1.7293 | 116.2 | 9.9588 | 1.6151 | 116.2 | 9.9387 | 1.614 | 116.2 | 10.0341 | 1.6788 | [5 empty] | 116.2 | 9.7802 | 1.7704 | 116.2 | 9.7788 | 1.9048 | 116.2 | 9.7269 | 2.1045 | 116.2 | 9.2577 | 2.0165 | 116.2 | 9.7629 | 1.9071
116.3 | 10.2406 | 1.7816 | 116.3 | 10.0318 | 1.7293 | 116.3 | 9.9669 | 1.615 | 116.3 | 9.9471 | 1.6145 | 116.3 | 10.0424 | 1.6786 | [5 empty] | 116.3 | 9.7884 | 1.7706 | 116.3 | 9.7873 | 1.9048 | 116.3 | 9.735 | 2.1044 | 116.3 | 9.2661 | 2.0172 | 116.3 | 9.7711 | 1.9072
116.4 | 10.2486 | 1.7816 | 116.4 | 10.0399 | 1.7292 | 116.4 | 9.9756 | 1.6151 | 116.4 | 9.9555 | 1.6145 | 116.4 | 10.0509 | 1.6788 | [5 empty] | 116.4 | 9.7969 | 1.771 | 116.4 | 9.7953 | 1.9048 | 116.4 | 9.7434 | 2.1045 | 116.4 | 9.2746 | 2.017 | 116.4 | 9.7796 | 1.9078
116.5 | 10.2571 | 1.782 | 116.5 | 10.0484 | 1.7293 | 116.5 | 9.9839 | 1.6151 | 116.5 | 9.9636 | 1.6145 | 116.5 | 10.0591 | 1.6788 | [5 empty] | 116.5 | 9.8052 | 1.7707 | 116.5 | 9.8037 | 1.9055 | 116.5 | 9.752 | 2.1045 | 116.5 | 9.2826 | 2.0171 | 116.5 | 9.788 | 1.9078
116.6 | 10.2656 | 1.782 | 116.6 | 10.0568 | 1.7292 | 116.6 | 9.9921 | 1.615 | 116.6 | 9.972 | 1.6147 | 116.6 | 10.0674 | 1.6787 | [5 empty] | 116.6 | 9.8133 | 1.7706 | 116.6 | 9.8123 | 1.9056 | 116.6 | 9.7602 | 2.1044 | 116.6 | 9.291 | 2.0173 | 116.6 | 9.7961 | 1.908
116.7 | 10.2738 | 1.7823 | 116.7 | 10.065 | 1.7292 | 116.7 | 10.0006 | 1.6154 | 116.7 | 9.9806 | 1.6145 | 116.7 | 10.0759 | 1.6787 | [5 empty] | 116.7 | 9.8219 | 1.7706 | 116.7 | 9.8203 | 1.9057 | 116.7 | 9.7684 | 2.1044 | 116.7 | 9.2995 | 2.0176 | 116.7 | 9.8044 | 1.9085
116.8 | 10.2821 | 1.7824 | 116.8 | 10.0733 | 1.7294 | 116.8 | 10.0089 | 1.6155 | 116.8 | 9.9887 | 1.6142 | 116.8 | 10.084 | 1.6783 | [5 empty] | 116.8 | 9.8303 | 1.7707 | 116.8 | 9.8286 | 1.906 | 116.8 | 9.7769 | 2.1047 | 116.8 | 9.3076 | 2.0176 | 116.8 | 9.8128 | 1.9085
116.9 | 10.2906 | 1.7826 | 116.9 | 10.0818 | 1.7294 | 116.9 | 10.0171 | 1.6153 | 116.9 | 9.997 | 1.6144 | 116.9 | 10.0922 | 1.6784 | [5 empty] | 116.9 | 9.8384 | 1.7708 | 116.9 | 9.8373 | 1.9068 | 116.9 | 9.7851 | 2.1041 | 116.9 | 9.316 | 2.0177 | 116.9 | 9.8213 | 1.9088
117 | 10.2987 | 1.7825 | 117 | 10.0901 | 1.7294 | 117 | 10.0254 | 1.6154 | 117 | 10.0056 | 1.6149 | 117 | 10.1008 | 1.6784 | [5 empty] | 117 | 9.847 | 1.7714 | 117 | 9.8455 | 1.9066 | 117 | 9.7933 | 2.1044 | 117 | 9.3246 | 2.0185 | 117 | 9.8294 | 1.909
117.1 | 10.3069 | 1.7827 | 117.1 | 10.0982 | 1.7293 | 117.1 | 10.0338 | 1.6155 | 117.1 | 10.0139 | 1.6148 | 117.1 | 10.1092 | 1.6781 | [5 empty] | 117.1 | 9.8553 | 1.7711 | 117.1 | 9.8536 | 1.9065 | 117.1 | 9.8018 | 2.1047 | 117.1 | 9.3328 | 2.018 | 117.1 | 9.8379 | 1.9093
117.2 | 10.3156 | 1.7827 | 117.2 | 10.1066 | 1.7296 | 117.2 | 10.0421 | 1.6154 | 117.2 | 10.0221 | 1.6148 | 117.2 | 10.1174 | 1.6782 | [5 empty] | 117.2 | 9.8634 | 1.7711 | 117.2 | 9.8621 | 1.9073 | 117.2 | 9.8102 | 2.1041 | 117.2 | 9.3409 | 2.0183 | 117.2 | 9.8465 | 1.9097
117.3 | 10.3239 | 1.7823 | 117.3 | 10.1151 | 1.7295 | 117.3 | 10.0504 | 1.6156 | 117.3 | 10.0304 | 1.6147 | 117.3 | 10.1258 | 1.6783 | [5 empty] | 117.3 | 9.8717 | 1.7714 | 117.3 | 9.8706 | 1.9074 | 117.3 | 9.8184 | 2.1044 | 117.3 | 9.3494 | 2.0187 | 117.3 | 9.8546 | 1.9098
117.4 | 10.3321 | 1.7822 | 117.4 | 10.1233 | 1.7295 | 117.4 | 10.0588 | 1.6155 | 117.4 | 10.0389 | 1.615 | 117.4 | 10.1343 | 1.678 | [5 empty] | 117.4 | 9.8802 | 1.7717 | 117.4 | 9.8786 | 1.9076 | 117.4 | 9.8268 | 2.1047 | 117.4 | 9.3578 | 2.0189 | 117.4 | 9.8629 | 1.91
117.5 | 10.3406 | 1.7825 | 117.5 | 10.1316 | 1.7296 | 117.5 | 10.0673 | 1.6155 | 117.5 | 10.0471 | 1.6151 | 117.5 | 10.1424 | 1.678 | [5 empty] | 117.5 | 9.8884 | 1.7714 | 117.5 | 9.8871 | 1.9082 | 117.5 | 9.8353 | 2.1041 | 117.5 | 9.3659 | 2.0188 | 117.5 | 9.8714 | 1.9105
117.6 | 10.3489 | 1.7823 | 117.6 | 10.1401 | 1.7298 | 117.6 | 10.0754 | 1.6154 | 117.6 | 10.0554 | 1.6154 | 117.6 | 10.1508 | 1.6781 | [5 empty] | 117.6 | 9.8967 | 1.7719 | 117.6 | 9.8957 | 1.9084 | 117.6 | 9.8433 | 2.1041 | 117.6 | 9.3744 | 2.0193 | 117.6 | 9.8794 | 1.9105
117.7 | 10.357 | 1.7821 | 117.7 | 10.1484 | 1.7296 | 117.7 | 10.0838 | 1.6154 | 117.7 | 10.0639 | 1.6157 | 117.7 | 10.1593 | 1.678 | [5 empty] | 117.7 | 9.9051 | 1.772 | 117.7 | 9.9038 | 1.9083 | 117.7 | 9.8516 | 2.1042 | 117.7 | 9.3831 | 2.0192 | 117.7 | 9.8878 | 1.9105
117.8 | 10.3654 | 1.7822 | 117.8 | 10.1566 | 1.73 | 117.8 | 10.0922 | 1.6154 | 117.8 | 10.0722 | 1.6156 | 117.8 | 10.1675 | 1.678 | [5 empty] | 117.8 | 9.9136 | 1.7723 | 117.8 | 9.9121 | 1.9089 | 117.8 | 9.8602 | 2.1043 | 117.8 | 9.3909 | 2.0192 | 117.8 | 9.8963 | 1.911
117.9 | 10.3738 | 1.7822 | 117.9 | 10.1651 | 1.7302 | 117.9 | 10.1004 | 1.6155 | 117.9 | 10.0803 | 1.6155 | 117.9 | 10.1144 | 1.7374 | [5 empty] | 117.9 | 9.9218 | 1.7724 | 117.9 | 9.9204 | 1.9091 | 117.9 | 9.8684 | 2.104 | 117.9 | 9.3994 | 2.0195 | 117.9 | 9.9047 | 1.9113
118 | 10.3821 | 1.7822 | 118 | 10.1734 | 1.7299 | 118 | 10.1088 | 1.6154 | 118 | 10.0887 | 1.6159 | 118 | 10.1227 | 1.7378 | [5 empty] | 118 | 9.9301 | 1.7729 | 118 | 9.9287 | 1.9092 | 118 | 9.8767 | 2.1042 | 118 | 9.4078 | 2.0198 | 118 | 9.9128 | 1.9114
118.1 | 10.3903 | 1.7824 | 118.02 | 10.1749 | 1.7301 | 118.1 | 10.1173 | 1.6156 | 118.1 | 10.0971 | 1.6159 | 118.1 | 10.1311 | 1.7374 | [5 empty] | 118.1 | 9.9385 | 1.7728 | 118.1 | 9.937 | 1.9095 | 118.1 | 9.8853 | 2.1045 | 118.1 | 9.416 | 2.0197 | 118.1 | 9.9213 | 1.9115
118.2 | 10.3987 | 1.7825 | 118.2 | 9.9164 | 1.9953 | 118.2 | 10.1257 | 1.6156 | 118.2 | 10.1053 | 1.6161 | 118.2 | 10.1394 | 1.7375 | [5 empty] | 118.2 | 9.9468 | 1.7732 | 118.2 | 9.9454 | 1.9099 | 118.2 | 9.8936 | 2.1042 | 118.2 | 9.4243 | 2.02 | 118.2 | 9.9296 | 1.9116
118.3 | 10.4073 | 1.7824 | 118.3 | 9.9246 | 1.9959 | 118.3 | 10.1338 | 1.6153 | 118.3 | 10.1138 | 1.6163 | 118.3 | 10.1478 | 1.7378 | [5 empty] | 118.3 | 9.9551 | 1.7736 | 118.3 | 9.9539 | 1.91 | 118.3 | 9.9018 | 2.1043 | 118.3 | 9.4327 | 2.0201 | 118.3 | 9.9376 | 1.9119
118.4 | 10.4154 | 1.782 | 118.4 | 9.9328 | 1.997 | 118.4 | 10.1421 | 1.6155 | 118.4 | 10.1222 | 1.6167 | 118.4 | 10.1562 | 1.7376 | [5 empty] | 118.4 | 9.9636 | 1.7741 | 118.4 | 9.9621 | 1.9105 | 118.4 | 9.9101 | 2.1044 | 118.4 | 9.4411 | 2.0202 | 118.4 | 9.9462 | 1.9124
118.5 | 10.4237 | 1.7822 | 118.5 | 9.9412 | 1.9978 | 118.5 | 10.1506 | 1.6155 | 118.5 | 10.1305 | 1.6166 | 118.5 | 10.1644 | 1.7375 | [5 empty] | 118.5 | 9.972 | 1.7742 | 118.5 | 9.9704 | 1.9108 | 118.5 | 9.9186 | 2.1044 | 118.5 | 9.4494 | 2.0205 | 118.5 | 9.9547 | 1.9123
118.6 | 10.4321 | 1.7821 | 118.6 | 9.9496 | 1.9985 | 118.6 | 10.1587 | 1.6155 | 118.6 | 10.1388 | 1.6168 | 118.6 | 10.1728 | 1.7373 | [5 empty] | 118.6 | 9.9801 | 1.7743 | 118.6 | 9.9788 | 1.9108 | 118.6 | 9.9268 | 2.1045 | 118.6 | 9.4578 | 2.0209 | 118.6 | 9.9628 | 1.912
118.7 | 10.4404 | 1.7824 | 118.7 | 9.9577 | 1.9995 | 118.7 | 10.1671 | 1.6156 | 118.7 | 10.1473 | 1.6172 | 118.7 | 10.1812 | 1.7374 | [5 empty] | 118.7 | 9.9885 | 1.7746 | 118.7 | 9.9871 | 1.9111 | 118.7 | 9.9351 | 2.1047 | 118.7 | 9.4661 | 2.0209 | 118.7 | 9.9713 | 1.9127
118.8 | 10.4487 | 1.7822 | 118.8 | 9.9663 | 1.9998 | 118.8 | 10.1756 | 1.6155 | 118.8 | 10.1554 | 1.617 | 118.8 | 10.1895 | 1.7374 | [5 empty] | 118.8 | 9.9969 | 1.7748 | 118.8 | 9.9954 | 1.9114 | 118.8 | 9.9436 | 2.1049 | 118.8 | 9.4743 | 2.0209 | 118.8 | 9.9797 | 1.9123
118.9 | 10.4573 | 1.7824 | 118.9 | 9.9748 | 2.0001 | 118.9 | 10.1838 | 1.6154 | 118.9 | 10.1637 | 1.6172 | 118.9 | 10.1976 | 1.7374 | [5 empty] | 118.9 | 10.005 | 1.7752 | 118.9 | 10.0037 | 1.9117 | 118.9 | 9.9519 | 2.1047 | 118.9 | 9.4827 | 2.0213 | 118.9 | 9.9878 | 1.9123
119 | 10.4656 | 1.7824 | 119 | 9.9829 | 2.0004 | 119 | 10.1921 | 1.6154 | 119 | 10.1721 | 1.6177 | 119 | 10.2061 | 1.738 | [5 empty] | 119 | 10.0134 | 1.7757 | 119 | 10.0122 | 1.9119 | 119 | 9.96 | 2.1047 | 119 | 9.4911 | 2.0212 | 119 | 9.9961 | 1.9129
119.1 | 10.4738 | 1.7827 | 119.1 | 9.9912 | 2.001 | 119.1 | 10.2006 | 1.6155 | 119.1 | 10.1804 | 1.618 | 119.1 | 10.2145 | 1.7377 | [5 empty] | 119.1 | 10.0219 | 1.7758 | 119.1 | 10.0204 | 1.9118 | 119.1 | 9.9684 | 2.1047 | 119.1 | 9.4995 | 2.0213 | 119.1 | 10.0046 | 1.9131
119.2 | 10.4821 | 1.783 | 119.2 | 9.9997 | 2.0012 | 119.2 | 10.2088 | 1.6152 | 119.2 | 10.1886 | 1.6181 | 119.2 | 10.2227 | 1.7382 | [5 empty] | 119.2 | 10.0302 | 1.7759 | 119.2 | 10.0288 | 1.9124 | 119.2 | 9.9769 | 2.1045 | 119.2 | 9.5078 | 2.0216 | 119.2 | 10.0129 | 1.913
119.3 | 10.4906 | 1.7829 | 119.3 | 10.0078 | 2.0011 | 119.3 | 10.2169 | 1.6155 | 119.3 | 10.1971 | 1.6185 | 119.3 | 10.2312 | 1.7387 | [5 empty] | 119.3 | 10.0384 | 1.7763 | 119.3 | 10.0373 | 1.9128 | 119.3 | 9.985 | 2.1043 | 119.3 | 9.5161 | 2.0219 | 119.3 | 10.0211 | 1.9132
119.4 | 10.4987 | 1.7829 | 119.4 | 10.0161 | 2.0012 | 119.35 | 10.2216 | 1.6153 | 119.4 | 10.2056 | 1.6184 | 119.4 | 10.2396 | 1.7384 | [5 empty] | 119.4 | 10.0469 | 1.7766 | 119.4 | 10.0453 | 1.9121 | 119.4 | 9.9934 | 2.1043 | 119.4 | 9.5246 | 2.0218 | 119.4 | 10.0296 | 1.9137
119.5 | 10.5071 | 1.7832 | 119.5 | 10.0246 | 2.0016 | 119.5 | 10.1286 | 2.1414 | 119.5 | 10.2137 | 1.6184 | 119.46 | 10.2446 | 1.7385 | [5 empty] | 119.5 | 10.0551 | 1.7767 | 119.5 | 10.0537 | 1.9124 | 119.5 | 10.0019 | 2.1047 | 119.5 | 9.5326 | 2.0218 | 119.5 | 10.038 | 1.9138
119.6 | 10.5155 | 1.7834 | 119.6 | 10.0329 | 2.001 | 119.6 | 10.1367 | 2.1404 | 119.6 | 10.2219 | 1.6191 | [8 empty] | 119.6 | 10.0633 | 1.7771 | 119.6 | 10.0623 | 1.9129 | 119.6 | 10.0103 | 2.1046 | 119.6 | 9.5409 | 2.0223 | 119.6 | 10.0462 | 1.9139
119.7 | 10.5238 | 1.7837 | 119.7 | 10.0411 | 2.0017 | 119.7 | 10.1453 | 2.1411 | 119.65 | 10.2266 | 1.619 | [8 empty] | 119.7 | 10.0719 | 1.7776 | 119.7 | 10.0704 | 1.9128 | 119.7 | 10.0184 | 2.1045 | 119.7 | 9.5496 | 2.0225 | 119.7 | 10.0544 | 1.9142
119.8 | 10.5321 | 1.784 | 119.8 | 10.0496 | 2.0021 | 119.8 | 10.1537 | 2.1409 | 119.8 | 10.3194 | 1.7305 | [8 empty] | 119.8 | 10.0802 | 1.7777 | 119.8 | 10.0786 | 1.9131 | 119.8 | 10.0269 | 2.105 | 119.8 | 9.5576 | 2.0223 | 119.8 | 10.0629 | 1.9144
119.9 | 10.5406 | 1.7842 | 119.9 | 10.0579 | 2.0022 | 119.9 | 10.1618 | 2.139 | 119.9 | 10.3277 | 1.731 | [8 empty] | 119.9 | 10.0884 | 1.7779 | 119.9 | 10.0872 | 1.9137 | 119.9 | 10.0351 | 2.1046 | 119.9 | 9.5659 | 2.0226 | 119.9 | 10.0712 | 1.9145
120 | 10.5488 | 1.7841 | 120 | 10.0659 | 2.0024 | 120 | 10.1704 | 2.1393 | 120 | 10.3361 | 1.7312 | [8 empty] | 120 | 10.097 | 1.7782 | 120 | 10.0955 | 1.9138 | 120 | 10.0434 | 2.1048 | 120 | 9.5746 | 2.023 | 120 | 10.0794 | 1.9147
120.1 | 10.5569 | 1.7843 | 120.1 | 10.0746 | 2.003 | 120.1 | 10.1788 | 2.139 | 120.1 | 10.3442 | 1.7314 | [8 empty] | 120.1 | 10.1053 | 1.7782 | 120.1 | 10.1036 | 1.9139 | 120.1 | 10.0518 | 2.1047 | 120.1 | 9.5827 | 2.023 | 120.1 | 10.0879 | 1.9151
120.2 | 10.5654 | 1.7846 | 120.2 | 10.083 | 2.0034 | 120.2 | 10.1868 | 2.1385 | [11 empty] | 120.2 | 10.1134 | 1.7785 | 120.2 | 10.1121 | 1.9143 | 120.2 | 10.0602 | 2.1047 | 120.2 | 9.5909 | 2.023 | 120.2 | 10.0964 | 1.9152
120.3 | 10.5739 | 1.7848 | 120.3 | 10.0912 | 2.0036 | 120.3 | 10.1952 | 2.1386 | [11 empty] | 120.3 | 10.1218 | 1.7787 | 120.3 | 10.1206 | 1.9141 | 120.3 | 10.0683 | 2.1045 | 120.3 | 9.5994 | 2.0236 | 120.3 | 10.1046 | 1.9152
120.4 | 10.5821 | 1.7849 | 120.4 | 10.0997 | 2.0042 | 120.4 | 10.2036 | 2.139 | [11 empty] | 120.4 | 10.1302 | 1.7787 | 120.4 | 10.1286 | 1.9139 | 120.4 | 10.0768 | 2.105 | 120.4 | 9.6078 | 2.0234 | 120.4 | 10.1129 | 1.9156
120.5 | 10.5906 | 1.7851 | 120.5 | 10.1081 | 2.0045 | 120.5 | 10.2119 | 2.1388 | [11 empty] | 120.5 | 10.1384 | 1.7789 | 120.5 | 10.1371 | 1.9144 | 120.5 | 10.0853 | 2.1052 | 120.5 | 9.6159 | 2.0235 | 120.5 | 10.1214 | 1.9158
120.6 | 10.5989 | 1.7851 | 120.6 | 10.1162 | 2.0041 | 120.6 | 10.2201 | 2.1367 | [11 empty] | 120.6 | 10.1467 | 1.7791 | 120.6 | 10.1458 | 1.9146 | 120.6 | 10.0933 | 2.1047 | 120.6 | 9.6244 | 2.0238 | 120.6 | 10.1294 | 1.916
120.7 | 10.6071 | 1.7854 | 120.7 | 10.1244 | 2.0047 | 120.7 | 10.2285 | 2.1371 | [11 empty] | 120.7 | 10.1551 | 1.7781 | 120.7 | 10.1538 | 1.9147 | 120.7 | 10.1017 | 2.1051 | 120.7 | 9.6331 | 2.0241 | 120.7 | 10.1378 | 1.916
120.8 | 10.6154 | 1.7857 | 120.8 | 10.1329 | 2.0055 | 120.8 | 10.2371 | 2.1366 | [11 empty] | 120.8 | 10.1636 | 1.7781 | 120.8 | 10.1621 | 1.9149 | 120.8 | 10.1103 | 2.1052 | 120.8 | 9.6411 | 2.0241 | 120.8 | 10.1463 | 1.9163
120.9 | 10.6238 | 1.7861 | 120.9 | 10.1412 | 2.0057 | 120.9 | 10.2452 | 2.1364 | [11 empty] | 120.9 | 10.1718 | 1.7783 | 120.9 | 10.1705 | 1.9155 | 120.9 | 10.1184 | 2.105 | 120.9 | 9.6494 | 2.0244 | 120.9 | 10.1547 | 1.9167
121 | 10.6321 | 1.7863 | 121 | 10.1494 | 2.0061 | 121 | 10.2535 | 2.1367 | [11 empty] | 121 | 10.1801 | 1.7787 | 121 | 10.1788 | 1.9156 | 121 | 10.1267 | 2.1054 | 121 | 9.6578 | 2.0243 | 121 | 10.1628 | 1.9168
121.1 | 10.6404 | 1.7867 | 121.1 | 10.1579 | 2.006 | 121.1 | 10.2619 | 2.137 | [11 empty] | 121.1 | 10.1886 | 1.7789 | 121.1 | 10.187 | 1.9158 | 121.1 | 10.1353 | 2.1057 | 121.1 | 9.6659 | 2.0242 | 121.1 | 10.1713 | 1.9172
121.2 | 10.6488 | 1.7867 | 121.2 | 10.1664 | 2.0062 | 121.2 | 10.2702 | 2.1368 | [11 empty] | 121.2 | 10.1968 | 1.7792 | 121.2 | 10.1954 | 1.9166 | 121.2 | 10.1436 | 2.1052 | 121.2 | 9.6743 | 2.0246 | 121.2 | 10.1796 | 1.9171
121.3 | 10.6573 | 1.7871 | 121.3 | 10.1745 | 2.0061 | 121.3 | 10.2784 | 2.1368 | [11 empty] | 121.3 | 10.2051 | 1.7794 | 121.3 | 10.2038 | 1.9164 | 121.3 | 10.1518 | 2.1054 | 121.3 | 9.6828 | 2.025 | 121.3 | 10.1876 | 1.9171
121.4 | 10.6654 | 1.7873 | 121.4 | 10.1828 | 2.0067 | 121.4 | 10.287 | 2.1377 | [11 empty] | 121.4 | 10.2136 | 1.7798 | 121.4 | 10.2121 | 1.9166 | 121.4 | 10.1601 | 2.1056 | 121.4 | 9.6911 | 2.0248 | 121.4 | 10.1963 | 1.9177
121.5 | 10.6737 | 1.7874 | 121.5 | 10.1913 | 2.0072 | 121.5 | 10.2954 | 2.1378 | [11 empty] | 121.5 | 10.222 | 1.7801 | 121.5 | 10.2204 | 1.9169 | 121.5 | 10.1686 | 2.1049 | 121.5 | 9.6994 | 2.0252 | 121.5 | 10.2046 | 1.9175
121.6 | 10.6822 | 1.7879 | 121.6 | 10.1996 | 2.0068 | 121.6 | 10.3036 | 2.1385 | [11 empty] | 121.6 | 10.2301 | 1.7807 | 121.6 | 10.2288 | 1.9173 | 121.6 | 10.1768 | 2.1053 | 121.6 | 9.7077 | 2.0251 | 121.6 | 10.2128 | 1.9178
121.7 | 10.6904 | 1.7882 | 121.7 | 10.2078 | 2.0072 | 121.62 | 10.3053 | 2.1382 | [11 empty] | 121.7 | 10.2385 | 1.7808 | 121.7 | 10.2371 | 1.9174 | 121.7 | 10.1851 | 2.1053 | 121.7 | 9.7161 | 2.0251 | 121.7 | 10.2213 | 1.9184
121.8 | 10.6987 | 1.7885 | 121.8 | 10.2163 | 2.0079 | [14 empty] | 121.8 | 10.2469 | 1.781 | 121.8 | 10.2453 | 1.9177 | 121.8 | 10.1936 | 2.1054 | 121.8 | 9.7244 | 2.0251 | 121.8 | 10.2297 | 1.9181
121.9 | 10.7072 | 1.7887 | 121.9 | 10.2248 | 2.0079 | [14 empty] | 121.9 | 10.255 | 1.781 | 121.9 | 10.2538 | 1.9181 | 121.9 | 10.2019 | 2.1055 | 121.9 | 9.7327 | 2.0254 | 121.9 | 10.2378 | 1.9177
122 | 10.7156 | 1.7889 | 122 | 10.2329 | 2.0086 | [14 empty] | 122 | 10.2634 | 1.7817 | 122 | 10.2623 | 1.9181 | 122 | 10.2099 | 2.1056 | 122 | 9.7411 | 2.0255 | 122 | 10.2461 | 1.918
122.1 | 10.7238 | 1.7892 | 122.1 | 10.2412 | 2.0089 | [14 empty] | 122.1 | 10.2719 | 1.7819 | 122.1 | 10.2704 | 1.9184 | 122.1 | 10.2184 | 2.1056 | 122.1 | 9.7495 | 2.0255 | 122.1 | 10.2545 | 1.9183
122.2 | 10.7321 | 1.7897 | 122.2 | 10.2497 | 2.009 | [14 empty] | 122.2 | 10.2802 | 1.7823 | 122.2 | 10.2789 | 1.9189 | 122.2 | 10.2268 | 2.1056 | 122.2 | 9.7578 | 2.0256 | 122.2 | 10.2629 | 1.9181
122.3 | 10.7406 | 1.7895 | 122.3 | 10.2578 | 2.0094 | [14 empty] | 122.3 | 10.2884 | 1.7828 | 122.3 | 10.2873 | 1.9191 | 122.3 | 10.235 | 2.1053 | 122.3 | 9.7661 | 2.0259 | 122.3 | 10.2711 | 1.9182
122.4 | 10.7486 | 1.7898 | 122.32 | 10.2596 | 2.0095 | [14 empty] | 122.4 | 10.2969 | 1.7832 | 122.4 | 10.2953 | 1.9192 | 122.4 | 10.2434 | 2.1046 | 122.4 | 9.7746 | 2.026 | 122.4 | 10.2795 | 1.9184
122.5 | 10.7571 | 1.7903 | [17 empty] | 122.5 | 10.3051 | 1.7832 | 122.5 | 10.3038 | 1.9195 | 122.5 | 10.2519 | 2.1047 | 122.5 | 9.7826 | 2.0257 | 122.5 | 10.2881 | 1.9188
122.6 | 10.7656 | 1.7906 | [17 empty] | 122.6 | 10.3133 | 1.7839 | 122.6 | 10.3123 | 1.9201 | 122.6 | 10.2602 | 2.1042 | 122.6 | 9.791 | 2.026 | 122.6 | 10.2962 | 1.9188
122.7 | 10.7738 | 1.7907 | [17 empty] | 122.7 | 10.3219 | 1.7838 | 122.7 | 10.3204 | 1.9199 | 122.7 | 10.2684 | 2.1043 | 122.7 | 9.7995 | 2.0261 | 122.7 | 10.3044 | 1.9189
122.8 | 10.7821 | 1.791 | [17 empty] | 122.8 | 10.3303 | 1.7838 | 122.8 | 10.3286 | 1.9204 | 122.8 | 10.2769 | 2.1043 | 122.8 | 9.8076 | 2.026 | 122.8 | 10.3129 | 1.9193
122.9 | 10.7906 | 1.7911 | [17 empty] | 122.86 | 10.3351 | 1.784 | 122.9 | 10.3373 | 1.9208 | 122.9 | 10.2851 | 2.104 | 122.9 | 9.816 | 2.0262 | 122.9 | 10.3212 | 1.9194
123 | 10.7988 | 1.791 | [20 empty] | 123 | 10.3455 | 1.9207 | 123 | 10.2934 | 2.104 | 123 | 9.8246 | 2.0264 | 123 | 10.3294 | 1.9195
123.1 | 10.807 | 1.7915 | [20 empty] | 123.1 | 10.3536 | 1.921 | 123.1 | 10.3019 | 2.1044 | 123.1 | 9.8328 | 2.0264 | 123.1 | 10.3379 | 1.92
123.2 | 10.8156 | 1.7918 | [20 empty] | 123.2 | 10.362 | 1.9215 | 123.2 | 10.3102 | 2.104 | 123.2 | 9.8409 | 2.0265 | 123.18 | 10.3446 | 1.9199
123.3 | 10.8239 | 1.7921 | [20 empty] | 123.3 | 10.3706 | 1.9215 | 123.3 | 10.3184 | 2.1037 | 123.3 | 9.8494 | 2.0267
123.4 | 10.832 | 1.7924 | [20 empty] | 123.4 | 10.3786 | 1.9217 | 123.4 | 10.3268 | 2.1039 | 123.4 | 9.8578 | 2.0266
123.5 | 10.8406 | 1.7927 | [20 empty] | 123.5 | 10.3871 | 1.9224 | 123.5 | 10.3353 | 2.1037 | 123.5 | 9.8659 | 2.0267
123.6 | 10.8489 | 1.793 | [20 empty] | 123.6 | 10.3958 | 1.9225 | 123.6 | 10.3433 | 2.1033 | 123.6 | 9.8744 | 2.0268
123.7 | 10.8571 | 1.793 | [20 empty] | 123.7 | 10.4038 | 1.9225 | 123.7 | 10.3517 | 2.1032 | 123.7 | 9.883 | 2.0271
123.8 | 10.8654 | 1.7932 | [20 empty] | 123.8 | 10.4121 | 1.9227 | 123.8 | 10.3602 | 2.1033 | 123.8 | 9.891 | 2.0268
123.9 | 10.8738 | 1.7937 | [20 empty] | 123.9 | 10.4205 | 1.9231 | 123.9 | 10.3684 | 2.1026 | 123.9 | 9.8994 | 2.0272
124 | 10.8821 | 1.7937 | [20 empty] | 124 | 10.4288 | 1.923 | 124 | 10.3767 | 2.1031 | 124 | 9.9079 | 2.0274
124.1 | 10.8903 | 1.7941 | [20 empty] | 124.1 | 10.4371 | 1.9237 | 124.1 | 10.3853 | 2.103 | 124.1 | 9.9159 | 2.0272
124.2 | 10.8988 | 1.7941 | [20 empty] | 124.2 | 10.4454 | 1.9241 | 124.2 | 10.3936 | 2.1027 | 124.2 | 9.9243 | 2.0276
124.3 | 10.9073 | 1.7945 | [20 empty] | 124.3 | 10.4539 | 1.9242 | 124.3 | 10.4017 | 2.1025 | 124.3 | 9.9327 | 2.0279
124.4 | 10.9154 | 1.7947 | [20 empty] | 124.4 | 10.4621 | 1.9244 | 124.4 | 10.4101 | 2.1026 | 124.4 | 9.9411 | 2.0279
124.5 | 10.9238 | 1.795 | [20 empty] | 124.5 | 10.4704 | 1.9243 | 124.5 | 10.4186 | 2.1022 | 124.5 | 9.9494 | 2.0283
124.6 | 10.9321 | 1.7951 | [20 empty] | 124.6 | 10.4788 | 1.9247 | 124.6 | 10.4268 | 2.1018 | 124.6 | 9.9577 | 2.028
124.7 | 10.9404 | 1.7955 | [20 empty] | 124.7 | 10.4871 | 1.9249 | 124.7 | 10.4351 | 2.1019 | 124.7 | 9.9662 | 2.0279
124.8 | 10.9488 | 1.7955 | [20 empty] | 124.8 | 10.4953 | 1.9251 | 124.8 | 10.4436 | 2.1016 | 124.8 | 9.9743 | 2.0281
124.9 | 10.9573 | 1.7961 | [20 empty] | 124.9 | 10.5037 | 1.9251 | 124.9 | 10.4518 | 2.1014 | 124.9 | 9.9826 | 2.0281
125 | 10.9657 | 1.7961 | [20 empty] | 125 | 10.5122 | 1.9254 | 125 | 10.46 | 2.1015 | 125 | 9.9911 | 2.0281
125.1 | 10.9738 | 1.7966 | [20 empty] | 125.1 | 10.5204 | 1.9255 | 125.1 | 10.4684 | 2.1016 | 125.1 | 9.9995 | 2.0283
125.2 | 10.9821 | 1.7965 | [20 empty] | 125.2 | 10.5288 | 1.9262 | 125.2 | 10.4768 | 2.1014 | 125.2 | 10.0077 | 2.0283
125.3 | 10.9906 | 1.7968 | [20 empty] | 125.3 | 10.5373 | 1.9266 | 125.3 | 10.4851 | 2.1012 | 125.3 | 10.0161 | 2.0285
125.4 | 10.9986 | 1.7971 | [20 empty] | 125.4 | 10.5453 | 1.9265 | 125.4 | 10.4934 | 2.1012 | 125.4 | 10.0246 | 2.0286
125.5 | 11.007 | 1.7973 | [20 empty] | 125.5 | 10.5537 | 1.9269 | 125.5 | 10.5019 | 2.1012 | 125.5 | 10.0326 | 2.0286
125.6 | 11.0156 | 1.7975 | [20 empty] | 125.6 | 10.5623 | 1.9277 | 125.6 | 10.5102 | 2.1009 | 125.6 | 10.041 | 2.0286
125.7 | 11.0238 | 1.7977 | [20 empty] | 125.7 | 10.5704 | 1.9277 | 125.7 | 10.5184 | 2.1009 | 125.7 | 10.0495 | 2.029
125.8 | 11.0321 | 1.7979 | [20 empty] | 125.8 | 10.5786 | 1.9278 | 125.8 | 10.5269 | 2.1009 | 125.8 | 10.0576 | 2.0285
125.9 | 11.0406 | 1.798 | [20 empty] | 125.9 | 10.5872 | 1.9284 | 125.9 | 10.5351 | 2.1005 | 125.9 | 10.066 | 2.029
126 | 11.0488 | 1.7982 | [20 empty] | 126 | 10.5955 | 1.9286 | 126 | 10.5434 | 2.1005 | 126 | 10.0746 | 2.0296
126.1 | 11.0569 | 1.7983 | [20 empty] | 126.1 | 10.6036 | 1.9287 | 126.1 | 10.5519 | 2.1007 | 126.1 | 10.0828 | 2.0293
126.2 | 11.0655 | 1.7984 | [20 empty] | 126.2 | 10.6121 | 1.9293 | 126.2 | 10.5602 | 2.0998 | 126.2 | 10.0909 | 2.0292
126.3 | 11.0739 | 1.7986 | [20 empty] | 126.3 | 10.6206 | 1.9294 | 126.3 | 10.5684 | 2.0999 | 126.3 | 10.0994 | 2.0297
126.4 | 11.0821 | 1.7986 | [20 empty] | 126.4 | 10.6286 | 1.9296 | 126.4 | 10.5768 | 2.1002 | 126.4 | 10.1079 | 2.0298
126.5 | 11.0906 | 1.7989 | [20 empty] | 126.5 | 10.6371 | 1.9301 | 126.5 | 10.5852 | 2.0997 | 126.5 | 10.1159 | 2.0298
126.6 | 11.0989 | 1.7991 | [20 empty] | 126.6 | 10.6458 | 1.9305 | 126.6 | 10.5933 | 2.0996 | 126.6 | 10.1244 | 2.0301
126.7 | 11.107 | 1.7991 | [20 empty] | 126.7 | 10.6538 | 1.9305 | 126.69 | 10.6008 | 2.0997 | 126.7 | 10.133 | 2.0306
126.8 | 11.1154 | 1.7991 | [20 empty] | 126.8 | 10.6621 | 1.9308 |  |  |  | 126.8 | 10.141 | 2.0301
126.9 | 11.1238 | 1.7992 | [20 empty] | 126.9 | 10.6705 | 1.931 |  |  |  | 126.9 | 10.1494 | 2.0306
127 | 11.1321 | 1.7993 | [20 empty] | 127 | 10.6788 | 1.9309 |  |  |  | 127 | 10.1578 | 2.0307
127.1 | 11.1403 | 1.7995 | [20 empty] | 127.01 | 10.68 | 1.9311 |  |  |  | 127.1 | 10.1659 | 2.0306
127.2 | 11.1488 | 1.7996 | [26 empty] | 127.2 | 10.1743 | 2.031
127.3 | 11.1573 | 1.7998 | [26 empty] | 127.3 | 10.1827 | 2.031
127.4 | 11.1654 | 1.7998 | [26 empty] | 127.4 | 10.1911 | 2.0309
127.5 | 11.1737 | 1.8002 | [26 empty] | 127.5 | 10.1994 | 2.0313
127.6 | 11.1821 | 1.7995 | [26 empty] | 127.6 | 10.2077 | 2.0316
127.7 | 11.1904 | 1.7994 | [26 empty] | 127.7 | 10.2161 | 2.0316
127.8 | 11.1987 | 1.7995 | [26 empty] | 127.8 | 10.2242 | 2.0316
127.9 | 11.2072 | 1.7998 | [26 empty] | 127.9 | 10.2327 | 2.032
128 | 11.2156 | 1.7997 | [26 empty] | 128 | 10.2411 | 2.0322
128.1 | 11.2238 | 1.7994 | [26 empty] | 128.1 | 10.2495 | 2.0321
128.2 | 11.2321 | 1.7997 | [26 empty] | 128.2 | 10.2577 | 2.0327
128.3 | 11.2405 | 1.7998 | [26 empty] | 128.3 | 10.2662 | 2.0329
128.4 | 11.2486 | 1.7998 | [26 empty] | 128.4 | 10.2746 | 2.0329
128.5 | 11.2571 | 1.8002 | [26 empty] | 128.5 | 10.2826 | 2.0327
128.6 | 11.2656 | 1.8004 | [26 empty] | 128.6 | 10.291 | 2.0332
128.7 | 11.2738 | 1.8005 | [26 empty] | 128.7 | 10.2995 | 2.0334
128.8 | 11.2821 | 1.8008 | [26 empty] | 128.8 | 10.3076 | 2.0334
128.9 | 11.2906 | 1.8012 | [26 empty] | 128.9 | 10.316 | 2.0339
129 | 11.2988 | 1.801 | [26 empty] | 129 | 10.3246 | 2.0342
129.1 | 11.3069 | 1.8012 | [26 empty] | 129.1 | 10.3328 | 2.034
129.2 | 11.3156 | 1.8018 | [26 empty] | 129.2 | 10.3409 | 2.0341
129.3 | 11.3239 | 1.8017 | [26 empty] | 129.3 | 10.3494 | 2.0343
129.4 | 11.3321 | 1.8019 | [26 empty] | 129.4 | 10.3579 | 2.0345
129.5 | 11.3406 | 1.8022 | [26 empty] | 129.5 | 10.3659 | 2.0346
129.6 | 11.3489 | 1.8023 | [26 empty] | 129.6 | 10.3744 | 2.0352
129.7 | 11.3571 | 1.8023 | [26 empty] | 129.7 | 10.383 | 2.0352
129.8 | 11.3654 | 1.8026 | [26 empty] | 129.8 | 10.391 | 2.0352
129.9 | 11.3738 | 1.8027 | [26 empty] | 129.9 | 10.3994 | 2.0356
130 | 11.3821 | 1.8027 | [26 empty] | 130 | 10.4078 | 2.0353
130.1 | 11.3903 | 1.8032 | [26 empty] | 130.1 | 10.4159 | 2.0351
130.2 | 11.3988 | 1.8034 | [26 empty] | 130.2 | 10.4243 | 2.036
130.3 | 11.4073 | 1.8035 | [26 empty] | 130.3 | 10.4327 | 2.036
130.4 | 11.4153 | 1.8034 | [26 empty] | 130.4 | 10.4411 | 2.0361
130.5 | 11.4238 | 1.8039 | [26 empty] | 130.5 | 10.4494 | 2.0364
130.6 | 11.4321 | 1.8039 | [26 empty] | 130.6 | 10.4578 | 2.0366
130.7 | 11.4404 | 1.8042 | [26 empty] | 130.69 | 10.4653 | 2.0364
130.8 | 11.4487 | 1.8041
130.9 | 11.4573 | 1.8048
131 | 11.4656 | 1.8047
131.1 | 11.4737 | 1.8049
131.2 | 11.4821 | 1.8053
131.3 | 11.4906 | 1.8053
131.4 | 11.4986 | 1.8054
131.5 | 11.507 | 1.8056
131.6 | 11.5156 | 1.8058
131.7 | 11.5237 | 1.8061
131.8 | 11.5321 | 1.8061
131.9 | 11.5406 | 1.8064
132 | 11.5487 | 1.8066
132.1 | 11.5569 | 1.8066
132.2 | 11.5655 | 1.8069
132.3 | 11.5739 | 1.8071
132.4 | 11.5821 | 1.8073
132.5 | 11.5906 | 1.8074
132.6 | 11.5989 | 1.8077
132.7 | 11.6071 | 1.8077
132.8 | 11.6154 | 1.8081
132.9 | 11.6238 | 1.8082
133 | 11.6321 | 1.8083
133.1 | 11.6403 | 1.8085
133.2 | 11.6488 | 1.8085
133.3 | 11.6573 | 1.8088
133.4 | 11.6654 | 1.809
133.5 | 11.6737 | 1.8091
133.6 | 11.6821 | 1.8094
133.7 | 11.6904 | 1.8093
133.8 | 11.6987 | 1.8097
133.9 | 11.7072 | 1.8097
134 | 11.7156 | 1.81
134.1 | 11.7238 | 1.8099
134.2 | 11.7321 | 1.8102
134.3 | 11.7405 | 1.8101
134.4 | 11.7486 | 1.8102
134.5 | 11.7571 | 1.8105
134.6 | 11.7656 | 1.8105
134.7 | 11.7738 | 1.8107
134.8 | 11.7821 | 1.811
134.9 | 11.7906 | 1.8113
135 | 11.7987 | 1.8112
135.1 | 11.8069 | 1.8114
135.2 | 11.8156 | 1.8116
135.3 | 11.8239 | 1.8119
135.4 | 11.8321 | 1.8119
135.5 | 11.8406 | 1.812
135.6 | 11.8489 | 1.8123
135.7 | 11.857 | 1.8124
135.8 | 11.8654 | 1.8125
135.9 | 11.8738 | 1.8127
136 | 11.8821 | 1.813
136.1 | 11.8903 | 1.8129
136.2 | 11.8987 | 1.8132
136.3 | 11.9073 | 1.8134
136.4 | 11.9154 | 1.8134
136.5 | 11.9238 | 1.8137
136.6 | 11.9322 | 1.8137
136.7 | 11.9404 | 1.8138
136.8 | 11.9487 | 1.8141
136.9 | 11.9573 | 1.8142
137 | 11.9656 | 1.8143
137.1 | 11.9738 | 1.8143
137.2 | 11.9821 | 1.8145
137.3 | 11.9906 | 1.8145
137.4 | 11.9986 | 1.8147
137.5 | 12.0071 | 1.8151
137.6 | 12.0156 | 1.8149
137.7 | 12.0238 | 1.815
137.8 | 12.0321 | 1.8153
137.9 | 12.0405 | 1.8154
138 | 12.0487 | 1.8154
138.1 | 12.0569 | 1.8157
138.2 | 12.0656 | 1.816
138.3 | 12.0739 | 1.8161
138.4 | 12.0821 | 1.8162
138.5 | 12.0906 | 1.8164
138.6 | 12.0989 | 1.8166
138.7 | 12.1071 | 1.8166
138.8 | 12.1154 | 1.8168
138.9 | 12.1238 | 1.8173
139 | 12.1321 | 1.8172
139.1 | 12.1404 | 1.8175
139.2 | 12.1487 | 1.8178
139.3 | 12.1573 | 1.8179
139.4 | 12.1654 | 1.8182
139.5 | 12.1737 | 1.8182
139.6 | 12.1821 | 1.8183
139.7 | 12.1904 | 1.8185
139.8 | 12.1988 | 1.8188
139.9 | 12.2072 | 1.8188
140 | 12.2156 | 1.819
140.1 | 12.2237 | 1.8191

## Compressive strength (ss)
| One Layer parallel to rise |  |  | h interface parallel to rise |  |  | v interface perpendicular to rise
| Moulded | Free Syringe | Cut-edge | Moulded | Free Syringe | Cut-edge | Moulded | Free Syringe | Cut-edge
Length (mm) | 100 | 100 | 100 | 100 | 100 | 100 | 100 | 100 | 100
Width (mm) | 100 | 100 | 100 | 100 | 100 | 100 | 100 | 100 | 100
Depth (mm) | 50 | 50 | 50 | 50 | 50 | 50 | 50 | 50 | 50
Ao, Initial Cross sectional area (mm2) | 5000 | 5000 | 5000 | 5000 | 5000 | 5000 | 5000 | 5000 | 5000
ho, Initial thickness (mm) | 50 | 50 | 50 | 50 | 50 | 50 | 50 | 50 | 50
Fm, maximum Force (N) | N/A | N/A
F10, Force at 10% relative deformation (N) | 1850 | 542
sigmam, maximum stress = Fm / Ao (MPa) | N/A | N/A
sigma10, stress at 10% relative deformation = F10 / A0 (Mpa) | 0.37 | 0.1084
xe (mm)
x10 (mm)
xm (mm) | N/A | N/A
em, maximum strain
e10, strain at 10% relative deformation

## Reprocell 500 50 kN (ss)
08 12 2016 - INCONCLUSIVE - MACHINE CANNOT CRUSH THE SPECIMEN
moulded 1 |  |  | moulded 2 |  |  | AVERAGES |  | OUTPUT GRAPH
Max | 52.4525 | kN | Max | 52.464 | kN
Time | Extension | Load | Time | Extension | Load | Extension | Load | Stress | Strain | E
(s) | (mm) | (kN) | (s) | (mm) | (kN) | (mm) | (kN) | (N/mm2) |  | (kN/mm2)
0 | 0.0073 | 0.0219 | 0 | 0.0239 | 0.0494 | 0.0156 | 0.03565 | 0 | 0 | #DIV/0!
0.1 | 0.0239 | 0.4874 | 0.1 | 0.0389 | 0.5305 | 0.0314 | 0.50895 | 0.10179 | 0.020358 | 0.0040716
0.2 | 0.0319 | 0.6364 | 0.2 | 0.0469 | 0.6362 | 0.0394 | 0.6363 | 0.12726 | 0.025452 | 0.0050904
0.3 | 0.0404 | 0.816 | 0.3 | 0.0548 | 0.7791 | 0.0476 | 0.79755 | 0.15951 | 0.031902 | 0.0063804
0.4 | 0.0488 | 0.9914 | 0.4 | 0.0634 | 0.9235 | 0.0561 | 0.95745 | 0.19149 | 0.038298 | 0.0076596
0.5 | 0.0571 | 1.1753 | 0.5 | 0.0719 | 1.0623 | 0.0645 | 1.1188 | 0.22376 | 0.044752 | 0.0089504
0.6 | 0.0656 | 1.3599 | 0.6 | 0.0801 | 1.1985 | 0.07285 | 1.2792 | 0.25584 | 0.051168 | 0.0102336
0.7 | 0.0739 | 1.5284 | 0.7 | 0.0885 | 1.3415 | 0.0812 | 1.43495 | 0.28699 | 0.057398 | 0.0114796
0.8 | 0.0818 | 1.7086 | 0.8 | 0.0969 | 1.4792 | 0.08935 | 1.5939 | 0.31878 | 0.063756 | 0.0127512
0.9 | 0.0904 | 1.8939 | 0.9 | 0.1051 | 1.6102 | 0.09775 | 1.75205 | 0.35041 | 0.070082 | 0.0140164
1 | 0.099 | 2.0713 | 1 | 0.1132 | 1.749 | 0.1061 | 1.91015 | 0.38203 | 0.076406 | 0.0152812
1.1 | 0.1069 | 2.2469 | 1.1 | 0.1219 | 1.8879 | 0.1144 | 2.0674 | 0.41348 | 0.082696 | 0.0165392
1.2 | 0.1154 | 2.416 | 1.2 | 0.1302 | 2.0205 | 0.1228 | 2.21825 | 0.44365 | 0.08873 | 0.017746
1.3 | 0.124 | 2.5844 | 1.3 | 0.1383 | 2.1525 | 0.13115 | 2.36845 | 0.47369 | 0.094738 | 0.0189476
1.4 | 0.132 | 2.7486 | 1.4 | 0.1468 | 2.2919 | 0.1394 | 2.52025 | 0.50405 | 0.10081 | 0.020162
1.5 | 0.1403 | 2.9279 | 1.5 | 0.1554 | 2.4277 | 0.14785 | 2.6778 | 0.53556 | 0.107112 | 0.0214224
1.6 | 0.149 | 3.1071 | 1.6 | 0.1634 | 2.5562 | 0.1562 | 2.83165 | 0.56633 | 0.113266 | 0.0226532
1.7 | 0.1572 | 3.2716 | 1.7 | 0.1717 | 2.6919 | 0.16445 | 2.98175 | 0.59635 | 0.11927 | 0.023854
1.8 | 0.1651 | 3.4459 | 1.8 | 0.1802 | 2.8212 | 0.17265 | 3.13355 | 0.62671 | 0.125342 | 0.0250684
1.9 | 0.1738 | 3.6307 | 1.9 | 0.1885 | 2.9486 | 0.18115 | 3.28965 | 0.65793 | 0.131586 | 0.0263172
2 | 0.1825 | 3.8058 | 2 | 0.1966 | 3.0805 | 0.18955 | 3.44315 | 0.68863 | 0.137726 | 0.0275452
2.1 | 0.1903 | 3.9776 | 2.1 | 0.2052 | 3.217 | 0.19775 | 3.5973 | 0.71946 | 0.143892 | 0.0287784
2.2 | 0.1988 | 4.1618 | 2.2 | 0.2138 | 3.3466 | 0.2063 | 3.7542 | 0.75084 | 0.150168 | 0.0300336
2.3 | 0.2072 | 4.3347 | 2.3 | 0.2218 | 3.4715 | 0.2145 | 3.9031 | 0.78062 | 0.156124 | 0.0312248
2.4 | 0.215 | 4.5036 | 2.4 | 0.2301 | 3.6042 | 0.22255 | 4.0539 | 0.81078 | 0.162156 | 0.0324312
2.5 | 0.2236 | 4.6959 | 2.5 | 0.2386 | 3.7331 | 0.2311 | 4.2145 | 0.8429 | 0.16858 | 0.033716
2.6 | 0.2323 | 4.8815 | 2.6 | 0.2468 | 3.8576 | 0.23955 | 4.36955 | 0.87391 | 0.174782 | 0.0349564
2.7 | 0.2406 | 5.0518 | 2.7 | 0.2551 | 3.9922 | 0.24785 | 4.522 | 0.9044 | 0.18088 | 0.036176
2.8 | 0.2486 | 5.2391 | 2.8 | 0.2637 | 4.1243 | 0.25615 | 4.6817 | 0.93634 | 0.187268 | 0.0374536
2.9 | 0.2571 | 5.425 | 2.9 | 0.272 | 4.2504 | 0.26455 | 4.8377 | 0.96754 | 0.193508 | 0.0387016
3 | 0.2655 | 5.5957 | 3 | 0.2799 | 4.3765 | 0.2727 | 4.9861 | 0.99722 | 0.199444 | 0.0398888
3.1 | 0.2736 | 5.78 | 3.1 | 0.2885 | 4.5135 | 0.28105 | 5.14675 | 1.02935 | 0.20587 | 0.041174
3.2 | 0.2821 | 5.9721 | 3.2 | 0.2969 | 4.639 | 0.2895 | 5.30555 | 1.06111 | 0.212222 | 0.0424444
3.3 | 0.2906 | 6.1528 | 3.3 | 0.3049 | 4.7668 | 0.29775 | 5.4598 | 1.09196 | 0.218392 | 0.0436784
3.4 | 0.2987 | 6.3299 | 3.4 | 0.3134 | 4.9031 | 0.30605 | 5.6165 | 1.1233 | 0.22466 | 0.044932
3.5 | 0.307 | 6.5241 | 3.5 | 0.3219 | 5.0307 | 0.31445 | 5.7774 | 1.15548 | 0.231096 | 0.0462192
3.6 | 0.3157 | 6.7187 | 3.6 | 0.33 | 5.1581 | 0.32285 | 5.9384 | 1.18768 | 0.237536 | 0.0475072
3.7 | 0.324 | 6.8958 | 3.7 | 0.3385 | 5.2988 | 0.33125 | 6.0973 | 1.21946 | 0.243892 | 0.0487784
3.8 | 0.3318 | 7.0833 | 3.8 | 0.347 | 5.4314 | 0.3394 | 6.25735 | 1.25147 | 0.250294 | 0.0500588
3.9 | 0.3403 | 7.2765 | 3.9 | 0.3552 | 5.5557 | 0.34775 | 6.4161 | 1.28322 | 0.256644 | 0.0513288
4 | 0.3489 | 7.4601 | 4 | 0.3632 | 5.6882 | 0.35605 | 6.57415 | 1.31483 | 0.262966 | 0.0525932
4.1 | 0.3568 | 7.6473 | 4.1 | 0.3717 | 5.8276 | 0.36425 | 6.73745 | 1.34749 | 0.269498 | 0.0538996
4.2 | 0.3654 | 7.852 | 4.2 | 0.3802 | 5.9601 | 0.3728 | 6.90605 | 1.38121 | 0.276242 | 0.0552484
4.3 | 0.3741 | 8.0426 | 4.3 | 0.3884 | 6.0947 | 0.38125 | 7.06865 | 1.41373 | 0.282746 | 0.0565492
4.4 | 0.382 | 8.2246 | 4.4 | 0.3968 | 6.2376 | 0.3894 | 7.2311 | 1.44622 | 0.289244 | 0.0578488
4.5 | 0.3901 | 8.421 | 4.5 | 0.4054 | 6.3758 | 0.39775 | 7.3984 | 1.47968 | 0.295936 | 0.0591872
4.6 | 0.3989 | 8.6193 | 4.6 | 0.4134 | 6.5069 | 0.40615 | 7.5631 | 1.51262 | 0.302524 | 0.0605048
4.7 | 0.4073 | 8.8023 | 4.7 | 0.4216 | 6.6512 | 0.41445 | 7.72675 | 1.54535 | 0.30907 | 0.061814
4.8 | 0.4151 | 9.0003 | 4.8 | 0.4302 | 6.7933 | 0.42265 | 7.8968 | 1.57936 | 0.315872 | 0.0631744
4.9 | 0.4238 | 9.2062 | 4.9 | 0.4386 | 6.9298 | 0.4312 | 8.068 | 1.6136 | 0.32272 | 0.064544
5 | 0.4325 | 9.3948 | 5 | 0.4466 | 7.0712 | 0.43955 | 8.233 | 1.6466 | 0.32932 | 0.065864
5.1 | 0.4401 | 9.584 | 5.1 | 0.4551 | 7.2179 | 0.4476 | 8.40095 | 1.68019 | 0.336038 | 0.0672076
5.2 | 0.4487 | 9.7938 | 5.2 | 0.4637 | 7.3576 | 0.4562 | 8.5757 | 1.71514 | 0.343028 | 0.0686056
5.3 | 0.4574 | 9.9911 | 5.3 | 0.4717 | 7.5008 | 0.46455 | 8.74595 | 1.74919 | 0.349838 | 0.0699676
5.4 | 0.4651 | 10.1763 | 5.4 | 0.4801 | 7.649 | 0.4726 | 8.91265 | 1.78253 | 0.356506 | 0.0713012
5.5 | 0.4735 | 10.387 | 5.5 | 0.4887 | 7.7898 | 0.4811 | 9.0884 | 1.81768 | 0.363536 | 0.0727072
5.6 | 0.4821 | 10.5899 | 5.6 | 0.4967 | 7.9264 | 0.4894 | 9.25815 | 1.85163 | 0.370326 | 0.0740652
5.7 | 0.4903 | 10.777 | 5.7 | 0.5049 | 8.0801 | 0.4976 | 9.42855 | 1.88571 | 0.377142 | 0.0754284
5.8 | 0.4986 | 10.9935 | 5.8 | 0.5136 | 8.2312 | 0.5061 | 9.61235 | 1.92247 | 0.384494 | 0.0768988
5.9 | 0.5072 | 11.2027 | 5.9 | 0.522 | 8.3751 | 0.5146 | 9.7889 | 1.95778 | 0.391556 | 0.0783112
6 | 0.5156 | 11.3923 | 6 | 0.53 | 8.5249 | 0.5228 | 9.9586 | 1.99172 | 0.398344 | 0.0796688
6.1 | 0.5234 | 11.5935 | 6.1 | 0.5384 | 8.677 | 0.5309 | 10.13525 | 2.02705 | 0.40541 | 0.081082
6.2 | 0.5319 | 11.8082 | 6.2 | 0.5469 | 8.8222 | 0.5394 | 10.3152 | 2.06304 | 0.412608 | 0.0825216
6.3 | 0.5408 | 12.0137 | 6.3 | 0.5547 | 8.9688 | 0.54775 | 10.49125 | 2.09825 | 0.41965 | 0.08393
6.4 | 0.5489 | 12.2157 | 6.4 | 0.5634 | 9.1325 | 0.55615 | 10.6741 | 2.13482 | 0.426964 | 0.0853928
6.5 | 0.557 | 12.4272 | 6.5 | 0.5721 | 9.2831 | 0.56455 | 10.85515 | 2.17103 | 0.434206 | 0.0868412
6.6 | 0.5657 | 12.6445 | 6.6 | 0.58 | 9.4283 | 0.57285 | 11.0364 | 2.20728 | 0.441456 | 0.0882912
6.7 | 0.5739 | 12.8353 | 6.7 | 0.5884 | 9.5888 | 0.58115 | 11.21205 | 2.24241 | 0.448482 | 0.0896964
6.8 | 0.5817 | 13.0505 | 6.8 | 0.5969 | 9.7454 | 0.5893 | 11.39795 | 2.27959 | 0.455918 | 0.0911836
6.9 | 0.5905 | 13.2726 | 6.9 | 0.6052 | 9.8927 | 0.59785 | 11.58265 | 2.31653 | 0.463306 | 0.0926612
7 | 0.5991 | 13.4769 | 7 | 0.6133 | 10.0524 | 0.6062 | 11.76465 | 2.35293 | 0.470586 | 0.0941172
7.1 | 0.6067 | 13.6807 | 7.1 | 0.6218 | 10.2177 | 0.61425 | 11.9492 | 2.38984 | 0.477968 | 0.0955936
7.2 | 0.6153 | 13.9083 | 7.2 | 0.6302 | 10.3719 | 0.62275 | 12.1401 | 2.42802 | 0.485604 | 0.0971208
7.3 | 0.6241 | 14.121 | 7.3 | 0.6383 | 10.5364 | 0.6312 | 12.3287 | 2.46574 | 0.493148 | 0.0986296
7.4 | 0.6321 | 14.3317 | 7.4 | 0.6467 | 10.7161 | 0.6394 | 12.5239 | 2.50478 | 0.500956 | 0.1001912
7.5 | 0.6402 | 14.5555 | 7.5 | 0.6554 | 10.8955 | 0.6478 | 12.7255 | 2.5451 | 0.50902 | 0.101804
7.6 | 0.6489 | 14.779 | 7.6 | 0.6634 | 11.0628 | 0.65615 | 12.9209 | 2.58418 | 0.516836 | 0.1033672
7.7 | 0.6572 | 14.98 | 7.7 | 0.6716 | 11.2464 | 0.6644 | 13.1132 | 2.62264 | 0.524528 | 0.1049056
7.8 | 0.6649 | 15.202 | 7.8 | 0.6801 | 11.4314 | 0.6725 | 13.3167 | 2.66334 | 0.532668 | 0.1065336
7.9 | 0.6739 | 15.4383 | 7.9 | 0.6885 | 11.6092 | 0.6812 | 13.52375 | 2.70475 | 0.54095 | 0.10819
8 | 0.6827 | 15.6529 | 8 | 0.6965 | 11.7992 | 0.6896 | 13.72605 | 2.74521 | 0.549042 | 0.1098084
8.1 | 0.6903 | 15.8667 | 8.1 | 0.7052 | 11.9971 | 0.69775 | 13.9319 | 2.78638 | 0.557276 | 0.1114552
8.2 | 0.6986 | 16.0969 | 8.2 | 0.7138 | 12.1815 | 0.7062 | 14.1392 | 2.82784 | 0.565568 | 0.1131136
8.3 | 0.7072 | 16.3163 | 8.3 | 0.7217 | 12.37 | 0.71445 | 14.34315 | 2.86863 | 0.573726 | 0.1147452
8.4 | 0.715 | 16.5277 | 8.4 | 0.7299 | 12.5697 | 0.72245 | 14.5487 | 2.90974 | 0.581948 | 0.1163896
8.5 | 0.7236 | 16.7743 | 8.5 | 0.7388 | 12.7701 | 0.7312 | 14.7722 | 2.95444 | 0.590888 | 0.1181776
8.6 | 0.7323 | 17.0094 | 8.6 | 0.7468 | 12.9604 | 0.73955 | 14.9849 | 2.99698 | 0.599396 | 0.1198792
8.7 | 0.7403 | 17.214 | 8.7 | 0.7549 | 13.1723 | 0.7476 | 15.19315 | 3.03863 | 0.607726 | 0.1215452
8.8 | 0.7484 | 17.4564 | 8.8 | 0.7636 | 13.3777 | 0.756 | 15.41705 | 3.08341 | 0.616682 | 0.1233364
8.9 | 0.7571 | 17.6961 | 8.9 | 0.772 | 13.5768 | 0.76455 | 15.63645 | 3.12729 | 0.625458 | 0.1250916
9 | 0.7657 | 17.9141 | 9 | 0.7799 | 13.7906 | 0.7728 | 15.85235 | 3.17047 | 0.634094 | 0.1268188
9.1 | 0.7736 | 18.1485 | 9.1 | 0.7885 | 14.0086 | 0.78105 | 16.07855 | 3.21571 | 0.643142 | 0.1286284
9.2 | 0.7819 | 18.3899 | 9.2 | 0.7969 | 14.2105 | 0.7894 | 16.3002 | 3.26004 | 0.652008 | 0.1304016
9.3 | 0.7906 | 18.6163 | 9.3 | 0.8047 | 14.4182 | 0.79765 | 16.51725 | 3.30345 | 0.66069 | 0.132138
9.4 | 0.7986 | 18.843 | 9.4 | 0.8133 | 14.6445 | 0.80595 | 16.74375 | 3.34875 | 0.66975 | 0.13395
9.5 | 0.8069 | 19.0926 | 9.5 | 0.8219 | 14.8585 | 0.8144 | 16.97555 | 3.39511 | 0.679022 | 0.1358044
9.6 | 0.8159 | 19.3419 | 9.6 | 0.83 | 15.0695 | 0.82295 | 17.2057 | 3.44114 | 0.688228 | 0.1376456
9.7 | 0.8239 | 19.5586 | 9.7 | 0.8385 | 15.3033 | 0.8312 | 17.43095 | 3.48619 | 0.697238 | 0.1394476
9.8 | 0.8316 | 19.7999 | 9.8 | 0.8469 | 15.5236 | 0.83925 | 17.66175 | 3.53235 | 0.70647 | 0.141294
9.9 | 0.8403 | 20.0503 | 9.9 | 0.8551 | 15.7282 | 0.8477 | 17.88925 | 3.57785 | 0.71557 | 0.143114
10 | 0.849 | 20.2803 | 10 | 0.8632 | 15.9579 | 0.8561 | 18.1191 | 3.62382 | 0.724764 | 0.1449528
10.1 | 0.8567 | 20.5185 | 10.1 | 0.8719 | 16.1953 | 0.8643 | 18.3569 | 3.67138 | 0.734276 | 0.1468552
10.2 | 0.8654 | 20.7812 | 10.2 | 0.8803 | 16.4114 | 0.87285 | 18.5963 | 3.71926 | 0.743852 | 0.1487704
10.3 | 0.8742 | 21.0199 | 10.3 | 0.8884 | 16.6374 | 0.8813 | 18.82865 | 3.76573 | 0.753146 | 0.1506292
10.4 | 0.8818 | 21.2472 | 10.4 | 0.8966 | 16.8723 | 0.8892 | 19.05975 | 3.81195 | 0.76239 | 0.152478
10.5 | 0.8901 | 21.4954 | 10.5 | 0.9053 | 17.1039 | 0.8977 | 19.29965 | 3.85993 | 0.771986 | 0.1543972
10.6 | 0.899 | 21.7518 | 10.6 | 0.9133 | 17.325 | 0.90615 | 19.5384 | 3.90768 | 0.781536 | 0.1563072
10.7 | 0.9074 | 21.9848 | 10.7 | 0.9216 | 17.5693 | 0.9145 | 19.77705 | 3.95541 | 0.791082 | 0.1582164
10.8 | 0.9149 | 22.2383 | 10.8 | 0.9303 | 17.8066 | 0.9226 | 20.02245 | 4.00449 | 0.800898 | 0.1601796
10.9 | 0.9237 | 22.5005 | 10.9 | 0.9384 | 18.0286 | 0.93105 | 20.26455 | 4.05291 | 0.810582 | 0.1621164
11 | 0.9325 | 22.7365 | 11 | 0.9464 | 18.2678 | 0.93945 | 20.50215 | 4.10043 | 0.820086 | 0.1640172
11.1 | 0.9401 | 22.9743 | 11.1 | 0.9553 | 18.5215 | 0.9477 | 20.7479 | 4.14958 | 0.829916 | 0.1659832
11.2 | 0.9488 | 23.2434 | 11.2 | 0.9638 | 18.7501 | 0.9563 | 20.99675 | 4.19935 | 0.83987 | 0.167974
11.3 | 0.9574 | 23.4916 | 11.3 | 0.9717 | 18.9888 | 0.96455 | 21.2402 | 4.24804 | 0.849608 | 0.1699216
11.4 | 0.9649 | 23.7199 | 11.4 | 0.9801 | 19.239 | 0.9725 | 21.47945 | 4.29589 | 0.859178 | 0.1718356
11.5 | 0.9734 | 23.9981 | 11.5 | 0.9887 | 19.4714 | 0.98105 | 21.73475 | 4.34695 | 0.86939 | 0.173878
11.6 | 0.9823 | 24.2636 | 11.6 | 0.9966 | 19.7039 | 0.98945 | 21.98375 | 4.39675 | 0.87935 | 0.17587
11.7 | 0.9904 | 24.4994 | 11.7 | 1.0049 | 19.9662 | 0.99765 | 22.2328 | 4.44656 | 0.889312 | 0.1778624
11.8 | 0.9986 | 24.7602 | 11.8 | 1.0138 | 20.214 | 1.0062 | 22.4871 | 4.49742 | 0.899484 | 0.1798968
11.9 | 1.0071 | 25.0233 | 11.9 | 1.0221 | 20.4496 | 1.0146 | 22.73645 | 4.54729 | 0.909458 | 0.1818916
12 | 1.0154 | 25.2584 | 12 | 1.0298 | 20.699 | 1.0226 | 22.9787 | 4.59574 | 0.919148 | 0.1838296
12.1 | 1.0233 | 25.5231 | 12.1 | 1.0384 | 20.9589 | 1.03085 | 23.241 | 4.6482 | 0.92964 | 0.185928
12.2 | 1.032 | 25.8044 | 12.2 | 1.0469 | 21.197 | 1.03945 | 23.5007 | 4.70014 | 0.940028 | 0.1880056
12.3 | 1.0408 | 26.0605 | 12.3 | 1.0547 | 21.4441 | 1.04775 | 23.7523 | 4.75046 | 0.950092 | 0.1900184
12.4 | 1.0486 | 26.3085 | 12.4 | 1.0634 | 21.7158 | 1.056 | 24.01215 | 4.80243 | 0.960486 | 0.1920972
12.5 | 1.0568 | 26.5814 | 12.5 | 1.072 | 21.965 | 1.0644 | 24.2732 | 4.85464 | 0.970928 | 0.1941856
12.6 | 1.0657 | 26.8461 | 12.6 | 1.0798 | 22.196 | 1.07275 | 24.52105 | 4.90421 | 0.980842 | 0.1961684
12.7 | 1.0739 | 27.0817 | 12.7 | 1.0883 | 22.4677 | 1.0811 | 24.7747 | 4.95494 | 0.990988 | 0.1981976
12.8 | 1.0817 | 27.3565 | 12.8 | 1.097 | 22.732 | 1.08935 | 25.04425 | 5.00885 | 1.00177 | 0.200354
12.9 | 1.0905 | 27.6358 | 12.9 | 1.1052 | 22.9754 | 1.09785 | 25.3056 | 5.06112 | 1.012224 | 0.2024448
13 | 1.099 | 27.881 | 13 | 1.1132 | 23.2402 | 1.1061 | 25.5606 | 5.11212 | 1.022424 | 0.2044848
13.1 | 1.1065 | 28.1446 | 13.1 | 1.1218 | 23.5038 | 1.11415 | 25.8242 | 5.16484 | 1.032968 | 0.2065936
13.2 | 1.1154 | 28.4346 | 13.2 | 1.1303 | 23.7505 | 1.12285 | 26.09255 | 5.21851 | 1.043702 | 0.2087404
13.3 | 1.1244 | 28.7002 | 13.3 | 1.1383 | 24.0188 | 1.13135 | 26.3595 | 5.2719 | 1.05438 | 0.210876
13.4 | 1.1319 | 28.9442 | 13.4 | 1.1468 | 24.2944 | 1.13935 | 26.6193 | 5.32386 | 1.064772 | 0.2129544
13.5 | 1.14 | 29.2161 | 13.5 | 1.1555 | 24.5598 | 1.14775 | 26.88795 | 5.37759 | 1.075518 | 0.2151036
13.6 | 1.1489 | 29.4795 | 13.6 | 1.1633 | 24.8 | 1.1561 | 27.13975 | 5.42795 | 1.08559 | 0.217118
13.7 | 1.1571 | 29.7227 | 13.7 | 1.1714 | 25.0805 | 1.16425 | 27.4016 | 5.48032 | 1.096064 | 0.2192128
13.8 | 1.1649 | 30.0003 | 13.8 | 1.1801 | 25.3563 | 1.1725 | 27.6783 | 5.53566 | 1.107132 | 0.2214264
13.9 | 1.1739 | 30.2859 | 13.9 | 1.1886 | 25.6183 | 1.18125 | 27.9521 | 5.59042 | 1.118084 | 0.2236168
14 | 1.1826 | 30.5382 | 14 | 1.1964 | 25.8941 | 1.1895 | 28.21615 | 5.64323 | 1.128646 | 0.2257292
14.1 | 1.1899 | 30.7877 | 14.1 | 1.2051 | 26.1836 | 1.1975 | 28.48565 | 5.69713 | 1.139426 | 0.2278852
14.2 | 1.1986 | 31.0736 | 14.2 | 1.2136 | 26.4323 | 1.2061 | 28.75295 | 5.75059 | 1.150118 | 0.2300236
14.3 | 1.2074 | 31.3359 | 14.3 | 1.2214 | 26.7054 | 1.2144 | 29.02065 | 5.80413 | 1.160826 | 0.2321652
14.4 | 1.2149 | 31.5843 | 14.4 | 1.2301 | 27 | 1.2225 | 29.29215 | 5.85843 | 1.171686 | 0.2343372
14.5 | 1.2236 | 31.88 | 14.5 | 1.2389 | 27.2744 | 1.23125 | 29.5772 | 5.91544 | 1.183088 | 0.2366176
14.6 | 1.2323 | 32.1377 | 14.6 | 1.2467 | 27.5339 | 1.2395 | 29.8358 | 5.96716 | 1.193432 | 0.2386864
14.7 | 1.2402 | 32.3709 | 14.7 | 1.2548 | 27.8274 | 1.2475 | 30.09915 | 6.01983 | 1.203966 | 0.2407932
14.8 | 1.2484 | 32.6641 | 14.8 | 1.2636 | 28.1099 | 1.256 | 30.387 | 6.0774 | 1.21548 | 0.243096
14.9 | 1.2572 | 32.9501 | 14.9 | 1.2721 | 28.3731 | 1.26465 | 30.6616 | 6.13232 | 1.226464 | 0.2452928
15 | 1.2658 | 33.1944 | 15 | 1.2799 | 28.6613 | 1.27285 | 30.92785 | 6.18557 | 1.237114 | 0.2474228
15.1 | 1.2733 | 33.4603 | 15.1 | 1.2886 | 28.9558 | 1.28095 | 31.20805 | 6.24161 | 1.248322 | 0.2496644
15.2 | 1.2818 | 33.7448 | 15.2 | 1.2969 | 29.2182 | 1.28935 | 31.4815 | 6.2963 | 1.25926 | 0.251852
15.3 | 1.2908 | 34.0056 | 15.3 | 1.3044 | 29.4939 | 1.2976 | 31.74975 | 6.34995 | 1.26999 | 0.253998
15.4 | 1.2988 | 34.2764 | 15.4 | 1.3133 | 29.8057 | 1.30605 | 32.04105 | 6.40821 | 1.281642 | 0.2563284
15.5 | 1.3069 | 34.5579 | 15.5 | 1.3221 | 30.0921 | 1.3145 | 32.325 | 6.465 | 1.293 | 0.2586
15.6 | 1.3159 | 34.8421 | 15.6 | 1.3299 | 30.3598 | 1.3229 | 32.60095 | 6.52019 | 1.304038 | 0.2608076
15.7 | 1.3238 | 35.067 | 15.7 | 1.3383 | 30.6649 | 1.33105 | 32.86595 | 6.57319 | 1.314638 | 0.2629276
15.8 | 1.3315 | 35.3445 | 15.8 | 1.3469 | 30.9471 | 1.3392 | 33.1458 | 6.62916 | 1.325832 | 0.2651664
15.9 | 1.3406 | 35.6387 | 15.9 | 1.3549 | 31.2099 | 1.34775 | 33.4243 | 6.68486 | 1.336972 | 0.2673944
16 | 1.3492 | 35.8939 | 16 | 1.3631 | 31.5158 | 1.35615 | 33.70485 | 6.74097 | 1.348194 | 0.2696388
16.1 | 1.3565 | 36.1562 | 16.1 | 1.3719 | 31.823 | 1.3642 | 33.9896 | 6.79792 | 1.359584 | 0.2719168
16.2 | 1.3653 | 36.4564 | 16.2 | 1.3803 | 32.0914 | 1.3728 | 34.2739 | 6.85478 | 1.370956 | 0.2741912
16.3 | 1.3741 | 36.7195 | 16.3 | 1.3881 | 32.382 | 1.3811 | 34.55075 | 6.91015 | 1.38203 | 0.276406
16.4 | 1.3817 | 36.983 | 16.4 | 1.3966 | 32.695 | 1.38915 | 34.839 | 6.9678 | 1.39356 | 0.278712
16.5 | 1.3901 | 37.2823 | 16.5 | 1.4055 | 32.9889 | 1.3978 | 35.1356 | 7.02712 | 1.405424 | 0.2810848
16.6 | 1.3991 | 37.567 | 16.6 | 1.4133 | 33.2673 | 1.4062 | 35.41715 | 7.08343 | 1.416686 | 0.2833372
16.7 | 1.4071 | 37.8119 | 16.7 | 1.4216 | 33.5793 | 1.41435 | 35.6956 | 7.13912 | 1.427824 | 0.2855648
16.8 | 1.4146 | 38.097 | 16.8 | 1.4302 | 33.8761 | 1.4224 | 35.98655 | 7.19731 | 1.439462 | 0.2878924
16.9 | 1.4239 | 38.3957 | 16.9 | 1.4383 | 34.1463 | 1.4311 | 36.271 | 7.2542 | 1.45084 | 0.290168
17 | 1.4329 | 38.6688 | 17 | 1.4462 | 34.4548 | 1.43955 | 36.5618 | 7.31236 | 1.462472 | 0.2924944
17.1 | 1.4401 | 38.9215 | 17.1 | 1.4553 | 34.7804 | 1.4477 | 36.85095 | 7.37019 | 1.474038 | 0.2948076
17.2 | 1.4487 | 39.2144 | 17.2 | 1.4639 | 35.0639 | 1.4563 | 37.13915 | 7.42783 | 1.485566 | 0.2971132
17.3 | 1.4574 | 39.4808 | 17.3 | 1.4715 | 35.3557 | 1.46445 | 37.41825 | 7.48365 | 1.49673 | 0.299346
17.4 | 1.4647 | 39.7317 | 17.4 | 1.4799 | 35.6686 | 1.4723 | 37.70015 | 7.54003 | 1.508006 | 0.3016012
17.5 | 1.4734 | 40.0472 | 17.5 | 1.4887 | 35.9616 | 1.48105 | 38.0044 | 7.60088 | 1.520176 | 0.3040352
17.6 | 1.4825 | 40.343 | 17.6 | 1.4966 | 36.2502 | 1.48955 | 38.2966 | 7.65932 | 1.531864 | 0.3063728
17.7 | 1.4904 | 40.5847 | 17.7 | 1.5049 | 36.5769 | 1.49765 | 38.5808 | 7.71616 | 1.543232 | 0.3086464
17.8 | 1.4984 | 40.8906 | 17.8 | 1.5138 | 36.8831 | 1.5061 | 38.88685 | 7.77737 | 1.555474 | 0.3110948
17.9 | 1.507 | 41.1865 | 17.9 | 1.5219 | 37.164 | 1.51445 | 39.17525 | 7.83505 | 1.56701 | 0.313402
18 | 1.5155 | 41.4364 | 18 | 1.5296 | 37.4745 | 1.52255 | 39.45545 | 7.89109 | 1.578218 | 0.3156436
18.1 | 1.5234 | 41.7324 | 18.1 | 1.5386 | 37.8018 | 1.531 | 39.7671 | 7.95342 | 1.590684 | 0.3181368
18.2 | 1.5321 | 42.0408 | 18.2 | 1.5472 | 38.097 | 1.53965 | 40.0689 | 8.01378 | 1.602756 | 0.3205512
18.3 | 1.5407 | 42.3031 | 18.3 | 1.5544 | 38.3861 | 1.54755 | 40.3446 | 8.06892 | 1.613784 | 0.3227568
18.4 | 1.5486 | 42.5757 | 18.4 | 1.5632 | 38.7175 | 1.5559 | 40.6466 | 8.12932 | 1.625864 | 0.3251728
18.5 | 1.5567 | 42.8744 | 18.5 | 1.572 | 39.0218 | 1.56435 | 40.9481 | 8.18962 | 1.637924 | 0.3275848
18.6 | 1.5659 | 43.1751 | 18.6 | 1.5796 | 39.3078 | 1.57275 | 41.24145 | 8.24829 | 1.649658 | 0.3299316
18.7 | 1.5741 | 43.4326 | 18.7 | 1.5884 | 39.6525 | 1.58125 | 41.54255 | 8.30851 | 1.661702 | 0.3323404
18.8 | 1.5816 | 43.7222 | 18.8 | 1.5971 | 39.9643 | 1.58935 | 41.84325 | 8.36865 | 1.67373 | 0.334746
18.9 | 1.5906 | 44.0219 | 18.9 | 1.6049 | 40.2328 | 1.59775 | 42.12735 | 8.42547 | 1.685094 | 0.3370188
19 | 1.599 | 44.2787 | 19 | 1.6129 | 40.5596 | 1.60595 | 42.41915 | 8.48383 | 1.696766 | 0.3393532
19.1 | 1.6064 | 44.5654 | 19.1 | 1.6217 | 40.8892 | 1.61405 | 42.7273 | 8.54546 | 1.709092 | 0.3418184
19.2 | 1.6156 | 44.8958 | 19.2 | 1.6304 | 41.1847 | 1.623 | 43.04025 | 8.60805 | 1.72161 | 0.344322
19.3 | 1.6244 | 45.173 | 19.3 | 1.6384 | 41.5111 | 1.6314 | 43.34205 | 8.66841 | 1.733682 | 0.3467364
19.4 | 1.6316 | 45.4273 | 19.4 | 1.6467 | 41.8389 | 1.63915 | 43.6331 | 8.72662 | 1.745324 | 0.3490648
19.5 | 1.6399 | 45.7433 | 19.5 | 1.6555 | 42.1421 | 1.6477 | 43.9427 | 8.78854 | 1.757708 | 0.3515416
19.6 | 1.649 | 46.0448 | 19.6 | 1.6631 | 42.4391 | 1.65605 | 44.24195 | 8.84839 | 1.769678 | 0.3539356
19.7 | 1.6572 | 46.3075 | 19.7 | 1.6714 | 42.7817 | 1.6643 | 44.5446 | 8.90892 | 1.781784 | 0.3563568
19.8 | 1.6648 | 46.6127 | 19.8 | 1.6803 | 43.1026 | 1.67255 | 44.85765 | 8.97153 | 1.794306 | 0.3588612
19.9 | 1.6739 | 46.9243 | 19.9 | 1.6885 | 43.3984 | 1.6812 | 45.16135 | 9.03227 | 1.806454 | 0.3612908
20 | 1.6826 | 47.1936 | 20 | 1.6962 | 43.7241 | 1.6894 | 45.45885 | 9.09177 | 1.818354 | 0.3636708
20.1 | 1.6897 | 47.4756 | 20.1 | 1.7051 | 44.0676 | 1.6974 | 45.7716 | 9.15432 | 1.830864 | 0.3661728
20.2 | 1.6988 | 47.7986 | 20.2 | 1.7137 | 44.3646 | 1.70625 | 46.0816 | 9.21632 | 1.843264 | 0.3686528
20.3 | 1.7078 | 48.0899 | 20.3 | 1.7214 | 44.6924 | 1.7146 | 46.39115 | 9.27823 | 1.855646 | 0.3711292
20.4 | 1.7149 | 48.3446 | 20.4 | 1.7301 | 45.0399 | 1.7225 | 46.69225 | 9.33845 | 1.86769 | 0.373538
20.5 | 1.7233 | 48.6666 | 20.5 | 1.7388 | 45.3477 | 1.73105 | 47.00715 | 9.40143 | 1.880286 | 0.3760572
20.6 | 1.7324 | 48.9713 | 20.6 | 1.7464 | 45.6429 | 1.7394 | 47.3071 | 9.46142 | 1.892284 | 0.3784568
20.7 | 1.7401 | 49.2241 | 20.7 | 1.7548 | 45.9922 | 1.74745 | 47.60815 | 9.52163 | 1.904326 | 0.3808652
20.8 | 1.7485 | 49.5603 | 20.8 | 1.7638 | 46.3215 | 1.75615 | 47.9409 | 9.58818 | 1.917636 | 0.3835272
20.9 | 1.7572 | 49.8727 | 20.9 | 1.7722 | 46.6279 | 1.7647 | 48.2503 | 9.65006 | 1.930012 | 0.3860024
|  |  | 21 | 1.7797 | 46.9635
|  |  | 21.1 | 1.7885 | 47.3009
|  |  | 21.2 | 1.7969 | 47.5993
|  |  | 21.3 | 1.8043 | 47.9213
|  |  | 21.4 | 1.8134 | 48.291
|  |  | 21.5 | 1.8223 | 48.6128
|  |  | 21.6 | 1.8295 | 48.9045
|  |  | 21.7 | 1.8381 | 49.2624
|  |  | 21.8 | 1.8469 | 49.5961
|  |  | 21.9 | 1.8551 | 49.8984