## Figure 7
a
b
c
d
f
g
h
e

## Raw Data
LD40 26C | [7 empty] | LD40 30C | [7 empty] | LD40 34C | [7 empty] | LD40 38C | [7 empty] | LD40 42C | [7 empty] | M27 26C | [7 empty] | M27 30C | [7 empty] | M27 34C | [7 empty] | M27 38C | [7 empty] | M27 42C | [7 empty] | 300 22C | [6 empty] | 300 26C | [7 empty] | 300 30C | [7 empty] | 300 34C | [7 empty] | 300 38C | [7 empty] | 300 42C | [7 empty] | 500 22C | [7 empty] | 500 26C | [7 empty] | 500 30C | [7 empty] | 500 34C | [7 empty] | 500 38C | [7 empty] | 500 42C
| Time s | Temperature ｰC | Shear Stress Pa | Shear Rate 1/s | Viscosity Pas | Steady State | Notes |  | Time s | Temperature ｰC | Shear Stress Pa | Shear Rate 1/s | Viscosity Pas | Steady State | Notes |  | Time s | Temperature ｰC | Shear Stress Pa | Shear Rate 1/s | Viscosity Pas | Steady State | Notes |  | Time s | Temperature ｰC | Shear Stress Pa | Shear Rate 1/s | Viscosity Pas | Steady State | Notes |  | Time s | Temperature ｰC | Shear Stress Pa | Shear Rate 1/s | Viscosity Pas | Steady State | Notes |  | Time s | Temperature ｰC | Shear Stress Pa | Shear Rate 1/s | Viscosity Pas | Steady State | Notes |  | Time s | Temperature ｰC | Shear Stress Pa | Shear Rate 1/s | Viscosity Pas | Steady State | Notes |  | Time s | Temperature ｰC | Shear Stress Pa | Shear Rate 1/s | Viscosity Pas | Steady State | Notes |  | Time s | Temperature ｰC | Shear Stress Pa | Shear Rate 1/s | Viscosity Pas | Steady State | Notes |  | Time s | Temperature ｰC | Shear Stress Pa | Shear Rate 1/s | Viscosity Pas | Steady State | Notes |  | Time | Temperature | Shear Stress | Shear Rate | Viscosity | Steady State |  | Time s | Temperature ｰC | Shear Stress Pa | Shear Rate 1/s | Viscosity Pas | Steady State | Notes |  | Time s | Temperature ｰC | Shear Stress Pa | Shear Rate 1/s | Viscosity Pas | Steady State | Notes |  | Time s | Temperature ｰC | Shear Stress Pa | Shear Rate 1/s | Viscosity Pas | Steady State | Notes |  | Time s | Temperature ｰC | Shear Stress Pa | Shear Rate 1/s | Viscosity Pas | Steady State | Notes |  | Time s | Temperature ｰC | Shear Stress Pa | Shear Rate 1/s | Viscosity Pas | Steady State | Notes |  | Time s | Temperature ｰC | Shear Stress Pa | Shear Rate 1/s | Viscosity Pas | Steady State | Notes |  | Time s | Temperature ｰC | Shear Stress Pa | Shear Rate 1/s | Viscosity Pas | Steady State | Notes |  | Time s | Temperature ｰC | Shear Stress Pa | Shear Rate 1/s | Viscosity Pas | Steady State | Notes |  | Time s | Temperature ｰC | Shear Stress Pa | Shear Rate 1/s | Viscosity Pas | Steady State | Notes |  | Time s | Temperature ｰC | Shear Stress Pa | Shear Rate 1/s | Viscosity Pas | Steady State | Notes |  | Time s | Temperature ｰC | Shear Stress Pa | Shear Rate 1/s | Viscosity Pas | Steady State | Notes
1, 1 | 5.841 | 26.6 | 0.02 | 0.06467 | 0.3093 | 1.102 |  | 1, 1 | 5.017 | 30.3 | 0.02 | 0.06578 | 0.304 | 1.079 |  | 1, 1 | 9.176 | 34.3 | 0.02 | 0.06459 | 0.3096 | 1.033 |  | 1, 1 | 5.582 | 38.1 | 0.02 | 0.05729 | 0.3491 | 0.9914 |  | 1, 1 | 19.24 | 42.4 | 0.02 | 0.0878 | 0.2278 | 1.007 |  | 1, 1 | 6.06 | 26.6 | 0.02 | 0.03446 | 0.5803 | 1.079 |  | 1, 1 | 11.99 | 30.3 | 0.02 | 0.03914 | 0.5109 | 1.135 |  | 1, 1 | 6.683 | 34.4 | 0.02 | 0.05665 | 0.353 | 1.121 |  | 1, 1 | 10.84 | 38 | 0.02 | 0.06984 | 0.2864 | 1.183 |  | 1, 1 | 12.36 | 42.4 | 0.02 | 0.09052 | 0.221 | 1.109 |  | 1, 1 | 5.0215 | 22.9 | 0.05 | 0.012633 | 3.9579 | 0.969 | 1, 1 | 5.021 | 26.4 | 0.02 | 0.006033 | 3.315 | 0.9623 |  | 1, 1 | 5.018 | 29.9 | 0.02 | 0.004916 | 4.069 | 0.9801 |  | 1, 1 | 5.018 | 34.2 | 0.02 | 0.007267 | 2.752 | 0.8428 |  | 1, 1 | 5.018 | 37.2 | 0.02 | 0.01157 | 1.729 | 1.004 |  | 1, 1 | 20.02 | 41.7 | 0.02 | 0.006433 | 2.109 | 0.6183 | 8 | 1, 1 | 5.017 | 23.2 | 0.05 | 0.02219 | 2.253 | 0.9974 |  | 1, 1 | 5.018 | 25.4 | 0.05 | 0.02094 | 2.388 | 0.9583 |  | 1, 1 | 5.016 | 30.4 | 0.02 | 0.01533 | 1.305 | 0.9293 |  | 1, 1 | 5.015 | 33.3 | 0.02 | 0.01298 | 1.541 | 0.9999 |  | 1, 1 | 5.016 | 38.3 | 0.02 | 0.01634 | 1.224 | 0.9653 |  | 1, 1 | 5.017 | 40.5 | 0.02 | 0.02347 | 0.8521 | 1.055
1, 2 | 10.89 | 26.6 | 0.02303 | 0.07676 | 0.3 | 0.9916 |  | 1, 2 | 10.07 | 30.3 | 0.02303 | 0.05804 | 0.3968 | 1.018 |  | 1, 2 | 14.23 | 34.3 | 0.02303 | 0.07802 | 0.2952 | 0.9699 |  | 1, 2 | 10.63 | 38.1 | 0.02303 | 0.0595 | 0.387 | 0.953 |  | 1, 2 | 24.29 | 42.4 | 0.02303 | 0.128 | 0.1799 | 1.118 |  | 1, 2 | 11.11 | 26.6 | 0.02303 | 0.0472 | 0.4879 | 0.9877 |  | 1, 2 | 17.04 | 30.2 | 0.02303 | 0.05764 | 0.3995 | 1.023 |  | 1, 2 | 11.73 | 34.4 | 0.02303 | 0.07908 | 0.2912 | 1.064 |  | 1, 2 | 15.9 | 38 | 0.02303 | 0.1029 | 0.2238 | 1.04 |  | 1, 2 | 17.41 | 42.4 | 0.02303 | 0.1281 | 0.1798 | 1.016 |  | 1, 2 | 10.1165 | 22.9 | 0.05757 | 0.014306 | 4.0243 | 0.974 | 1, 2 | 10.07 | 26.4 | 0.02346 | 0.006331 | 3.706 | 0.9751 |  | 1, 2 | 10.07 | 29.9 | 0.02346 | 0.006623 | 3.543 | 0.9975 |  | 1, 2 | 10.07 | 34.2 | 0.02346 | 0.009402 | 2.495 | 1.035 |  | 1, 2 | 10.07 | 37.4 | 0.02346 | 0.01385 | 1.694 | 0.9744 |  | 1, 2 | 25.09 | 41.7 | 0.02346 | 0.009503 | 2.069 | 0.9672 |  | 1, 2 | 10.07 | 23.2 | 0.05757 | 0.02412 | 2.386 | 0.9897 |  | 1, 2 | 10.07 | 25.5 | 0.05757 | 0.02464 | 2.336 | 0.976 |  | 1, 2 | 10.07 | 30.4 | 0.02346 | 0.01902 | 1.234 | 0.9844 |  | 1, 2 | 10.07 | 33.4 | 0.02346 | 0.01745 | 1.345 | 0.9989 |  | 1, 2 | 10.08 | 38.3 | 0.02346 | 0.01999 | 1.174 | 0.9741 |  | 1, 2 | 10.09 | 40.6 | 0.02346 | 0.03135 | 0.7484 | 1.016
1, 3 | 15.94 | 26.6 | 0.02651 | 0.08996 | 0.2947 | 1.004 |  | 1, 3 | 15.14 | 30.3 | 0.02651 | 0.05991 | 0.4426 | 0.9393 |  | 1, 3 | 19.28 | 34.3 | 0.02651 | 0.108 | 0.2455 | 1.048 |  | 1, 3 | 15.69 | 38.1 | 0.02651 | 0.06549 | 0.4049 | 0.9075 |  | 1, 3 | 29.34 | 42.4 | 0.02651 | 0.1435 | 0.1848 | 0.9585 |  | 1, 3 | 16.16 | 26.6 | 0.02651 | 0.0673 | 0.394 | 1.032 |  | 1, 3 | 22.09 | 30.3 | 0.02651 | 0.08069 | 0.3286 | 1.045 |  | 1, 3 | 16.79 | 34.4 | 0.02651 | 0.09789 | 0.2709 | 1.014 |  | 1, 3 | 20.95 | 38 | 0.02651 | 0.1299 | 0.2042 | 1.012 |  | 1, 3 | 22.46 | 42.4 | 0.02651 | 0.1769 | 0.1499 | 1.057 |  | 1, 3 | 15.2119 | 22.9 | 0.066285 | 0.017011 | 3.8965 | 0.994 | 1, 3 | 15.17 | 26.4 | 0.02752 | 0.007978 | 3.45 | 1.025 |  | 1, 3 | 15.12 | 30 | 0.02752 | 0.00867 | 3.175 | 0.9958 |  | 1, 3 | 15.12 | 34.2 | 0.02752 | 0.01026 | 2.683 | 0.9294 |  | 1, 3 | 15.12 | 37.5 | 0.02752 | 0.01901 | 1.448 | 0.9956 |  | 1, 3 | 30.19 | 41.7 | 0.02752 | 0.01448 | 1.901 | 0.9926 |  | 1, 3 | 15.12 | 23.1 | 0.06629 | 0.02797 | 2.37 | 0.992 |  | 1, 3 | 15.12 | 25.6 | 0.06629 | 0.02788 | 2.377 | 0.9736 |  | 1, 3 | 15.12 | 30.4 | 0.02752 | 0.02381 | 1.156 | 1.006 |  | 1, 3 | 15.12 | 33.5 | 0.02752 | 0.02245 | 1.226 | 0.998 |  | 1, 3 | 15.19 | 38.3 | 0.02752 | 0.02395 | 1.149 | 0.9781 |  | 1, 3 | 15.19 | 40.7 | 0.02752 | 0.0403 | 0.6829 | 1.025
1, 4 | 20.99 | 26.6 | 0.03053 | 0.1047 | 0.2917 | 0.9933 |  | 1, 4 | 20.23 | 30.3 | 0.03053 | 0.07149 | 0.427 | 0.9801 |  | 1, 4 | 24.33 | 34.3 | 0.03053 | 0.1446 | 0.2111 | 1.076 |  | 1, 4 | 20.74 | 38.1 | 0.03053 | 0.08627 | 0.3539 | 1.035 |  | 1, 4 | 34.39 | 42.4 | 0.03053 | 0.1845 | 0.1654 | 1.052 |  | 1, 4 | 21.21 | 26.6 | 0.03053 | 0.08033 | 0.38 | 1.021 |  | 1, 4 | 27.14 | 30.3 | 0.03053 | 0.1082 | 0.2821 | 1.035 |  | 1, 4 | 21.84 | 34.4 | 0.03053 | 0.1249 | 0.2445 | 0.9988 |  | 1, 4 | 26 | 38 | 0.03053 | 0.1599 | 0.1909 | 1.005 |  | 1, 4 | 27.51 | 42.4 | 0.03053 | 0.2313 | 0.132 | 1.036 |  | 1, 4 | 20.2631 | 22.9 | 0.076321 | 0.019727 | 3.8689 | 0.993 | 1, 4 | 20.27 | 26.4 | 0.03229 | 0.009142 | 3.532 | 0.986 |  | 1, 4 | 20.2 | 30 | 0.03229 | 0.01073 | 3.009 | 0.9723 |  | 1, 4 | 20.17 | 34.2 | 0.03229 | 0.01257 | 2.57 | 0.9363 |  | 1, 4 | 20.17 | 37.5 | 0.03229 | 0.02375 | 1.36 | 0.9884 |  | 1, 4 | 35.24 | 41.7 | 0.03229 | 0.01689 | 1.912 | 0.9482 |  | 1, 4 | 20.17 | 23.2 | 0.07632 | 0.0321 | 2.377 | 0.9965 |  | 1, 4 | 20.17 | 25.7 | 0.07632 | 0.0324 | 2.356 | 0.9889 |  | 1, 4 | 20.17 | 30.4 | 0.03229 | 0.0307 | 1.052 | 1.007 |  | 1, 4 | 20.17 | 33.5 | 0.03229 | 0.03106 | 1.039 | 1.056 |  | 1, 4 | 20.28 | 38.3 | 0.03229 | 0.03279 | 0.9848 | 1.017 |  | 1, 4 | 20.29 | 40.8 | 0.03229 | 0.05027 | 0.6424 | 1.025
1, 5 | 26.05 | 26.6 | 0.03515 | 0.1319 | 0.2664 | 1.037 |  | 1, 5 | 25.28 | 30.3 | 0.03515 | 0.08302 | 0.4234 | 0.9766 |  | 1, 5 | 29.38 | 34.3 | 0.03515 | 0.1952 | 0.1801 | 1.05 |  | 1, 5 | 25.79 | 38.1 | 0.03515 | 0.1016 | 0.346 | 1.008 |  | 1, 5 | 39.44 | 42.4 | 0.03515 | 0.2136 | 0.1645 | 1.007 |  | 1, 5 | 26.27 | 26.6 | 0.03515 | 0.09469 | 0.3712 | 0.992 |  | 1, 5 | 32.19 | 30.3 | 0.03515 | 0.1359 | 0.2587 | 1.027 |  | 1, 5 | 26.89 | 34.4 | 0.03515 | 0.1524 | 0.2306 | 1.009 |  | 1, 5 | 31.05 | 38 | 0.03515 | 0.1955 | 0.1798 | 1.028 |  | 1, 5 | 32.57 | 42.3 | 0.03515 | 0.2773 | 0.1268 | 1.024 |  | 1, 5 | 25.3138 | 22.9 | 0.087875 | 0.023292 | 3.7728 | 0.989 | 1, 5 | 25.37 | 26.4 | 0.03788 | 0.01183 | 3.201 | 1.016 |  | 1, 5 | 25.29 | 30 | 0.03788 | 0.01349 | 2.809 | 0.9737 |  | 1, 5 | 25.26 | 34.2 | 0.03788 | 0.01568 | 2.415 | 0.9621 |  | 1, 5 | 25.26 | 37.6 | 0.03788 | 0.03096 | 1.223 | 1.005 |  | 1, 5 | 55.3 | 41.7 | 0.03788 | 0.02593 | 1.461 | -0.0641 | 8 | 1, 5 | 25.22 | 23.2 | 0.08788 | 0.038 | 2.313 | 1.006 |  | 1, 5 | 25.25 | 25.7 | 0.08788 | 0.04001 | 2.196 | 0.9866 |  | 1, 5 | 25.22 | 30.4 | 0.03788 | 0.03692 | 1.026 | 0.992 |  | 1, 5 | 25.22 | 33.6 | 0.03788 | 0.03633 | 1.043 | 1.003 |  | 1, 5 | 25.38 | 38.3 | 0.03788 | 0.03696 | 1.025 | 0.9825 |  | 1, 5 | 25.38 | 40.9 | 0.03788 | 0.06125 | 0.6185 | 1.011
1, 6 | 31.1 | 26.6 | 0.04047 | 0.1585 | 0.2553 | 1.023 |  | 1, 6 | 30.33 | 30.3 | 0.04047 | 0.0945 | 0.4283 | 0.9834 |  | 1, 6 | 34.43 | 34.3 | 0.04047 | 0.2124 | 0.1906 | 1.001 |  | 1, 6 | 30.84 | 38.1 | 0.04047 | 0.1285 | 0.315 | 0.9896 |  | 1, 6 | 44.49 | 42.4 | 0.04047 | 0.2524 | 0.1604 | 1.007 |  | 1, 6 | 31.32 | 26.6 | 0.04047 | 0.12 | 0.3373 | 1.008 |  | 1, 6 | 37.25 | 30.3 | 0.04047 | 0.1676 | 0.2414 | 1.013 |  | 1, 6 | 31.94 | 34.4 | 0.04047 | 0.1859 | 0.2177 | 1.021 |  | 1, 6 | 36.1 | 38 | 0.04047 | 0.2471 | 0.1638 | 1.02 |  | 1, 6 | 37.62 | 42.4 | 0.04047 | 0.3422 | 0.1183 | 1.038 |  | 1, 6 | 30.3712 | 22.9 | 0.10118 | 0.028199 | 3.5881 | 1.005 | 1, 6 | 30.47 | 26.4 | 0.04444 | 0.01454 | 3.056 | 0.9868 |  | 1, 6 | 30.39 | 30 | 0.04444 | 0.0169 | 2.629 | 0.9853 |  | 1, 6 | 30.36 | 34.2 | 0.04444 | 0.0194 | 2.291 | 0.9816 |  | 1, 6 | 30.36 | 37.6 | 0.04444 | 0.03786 | 1.174 | 1.005 |  | 1, 6 | 60.35 | 41.7 | 0.04444 | 0.03063 | 1.451 | 0.9534 |  | 1, 6 | 30.28 | 23.2 | 0.1012 | 0.04214 | 2.401 | 0.9908 |  | 1, 6 | 30.35 | 25.8 | 0.1012 | 0.0479 | 2.112 | 1.007 |  | 1, 6 | 30.3 | 30.4 | 0.04444 | 0.04494 | 0.9889 | 0.9945 |  | 1, 6 | 30.29 | 33.6 | 0.04444 | 0.04387 | 1.013 | 0.9899 |  | 1, 6 | 30.48 | 38.3 | 0.04444 | 0.04717 | 0.9422 | 0.9974 |  | 1, 6 | 30.48 | 41 | 0.04444 | 0.07519 | 0.591 | 1.011
1, 7 | 36.16 | 26.6 | 0.0466 | 0.1835 | 0.2539 | 1.002 |  | 1, 7 | 35.38 | 30.3 | 0.0466 | 0.1047 | 0.4449 | 0.9416 |  | 1, 7 | 39.49 | 34.3 | 0.0466 | 0.2715 | 0.1716 | 1.006 |  | 1, 7 | 35.9 | 38.1 | 0.0466 | 0.149 | 0.3128 | 0.9825 |  | 1, 7 | 49.56 | 42.4 | 0.0466 | 0.2976 | 0.1566 | 1.013 |  | 1, 7 | 36.37 | 26.6 | 0.0466 | 0.1474 | 0.3162 | 1.018 |  | 1, 7 | 42.3 | 30.3 | 0.0466 | 0.2121 | 0.2197 | 1.033 |  | 1, 7 | 37 | 34.4 | 0.0466 | 0.2382 | 0.1957 | 1.032 |  | 1, 7 | 41.16 | 38 | 0.0466 | 0.3012 | 0.1547 | 1.027 |  | 1, 7 | 42.67 | 42.3 | 0.0466 | 0.4054 | 0.1149 | 1.021 |  | 1, 7 | 35.4241 | 22.9 | 0.1165 | 0.032794 | 3.5524 | 0.998 | 1, 7 | 35.57 | 26.4 | 0.05213 | 0.01824 | 2.858 | 1.003 |  | 1, 7 | 35.44 | 30.1 | 0.05213 | 0.02149 | 2.426 | 1.011 |  | 1, 7 | 35.45 | 34.2 | 0.05213 | 0.02379 | 2.191 | 0.9899 |  | 1, 7 | 35.45 | 37.7 | 0.05213 | 0.04701 | 1.109 | 1.017 |  | 1, 7 | 65.4 | 41.7 | 0.05213 | 0.03485 | 1.496 | 0.9675 |  | 1, 7 | 35.38 | 23.2 | 0.1165 | 0.05057 | 2.304 | 1.002 |  | 1, 7 | 35.4 | 25.9 | 0.1165 | 0.05634 | 2.068 | 0.9824 |  | 1, 7 | 35.39 | 30.4 | 0.05213 | 0.0554 | 0.9411 | 1.014 |  | 1, 7 | 35.38 | 33.7 | 0.05213 | 0.05334 | 0.9773 | 0.9767 |  | 1, 7 | 35.58 | 38.3 | 0.05213 | 0.05729 | 0.91 | 0.9974 |  | 1, 7 | 35.53 | 41.1 | 0.05213 | 0.09135 | 0.5707 | 1.01
1, 8 | 41.26 | 26.6 | 0.05365 | 0.2103 | 0.2552 | 1.007 |  | 1, 8 | 40.44 | 30.3 | 0.05365 | 0.121 | 0.4433 | 0.9535 |  | 1, 8 | 44.59 | 34.3 | 0.05365 | 0.3362 | 0.1596 | 1.018 |  | 1, 8 | 40.99 | 38.1 | 0.05365 | 0.1686 | 0.3182 | 0.9706 |  | 1, 8 | 54.65 | 42.4 | 0.05365 | 0.3615 | 0.1484 | 1.028 |  | 1, 8 | 41.47 | 26.6 | 0.05365 | 0.1758 | 0.3051 | 1 |  | 1, 8 | 47.4 | 30.3 | 0.05365 | 0.2522 | 0.2127 | 1.017 |  | 1, 8 | 42.1 | 34.4 | 0.05365 | 0.2744 | 0.1956 | 0.9971 |  | 1, 8 | 46.26 | 38 | 0.05365 | 0.3755 | 0.1429 | 1.017 |  | 1, 8 | 47.77 | 42.3 | 0.05365 | 0.5013 | 0.107 | 1.037 |  | 1, 8 | 40.4748 | 22.9 | 0.13413 | 0.038529 | 3.4814 | 1.005 | 1, 8 | 40.67 | 26.4 | 0.06116 | 0.02218 | 2.757 | 1.008 |  | 1, 8 | 40.49 | 30.1 | 0.06116 | 0.02636 | 2.32 | 0.9958 |  | 1, 8 | 40.5 | 34.2 | 0.06116 | 0.02883 | 2.121 | 0.975 |  | 1, 8 | 40.5 | 37.8 | 0.06116 | 0.05561 | 1.1 | 0.9955 |  | 1, 8 | 70.45 | 41.7 | 0.06116 | 0.04248 | 1.44 | 0.9944 |  | 1, 8 | 40.47 | 23.2 | 0.1341 | 0.05839 | 2.297 | 1.002 |  | 1, 8 | 40.45 | 25.9 | 0.1341 | 0.06885 | 1.948 | 1.003 |  | 1, 8 | 40.49 | 30.4 | 0.06116 | 0.06431 | 0.9509 | 0.9862 |  | 1, 8 | 40.43 | 33.7 | 0.06116 | 0.06607 | 0.9257 | 0.9998 |  | 1, 8 | 55.68 | 38.3 | 0.06116 | 0.08051 | 0.7597 | -4.674 | 8 | 1, 8 | 40.58 | 41.1 | 0.06116 | 0.1096 | 0.558 | 1.01
1, 9 | 46.36 | 26.6 | 0.06178 | 0.2528 | 0.2444 | 1.008 |  | 1, 9 | 45.49 | 30.3 | 0.06178 | 0.1512 | 0.4086 | 0.9848 |  | 1, 9 | 49.68 | 34.3 | 0.06178 | 0.3973 | 0.1555 | 0.9982 |  | 1, 9 | 46.09 | 38.1 | 0.06178 | 0.1971 | 0.3135 | 0.9716 |  | 1, 9 | 59.74 | 42.4 | 0.06178 | 0.4259 | 0.1451 | 1.009 |  | 1, 9 | 46.57 | 26.6 | 0.06178 | 0.2093 | 0.2951 | 1.017 |  | 1, 9 | 52.5 | 30.3 | 0.06178 | 0.2844 | 0.2173 | 1.001 |  | 1, 9 | 47.19 | 34.4 | 0.06178 | 0.3342 | 0.1848 | 1.023 |  | 1, 9 | 51.36 | 38 | 0.06178 | 0.4539 | 0.1361 | 1.036 |  | 1, 9 | 52.86 | 42.4 | 0.06178 | 0.6098 | 0.1013 | 1.029 |  | 1, 9 | 45.5255 | 22.9 | 0.15444 | 0.045568 | 3.3893 | 0.997 | 1, 9 | 45.76 | 26.4 | 0.07175 | 0.02713 | 2.644 | 1.017 |  | 1, 9 | 45.54 | 30.1 | 0.07175 | 0.03176 | 2.259 | 1.011 |  | 1, 9 | 45.55 | 34.1 | 0.07175 | 0.03505 | 2.047 | 0.9706 |  | 1, 9 | 45.55 | 37.8 | 0.07175 | 0.06702 | 1.071 | 1.001 |  | 1, 9 | 75.51 | 41.7 | 0.07175 | 0.05137 | 1.397 | 0.9901 |  | 1, 9 | 45.52 | 23.2 | 0.1544 | 0.06711 | 2.301 | 0.9941 |  | 1, 9 | 45.5 | 25.9 | 0.1544 | 0.08286 | 1.864 | 1.007 |  | 1, 9 | 45.54 | 30.4 | 0.07175 | 0.07806 | 0.9191 | 0.9812 |  | 1, 9 | 45.48 | 33.7 | 0.07175 | 0.08075 | 0.8885 | 1.013 |  | 1, 9 | 60.78 | 38.3 | 0.07175 | 0.09891 | 0.7254 | 1.018 |  | 1, 9 | 45.63 | 41.2 | 0.07175 | 0.1309 | 0.5479 | 1.003
1, 10 | 51.45 | 26.6 | 0.07113 | 0.3017 | 0.2357 | 0.9974 |  | 1, 10 | 50.54 | 30.3 | 0.07113 | 0.1841 | 0.3864 | 1.008 |  | 1, 10 | 54.73 | 34.3 | 0.07113 | 0.4778 | 0.1489 | 1.018 |  | 1, 10 | 51.19 | 38.1 | 0.07113 | 0.2215 | 0.3211 | 0.9619 |  | 1, 10 | 64.8 | 42.4 | 0.07113 | 0.4997 | 0.1423 | 1.014 |  | 1, 10 | 51.66 | 26.6 | 0.07113 | 0.246 | 0.2891 | 0.9984 |  | 1, 10 | 57.59 | 30.3 | 0.07113 | 0.3252 | 0.2187 | 1.006 |  | 1, 10 | 52.24 | 34.4 | 0.07113 | 0.4012 | 0.1773 | 1.022 |  | 1, 10 | 56.45 | 38 | 0.07113 | 0.5369 | 0.1325 | 1.023 |  | 1, 10 | 57.91 | 42.3 | 0.07113 | 0.7287 | 0.09761 | 1.022 |  | 1, 10 | 50.6202 | 22.9 | 0.17782 | 0.053699 | 3.3115 | 1.008 | 1, 10 | 50.81 | 26.4 | 0.08417 | 0.03308 | 2.545 | 1.004 |  | 1, 10 | 50.59 | 30.1 | 0.08417 | 0.03891 | 2.163 | 1.019 |  | 1, 10 | 50.6 | 34.2 | 0.08417 | 0.04193 | 2.008 | 0.9875 |  | 1, 10 | 50.61 | 37.8 | 0.08417 | 0.08069 | 1.043 | 1.01 |  | 1, 10 | 80.59 | 41.7 | 0.08417 | 0.05996 | 1.404 | 0.9576 |  | 1, 10 | 50.58 | 23.2 | 0.1778 | 0.07816 | 2.275 | 0.9942 |  | 1, 10 | 50.55 | 26 | 0.1778 | 0.09632 | 1.846 | 1.005 |  | 1, 10 | 50.59 | 30.4 | 0.08417 | 0.09085 | 0.9264 | 0.9873 |  | 1, 10 | 50.53 | 33.8 | 0.08417 | 0.0979 | 0.8597 | 1.011 |  | 1, 10 | 80.88 | 38.3 | 0.08417 | 0.1336 | 0.6302 | -0.1629 | 8 | 1, 10 | 50.68 | 41.2 | 0.08417 | 0.1582 | 0.532 | 1.009
1, 11 | 56.55 | 26.6 | 0.0819 | 0.3599 | 0.2276 | 1.003 |  | 1, 11 | 55.64 | 30.3 | 0.0819 | 0.2209 | 0.3707 | 1.003 |  | 1, 11 | 59.78 | 34.3 | 0.0819 | 0.5699 | 0.1437 | 1.024 |  | 1, 11 | 56.28 | 38.1 | 0.0819 | 0.2517 | 0.3254 | 0.978 |  | 1, 11 | 69.85 | 42.4 | 0.0819 | 0.6368 | 0.1286 | 1.047 |  | 1, 11 | 56.71 | 26.6 | 0.0819 | 0.2871 | 0.2853 | 1.003 |  | 1, 11 | 62.68 | 30.3 | 0.0819 | 0.3701 | 0.2213 | 0.9984 |  | 1, 11 | 57.29 | 34.4 | 0.0819 | 0.481 | 0.1703 | 1.019 |  | 1, 11 | 61.5 | 38 | 0.0819 | 0.6444 | 0.1271 | 1.016 |  | 1, 11 | 62.96 | 42.3 | 0.0819 | 0.8518 | 0.09615 | 1.026 |  | 1, 11 | 55.7157 | 22.9 | 0.20475 | 0.060822 | 3.3663 | 0.995 | 1, 11 | 55.86 | 26.4 | 0.09874 | 0.03888 | 2.54 | 0.9929 |  | 1, 11 | 55.64 | 30.1 | 0.09874 | 0.04646 | 2.125 | 0.9913 |  | 1, 11 | 55.65 | 34.1 | 0.09874 | 0.0495 | 1.995 | 0.9749 |  | 1, 11 | 55.66 | 37.9 | 0.09874 | 0.09617 | 1.027 | 1.009 |  | 1, 11 | 85.69 | 41.7 | 0.09874 | 0.0737 | 1.34 | 0.9805 |  | 1, 11 | 55.63 | 23.2 | 0.2047 | 0.09029 | 2.268 | 0.9937 |  | 1, 11 | 55.6 | 26 | 0.2047 | 0.1128 | 1.815 | 0.9934 |  | 1, 11 | 55.65 | 30.4 | 0.09874 | 0.1096 | 0.9011 | 1.008 |  | 1, 11 | 55.58 | 33.8 | 0.09874 | 0.1153 | 0.8565 | 1.007 |  | 1, 11 | 85.97 | 38.3 | 0.09874 | 0.1568 | 0.6298 | 0.9962 |  | 1, 11 | 55.73 | 41.3 | 0.09874 | 0.1849 | 0.5341 | 0.9996
1, 12 | 61.6 | 26.6 | 0.0943 | 0.4261 | 0.2213 | 1.012 |  | 1, 12 | 60.74 | 30.3 | 0.0943 | 0.2548 | 0.3701 | 0.9829 |  | 1, 12 | 64.83 | 34.3 | 0.0943 | 0.6584 | 0.1432 | 1.013 |  | 1, 12 | 61.34 | 38.1 | 0.0943 | 0.2832 | 0.333 | 0.9983 |  | 1, 12 | 74.91 | 42.4 | 0.0943 | 0.7669 | 0.123 | 1.029 |  | 1, 12 | 61.76 | 26.6 | 0.0943 | 0.3477 | 0.2712 | 1.019 |  | 1, 12 | 67.74 | 30.3 | 0.0943 | 0.4487 | 0.2102 | 1.019 |  | 1, 12 | 62.34 | 34.4 | 0.0943 | 0.5716 | 0.165 | 1.02 |  | 1, 12 | 66.55 | 38 | 0.0943 | 0.7613 | 0.1239 | 1.015 |  | 1, 12 | 68.01 | 42.3 | 0.0943 | 1.008 | 0.09351 | 1.026 |  | 1, 12 | 60.8171 | 22.9 | 0.23574 | 0.071171 | 3.3124 | 0.992 | 1, 12 | 60.91 | 26.4 | 0.1158 | 0.04736 | 2.446 | 1.001 |  | 1, 12 | 60.7 | 30.2 | 0.1158 | 0.05723 | 2.024 | 1.006 |  | 1, 12 | 60.71 | 34.2 | 0.1158 | 0.06246 | 1.854 | 1.002 |  | 1, 12 | 60.71 | 38 | 0.1158 | 0.1137 | 1.019 | 0.9896 |  | 1, 12 | 90.79 | 41.7 | 0.1158 | 0.09015 | 1.285 | 0.9825 |  | 1, 12 | 60.68 | 23.2 | 0.2357 | 0.1064 | 2.215 | 1.004 |  | 1, 12 | 60.66 | 26 | 0.2357 | 0.1344 | 1.754 | 1.004 |  | 1, 12 | 60.7 | 30.4 | 0.1158 | 0.1284 | 0.9018 | 0.9993 |  | 1, 12 | 60.63 | 33.8 | 0.1158 | 0.1395 | 0.8303 | 1.017 |  | 1, 12 | 91.07 | 38.3 | 0.1158 | 0.1862 | 0.6221 | 0.999 |  | 1, 12 | 60.79 | 41.3 | 0.1158 | 0.2197 | 0.5273 | 0.9964
1, 13 | 66.65 | 26.6 | 0.1086 | 0.5138 | 0.2113 | 1.025 |  | 1, 13 | 65.84 | 30.3 | 0.1086 | 0.3026 | 0.3588 | 0.9988 |  | 1, 13 | 69.88 | 34.3 | 0.1086 | 0.7765 | 0.1398 | 1.012 |  | 1, 13 | 66.38 | 38.1 | 0.1086 | 0.373 | 0.2911 | 1.023 |  | 1, 13 | 79.96 | 42.4 | 0.1086 | 0.9315 | 0.1166 | 1.025 |  | 1, 13 | 66.81 | 26.6 | 0.1086 | 0.4008 | 0.2709 | 1.007 |  | 1, 13 | 72.79 | 30.3 | 0.1086 | 0.5176 | 0.2097 | 1.015 |  | 1, 13 | 67.39 | 34.4 | 0.1086 | 0.6641 | 0.1635 | 1.012 |  | 1, 13 | 71.61 | 38 | 0.1086 | 0.8878 | 0.1223 | 1.019 |  | 1, 13 | 73.07 | 42.4 | 0.1086 | 1.173 | 0.09255 | 1.021 |  | 1, 13 | 65.9128 | 22.9 | 0.27143 | 0.081712 | 3.3218 | 0.98 | 1, 13 | 65.96 | 26.4 | 0.1359 | 0.05524 | 2.46 | 0.9871 |  | 1, 13 | 65.79 | 30.2 | 0.1359 | 0.06824 | 1.991 | 1.01 |  | 1, 13 | 65.76 | 34.2 | 0.1359 | 0.07553 | 1.799 | 1.009 |  | 1, 13 | 65.77 | 37.9 | 0.1359 | 0.1398 | 0.9718 | 1.02 |  | 1, 13 | 95.89 | 41.7 | 0.1359 | 0.1096 | 1.24 | 0.9855 |  | 1, 13 | 65.74 | 23.2 | 0.2714 | 0.1222 | 2.221 | 0.9966 |  | 1, 13 | 65.75 | 26 | 0.2714 | 0.1552 | 1.749 | 1.002 |  | 1, 13 | 65.75 | 30.4 | 0.1359 | 0.1522 | 0.8931 | 0.9925 |  | 1, 13 | 65.69 | 33.8 | 0.1359 | 0.164 | 0.8285 | 1.009 |  | 1, 13 | 96.12 | 38.3 | 0.1359 | 0.224 | 0.6067 | 1.014 |  | 1, 13 | 65.89 | 41.3 | 0.1359 | 0.2649 | 0.513 | 1.007
1, 14 | 71.7 | 26.6 | 0.125 | 0.6044 | 0.2068 | 1.012 |  | 1, 14 | 70.94 | 30.3 | 0.125 | 0.3729 | 0.3352 | 1.002 |  | 1, 14 | 74.93 | 34.3 | 0.125 | 0.9196 | 0.1359 | 1.023 |  | 1, 14 | 71.44 | 38.1 | 0.125 | 0.4801 | 0.2604 | 1.033 |  | 1, 14 | 85.01 | 42.4 | 0.125 | 1.127 | 0.1109 | 1.024 |  | 1, 14 | 71.87 | 26.6 | 0.125 | 0.4732 | 0.2642 | 1.013 |  | 1, 14 | 77.84 | 30.3 | 0.125 | 0.6138 | 0.2037 | 1.02 |  | 1, 14 | 72.45 | 34.4 | 0.125 | 0.7859 | 0.1591 | 1.016 |  | 1, 14 | 76.66 | 38.1 | 0.125 | 1.059 | 0.118 | 1.027 |  | 1, 14 | 78.12 | 42.4 | 0.125 | 1.347 | 0.09283 | 1.022 |  | 1, 14 | 71.0144 | 22.9 | 0.31253 | 0.095941 | 3.2575 | 0.991 | 1, 14 | 71.02 | 26.4 | 0.1594 | 0.06716 | 2.374 | 1.004 |  | 1, 14 | 70.88 | 30.2 | 0.1594 | 0.08115 | 1.964 | 0.9962 |  | 1, 14 | 70.86 | 34.2 | 0.1594 | 0.09047 | 1.762 | 1.005 |  | 1, 14 | 70.86 | 38 | 0.1594 | 0.1663 | 0.9586 | 1.018 |  | 1, 14 | 101 | 41.7 | 0.1594 | 0.1373 | 1.161 | 0.9982 |  | 1, 14 | 70.79 | 23.2 | 0.3125 | 0.1436 | 2.176 | 0.9974 |  | 1, 14 | 70.84 | 26.1 | 0.3125 | 0.182 | 1.717 | 0.9992 |  | 1, 14 | 70.8 | 30.4 | 0.1594 | 0.1792 | 0.8894 | 0.9943 |  | 1, 14 | 70.78 | 33.9 | 0.1594 | 0.1962 | 0.8125 | 1.017 |  | 1, 14 | 101.2 | 38.3 | 0.1594 | 0.2635 | 0.6049 | 1.004 |  | 1, 14 | 70.98 | 41.4 | 0.1594 | 0.3142 | 0.5074 | 1.006
1, 15 | 76.75 | 26.6 | 0.1439 | 0.7212 | 0.1996 | 1.019 |  | 1, 15 | 76.03 | 30.3 | 0.1439 | 0.465 | 0.3095 | 1.006 |  | 1, 15 | 79.99 | 34.3 | 0.1439 | 1.085 | 0.1326 | 1.025 |  | 1, 15 | 76.49 | 38.1 | 0.1439 | 0.6137 | 0.2345 | 1.015 |  | 1, 15 | 90.06 | 42.4 | 0.1439 | 1.33 | 0.1082 | 1.024 |  | 1, 15 | 76.92 | 26.6 | 0.1439 | 0.5538 | 0.2599 | 1.006 |  | 1, 15 | 82.89 | 30.3 | 0.1439 | 0.7182 | 0.2004 | 1.014 |  | 1, 15 | 77.5 | 34.4 | 0.1439 | 0.919 | 0.1566 | 1.017 |  | 1, 15 | 81.71 | 38.1 | 0.1439 | 1.251 | 0.1151 | 1.022 |  | 1, 15 | 83.17 | 42.4 | 0.1439 | 1.548 | 0.09296 | 1.017 |  | 1, 15 | 76.1109 | 22.9 | 0.35984 | 0.11196 | 3.214 | 1.001 | 1, 15 | 76.07 | 26.4 | 0.187 | 0.08008 | 2.335 | 1.008 |  | 1, 15 | 75.93 | 30.2 | 0.187 | 0.09686 | 1.931 | 1.003 |  | 1, 15 | 75.95 | 34.2 | 0.187 | 0.1082 | 1.729 | 0.9972 |  | 1, 15 | 75.95 | 38 | 0.187 | 0.1912 | 0.9782 | 0.9975 |  | 1, 15 | 106.1 | 41.7 | 0.187 | 0.1689 | 1.107 | 1.001 |  | 1, 15 | 75.88 | 23.2 | 0.3598 | 0.1673 | 2.151 | 0.999 |  | 1, 15 | 75.89 | 26.1 | 0.3598 | 0.212 | 1.698 | 1.001 |  | 1, 15 | 75.9 | 30.4 | 0.187 | 0.2129 | 0.8784 | 1.002 |  | 1, 15 | 75.88 | 33.9 | 0.187 | 0.2312 | 0.809 | 1.007 |  | 1, 15 | 106.2 | 38.3 | 0.187 | 0.3138 | 0.596 | 1.002 |  | 1, 15 | 76.08 | 41.4 | 0.187 | 0.3708 | 0.5043 | 1.003
1, 16 | 81.8 | 26.6 | 0.1657 | 0.8463 | 0.1958 | 1.014 |  | 1, 16 | 81.08 | 30.3 | 0.1657 | 0.5847 | 0.2834 | 1.014 |  | 1, 16 | 85.09 | 34.3 | 0.1657 | 1.26 | 0.1315 | 1.017 |  | 1, 16 | 81.54 | 38.1 | 0.1657 | 0.722 | 0.2296 | 1.008 |  | 1, 16 | 95.15 | 42.4 | 0.1657 | 1.561 | 0.1062 | 1.028 |  | 1, 16 | 81.97 | 26.6 | 0.1657 | 0.6478 | 0.2558 | 1.009 |  | 1, 16 | 87.95 | 30.3 | 0.1657 | 0.8383 | 0.1977 | 1.015 |  | 1, 16 | 82.59 | 34.4 | 0.1657 | 1.078 | 0.1537 | 1.02 |  | 1, 16 | 86.76 | 38 | 0.1657 | 1.453 | 0.1141 | 1.023 |  | 1, 16 | 88.27 | 42.4 | 0.1657 | 1.787 | 0.09272 | 1.02 |  | 1, 16 | 81.2059 | 22.9 | 0.41432 | 0.12804 | 3.2359 | 0.988 | 1, 16 | 81.17 | 26.4 | 0.2194 | 0.09376 | 2.34 | 0.998 |  | 1, 16 | 80.99 | 30.2 | 0.2194 | 0.1161 | 1.89 | 1.001 |  | 1, 16 | 81.04 | 34.2 | 0.2194 | 0.1289 | 1.702 | 0.9905 |  | 1, 16 | 81 | 38 | 0.2194 | 0.2278 | 0.963 | 1.002 |  | 1, 16 | 111.2 | 41.7 | 0.2194 | 0.2039 | 1.076 | 0.9932 |  | 1, 16 | 80.97 | 23.2 | 0.4143 | 0.1937 | 2.139 | 0.9947 |  | 1, 16 | 80.95 | 26.1 | 0.4143 | 0.2496 | 1.66 | 1.006 |  | 1, 16 | 80.99 | 30.4 | 0.2194 | 0.2513 | 0.873 | 0.9998 |  | 1, 16 | 80.97 | 33.9 | 0.2194 | 0.2698 | 0.8131 | 1.002 |  | 1, 16 | 111.3 | 38.3 | 0.2194 | 0.3766 | 0.5826 | 1.003 |  | 1, 16 | 81.18 | 41.4 | 0.2194 | 0.4356 | 0.5036 | 1.002
1, 17 | 86.86 | 26.6 | 0.1908 | 1.001 | 0.1906 | 1.012 |  | 1, 17 | 86.13 | 30.3 | 0.1908 | 0.6852 | 0.2785 | 1.001 |  | 1, 17 | 90.19 | 34.4 | 0.1908 | 1.442 | 0.1323 | 1.012 |  | 1, 17 | 86.6 | 38.1 | 0.1908 | 0.8941 | 0.2134 | 1.022 |  | 1, 17 | 100.2 | 42.4 | 0.1908 | 1.8 | 0.106 | 1.02 |  | 1, 17 | 87.07 | 26.6 | 0.1908 | 0.7517 | 0.2539 | 1.009 |  | 1, 17 | 93 | 30.3 | 0.1908 | 0.9804 | 0.1946 | 1.015 |  | 1, 17 | 87.69 | 34.4 | 0.1908 | 1.242 | 0.1537 | 1.013 |  | 1, 17 | 91.85 | 38.1 | 0.1908 | 1.685 | 0.1133 | 1.017 |  | 1, 17 | 93.37 | 42.4 | 0.1908 | 2.109 | 0.09048 | 1.026 |  | 1, 17 | 86.2563 | 22.9 | 0.47704 | 0.14944 | 3.1922 | 0.994 | 1, 17 | 86.26 | 26.4 | 0.2574 | 0.1103 | 2.333 | 0.9943 |  | 1, 17 | 86.04 | 30.2 | 0.2574 | 0.1385 | 1.858 | 1.006 |  | 1, 17 | 86.1 | 34.2 | 0.2574 | 0.1582 | 1.627 | 0.9969 |  | 1, 17 | 86.05 | 38 | 0.2574 | 0.2724 | 0.9449 | 1.006 |  | 1, 17 | 116.2 | 41.7 | 0.2574 | 0.2441 | 1.054 | 0.9974 |  | 1, 17 | 86.02 | 23.2 | 0.477 | 0.2278 | 2.094 | 1.005 |  | 1, 17 | 86 | 26.1 | 0.477 | 0.29 | 1.645 | 1.002 |  | 1, 17 | 86.08 | 30.4 | 0.2574 | 0.2972 | 0.8659 | 0.995 |  | 1, 17 | 86.02 | 33.9 | 0.2574 | 0.3201 | 0.8042 | 1 |  | 1, 17 | 116.3 | 38.3 | 0.2574 | 0.4458 | 0.5774 | 1.004 |  | 1, 17 | 86.27 | 41.4 | 0.2574 | 0.517 | 0.4978 | 1.005
1, 18 | 91.96 | 26.6 | 0.2197 | 1.177 | 0.1867 | 1.013 |  | 1, 18 | 91.19 | 30.3 | 0.2197 | 0.8162 | 0.2692 | 0.9988 |  | 1, 18 | 95.29 | 34.3 | 0.2197 | 1.657 | 0.1326 | 1.013 |  | 1, 18 | 91.69 | 38.1 | 0.2197 | 1.111 | 0.1977 | 1.02 |  | 1, 18 | 105.3 | 42.4 | 0.2197 | 2.115 | 0.1039 | 1.026 |  | 1, 18 | 92.16 | 26.6 | 0.2197 | 0.8746 | 0.2512 | 1.01 |  | 1, 18 | 98.09 | 30.3 | 0.2197 | 1.142 | 0.1923 | 1.013 |  | 1, 18 | 92.79 | 34.4 | 0.2197 | 1.429 | 0.1537 | 1.012 |  | 1, 18 | 96.95 | 38 | 0.2197 | 1.92 | 0.1144 | 1.016 |  | 1, 18 | 98.46 | 42.4 | 0.2197 | 2.457 | 0.08941 | 1.027 |  | 1, 18 | 91.3071 | 22.9 | 0.54927 | 0.17293 | 3.1763 | 0.997 | 1, 18 | 91.31 | 26.4 | 0.3019 | 0.1318 | 2.291 | 1.001 |  | 1, 18 | 91.09 | 30.2 | 0.3019 | 0.1633 | 1.849 | 1 |  | 1, 18 | 91.15 | 34.1 | 0.3019 | 0.1904 | 1.585 | 0.9979 |  | 1, 18 | 91.11 | 38 | 0.3019 | 0.3194 | 0.9453 | 1.004 |  | 1, 18 | 121.3 | 41.7 | 0.3019 | 0.2968 | 1.017 | 0.9976 |  | 1, 18 | 91.07 | 23.2 | 0.5493 | 0.262 | 2.096 | 0.9984 |  | 1, 18 | 91.05 | 26.1 | 0.5493 | 0.3394 | 1.618 | 1.004 |  | 1, 18 | 91.14 | 30.4 | 0.3019 | 0.3537 | 0.8535 | 1.002 |  | 1, 18 | 91.08 | 34 | 0.3019 | 0.3764 | 0.802 | 0.9999 |  | 1, 18 | 121.4 | 38.3 | 0.3019 | 0.5323 | 0.5672 | 1.003 |  | 1, 18 | 91.33 | 41.5 | 0.3019 | 0.6123 | 0.4931 | 1.007
1, 19 | 97.05 | 26.6 | 0.253 | 1.396 | 0.1812 | 1.017 |  | 1, 19 | 96.24 | 30.3 | 0.253 | 1.036 | 0.2442 | 1.017 |  | 1, 19 | 100.4 | 34.4 | 0.253 | 1.892 | 0.1337 | 1.013 |  | 1, 19 | 96.79 | 38.1 | 0.253 | 1.289 | 0.1963 | 1.003 |  | 1, 19 | 110.4 | 42.4 | 0.253 | 2.528 | 0.1001 | 1.029 |  | 1, 19 | 97.26 | 26.6 | 0.253 | 1.009 | 0.2506 | 1.007 |  | 1, 19 | 103.2 | 30.3 | 0.253 | 1.335 | 0.1895 | 1.015 |  | 1, 19 | 97.89 | 34.4 | 0.253 | 1.645 | 0.1538 | 1.012 |  | 1, 19 | 102 | 38.1 | 0.253 | 2.196 | 0.1152 | 1.015 |  | 1, 19 | 103.5 | 42.4 | 0.253 | 2.879 | 0.08788 | 1.026 |  | 1, 19 | 96.3594 | 22.9 | 0.63243 | 0.199 | 3.178 | 0.99 | 1, 19 | 96.36 | 26.4 | 0.3542 | 0.1556 | 2.277 | 1.001 |  | 1, 19 | 96.15 | 30.2 | 0.3542 | 0.1922 | 1.843 | 0.9995 |  | 1, 19 | 96.2 | 34.2 | 0.3542 | 0.2298 | 1.542 | 1.002 |  | 1, 19 | 96.16 | 38.1 | 0.3542 | 0.3761 | 0.9417 | 1.001 |  | 1, 19 | 126.3 | 41.7 | 0.3542 | 0.3625 | 0.977 | 1.005 |  | 1, 19 | 96.12 | 23.2 | 0.6324 | 0.3027 | 2.089 | 0.9955 |  | 1, 19 | 96.11 | 26.2 | 0.6324 | 0.3928 | 1.61 | 1.001 |  | 1, 19 | 96.19 | 30.4 | 0.3542 | 0.4181 | 0.8472 | 1.006 |  | 1, 19 | 96.13 | 34 | 0.3542 | 0.4434 | 0.7988 | 1.005 |  | 1, 19 | 126.5 | 38.3 | 0.3542 | 0.6291 | 0.563 | 1.004 |  | 1, 19 | 96.38 | 41.5 | 0.3542 | 0.7177 | 0.4936 | 1.004
1, 20 | 102.1 | 26.6 | 0.2913 | 1.633 | 0.1783 | 1.013 |  | 1, 20 | 101.3 | 30.3 | 0.2913 | 1.247 | 0.2336 | 1.015 |  | 1, 20 | 105.5 | 34.4 | 0.2913 | 2.182 | 0.1335 | 1.018 |  | 1, 20 | 101.9 | 38.1 | 0.2913 | 1.492 | 0.1952 | 1.001 |  | 1, 20 | 115.4 | 42.4 | 0.2913 | 3.003 | 0.09701 | 1.028 |  | 1, 20 | 102.3 | 26.6 | 0.2913 | 1.169 | 0.2492 | 1.008 |  | 1, 20 | 108.3 | 30.3 | 0.2913 | 1.544 | 0.1886 | 1.012 |  | 1, 20 | 103 | 34.4 | 0.2913 | 1.918 | 0.1519 | 1.018 |  | 1, 20 | 107.1 | 38 | 0.2913 | 2.569 | 0.1134 | 1.022 |  | 1, 20 | 108.6 | 42.4 | 0.2913 | 3.352 | 0.0869 | 1.027 |  | 1, 20 | 101.4103 | 23 | 0.72817 | 0.23405 | 3.1112 | 1.004 | 1, 20 | 101.4 | 26.4 | 0.4155 | 0.1847 | 2.25 | 1.005 |  | 1, 20 | 101.2 | 30.3 | 0.4155 | 0.2263 | 1.836 | 0.9944 |  | 1, 20 | 101.3 | 34.2 | 0.4155 | 0.2754 | 1.509 | 0.9998 |  | 1, 20 | 101.2 | 38.1 | 0.4155 | 0.4449 | 0.9339 | 1.004 |  | 1, 20 | 131.4 | 41.7 | 0.4155 | 0.4391 | 0.9463 | 1.001 |  | 1, 20 | 101.2 | 23.2 | 0.7282 | 0.3504 | 2.078 | 0.9958 |  | 1, 20 | 101.2 | 26.2 | 0.7282 | 0.4596 | 1.584 | 1.003 |  | 1, 20 | 101.2 | 30.4 | 0.4155 | 0.4929 | 0.8431 | 1.003 |  | 1, 20 | 101.2 | 34 | 0.4155 | 0.5219 | 0.7962 | 1 |  | 1, 20 | 131.6 | 38.3 | 0.4155 | 0.7426 | 0.5596 | 1.005 |  | 1, 20 | 101.4 | 41.5 | 0.4155 | 0.8469 | 0.4907 | 1.005
1, 21 | 107.2 | 26.6 | 0.3354 | 1.917 | 0.1749 | 1.014 |  | 1, 21 | 106.3 | 30.3 | 0.3354 | 1.538 | 0.218 | 1.024 |  | 1, 21 | 110.6 | 34.4 | 0.3354 | 2.52 | 0.1331 | 1.014 |  | 1, 21 | 106.9 | 38.1 | 0.3354 | 1.753 | 0.1913 | 1.005 |  | 1, 21 | 120.5 | 42.4 | 0.3354 | 3.645 | 0.092 | 1.036 |  | 1, 21 | 107.4 | 26.6 | 0.3354 | 1.336 | 0.251 | 1.006 |  | 1, 21 | 113.4 | 30.3 | 0.3354 | 1.762 | 0.1903 | 1.007 |  | 1, 21 | 108.1 | 34.4 | 0.3354 | 2.236 | 0.15 | 1.015 |  | 1, 21 | 112.1 | 38 | 0.3354 | 2.979 | 0.1126 | 1.019 |  | 1, 21 | 113.6 | 42.4 | 0.3354 | 3.89 | 0.08621 | 1.024 |  | 1, 21 | 106.4633 | 22.9 | 0.83842 | 0.27027 | 3.1022 | 1 | 1, 21 | 106.5 | 26.4 | 0.4875 | 0.2165 | 2.251 | 1.001 |  | 1, 21 | 106.3 | 30.3 | 0.4875 | 0.2698 | 1.807 | 0.9997 |  | 1, 21 | 106.3 | 34.2 | 0.4875 | 0.3287 | 1.483 | 0.9987 |  | 1, 21 | 106.3 | 38.1 | 0.4875 | 0.5235 | 0.9312 | 1.002 |  | 1, 21 | 136.4 | 41.7 | 0.4875 | 0.5273 | 0.9244 | 1.004 |  | 1, 21 | 106.2 | 23.2 | 0.8384 | 0.41 | 2.045 | 1.004 |  | 1, 21 | 106.2 | 26.2 | 0.8384 | 0.5348 | 1.568 | 1.001 |  | 1, 21 | 106.3 | 30.4 | 0.4875 | 0.5811 | 0.8389 | 1.001 |  | 1, 21 | 106.2 | 34 | 0.4875 | 0.6139 | 0.7941 | 1.003 |  | 1, 21 | 136.7 | 38.3 | 0.4875 | 0.8741 | 0.5577 | 1.001 |  | 1, 21 | 106.5 | 41.5 | 0.4875 | 0.9972 | 0.4888 | 1.005
1, 22 | 112.2 | 26.6 | 0.3861 | 2.243 | 0.1722 | 1.016 |  | 1, 22 | 111.4 | 30.3 | 0.3861 | 1.812 | 0.2131 | 1.018 |  | 1, 22 | 115.7 | 34.4 | 0.3861 | 2.923 | 0.1321 | 1.019 |  | 1, 22 | 112 | 38.1 | 0.3861 | 2.085 | 0.1852 | 1.018 |  | 1, 22 | 125.6 | 42.4 | 0.3861 | 4.227 | 0.09135 | 1.022 |  | 1, 22 | 112.4 | 26.6 | 0.3861 | 1.542 | 0.2503 | 1.007 |  | 1, 22 | 118.4 | 30.3 | 0.3861 | 2.025 | 0.1907 | 1.011 |  | 1, 22 | 113.1 | 34.4 | 0.3861 | 2.594 | 0.1489 | 1.014 |  | 1, 22 | 117.2 | 38 | 0.3861 | 3.448 | 0.112 | 1.017 |  | 1, 22 | 118.7 | 42.4 | 0.3861 | 4.431 | 0.08714 | 1.02 |  | 1, 22 | 111.5163 | 22.9 | 0.96533 | 0.31582 | 3.0566 | 0.999 | 1, 22 | 111.5 | 26.4 | 0.5719 | 0.255 | 2.243 | 0.9999 |  | 1, 22 | 111.4 | 30.3 | 0.5719 | 0.3188 | 1.794 | 1.003 |  | 1, 22 | 111.4 | 34.1 | 0.5719 | 0.3921 | 1.458 | 1.002 |  | 1, 22 | 111.4 | 38.1 | 0.5719 | 0.6164 | 0.9277 | 1.003 |  | 1, 22 | 141.5 | 41.7 | 0.5719 | 0.6376 | 0.8969 | 1.001 |  | 1, 22 | 111.3 | 23.2 | 0.9653 | 0.4745 | 2.034 | 1.003 |  | 1, 22 | 111.3 | 26.2 | 0.9653 | 0.6199 | 1.557 | 1.002 |  | 1, 22 | 111.3 | 30.4 | 0.5719 | 0.6849 | 0.8349 | 1.002 |  | 1, 22 | 111.3 | 34 | 0.5719 | 0.7238 | 0.7901 | 1.003 |  | 1, 22 | 141.8 | 38.3 | 0.5719 | 1.04 | 0.5501 | 1.006 |  | 1, 22 | 111.5 | 41.5 | 0.5719 | 1.178 | 0.4854 | 1.004
1, 23 | 117.3 | 26.6 | 0.4446 | 2.621 | 0.1696 | 1.016 |  | 1, 23 | 116.5 | 30.3 | 0.4446 | 2.128 | 0.2089 | 1.007 |  | 1, 23 | 120.8 | 34.3 | 0.4446 | 3.375 | 0.1317 | 1.015 |  | 1, 23 | 117 | 38.1 | 0.4446 | 2.566 | 0.1733 | 1.026 |  | 1, 23 | 130.6 | 42.4 | 0.4446 | 5.079 | 0.08754 | 1.037 |  | 1, 23 | 117.5 | 26.6 | 0.4446 | 1.782 | 0.2495 | 1.007 |  | 1, 23 | 123.5 | 30.3 | 0.4446 | 2.339 | 0.1901 | 1.013 |  | 1, 23 | 118.2 | 34.4 | 0.4446 | 3.014 | 0.1475 | 1.015 |  | 1, 23 | 122.3 | 38.1 | 0.4446 | 4.013 | 0.1108 | 1.021 |  | 1, 23 | 123.7 | 42.4 | 0.4446 | 5.158 | 0.0862 | 1.026 |  | 1, 23 | 116.6119 | 22.9 | 1.1115 | 0.36889 | 3.0131 | 1.003 | 1, 23 | 116.6 | 26.4 | 0.6709 | 0.3014 | 2.226 | 0.9979 |  | 1, 23 | 116.4 | 30.3 | 0.6709 | 0.378 | 1.775 | 1 |  | 1, 23 | 116.5 | 34.2 | 0.6709 | 0.4709 | 1.425 | 1.004 |  | 1, 23 | 116.5 | 38.1 | 0.6709 | 0.7278 | 0.9218 | 1.002 |  | 1, 23 | 146.6 | 41.7 | 0.6709 | 0.7648 | 0.8772 | 1.001 |  | 1, 23 | 116.4 | 23.2 | 1.111 | 0.5504 | 2.02 | 1.001 |  | 1, 23 | 116.4 | 26.2 | 1.111 | 0.7196 | 1.545 | 1.006 |  | 1, 23 | 116.4 | 30.4 | 0.6709 | 0.8079 | 0.8304 | 1.003 |  | 1, 23 | 116.4 | 34 | 0.6709 | 0.8508 | 0.7885 | 1.003 |  | 1, 23 | 146.8 | 38.3 | 0.6709 | 1.226 | 0.5472 | 1.004 |  | 1, 23 | 116.6 | 41.5 | 0.6709 | 1.389 | 0.483 | 1.006
1, 24 | 122.4 | 26.6 | 0.5119 | 3.024 | 0.1693 | 1.011 |  | 1, 24 | 121.6 | 30.3 | 0.5119 | 2.523 | 0.2029 | 1.01 |  | 1, 24 | 125.9 | 34.4 | 0.5119 | 3.913 | 0.1308 | 1.017 |  | 1, 24 | 122.1 | 38.1 | 0.5119 | 3.043 | 0.1683 | 1.011 |  | 1, 24 | 135.7 | 42.4 | 0.5119 | 6.012 | 0.08515 | 1.031 |  | 1, 24 | 122.5 | 26.6 | 0.5119 | 2.065 | 0.2478 | 1.009 |  | 1, 24 | 128.5 | 30.3 | 0.5119 | 2.714 | 0.1886 | 1.013 |  | 1, 24 | 123.2 | 34.4 | 0.5119 | 3.528 | 0.1451 | 1.019 |  | 1, 24 | 127.3 | 38.1 | 0.5119 | 4.598 | 0.1113 | 1.014 |  | 1, 24 | 128.8 | 42.4 | 0.5119 | 5.998 | 0.08534 | 1.025 |  | 1, 24 | 121.7086 | 22.9 | 1.2798 | 0.42917 | 2.982 | 1 | 1, 24 | 121.7 | 26.4 | 0.787 | 0.355 | 2.217 | 0.998 |  | 1, 24 | 121.5 | 30.3 | 0.787 | 0.4489 | 1.753 | 1.003 |  | 1, 24 | 121.5 | 34.2 | 0.787 | 0.5603 | 1.405 | 1.003 |  | 1, 24 | 121.5 | 38.1 | 0.787 | 0.8571 | 0.9183 | 1.003 |  | 1, 24 | 151.7 | 41.7 | 0.787 | 0.9154 | 0.8597 | 0.9995 |  | 1, 24 | 121.5 | 23.2 | 1.28 | 0.6364 | 2.011 | 1.001 |  | 1, 24 | 121.4 | 26.2 | 1.28 | 0.8327 | 1.537 | 1.001 |  | 1, 24 | 121.5 | 30.4 | 0.787 | 0.9469 | 0.8311 | 1 |  | 1, 24 | 121.5 | 34 | 0.787 | 0.9986 | 0.7881 | 1.003 |  | 1, 24 | 151.9 | 38.3 | 0.787 | 1.444 | 0.5451 | 1.004 |  | 1, 24 | 121.7 | 41.5 | 0.787 | 1.634 | 0.4818 | 1.005
1, 25 | 127.4 | 26.6 | 0.5894 | 3.485 | 0.1691 | 1.011 |  | 1, 25 | 126.7 | 30.3 | 0.5894 | 3 | 0.1964 | 1.018 |  | 1, 25 | 131 | 34.4 | 0.5894 | 4.448 | 0.1325 | 1.01 |  | 1, 25 | 127.1 | 38.1 | 0.5894 | 3.64 | 0.1619 | 1.019 |  | 1, 25 | 140.8 | 42.4 | 0.5894 | 7.165 | 0.08226 | 1.034 |  | 1, 25 | 127.6 | 26.6 | 0.5894 | 2.4 | 0.2456 | 1.013 |  | 1, 25 | 133.6 | 30.3 | 0.5894 | 3.137 | 0.1879 | 1.012 |  | 1, 25 | 128.3 | 34.4 | 0.5894 | 4.044 | 0.1457 | 1.012 |  | 1, 25 | 132.4 | 38.1 | 0.5894 | 5.322 | 0.1107 | 1.021 |  | 1, 25 | 133.9 | 42.4 | 0.5894 | 6.873 | 0.08576 | 1.018 |  | 1, 25 | 126.8107 | 22.9 | 1.4735 | 0.49825 | 2.9574 | 1 | 1, 25 | 126.8 | 26.4 | 0.9233 | 0.4212 | 2.192 | 1.003 |  | 1, 25 | 126.5 | 30.3 | 0.9233 | 0.531 | 1.739 | 1.002 |  | 1, 25 | 126.6 | 34.2 | 0.9233 | 0.6666 | 1.385 | 1.001 |  | 1, 25 | 126.6 | 38.2 | 0.9233 | 1.008 | 0.9162 | 1.002 |  | 1, 25 | 156.8 | 41.7 | 0.9233 | 1.099 | 0.84 | 1.006 |  | 1, 25 | 126.6 | 23.2 | 1.474 | 0.737 | 1.999 | 1.001 |  | 1, 25 | 126.5 | 26.2 | 1.474 | 0.9675 | 1.523 | 1.002 |  | 1, 25 | 126.6 | 30.4 | 0.9233 | 1.11 | 0.8317 | 1.001 |  | 1, 25 | 126.6 | 34 | 0.9233 | 1.176 | 0.7852 | 1.004 |  | 1, 25 | 156.9 | 38.3 | 0.9233 | 1.705 | 0.5414 | 1.005 |  | 1, 25 | 126.8 | 41.6 | 0.9233 | 1.928 | 0.4789 | 1.006
1, 26 | 132.5 | 26.6 | 0.6786 | 4.062 | 0.1671 | 1.015 |  | 1, 26 | 131.8 | 30.3 | 0.6786 | 3.578 | 0.1897 | 1.018 |  | 1, 26 | 136 | 34.4 | 0.6786 | 5.162 | 0.1315 | 1.018 |  | 1, 26 | 132.2 | 38.1 | 0.6786 | 4.245 | 0.1599 | 1.012 |  | 1, 26 | 145.8 | 42.4 | 0.6786 | 8.265 | 0.08211 | 1.024 |  | 1, 26 | 132.7 | 26.6 | 0.6786 | 2.764 | 0.2455 | 1.008 |  | 1, 26 | 138.6 | 30.3 | 0.6786 | 3.651 | 0.1859 | 1.014 |  | 1, 26 | 133.3 | 34.4 | 0.6786 | 4.67 | 0.1453 | 1.016 |  | 1, 26 | 137.4 | 38.1 | 0.6786 | 6.169 | 0.11 | 1.019 |  | 1, 26 | 139 | 42.4 | 0.6786 | 7.968 | 0.08517 | 1.025 |  | 1, 26 | 131.901 | 23 | 1.6966 | 0.57933 | 2.9286 | 1.001 | 1, 26 | 131.9 | 26.4 | 1.083 | 0.4946 | 2.19 | 1.001 |  | 1, 26 | 131.6 | 30.3 | 1.083 | 0.6271 | 1.727 | 1.001 |  | 1, 26 | 131.7 | 34.2 | 1.083 | 0.7907 | 1.37 | 1.001 |  | 1, 26 | 131.6 | 38.1 | 1.083 | 1.184 | 0.9144 | 1.003 |  | 1, 26 | 161.8 | 41.7 | 1.083 | 1.312 | 0.8257 | 1.001 |  | 1, 26 | 131.7 | 23.2 | 1.697 | 0.852 | 1.991 | 1 |  | 1, 26 | 131.6 | 26.2 | 1.697 | 1.12 | 1.515 | 1.002 |  | 1, 26 | 131.7 | 30.4 | 1.083 | 1.304 | 0.8303 | 1.002 |  | 1, 26 | 131.7 | 34 | 1.083 | 1.383 | 0.7833 | 1.002 |  | 1, 26 | 162 | 38.3 | 1.083 | 2.018 | 0.5368 | 1.005 |  | 1, 26 | 131.9 | 41.6 | 1.083 | 2.269 | 0.4774 | 1.005
1, 27 | 137.6 | 26.6 | 0.7814 | 4.69 | 0.1666 | 1.012 |  | 1, 27 | 136.9 | 30.3 | 0.7814 | 4.17 | 0.1874 | 1.009 |  | 1, 27 | 141.1 | 34.4 | 0.7814 | 5.994 | 0.1304 | 1.019 |  | 1, 27 | 137.3 | 38.1 | 0.7814 | 5.027 | 0.1554 | 1.023 |  | 1, 27 | 150.9 | 42.4 | 0.7814 | 9.68 | 0.08072 | 1.03 |  | 1, 27 | 137.8 | 26.6 | 0.7814 | 3.198 | 0.2443 | 1.008 |  | 1, 27 | 143.7 | 30.3 | 0.7814 | 4.201 | 0.186 | 1.009 |  | 1, 27 | 138.4 | 34.4 | 0.7814 | 5.411 | 0.1444 | 1.016 |  | 1, 27 | 142.5 | 38.1 | 0.7814 | 7.102 | 0.11 | 1.015 |  | 1, 27 | 144.1 | 42.4 | 0.7814 | 9.2 | 0.08493 | 1.021 |  | 1, 27 | 136.9528 | 23 | 1.9534 | 0.6736 | 2.9 | 1.001 | 1, 27 | 136.9 | 26.4 | 1.271 | 0.5824 | 2.182 | 1 |  | 1, 27 | 136.6 | 30.3 | 1.271 | 0.7404 | 1.716 | 1.002 |  | 1, 27 | 136.7 | 34.2 | 1.271 | 0.9407 | 1.351 | 1.002 |  | 1, 27 | 136.7 | 38.1 | 1.271 | 1.394 | 0.9112 | 1.003 |  | 1, 27 | 166.9 | 41.7 | 1.271 | 1.565 | 0.8118 | 1.003 |  | 1, 27 | 136.7 | 23.2 | 1.953 | 0.9867 | 1.98 | 1.001 |  | 1, 27 | 136.6 | 26.2 | 1.953 | 1.297 | 1.506 | 1.001 |  | 1, 27 | 136.7 | 30.4 | 1.271 | 1.54 | 0.8253 | 1.002 |  | 1, 27 | 136.8 | 34 | 1.271 | 1.63 | 0.7795 | 1.004 |  | 1, 27 | 167 | 38.3 | 1.271 | 2.384 | 0.5329 | 1.005 |  | 1, 27 | 136.9 | 41.6 | 1.271 | 2.671 | 0.4758 | 1.005
1, 28 | 142.6 | 26.6 | 0.8997 | 5.443 | 0.1653 | 1.012 |  | 1, 28 | 142 | 30.3 | 0.8997 | 4.903 | 0.1835 | 1.017 |  | 1, 28 | 146.1 | 34.4 | 0.8997 | 6.889 | 0.1306 | 1.011 |  | 1, 28 | 142.4 | 38.1 | 0.8997 | 5.983 | 0.1504 | 1.026 |  | 1, 28 | 156 | 42.4 | 0.8997 | 11.45 | 0.0786 | 1.033 |  | 1, 28 | 142.9 | 26.6 | 0.8997 | 3.687 | 0.244 | 1.008 |  | 1, 28 | 148.8 | 30.3 | 0.8997 | 4.819 | 0.1867 | 1.01 |  | 1, 28 | 143.5 | 34.4 | 0.8997 | 6.242 | 0.1441 | 1.014 |  | 1, 28 | 147.6 | 38.1 | 0.8997 | 8.203 | 0.1097 | 1.019 |  | 1, 28 | 149.1 | 42.4 | 0.8997 | 10.59 | 0.08492 | 1.023 |  | 1, 28 | 142.0056 | 23 | 2.2492 | 0.78076 | 2.8808 | 1.002 | 1, 28 | 142 | 26.4 | 1.491 | 0.6846 | 2.177 | 1.001 |  | 1, 28 | 141.7 | 30.3 | 1.491 | 0.8703 | 1.713 | 0.9994 |  | 1, 28 | 141.8 | 34.2 | 1.491 | 1.115 | 1.337 | 1.001 |  | 1, 28 | 141.8 | 38.2 | 1.491 | 1.643 | 0.9073 | 1.004 |  | 1, 28 | 171.9 | 41.7 | 1.491 | 1.86 | 0.8012 | 1.002 |  | 1, 28 | 141.8 | 23.2 | 2.249 | 1.141 | 1.972 | 1.001 |  | 1, 28 | 141.7 | 26.2 | 2.249 | 1.502 | 1.498 | 1.002 |  | 1, 28 | 141.8 | 30.4 | 1.491 | 1.815 | 0.8213 | 1.003 |  | 1, 28 | 141.8 | 34 | 1.491 | 1.917 | 0.7777 | 1.003 |  | 1, 28 | 172.1 | 38.3 | 1.491 | 2.812 | 0.5301 | 1.005 |  | 1, 28 | 142 | 41.6 | 1.491 | 3.136 | 0.4753 | 1.004
1, 29 | 147.7 | 26.6 | 1.036 | 6.298 | 0.1645 | 1.014 |  | 1, 29 | 147.1 | 30.3 | 1.036 | 5.727 | 0.1809 | 1.009 |  | 1, 29 | 151.2 | 34.4 | 1.036 | 7.942 | 0.1304 | 1.016 |  | 1, 29 | 147.5 | 38.1 | 1.036 | 6.871 | 0.1508 | 1.014 |  | 1, 29 | 161 | 42.4 | 1.036 | 13.45 | 0.07704 | 1.027 |  | 1, 29 | 148 | 26.6 | 1.036 | 4.226 | 0.2451 | 1.007 |  | 1, 29 | 153.9 | 30.3 | 1.036 | 5.576 | 0.1858 | 1.012 |  | 1, 29 | 148.6 | 34.4 | 1.036 | 7.182 | 0.1442 | 1.018 |  | 1, 29 | 152.6 | 38.1 | 1.036 | 9.456 | 0.1096 | 1.017 |  | 1, 29 | 154.2 | 42.4 | 1.036 | 12.18 | 0.08503 | 1.021 |  | 1, 29 | 147.0553 | 23 | 2.5897 | 0.90164 | 2.8722 | 1.001 | 1, 29 | 147 | 26.4 | 1.749 | 0.8075 | 2.166 | 1.002 |  | 1, 29 | 146.8 | 30.3 | 1.749 | 1.026 | 1.704 | 1.001 |  | 1, 29 | 146.9 | 34.2 | 1.749 | 1.316 | 1.329 | 1.001 |  | 1, 29 | 146.8 | 38.2 | 1.749 | 1.938 | 0.9025 | 1.004 |  | 1, 29 | 177 | 41.7 | 1.749 | 2.209 | 0.7917 | 1.002 |  | 1, 29 | 146.8 | 23.2 | 2.59 | 1.319 | 1.963 | 1.002 |  | 1, 29 | 146.8 | 26.2 | 2.59 | 1.735 | 1.493 | 1.001 |  | 1, 29 | 146.8 | 30.4 | 1.749 | 2.15 | 0.8132 | 1.004 |  | 1, 29 | 146.9 | 34.1 | 1.749 | 2.251 | 0.7767 | 1.003 |  | 1, 29 | 177.2 | 38.3 | 1.749 | 3.306 | 0.529 | 1.003 |  | 1, 29 | 147 | 41.6 | 1.749 | 3.671 | 0.4764 | 1.004
1, 30 | 152.8 | 26.6 | 1.193 | 7.338 | 0.1625 | 1.015 |  | 1, 30 | 152.1 | 30.3 | 1.193 | 6.665 | 0.1789 | 1.012 |  | 1, 30 | 156.2 | 34.4 | 1.193 | 9.1 | 0.1311 | 1.012 |  | 1, 30 | 152.6 | 38.1 | 1.193 | 7.889 | 0.1512 | 1.008 |  | 1, 30 | 166.1 | 42.4 | 1.193 | 15.72 | 0.07587 | 1.029 |  | 1, 30 | 153.1 | 26.6 | 1.193 | 4.887 | 0.2441 | 1.009 |  | 1, 30 | 159 | 30.3 | 1.193 | 6.449 | 0.1849 | 1.012 |  | 1, 30 | 153.7 | 34.4 | 1.193 | 8.302 | 0.1437 | 1.014 |  | 1, 30 | 157.7 | 38.1 | 1.193 | 10.89 | 0.1095 | 1.019 |  | 1, 30 | 159.2 | 42.4 | 1.193 | 14.05 | 0.08488 | 1.023 |  | 1, 30 | 152.1054 | 23 | 2.9818 | 1.0438 | 2.8568 | 1 | 1, 30 | 152.1 | 26.4 | 2.051 | 0.9494 | 2.161 | 1.001 |  | 1, 30 | 151.9 | 30.3 | 2.051 | 1.209 | 1.697 | 1.001 |  | 1, 30 | 151.9 | 34.2 | 2.051 | 1.557 | 1.317 | 1.002 |  | 1, 30 | 151.9 | 38.2 | 2.051 | 2.28 | 0.8999 | 1.002 |  | 1, 30 | 182 | 41.7 | 2.051 | 2.633 | 0.779 | 1.002 |  | 1, 30 | 151.9 | 23.2 | 2.982 | 1.527 | 1.953 | 1.001 |  | 1, 30 | 151.8 | 26.3 | 2.982 | 2.003 | 1.488 | 1 |  | 1, 30 | 151.9 | 30.4 | 2.051 | 2.539 | 0.8081 | 1.003 |  | 1, 30 | 151.9 | 34 | 2.051 | 2.647 | 0.775 | 1.003 |  | 1, 30 | 182.3 | 38.3 | 2.051 | 3.894 | 0.5269 | 1.005 |  | 1, 30 | 152.1 | 41.6 | 2.051 | 4.313 | 0.4756 | 1.005
1, 31 | 157.9 | 26.6 | 1.373 | 8.461 | 0.1623 | 1.011 |  | 1, 31 | 157.2 | 30.3 | 1.373 | 7.719 | 0.1779 | 1.01 |  | 1, 31 | 161.3 | 34.4 | 1.373 | 10.47 | 0.1312 | 1.014 |  | 1, 31 | 157.7 | 38.1 | 1.373 | 9.114 | 0.1507 | 1.018 |  | 1, 31 | 171.2 | 42.4 | 1.373 | 18.85 | 0.07287 | 1.042 |  | 1, 31 | 158.2 | 26.6 | 1.373 | 5.64 | 0.2435 | 1.009 |  | 1, 31 | 164.1 | 30.3 | 1.373 | 7.389 | 0.1859 | 1.01 |  | 1, 31 | 158.8 | 34.4 | 1.373 | 9.537 | 0.144 | 1.015 |  | 1, 31 | 162.7 | 38.1 | 1.373 | 12.53 | 0.1096 | 1.016 |  | 1, 31 | 164.3 | 42.4 | 1.373 | 16.2 | 0.08476 | 1.024 |  | 1, 31 | 157.1618 | 23 | 3.4332 | 1.2066 | 2.8453 | 1.001 | 1, 31 | 157.1 | 26.4 | 2.407 | 1.115 | 2.158 | 1.001 |  | 1, 31 | 156.9 | 30.3 | 2.407 | 1.424 | 1.69 | 1.002 |  | 1, 31 | 157 | 34.1 | 2.407 | 1.841 | 1.307 | 1.002 |  | 1, 31 | 157 | 38.2 | 2.407 | 2.671 | 0.9009 | 1.002 |  | 1, 31 | 187.1 | 41.7 | 2.407 | 3.138 | 0.767 | 1.005 |  | 1, 31 | 156.9 | 23.2 | 3.433 | 1.766 | 1.945 | 1.002 |  | 1, 31 | 156.9 | 26.3 | 3.433 | 2.311 | 1.485 | 1.002 |  | 1, 31 | 156.9 | 30.4 | 2.407 | 2.995 | 0.8035 | 1.003 |  | 1, 31 | 157 | 34.1 | 2.407 | 3.113 | 0.773 | 1.003 |  | 1, 31 | 187.3 | 38.3 | 2.407 | 4.591 | 0.5242 | 1.005 |  | 1, 31 | 157.1 | 41.6 | 2.407 | 5.079 | 0.4739 | 1.006
1, 32 | 163 | 26.6 | 1.581 | 9.795 | 0.1614 | 1.014 |  | 1, 32 | 162.2 | 30.3 | 1.581 | 9.055 | 0.1746 | 1.013 |  | 1, 32 | 166.4 | 34.4 | 1.581 | 11.94 | 0.1325 | 1.011 |  | 1, 32 | 162.7 | 38.1 | 1.581 | 10.62 | 0.1489 | 1.017 |  | 1, 32 | 176.2 | 42.4 | 1.581 | 21.96 | 0.07199 | 1.029 |  | 1, 32 | 163.3 | 26.6 | 1.581 | 6.483 | 0.2439 | 1.007 |  | 1, 32 | 169.2 | 30.3 | 1.581 | 8.548 | 0.185 | 1.012 |  | 1, 32 | 163.9 | 34.4 | 1.581 | 11.03 | 0.1434 | 1.013 |  | 1, 32 | 167.8 | 38.1 | 1.581 | 14.46 | 0.1093 | 1.018 |  | 1, 32 | 169.3 | 42.4 | 1.581 | 18.66 | 0.08476 | 1.024 |  | 1, 32 | 162.2182 | 23 | 3.953 | 1.3927 | 2.8383 | 1.001 | 1, 32 | 162.2 | 26.4 | 2.823 | 1.313 | 2.15 | 1.001 |  | 1, 32 | 162 | 30.3 | 2.823 | 1.677 | 1.683 | 1.002 |  | 1, 32 | 162.1 | 34.2 | 2.823 | 2.183 | 1.293 | 1.003 |  | 1, 32 | 162.1 | 38.2 | 2.823 | 3.136 | 0.9004 | 1.002 |  | 1, 32 | 192.2 | 41.7 | 2.823 | 3.729 | 0.7571 | 1.005 |  | 1, 32 | 162 | 23.2 | 3.953 | 2.042 | 1.936 | 1.002 |  | 1, 32 | 162 | 26.3 | 3.953 | 2.668 | 1.482 | 1.001 |  | 1, 32 | 162 | 30.4 | 2.823 | 3.532 | 0.7993 | 1.003 |  | 1, 32 | 162 | 34.1 | 2.823 | 3.649 | 0.7738 | 1.002 |  | 1, 32 | 192.4 | 38.3 | 2.823 | 5.415 | 0.5213 | 1.005 |  | 1, 32 | 162.2 | 41.6 | 2.823 | 5.959 | 0.4738 | 1.005
1, 33 | 168.1 | 26.6 | 1.821 | 11.28 | 0.1614 | 1.011 |  | 1, 33 | 167.3 | 30.3 | 1.821 | 10.51 | 0.1732 | 1.013 |  | 1, 33 | 171.5 | 34.4 | 1.821 | 13.77 | 0.1322 | 1.015 |  | 1, 33 | 167.8 | 38.1 | 1.821 | 12.34 | 0.1475 | 1.012 |  | 1, 33 | 181.3 | 42.4 | 1.821 | 25.37 | 0.07175 | 1.025 |  | 1, 33 | 168.4 | 26.6 | 1.821 | 7.481 | 0.2434 | 1.008 |  | 1, 33 | 174.3 | 30.3 | 1.821 | 9.814 | 0.1855 | 1.009 |  | 1, 33 | 168.9 | 34.4 | 1.821 | 12.76 | 0.1427 | 1.017 |  | 1, 33 | 172.9 | 38.1 | 1.821 | 16.65 | 0.1093 | 1.019 |  | 1, 33 | 174.4 | 42.4 | 1.821 | 21.5 | 0.08468 | 1.024 |  | 1, 33 | 167.3092 | 23 | 4.5515 | 1.6095 | 2.8279 | 1.001 | 1, 33 | 167.3 | 26.4 | 3.312 | 1.543 | 2.146 | 1.001 |  | 1, 33 | 167 | 30.3 | 3.312 | 1.976 | 1.676 | 1.001 |  | 1, 33 | 167.1 | 34.2 | 3.312 | 2.573 | 1.287 | 1.002 |  | 1, 33 | 167.2 | 38.2 | 3.312 | 3.672 | 0.902 | 1.001 |  | 1, 33 | 197.3 | 41.7 | 3.312 | 4.515 | 0.7335 | 1.014 |  | 1, 33 | 167.1 | 23.2 | 4.551 | 2.359 | 1.929 | 1.002 |  | 1, 33 | 167.1 | 26.3 | 4.551 | 3.086 | 1.475 | 1.001 |  | 1, 33 | 167.1 | 30.4 | 3.312 | 4.157 | 0.7967 | 1.003 |  | 1, 33 | 167.1 | 34.1 | 3.312 | 4.287 | 0.7726 | 1.003 |  | 1, 33 | 197.4 | 38.3 | 3.312 | 6.374 | 0.5196 | 1.004 |  | 1, 33 | 167.3 | 41.6 | 3.312 | 7.001 | 0.4731 | 1.005
1, 34 | 173.2 | 26.6 | 2.096 | 13.08 | 0.1602 | 1.014 |  | 1, 34 | 172.3 | 30.3 | 2.096 | 12.28 | 0.1708 | 1.013 |  | 1, 34 | 176.5 | 34.3 | 2.096 | 15.78 | 0.1328 | 1.014 |  | 1, 34 | 172.8 | 38.1 | 2.096 | 14.36 | 0.146 | 1.017 |  | 1, 34 | 186.3 | 42.4 | 2.096 | 29.49 | 0.07107 | 1.028 |  | 1, 34 | 173.5 | 26.6 | 2.096 | 8.625 | 0.243 | 1.008 |  | 1, 34 | 179.4 | 30.3 | 2.096 | 11.35 | 0.1847 | 1.012 |  | 1, 34 | 174 | 34.4 | 2.096 | 14.78 | 0.1418 | 1.027 |  | 1, 34 | 177.9 | 38.1 | 2.096 | 19.17 | 0.1093 | 1.019 |  | 1, 34 | 179.5 | 42.4 | 2.096 | 24.69 | 0.08489 | 1.021 |  | 1, 34 | 172.4108 | 23 | 5.2406 | 1.8626 | 2.8136 | 1.001 | 1, 34 | 172.4 | 26.4 | 3.885 | 1.815 | 2.14 | 1.001 |  | 1, 34 | 172.1 | 30.3 | 3.885 | 2.324 | 1.672 | 1.002 |  | 1, 34 | 172.2 | 34.2 | 3.885 | 3.031 | 1.282 | 1.002 |  | 1, 34 | 172.2 | 38.2 | 3.885 | 4.316 | 0.9003 | 1.003 |  | 1, 34 | 202.4 | 41.7 | 3.885 | 5.389 | 0.721 | 1.01 |  | 1, 34 | 172.2 | 23.2 | 5.241 | 2.725 | 1.923 | 1.001 |  | 1, 34 | 172.2 | 26.3 | 5.241 | 3.567 | 1.469 | 1.002 |  | 1, 34 | 172.2 | 30.4 | 3.885 | 4.888 | 0.7949 | 1.003 |  | 1, 34 | 172.2 | 34.1 | 3.885 | 5.034 | 0.7719 | 1.004 |  | 1, 34 | 202.5 | 38.3 | 3.885 | 7.512 | 0.5172 | 1.005 |  | 1, 34 | 172.4 | 41.6 | 3.885 | 8.235 | 0.4718 | 1.005
1, 35 | 178.3 | 26.6 | 2.414 | 15.2 | 0.1588 | 1.014 |  | 1, 35 | 177.4 | 30.3 | 2.414 | 14.36 | 0.1681 | 1.018 |  | 1, 35 | 181.6 | 34.4 | 2.414 | 18.16 | 0.1329 | 1.014 |  | 1, 35 | 177.9 | 38.1 | 2.414 | 16.84 | 0.1433 | 1.017 |  | 1, 35 | 191.4 | 42.4 | 2.414 | 34.39 | 0.07019 | 1.031 |  | 1, 35 | 178.5 | 26.6 | 2.414 | 9.92 | 0.2433 | 1.008 |  | 1, 35 | 184.5 | 30.3 | 2.414 | 13.05 | 0.1849 | 1.011 |  | 1, 35 | 179 | 34.4 | 2.414 | 16.97 | 0.1422 | 1.012 |  | 1, 35 | 183 | 38.1 | 2.414 | 22.07 | 0.1094 | 1.018 |  | 1, 35 | 184.6 | 42.4 | 2.414 | 28.38 | 0.08504 | 1.022 |  | 1, 35 | 177.5065 | 23 | 6.034 | 2.1524 | 2.8033 | 1.001 | 1, 35 | 177.4 | 26.4 | 4.558 | 2.135 | 2.135 | 1.002 |  | 1, 35 | 177.1 | 30.3 | 4.558 | 2.736 | 1.666 | 1.002 |  | 1, 35 | 177.3 | 34.2 | 4.558 | 3.599 | 1.266 | 1.005 |  | 1, 35 | 177.3 | 38.2 | 4.558 | 5.068 | 0.8993 | 1.002 |  | 1, 35 | 207.5 | 41.7 | 4.558 | 6.415 | 0.7105 | 1.006 |  | 1, 35 | 177.3 | 23.2 | 6.034 | 3.144 | 1.919 | 1.001 |  | 1, 35 | 177.3 | 26.3 | 6.034 | 4.121 | 1.464 | 1.002 |  | 1, 35 | 177.3 | 30.4 | 4.558 | 5.758 | 0.7917 | 1.004 |  | 1, 35 | 177.3 | 34.1 | 4.558 | 5.914 | 0.7708 | 1.003 |  | 1, 35 | 207.5 | 38.3 | 4.558 | 8.875 | 0.5136 | 1.005 |  | 1, 35 | 177.5 | 41.6 | 4.558 | 9.664 | 0.4716 | 1.005
1, 36 | 183.4 | 26.6 | 2.779 | 17.52 | 0.1586 | 1.013 |  | 1, 36 | 182.5 | 30.3 | 2.779 | 16.63 | 0.1671 | 1.013 |  | 1, 36 | 186.6 | 34.3 | 2.779 | 20.86 | 0.1332 | 1.014 |  | 1, 36 | 182.9 | 38.1 | 2.779 | 19.58 | 0.1419 | 1.015 |  | 1, 36 | 196.5 | 42.4 | 2.779 | 39.8 | 0.06982 | 1.028 |  | 1, 36 | 183.6 | 26.6 | 2.779 | 11.43 | 0.2431 | 1.007 |  | 1, 36 | 189.6 | 30.3 | 2.779 | 15.03 | 0.1849 | 1.01 |  | 1, 36 | 184.1 | 34.4 | 2.779 | 19.73 | 0.1408 | 1.015 |  | 1, 36 | 188.1 | 38.1 | 2.779 | 25.41 | 0.1094 | 1.018 |  | 1, 36 | 189.7 | 42.4 | 2.779 | 32.64 | 0.08514 | 1.022 |  | 1, 36 | 182.5986 | 23 | 6.9475 | 2.4858 | 2.7948 | 1.001 | 1, 36 | 182.5 | 26.4 | 5.347 | 2.509 | 2.132 | 1.001 |  | 1, 36 | 182.2 | 30.3 | 5.347 | 3.216 | 1.663 | 1.001 |  | 1, 36 | 182.4 | 34.1 | 5.347 | 4.243 | 1.26 | 1.002 |  | 1, 36 | 182.4 | 38.2 | 5.347 | 5.945 | 0.8995 | 1.001 |  | 1, 36 | 212.5 | 41.7 | 5.347 | 7.533 | 0.7098 | 1.002 |  | 1, 36 | 182.4 | 23.2 | 6.947 | 3.629 | 1.915 | 1.001 |  | 1, 36 | 182.4 | 26.3 | 6.947 | 4.754 | 1.461 | 1.001 |  | 1, 36 | 182.4 | 30.4 | 5.347 | 6.77 | 0.7898 | 1.003 |  | 1, 36 | 182.4 | 34.1 | 5.347 | 6.929 | 0.7717 | 1.002 |  | 1, 36 | 212.6 | 38.3 | 5.347 | 10.41 | 0.5136 | 1.004 |  | 1, 36 | 182.5 | 41.6 | 5.347 | 11.34 | 0.4717 | 1.005
1, 37 | 188.5 | 26.6 | 3.2 | 20.18 | 0.1586 | 1.013 |  | 1, 37 | 187.6 | 30.3 | 3.2 | 19.27 | 0.1661 | 1.012 |  | 1, 37 | 191.7 | 34.4 | 3.2 | 23.95 | 0.1336 | 1.013 |  | 1, 37 | 188 | 38.1 | 3.2 | 22.98 | 0.1393 | 1.017 |  | 1, 37 | 201.6 | 42.4 | 3.2 | 45.98 | 0.06959 | 1.027 |  | 1, 37 | 188.6 | 26.6 | 3.2 | 13.18 | 0.2428 | 1.009 |  | 1, 37 | 194.7 | 30.3 | 3.2 | 17.3 | 0.185 | 1.01 |  | 1, 37 | 189.1 | 34.4 | 3.2 | 22.73 | 0.1408 | 1.014 |  | 1, 37 | 193.1 | 38.1 | 3.2 | 29.28 | 0.1093 | 1.018 |  | 1, 37 | 194.8 | 42.4 | 3.2 | 37.55 | 0.08522 | 1.022 |  | 1, 37 | 187.6514 | 23 | 7.9993 | 2.8726 | 2.7847 | 1.001 | 1, 37 | 187.5 | 26.4 | 6.273 | 2.948 | 2.128 | 1.001 |  | 1, 37 | 187.3 | 30.3 | 6.273 | 3.785 | 1.657 | 1.001 |  | 1, 37 | 187.5 | 34.1 | 6.273 | 5.007 | 1.253 | 1.001 |  | 1, 37 | 187.4 | 38.2 | 6.273 | 6.991 | 0.8974 | 1.003 |  | 1, 37 | 217.6 | 41.7 | 6.273 | 8.831 | 0.7104 | 1.001 |  | 1, 37 | 187.5 | 23.2 | 7.999 | 4.185 | 1.911 | 1.001 |  | 1, 37 | 187.4 | 26.3 | 7.999 | 5.485 | 1.458 | 1.001 |  | 1, 37 | 187.5 | 30.4 | 6.273 | 7.953 | 0.7887 | 1.003 |  | 1, 37 | 187.4 | 34.1 | 6.273 | 8.141 | 0.7706 | 1.003 |  | 1, 37 | 217.7 | 38.3 | 6.273 | 12.24 | 0.5127 | 1.003 |  | 1, 37 | 187.6 | 41.7 | 6.273 | 13.3 | 0.4718 | 1.005
1, 38 | 193.6 | 26.6 | 3.684 | 23.24 | 0.1585 | 1.013 |  | 1, 38 | 192.7 | 30.3 | 3.684 | 22.23 | 0.1658 | 1.011 |  | 1, 38 | 196.7 | 34.4 | 3.684 | 27.62 | 0.1334 | 1.015 |  | 1, 38 | 193.1 | 38.1 | 3.684 | 27.25 | 0.1352 | 1.025 |  | 1, 38 | 206.6 | 42.4 | 3.684 | 53.11 | 0.06937 | 1.027 |  | 1, 38 | 193.7 | 26.6 | 3.684 | 15.16 | 0.243 | 1.012 |  | 1, 38 | 199.8 | 30.3 | 3.684 | 19.93 | 0.1849 | 1.01 |  | 1, 38 | 194.2 | 34.4 | 3.684 | 26.19 | 0.1406 | 1.015 |  | 1, 38 | 198.2 | 38.1 | 3.684 | 33.7 | 0.1093 | 1.018 |  | 1, 38 | 199.9 | 42.4 | 3.684 | 43.19 | 0.0853 | 1.022 |  | 1, 38 | 192.7033 | 23 | 9.2103 | 3.3172 | 2.7766 | 1.001 | 1, 38 | 192.6 | 26.4 | 7.359 | 3.471 | 2.12 | 1.002 |  | 1, 38 | 192.4 | 30.3 | 7.359 | 4.448 | 1.654 | 1.001 |  | 1, 38 | 192.6 | 34.2 | 7.359 | 5.878 | 1.252 | 1.001 |  | 1, 38 | 192.5 | 38.2 | 7.359 | 8.207 | 0.8967 | 1.003 |  | 1, 38 | 222.6 | 41.7 | 7.359 | 10.38 | 0.7092 | 1.003 |  | 1, 38 | 192.5 | 23.2 | 9.21 | 4.831 | 1.906 | 1.001 |  | 1, 38 | 192.5 | 26.3 | 9.21 | 6.328 | 1.455 | 1.002 |  | 1, 38 | 192.5 | 30.4 | 7.359 | 9.355 | 0.7867 | 1.003 |  | 1, 38 | 192.5 | 34.1 | 7.359 | 9.552 | 0.7704 | 1.003 |  | 1, 38 | 222.8 | 38.3 | 7.359 | 14.39 | 0.5114 | 1.004 |  | 1, 38 | 192.6 | 41.7 | 7.359 | 15.61 | 0.4714 | 1.005
1, 39 | 198.7 | 26.6 | 4.242 | 26.8 | 0.1583 | 1.013 |  | 1, 39 | 197.8 | 30.3 | 4.242 | 25.64 | 0.1654 | 1.011 |  | 1, 39 | 201.8 | 34.4 | 4.242 | 32.02 | 0.1325 | 1.017 |  | 1, 39 | 198.2 | 38.1 | 4.242 | 32.38 | 0.131 | 1.024 |  | 1, 39 | 211.7 | 42.4 | 4.242 | 61.37 | 0.06912 | 1.027 |  | 1, 39 | 198.7 | 26.6 | 4.242 | 17.45 | 0.2431 | 1.008 |  | 1, 39 | 204.8 | 30.3 | 4.242 | 22.97 | 0.1847 | 1.011 |  | 1, 39 | 199.3 | 34.4 | 4.242 | 30.14 | 0.1407 | 1.014 |  | 1, 39 | 203.3 | 38.1 | 4.242 | 38.83 | 0.1092 | 1.018 |  | 1, 39 | 205 | 42.4 | 4.242 | 49.82 | 0.08515 | 1.023 |  | 1, 39 | 197.7601 | 23 | 10.605 | 3.8279 | 2.7704 | 1.001 | 1, 39 | 197.6 | 26.4 | 8.633 | 4.081 | 2.116 | 1.001 |  | 1, 39 | 197.5 | 30.3 | 8.633 | 5.227 | 1.652 | 1.001 |  | 1, 39 | 197.7 | 34.2 | 8.633 | 6.981 | 1.237 | 1.002 |  | 1, 39 | 197.6 | 38.2 | 8.633 | 9.619 | 0.8975 | 1.002 |  | 1, 39 | 227.7 | 41.8 | 8.633 | 12.2 | 0.7079 | 1.002 |  | 1, 39 | 197.6 | 23.2 | 10.6 | 5.579 | 1.901 | 1.001 |  | 1, 39 | 197.5 | 26.3 | 10.6 | 7.297 | 1.453 | 1.001 |  | 1, 39 | 197.6 | 30.4 | 8.633 | 11 | 0.7852 | 1.003 |  | 1, 39 | 197.5 | 34.1 | 8.633 | 11.22 | 0.7698 | 1.003 |  | 1, 39 | 227.9 | 38.3 | 8.633 | 16.91 | 0.5106 | 1.005 |  | 1, 39 | 197.7 | 41.6 | 8.633 | 18.33 | 0.4709 | 1.005
1, 40 | 203.8 | 26.6 | 4.884 | 30.85 | 0.1583 | 1.012 |  | 1, 40 | 202.9 | 30.3 | 4.884 | 29.69 | 0.1645 | 1.013 |  | 1, 40 | 206.9 | 34.4 | 4.884 | 37.39 | 0.1306 | 1.019 |  | 1, 40 | 203.3 | 38.1 | 4.884 | 38.7 | 0.1262 | 1.022 |  | 1, 40 | 216.7 | 42.4 | 4.884 | 70.7 | 0.06908 | 1.026 |  | 1, 40 | 203.8 | 26.6 | 4.884 | 20.1 | 0.243 | 1.008 |  | 1, 40 | 209.9 | 30.3 | 4.884 | 26.43 | 0.1848 | 1.011 |  | 1, 40 | 204.4 | 34.4 | 4.884 | 34.69 | 0.1408 | 1.015 |  | 1, 40 | 208.3 | 38.1 | 4.884 | 44.68 | 0.1093 | 1.018 |  | 1, 40 | 210.1 | 42.4 | 4.884 | 57.49 | 0.08495 | 1.023 |  | 1, 40 | 202.8109 | 23 | 12.21 | 4.4238 | 2.7601 | 1.001 | 1, 40 | 202.7 | 26.4 | 10.13 | 4.79 | 2.114 | 1.001 |  | 1, 40 | 202.6 | 30.4 | 10.13 | 6.142 | 1.649 | 1.001 |  | 1, 40 | 202.8 | 34.2 | 10.13 | 8.195 | 1.236 | 1.001 |  | 1, 40 | 202.6 | 38.2 | 10.13 | 11.29 | 0.8971 | 1.002 |  | 1, 40 | 232.7 | 41.7 | 10.13 | 14.33 | 0.7069 | 1.002 |  | 1, 40 | 202.6 | 23.2 | 12.21 | 6.43 | 1.899 | 1.001 |  | 1, 40 | 202.6 | 26.3 | 12.21 | 8.415 | 1.451 | 1.001 |  | 1, 40 | 202.6 | 30.4 | 10.13 | 12.9 | 0.7852 | 1.002 |  | 1, 40 | 202.6 | 34.1 | 10.13 | 13.15 | 0.7701 | 1.003 |  | 1, 40 | 232.9 | 38.3 | 10.13 | 19.86 | 0.5101 | 1.004 |  | 1, 40 | 202.7 | 41.7 | 10.13 | 21.51 | 0.4708 | 1.005
1, 41 | 208.9 | 26.6 | 5.624 | 35.54 | 0.1582 | 1.012 |  | 1, 41 | 208 | 30.3 | 5.624 | 34.2 | 0.1644 | 1.012 |  | 1, 41 | 212 | 34.4 | 5.624 | 43.78 | 0.1285 | 1.018 |  | 1, 41 | 208.4 | 38.1 | 5.624 | 46.51 | 0.1209 | 1.03 |  | 1, 41 | 221.8 | 42.4 | 5.624 | 81.4 | 0.06908 | 1.026 |  | 1, 41 | 208.9 | 26.6 | 5.624 | 23.13 | 0.2431 | 1.009 |  | 1, 41 | 214.9 | 30.3 | 5.624 | 30.44 | 0.1847 | 1.011 |  | 1, 41 | 209.5 | 34.4 | 5.624 | 39.97 | 0.1407 | 1.014 |  | 1, 41 | 213.4 | 38.1 | 5.624 | 51.59 | 0.109 | 1.018 |  | 1, 41 | 215.2 | 42.4 | 5.624 | 66.3 | 0.08482 | 1.023 |  | 1, 41 | 207.8643 | 23 | 14.059 | 5.1107 | 2.7509 | 1.002 | 1, 41 | 207.8 | 26.4 | 11.88 | 5.634 | 2.109 | 1.002 |  | 1, 41 | 207.7 | 30.4 | 11.88 | 7.215 | 1.647 | 1.001 |  | 1, 41 | 207.8 | 34.2 | 11.88 | 9.619 | 1.235 | 1.001 |  | 1, 41 | 207.7 | 38.2 | 11.88 | 13.25 | 0.8965 | 1.003 |  | 1, 41 | 237.8 | 41.7 | 11.88 | 16.84 | 0.7057 | 1.003 |  | 1, 41 | 207.7 | 23.2 | 14.06 | 7.423 | 1.894 | 1.001 |  | 1, 41 | 207.7 | 26.3 | 14.06 | 9.701 | 1.449 | 1.001 |  | 1, 41 | 207.7 | 30.4 | 11.88 | 15.16 | 0.7837 | 1.003 |  | 1, 41 | 207.6 | 34.1 | 11.88 | 15.44 | 0.7697 | 1.006 |  | 1, 41 | 238 | 38.3 | 11.88 | 23.31 | 0.5098 | 1.004 |  | 1, 41 | 207.8 | 41.7 | 11.88 | 25.23 | 0.4709 | 1.005
1, 42 | 214 | 26.6 | 6.475 | 41 | 0.1579 | 1.013 |  | 1, 42 | 213.1 | 30.3 | 6.475 | 39.42 | 0.1642 | 1.012 |  | 1, 42 | 217.1 | 34.4 | 6.475 | 51.62 | 0.1254 | 1.021 |  | 1, 42 | 213.5 | 38.1 | 6.475 | 55.61 | 0.1164 | 1.025 |  | 1, 42 | 226.9 | 42.4 | 6.475 | 93.68 | 0.06912 | 1.026 |  | 1, 42 | 214 | 26.6 | 6.475 | 26.63 | 0.2432 | 1.008 |  | 1, 42 | 220 | 30.3 | 6.475 | 35.06 | 0.1847 | 1.011 |  | 1, 42 | 214.6 | 34.4 | 6.475 | 46.01 | 0.1407 | 1.014 |  | 1, 42 | 218.4 | 38.1 | 6.475 | 59.31 | 0.1092 | 1.019 |  | 1, 42 | 220.3 | 42.4 | 6.475 | 76.37 | 0.08478 | 1.022 |  | 1, 42 | 212.9148 | 23 | 16.187 | 5.8944 | 2.7462 | 1.001 | 1, 42 | 212.9 | 26.4 | 13.94 | 6.62 | 2.105 | 1.001 |  | 1, 42 | 212.8 | 30.4 | 13.94 | 8.473 | 1.645 | 1.001 |  | 1, 42 | 212.9 | 34.2 | 13.94 | 11.29 | 1.234 | 1.002 |  | 1, 42 | 212.8 | 38.2 | 13.94 | 15.54 | 0.8967 | 1.003 |  | 1, 42 | 242.9 | 41.7 | 13.94 | 19.77 | 0.7049 | 1.003 |  | 1, 42 | 212.7 | 23.2 | 16.19 | 8.565 | 1.89 | 1.001 |  | 1, 42 | 212.7 | 26.3 | 16.19 | 11.19 | 1.446 | 1.001 |  | 1, 42 | 212.7 | 30.4 | 13.94 | 17.8 | 0.7828 | 1.003 |  | 1, 42 | 212.7 | 34.1 | 13.94 | 18.11 | 0.7697 | 1.003 |  | 1, 42 | 243 | 38.3 | 13.94 | 28.01 | 0.4976 | 1.019 |  | 1, 42 | 212.9 | 41.6 | 13.94 | 29.68 | 0.4696 | 1.006
1, 43 | 219.1 | 26.6 | 7.455 | 47.29 | 0.1577 | 1.013 |  | 1, 43 | 218.2 | 30.3 | 7.455 | 45.56 | 0.1636 | 1.013 |  | 1, 43 | 222.2 | 34.4 | 7.455 | 60.56 | 0.1231 | 1.02 |  | 1, 43 | 218.6 | 38.1 | 7.455 | 70.53 | 0.1057 | 1.051 |  | 1, 43 | 231.9 | 42.4 | 7.455 | 107.9 | 0.0691 | 1.026 |  | 1, 43 | 219.1 | 26.6 | 7.455 | 30.65 | 0.2432 | 1.008 |  | 1, 43 | 225 | 30.3 | 7.455 | 40.36 | 0.1847 | 1.011 |  | 1, 43 | 219.7 | 34.4 | 7.455 | 53 | 0.1407 | 1.014 |  | 1, 43 | 223.5 | 38.1 | 7.455 | 68.34 | 0.1091 | 1.018 |  | 1, 43 | 225.4 | 42.5 | 7.455 | 87.96 | 0.08476 | 1.022 |  | 1, 43 | 218.0075 | 23 | 18.638 | 6.8037 | 2.7394 | 1.001 | 1, 43 | 218 | 26.4 | 16.35 | 7.78 | 2.102 | 1.001 |  | 1, 43 | 217.9 | 30.4 | 16.35 | 9.954 | 1.643 | 1.001 |  | 1, 43 | 217.9 | 34.2 | 16.35 | 13.25 | 1.234 | 1.001 |  | 1, 43 | 217.8 | 38.2 | 16.35 | 18.25 | 0.8961 | 1.002 |  | 1, 43 | 248 | 41.7 | 16.35 | 23.27 | 0.7028 | 1.003 |  | 1, 43 | 217.8 | 23.2 | 18.64 | 9.896 | 1.883 | 1.001 |  | 1, 43 | 217.8 | 26.3 | 18.64 | 12.92 | 1.442 | 1.001 |  | 1, 43 | 217.8 | 30.4 | 16.35 | 20.92 | 0.7817 | 1.003 |  | 1, 43 | 217.8 | 34.1 | 16.35 | 21.25 | 0.7693 | 1.003 |  | 1, 43 | 248.1 | 38.3 | 16.35 | 32.23 | 0.5073 | 1.005 |  | 1, 43 | 218 | 41.7 | 16.35 | 34.82 | 0.4696 | 1.004
1, 44 | 224.2 | 26.6 | 8.584 | 54.54 | 0.1574 | 1.013 |  | 1, 44 | 223.3 | 30.3 | 8.584 | 52.64 | 0.1631 | 1.013 |  | 1, 44 | 227.3 | 34.4 | 8.584 | 72.53 | 0.1184 | 1.028 |  | 1, 44 | 223.6 | 38.1 | 8.584 | 88.08 | 0.09745 | 1.039 |  | 1, 44 | 237 | 42.4 | 8.584 | 124.3 | 0.06908 | 1.026 |  | 1, 44 | 224.2 | 26.6 | 8.584 | 35.29 | 0.2432 | 1.008 |  | 1, 44 | 230.1 | 30.3 | 8.584 | 46.45 | 0.1848 | 1.011 |  | 1, 44 | 224.7 | 34.4 | 8.584 | 60.99 | 0.1407 | 1.014 |  | 1, 44 | 228.6 | 38.1 | 8.584 | 78.58 | 0.1092 | 1.017 |  | 1, 44 | 230.5 | 42.4 | 8.584 | 101.3 | 0.08476 | 1.022 |  | 1, 44 | 223.1052 | 23 | 21.46 | 7.8509 | 2.7334 | 1.001 | 1, 44 | 223.1 | 26.4 | 19.18 | 9.14 | 2.099 | 1.001 |  | 1, 44 | 223 | 30.4 | 19.18 | 11.7 | 1.64 | 1.001 |  | 1, 44 | 223 | 34.2 | 19.18 | 15.56 | 1.233 | 1.001 |  | 1, 44 | 222.9 | 38.2 | 19.18 | 21.43 | 0.8951 | 1.002 |  | 1, 44 | 253.1 | 41.7 | 19.18 | 27.4 | 0.7001 | 1.003 |  | 1, 44 | 222.9 | 23.2 | 21.46 | 11.42 | 1.878 | 1.001 |  | 1, 44 | 222.9 | 26.3 | 21.46 | 14.91 | 1.439 | 1.001 |  | 1, 44 | 222.9 | 30.4 | 19.18 | 24.57 | 0.7806 | 1.003 |  | 1, 44 | 222.9 | 34.1 | 19.18 | 24.94 | 0.7692 | 1.003 |  | 1, 44 | 253.1 | 38.3 | 19.18 | 37.97 | 0.5052 | 1.005 |  | 1, 44 | 223.1 | 41.7 | 19.18 | 40.87 | 0.4694 | 1.005
1, 45 | 229.3 | 26.6 | 9.883 | 62.73 | 0.1576 | 1.012 |  | 1, 45 | 228.4 | 30.3 | 9.883 | 60.9 | 0.1623 | 1.014 |  | 1, 45 | 232.3 | 34.4 | 9.883 | 86.42 | 0.1144 | 1.027 |  | 1, 45 | 228.7 | 38.1 | 9.883 | 106.4 | 0.09285 | 1.032 |  | 1, 45 | 242.1 | 42.4 | 9.883 | 143.1 | 0.06906 | 1.026 |  | 1, 45 | 229.2 | 26.6 | 9.883 | 40.62 | 0.2433 | 1.008 |  | 1, 45 | 235.2 | 30.3 | 9.883 | 53.49 | 0.1848 | 1.011 |  | 1, 45 | 229.8 | 34.4 | 9.883 | 70.21 | 0.1408 | 1.014 |  | 1, 45 | 233.7 | 38.1 | 9.883 | 90.24 | 0.1095 | 1.018 |  | 1, 45 | 235.6 | 42.4 | 9.883 | 116.6 | 0.08474 | 1.022 |  | 1, 45 | 228.2074 | 23 | 24.709 | 9.056 | 2.7284 | 1.001 | 1, 45 | 228.2 | 26.4 | 22.5 | 10.74 | 2.094 | 1.001 |  | 1, 45 | 228 | 30.4 | 22.5 | 13.74 | 1.638 | 1.001 |  | 1, 45 | 228.1 | 34.2 | 22.5 | 18.27 | 1.232 | 1.002 |  | 1, 45 | 228 | 38.2 | 22.5 | 25.13 | 0.8955 | 1.002 |  | 1, 45 | 258.2 | 41.7 | 22.5 | 32.17 | 0.6994 | 1.002 |  | 1, 45 | 228 | 23.2 | 24.71 | 13.17 | 1.876 | 1.001 |  | 1, 45 | 228 | 26.3 | 24.71 | 17.2 | 1.436 | 1.001 |  | 1, 45 | 228 | 30.4 | 22.5 | 28.92 | 0.7781 | 1.003 |  | 1, 45 | 228 | 34.1 | 22.5 | 29.26 | 0.7692 | 1.003 |  | 1, 45 | 258.2 | 38.3 | 22.5 | 44.62 | 0.5044 | 1.005 |  | 1, 45 | 228.2 | 41.7 | 22.5 | 47.91 | 0.4696 | 1.004
1, 46 | 234.4 | 26.6 | 11.38 | 72.29 | 0.1574 | 1.012 |  | 1, 46 | 233.4 | 30.3 | 11.38 | 70.06 | 0.1624 | 1.008 |  | 1, 46 | 237.4 | 34.4 | 11.38 | 101.4 | 0.1123 | 1.022 |  | 1, 46 | 233.7 | 38.1 | 11.38 | 125.1 | 0.09096 | 1.026 |  | 1, 46 | 247.2 | 42.4 | 11.38 | 165.1 | 0.06894 | 1.027 |  | 1, 46 | 234.3 | 26.6 | 11.38 | 46.76 | 0.2434 | 1.008 |  | 1, 46 | 240.3 | 30.3 | 11.38 | 61.58 | 0.1848 | 1.011 |  | 1, 46 | 234.8 | 34.4 | 11.38 | 80.82 | 0.1408 | 1.014 |  | 1, 46 | 238.7 | 38.1 | 11.38 | 103.8 | 0.1096 | 1.018 |  | 1, 46 | 240.7 | 42.4 | 11.38 | 134.3 | 0.08476 | 1.022 |  | 1, 46 | 233.305 | 23 | 28.449 | 10.456 | 2.7208 | 1.001 | 1, 46 | 233.3 | 26.4 | 26.4 | 12.62 | 2.091 | 1.001 |  | 1, 46 | 233.1 | 30.4 | 26.4 | 16.15 | 1.635 | 1.001 |  | 1, 46 | 233.1 | 34.2 | 26.4 | 21.46 | 1.23 | 1.001 |  | 1, 46 | 233 | 38.2 | 26.4 | 29.48 | 0.8954 | 1.002 |  | 1, 46 | 263.3 | 41.7 | 26.4 | 37.72 | 0.6999 | 1.003 |  | 1, 46 | 233.1 | 23.2 | 28.45 | 15.21 | 1.871 | 1.001 |  | 1, 46 | 233.1 | 26.3 | 28.45 | 19.82 | 1.436 | 1.001 |  | 1, 46 | 233.1 | 30.4 | 26.4 | 34.01 | 0.7762 | 1.003 |  | 1, 46 | 233.1 | 34.1 | 26.4 | 34.33 | 0.769 | 1.003 |  | 1, 46 | 263.3 | 38.3 | 26.4 | 52.41 | 0.5037 | 1.004 |  | 1, 46 | 233.3 | 41.7 | 26.4 | 56.16 | 0.4701 | 1.005
1, 47 | 239.5 | 26.6 | 13.1 | 83.28 | 0.1573 | 1.013 |  | 1, 47 | 238.5 | 30.3 | 13.1 | 82.37 | 0.1591 | 1.017 |  | 1, 47 | 242.4 | 34.4 | 13.1 | 120 | 0.1091 | 1.027 |  | 1, 47 | 238.8 | 38.1 | 13.1 | 145.3 | 0.09018 | 1.024 |  | 1, 47 | 252.2 | 42.4 | 13.1 | 190.1 | 0.06892 | 1.026 |  | 1, 47 | 239.3 | 26.6 | 13.1 | 53.8 | 0.2435 | 1.008 |  | 1, 47 | 245.4 | 30.3 | 13.1 | 70.89 | 0.1848 | 1.011 |  | 1, 47 | 239.9 | 34.4 | 13.1 | 93.03 | 0.1408 | 1.014 |  | 1, 47 | 243.8 | 38.1 | 13.1 | 119.4 | 0.1097 | 1.018 |  | 1, 47 | 245.8 | 42.4 | 13.1 | 154.5 | 0.08483 | 1.022 |  | 1, 47 | 238.4031 | 23 | 32.756 | 12.05 | 2.7184 | 1 | 1, 47 | 238.4 | 26.4 | 30.97 | 14.85 | 2.085 | 1.001 |  | 1, 47 | 238.1 | 30.4 | 30.97 | 18.96 | 1.633 | 1.001 |  | 1, 47 | 238.2 | 34.2 | 30.97 | 25.2 | 1.229 | 1.002 |  | 1, 47 | 238.1 | 38.2 | 30.97 | 34.6 | 0.895 | 1.002 |  | 1, 47 | 268.4 | 41.7 | 30.97 | 44.27 | 0.6995 | 1.002 |  | 1, 47 | 238.2 | 23.2 | 32.76 | 17.55 | 1.866 | 1.001 |  | 1, 47 | 238.2 | 26.3 | 32.76 | 22.84 | 1.434 | 1.001 |  | 1, 47 | 238.1 | 30.4 | 30.97 | 40.01 | 0.7741 | 1.003 |  | 1, 47 | 238.2 | 34.1 | 30.97 | 40.29 | 0.7687 | 1.002 |  | 1, 47 | 268.4 | 38.3 | 30.97 | 61.59 | 0.5028 | 1.004 |  | 1, 47 | 238.3 | 41.7 | 30.97 | 65.81 | 0.4706 | 1.004
1, 48 | 244.6 | 26.6 | 15.09 | 96.06 | 0.1571 | 1.013 |  | 1, 48 | 243.5 | 30.3 | 15.09 | 96.84 | 0.1558 | 1.017 |  | 1, 48 | 247.5 | 34.4 | 15.09 | 141.2 | 0.1069 | 1.024 |  | 1, 48 | 243.8 | 38.1 | 15.09 | 166.8 | 0.09044 | 1.021 |  | 1, 48 | 257.3 | 42.4 | 15.09 | 219.1 | 0.06886 | 1.026 |  | 1, 48 | 244.4 | 26.6 | 15.09 | 61.95 | 0.2435 | 1.008 |  | 1, 48 | 250.4 | 30.3 | 15.09 | 81.62 | 0.1848 | 1.011 |  | 1, 48 | 244.9 | 34.4 | 15.09 | 107.1 | 0.1409 | 1.014 |  | 1, 48 | 248.8 | 38.1 | 15.09 | 137.3 | 0.1098 | 1.018 |  | 1, 48 | 250.9 | 42.4 | 15.09 | 177.6 | 0.08493 | 1.022 |  | 1, 48 | 243.5009 | 23 | 37.716 | 13.879 | 2.7174 | 1 | 1, 48 | 243.5 | 26.4 | 36.33 | 17.46 | 2.081 | 1.001 |  | 1, 48 | 243.2 | 30.4 | 36.33 | 22.26 | 1.632 | 1.002 |  | 1, 48 | 243.3 | 34.2 | 36.33 | 29.6 | 1.227 | 1.002 |  | 1, 48 | 243.2 | 38.2 | 36.33 | 40.63 | 0.8941 | 1.003 |  | 1, 48 | 273.5 | 41.8 | 36.33 | 51.82 | 0.7011 | 1.002 |  | 1, 48 | 243.3 | 23.2 | 37.72 | 20.22 | 1.865 | 1 |  | 1, 48 | 243.3 | 26.3 | 37.72 | 26.32 | 1.433 | 1.001 |  | 1, 48 | 243.2 | 30.4 | 36.33 | 46.86 | 0.7754 | 1.002 |  | 1, 48 | 243.2 | 34.1 | 36.33 | 47.24 | 0.769 | 1.003 |  | 1, 48 | 273.5 | 38.3 | 36.33 | 72.24 | 0.5029 | 1.003 |  | 1, 48 | 243.4 | 41.7 | 36.33 | 77.12 | 0.4711 | 1.005
1, 49 | 249.7 | 26.6 | 17.37 | 111.2 | 0.1562 | 1.014 |  | 1, 49 | 248.6 | 30.3 | 17.37 | 114.4 | 0.1518 | 1.021 |  | 1, 49 | 252.5 | 34.4 | 17.37 | 165.9 | 0.1047 | 1.024 |  | 1, 49 | 248.9 | 38.1 | 17.37 | 190.8 | 0.09105 | 1.019 |  | 1, 49 | 262.3 | 42.4 | 17.37 | 252.6 | 0.06876 | 1.027 |  | 1, 49 | 249.5 | 26.6 | 17.37 | 71.34 | 0.2435 | 1.008 |  | 1, 49 | 255.5 | 30.3 | 17.37 | 93.97 | 0.1848 | 1.011 |  | 1, 49 | 250 | 34.4 | 17.37 | 123.3 | 0.1409 | 1.014 |  | 1, 49 | 253.9 | 38.1 | 17.37 | 157.9 | 0.11 | 1.018 |  | 1, 49 | 255.9 | 42.4 | 17.37 | 204.4 | 0.08498 | 1.022 |  | 1, 49 | 248.5948 | 23 | 43.426 | 16.004 | 2.7135 | 1 | 1, 49 | 248.6 | 26.4 | 42.62 | 20.52 | 2.077 | 1.001 |  | 1, 49 | 248.2 | 30.4 | 42.62 | 26.14 | 1.63 | 1.001 |  | 1, 49 | 248.3 | 34.2 | 42.62 | 34.76 | 1.226 | 1.002 |  | 1, 49 | 248.2 | 38.3 | 42.62 | 47.78 | 0.8921 | 1.003 |  | 1, 49 | 278.6 | 41.7 | 42.62 | 60.76 | 0.7015 | 1.003 |  | 1, 49 | 248.4 | 23.2 | 43.43 | 23.32 | 1.863 | 1.001 |  | 1, 49 | 248.4 | 26.3 | 43.43 | 30.32 | 1.432 | 1.001 |  | 1, 49 | 248.2 | 30.4 | 42.62 | 54.92 | 0.776 | 1.003 |  | 1, 49 | 248.3 | 34.1 | 42.62 | 55.44 | 0.7688 | 1.003 |  | 1, 49 | 278.5 | 38.3 | 42.62 | 84.78 | 0.5027 | 1.004 |  | 1, 49 | 248.4 | 41.7 | 42.62 | 90.39 | 0.4715 | 1.004
1, 50 | 254.8 | 26.6 | 20 | 129.2 | 0.1548 | 1.015 |  | 1, 50 | 253.6 | 30.3 | 20 | 135.2 | 0.1479 | 1.021 |  | 1, 50 | 257.6 | 34.4 | 20 | 193.1 | 0.1036 | 1.022 |  | 1, 50 | 254 | 38.1 | 20 | 218.3 | 0.09163 | 1.019 |  | 1, 50 | 267.4 | 42.4 | 20 | 292.7 | 0.06833 | 1.028 |  | 1, 50 | 254.5 | 26.6 | 20 | 82.14 | 0.2435 | 1.008 |  | 1, 50 | 260.5 | 30.3 | 20 | 108.2 | 0.1848 | 1.011 |  | 1, 50 | 255.1 | 34.4 | 20 | 141.9 | 0.141 | 1.014 |  | 1, 50 | 259 | 38.1 | 20 | 181.5 | 0.1102 | 1.018 |  | 1, 50 | 261 | 42.4 | 20 | 235.3 | 0.08498 | 1.022 |  | 1, 50 | 253.6477 | 23 | 50 | 18.392 | 2.7185 | 0.999 | 1, 50 | 253.7 | 26.4 | 50 | 24.12 | 2.073 | 1.001 |  | 1, 50 | 253.3 | 30.4 | 50 | 30.72 | 1.628 | 1.001 |  | 1, 1 | 5.018 | 34.2 | 0.02 | 0.008798 | 2.273 | 1.043 |  | 1, 1 | 5.017 | 38.3 | 0.02 | 0.005881 | 3.401 | 0.9617 |  | 1, 50 | 283.6 | 41.7 | 50 | 71.67 | 0.6976 | 1.004 |  | 1, 50 | 253.4 | 23.2 | 50 | 26.88 | 1.86 | 1.001 |  | 1, 50 | 253.5 | 26.3 | 50 | 34.78 | 1.438 | 0.9991 |  | 1, 50 | 253.3 | 30.4 | 50 | 64.41 | 0.7763 | 1.002 |  | 1, 50 | 253.3 | 34.1 | 50 | 65.06 | 0.7685 | 1.003 |  | 1, 1 | 5.016 | 38.3 | 0.02 | 0.007624 | 2.623 | 0.8943 |  | 1, 1 | 5.018 | 41.7 | 0.02 | 0.01335 | 1.498 | 1.103
2, 1 | 20.02 | 26.6 | 0.02 | 0.02366 | 0.8453 | 0.009857 | 8 | 2, 1 | 20.02 | 30.3 | 0.02 | 0.05976 | 0.3347 | 0.02098 | 8 | 2, 1 | 20.02 | 34.4 | 0.02 | 0.05097 | 0.3924 | 0.008057 | 8 | 2, 1 | 20.02 | 38.1 | 0.02 | 0.07071 | 0.2829 | 0.00913 | 8 | 1, 1 | 7.669 | 42.1 | 0.02 | 0.04578 | 0.4369 | 1.025 |  | 2, 1 | 20.02 | 26.6 | 0.02 | 0.03924 | 0.5097 | 0.04056 | 8 | 2, 1 | 20.02 | 30.3 | 0.02 | 0.04862 | 0.4114 | 0.02915 | 8 | 2, 1 | 20.02 | 34.4 | 0.02 | 0.04162 | 0.4805 | 0.01246 | 8 | 2, 1 | 20.02 | 38.1 | 0.02 | 0.04478 | 0.4466 | 0.008015 | 8 | 2, 1 | 20.06 | 42.4 | 0.02 | 0.1382 | 0.1448 | 0.01458 | 8 | [7 empty] | 1, 1 | 5.025 | 26.4 | 0.02 | 0.004583 | 4.364 | 0.9546 |  | 1, 1 | 5.017 | 30.4 | 0.02 | 0.00553 | 3.616 | 0.9218 |  | 1, 2 | 10.07 | 34.1 | 0.02346 | 0.01074 | 2.184 | 0.9948 |  | 1, 2 | 10.07 | 38.2 | 0.02346 | 0.01071 | 2.19 | 1.066 |  | 1, 1 | 5.018 | 41.7 | 0.02 | 0.009594 | 2.085 | 1.065 | [9 empty] | 1, 1 | 5.035 | 26.3 | 0.05 | 0.02526 | 1.98 | 1.007 |  | 1, 1 | 5.018 | 30.4 | 0.02 | 0.008376 | 2.388 | 1.006 |  | 1, 1 | 5.017 | 34.1 | 0.02 | 0.01221 | 1.638 | 1.025 |  | 1, 2 | 10.07 | 38.3 | 0.02346 | 0.01183 | 1.984 | 0.9898 |  | 1, 2 | 10.07 | 41.7 | 0.02346 | 0.02457 | 0.9548 | 1.096
2, 2 | 25.1 | 26.6 | 0.02303 | 0.04076 | 0.565 | 1.025 |  | 2, 2 | 25.08 | 30.3 | 0.02303 | 0.06896 | 0.3339 | 0.992 |  | 2, 2 | 25.08 | 34.4 | 0.02303 | 0.0755 | 0.305 | 1.097 |  | 2, 2 | 25.07 | 38.1 | 0.02303 | 0.1043 | 0.2208 | 1.046 |  | 1, 2 | 12.72 | 42.1 | 0.02303 | 0.06729 | 0.3422 | 0.9854 |  | 2, 2 | 25.07 | 26.6 | 0.02303 | 0.05422 | 0.4247 | 1.02 |  | 2, 2 | 25.07 | 30.3 | 0.02303 | 0.06467 | 0.3561 | 1.026 |  | 2, 2 | 25.09 | 34.4 | 0.02303 | 0.07077 | 0.3254 | 1.066 |  | 2, 2 | 25.08 | 38.1 | 0.02303 | 0.0737 | 0.3125 | 1.04 |  | 2, 2 | 25.16 | 42.4 | 0.02303 | 0.1679 | 0.1372 | 1.017 | [8 empty] | 1, 2 | 10.13 | 26.4 | 0.02346 | 0.005523 | 4.248 | 0.9389 |  | 1, 2 | 10.07 | 30.4 | 0.02346 | 0.007159 | 3.277 | 0.9356 |  | 1, 3 | 15.17 | 34.2 | 0.02752 | 0.01349 | 2.04 | 0.9879 |  | 1, 3 | 15.12 | 38.2 | 0.02752 | 0.01468 | 1.875 | 0.9761 |  | 1, 2 | 10.07 | 41.8 | 0.02346 | 0.0164 | 1.43 | 1.026 | [9 empty] | 1, 2 | 10.13 | 26.3 | 0.05757 | 0.02969 | 1.939 | 1.003 |  | 1, 2 | 10.07 | 30.4 | 0.02346 | 0.01068 | 2.197 | 1.013 |  | 1, 2 | 10.07 | 34.1 | 0.02346 | 0.01707 | 1.375 | 1.025 |  | 1, 3 | 15.12 | 38.3 | 0.02752 | 0.01745 | 1.577 | 1.001 |  | 1, 3 | 15.13 | 41.7 | 0.02752 | 0.02949 | 0.9335 | 0.9454
2, 3 | 30.19 | 26.6 | 0.02651 | 0.06388 | 0.4151 | 0.9928 |  | 2, 3 | 30.17 | 30.3 | 0.02651 | 0.07299 | 0.3632 | 0.9803 |  | 2, 3 | 30.19 | 34.4 | 0.02651 | 0.09667 | 0.2743 | 1.061 |  | 2, 3 | 30.15 | 38.1 | 0.02651 | 0.1338 | 0.1982 | 1.034 |  | 1, 3 | 17.77 | 42.1 | 0.02651 | 0.08567 | 0.3095 | 1.002 |  | 2, 3 | 30.13 | 26.6 | 0.02651 | 0.07009 | 0.3783 | 0.9992 |  | 2, 3 | 30.12 | 30.3 | 0.02651 | 0.08792 | 0.3016 | 1.041 |  | 2, 3 | 30.19 | 34.4 | 0.02651 | 0.08856 | 0.2994 | 1.047 |  | 2, 3 | 30.18 | 38.1 | 0.02651 | 0.1157 | 0.2292 | 1.074 |  | 2, 3 | 30.21 | 42.4 | 0.02651 | 0.2127 | 0.1246 | 1.02 | [8 empty] | 1, 3 | 15.22 | 26.4 | 0.02752 | 0.007649 | 3.599 | 0.9673 |  | 1, 3 | 15.13 | 30.4 | 0.02752 | 0.009958 | 2.764 | 1.007 |  | 1, 4 | 20.26 | 34.2 | 0.03229 | 0.01715 | 1.882 | 1.009 |  | 1, 4 | 20.17 | 38.2 | 0.03229 | 0.0204 | 1.583 | 0.9989 |  | 1, 3 | 15.12 | 41.7 | 0.02752 | 0.02178 | 1.264 | 0.9998 | [9 empty] | 1, 3 | 15.22 | 26.3 | 0.06629 | 0.03623 | 1.83 | 1.003 |  | 1, 3 | 15.12 | 30.4 | 0.02752 | 0.01417 | 1.943 | 0.9855 |  | 1, 3 | 15.12 | 34.1 | 0.02752 | 0.02175 | 1.266 | 0.9981 |  | 1, 4 | 20.17 | 38.3 | 0.03229 | 0.02376 | 1.359 | 0.9786 |  | 1, 4 | 20.18 | 41.7 | 0.03229 | 0.03946 | 0.8182 | 0.9934
2, 4 | 35.25 | 26.6 | 0.03053 | 0.08872 | 0.3441 | 1.073 |  | 2, 4 | 35.26 | 30.3 | 0.03053 | 0.08362 | 0.3651 | 0.9389 |  | 2, 4 | 35.28 | 34.4 | 0.03053 | 0.1259 | 0.2426 | 1.075 |  | 2, 4 | 35.25 | 38.1 | 0.03053 | 0.1626 | 0.1877 | 1.036 |  | 1, 4 | 22.82 | 42.1 | 0.03053 | 0.1103 | 0.2768 | 1.029 |  | 2, 4 | 35.22 | 26.6 | 0.03053 | 0.08776 | 0.3479 | 1.039 |  | 2, 4 | 35.18 | 30.3 | 0.03053 | 0.1037 | 0.2945 | 0.9882 |  | 2, 4 | 35.29 | 34.4 | 0.03053 | 0.1154 | 0.2645 | 0.9937 |  | 2, 4 | 35.27 | 38.1 | 0.03053 | 0.1553 | 0.1966 | 1.042 |  | 2, 4 | 35.26 | 42.4 | 0.03053 | 0.2585 | 0.1181 | 1.036 | [8 empty] | 1, 4 | 20.32 | 26.4 | 0.03229 | 0.009924 | 3.254 | 0.9909 |  | 1, 4 | 20.18 | 30.4 | 0.03229 | 0.01281 | 2.52 | 1.018 |  | 1, 5 | 25.35 | 34.2 | 0.03788 | 0.02137 | 1.772 | 1.007 |  | 1, 5 | 25.22 | 38.3 | 0.03788 | 0.02723 | 1.391 | 1.017 |  | 1, 4 | 20.17 | 41.7 | 0.03229 | 0.02681 | 1.204 | 0.995 | [9 empty] | 1, 4 | 20.27 | 26.4 | 0.07632 | 0.04332 | 1.762 | 1.007 |  | 1, 4 | 20.19 | 30.4 | 0.03229 | 0.01854 | 1.741 | 1.013 |  | 1, 4 | 20.17 | 34.1 | 0.03229 | 0.0275 | 1.174 | 0.9929 |  | 1, 5 | 25.22 | 38.3 | 0.03788 | 0.03063 | 1.237 | 0.9929 |  | 1, 5 | 25.27 | 41.7 | 0.03788 | 0.05131 | 0.7382 | 1.013
2, 5 | 40.29 | 26.6 | 0.03515 | 0.1088 | 0.3231 | 1.007 |  | 2, 5 | 40.32 | 30.3 | 0.03515 | 0.1022 | 0.3438 | 0.9548 |  | 2, 5 | 40.37 | 34.4 | 0.03515 | 0.1612 | 0.2181 | 1.049 |  | 2, 5 | 40.34 | 38.1 | 0.03515 | 0.2198 | 0.1599 | 1.034 |  | 1, 5 | 27.88 | 42.1 | 0.03515 | 0.1416 | 0.2483 | 1.017 |  | 2, 5 | 40.32 | 26.6 | 0.03515 | 0.1058 | 0.3322 | 1.002 |  | 2, 5 | 40.23 | 30.3 | 0.03515 | 0.1346 | 0.2611 | 1.025 |  | 2, 5 | 40.38 | 34.4 | 0.03515 | 0.1433 | 0.2452 | 1.006 |  | 2, 5 | 40.37 | 38.1 | 0.03515 | 0.1899 | 0.1851 | 1.053 |  | 2, 5 | 40.32 | 42.4 | 0.03515 | 0.3174 | 0.1107 | 1.043 | [8 empty] | 1, 5 | 25.42 | 26.4 | 0.03788 | 0.01253 | 3.023 | 0.9887 |  | 1, 5 | 25.23 | 30.4 | 0.03788 | 0.01588 | 2.386 | 0.9945 |  | 1, 6 | 30.41 | 34.2 | 0.04444 | 0.02702 | 1.645 | 1.008 |  | 1, 6 | 30.3 | 38.3 | 0.04444 | 0.03535 | 1.257 | 1.008 |  | 1, 5 | 25.23 | 41.7 | 0.03788 | 0.03651 | 1.038 | 0.9976 | [9 empty] | 1, 5 | 25.33 | 26.4 | 0.08788 | 0.05028 | 1.748 | 0.9913 |  | 1, 5 | 25.29 | 30.4 | 0.03788 | 0.02382 | 1.59 | 0.9904 |  | 1, 5 | 25.22 | 34.1 | 0.03788 | 0.03634 | 1.042 | 1.005 |  | 1, 6 | 30.3 | 38.3 | 0.04444 | 0.03761 | 1.181 | 0.9979 |  | 1, 6 | 30.36 | 41.7 | 0.04444 | 0.06528 | 0.6808 | 0.9994
2, 6 | 45.35 | 26.6 | 0.04047 | 0.1337 | 0.3027 | 1.01 |  | 2, 6 | 45.37 | 30.3 | 0.04047 | 0.1272 | 0.3182 | 1.001 |  | 2, 6 | 45.42 | 34.4 | 0.04047 | 0.192 | 0.2108 | 1 |  | 2, 6 | 45.39 | 38.1 | 0.04047 | 0.2647 | 0.1529 | 1.03 |  | 1, 6 | 32.93 | 42.1 | 0.04047 | 0.1688 | 0.2398 | 0.9986 |  | 2, 6 | 45.41 | 26.6 | 0.04047 | 0.1297 | 0.3121 | 1.024 |  | 2, 6 | 45.29 | 30.3 | 0.04047 | 0.1674 | 0.2418 | 1.012 |  | 2, 6 | 45.43 | 34.4 | 0.04047 | 0.1839 | 0.2201 | 1.014 |  | 2, 6 | 45.46 | 38.1 | 0.04047 | 0.2495 | 0.1622 | 1.023 |  | 2, 6 | 45.37 | 42.4 | 0.04047 | 0.3806 | 0.1063 | 1.024 | [8 empty] | 1, 6 | 30.52 | 26.4 | 0.04444 | 0.01559 | 2.85 | 1.012 |  | 1, 6 | 30.29 | 30.4 | 0.04444 | 0.01932 | 2.301 | 0.9852 |  | 1, 7 | 35.46 | 34.2 | 0.05213 | 0.03176 | 1.641 | 0.975 |  | 1, 7 | 35.4 | 38.3 | 0.05213 | 0.04313 | 1.209 | 1.018 |  | 1, 6 | 30.31 | 41.7 | 0.04444 | 0.04531 | 0.9807 | 0.9889 | [9 empty] | 1, 6 | 30.38 | 26.4 | 0.1012 | 0.05902 | 1.714 | 1.005 |  | 1, 6 | 30.39 | 30.4 | 0.04444 | 0.03046 | 1.459 | 0.9877 |  | 1, 6 | 30.29 | 34.1 | 0.04444 | 0.04301 | 1.033 | 1.008 |  | 1, 7 | 35.4 | 38.3 | 0.05213 | 0.05025 | 1.037 | 1.015 |  | 1, 7 | 35.41 | 41.7 | 0.05213 | 0.08317 | 0.6268 | 1.01
2, 7 | 50.4 | 26.6 | 0.0466 | 0.1608 | 0.2898 | 0.9894 |  | 2, 7 | 50.42 | 30.3 | 0.0466 | 0.1508 | 0.3091 | 0.9874 |  | 2, 7 | 50.48 | 34.4 | 0.0466 | 0.2348 | 0.1985 | 1.016 |  | 2, 7 | 50.44 | 38.1 | 0.0466 | 0.3285 | 0.1419 | 1.028 |  | 1, 7 | 37.99 | 42.2 | 0.0466 | 0.2028 | 0.2298 | 1.01 |  | 2, 7 | 50.47 | 26.6 | 0.0466 | 0.1547 | 0.3012 | 1.017 |  | 2, 7 | 50.38 | 30.3 | 0.0466 | 0.2044 | 0.2279 | 1.03 |  | 2, 7 | 50.48 | 34.4 | 0.0466 | 0.2285 | 0.204 | 1.024 |  | 2, 7 | 50.52 | 38.1 | 0.0466 | 0.3048 | 0.1529 | 1.02 |  | 2, 7 | 50.42 | 42.4 | 0.0466 | 0.4598 | 0.1013 | 1.025 | [8 empty] | 1, 7 | 35.62 | 26.4 | 0.05213 | 0.01914 | 2.723 | 0.9841 |  | 1, 7 | 35.38 | 30.4 | 0.05213 | 0.02448 | 2.129 | 0.998 |  | 1, 8 | 40.51 | 34.2 | 0.06116 | 0.03883 | 1.575 | 1.005 |  | 1, 8 | 40.49 | 38.3 | 0.06116 | 0.05256 | 1.163 | 1.001 |  | 1, 7 | 35.41 | 41.7 | 0.05213 | 0.05719 | 0.9116 | 1.016 | [9 empty] | 1, 7 | 35.43 | 26.4 | 0.1165 | 0.07019 | 1.66 | 0.9997 |  | 1, 7 | 35.49 | 30.4 | 0.05213 | 0.03548 | 1.469 | 0.9645 |  | 1, 7 | 35.39 | 34.1 | 0.05213 | 0.05272 | 0.9889 | 0.9927 |  | 1, 8 | 40.5 | 38.3 | 0.06116 | 0.06102 | 1.002 | 0.9891 |  | 1, 8 | 40.46 | 41.7 | 0.06116 | 0.1034 | 0.5915 | 1.006
2, 8 | 55.45 | 26.6 | 0.05365 | 0.1927 | 0.2784 | 1.008 |  | 2, 8 | 55.47 | 30.3 | 0.05365 | 0.1828 | 0.2935 | 1.011 |  | 2, 8 | 55.53 | 34.4 | 0.05365 | 0.2928 | 0.1832 | 1.022 |  | 2, 8 | 55.5 | 38.1 | 0.05365 | 0.3988 | 0.1345 | 1.02 |  | 1, 8 | 43.08 | 42.2 | 0.05365 | 0.2554 | 0.2101 | 1.018 |  | 2, 8 | 55.52 | 26.6 | 0.05365 | 0.186 | 0.2884 | 1.004 |  | 2, 8 | 55.43 | 30.3 | 0.05365 | 0.2346 | 0.2287 | 1.004 |  | 2, 8 | 55.53 | 34.4 | 0.05365 | 0.281 | 0.1909 | 1.024 |  | 2, 8 | 55.57 | 38.1 | 0.05365 | 0.3756 | 0.1428 | 1.027 |  | 2, 8 | 55.47 | 42.4 | 0.05365 | 0.5427 | 0.09886 | 1.029 | [8 empty] | 1, 8 | 40.72 | 26.4 | 0.06116 | 0.02249 | 2.719 | 0.9966 |  | 1, 8 | 40.47 | 30.4 | 0.06116 | 0.02946 | 2.076 | 1.003 |  | 1, 9 | 45.56 | 34.2 | 0.07175 | 0.04579 | 1.567 | 0.9805 |  | 1, 9 | 45.54 | 38.3 | 0.07175 | 0.06483 | 1.107 | 0.9991 |  | 1, 8 | 40.51 | 41.7 | 0.06116 | 0.06795 | 0.9 | 1.002 | [9 empty] | 1, 8 | 40.48 | 26.3 | 0.1341 | 0.08051 | 1.666 | 0.9873 |  | 1, 8 | 40.58 | 30.4 | 0.06116 | 0.04344 | 1.408 | 0.9825 |  | 1, 8 | 40.49 | 34.1 | 0.06116 | 0.06519 | 0.9381 | 1.015 |  | 1, 9 | 45.6 | 38.3 | 0.07175 | 0.06485 | 1.106 | 0.8992 |  | 1, 9 | 45.52 | 41.7 | 0.07175 | 0.1273 | 0.5635 | 1.008
2, 9 | 60.51 | 26.6 | 0.06178 | 0.238 | 0.2596 | 1.021 |  | 2, 9 | 60.53 | 30.3 | 0.06178 | 0.2149 | 0.2874 | 1.007 |  | 2, 9 | 60.59 | 34.4 | 0.06178 | 0.3564 | 0.1733 | 1.022 |  | 2, 9 | 60.55 | 38.1 | 0.06178 | 0.473 | 0.1306 | 1.027 |  | 1, 9 | 48.18 | 42.2 | 0.06178 | 0.3087 | 0.2001 | 1.02 |  | 2, 9 | 60.57 | 26.6 | 0.06178 | 0.2222 | 0.278 | 1.014 |  | 2, 9 | 60.48 | 30.3 | 0.06178 | 0.2855 | 0.2164 | 1.011 |  | 2, 9 | 60.58 | 34.4 | 0.06178 | 0.3433 | 0.18 | 1.017 |  | 2, 9 | 60.62 | 38.1 | 0.06178 | 0.4383 | 0.1409 | 0.998 |  | 2, 9 | 60.56 | 42.4 | 0.06178 | 0.6319 | 0.09776 | 1.011 | [8 empty] | 1, 9 | 45.82 | 26.4 | 0.07175 | 0.02717 | 2.641 | 0.9963 |  | 1, 9 | 45.56 | 30.4 | 0.07175 | 0.03534 | 2.03 | 0.9942 |  | 1, 10 | 50.61 | 34.2 | 0.08417 | 0.05743 | 1.465 | 1.006 |  | 1, 10 | 50.59 | 38.3 | 0.08417 | 0.07851 | 1.072 | 0.9956 |  | 1, 9 | 45.61 | 41.7 | 0.07175 | 0.08602 | 0.8341 | 1.032 | [9 empty] | 1, 9 | 45.53 | 26.4 | 0.1544 | 0.09565 | 1.615 | 0.9944 |  | 1, 9 | 45.63 | 30.4 | 0.07175 | 0.05287 | 1.357 | 1.002 |  | 1, 9 | 45.59 | 34.1 | 0.07175 | 0.07906 | 0.9075 | 1.006 |  | 1, 10 | 50.69 | 38.3 | 0.08417 | 0.0923 | 0.9119 | 0.9868 |  | 1, 10 | 50.57 | 41.7 | 0.08417 | 0.1535 | 0.5485 | 0.9988
2, 10 | 65.6 | 26.6 | 0.07113 | 0.2875 | 0.2474 | 1.016 |  | 2, 10 | 65.58 | 30.3 | 0.07113 | 0.2524 | 0.2818 | 0.9967 |  | 2, 10 | 65.64 | 34.4 | 0.07113 | 0.4233 | 0.168 | 1.014 |  | 2, 10 | 65.6 | 38.1 | 0.07113 | 0.5689 | 0.125 | 1.022 |  | 1, 10 | 53.27 | 42.2 | 0.07113 | 0.3788 | 0.1878 | 1.026 |  | 2, 10 | 65.63 | 26.6 | 0.07113 | 0.2661 | 0.2673 | 1.018 |  | 2, 10 | 65.53 | 30.3 | 0.07113 | 0.3401 | 0.2091 | 1.021 |  | 2, 10 | 65.64 | 34.4 | 0.07113 | 0.419 | 0.1698 | 1.031 |  | 2, 10 | 65.67 | 38.1 | 0.07113 | 0.5286 | 0.1346 | 1.021 |  | 2, 10 | 65.66 | 42.4 | 0.07113 | 0.7329 | 0.09705 | 1.027 | [8 empty] | 1, 10 | 50.91 | 26.4 | 0.08417 | 0.03298 | 2.552 | 0.9971 |  | 1, 10 | 50.62 | 30.4 | 0.08417 | 0.0431 | 1.953 | 1.002 |  | 1, 11 | 55.67 | 34.2 | 0.09874 | 0.06681 | 1.478 | 0.9946 |  | 1, 11 | 55.64 | 38.3 | 0.09874 | 0.09553 | 1.034 | 0.9894 |  | 1, 10 | 50.7 | 41.7 | 0.08417 | 0.1032 | 0.8154 | 1.002 | [9 empty] | 1, 10 | 50.63 | 26.3 | 0.1778 | 0.1134 | 1.569 | 1.011 |  | 1, 10 | 50.68 | 30.4 | 0.08417 | 0.06099 | 1.38 | 0.9848 |  | 1, 10 | 50.68 | 34.2 | 0.08417 | 0.09626 | 0.8743 | 1.016 |  | 1, 11 | 55.74 | 38.3 | 0.09874 | 0.1156 | 0.854 | 1.007 |  | 1, 11 | 55.62 | 41.7 | 0.09874 | 0.1884 | 0.5241 | 1.016
2, 11 | 70.7 | 26.6 | 0.0819 | 0.3339 | 0.2453 | 1.005 |  | 2, 11 | 70.67 | 30.3 | 0.0819 | 0.2843 | 0.2881 | 0.9854 |  | 2, 11 | 70.69 | 34.4 | 0.0819 | 0.5148 | 0.1591 | 1.018 |  | 2, 11 | 70.65 | 38.1 | 0.0819 | 0.6823 | 0.12 | 1.027 |  | 1, 11 | 58.32 | 42.2 | 0.0819 | 0.4715 | 0.1737 | 1.028 |  | 2, 11 | 70.68 | 26.6 | 0.0819 | 0.3044 | 0.269 | 1.005 |  | 2, 11 | 70.58 | 30.3 | 0.0819 | 0.4043 | 0.2026 | 1.019 |  | 2, 11 | 70.69 | 34.4 | 0.0819 | 0.4986 | 0.1643 | 1.024 |  | 2, 11 | 70.73 | 38.1 | 0.0819 | 0.6253 | 0.131 | 1.018 |  | 2, 11 | 70.75 | 42.4 | 0.0819 | 0.8447 | 0.09696 | 1.026 | [8 empty] | 1, 11 | 55.96 | 26.4 | 0.09874 | 0.03923 | 2.517 | 1.007 |  | 1, 11 | 55.67 | 30.4 | 0.09874 | 0.05201 | 1.898 | 1.001 |  | 1, 12 | 60.76 | 34.2 | 0.1158 | 0.08047 | 1.439 | 0.9967 |  | 1, 12 | 60.69 | 38.3 | 0.1158 | 0.1169 | 0.9908 | 1.019 |  | 1, 11 | 55.75 | 41.7 | 0.09874 | 0.123 | 0.8025 | 0.9929 | [9 empty] | 1, 11 | 55.73 | 26.3 | 0.2047 | 0.1287 | 1.591 | 0.9907 |  | 1, 11 | 55.74 | 30.4 | 0.09874 | 0.07193 | 1.373 | 0.9729 |  | 1, 11 | 55.73 | 34.1 | 0.09874 | 0.1132 | 0.8725 | 0.9949 |  | 1, 12 | 60.79 | 38.3 | 0.1158 | 0.1356 | 0.8541 | 0.9902 |  | 1, 12 | 60.67 | 41.7 | 0.1158 | 0.2232 | 0.5191 | 1.004
2, 12 | 75.79 | 26.6 | 0.0943 | 0.3987 | 0.2365 | 1.006 |  | 2, 12 | 75.77 | 30.3 | 0.0943 | 0.3403 | 0.2771 | 1.008 |  | 2, 12 | 75.78 | 34.4 | 0.0943 | 0.6101 | 0.1546 | 1.01 |  | 2, 12 | 75.75 | 38.1 | 0.0943 | 0.8003 | 0.1178 | 1.017 |  | 1, 12 | 63.37 | 42.2 | 0.0943 | 0.5508 | 0.1712 | 1.013 |  | 2, 12 | 75.73 | 26.6 | 0.0943 | 0.3538 | 0.2665 | 1.012 |  | 2, 12 | 75.63 | 30.3 | 0.0943 | 0.4727 | 0.1995 | 1.014 |  | 2, 12 | 75.78 | 34.4 | 0.0943 | 0.5885 | 0.1602 | 1.04 |  | 2, 12 | 75.78 | 38.1 | 0.0943 | 0.7485 | 0.126 | 1.025 |  | 2, 12 | 75.81 | 42.4 | 0.0943 | 0.9666 | 0.09755 | 1.017 | [8 empty] | 1, 12 | 61.01 | 26.4 | 0.1158 | 0.04784 | 2.421 | 1.002 |  | 1, 12 | 60.72 | 30.4 | 0.1158 | 0.06087 | 1.903 | 0.9945 |  | 1, 13 | 65.86 | 34.2 | 0.1359 | 0.09616 | 1.413 | 0.9987 |  | 1, 13 | 65.75 | 38.3 | 0.1359 | 0.1367 | 0.9942 | 0.9983 |  | 1, 12 | 60.8 | 41.7 | 0.1158 | 0.149 | 0.7776 | 1.008 | [9 empty] | 1, 12 | 60.83 | 26.4 | 0.2357 | 0.15 | 1.572 | 0.9917 |  | 1, 12 | 60.79 | 30.4 | 0.1158 | 0.08633 | 1.342 | 0.9976 |  | 1, 12 | 60.79 | 34.1 | 0.1158 | 0.1377 | 0.8414 | 1.009 |  | 1, 13 | 65.84 | 38.3 | 0.1359 | 0.1654 | 0.8215 | 0.9976 |  | 1, 13 | 65.77 | 41.7 | 0.1359 | 0.2636 | 0.5154 | 1.004
2, 13 | 80.84 | 26.6 | 0.1086 | 0.4518 | 0.2403 | 0.9968 |  | 2, 13 | 80.86 | 30.3 | 0.1086 | 0.3966 | 0.2738 | 1.004 |  | 2, 13 | 80.88 | 34.4 | 0.1086 | 0.7258 | 0.1496 | 1.018 |  | 2, 13 | 80.85 | 38.1 | 0.1086 | 0.9286 | 0.1169 | 1.018 |  | 1, 13 | 68.42 | 42.2 | 0.1086 | 0.6317 | 0.1719 | 1.009 |  | 2, 13 | 80.82 | 26.6 | 0.1086 | 0.4141 | 0.2622 | 1.015 |  | 2, 13 | 80.69 | 30.3 | 0.1086 | 0.5501 | 0.1974 | 1.016 |  | 2, 13 | 80.89 | 34.4 | 0.1086 | 0.6914 | 0.157 | 1.019 |  | 2, 13 | 80.87 | 38.1 | 0.1086 | 0.8758 | 0.124 | 1.019 |  | 2, 13 | 80.86 | 42.4 | 0.1086 | 1.136 | 0.09558 | 1.025 | [8 empty] | 1, 13 | 66.07 | 26.4 | 0.1359 | 0.05636 | 2.411 | 1.007 |  | 1, 13 | 65.78 | 30.4 | 0.1359 | 0.07393 | 1.838 | 1.009 |  | 1, 14 | 70.95 | 34.2 | 0.1594 | 0.1171 | 1.361 | 1.008 |  | 1, 14 | 70.8 | 38.3 | 0.1594 | 0.1636 | 0.9746 | 1.001 |  | 1, 13 | 65.85 | 41.7 | 0.1359 | 0.1777 | 0.7646 | 1.005 | [9 empty] | 1, 13 | 65.92 | 26.3 | 0.2714 | 0.1743 | 1.558 | 0.9923 |  | 1, 13 | 65.84 | 30.4 | 0.1359 | 0.1013 | 1.341 | 0.9816 |  | 1, 13 | 65.84 | 34.1 | 0.1359 | 0.1615 | 0.8412 | 1 |  | 1, 14 | 70.9 | 38.3 | 0.1594 | 0.1983 | 0.8037 | 0.9976 |  | 1, 14 | 70.86 | 41.7 | 0.1594 | 0.3163 | 0.5039 | 1.003
2, 14 | 85.89 | 26.6 | 0.125 | 0.5481 | 0.2281 | 1.015 |  | 2, 14 | 85.92 | 30.3 | 0.125 | 0.4688 | 0.2667 | 0.9985 |  | 2, 14 | 85.97 | 34.4 | 0.125 | 0.8666 | 0.1442 | 1.024 |  | 2, 14 | 85.94 | 38.1 | 0.125 | 1.103 | 0.1133 | 1.023 |  | 1, 14 | 73.47 | 42.2 | 0.125 | 0.7394 | 0.1691 | 1.013 |  | 2, 14 | 85.92 | 26.6 | 0.125 | 0.482 | 0.2594 | 1.007 |  | 2, 14 | 85.79 | 30.3 | 0.125 | 0.6454 | 0.1937 | 1.018 |  | 2, 14 | 85.97 | 34.4 | 0.125 | 0.8114 | 0.1541 | 1.019 |  | 2, 14 | 85.97 | 38.1 | 0.125 | 1.045 | 0.1196 | 1.026 |  | 2, 14 | 85.91 | 42.4 | 0.125 | 1.316 | 0.09498 | 1.027 | [8 empty] | 1, 14 | 71.12 | 26.4 | 0.1594 | 0.06641 | 2.4 | 0.9977 |  | 1, 14 | 70.83 | 30.4 | 0.1594 | 0.08667 | 1.839 | 0.9937 |  | 1, 15 | 76 | 34.2 | 0.187 | 0.136 | 1.375 | 1.002 |  | 1, 15 | 75.9 | 38.3 | 0.187 | 0.1934 | 0.9667 | 0.9952 |  | 1, 14 | 70.91 | 41.7 | 0.1594 | 0.2099 | 0.7593 | 0.9978 | [9 empty] | 1, 14 | 70.97 | 26.4 | 0.3125 | 0.2034 | 1.536 | 1.001 |  | 1, 14 | 70.89 | 30.4 | 0.1594 | 0.1247 | 1.279 | 1.009 |  | 1, 14 | 70.89 | 34.1 | 0.1594 | 0.1903 | 0.8375 | 0.9987 |  | 1, 15 | 75.95 | 38.3 | 0.187 | 0.2409 | 0.7764 | 1.002 |  | 1, 15 | 75.96 | 41.7 | 0.187 | 0.3753 | 0.4984 | 0.9972
2, 15 | 90.95 | 26.6 | 0.1439 | 0.6589 | 0.2184 | 1.017 |  | 2, 15 | 90.97 | 30.3 | 0.1439 | 0.5464 | 0.2634 | 0.9959 |  | 2, 15 | 91.02 | 34.4 | 0.1439 | 1.026 | 0.1402 | 1.015 |  | 2, 15 | 90.99 | 38.1 | 0.1439 | 1.278 | 0.1126 | 1.016 |  | 1, 15 | 78.52 | 42.2 | 0.1439 | 0.8702 | 0.1654 | 1.01 |  | 2, 15 | 91.01 | 26.6 | 0.1439 | 0.5651 | 0.2547 | 1.008 |  | 2, 15 | 90.88 | 30.3 | 0.1439 | 0.7524 | 0.1913 | 1.011 |  | 2, 15 | 91.03 | 34.4 | 0.1439 | 0.9526 | 0.1511 | 1.016 |  | 2, 15 | 91.07 | 38.1 | 0.1439 | 1.211 | 0.1189 | 1.021 |  | 2, 15 | 90.96 | 42.4 | 0.1439 | 1.557 | 0.09246 | 1.028 | [8 empty] | 1, 15 | 76.17 | 26.4 | 0.187 | 0.07816 | 2.393 | 0.9822 |  | 1, 15 | 75.88 | 30.4 | 0.187 | 0.1047 | 1.787 | 1.003 |  | 1, 16 | 81.06 | 34.2 | 0.2194 | 0.1615 | 1.358 | 1.003 |  | 1, 16 | 81 | 38.3 | 0.2194 | 0.2331 | 0.9411 | 1.007 |  | 1, 15 | 75.96 | 41.7 | 0.187 | 0.2519 | 0.7425 | 1.007 | [9 empty] | 1, 15 | 76.02 | 26.3 | 0.3598 | 0.2354 | 1.529 | 1.001 |  | 1, 15 | 75.99 | 30.4 | 0.187 | 0.1478 | 1.265 | 1.007 |  | 1, 15 | 75.94 | 34.1 | 0.187 | 0.2314 | 0.8082 | 1.011 |  | 1, 16 | 81 | 38.3 | 0.2194 | 0.2898 | 0.7571 | 0.9965 |  | 1, 16 | 81.05 | 41.7 | 0.2194 | 0.4471 | 0.4907 | 1.007
2, 16 | 96 | 26.6 | 0.1657 | 0.7757 | 0.2137 | 1.014 |  | 2, 16 | 96.02 | 30.3 | 0.1657 | 0.6588 | 0.2515 | 1.014 |  | 2, 16 | 96.07 | 34.4 | 0.1657 | 1.219 | 0.1359 | 1.021 |  | 2, 16 | 96.04 | 38.1 | 0.1657 | 1.514 | 0.1095 | 1.03 |  | 1, 16 | 83.58 | 42.2 | 0.1657 | 1.017 | 0.1629 | 1.016 |  | 2, 16 | 96.06 | 26.6 | 0.1657 | 0.6541 | 0.2534 | 1.007 |  | 2, 16 | 95.98 | 30.3 | 0.1657 | 0.8665 | 0.1913 | 1.012 |  | 2, 16 | 96.08 | 34.4 | 0.1657 | 1.099 | 0.1508 | 1.017 |  | 2, 16 | 96.16 | 38.1 | 0.1657 | 1.428 | 0.116 | 1.028 |  | 2, 16 | 96.01 | 42.4 | 0.1657 | 1.814 | 0.09138 | 1.026 | [8 empty] | 1, 16 | 81.22 | 26.4 | 0.2194 | 0.09356 | 2.345 | 0.9963 |  | 1, 16 | 80.97 | 30.4 | 0.2194 | 0.1239 | 1.77 | 1.006 |  | 1, 17 | 86.11 | 34.2 | 0.2574 | 0.1937 | 1.329 | 1.013 |  | 1, 17 | 86.09 | 38.3 | 0.2574 | 0.2737 | 0.9402 | 1.004 |  | 1, 16 | 81.01 | 41.7 | 0.2194 | 0.2957 | 0.7419 | 1.001 | [9 empty] | 1, 16 | 81.07 | 26.4 | 0.4143 | 0.2733 | 1.516 | 1.004 |  | 1, 16 | 81.09 | 30.4 | 0.2194 | 0.1775 | 1.236 | 1.01 |  | 1, 16 | 80.99 | 34.1 | 0.2194 | 0.2709 | 0.8097 | 1.003 |  | 1, 17 | 86.1 | 38.3 | 0.2574 | 0.3507 | 0.7339 | 1.002 |  | 1, 17 | 86.1 | 41.7 | 0.2574 | 0.528 | 0.4874 | 1.003
2, 17 | 101.1 | 26.6 | 0.1908 | 0.9063 | 0.2105 | 1.009 |  | 2, 17 | 101.1 | 30.3 | 0.1908 | 0.7955 | 0.2399 | 1.014 |  | 2, 17 | 101.1 | 34.4 | 0.1908 | 1.43 | 0.1334 | 1.018 |  | 2, 17 | 101.1 | 38.1 | 0.1908 | 1.762 | 0.1083 | 1.019 |  | 1, 17 | 88.68 | 42.2 | 0.1908 | 1.163 | 0.1641 | 1.009 |  | 2, 17 | 101.1 | 26.6 | 0.1908 | 0.7557 | 0.2525 | 1.008 |  | 2, 17 | 101.1 | 30.3 | 0.1908 | 0.9971 | 0.1914 | 1.01 |  | 2, 17 | 101.1 | 34.4 | 0.1908 | 1.289 | 0.148 | 1.018 |  | 2, 17 | 101.2 | 38.1 | 0.1908 | 1.661 | 0.1149 | 1.019 |  | 2, 17 | 101.1 | 42.4 | 0.1908 | 2.131 | 0.08955 | 1.026 | [8 empty] | 1, 17 | 86.32 | 26.4 | 0.2574 | 0.1118 | 2.302 | 0.9963 |  | 1, 17 | 86.07 | 30.4 | 0.2574 | 0.1447 | 1.779 | 0.9996 |  | 1, 18 | 91.16 | 34.2 | 0.3019 | 0.2248 | 1.343 | 0.9999 |  | 1, 18 | 91.14 | 38.3 | 0.3019 | 0.324 | 0.9318 | 1.004 |  | 1, 17 | 86.11 | 41.7 | 0.2574 | 0.3508 | 0.7336 | 1.002 | [9 empty] | 1, 17 | 86.12 | 26.4 | 0.477 | 0.3165 | 1.507 | 1.002 |  | 1, 17 | 86.19 | 30.4 | 0.2574 | 0.2066 | 1.246 | 0.9942 |  | 1, 17 | 86.09 | 34.2 | 0.2574 | 0.3217 | 0.7999 | 1.002 |  | 1, 18 | 91.19 | 38.3 | 0.3019 | 0.4209 | 0.7174 | 1.002 |  | 1, 18 | 91.15 | 41.7 | 0.3019 | 0.6164 | 0.4899 | 0.9956
2, 18 | 106.1 | 26.6 | 0.2197 | 1.069 | 0.2055 | 1.013 |  | 2, 18 | 106.1 | 30.3 | 0.2197 | 0.9446 | 0.2326 | 1.017 |  | 2, 18 | 106.2 | 34.4 | 0.2197 | 1.668 | 0.1318 | 1.015 |  | 2, 18 | 106.2 | 38.1 | 0.2197 | 2.03 | 0.1082 | 1.014 |  | 1, 18 | 93.78 | 42.3 | 0.2197 | 1.357 | 0.1619 | 1.013 |  | 2, 18 | 106.2 | 26.6 | 0.2197 | 0.8677 | 0.2532 | 1.005 |  | 2, 18 | 106.1 | 30.3 | 0.2197 | 1.145 | 0.1918 | 1.01 |  | 2, 18 | 106.2 | 34.4 | 0.2197 | 1.492 | 0.1472 | 1.013 |  | 2, 18 | 106.3 | 38.1 | 0.2197 | 1.916 | 0.1146 | 1.012 |  | 2, 18 | 106.2 | 42.4 | 0.2197 | 2.483 | 0.08847 | 1.024 | [8 empty] | 1, 18 | 91.41 | 26.4 | 0.3019 | 0.1302 | 2.318 | 0.9912 |  | 1, 18 | 91.17 | 30.4 | 0.3019 | 0.1725 | 1.75 | 0.999 |  | 1, 19 | 96.21 | 34.2 | 0.3542 | 0.2686 | 1.319 | 1.007 |  | 1, 19 | 96.19 | 38.3 | 0.3542 | 0.3816 | 0.9282 | 1.003 |  | 1, 18 | 91.21 | 41.7 | 0.3019 | 0.416 | 0.7258 | 1.006 | [9 empty] | 1, 18 | 91.18 | 26.4 | 0.5493 | 0.3653 | 1.504 | 1.001 |  | 1, 18 | 91.28 | 30.4 | 0.3019 | 0.2492 | 1.212 | 1.002 |  | 1, 18 | 91.18 | 34.1 | 0.3019 | 0.3809 | 0.7927 | 1.009 |  | 1, 19 | 96.29 | 38.3 | 0.3542 | 0.5017 | 0.7061 | 1.004 |  | 1, 19 | 96.2 | 41.7 | 0.3542 | 0.7397 | 0.4789 | 1.008
2, 19 | 111.2 | 26.6 | 0.253 | 1.266 | 0.1998 | 1.015 |  | 2, 19 | 111.2 | 30.3 | 0.253 | 1.114 | 0.2271 | 1.015 |  | 2, 19 | 111.2 | 34.4 | 0.253 | 1.932 | 0.1309 | 1.013 |  | 2, 19 | 111.2 | 38.1 | 0.253 | 2.297 | 0.1101 | 1.013 |  | 1, 19 | 98.88 | 42.3 | 0.253 | 1.543 | 0.1639 | 1.003 |  | 2, 19 | 111.2 | 26.6 | 0.253 | 0.9976 | 0.2536 | 1.007 |  | 2, 19 | 111.2 | 30.3 | 0.253 | 1.317 | 0.1922 | 1.008 |  | 2, 19 | 111.2 | 34.4 | 0.253 | 1.749 | 0.1446 | 1.019 |  | 2, 19 | 111.3 | 38.1 | 0.253 | 2.197 | 0.1151 | 1.014 |  | 2, 19 | 111.3 | 42.4 | 0.253 | 2.9 | 0.08724 | 1.026 | [8 empty] | 1, 19 | 96.46 | 26.4 | 0.3542 | 0.1547 | 2.29 | 0.995 |  | 1, 19 | 96.27 | 30.4 | 0.3542 | 0.2054 | 1.724 | 1.004 |  | 1, 20 | 101.3 | 34.2 | 0.4155 | 0.3164 | 1.313 | 1.004 |  | 1, 20 | 101.2 | 38.3 | 0.4155 | 0.4524 | 0.9184 | 1.002 |  | 1, 19 | 96.3 | 41.7 | 0.3542 | 0.4898 | 0.7232 | 1.004 | [9 empty] | 1, 19 | 96.23 | 26.4 | 0.6324 | 0.4235 | 1.493 | 1.002 |  | 1, 19 | 96.33 | 30.4 | 0.3542 | 0.2953 | 1.2 | 0.9986 |  | 1, 19 | 96.23 | 34.2 | 0.3542 | 0.451 | 0.7854 | 1.005 |  | 1, 20 | 101.3 | 38.3 | 0.4155 | 0.6002 | 0.6923 | 1.003 |  | 1, 20 | 101.3 | 41.7 | 0.4155 | 0.8702 | 0.4775 | 1.005
2, 20 | 116.3 | 26.6 | 0.2913 | 1.49 | 0.1955 | 1.013 |  | 2, 20 | 116.3 | 30.3 | 0.2913 | 1.331 | 0.2189 | 1.018 |  | 2, 20 | 116.3 | 34.4 | 0.2913 | 2.256 | 0.1291 | 1.019 |  | 2, 20 | 116.3 | 38.1 | 0.2913 | 2.659 | 0.1095 | 1.02 |  | 1, 20 | 104 | 42.3 | 0.2913 | 1.761 | 0.1654 | 1.002 |  | 2, 20 | 116.3 | 26.6 | 0.2913 | 1.153 | 0.2526 | 1.007 |  | 2, 20 | 116.2 | 30.3 | 0.2913 | 1.522 | 0.1914 | 1.012 |  | 2, 20 | 116.3 | 34.4 | 0.2913 | 2.028 | 0.1436 | 1.015 |  | 2, 20 | 116.4 | 38.1 | 0.2913 | 2.526 | 0.1153 | 1.017 |  | 2, 20 | 116.4 | 42.4 | 0.2913 | 3.348 | 0.087 | 1.022 | [8 empty] | 1, 20 | 101.5 | 26.4 | 0.4155 | 0.1825 | 2.277 | 0.9922 |  | 1, 20 | 101.4 | 30.4 | 0.4155 | 0.2396 | 1.734 | 0.9946 |  | 1, 21 | 106.4 | 34.2 | 0.4875 | 0.373 | 1.307 | 1.005 |  | 1, 21 | 106.3 | 38.3 | 0.4875 | 0.5326 | 0.9152 | 1.003 |  | 1, 20 | 101.4 | 41.7 | 0.4155 | 0.577 | 0.7201 | 1.002 | [9 empty] | 1, 20 | 101.3 | 26.4 | 0.7282 | 0.4904 | 1.485 | 1.002 |  | 1, 20 | 101.4 | 30.4 | 0.4155 | 0.3536 | 1.175 | 0.9978 |  | 1, 20 | 101.3 | 34.1 | 0.4155 | 0.5282 | 0.7867 | 1.003 |  | 1, 21 | 106.4 | 38.3 | 0.4875 | 0.7171 | 0.6797 | 1.006 |  | 1, 21 | 106.3 | 41.7 | 0.4875 | 1.027 | 0.4748 | 1.007
2, 21 | 121.4 | 26.6 | 0.3354 | 1.763 | 0.1902 | 1.015 |  | 2, 21 | 121.4 | 30.3 | 0.3354 | 1.537 | 0.2182 | 1 |  | 2, 21 | 121.4 | 34.4 | 0.3354 | 2.658 | 0.1262 | 1.02 |  | 2, 21 | 121.3 | 38.1 | 0.3354 | 3.105 | 0.108 | 1.022 |  | 1, 21 | 109.1 | 42.3 | 0.3354 | 1.984 | 0.1691 | 1.001 |  | 2, 21 | 121.3 | 26.6 | 0.3354 | 1.329 | 0.2523 | 1.008 |  | 2, 21 | 121.3 | 30.3 | 0.3354 | 1.766 | 0.1899 | 1.012 |  | 2, 21 | 121.4 | 34.4 | 0.3354 | 2.342 | 0.1432 | 1.013 |  | 2, 21 | 121.4 | 38.1 | 0.3354 | 2.937 | 0.1142 | 1.02 |  | 2, 21 | 121.5 | 42.4 | 0.3354 | 3.816 | 0.08788 | 1.018 | [8 empty] | 1, 21 | 106.6 | 26.4 | 0.4875 | 0.2165 | 2.252 | 0.9964 |  | 1, 21 | 106.4 | 30.4 | 0.4875 | 0.2853 | 1.708 | 1.004 |  | 1, 22 | 111.5 | 34.2 | 0.5719 | 0.4397 | 1.301 | 0.9998 |  | 1, 22 | 111.4 | 38.3 | 0.5719 | 0.6297 | 0.9081 | 1.003 |  | 1, 21 | 106.4 | 41.7 | 0.4875 | 0.6801 | 0.7167 | 1.002 | [9 empty] | 1, 21 | 106.4 | 26.3 | 0.8384 | 0.5639 | 1.487 | 1 |  | 1, 21 | 106.4 | 30.4 | 0.4875 | 0.4216 | 1.156 | 1.002 |  | 1, 21 | 106.3 | 34.2 | 0.4875 | 0.6224 | 0.7832 | 1.004 |  | 1, 22 | 111.4 | 38.3 | 0.5719 | 0.8544 | 0.6693 | 1.007 |  | 1, 22 | 111.4 | 41.7 | 0.5719 | 1.207 | 0.4738 | 1.005
2, 22 | 126.5 | 26.6 | 0.3861 | 2.041 | 0.1892 | 1.009 |  | 2, 22 | 126.5 | 30.3 | 0.3861 | 1.859 | 0.2078 | 1.022 |  | 2, 22 | 126.5 | 34.4 | 0.3861 | 3.108 | 0.1243 | 1.018 |  | 2, 22 | 126.4 | 38.1 | 0.3861 | 3.591 | 0.1075 | 1.018 |  | 1, 22 | 114.2 | 42.3 | 0.3861 | 2.192 | 0.1761 | 0.9989 |  | 2, 22 | 126.4 | 26.6 | 0.3861 | 1.544 | 0.2501 | 1.009 |  | 2, 22 | 126.3 | 30.3 | 0.3861 | 2.05 | 0.1884 | 1.013 |  | 2, 22 | 126.5 | 34.4 | 0.3861 | 2.663 | 0.145 | 1.011 |  | 2, 22 | 126.5 | 38.1 | 0.3861 | 3.414 | 0.1131 | 1.019 |  | 2, 22 | 126.5 | 42.4 | 0.3861 | 4.419 | 0.08738 | 1.024 | [8 empty] | 1, 22 | 111.6 | 26.4 | 0.5719 | 0.2565 | 2.229 | 1.001 |  | 1, 22 | 111.5 | 30.4 | 0.5719 | 0.3356 | 1.704 | 1.003 |  | 1, 23 | 116.5 | 34.2 | 0.6709 | 0.5194 | 1.292 | 1.003 |  | 1, 23 | 116.4 | 38.3 | 0.6709 | 0.7434 | 0.9024 | 1.003 |  | 1, 22 | 111.5 | 41.7 | 0.5719 | 0.805 | 0.7104 | 1.003 | [9 empty] | 1, 22 | 111.5 | 26.4 | 0.9653 | 0.6519 | 1.481 | 1.001 |  | 1, 22 | 111.5 | 30.4 | 0.5719 | 0.5018 | 1.14 | 1.002 |  | 1, 22 | 111.4 | 34.2 | 0.5719 | 0.7337 | 0.7794 | 1.002 |  | 1, 23 | 116.5 | 38.3 | 0.6709 | 1.013 | 0.6625 | 1.005 |  | 1, 23 | 116.5 | 41.7 | 0.6709 | 1.421 | 0.472 | 1.005
2, 23 | 131.6 | 26.6 | 0.4446 | 2.382 | 0.1866 | 1.013 |  | 2, 23 | 131.6 | 30.3 | 0.4446 | 2.201 | 0.202 | 1.019 |  | 2, 23 | 131.6 | 34.4 | 0.4446 | 3.637 | 0.1222 | 1.02 |  | 2, 23 | 131.5 | 38.1 | 0.4446 | 4.171 | 0.1066 | 1.021 |  | 1, 23 | 119.3 | 42.3 | 0.4446 | 2.417 | 0.184 | 0.9916 |  | 2, 23 | 131.5 | 26.6 | 0.4446 | 1.787 | 0.2488 | 1.008 |  | 2, 23 | 131.4 | 30.3 | 0.4446 | 2.366 | 0.1879 | 1.011 |  | 2, 23 | 131.6 | 34.4 | 0.4446 | 3.091 | 0.1438 | 1.016 |  | 2, 23 | 131.6 | 38.1 | 0.4446 | 3.97 | 0.112 | 1.02 |  | 2, 23 | 131.6 | 42.4 | 0.4446 | 5.128 | 0.0867 | 1.025 | [8 empty] | 1, 23 | 116.7 | 26.4 | 0.6709 | 0.303 | 2.214 | 1.004 |  | 1, 23 | 116.5 | 30.4 | 0.6709 | 0.3945 | 1.7 | 0.9987 |  | 1, 24 | 121.6 | 34.2 | 0.787 | 0.6112 | 1.288 | 1.002 |  | 1, 24 | 121.5 | 38.3 | 0.787 | 0.8717 | 0.9029 | 1.002 |  | 1, 23 | 116.5 | 41.8 | 0.6709 | 0.9505 | 0.7058 | 1.005 | [9 empty] | 1, 23 | 116.6 | 26.4 | 1.111 | 0.7519 | 1.478 | 1.001 |  | 1, 23 | 116.5 | 30.4 | 0.6709 | 0.5998 | 1.119 | 1.004 |  | 1, 23 | 116.4 | 34.2 | 0.6709 | 0.8639 | 0.7766 | 1.002 |  | 1, 24 | 121.5 | 38.3 | 0.787 | 1.202 | 0.6548 | 1.005 |  | 1, 24 | 121.6 | 41.7 | 0.787 | 1.67 | 0.4711 | 1.005
2, 24 | 136.7 | 26.6 | 0.5119 | 2.77 | 0.1848 | 1.013 |  | 2, 24 | 136.6 | 30.3 | 0.5119 | 2.608 | 0.1963 | 1.017 |  | 2, 24 | 136.7 | 34.4 | 0.5119 | 4.236 | 0.1208 | 1.019 |  | 2, 24 | 136.6 | 38.1 | 0.5119 | 4.78 | 0.1071 | 1.015 |  | 1, 24 | 124.4 | 42.3 | 0.5119 | 2.702 | 0.1895 | 0.9994 |  | 2, 24 | 136.6 | 26.6 | 0.5119 | 2.068 | 0.2476 | 1.008 |  | 2, 24 | 136.5 | 30.3 | 0.5119 | 2.752 | 0.186 | 1.013 |  | 2, 24 | 136.7 | 34.4 | 0.5119 | 3.586 | 0.1427 | 1.017 |  | 2, 24 | 136.7 | 38.1 | 0.5119 | 4.571 | 0.112 | 1.016 |  | 2, 24 | 136.7 | 42.4 | 0.5119 | 5.923 | 0.08643 | 1.022 | [8 empty] | 1, 24 | 121.7 | 26.4 | 0.787 | 0.3567 | 2.206 | 1.004 |  | 1, 24 | 121.6 | 30.4 | 0.787 | 0.4639 | 1.697 | 0.9988 |  | 1, 25 | 126.6 | 34.2 | 0.9233 | 0.7204 | 1.282 | 1.003 |  | 1, 25 | 126.6 | 38.3 | 0.9233 | 1.025 | 0.9009 | 1.003 |  | 1, 24 | 121.6 | 41.7 | 0.787 | 1.116 | 0.705 | 1.003 | [9 empty] | 1, 24 | 121.7 | 26.4 | 1.28 | 0.8684 | 1.474 | 1.002 |  | 1, 24 | 121.6 | 30.4 | 0.787 | 0.7114 | 1.106 | 1.002 |  | 1, 24 | 121.5 | 34.1 | 0.787 | 1.014 | 0.7765 | 1.002 |  | 1, 25 | 126.6 | 38.3 | 0.9233 | 1.423 | 0.649 | 1.004 |  | 1, 25 | 126.7 | 41.7 | 0.9233 | 1.96 | 0.4709 | 1.002
2, 25 | 141.8 | 26.6 | 0.5894 | 3.236 | 0.1821 | 1.014 |  | 2, 25 | 141.7 | 30.3 | 0.5894 | 3.002 | 0.1963 | 1.004 |  | 2, 25 | 141.8 | 34.4 | 0.5894 | 4.822 | 0.1222 | 1.014 |  | 2, 25 | 141.6 | 38.1 | 0.5894 | 5.516 | 0.1069 | 1.019 |  | 1, 25 | 129.5 | 42.3 | 0.5894 | 2.975 | 0.1981 | 0.9983 |  | 2, 25 | 141.7 | 26.6 | 0.5894 | 2.391 | 0.2466 | 1.009 |  | 2, 25 | 141.6 | 30.3 | 0.5894 | 3.188 | 0.1849 | 1.012 |  | 2, 25 | 141.8 | 34.4 | 0.5894 | 4.141 | 0.1423 | 1.015 |  | 2, 25 | 141.8 | 38.1 | 0.5894 | 5.237 | 0.1125 | 1.017 |  | 2, 25 | 141.7 | 42.4 | 0.5894 | 6.795 | 0.08674 | 1.022 | [8 empty] | 1, 25 | 126.8 | 26.4 | 0.9233 | 0.4201 | 2.198 | 1.001 |  | 1, 25 | 126.6 | 30.4 | 0.9233 | 0.5481 | 1.684 | 1.003 |  | 1, 26 | 131.7 | 34.2 | 1.083 | 0.8475 | 1.278 | 1.002 |  | 1, 26 | 131.7 | 38.3 | 1.083 | 1.204 | 0.8993 | 1.001 |  | 1, 25 | 126.6 | 41.8 | 0.9233 | 1.317 | 0.7011 | 1.004 | [9 empty] | 1, 25 | 126.7 | 26.4 | 1.474 | 1.004 | 1.468 | 1.001 |  | 1, 25 | 126.7 | 30.4 | 0.9233 | 0.845 | 1.093 | 1.004 |  | 1, 25 | 126.6 | 34.1 | 0.9233 | 1.189 | 0.7763 | 1.003 |  | 1, 26 | 131.7 | 38.3 | 1.083 | 1.686 | 0.6424 | 1.005 |  | 1, 26 | 131.8 | 41.7 | 1.083 | 2.3 | 0.471 | 1.004
2, 26 | 146.9 | 26.6 | 0.6786 | 3.78 | 0.1795 | 1.015 |  | 2, 26 | 146.7 | 30.3 | 0.6786 | 3.531 | 0.1922 | 1.015 |  | 2, 26 | 146.8 | 34.4 | 0.6786 | 5.666 | 0.1198 | 1.022 |  | 2, 26 | 146.7 | 38.1 | 0.6786 | 6.384 | 0.1063 | 1.019 |  | 1, 26 | 134.5 | 42.3 | 0.6786 | 3.301 | 0.2056 | 0.9919 |  | 2, 26 | 146.8 | 26.6 | 0.6786 | 2.777 | 0.2444 | 1.012 |  | 2, 26 | 146.7 | 30.3 | 0.6786 | 3.662 | 0.1853 | 1.01 |  | 2, 26 | 146.9 | 34.4 | 0.6786 | 4.803 | 0.1413 | 1.015 |  | 2, 26 | 146.9 | 38.1 | 0.6786 | 6.084 | 0.1115 | 1.019 |  | 2, 26 | 146.8 | 42.4 | 0.6786 | 7.884 | 0.08608 | 1.025 | [8 empty] | 1, 26 | 131.9 | 26.4 | 1.083 | 0.4953 | 2.187 | 1.001 |  | 1, 26 | 131.7 | 30.4 | 1.083 | 0.6436 | 1.683 | 1 |  | 1, 27 | 136.7 | 34.2 | 1.271 | 0.9996 | 1.271 | 1.002 |  | 1, 27 | 136.8 | 38.3 | 1.271 | 1.417 | 0.8967 | 1.003 |  | 1, 26 | 131.7 | 41.7 | 1.083 | 1.55 | 0.699 | 1.003 | [9 empty] | 1, 26 | 131.8 | 26.3 | 1.697 | 1.159 | 1.464 | 1.001 |  | 1, 26 | 131.8 | 30.4 | 1.083 | 1.001 | 1.082 | 1.003 |  | 1, 26 | 131.7 | 34.1 | 1.083 | 1.392 | 0.7781 | 1.002 |  | 1, 27 | 136.8 | 38.3 | 1.271 | 1.993 | 0.6376 | 1.003 |  | 1, 27 | 136.9 | 41.7 | 1.271 | 2.695 | 0.4716 | 1.004
2, 27 | 152 | 26.6 | 0.7814 | 4.403 | 0.1775 | 1.014 |  | 2, 27 | 151.8 | 30.3 | 0.7814 | 4.084 | 0.1913 | 1.012 |  | 2, 27 | 151.9 | 34.4 | 0.7814 | 6.645 | 0.1176 | 1.022 |  | 2, 27 | 151.7 | 38.1 | 0.7814 | 7.36 | 0.1062 | 1.016 |  | 1, 27 | 139.6 | 42.3 | 0.7814 | 3.602 | 0.2169 | 0.9849 |  | 2, 27 | 151.9 | 26.6 | 0.7814 | 3.199 | 0.2443 | 1.008 |  | 2, 27 | 151.8 | 30.3 | 0.7814 | 4.206 | 0.1858 | 1.011 |  | 2, 27 | 152 | 34.4 | 0.7814 | 5.496 | 0.1422 | 1.017 |  | 2, 27 | 152 | 38.1 | 0.7814 | 7.046 | 0.1109 | 1.019 |  | 2, 27 | 151.8 | 42.4 | 0.7814 | 9.032 | 0.08651 | 1.018 | [8 empty] | 1, 27 | 137 | 26.4 | 1.271 | 0.5826 | 2.181 | 0.9997 |  | 1, 27 | 136.8 | 30.4 | 1.271 | 0.7604 | 1.671 | 1.002 |  | 1, 28 | 141.8 | 34.2 | 1.491 | 1.177 | 1.267 | 1.001 |  | 1, 28 | 141.9 | 38.3 | 1.491 | 1.664 | 0.8959 | 1.002 |  | 1, 27 | 136.8 | 41.7 | 1.271 | 1.818 | 0.6988 | 1.003 | [9 empty] | 1, 27 | 136.8 | 26.3 | 1.953 | 1.337 | 1.461 | 1.002 |  | 1, 27 | 136.9 | 30.4 | 1.271 | 1.187 | 1.07 | 1.003 |  | 1, 27 | 136.8 | 34.2 | 1.271 | 1.636 | 0.7766 | 1.003 |  | 1, 28 | 141.9 | 38.3 | 1.491 | 2.361 | 0.6314 | 1.004 |  | 1, 28 | 142 | 41.7 | 1.491 | 3.17 | 0.4702 | 1.006
2, 28 | 157 | 26.6 | 0.8997 | 5.083 | 0.177 | 1.01 |  | 2, 28 | 156.8 | 30.3 | 0.8997 | 4.801 | 0.1874 | 1.015 |  | 2, 28 | 156.9 | 34.4 | 0.8997 | 7.689 | 0.117 | 1.017 |  | 2, 28 | 156.8 | 38.1 | 0.8997 | 8.489 | 0.106 | 1.02 |  | 1, 28 | 144.6 | 42.3 | 0.8997 | 4.048 | 0.2222 | 0.9927 |  | 2, 28 | 156.9 | 26.6 | 0.8997 | 3.669 | 0.2452 | 1.007 |  | 2, 28 | 156.9 | 30.3 | 0.8997 | 4.859 | 0.1852 | 1.012 |  | 2, 28 | 157 | 34.4 | 0.8997 | 6.359 | 0.1415 | 1.015 |  | 2, 28 | 157.1 | 38.1 | 0.8997 | 8.105 | 0.111 | 1.02 |  | 2, 28 | 156.9 | 42.4 | 0.8997 | 10.44 | 0.08616 | 1.024 | [8 empty] | 1, 28 | 142.1 | 26.4 | 1.491 | 0.6863 | 2.172 | 1.002 |  | 1, 28 | 141.9 | 30.4 | 1.491 | 0.8924 | 1.67 | 1.002 |  | 1, 29 | 146.9 | 34.2 | 1.749 | 1.384 | 1.264 | 1.001 |  | 1, 29 | 147 | 38.3 | 1.749 | 1.958 | 0.8929 | 1.002 |  | 1, 28 | 141.9 | 41.7 | 1.491 | 2.127 | 0.7007 | 1.002 | [9 empty] | 1, 28 | 141.9 | 26.4 | 2.249 | 1.54 | 1.461 | 1.001 |  | 1, 28 | 142 | 30.4 | 1.491 | 1.402 | 1.063 | 1.002 |  | 1, 28 | 141.9 | 34.2 | 1.491 | 1.92 | 0.7764 | 1.003 |  | 1, 29 | 147 | 38.3 | 1.749 | 2.779 | 0.6293 | 1.003 |  | 1, 29 | 147 | 41.7 | 1.749 | 3.72 | 0.47 | 1.005
2, 29 | 162.1 | 26.6 | 1.036 | 5.928 | 0.1747 | 1.014 |  | 2, 29 | 161.9 | 30.3 | 1.036 | 5.637 | 0.1838 | 1.015 |  | 2, 29 | 162 | 34.4 | 1.036 | 8.912 | 0.1162 | 1.019 |  | 2, 29 | 161.9 | 38.1 | 1.036 | 9.78 | 0.1059 | 1.017 |  | 1, 29 | 149.7 | 42.3 | 1.036 | 4.687 | 0.221 | 1.002 |  | 2, 29 | 162 | 26.6 | 1.036 | 4.229 | 0.2449 | 1.009 |  | 2, 29 | 161.9 | 30.3 | 1.036 | 5.631 | 0.184 | 1.013 |  | 2, 29 | 162.1 | 34.4 | 1.036 | 7.356 | 0.1408 | 1.015 |  | 2, 29 | 162.2 | 38.1 | 1.036 | 9.392 | 0.1103 | 1.02 |  | 2, 29 | 162 | 42.4 | 1.036 | 11.99 | 0.08639 | 1.021 | [8 empty] | 1, 29 | 147.2 | 26.4 | 1.749 | 0.8098 | 2.16 | 1.001 |  | 1, 29 | 147 | 30.4 | 1.749 | 1.051 | 1.663 | 1.002 |  | 1, 30 | 152 | 34.2 | 2.051 | 1.631 | 1.258 | 1.002 |  | 1, 30 | 152.1 | 38.3 | 2.051 | 2.294 | 0.8944 | 1.001 |  | 1, 29 | 147 | 41.7 | 1.749 | 2.492 | 0.7016 | 1.002 | [9 empty] | 1, 29 | 146.9 | 26.4 | 2.59 | 1.777 | 1.458 | 1.001 |  | 1, 29 | 147.1 | 30.4 | 1.749 | 1.66 | 1.053 | 1.003 |  | 1, 29 | 147 | 34.1 | 1.749 | 2.257 | 0.7748 | 1.002 |  | 1, 30 | 152.1 | 38.3 | 2.051 | 3.273 | 0.6268 | 1.004 |  | 1, 30 | 152.1 | 41.7 | 2.051 | 4.368 | 0.4696 | 1.004
2, 30 | 167.1 | 26.6 | 1.193 | 6.911 | 0.1726 | 1.015 |  | 2, 30 | 167 | 30.3 | 1.193 | 6.506 | 0.1833 | 1.009 |  | 2, 30 | 167 | 34.4 | 1.193 | 10.32 | 0.1156 | 1.019 |  | 2, 30 | 166.9 | 38.1 | 1.193 | 11.28 | 0.1058 | 1.02 |  | 1, 30 | 154.7 | 42.3 | 1.193 | 5.575 | 0.214 | 1.011 |  | 2, 30 | 167 | 26.6 | 1.193 | 4.882 | 0.2443 | 1.009 |  | 2, 30 | 167 | 30.3 | 1.193 | 6.444 | 0.1851 | 1.009 |  | 2, 30 | 167.1 | 34.4 | 1.193 | 8.458 | 0.141 | 1.016 |  | 2, 30 | 167.2 | 38.1 | 1.193 | 10.77 | 0.1107 | 1.019 |  | 2, 30 | 167.1 | 42.4 | 1.193 | 13.81 | 0.08638 | 1.02 | [8 empty] | 1, 30 | 152.2 | 26.4 | 2.051 | 0.9516 | 2.156 | 1.001 |  | 1, 30 | 152 | 30.4 | 2.051 | 1.239 | 1.656 | 1.002 |  | 1, 31 | 157.1 | 34.2 | 2.407 | 1.917 | 1.255 | 1.002 |  | 1, 31 | 157.1 | 38.3 | 2.407 | 2.693 | 0.8937 | 1.002 |  | 1, 30 | 152.1 | 41.7 | 2.051 | 2.917 | 0.7033 | 1.002 | [9 empty] | 1, 30 | 152 | 26.4 | 2.982 | 2.052 | 1.453 | 1.001 |  | 1, 30 | 152.2 | 30.4 | 2.051 | 1.966 | 1.043 | 1.004 |  | 1, 30 | 152.1 | 34.2 | 2.051 | 2.653 | 0.7732 | 1.003 |  | 1, 31 | 157.2 | 38.3 | 2.407 | 3.871 | 0.6216 | 1.006 |  | 1, 31 | 157.1 | 41.7 | 2.407 | 5.11 | 0.471 | 1.004
2, 31 | 172.2 | 26.6 | 1.373 | 7.967 | 0.1724 | 1.012 |  | 2, 31 | 172.1 | 30.3 | 1.373 | 7.619 | 0.1802 | 1.015 |  | 2, 31 | 172.1 | 34.4 | 1.373 | 12.02 | 0.1142 | 1.021 |  | 2, 31 | 172 | 38.1 | 1.373 | 12.99 | 0.1057 | 1.018 |  | 1, 31 | 159.8 | 42.3 | 1.373 | 6.727 | 0.2041 | 1.014 |  | 2, 31 | 172.1 | 26.6 | 1.373 | 5.631 | 0.2439 | 1.008 |  | 2, 31 | 172 | 30.3 | 1.373 | 7.447 | 0.1844 | 1.012 |  | 2, 31 | 172.2 | 34.4 | 1.373 | 9.764 | 0.1407 | 1.015 |  | 2, 31 | 172.3 | 38.1 | 1.373 | 12.41 | 0.1107 | 1.017 |  | 2, 31 | 172.2 | 42.4 | 1.373 | 15.96 | 0.08603 | 1.023 | [8 empty] | 1, 31 | 157.3 | 26.4 | 2.407 | 1.12 | 2.149 | 1.002 |  | 1, 31 | 157.1 | 30.4 | 2.407 | 1.454 | 1.655 | 1.001 |  | 1, 32 | 162.1 | 34.2 | 2.823 | 2.259 | 1.25 | 1.003 |  | 1, 32 | 162.2 | 38.3 | 2.823 | 3.161 | 0.8931 | 1.002 |  | 1, 31 | 157.1 | 41.7 | 2.407 | 3.425 | 0.7027 | 1.003 | [9 empty] | 1, 31 | 157.1 | 26.4 | 3.433 | 2.36 | 1.455 | 1.001 |  | 1, 31 | 157.2 | 30.4 | 2.407 | 2.316 | 1.039 | 1.003 |  | 1, 31 | 157.2 | 34.1 | 2.407 | 3.123 | 0.7707 | 1.003 |  | 1, 32 | 162.3 | 38.3 | 2.823 | 4.572 | 0.6175 | 1.005 |  | 1, 32 | 162.2 | 41.7 | 2.823 | 6.007 | 0.47 | 1.004
2, 32 | 177.3 | 26.6 | 1.581 | 9.29 | 0.1702 | 1.014 |  | 2, 32 | 177.2 | 30.3 | 1.581 | 8.828 | 0.1791 | 1.011 |  | 2, 32 | 177.2 | 34.4 | 1.581 | 13.94 | 0.1134 | 1.021 |  | 2, 32 | 177.1 | 38.1 | 1.581 | 15.01 | 0.1054 | 1.019 |  | 1, 32 | 164.9 | 42.3 | 1.581 | 8.126 | 0.1946 | 1.013 |  | 2, 32 | 177.1 | 26.6 | 1.581 | 6.475 | 0.2442 | 1.008 |  | 2, 32 | 177.1 | 30.3 | 1.581 | 8.597 | 0.1839 | 1.011 |  | 2, 32 | 177.2 | 34.4 | 1.581 | 11.24 | 0.1407 | 1.018 |  | 2, 32 | 177.3 | 38.1 | 1.581 | 14.33 | 0.1103 | 1.02 |  | 2, 32 | 177.3 | 42.4 | 1.581 | 18.41 | 0.08591 | 1.026 | [8 empty] | 1, 32 | 162.3 | 26.4 | 2.823 | 1.317 | 2.144 | 1.001 |  | 1, 32 | 162.1 | 30.4 | 2.823 | 1.711 | 1.65 | 1.001 |  | 1, 33 | 167.2 | 34.2 | 3.312 | 2.655 | 1.248 | 1.002 |  | 1, 33 | 167.2 | 38.3 | 3.312 | 3.715 | 0.8914 | 1.003 |  | 1, 32 | 162.2 | 41.7 | 2.823 | 4.025 | 0.7014 | 1.003 | [9 empty] | 1, 32 | 162.2 | 26.4 | 3.953 | 2.72 | 1.453 | 1.001 |  | 1, 32 | 162.3 | 30.4 | 2.823 | 2.739 | 1.031 | 1.003 |  | 1, 32 | 162.3 | 34.1 | 2.823 | 3.665 | 0.7703 | 1.003 |  | 1, 33 | 167.4 | 38.3 | 3.312 | 5.396 | 0.6137 | 1.005 |  | 1, 33 | 167.2 | 41.7 | 3.312 | 7.058 | 0.4693 | 1.005
2, 33 | 182.3 | 26.6 | 1.821 | 10.74 | 0.1695 | 1.013 |  | 2, 33 | 182.2 | 30.3 | 1.821 | 10.26 | 0.1774 | 1.014 |  | 2, 33 | 182.3 | 34.4 | 1.821 | 16.15 | 0.1127 | 1.019 |  | 2, 33 | 182.2 | 38.1 | 1.821 | 17.3 | 0.1052 | 1.019 |  | 1, 33 | 170 | 42.3 | 1.821 | 10.1 | 0.1803 | 1.03 |  | 2, 33 | 182.2 | 26.6 | 1.821 | 7.474 | 0.2436 | 1.009 |  | 2, 33 | 182.1 | 30.3 | 1.821 | 9.89 | 0.1841 | 1.012 |  | 2, 33 | 182.3 | 34.4 | 1.821 | 12.94 | 0.1407 | 1.013 |  | 2, 33 | 182.4 | 38.1 | 1.821 | 16.5 | 0.1103 | 1.019 |  | 2, 33 | 182.3 | 42.4 | 1.821 | 21.15 | 0.08608 | 1.022 | [8 empty] | 1, 33 | 167.4 | 26.4 | 3.312 | 1.549 | 2.138 | 1.001 |  | 1, 33 | 167.2 | 30.4 | 3.312 | 2.009 | 1.649 | 1.005 |  | 1, 34 | 172.3 | 34.2 | 3.885 | 3.118 | 1.246 | 1.002 |  | 1, 34 | 172.3 | 38.3 | 3.885 | 4.358 | 0.8915 | 1.003 |  | 1, 33 | 167.3 | 41.7 | 3.312 | 4.731 | 0.7001 | 1.003 | [9 empty] | 1, 33 | 167.3 | 26.4 | 4.551 | 3.134 | 1.452 | 1.001 |  | 1, 33 | 167.3 | 30.4 | 3.312 | 3.22 | 1.029 | 1.001 |  | 1, 33 | 167.4 | 34.1 | 3.312 | 4.292 | 0.7717 | 1.002 |  | 1, 34 | 172.4 | 38.3 | 3.885 | 6.342 | 0.6126 | 1.004 |  | 1, 34 | 172.3 | 41.7 | 3.885 | 8.254 | 0.4707 | 1.004
2, 34 | 187.4 | 26.6 | 2.096 | 12.48 | 0.168 | 1.014 |  | 2, 34 | 187.3 | 30.3 | 2.096 | 11.9 | 0.1762 | 1.01 |  | 2, 34 | 187.4 | 34.4 | 2.096 | 18.73 | 0.1119 | 1.02 |  | 2, 34 | 187.3 | 38.1 | 2.096 | 19.91 | 0.1053 | 1.018 |  | 1, 34 | 175.1 | 42.3 | 2.096 | 12.98 | 0.1615 | 1.038 |  | 2, 34 | 187.3 | 26.6 | 2.096 | 8.591 | 0.244 | 1.007 |  | 2, 34 | 187.2 | 30.3 | 2.096 | 11.37 | 0.1843 | 1.009 |  | 2, 34 | 187.4 | 34.4 | 2.096 | 14.93 | 0.1404 | 1.014 |  | 2, 34 | 187.4 | 38.1 | 2.096 | 19 | 0.1104 | 1.018 |  | 2, 34 | 187.4 | 42.4 | 2.096 | 24.37 | 0.08603 | 1.022 | [8 empty] | 1, 34 | 172.4 | 26.4 | 3.885 | 1.826 | 2.128 | 1.001 |  | 1, 34 | 172.2 | 30.4 | 3.885 | 2.364 | 1.643 | 1.002 |  | 1, 35 | 177.3 | 34.2 | 4.558 | 3.661 | 1.245 | 1.002 |  | 1, 35 | 177.3 | 38.3 | 4.558 | 5.118 | 0.8907 | 1.003 |  | 1, 34 | 172.3 | 41.7 | 3.885 | 5.534 | 0.7021 | 1.002 | [9 empty] | 1, 34 | 172.4 | 26.4 | 5.241 | 3.611 | 1.451 | 1.001 |  | 1, 34 | 172.4 | 30.4 | 3.885 | 3.784 | 1.027 | 1.002 |  | 1, 34 | 172.5 | 34.1 | 3.885 | 5.04 | 0.7709 | 1.006 |  | 1, 35 | 177.5 | 38.3 | 4.558 | 7.461 | 0.611 | 1.004 |  | 1, 35 | 177.4 | 41.7 | 4.558 | 9.696 | 0.4701 | 1.005
2, 35 | 192.5 | 26.6 | 2.414 | 14.5 | 0.1664 | 1.014 |  | 2, 35 | 192.3 | 30.3 | 2.414 | 13.87 | 0.174 | 1.014 |  | 2, 35 | 192.5 | 34.4 | 2.414 | 21.64 | 0.1115 | 1.018 |  | 2, 35 | 192.4 | 38.1 | 2.414 | 22.92 | 0.1053 | 1.018 |  | 1, 35 | 180.2 | 42.3 | 2.414 | 16.9 | 0.1428 | 1.037 |  | 2, 35 | 192.4 | 26.6 | 2.414 | 9.902 | 0.2437 | 1.009 |  | 2, 35 | 192.3 | 30.3 | 2.414 | 13.14 | 0.1837 | 1.012 |  | 2, 35 | 192.5 | 34.4 | 2.414 | 17.19 | 0.1404 | 1.015 |  | 2, 35 | 192.5 | 38.1 | 2.414 | 21.87 | 0.1104 | 1.018 |  | 2, 35 | 192.4 | 42.4 | 2.414 | 28.14 | 0.08576 | 1.023 | [8 empty] | 1, 35 | 177.5 | 26.4 | 4.558 | 2.147 | 2.123 | 1.001 |  | 1, 35 | 177.3 | 30.4 | 4.558 | 2.775 | 1.642 | 1.001 |  | 1, 36 | 182.4 | 34.2 | 5.347 | 4.308 | 1.241 | 1.002 |  | 1, 36 | 182.4 | 38.3 | 5.347 | 6.001 | 0.891 | 1.006 |  | 1, 35 | 177.4 | 41.7 | 4.558 | 6.501 | 0.7012 | 1.003 | [9 empty] | 1, 35 | 177.5 | 26.4 | 6.034 | 4.169 | 1.447 | 1.002 |  | 1, 35 | 177.4 | 30.4 | 4.558 | 4.461 | 1.022 | 1.003 |  | 1, 35 | 177.6 | 34.2 | 4.558 | 5.927 | 0.769 | 1.003 |  | 1, 36 | 182.5 | 38.3 | 5.347 | 8.787 | 0.6086 | 1.004 |  | 1, 36 | 182.5 | 41.7 | 5.347 | 11.36 | 0.4707 | 1.004
2, 36 | 197.6 | 26.6 | 2.779 | 16.88 | 0.1646 | 1.016 |  | 2, 36 | 197.4 | 30.3 | 2.779 | 16.16 | 0.172 | 1.015 |  | 2, 36 | 197.6 | 34.4 | 2.779 | 25.06 | 0.1109 | 1.02 |  | 2, 36 | 197.5 | 38.1 | 2.779 | 26.44 | 0.1051 | 1.019 |  | 1, 36 | 185.3 | 42.3 | 2.779 | 22.22 | 0.1251 | 1.054 |  | 2, 36 | 197.5 | 26.6 | 2.779 | 11.4 | 0.2439 | 1.008 |  | 2, 36 | 197.4 | 30.3 | 2.779 | 15.12 | 0.1838 | 1.011 |  | 2, 36 | 197.6 | 34.4 | 2.779 | 19.78 | 0.1405 | 1.015 |  | 2, 36 | 197.6 | 38.1 | 2.779 | 25.2 | 0.1103 | 1.018 |  | 2, 36 | 197.5 | 42.4 | 2.779 | 32.44 | 0.08566 | 1.022 | [8 empty] | 1, 36 | 182.6 | 26.4 | 5.347 | 2.525 | 2.118 | 1.001 |  | 1, 36 | 182.4 | 30.4 | 5.347 | 3.258 | 1.641 | 1.001 |  | 1, 37 | 187.4 | 34.2 | 6.273 | 5.062 | 1.239 | 1.002 |  | 1, 37 | 187.5 | 38.3 | 6.273 | 7.049 | 0.8899 | 1.003 |  | 1, 36 | 182.4 | 41.8 | 5.347 | 7.626 | 0.7012 | 1.003 | [9 empty] | 1, 36 | 182.5 | 26.4 | 6.947 | 4.802 | 1.447 | 1.001 |  | 1, 36 | 182.5 | 30.4 | 5.347 | 5.25 | 1.019 | 1.002 |  | 1, 36 | 182.7 | 34.1 | 5.347 | 6.947 | 0.7697 | 1.002 |  | 1, 37 | 187.6 | 38.3 | 6.273 | 10.34 | 0.6068 | 1.003 |  | 1, 37 | 187.6 | 41.7 | 6.273 | 13.33 | 0.4705 | 1.004
2, 37 | 202.7 | 26.6 | 3.2 | 19.54 | 0.1637 | 1.014 |  | 2, 37 | 202.4 | 30.3 | 3.2 | 18.88 | 0.1695 | 1.017 |  | 2, 37 | 202.7 | 34.4 | 3.2 | 28.91 | 0.1107 | 1.018 |  | 2, 37 | 202.6 | 38.1 | 3.2 | 30.46 | 0.105 | 1.019 |  | 1, 37 | 190.3 | 42.3 | 3.2 | 30.73 | 0.1041 | 1.069 |  | 2, 37 | 202.5 | 26.6 | 3.2 | 13.13 | 0.2436 | 1.008 |  | 2, 37 | 202.5 | 30.3 | 3.2 | 17.4 | 0.1838 | 1.011 |  | 2, 37 | 202.7 | 34.4 | 3.2 | 22.75 | 0.1406 | 1.014 |  | 2, 37 | 202.7 | 38.1 | 3.2 | 29.05 | 0.1101 | 1.018 |  | 2, 37 | 202.6 | 42.4 | 3.2 | 37.31 | 0.08576 | 1.022 | [8 empty] | 1, 37 | 187.7 | 26.4 | 6.273 | 2.974 | 2.109 | 1.002 |  | 1, 37 | 187.5 | 30.4 | 6.273 | 3.826 | 1.639 | 1.001 |  | 1, 38 | 192.5 | 34.2 | 7.359 | 5.947 | 1.237 | 1.001 |  | 1, 38 | 192.6 | 38.3 | 7.359 | 8.27 | 0.8898 | 1.002 |  | 1, 37 | 187.5 | 41.7 | 6.273 | 8.939 | 0.7017 | 1.003 | [9 empty] | 1, 37 | 187.6 | 26.4 | 7.999 | 5.529 | 1.447 | 1.001 |  | 1, 37 | 187.6 | 30.4 | 6.273 | 6.183 | 1.014 | 1.002 |  | 1, 37 | 187.8 | 34.2 | 6.273 | 8.154 | 0.7693 | 1.003 |  | 1, 38 | 192.6 | 38.3 | 7.359 | 12.15 | 0.6058 | 1.004 |  | 1, 38 | 192.7 | 41.7 | 7.359 | 15.63 | 0.4709 | 1.004
2, 38 | 207.8 | 26.6 | 3.684 | 22.66 | 0.1626 | 1.015 |  | 2, 38 | 207.5 | 30.3 | 3.684 | 21.95 | 0.1679 | 1.016 |  | 2, 38 | 207.8 | 34.4 | 3.684 | 33.42 | 0.1102 | 1.017 |  | 2, 38 | 207.6 | 38.1 | 3.684 | 35.08 | 0.105 | 1.019 |  | 1, 38 | 195.4 | 42.3 | 3.684 | 42.28 | 0.08713 | 1.078 |  | 2, 38 | 207.6 | 26.6 | 3.684 | 15.14 | 0.2434 | 1.009 |  | 2, 38 | 207.5 | 30.3 | 3.684 | 20.04 | 0.1838 | 1.011 |  | 2, 38 | 207.7 | 34.4 | 3.684 | 26.2 | 0.1406 | 1.014 |  | 2, 38 | 207.8 | 38.1 | 3.684 | 33.51 | 0.1099 | 1.019 |  | 2, 38 | 207.6 | 42.4 | 3.684 | 42.87 | 0.08593 | 1.021 | [8 empty] | 1, 38 | 192.8 | 26.4 | 7.359 | 3.49 | 2.109 | 1.001 |  | 1, 38 | 192.5 | 30.4 | 7.359 | 4.498 | 1.636 | 1.002 |  | 1, 39 | 197.6 | 34.2 | 8.633 | 6.977 | 1.237 | 1.002 |  | 1, 39 | 197.7 | 38.3 | 8.633 | 9.706 | 0.8895 | 1.002 |  | 1, 38 | 192.6 | 41.7 | 7.359 | 10.49 | 0.7018 | 1.002 | [9 empty] | 1, 38 | 192.6 | 26.4 | 9.21 | 6.368 | 1.446 | 1.001 |  | 1, 38 | 192.7 | 30.4 | 7.359 | 7.285 | 1.01 | 1.003 |  | 1, 38 | 192.8 | 34.2 | 7.359 | 9.564 | 0.7695 | 1.002 |  | 1, 39 | 197.7 | 38.3 | 8.633 | 14.29 | 0.6043 | 1.004 |  | 1, 39 | 197.7 | 41.7 | 8.633 | 18.35 | 0.4706 | 1.005
2, 39 | 212.9 | 26.6 | 4.242 | 26.27 | 0.1615 | 1.015 |  | 2, 39 | 212.6 | 30.3 | 4.242 | 25.52 | 0.1662 | 1.015 |  | 2, 39 | 212.9 | 34.4 | 4.242 | 38.68 | 0.1097 | 1.017 |  | 2, 39 | 212.7 | 38.1 | 4.242 | 40.46 | 0.1048 | 1.019 |  | 1, 39 | 200.4 | 42.3 | 4.242 | 59.33 | 0.0715 | 1.084 |  | 2, 39 | 212.6 | 26.6 | 4.242 | 17.43 | 0.2434 | 1.009 |  | 2, 39 | 212.6 | 30.3 | 4.242 | 23.08 | 0.1838 | 1.011 |  | 2, 39 | 212.8 | 34.4 | 4.242 | 30.22 | 0.1404 | 1.015 |  | 2, 39 | 212.8 | 38.1 | 4.242 | 38.58 | 0.1099 | 1.018 |  | 2, 39 | 212.7 | 42.4 | 4.242 | 49.33 | 0.08599 | 1.022 | [8 empty] | 1, 39 | 197.9 | 26.4 | 8.633 | 4.104 | 2.104 | 1.001 |  | 1, 39 | 197.6 | 30.4 | 8.633 | 5.283 | 1.634 | 1.001 |  | 1, 40 | 202.6 | 34.2 | 10.13 | 8.192 | 1.236 | 1.002 |  | 1, 40 | 202.7 | 38.3 | 10.13 | 11.39 | 0.8896 | 1.002 |  | 1, 39 | 197.7 | 41.7 | 8.633 | 12.31 | 0.7015 | 1.003 | [9 empty] | 1, 39 | 197.7 | 26.4 | 10.6 | 7.336 | 1.446 | 1.001 |  | 1, 39 | 197.8 | 30.4 | 8.633 | 8.573 | 1.007 | 1.002 |  | 1, 39 | 197.9 | 34.2 | 8.633 | 11.23 | 0.769 | 1.003 |  | 1, 40 | 202.8 | 38.3 | 10.13 | 16.81 | 0.6023 | 1.004 |  | 1, 40 | 202.8 | 41.7 | 10.13 | 21.51 | 0.4709 | 1.004
2, 40 | 218 | 26.6 | 4.884 | 30.47 | 0.1603 | 1.015 |  | 2, 40 | 217.7 | 30.3 | 4.884 | 29.4 | 0.1661 | 1.012 |  | 2, 40 | 218 | 34.4 | 4.884 | 44.61 | 0.1095 | 1.017 |  | 2, 40 | 217.7 | 38.1 | 4.884 | 46.68 | 0.1046 | 1.019 |  | 1, 40 | 205.5 | 42.3 | 4.884 | 83.65 | 0.05839 | 1.085 |  | 2, 40 | 217.7 | 26.6 | 4.884 | 20.07 | 0.2434 | 1.009 |  | 2, 40 | 217.6 | 30.3 | 4.884 | 26.55 | 0.184 | 1.011 |  | 2, 40 | 217.8 | 34.4 | 4.884 | 34.79 | 0.1404 | 1.014 |  | 2, 40 | 217.9 | 38.1 | 4.884 | 44.39 | 0.11 | 1.018 |  | 2, 40 | 217.8 | 42.4 | 4.884 | 56.71 | 0.08613 | 1.022 | [8 empty] | 1, 40 | 203 | 26.4 | 10.13 | 4.822 | 2.1 | 1.001 |  | 1, 40 | 202.6 | 30.4 | 10.13 | 6.199 | 1.634 | 1.001 |  | 1, 41 | 207.7 | 34.2 | 11.88 | 9.623 | 1.235 | 1.002 |  | 1, 41 | 207.8 | 38.3 | 11.88 | 13.35 | 0.8901 | 1.001 |  | 1, 40 | 202.7 | 41.7 | 10.13 | 14.44 | 0.7015 | 1.003 | [9 empty] | 1, 40 | 202.7 | 26.4 | 12.21 | 8.453 | 1.444 | 1.001 |  | 1, 40 | 202.9 | 30.4 | 10.13 | 10.07 | 1.006 | 1.003 |  | 1, 40 | 202.9 | 34.2 | 10.13 | 13.18 | 0.7687 | 1.003 |  | 1, 41 | 207.9 | 38.3 | 11.88 | 19.74 | 0.602 | 1.006 |  | 1, 41 | 207.9 | 41.7 | 11.88 | 25.25 | 0.4705 | 1.005
2, 41 | 223.1 | 26.6 | 5.624 | 35.28 | 0.1594 | 1.019 |  | 2, 41 | 222.8 | 30.3 | 5.624 | 34 | 0.1654 | 1.013 |  | 2, 41 | 223 | 34.4 | 5.624 | 51.48 | 0.1092 | 1.018 |  | 2, 41 | 222.8 | 38.1 | 5.624 | 54.02 | 0.1041 | 1.021 |  | 1, 41 | 210.5 | 42.3 | 5.624 | 107 | 0.05255 | 1.046 |  | 2, 41 | 222.7 | 26.6 | 5.624 | 23.09 | 0.2435 | 1.008 |  | 2, 41 | 222.7 | 30.3 | 5.624 | 30.58 | 0.1839 | 1.011 |  | 2, 41 | 222.9 | 34.4 | 5.624 | 40.09 | 0.1403 | 1.015 |  | 2, 41 | 222.9 | 38.1 | 5.624 | 51.11 | 0.11 | 1.018 |  | 2, 41 | 222.8 | 42.4 | 5.624 | 65.19 | 0.08626 | 1.022 | [8 empty] | 1, 41 | 208 | 26.4 | 11.88 | 5.668 | 2.096 | 1.001 |  | 1, 41 | 207.7 | 30.4 | 11.88 | 7.28 | 1.632 | 1.001 |  | 1, 42 | 212.8 | 34.2 | 13.94 | 11.3 | 1.234 | 1.002 |  | 1, 42 | 212.8 | 38.3 | 13.94 | 15.66 | 0.8901 | 1.002 |  | 1, 41 | 207.8 | 41.7 | 11.88 | 16.94 | 0.7015 | 1.003 | [9 empty] | 1, 41 | 207.8 | 26.4 | 14.06 | 9.736 | 1.444 | 1.001 |  | 1, 41 | 208 | 30.4 | 11.88 | 11.86 | 1.002 | 1.003 |  | 1, 41 | 208 | 34.2 | 11.88 | 15.46 | 0.7683 | 1.003 |  | 1, 42 | 212.9 | 38.3 | 13.94 | 23.18 | 0.6013 | 1.003 |  | 1, 42 | 212.9 | 41.7 | 13.94 | 29.64 | 0.4703 | 1.005
2, 42 | 228.2 | 26.6 | 6.475 | 40.8 | 0.1587 | 1.014 |  | 2, 42 | 227.9 | 30.3 | 6.475 | 39.36 | 0.1645 | 1.013 |  | 2, 42 | 228.1 | 34.4 | 6.475 | 59.31 | 0.1092 | 1.019 |  | 2, 42 | 227.9 | 38.1 | 6.475 | 62.37 | 0.1038 | 1.019 |  | 1, 42 | 215.6 | 42.3 | 6.475 | 123.6 | 0.05238 | 1.031 |  | 2, 42 | 227.8 | 26.6 | 6.475 | 26.58 | 0.2436 | 1.008 |  | 2, 42 | 227.7 | 30.3 | 6.475 | 35.23 | 0.1838 | 1.011 |  | 2, 42 | 227.9 | 34.4 | 6.475 | 46.13 | 0.1404 | 1.014 |  | 2, 42 | 228 | 38.1 | 6.475 | 58.88 | 0.11 | 1.018 |  | 2, 42 | 227.9 | 42.4 | 6.475 | 75 | 0.08633 | 1.022 | [8 empty] | 1, 42 | 213.1 | 26.4 | 13.94 | 6.657 | 2.094 | 1.001 |  | 1, 42 | 212.7 | 30.4 | 13.94 | 8.542 | 1.632 | 1.001 |  | 1, 43 | 217.8 | 34.2 | 16.35 | 13.26 | 1.233 | 1.001 |  | 1, 43 | 217.9 | 38.3 | 16.35 | 18.37 | 0.8901 | 1.002 |  | 1, 42 | 212.9 | 41.7 | 13.94 | 19.88 | 0.7013 | 1.003 | [9 empty] | 1, 42 | 212.9 | 26.4 | 16.19 | 11.21 | 1.444 | 1.001 |  | 1, 42 | 213.1 | 30.4 | 13.94 | 13.99 | 0.9961 | 1.002 |  | 1, 42 | 213 | 34.1 | 13.94 | 18.13 | 0.7686 | 1.003 |  | 1, 43 | 218 | 38.3 | 16.35 | 27.25 | 0.5999 | 1.004 |  | 1, 43 | 218 | 41.7 | 16.35 | 34.77 | 0.4703 | 1.005
2, 43 | 233.2 | 26.6 | 7.455 | 47.17 | 0.158 | 1.014 |  | 2, 43 | 232.9 | 30.3 | 7.455 | 45.5 | 0.1638 | 1.013 |  | 2, 43 | 233.1 | 34.4 | 7.455 | 68.4 | 0.109 | 1.019 |  | 2, 43 | 232.9 | 38.1 | 7.455 | 71.87 | 0.1037 | 1.019 |  | 1, 43 | 220.7 | 42.3 | 7.455 | 142.3 | 0.05239 | 1.03 |  | 2, 43 | 232.9 | 26.6 | 7.455 | 30.59 | 0.2437 | 1.008 |  | 2, 43 | 232.8 | 30.3 | 7.455 | 40.55 | 0.1839 | 1.011 |  | 2, 43 | 233 | 34.4 | 7.455 | 53.17 | 0.1402 | 1.018 |  | 2, 43 | 233 | 38.1 | 7.455 | 67.76 | 0.11 | 1.018 |  | 2, 43 | 233 | 42.4 | 7.455 | 86.16 | 0.08652 | 1.021 | [8 empty] | 1, 43 | 218.1 | 26.4 | 16.35 | 7.82 | 2.091 | 1.001 |  | 1, 43 | 217.8 | 30.4 | 16.35 | 10.03 | 1.631 | 1.001 |  | 1, 44 | 222.9 | 34.2 | 19.18 | 15.57 | 1.232 | 1.002 |  | 1, 44 | 222.9 | 38.3 | 19.18 | 21.56 | 0.8898 | 1.002 |  | 1, 43 | 217.9 | 41.7 | 16.35 | 23.31 | 0.7014 | 1.003 | [9 empty] | 1, 43 | 218 | 26.4 | 18.64 | 12.92 | 1.443 | 1.001 |  | 1, 43 | 218.2 | 30.4 | 16.35 | 16.41 | 0.9962 | 1.002 |  | 1, 43 | 218.1 | 34.2 | 16.35 | 21.28 | 0.7684 | 1.003 |  | 1, 44 | 223 | 38.3 | 19.18 | 32.01 | 0.5993 | 1.004 |  | 1, 44 | 223 | 41.7 | 19.18 | 40.78 | 0.4703 | 1.004
2, 44 | 238.3 | 26.6 | 8.584 | 54.38 | 0.1578 | 1.013 |  | 2, 44 | 238 | 30.3 | 8.584 | 52.61 | 0.1632 | 1.013 |  | 2, 44 | 238.2 | 34.4 | 8.584 | 78.87 | 0.1088 | 1.019 |  | 2, 44 | 238 | 38.1 | 8.584 | 82.83 | 0.1036 | 1.019 |  | 1, 44 | 225.8 | 42.3 | 8.584 | 163.3 | 0.05255 | 1.03 |  | 2, 44 | 238 | 26.6 | 8.584 | 35.22 | 0.2437 | 1.008 |  | 2, 44 | 237.9 | 30.3 | 8.584 | 46.67 | 0.1839 | 1.011 |  | 2, 44 | 238.1 | 34.4 | 8.584 | 61.24 | 0.1402 | 1.014 |  | 2, 44 | 238.1 | 38.1 | 8.584 | 77.96 | 0.1101 | 1.018 |  | 2, 44 | 238 | 42.4 | 8.584 | 99.09 | 0.08663 | 1.022 | [8 empty] | 1, 44 | 223.2 | 26.4 | 19.18 | 9.184 | 2.089 | 1.001 |  | 1, 44 | 222.9 | 30.4 | 19.18 | 11.77 | 1.629 | 1.001 |  | 1, 45 | 228 | 34.2 | 22.5 | 18.27 | 1.232 | 1.001 |  | 1, 45 | 228 | 38.3 | 22.5 | 25.28 | 0.8902 | 1.002 |  | 1, 44 | 223 | 41.7 | 19.18 | 27.36 | 0.7012 | 1.003 | [9 empty] | 1, 44 | 223.1 | 26.4 | 21.46 | 14.88 | 1.442 | 1.001 |  | 1, 44 | 223.3 | 30.4 | 19.18 | 19.35 | 0.9911 | 1.003 |  | 1, 44 | 223.2 | 34.2 | 19.18 | 24.96 | 0.7684 | 1.003 |  | 1, 45 | 228.1 | 38.3 | 22.5 | 37.6 | 0.5985 | 1.008 |  | 1, 45 | 228.1 | 41.7 | 22.5 | 47.83 | 0.4705 | 1.005
2, 45 | 243.3 | 26.6 | 9.883 | 62.73 | 0.1575 | 1.014 |  | 2, 45 | 243 | 30.3 | 9.883 | 60.8 | 0.1626 | 1.013 |  | 2, 45 | 243.2 | 34.4 | 9.883 | 91.07 | 0.1085 | 1.019 |  | 2, 45 | 243.1 | 38.1 | 9.883 | 95.52 | 0.1035 | 1.019 |  | 1, 45 | 230.9 | 42.3 | 9.883 | 188 | 0.05258 | 1.029 |  | 2, 45 | 243.1 | 26.6 | 9.883 | 40.54 | 0.2438 | 1.008 |  | 2, 45 | 243 | 30.3 | 9.883 | 53.72 | 0.184 | 1.011 |  | 2, 45 | 243.2 | 34.4 | 9.883 | 70.53 | 0.1401 | 1.014 |  | 2, 45 | 243.2 | 38.1 | 9.883 | 89.73 | 0.1102 | 1.018 |  | 2, 45 | 243.1 | 42.4 | 9.883 | 113.9 | 0.08677 | 1.022 | [8 empty] | 1, 45 | 228.2 | 26.4 | 22.5 | 10.8 | 2.084 | 1.001 |  | 1, 45 | 228 | 30.4 | 22.5 | 13.82 | 1.629 | 1.001 |  | 1, 46 | 233 | 34.2 | 26.4 | 21.46 | 1.23 | 1.002 |  | 1, 46 | 233.1 | 38.3 | 26.4 | 29.68 | 0.8895 | 1.002 |  | 1, 45 | 228 | 41.7 | 22.5 | 32.14 | 0.7002 | 1.003 | [9 empty] | 1, 45 | 228.2 | 26.3 | 24.71 | 17.14 | 1.442 | 1.001 |  | 1, 45 | 228.4 | 30.4 | 22.5 | 22.72 | 0.9905 | 1.002 |  | 1, 45 | 228.3 | 34.1 | 22.5 | 29.27 | 0.7687 | 1.003 |  | 1, 46 | 233.1 | 38.3 | 26.4 | 44.22 | 0.5969 | 1.005 |  | 1, 46 | 233.2 | 41.7 | 26.4 | 56.07 | 0.4708 | 1.005
2, 46 | 248.4 | 26.7 | 11.38 | 72.26 | 0.1575 | 1.012 |  | 2, 46 | 248.1 | 30.3 | 11.38 | 70.16 | 0.1622 | 1.013 |  | 2, 46 | 248.3 | 34.4 | 11.38 | 105.3 | 0.108 | 1.02 |  | 2, 46 | 248.2 | 38.1 | 11.38 | 110.5 | 0.103 | 1.02 |  | 1, 46 | 235.9 | 42.3 | 11.38 | 215.9 | 0.05272 | 1.03 |  | 2, 46 | 248.1 | 26.6 | 11.38 | 46.65 | 0.244 | 1.008 |  | 2, 46 | 248.1 | 30.3 | 11.38 | 61.84 | 0.184 | 1.011 |  | 2, 46 | 248.3 | 34.4 | 11.38 | 81.27 | 0.14 | 1.014 |  | 2, 46 | 248.3 | 38.1 | 11.38 | 103.3 | 0.1102 | 1.018 |  | 2, 46 | 248.1 | 42.4 | 11.38 | 130.9 | 0.08693 | 1.021 | [8 empty] | 1, 46 | 233.3 | 26.4 | 26.4 | 12.69 | 2.081 | 1.001 |  | 1, 46 | 233 | 30.4 | 26.4 | 16.23 | 1.627 | 1.001 |  | 1, 47 | 238.1 | 34.2 | 30.97 | 25.19 | 1.23 | 1.002 |  | 1, 47 | 238.2 | 38.3 | 30.97 | 34.84 | 0.889 | 1.002 |  | 1, 46 | 233.1 | 41.7 | 26.4 | 37.71 | 0.7 | 1.003 | [9 empty] | 1, 46 | 233.3 | 26.4 | 28.45 | 19.73 | 1.442 | 1.001 |  | 1, 46 | 233.5 | 30.4 | 26.4 | 26.66 | 0.9902 | 1.001 |  | 1, 46 | 233.4 | 34.2 | 26.4 | 34.33 | 0.7689 | 1.006 |  | 1, 47 | 238.2 | 38.3 | 30.97 | 51.85 | 0.5973 | 1.004 |  | 1, 47 | 238.3 | 41.7 | 30.97 | 65.76 | 0.4709 | 1.004
2, 47 | 253.4 | 26.6 | 13.1 | 83.41 | 0.1571 | 1.013 |  | 2, 47 | 253.1 | 30.3 | 13.1 | 80.67 | 0.1624 | 1.012 |  | 2, 47 | 253.4 | 34.4 | 13.1 | 121.7 | 0.1076 | 1.019 |  | 2, 47 | 253.3 | 38.1 | 13.1 | 127.6 | 0.1027 | 1.02 |  | 1, 47 | 241 | 42.3 | 13.1 | 249.4 | 0.05254 | 1.031 |  | 2, 47 | 253.2 | 26.6 | 13.1 | 53.68 | 0.2441 | 1.008 |  | 2, 47 | 253.1 | 30.3 | 13.1 | 71.18 | 0.1841 | 1.011 |  | 2, 47 | 253.4 | 34.4 | 13.1 | 93.61 | 0.14 | 1.014 |  | 2, 47 | 253.4 | 38.1 | 13.1 | 118.8 | 0.1103 | 1.018 |  | 2, 47 | 253.2 | 42.4 | 13.1 | 150.4 | 0.0871 | 1.021 | [8 empty] | 1, 47 | 238.4 | 26.4 | 30.97 | 14.91 | 2.077 | 1.001 |  | 1, 47 | 238.1 | 30.4 | 30.97 | 19.05 | 1.626 | 1.001 |  | 1, 48 | 243.2 | 34.2 | 36.33 | 29.56 | 1.229 | 1.002 |  | 1, 48 | 243.3 | 38.3 | 36.33 | 40.83 | 0.8897 | 1.002 |  | 1, 47 | 238.2 | 41.7 | 30.97 | 44.24 | 0.7 | 1.003 | [9 empty] | 1, 47 | 238.4 | 26.4 | 32.76 | 22.72 | 1.441 | 1.001 |  | 1, 47 | 238.6 | 30.4 | 30.97 | 31.25 | 0.9911 | 1.001 |  | 1, 47 | 238.5 | 34.1 | 30.97 | 40.28 | 0.7689 | 1.003 |  | 1, 48 | 243.3 | 38.3 | 36.33 | 60.75 | 0.5981 | 1.003 |  | 1, 48 | 243.4 | 41.7 | 36.33 | 77.19 | 0.4707 | 1.005
2, 48 | 258.5 | 26.6 | 15.09 | 96.62 | 0.1561 | 1.015 |  | 2, 48 | 258.2 | 30.3 | 15.09 | 92.91 | 0.1624 | 1.014 |  | 2, 48 | 258.5 | 34.4 | 15.09 | 140.9 | 0.1071 | 1.02 |  | 2, 48 | 258.4 | 38.1 | 15.09 | 147.1 | 0.1026 | 1.019 |  | 1, 48 | 246 | 42.3 | 15.09 | 287.4 | 0.05249 | 1.029 |  | 2, 48 | 258.3 | 26.6 | 15.09 | 61.81 | 0.2441 | 1.008 |  | 2, 48 | 258.2 | 30.3 | 15.09 | 81.95 | 0.1841 | 1.011 |  | 2, 48 | 258.5 | 34.4 | 15.09 | 107.7 | 0.1401 | 1.014 |  | 2, 48 | 258.5 | 38.1 | 15.09 | 136.7 | 0.1103 | 1.018 |  | 2, 48 | 258.3 | 42.4 | 15.09 | 173.1 | 0.08717 | 1.023 | [8 empty] | 1, 48 | 243.5 | 26.4 | 36.33 | 17.52 | 2.074 | 1.001 |  | 1, 48 | 243.1 | 30.4 | 36.33 | 22.36 | 1.625 | 1.001 |  | 1, 49 | 248.2 | 34.2 | 42.62 | 34.69 | 1.229 | 1.002 |  | 1, 49 | 248.3 | 38.3 | 42.62 | 47.93 | 0.8892 | 1.003 |  | 1, 48 | 243.3 | 41.7 | 36.33 | 51.95 | 0.6993 | 1.004 | [9 empty] | 1, 48 | 243.5 | 26.4 | 37.72 | 26.18 | 1.441 | 1.001 |  | 1, 48 | 243.7 | 30.4 | 36.33 | 36.46 | 0.9964 | 1 |  | 1, 48 | 243.6 | 34.2 | 36.33 | 47.25 | 0.7689 | 1.003 |  | 1, 49 | 248.4 | 38.3 | 42.62 | 71.27 | 0.598 | 1.004 |  | 1, 49 | 248.5 | 41.7 | 42.62 | 90.59 | 0.4705 | 1.005
2, 49 | 263.6 | 26.6 | 17.37 | 112 | 0.1551 | 1.015 |  | 2, 49 | 263.3 | 30.3 | 17.37 | 106.7 | 0.1627 | 1.012 |  | 2, 49 | 263.6 | 34.4 | 17.37 | 163 | 0.1066 | 1.02 |  | 2, 49 | 263.5 | 38.1 | 17.37 | 169.8 | 0.1023 | 1.02 |  | 1, 49 | 251.1 | 42.3 | 17.37 | 330.3 | 0.05258 | 1.029 |  | 2, 49 | 263.3 | 26.6 | 17.37 | 71.16 | 0.2441 | 1.008 |  | 2, 49 | 263.2 | 30.3 | 17.37 | 94.31 | 0.1842 | 1.011 |  | 2, 49 | 263.5 | 34.4 | 17.37 | 123.9 | 0.1402 | 1.014 |  | 2, 49 | 263.5 | 38.1 | 17.37 | 157.4 | 0.1104 | 1.018 |  | 2, 49 | 263.4 | 42.4 | 17.37 | 199.1 | 0.08726 | 1.022 | [8 empty] | 1, 49 | 248.6 | 26.4 | 42.62 | 20.57 | 2.072 | 1.001 |  | 1, 49 | 248.2 | 30.4 | 42.62 | 26.25 | 1.624 | 1.001 |  | 1, 50 | 253.3 | 34.2 | 50 | 40.7 | 1.228 | 1.002 |  | 1, 50 | 253.4 | 38.3 | 50 | 56.19 | 0.8898 | 1.002 |  | 1, 49 | 248.3 | 41.7 | 42.62 | 61.07 | 0.6978 | 1.003 | [9 empty] | 1, 49 | 248.6 | 26.4 | 43.43 | 30.17 | 1.44 | 1.001 |  | 1, 49 | 248.8 | 30.4 | 42.62 | 42.5 | 1.003 | 1 |  | 1, 49 | 248.7 | 34.1 | 42.62 | 55.44 | 0.7688 | 1.003 |  | 1, 50 | 253.5 | 38.3 | 50 | 83.62 | 0.598 | 1.003 |  | 1, 50 | 253.6 | 41.7 | 50 | 106.2 | 0.4706 | 1.004
2, 50 | 268.7 | 26.6 | 20 | 130.1 | 0.1537 | 1.015 |  | 2, 50 | 268.4 | 30.3 | 20 | 123.2 | 0.1624 | 1.013 |  | 2, 50 | 268.6 | 34.4 | 20 | 188.1 | 0.1063 | 1.018 |  | 2, 50 | 268.6 | 38.1 | 20 | 195.8 | 0.1022 | 1.02 |  | 1, 50 | 256.1 | 42.3 | 20 | 379.1 | 0.05275 | 1.03 |  | 2, 50 | 268.4 | 26.6 | 20 | 81.91 | 0.2442 | 1.011 |  | 2, 50 | 268.3 | 30.3 | 20 | 108.5 | 0.1843 | 1.011 |  | 2, 50 | 268.6 | 34.4 | 20 | 142.6 | 0.1402 | 1.014 |  | 2, 50 | 268.6 | 38.1 | 20 | 181.1 | 0.1104 | 1.018 |  | 2, 50 | 268.4 | 42.4 | 20 | 229 | 0.08735 | 1.022 | [8 empty] | 1, 50 | 253.7 | 26.4 | 50 | 24.19 | 2.067 | 1.001 |  | 1, 50 | 253.2 | 30.4 | 50 | 30.81 | 1.623 | 1.001 |  | 1, 1 | 5.017 | 34.2 | 0.02 | 0.005608 | 3.567 | 1.055 |  | 1, 1 | 5.018 | 38.3 | 0.02 | 0.009876 | 2.025 | 1.06 |  | 1, 50 | 253.4 | 41.7 | 50 | 71.63 | 0.6981 | 1.003 | [9 empty] | 1, 50 | 253.7 | 26.4 | 50 | 34.75 | 1.439 | 1.001 |  | 1, 50 | 253.9 | 30.4 | 50 | 49.55 | 1.009 | 1.001 |  | 1, 50 | 253.8 | 34.2 | 50 | 65.04 | 0.7687 | 1.003 |  | 1, 1 | 5.019 | 38.3 | 0.02 | 0.02155 | 0.9282 | 1.057 |  | 1, 50 | 253.5 | 41.7 | 50 | 106 | 0.4715 | 1.005
3, 1 | 20.02 | 26.6 | 0.02 | 0.03583 | 0.5581 | 0.01368 | 8 | 3, 1 | 20.02 | 30.3 | 0.02 | 0.03957 | 0.5054 | 0.0177 | 8 | 3, 1 | 20.02 | 34.4 | 0.02 | 0.03582 | 0.5583 | 0.006224 | 8 | 3, 1 | 20.02 | 38.1 | 0.02 | 0.05719 | 0.3497 | 0.008794 | 8 | 2, 1 | 20.02 | 42.3 | 0.02 | 0.103 | 0.1941 | 0.004045 | 8 | 3, 1 | 20.02 | 26.6 | 0.02 | 0.047 | 0.4256 | 0.0504 | 8 | 3, 1 | 20.03 | 30.3 | 0.02 | 0.04764 | 0.4198 | 0.02599 | 8 | 3, 1 | 20.06 | 34.4 | 0.02 | 0.04084 | 0.4898 | 0.01282 | 8 | 3, 1 | 20.02 | 38.1 | 0.02 | 0.0852 | 0.2347 | 0.01609 | 8 | [15 empty] | 1, 1 | 5.017 | 26.4 | 0.02 | 0.006132 | 3.262 | 0.9996 |  | 1, 1 | 5.027 | 30.4 | 0.02 | 0.005928 | 3.374 | 0.9923 |  | 1, 2 | 10.07 | 34.2 | 0.02346 | 0.008063 | 2.91 | 1.021 |  | 1, 2 | 10.07 | 38.3 | 0.02346 | 0.01379 | 1.701 | 1.01 | [17 empty] | 1, 1 | 5.018 | 26.4 | 0.02 | 0.007055 | 2.835 | 0.9633 |  | 1, 1 | 5.016 | 30.4 | 0.02 | 0.007233 | 2.765 | 1.041 |  | 1, 1 | 5.015 | 34.2 | 0.02 | 0.01054 | 1.898 | 1.028 |  | 1, 2 | 10.11 | 38.3 | 0.02346 | 0.02777 | 0.8449 | 1.02
3, 2 | 25.08 | 26.6 | 0.02303 | 0.05218 | 0.4413 | 1.026 |  | 3, 2 | 25.07 | 30.3 | 0.02303 | 0.05535 | 0.416 | 1.005 |  | 3, 2 | 25.11 | 34.4 | 0.02303 | 0.05416 | 0.4251 | 0.9813 |  | 3, 2 | 25.08 | 38.1 | 0.02303 | 0.07846 | 0.2935 | 1.004 |  | 2, 2 | 25.07 | 42.3 | 0.02303 | 0.1384 | 0.1664 | 1.055 |  | 3, 2 | 25.07 | 26.6 | 0.02303 | 0.06006 | 0.3834 | 1.002 |  | 3, 2 | 25.08 | 30.3 | 0.02303 | 0.06043 | 0.3811 | 0.9999 |  | 3, 2 | 25.16 | 34.4 | 0.02303 | 0.06332 | 0.3637 | 1.064 |  | 3, 2 | 25.11 | 38.1 | 0.02303 | 0.1183 | 0.1947 | 0.9957 | [16 empty] | 1, 2 | 10.07 | 26.4 | 0.02346 | 0.007452 | 3.149 | 0.9854 |  | 1, 2 | 10.12 | 30.4 | 0.02346 | 0.008399 | 2.793 | 1.014 |  | 1, 3 | 15.14 | 34.2 | 0.02752 | 0.01289 | 2.135 | 1.077 |  | 1, 3 | 15.12 | 38.3 | 0.02752 | 0.01787 | 1.54 | 1 | [17 empty] | 1, 2 | 10.1 | 26.4 | 0.02346 | 0.009633 | 2.436 | 1.046 |  | 1, 2 | 10.1 | 30.4 | 0.02346 | 0.0109 | 2.153 | 0.9887 |  | 1, 2 | 10.07 | 34.2 | 0.02346 | 0.01401 | 1.675 | 0.9665 |  | 1, 3 | 15.2 | 38.3 | 0.02752 | 0.03305 | 0.8328 | 0.9887
3, 3 | 30.17 | 26.6 | 0.02651 | 0.07379 | 0.3593 | 1.038 |  | 3, 3 | 30.16 | 30.3 | 0.02651 | 0.07235 | 0.3665 | 1.014 |  | 3, 3 | 30.21 | 34.4 | 0.02651 | 0.07752 | 0.342 | 1.014 |  | 3, 3 | 30.18 | 38.1 | 0.02651 | 0.1045 | 0.2538 | 1.028 |  | 2, 3 | 30.12 | 42.3 | 0.02651 | 0.2109 | 0.1257 | 1.092 |  | 3, 3 | 30.12 | 26.6 | 0.02651 | 0.07248 | 0.3658 | 0.9852 |  | 3, 3 | 30.13 | 30.3 | 0.02651 | 0.07793 | 0.3402 | 1.035 |  | 3, 3 | 30.21 | 34.4 | 0.02651 | 0.08168 | 0.3246 | 1.014 |  | 3, 3 | 30.21 | 38.1 | 0.02651 | 0.138 | 0.1921 | 0.9836 | [16 empty] | 1, 3 | 15.12 | 26.4 | 0.02752 | 0.009557 | 2.88 | 1.011 |  | 1, 3 | 15.17 | 30.4 | 0.02752 | 0.01037 | 2.654 | 0.9822 |  | 1, 4 | 20.23 | 34.2 | 0.03229 | 0.01588 | 2.034 | 0.9892 |  | 1, 4 | 20.19 | 38.3 | 0.03229 | 0.02248 | 1.436 | 0.9762 | [17 empty] | 1, 3 | 15.19 | 26.4 | 0.02752 | 0.0119 | 2.314 | 0.9926 |  | 1, 3 | 15.2 | 30.4 | 0.02752 | 0.01412 | 1.949 | 1.016 |  | 1, 3 | 15.12 | 34.1 | 0.02752 | 0.01999 | 1.377 | 0.9749 |  | 1, 4 | 20.26 | 38.3 | 0.03229 | 0.04109 | 0.7857 | 1.002
3, 4 | 35.27 | 26.6 | 0.03053 | 0.09295 | 0.3285 | 1.023 |  | 3, 4 | 35.24 | 30.3 | 0.03053 | 0.09749 | 0.3131 | 1.018 |  | 3, 4 | 35.31 | 34.4 | 0.03053 | 0.09847 | 0.31 | 0.9977 |  | 3, 4 | 35.23 | 38.1 | 0.03053 | 0.1521 | 0.2007 | 1.065 |  | 2, 4 | 35.21 | 42.3 | 0.03053 | 0.2816 | 0.1084 | 1.067 |  | 3, 4 | 35.21 | 26.6 | 0.03053 | 0.09475 | 0.3222 | 1.022 |  | 3, 4 | 35.18 | 30.3 | 0.03053 | 0.09799 | 0.3115 | 0.9972 |  | 3, 4 | 35.26 | 34.4 | 0.03053 | 0.1146 | 0.2665 | 1.015 |  | 3, 4 | 35.31 | 38.1 | 0.03053 | 0.1829 | 0.1669 | 1.039 | [16 empty] | 1, 4 | 20.17 | 26.4 | 0.03229 | 0.01148 | 2.813 | 0.999 |  | 1, 4 | 20.22 | 30.4 | 0.03229 | 0.01255 | 2.572 | 0.9581 |  | 1, 5 | 25.33 | 34.2 | 0.03788 | 0.02036 | 1.861 | 1.01 |  | 1, 5 | 25.28 | 38.3 | 0.03788 | 0.02959 | 1.28 | 0.9964 | [17 empty] | 1, 4 | 20.24 | 26.4 | 0.03229 | 0.01538 | 2.099 | 1.026 |  | 1, 4 | 20.29 | 30.4 | 0.03229 | 0.0195 | 1.656 | 0.9741 |  | 1, 4 | 20.17 | 34.2 | 0.03229 | 0.02584 | 1.25 | 0.9866 |  | 1, 5 | 25.31 | 38.3 | 0.03788 | 0.05166 | 0.7333 | 0.9994
3, 5 | 40.36 | 26.6 | 0.03515 | 0.1198 | 0.2935 | 1.037 |  | 3, 5 | 40.3 | 30.3 | 0.03515 | 0.1189 | 0.2956 | 1.022 |  | 3, 5 | 40.4 | 34.4 | 0.03515 | 0.1274 | 0.276 | 1.001 |  | 3, 5 | 40.28 | 38.1 | 0.03515 | 0.1926 | 0.1825 | 1.03 |  | 2, 5 | 40.31 | 42.3 | 0.03515 | 0.3817 | 0.09209 | 1.066 |  | 3, 5 | 40.31 | 26.6 | 0.03515 | 0.1107 | 0.3176 | 1.011 |  | 3, 5 | 40.28 | 30.3 | 0.03515 | 0.1258 | 0.2795 | 1.026 |  | 3, 5 | 40.31 | 34.4 | 0.03515 | 0.15 | 0.2343 | 1.035 |  | 3, 5 | 40.41 | 38.1 | 0.03515 | 0.2071 | 0.1697 | 0.9891 | [16 empty] | 1, 5 | 25.23 | 26.4 | 0.03788 | 0.01351 | 2.805 | 0.9909 |  | 1, 5 | 25.28 | 30.4 | 0.03788 | 0.01629 | 2.326 | 1.005 |  | 1, 6 | 30.43 | 34.2 | 0.04444 | 0.02653 | 1.675 | 1.022 |  | 1, 6 | 30.34 | 38.3 | 0.04444 | 0.03788 | 1.173 | 1.018 | [17 empty] | 1, 5 | 25.3 | 26.4 | 0.03788 | 0.01961 | 1.931 | 1.031 |  | 1, 5 | 25.39 | 30.4 | 0.03788 | 0.02419 | 1.566 | 0.9993 |  | 1, 5 | 25.22 | 34.1 | 0.03788 | 0.0342 | 1.108 | 1.032 |  | 1, 6 | 30.36 | 38.3 | 0.04444 | 0.06314 | 0.7038 | 1.015
3, 6 | 45.42 | 26.6 | 0.04047 | 0.1444 | 0.2804 | 1.012 |  | 3, 6 | 45.35 | 30.3 | 0.04047 | 0.1448 | 0.2795 | 1.037 |  | 3, 6 | 45.45 | 34.4 | 0.04047 | 0.1521 | 0.266 | 0.9834 |  | 3, 6 | 45.33 | 38.1 | 0.04047 | 0.2263 | 0.1788 | 1.014 |  | 2, 6 | 45.4 | 42.3 | 0.04047 | 0.4617 | 0.08766 | 1.032 |  | 3, 6 | 45.4 | 26.6 | 0.04047 | 0.1346 | 0.3007 | 1.021 |  | 3, 6 | 45.36 | 30.3 | 0.04047 | 0.1516 | 0.2669 | 1.013 |  | 3, 6 | 45.36 | 34.4 | 0.04047 | 0.1892 | 0.2139 | 1.02 |  | 3, 6 | 45.51 | 38.1 | 0.04047 | 0.2621 | 0.1544 | 1.021 | [16 empty] | 1, 6 | 30.29 | 26.4 | 0.04444 | 0.01636 | 2.716 | 0.996 |  | 1, 6 | 30.33 | 30.4 | 0.04444 | 0.02043 | 2.175 | 0.996 |  | 1, 7 | 35.52 | 34.2 | 0.05213 | 0.03164 | 1.648 | 0.9996 |  | 1, 7 | 35.39 | 38.3 | 0.05213 | 0.04614 | 1.13 | 0.9885 | [17 empty] | 1, 6 | 30.35 | 26.4 | 0.04444 | 0.0237 | 1.875 | 1.002 |  | 1, 6 | 30.44 | 30.4 | 0.04444 | 0.0303 | 1.467 | 0.9941 |  | 1, 6 | 30.3 | 34.1 | 0.04444 | 0.04148 | 1.071 | 0.9918 |  | 1, 7 | 35.41 | 38.3 | 0.05213 | 0.07675 | 0.6793 | 1.016
3, 7 | 50.47 | 26.6 | 0.0466 | 0.1774 | 0.2627 | 1.012 |  | 3, 7 | 50.4 | 30.3 | 0.0466 | 0.168 | 0.2774 | 1.017 |  | 3, 7 | 50.5 | 34.4 | 0.0466 | 0.1732 | 0.269 | 0.9873 |  | 3, 7 | 50.39 | 38.1 | 0.0466 | 0.2897 | 0.1609 | 1.03 |  | 2, 7 | 50.45 | 42.3 | 0.0466 | 0.5524 | 0.08436 | 1.025 |  | 3, 7 | 50.5 | 26.6 | 0.0466 | 0.1584 | 0.2942 | 1.011 |  | 3, 7 | 50.42 | 30.3 | 0.0466 | 0.1822 | 0.2558 | 1.011 |  | 3, 7 | 50.41 | 34.4 | 0.0466 | 0.2331 | 0.1999 | 1.024 |  | 3, 7 | 50.6 | 38.1 | 0.0466 | 0.3212 | 0.1451 | 1.023 | [16 empty] | 1, 7 | 35.39 | 26.4 | 0.05213 | 0.01957 | 2.664 | 1.005 |  | 1, 7 | 35.39 | 30.4 | 0.05213 | 0.02531 | 2.059 | 1.017 |  | 1, 8 | 40.58 | 34.2 | 0.06116 | 0.03963 | 1.543 | 1.003 |  | 1, 8 | 40.45 | 38.3 | 0.06116 | 0.05683 | 1.076 | 1.021 | [17 empty] | 1, 7 | 35.4 | 26.4 | 0.05213 | 0.02814 | 1.852 | 0.9998 |  | 1, 7 | 35.49 | 30.4 | 0.05213 | 0.03822 | 1.364 | 0.9995 |  | 1, 7 | 35.4 | 34.2 | 0.05213 | 0.05272 | 0.9888 | 1.011 |  | 1, 8 | 40.47 | 38.3 | 0.06116 | 0.09086 | 0.6731 | 1.02
3, 8 | 55.52 | 26.6 | 0.05365 | 0.2132 | 0.2517 | 1.017 |  | 3, 8 | 55.45 | 30.3 | 0.05365 | 0.1915 | 0.2801 | 0.9857 |  | 3, 8 | 55.55 | 34.4 | 0.05365 | 0.1982 | 0.2707 | 0.983 |  | 3, 8 | 55.44 | 38.1 | 0.05365 | 0.3352 | 0.1601 | 1.029 |  | 2, 8 | 55.51 | 42.3 | 0.05365 | 0.6735 | 0.07966 | 1.026 |  | 3, 8 | 55.55 | 26.6 | 0.05365 | 0.1811 | 0.2963 | 0.9895 |  | 3, 8 | 55.47 | 30.3 | 0.05365 | 0.2228 | 0.2408 | 1.022 |  | 3, 8 | 55.47 | 34.4 | 0.05365 | 0.2887 | 0.1859 | 1.024 |  | 3, 8 | 55.65 | 38.1 | 0.05365 | 0.3938 | 0.1362 | 1.034 | [16 empty] | 1, 8 | 40.44 | 26.4 | 0.06116 | 0.0238 | 2.57 | 1.001 |  | 1, 8 | 40.44 | 30.4 | 0.06116 | 0.03044 | 2.009 | 1.002 |  | 1, 9 | 45.63 | 34.2 | 0.07175 | 0.04907 | 1.462 | 1.015 |  | 1, 9 | 45.5 | 38.3 | 0.07175 | 0.06763 | 1.061 | 0.9954 | [17 empty] | 1, 8 | 40.46 | 26.4 | 0.06116 | 0.03582 | 1.707 | 1.017 |  | 1, 8 | 40.55 | 30.4 | 0.06116 | 0.04707 | 1.299 | 1.001 |  | 1, 8 | 40.5 | 34.2 | 0.06116 | 0.06314 | 0.9686 | 0.986 |  | 1, 9 | 45.52 | 38.3 | 0.07175 | 0.1087 | 0.6601 | 1.005
3, 9 | 60.57 | 26.6 | 0.06178 | 0.2557 | 0.2416 | 1.014 |  | 3, 9 | 60.5 | 30.3 | 0.06178 | 0.2304 | 0.2682 | 1.015 |  | 3, 9 | 60.61 | 34.4 | 0.06178 | 0.2366 | 0.2611 | 1.001 |  | 3, 9 | 60.49 | 38.1 | 0.06178 | 0.4285 | 0.1442 | 1.043 |  | 2, 9 | 60.56 | 42.3 | 0.06178 | 0.808 | 0.07646 | 1.041 |  | 3, 9 | 60.6 | 26.6 | 0.06178 | 0.2235 | 0.2765 | 1.013 |  | 3, 9 | 60.52 | 30.3 | 0.06178 | 0.2652 | 0.233 | 1.023 |  | 3, 9 | 60.56 | 34.4 | 0.06178 | 0.3499 | 0.1765 | 1.027 |  | 3, 9 | 60.7 | 38.1 | 0.06178 | 0.4535 | 0.1362 | 1.02 | [16 empty] | 1, 9 | 45.49 | 26.4 | 0.07175 | 0.02797 | 2.565 | 0.987 |  | 1, 9 | 45.53 | 30.4 | 0.07175 | 0.03681 | 1.949 | 1.006 |  | 1, 10 | 50.68 | 34.2 | 0.08417 | 0.05834 | 1.443 | 1.011 |  | 1, 10 | 50.55 | 38.3 | 0.08417 | 0.08205 | 1.026 | 1.005 | [17 empty] | 1, 9 | 45.51 | 26.4 | 0.07175 | 0.0422 | 1.7 | 0.9984 |  | 1, 9 | 45.6 | 30.4 | 0.07175 | 0.05671 | 1.265 | 1.01 |  | 1, 9 | 45.6 | 34.2 | 0.07175 | 0.07727 | 0.9285 | 0.9977 |  | 1, 10 | 50.61 | 38.3 | 0.08417 | 0.1273 | 0.6612 | 1.007
3, 10 | 65.62 | 26.6 | 0.07113 | 0.3399 | 0.2092 | 1.029 |  | 3, 10 | 65.56 | 30.3 | 0.07113 | 0.2822 | 0.2521 | 0.999 |  | 3, 10 | 65.66 | 34.4 | 0.07113 | 0.2964 | 0.24 | 1.017 |  | 3, 10 | 65.58 | 38.1 | 0.07113 | 0.5083 | 0.1399 | 1.026 |  | 2, 10 | 65.61 | 42.3 | 0.07113 | 0.9958 | 0.07143 | 1.045 |  | 3, 10 | 65.65 | 26.6 | 0.07113 | 0.2559 | 0.2779 | 0.9966 |  | 3, 10 | 65.57 | 30.3 | 0.07113 | 0.3143 | 0.2263 | 1.011 |  | 3, 10 | 65.66 | 34.4 | 0.07113 | 0.421 | 0.1689 | 1.02 |  | 3, 10 | 65.75 | 38.1 | 0.07113 | 0.5372 | 0.1324 | 1.016 | [16 empty] | 1, 10 | 50.55 | 26.4 | 0.08417 | 0.03415 | 2.465 | 1.002 |  | 1, 10 | 50.63 | 30.4 | 0.08417 | 0.04301 | 1.957 | 0.9827 |  | 1, 11 | 55.73 | 34.2 | 0.09874 | 0.07016 | 1.407 | 0.9988 |  | 1, 11 | 55.6 | 38.3 | 0.09874 | 0.09837 | 1.004 | 1.001 | [17 empty] | 1, 10 | 50.6 | 26.4 | 0.08417 | 0.05111 | 1.647 | 1.012 |  | 1, 10 | 50.65 | 30.4 | 0.08417 | 0.07138 | 1.179 | 1.014 |  | 1, 10 | 50.69 | 34.1 | 0.08417 | 0.09307 | 0.9043 | 0.9931 |  | 1, 11 | 55.71 | 38.3 | 0.09874 | 0.1525 | 0.6475 | 1.011
3, 11 | 70.68 | 26.6 | 0.0819 | 0.4109 | 0.1993 | 1.006 |  | 3, 11 | 70.65 | 30.3 | 0.0819 | 0.3335 | 0.2456 | 1.015 |  | 3, 11 | 70.72 | 34.4 | 0.0819 | 0.3661 | 0.2237 | 1.03 |  | 3, 11 | 70.68 | 38.1 | 0.0819 | 0.6189 | 0.1323 | 1.028 |  | 2, 11 | 70.66 | 42.3 | 0.0819 | 1.196 | 0.06849 | 1.043 |  | 3, 11 | 70.7 | 26.6 | 0.0819 | 0.3025 | 0.2708 | 1.001 |  | 3, 11 | 70.62 | 30.3 | 0.0819 | 0.3758 | 0.2179 | 1.021 |  | 3, 11 | 70.76 | 34.4 | 0.0819 | 0.4948 | 0.1655 | 1.015 |  | 3, 11 | 70.8 | 38.1 | 0.0819 | 0.6239 | 0.1313 | 1.011 | [16 empty] | 1, 11 | 55.6 | 26.4 | 0.09874 | 0.04094 | 2.412 | 0.9973 |  | 1, 11 | 55.72 | 30.4 | 0.09874 | 0.05273 | 1.873 | 1.003 |  | 1, 12 | 60.78 | 34.2 | 0.1158 | 0.0822 | 1.409 | 0.9914 |  | 1, 12 | 60.69 | 38.3 | 0.1158 | 0.1168 | 0.9915 | 0.9985 | [17 empty] | 1, 11 | 55.7 | 26.4 | 0.09874 | 0.06008 | 1.643 | 0.9935 |  | 1, 11 | 55.7 | 30.4 | 0.09874 | 0.08215 | 1.202 | 0.9859 |  | 1, 11 | 55.74 | 34.2 | 0.09874 | 0.1145 | 0.8621 | 1.011 |  | 1, 12 | 60.8 | 38.3 | 0.1158 | 0.181 | 0.6399 | 1.014
3, 12 | 75.77 | 26.6 | 0.0943 | 0.4855 | 0.1942 | 1.009 |  | 3, 12 | 75.74 | 30.3 | 0.0943 | 0.395 | 0.2387 | 1 |  | 3, 12 | 75.81 | 34.4 | 0.0943 | 0.4491 | 0.21 | 1.015 |  | 3, 12 | 75.77 | 38.1 | 0.0943 | 0.7364 | 0.1281 | 1.02 |  | 2, 12 | 75.71 | 42.3 | 0.0943 | 1.41 | 0.06688 | 1.038 |  | 3, 12 | 75.76 | 26.6 | 0.0943 | 0.3532 | 0.267 | 1.008 |  | 3, 12 | 75.68 | 30.3 | 0.0943 | 0.4358 | 0.2164 | 1.007 |  | 3, 12 | 75.86 | 34.4 | 0.0943 | 0.5791 | 0.1628 | 1.01 |  | 3, 12 | 75.86 | 38.1 | 0.0943 | 0.7432 | 0.1269 | 1.025 | [16 empty] | 1, 12 | 60.65 | 26.4 | 0.1158 | 0.04815 | 2.406 | 1.001 |  | 1, 12 | 60.77 | 30.4 | 0.1158 | 0.06321 | 1.833 | 1.005 |  | 1, 13 | 65.84 | 34.2 | 0.1359 | 0.09929 | 1.369 | 0.9996 |  | 1, 13 | 65.79 | 38.3 | 0.1359 | 0.1414 | 0.9608 | 1.011 | [17 empty] | 1, 12 | 60.8 | 26.4 | 0.1158 | 0.07046 | 1.644 | 0.976 |  | 1, 12 | 60.79 | 30.4 | 0.1158 | 0.1016 | 1.14 | 0.9981 |  | 1, 12 | 60.79 | 34.2 | 0.1158 | 0.1359 | 0.8521 | 1.002 |  | 1, 13 | 65.85 | 38.3 | 0.1359 | 0.2125 | 0.6395 | 1.003
3, 13 | 80.87 | 26.6 | 0.1086 | 0.5847 | 0.1857 | 1.02 |  | 3, 13 | 80.79 | 30.3 | 0.1086 | 0.4721 | 0.23 | 1.012 |  | 3, 13 | 80.91 | 34.4 | 0.1086 | 0.5396 | 0.2012 | 1.015 |  | 3, 13 | 80.82 | 38.1 | 0.1086 | 0.8695 | 0.1249 | 1.023 |  | 2, 13 | 80.81 | 42.3 | 0.1086 | 1.656 | 0.06556 | 1.031 |  | 3, 13 | 80.81 | 26.6 | 0.1086 | 0.4209 | 0.2579 | 1.016 |  | 3, 13 | 80.77 | 30.3 | 0.1086 | 0.5202 | 0.2087 | 1.017 |  | 3, 13 | 80.95 | 34.4 | 0.1086 | 0.6887 | 0.1576 | 1.014 |  | 3, 13 | 80.91 | 38.1 | 0.1086 | 0.8753 | 0.124 | 1.021 | [16 empty] | 1, 13 | 65.7 | 26.4 | 0.1359 | 0.05633 | 2.412 | 0.9861 |  | 1, 13 | 65.82 | 30.4 | 0.1359 | 0.07432 | 1.828 | 0.9986 |  | 1, 14 | 70.93 | 34.2 | 0.1594 | 0.1195 | 1.335 | 1.006 |  | 1, 14 | 70.88 | 38.3 | 0.1594 | 0.1686 | 0.9453 | 1.01 | [17 empty] | 1, 13 | 65.89 | 26.4 | 0.1359 | 0.08475 | 1.603 | 0.9872 |  | 1, 13 | 65.89 | 30.4 | 0.1359 | 0.1226 | 1.108 | 1.025 |  | 1, 13 | 65.85 | 34.2 | 0.1359 | 0.1628 | 0.8344 | 1.01 |  | 1, 14 | 70.9 | 38.3 | 0.1594 | 0.2529 | 0.6304 | 1.006
3, 14 | 85.97 | 26.6 | 0.125 | 0.6871 | 0.1819 | 1.018 |  | 3, 14 | 85.84 | 30.3 | 0.125 | 0.5626 | 0.2222 | 1.008 |  | 3, 14 | 86.01 | 34.4 | 0.125 | 0.6515 | 0.1919 | 1.017 |  | 3, 14 | 85.87 | 38.1 | 0.125 | 1.032 | 0.1211 | 1.029 |  | 2, 14 | 85.91 | 42.3 | 0.125 | 1.956 | 0.0639 | 1.034 |  | 3, 14 | 85.9 | 26.6 | 0.125 | 0.4888 | 0.2558 | 1.01 |  | 3, 14 | 85.87 | 30.3 | 0.125 | 0.6137 | 0.2037 | 1.014 |  | 3, 14 | 86 | 34.4 | 0.125 | 0.8109 | 0.1542 | 1.016 |  | 3, 14 | 86.01 | 38.1 | 0.125 | 1.037 | 0.1205 | 1.018 | [16 empty] | 1, 14 | 70.79 | 26.4 | 0.1594 | 0.06768 | 2.355 | 0.9973 |  | 1, 14 | 70.88 | 30.4 | 0.1594 | 0.08935 | 1.784 | 0.9979 |  | 1, 15 | 76.03 | 34.2 | 0.187 | 0.1407 | 1.329 | 0.9993 |  | 1, 15 | 75.93 | 38.3 | 0.187 | 0.1969 | 0.9499 | 1 | [17 empty] | 1, 14 | 70.94 | 26.4 | 0.1594 | 0.1013 | 1.574 | 0.9869 |  | 1, 14 | 70.98 | 30.4 | 0.1594 | 0.1431 | 1.114 | 1.005 |  | 1, 14 | 70.9 | 34.2 | 0.1594 | 0.1925 | 0.828 | 1.005 |  | 1, 15 | 75.95 | 38.3 | 0.187 | 0.2973 | 0.6291 | 0.9992
3, 15 | 91.06 | 26.6 | 0.1439 | 0.7971 | 0.1806 | 1.015 |  | 3, 15 | 90.9 | 30.3 | 0.1439 | 0.6702 | 0.2148 | 1.005 |  | 3, 15 | 91.1 | 34.4 | 0.1439 | 0.7943 | 0.1812 | 1.019 |  | 3, 15 | 90.92 | 38.1 | 0.1439 | 1.203 | 0.1197 | 1.016 |  | 2, 15 | 91.01 | 42.3 | 0.1439 | 2.241 | 0.06423 | 1.025 |  | 3, 15 | 91 | 26.6 | 0.1439 | 0.5647 | 0.2549 | 1.01 |  | 3, 15 | 90.97 | 30.3 | 0.1439 | 0.7143 | 0.2015 | 1.012 |  | 3, 15 | 91.05 | 34.4 | 0.1439 | 0.9544 | 0.1508 | 1.015 |  | 3, 15 | 91.1 | 38.1 | 0.1439 | 1.212 | 0.1188 | 1.019 | [16 empty] | 1, 15 | 75.89 | 26.4 | 0.187 | 0.07961 | 2.349 | 0.998 |  | 1, 15 | 75.93 | 30.4 | 0.187 | 0.1063 | 1.759 | 1.008 |  | 1, 16 | 81.13 | 34.2 | 0.2194 | 0.1661 | 1.321 | 0.9882 |  | 1, 16 | 80.98 | 38.3 | 0.2194 | 0.2353 | 0.9325 | 1.003 | [17 empty] | 1, 15 | 75.99 | 26.4 | 0.187 | 0.1241 | 1.507 | 1.018 |  | 1, 15 | 76.03 | 30.4 | 0.187 | 0.169 | 1.106 | 1.001 |  | 1, 15 | 75.95 | 34.2 | 0.187 | 0.2296 | 0.8144 | 1.007 |  | 1, 16 | 81.01 | 38.3 | 0.2194 | 0.3534 | 0.6208 | 0.9988
3, 16 | 96.16 | 26.6 | 0.1657 | 0.9326 | 0.1777 | 1.013 |  | 3, 16 | 95.95 | 30.3 | 0.1657 | 0.7815 | 0.2121 | 1.04 |  | 3, 16 | 96.2 | 34.4 | 0.1657 | 0.9651 | 0.1717 | 1.023 |  | 3, 16 | 95.97 | 38.1 | 0.1657 | 1.416 | 0.1171 | 1.022 |  | 2, 16 | 96.11 | 42.3 | 0.1657 | 2.578 | 0.06429 | 1.027 |  | 3, 16 | 96.09 | 26.6 | 0.1657 | 0.6511 | 0.2545 | 1.004 |  | 3, 16 | 96.06 | 30.3 | 0.1657 | 0.8395 | 0.1974 | 1.012 |  | 3, 16 | 96.11 | 34.4 | 0.1657 | 1.112 | 0.149 | 1.016 |  | 3, 16 | 96.19 | 38.1 | 0.1657 | 1.434 | 0.1156 | 1.024 | [16 empty] | 1, 16 | 80.98 | 26.4 | 0.2194 | 0.09373 | 2.341 | 0.9936 |  | 1, 16 | 80.98 | 30.4 | 0.2194 | 0.1249 | 1.756 | 0.9959 |  | 1, 17 | 86.23 | 34.2 | 0.2574 | 0.1978 | 1.301 | 1.004 |  | 1, 17 | 86.03 | 38.3 | 0.2574 | 0.2779 | 0.9261 | 1 | [17 empty] | 1, 16 | 81.04 | 26.4 | 0.2194 | 0.1436 | 1.527 | 1.007 |  | 1, 16 | 81.08 | 30.4 | 0.2194 | 0.2018 | 1.087 | 1.007 |  | 1, 16 | 81 | 34.1 | 0.2194 | 0.2723 | 0.8058 | 1.005 |  | 1, 17 | 86.06 | 38.3 | 0.2574 | 0.4157 | 0.6191 | 1.005
3, 17 | 101.2 | 26.6 | 0.1908 | 1.096 | 0.1741 | 1.017 |  | 3, 17 | 101 | 30.3 | 0.1908 | 0.9223 | 0.2069 | 1.008 |  | 3, 17 | 101.2 | 34.4 | 0.1908 | 1.162 | 0.1642 | 1.024 |  | 3, 17 | 101 | 38.1 | 0.1908 | 1.673 | 0.1141 | 1.02 |  | 2, 17 | 101.2 | 42.3 | 0.1908 | 2.996 | 0.06369 | 1.031 |  | 3, 17 | 101.1 | 26.6 | 0.1908 | 0.7474 | 0.2553 | 1.008 |  | 3, 17 | 101.1 | 30.3 | 0.1908 | 0.9834 | 0.194 | 1.015 |  | 3, 17 | 101.2 | 34.4 | 0.1908 | 1.296 | 0.1473 | 1.015 |  | 3, 17 | 101.2 | 38.1 | 0.1908 | 1.66 | 0.1149 | 1.018 | [16 empty] | 1, 17 | 86.03 | 26.4 | 0.2574 | 0.1117 | 2.304 | 0.9971 |  | 1, 17 | 86.03 | 30.4 | 0.2574 | 0.1494 | 1.723 | 1.004 |  | 1, 18 | 91.33 | 34.2 | 0.3019 | 0.2337 | 1.292 | 1.002 |  | 1, 18 | 91.08 | 38.3 | 0.3019 | 0.3268 | 0.9239 | 0.9995 | [17 empty] | 1, 17 | 86.09 | 26.4 | 0.2574 | 0.1697 | 1.517 | 1.004 |  | 1, 17 | 86.13 | 30.4 | 0.2574 | 0.2377 | 1.083 | 1.003 |  | 1, 17 | 86.1 | 34.2 | 0.2574 | 0.3218 | 0.7999 | 1.005 |  | 1, 18 | 91.11 | 38.3 | 0.3019 | 0.4889 | 0.6175 | 1.004
3, 18 | 106.3 | 26.6 | 0.2197 | 1.268 | 0.1732 | 1.012 |  | 3, 18 | 106.1 | 30.3 | 0.2197 | 1.105 | 0.1988 | 1.017 |  | 3, 18 | 106.3 | 34.4 | 0.2197 | 1.39 | 0.1581 | 1.022 |  | 3, 18 | 106.1 | 38.1 | 0.2197 | 1.945 | 0.1129 | 1.017 |  | 2, 18 | 106.3 | 42.4 | 0.2197 | 3.539 | 0.06208 | 1.036 |  | 3, 18 | 106.2 | 26.6 | 0.2197 | 0.8617 | 0.255 | 1.009 |  | 3, 18 | 106.2 | 30.3 | 0.2197 | 1.139 | 0.1929 | 1.011 |  | 3, 18 | 106.2 | 34.4 | 0.2197 | 1.512 | 0.1453 | 1.019 |  | 3, 18 | 106.3 | 38.1 | 0.2197 | 1.941 | 0.1132 | 1.019 | [16 empty] | 1, 18 | 91.08 | 26.4 | 0.3019 | 0.1314 | 2.298 | 0.9982 |  | 1, 18 | 91.12 | 30.4 | 0.3019 | 0.1764 | 1.712 | 1.007 |  | 1, 19 | 96.43 | 34.2 | 0.3542 | 0.2768 | 1.28 | 1.004 |  | 1, 19 | 96.14 | 38.3 | 0.3542 | 0.3893 | 0.9098 | 1.003 | [17 empty] | 1, 18 | 91.14 | 26.4 | 0.3019 | 0.2006 | 1.505 | 1.01 |  | 1, 18 | 91.18 | 30.4 | 0.3019 | 0.2815 | 1.073 | 1.002 |  | 1, 18 | 91.19 | 34.1 | 0.3019 | 0.3769 | 0.8012 | 1.001 |  | 1, 19 | 96.21 | 38.3 | 0.3542 | 0.575 | 0.616 | 1.004
3, 19 | 111.3 | 26.6 | 0.253 | 1.48 | 0.1709 | 1.014 |  | 3, 19 | 111.2 | 30.3 | 0.253 | 1.301 | 0.1944 | 1.013 |  | 3, 19 | 111.4 | 34.4 | 0.253 | 1.681 | 0.1505 | 1.023 |  | 3, 19 | 111.2 | 38.1 | 0.253 | 2.217 | 0.1141 | 1.013 |  | 2, 19 | 111.3 | 42.3 | 0.253 | 4.171 | 0.06065 | 1.036 |  | 3, 19 | 111.2 | 26.6 | 0.253 | 0.9938 | 0.2546 | 1.007 |  | 3, 19 | 111.2 | 30.3 | 0.253 | 1.328 | 0.1905 | 1.011 |  | 3, 19 | 111.3 | 34.4 | 0.253 | 1.771 | 0.1429 | 1.019 |  | 3, 19 | 111.4 | 38.1 | 0.253 | 2.27 | 0.1114 | 1.023 | [16 empty] | 1, 19 | 96.13 | 26.4 | 0.3542 | 0.1562 | 2.268 | 1.001 |  | 1, 19 | 96.22 | 30.4 | 0.3542 | 0.2063 | 1.717 | 0.9959 |  | 1, 20 | 101.5 | 34.2 | 0.4155 | 0.3275 | 1.269 | 1.004 |  | 1, 20 | 101.2 | 38.3 | 0.4155 | 0.4558 | 0.9117 | 1 | [17 empty] | 1, 19 | 96.2 | 26.4 | 0.3542 | 0.2326 | 1.523 | 0.995 |  | 1, 19 | 96.24 | 30.4 | 0.3542 | 0.3319 | 1.067 | 1.002 |  | 1, 19 | 96.29 | 34.1 | 0.3542 | 0.446 | 0.7942 | 1.004 |  | 1, 20 | 101.3 | 38.3 | 0.4155 | 0.6725 | 0.6179 | 1.002
3, 20 | 116.4 | 26.6 | 0.2913 | 1.721 | 0.1692 | 1.015 |  | 3, 20 | 116.2 | 30.3 | 0.2913 | 1.533 | 0.19 | 1.019 |  | 3, 20 | 116.4 | 34.4 | 0.2913 | 1.994 | 0.146 | 1.023 |  | 3, 20 | 116.3 | 38.1 | 0.2913 | 2.67 | 0.1091 | 1.028 |  | 2, 20 | 116.4 | 42.4 | 0.2913 | 4.858 | 0.05995 | 1.028 |  | 3, 20 | 116.3 | 26.6 | 0.2913 | 1.146 | 0.2542 | 1.005 |  | 3, 20 | 116.3 | 30.3 | 0.2913 | 1.542 | 0.1889 | 1.013 |  | 3, 20 | 116.4 | 34.4 | 0.2913 | 2.048 | 0.1422 | 1.017 |  | 3, 20 | 116.4 | 38.1 | 0.2913 | 2.638 | 0.1104 | 1.02 | [16 empty] | 1, 20 | 101.2 | 26.4 | 0.4155 | 0.184 | 2.258 | 0.9951 |  | 1, 20 | 101.3 | 30.4 | 0.4155 | 0.2453 | 1.694 | 1.001 |  | 1, 21 | 106.6 | 34.2 | 0.4875 | 0.3837 | 1.271 | 1.001 |  | 1, 21 | 106.3 | 38.3 | 0.4875 | 0.5386 | 0.905 | 1.004 | [17 empty] | 1, 20 | 101.3 | 26.4 | 0.4155 | 0.2768 | 1.501 | 0.9998 |  | 1, 20 | 101.3 | 30.4 | 0.4155 | 0.3917 | 1.061 | 0.9998 |  | 1, 20 | 101.3 | 34.1 | 0.4155 | 0.5256 | 0.7905 | 1.003 |  | 1, 21 | 106.3 | 38.3 | 0.4875 | 0.7935 | 0.6143 | 1.003
3, 21 | 121.4 | 26.6 | 0.3354 | 2.01 | 0.1669 | 1.017 |  | 3, 21 | 121.3 | 30.3 | 0.3354 | 1.784 | 0.188 | 1.014 |  | 3, 21 | 121.5 | 34.4 | 0.3354 | 2.381 | 0.1409 | 1.025 |  | 3, 21 | 121.4 | 38.1 | 0.3354 | 3.108 | 0.1079 | 1.021 |  | 2, 21 | 121.4 | 42.3 | 0.3354 | 5.504 | 0.06093 | 1.025 |  | 3, 21 | 121.4 | 26.6 | 0.3354 | 1.337 | 0.2508 | 1.011 |  | 3, 21 | 121.3 | 30.3 | 0.3354 | 1.79 | 0.1874 | 1.013 |  | 3, 21 | 121.5 | 34.4 | 0.3354 | 2.344 | 0.143 | 1.012 |  | 3, 21 | 121.5 | 38.1 | 0.3354 | 3.026 | 0.1108 | 1.016 | [16 empty] | 1, 21 | 106.2 | 26.4 | 0.4875 | 0.2179 | 2.237 | 1.001 |  | 1, 21 | 106.4 | 30.4 | 0.4875 | 0.29 | 1.681 | 1.005 |  | 1, 22 | 111.7 | 34.2 | 0.5719 | 0.4543 | 1.259 | 1.004 |  | 1, 22 | 111.4 | 38.3 | 0.5719 | 0.6331 | 0.9032 | 1.004 | [17 empty] | 1, 21 | 106.4 | 26.4 | 0.4875 | 0.3269 | 1.491 | 1.004 |  | 1, 21 | 106.4 | 30.4 | 0.4875 | 0.4631 | 1.053 | 1.001 |  | 1, 21 | 106.4 | 34.1 | 0.4875 | 0.6199 | 0.7863 | 1.002 |  | 1, 22 | 111.4 | 38.3 | 0.5719 | 0.9334 | 0.6126 | 1.005
3, 22 | 126.5 | 26.6 | 0.3861 | 2.324 | 0.1662 | 1.014 |  | 3, 22 | 126.4 | 30.3 | 0.3861 | 2.048 | 0.1886 | 1.01 |  | 3, 22 | 126.5 | 34.4 | 0.3861 | 2.794 | 0.1382 | 1.018 |  | 3, 22 | 126.5 | 38.1 | 0.3861 | 3.612 | 0.1069 | 1.021 |  | 2, 22 | 126.5 | 42.3 | 0.3861 | 6.402 | 0.06031 | 1.032 |  | 3, 22 | 126.4 | 26.6 | 0.3861 | 1.539 | 0.2509 | 1.007 |  | 3, 22 | 126.4 | 30.3 | 0.3861 | 2.076 | 0.186 | 1.011 |  | 3, 22 | 126.6 | 34.4 | 0.3861 | 2.676 | 0.1443 | 1.01 |  | 3, 22 | 126.5 | 38.1 | 0.3861 | 3.466 | 0.1114 | 1.018 | [16 empty] | 1, 22 | 111.3 | 26.4 | 0.5719 | 0.2582 | 2.215 | 1.005 |  | 1, 22 | 111.4 | 30.4 | 0.5719 | 0.3414 | 1.675 | 1.002 |  | 1, 23 | 116.7 | 34.2 | 0.6709 | 0.5367 | 1.25 | 1.002 |  | 1, 23 | 116.4 | 38.3 | 0.6709 | 0.7484 | 0.8964 | 1.003 | [17 empty] | 1, 22 | 111.4 | 26.4 | 0.5719 | 0.3832 | 1.492 | 0.9979 |  | 1, 22 | 111.5 | 30.4 | 0.5719 | 0.5467 | 1.046 | 1.003 |  | 1, 22 | 111.4 | 34.2 | 0.5719 | 0.7323 | 0.7809 | 1.005 |  | 1, 23 | 116.5 | 38.3 | 0.6709 | 1.099 | 0.6104 | 1.003
3, 23 | 131.6 | 26.6 | 0.4446 | 2.662 | 0.167 | 1.01 |  | 3, 23 | 131.5 | 30.3 | 0.4446 | 2.389 | 0.1861 | 1.014 |  | 3, 23 | 131.6 | 34.4 | 0.4446 | 3.264 | 0.1362 | 1.02 |  | 3, 23 | 131.6 | 38.1 | 0.4446 | 4.188 | 0.1062 | 1.021 |  | 2, 23 | 131.5 | 42.3 | 0.4446 | 7.439 | 0.05977 | 1.029 |  | 3, 23 | 131.5 | 26.6 | 0.4446 | 1.791 | 0.2482 | 1.011 |  | 3, 23 | 131.5 | 30.3 | 0.4446 | 2.395 | 0.1856 | 1.009 |  | 3, 23 | 131.6 | 34.4 | 0.4446 | 3.112 | 0.1429 | 1.016 |  | 3, 23 | 131.6 | 38.1 | 0.4446 | 4.022 | 0.1105 | 1.021 | [16 empty] | 1, 23 | 116.4 | 26.4 | 0.6709 | 0.3028 | 2.216 | 0.9986 |  | 1, 23 | 116.5 | 30.4 | 0.6709 | 0.3993 | 1.68 | 1 |  | 1, 24 | 121.8 | 34.2 | 0.787 | 0.6292 | 1.251 | 1.001 |  | 1, 24 | 121.5 | 38.3 | 0.787 | 0.8781 | 0.8963 | 1.001 | [17 empty] | 1, 23 | 116.5 | 26.4 | 0.6709 | 0.4526 | 1.482 | 1.004 |  | 1, 23 | 116.6 | 30.4 | 0.6709 | 0.6442 | 1.041 | 1.002 |  | 1, 23 | 116.5 | 34.2 | 0.6709 | 0.8613 | 0.7789 | 1.002 |  | 1, 24 | 121.5 | 38.3 | 0.787 | 1.289 | 0.6104 | 1.002
3, 24 | 136.7 | 26.6 | 0.5119 | 3.061 | 0.1672 | 1.011 |  | 3, 24 | 136.6 | 30.3 | 0.5119 | 2.784 | 0.1839 | 1.013 |  | 3, 24 | 136.7 | 34.4 | 0.5119 | 3.831 | 0.1336 | 1.02 |  | 3, 24 | 136.7 | 38.1 | 0.5119 | 4.808 | 0.1065 | 1.015 |  | 2, 24 | 136.6 | 42.4 | 0.5119 | 8.531 | 0.06001 | 1.03 |  | 3, 24 | 136.6 | 26.6 | 0.5119 | 2.063 | 0.2481 | 1.007 |  | 3, 24 | 136.6 | 30.3 | 0.5119 | 2.743 | 0.1866 | 1.009 |  | 3, 24 | 136.7 | 34.4 | 0.5119 | 3.606 | 0.142 | 1.015 |  | 3, 24 | 136.7 | 38.1 | 0.5119 | 4.658 | 0.1099 | 1.02 | [16 empty] | 1, 24 | 121.5 | 26.4 | 0.787 | 0.3584 | 2.196 | 1.004 |  | 1, 24 | 121.5 | 30.4 | 0.787 | 0.4701 | 1.674 | 0.999 |  | 1, 25 | 126.8 | 34.2 | 0.9233 | 0.7405 | 1.247 | 1.002 |  | 1, 25 | 126.5 | 38.3 | 0.9233 | 1.03 | 0.896 | 1.001 | [17 empty] | 1, 24 | 121.5 | 26.4 | 0.787 | 0.5317 | 1.48 | 1 |  | 1, 24 | 121.6 | 30.4 | 0.787 | 0.758 | 1.038 | 1.002 |  | 1, 24 | 121.5 | 34.2 | 0.787 | 1.013 | 0.7771 | 1.002 |  | 1, 25 | 126.6 | 38.3 | 0.9233 | 1.521 | 0.6069 | 1.004
3, 25 | 141.8 | 26.6 | 0.5894 | 3.55 | 0.166 | 1.014 |  | 3, 25 | 141.6 | 30.3 | 0.5894 | 3.242 | 0.1818 | 1.014 |  | 3, 25 | 141.8 | 34.4 | 0.5894 | 4.521 | 0.1304 | 1.022 |  | 3, 25 | 141.8 | 38.1 | 0.5894 | 5.521 | 0.1067 | 1.019 |  | 2, 25 | 141.7 | 42.4 | 0.5894 | 9.926 | 0.05938 | 1.032 |  | 3, 25 | 141.7 | 26.6 | 0.5894 | 2.391 | 0.2466 | 1.009 |  | 3, 25 | 141.7 | 30.3 | 0.5894 | 3.161 | 0.1865 | 1.012 |  | 3, 25 | 141.7 | 34.4 | 0.5894 | 4.181 | 0.141 | 1.016 |  | 3, 25 | 141.8 | 38.1 | 0.5894 | 5.377 | 0.1096 | 1.016 | [16 empty] | 1, 25 | 126.6 | 26.4 | 0.9233 | 0.4191 | 2.203 | 0.9993 |  | 1, 25 | 126.6 | 30.4 | 0.9233 | 0.5532 | 1.669 | 1 |  | 1, 26 | 131.9 | 34.2 | 1.083 | 0.8691 | 1.246 | 1 |  | 1, 26 | 131.6 | 38.3 | 1.083 | 1.209 | 0.8961 | 1.003 | [17 empty] | 1, 25 | 126.6 | 26.4 | 0.9233 | 0.6246 | 1.478 | 1.001 |  | 1, 25 | 126.7 | 30.4 | 0.9233 | 0.8916 | 1.036 | 1.002 |  | 1, 25 | 126.6 | 34.1 | 0.9233 | 1.19 | 0.7756 | 1.002 |  | 1, 26 | 131.6 | 38.3 | 1.083 | 1.789 | 0.6053 | 1.005
3, 26 | 146.8 | 26.6 | 0.6786 | 4.113 | 0.165 | 1.014 |  | 3, 26 | 146.7 | 30.3 | 0.6786 | 3.789 | 0.1791 | 1.015 |  | 3, 26 | 146.8 | 34.4 | 0.6786 | 5.289 | 0.1283 | 1.019 |  | 3, 26 | 146.9 | 38.1 | 0.6786 | 6.402 | 0.106 | 1.02 |  | 2, 26 | 146.8 | 42.4 | 0.6786 | 11.44 | 0.05933 | 1.03 |  | 3, 26 | 146.7 | 26.6 | 0.6786 | 2.771 | 0.2449 | 1.011 |  | 3, 26 | 146.7 | 30.3 | 0.6786 | 3.657 | 0.1856 | 1.012 |  | 3, 26 | 146.8 | 34.4 | 0.6786 | 4.821 | 0.1408 | 1.012 |  | 3, 26 | 146.9 | 38.1 | 0.6786 | 6.162 | 0.1101 | 1.017 | [16 empty] | 1, 26 | 131.7 | 26.4 | 1.083 | 0.4946 | 2.19 | 1 |  | 1, 26 | 131.6 | 30.4 | 1.083 | 0.65 | 1.666 | 1.002 |  | 1, 27 | 136.9 | 34.2 | 1.271 | 1.021 | 1.244 | 1.001 |  | 1, 27 | 136.6 | 38.3 | 1.271 | 1.418 | 0.896 | 1.002 | [17 empty] | 1, 26 | 131.7 | 26.3 | 1.083 | 0.7343 | 1.475 | 1.002 |  | 1, 26 | 131.7 | 30.4 | 1.083 | 1.05 | 1.031 | 1.002 |  | 1, 26 | 131.7 | 34.2 | 1.083 | 1.398 | 0.7746 | 1.002 |  | 1, 27 | 136.7 | 38.3 | 1.271 | 2.109 | 0.6024 | 1.004
3, 27 | 151.9 | 26.6 | 0.7814 | 4.768 | 0.1639 | 1.014 |  | 3, 27 | 151.8 | 30.3 | 0.7814 | 4.402 | 0.1775 | 1.013 |  | 3, 27 | 151.9 | 34.4 | 0.7814 | 6.113 | 0.1278 | 1.016 |  | 3, 27 | 152 | 38.1 | 0.7814 | 7.372 | 0.106 | 1.016 |  | 2, 27 | 151.9 | 42.3 | 0.7814 | 13.2 | 0.05918 | 1.027 |  | 3, 27 | 151.8 | 26.6 | 0.7814 | 3.189 | 0.245 | 1.008 |  | 3, 27 | 151.8 | 30.3 | 0.7814 | 4.232 | 0.1846 | 1.012 |  | 3, 27 | 151.8 | 34.4 | 0.7814 | 5.539 | 0.1411 | 1.015 |  | 3, 27 | 152 | 38.1 | 0.7814 | 7.124 | 0.1097 | 1.019 | [16 empty] | 1, 27 | 136.7 | 26.4 | 1.271 | 0.5841 | 2.176 | 1.001 |  | 1, 27 | 136.7 | 30.4 | 1.271 | 0.7648 | 1.661 | 0.9999 |  | 1, 28 | 142 | 34.2 | 1.491 | 1.201 | 1.241 | 1.001 |  | 1, 28 | 141.7 | 38.3 | 1.491 | 1.662 | 0.8967 | 1.002 | [17 empty] | 1, 27 | 136.7 | 26.4 | 1.271 | 0.8655 | 1.468 | 1.001 |  | 1, 27 | 136.8 | 30.4 | 1.271 | 1.232 | 1.031 | 1.002 |  | 1, 27 | 136.8 | 34.1 | 1.271 | 1.639 | 0.775 | 1.003 |  | 1, 28 | 141.8 | 38.3 | 1.491 | 2.482 | 0.6005 | 1.004
3, 28 | 156.9 | 26.6 | 0.8997 | 5.46 | 0.1648 | 1.01 |  | 3, 28 | 156.8 | 30.3 | 0.8997 | 5.071 | 0.1774 | 1.011 |  | 3, 28 | 157 | 34.4 | 0.8997 | 7.171 | 0.1255 | 1.021 |  | 3, 28 | 157 | 38.1 | 0.8997 | 8.519 | 0.1056 | 1.021 |  | 2, 28 | 156.9 | 42.4 | 0.8997 | 15.31 | 0.05878 | 1.03 |  | 3, 28 | 156.8 | 26.6 | 0.8997 | 3.649 | 0.2465 | 1.007 |  | 3, 28 | 156.8 | 30.3 | 0.8997 | 4.886 | 0.1842 | 1.011 |  | 3, 28 | 156.9 | 34.4 | 0.8997 | 6.402 | 0.1405 | 1.015 |  | 3, 28 | 157.1 | 38.1 | 0.8997 | 8.2 | 0.1097 | 1.016 | [16 empty] | 1, 28 | 141.8 | 26.4 | 1.491 | 0.6885 | 2.165 | 1.001 |  | 1, 28 | 141.8 | 30.4 | 1.491 | 0.898 | 1.66 | 1.001 |  | 1, 29 | 147.1 | 34.2 | 1.749 | 1.408 | 1.242 | 1.001 |  | 1, 29 | 146.8 | 38.3 | 1.749 | 1.956 | 0.8938 | 1.003 | [17 empty] | 1, 28 | 141.8 | 26.4 | 1.491 | 1.016 | 1.468 | 1.001 |  | 1, 28 | 141.8 | 30.4 | 1.491 | 1.45 | 1.028 | 1.002 |  | 1, 28 | 141.9 | 34.2 | 1.491 | 1.922 | 0.7755 | 1.003 |  | 1, 29 | 146.9 | 38.3 | 1.749 | 2.912 | 0.6005 | 1.003
3, 29 | 162 | 26.6 | 1.036 | 6.303 | 0.1643 | 1.012 |  | 3, 29 | 161.9 | 30.3 | 1.036 | 5.926 | 0.1748 | 1.015 |  | 3, 29 | 162 | 34.4 | 1.036 | 8.376 | 0.1237 | 1.019 |  | 3, 29 | 162.1 | 38.1 | 1.036 | 9.83 | 0.1054 | 1.018 |  | 2, 29 | 162 | 42.4 | 1.036 | 17.67 | 0.05862 | 1.03 |  | 3, 29 | 161.9 | 26.6 | 1.036 | 4.219 | 0.2455 | 1.008 |  | 3, 29 | 161.9 | 30.3 | 1.036 | 5.592 | 0.1852 | 1.009 |  | 3, 29 | 162 | 34.4 | 1.036 | 7.388 | 0.1402 | 1.013 |  | 3, 29 | 162.2 | 38.1 | 1.036 | 9.455 | 0.1096 | 1.019 | [16 empty] | 1, 29 | 146.8 | 26.4 | 1.749 | 0.8125 | 2.152 | 1.001 |  | 1, 29 | 146.9 | 30.4 | 1.749 | 1.056 | 1.656 | 1.002 |  | 1, 30 | 152.2 | 34.2 | 2.051 | 1.656 | 1.239 | 1.002 |  | 1, 30 | 151.9 | 38.3 | 2.051 | 2.296 | 0.8936 | 1.002 | [17 empty] | 1, 29 | 146.9 | 26.4 | 1.749 | 1.198 | 1.459 | 1.003 |  | 1, 29 | 146.9 | 30.4 | 1.749 | 1.707 | 1.024 | 1.002 |  | 1, 29 | 147 | 34.2 | 1.749 | 2.259 | 0.7742 | 1.003 |  | 1, 30 | 152 | 38.3 | 2.051 | 3.41 | 0.6016 | 1.003
3, 30 | 167 | 26.6 | 1.193 | 7.32 | 0.1629 | 1.014 |  | 3, 30 | 166.9 | 30.3 | 1.193 | 6.859 | 0.1739 | 1.012 |  | 3, 30 | 167.1 | 34.4 | 1.193 | 9.76 | 0.1222 | 1.02 |  | 3, 30 | 167.1 | 38.1 | 1.193 | 11.34 | 0.1052 | 1.02 |  | 2, 30 | 167 | 42.4 | 1.193 | 20.3 | 0.05876 | 1.028 |  | 3, 30 | 167 | 26.6 | 1.193 | 4.868 | 0.245 | 1.009 |  | 3, 30 | 166.9 | 30.3 | 1.193 | 6.469 | 0.1844 | 1.012 |  | 3, 30 | 167.1 | 34.4 | 1.193 | 8.499 | 0.1403 | 1.016 |  | 3, 30 | 167.3 | 38.1 | 1.193 | 10.85 | 0.1099 | 1.015 | [16 empty] | 1, 30 | 151.9 | 26.4 | 2.051 | 0.9552 | 2.148 | 1.001 |  | 1, 30 | 152 | 30.4 | 2.051 | 1.241 | 1.653 | 1.001 |  | 1, 31 | 157.3 | 34.2 | 2.407 | 1.944 | 1.238 | 1.002 |  | 1, 31 | 157 | 38.3 | 2.407 | 2.698 | 0.8921 | 1.002 | [17 empty] | 1, 30 | 152 | 26.4 | 2.051 | 1.406 | 1.459 | 1.001 |  | 1, 30 | 152 | 30.4 | 2.051 | 2.005 | 1.023 | 1.002 |  | 1, 30 | 152.1 | 34.1 | 2.051 | 2.652 | 0.7737 | 1.003 |  | 1, 31 | 157 | 38.3 | 2.407 | 3.996 | 0.6023 | 1.003
3, 31 | 172.1 | 26.6 | 1.373 | 8.397 | 0.1635 | 1.012 |  | 3, 31 | 172 | 30.3 | 1.373 | 7.916 | 0.1735 | 1.012 |  | 3, 31 | 172.1 | 34.4 | 1.373 | 11.3 | 0.1215 | 1.017 |  | 3, 31 | 172.2 | 38.1 | 1.373 | 13.03 | 0.1054 | 1.018 |  | 2, 31 | 172.1 | 42.3 | 1.373 | 23.34 | 0.05884 | 1.028 |  | 3, 31 | 172 | 26.6 | 1.373 | 5.611 | 0.2447 | 1.008 |  | 3, 31 | 172 | 30.3 | 1.373 | 7.463 | 0.184 | 1.01 |  | 3, 31 | 172.1 | 34.4 | 1.373 | 9.799 | 0.1401 | 1.014 |  | 3, 31 | 172.4 | 38.1 | 1.373 | 12.52 | 0.1097 | 1.019 | [16 empty] | 1, 31 | 156.9 | 26.4 | 2.407 | 1.126 | 2.136 | 1.001 |  | 1, 31 | 157 | 30.4 | 2.407 | 1.458 | 1.651 | 1.002 |  | 1, 32 | 162.4 | 34.2 | 2.823 | 2.283 | 1.237 | 1.002 |  | 1, 32 | 162.1 | 38.3 | 2.823 | 3.168 | 0.8913 | 1.002 | [17 empty] | 1, 31 | 157.1 | 26.4 | 2.407 | 1.653 | 1.456 | 1.002 |  | 1, 31 | 157.1 | 30.4 | 2.407 | 2.354 | 1.022 | 1.003 |  | 1, 31 | 157.1 | 34.2 | 2.407 | 3.116 | 0.7722 | 1.003 |  | 1, 32 | 162.1 | 38.3 | 2.823 | 4.702 | 0.6004 | 1.004
3, 32 | 177.2 | 26.6 | 1.581 | 9.731 | 0.1625 | 1.014 |  | 3, 32 | 177.1 | 30.3 | 1.581 | 9.208 | 0.1717 | 1.014 |  | 3, 32 | 177.2 | 34.4 | 1.581 | 13.23 | 0.1195 | 1.022 |  | 3, 32 | 177.2 | 38.1 | 1.581 | 15.03 | 0.1052 | 1.018 |  | 2, 32 | 177.1 | 42.4 | 1.581 | 26.94 | 0.05869 | 1.029 |  | 3, 32 | 177.1 | 26.6 | 1.581 | 6.454 | 0.245 | 1.008 |  | 3, 32 | 177.1 | 30.3 | 1.581 | 8.582 | 0.1842 | 1.011 |  | 3, 32 | 177.2 | 34.4 | 1.581 | 11.27 | 0.1403 | 1.015 |  | 3, 32 | 177.5 | 38.1 | 1.581 | 14.43 | 0.1096 | 1.019 | [16 empty] | 1, 32 | 162 | 26.4 | 2.823 | 1.325 | 2.131 | 1.001 |  | 1, 32 | 162.1 | 30.4 | 2.823 | 1.713 | 1.648 | 1 |  | 1, 33 | 167.5 | 34.2 | 3.312 | 2.68 | 1.236 | 1.002 |  | 1, 33 | 167.2 | 38.3 | 3.312 | 3.716 | 0.8913 | 1.002 | [17 empty] | 1, 32 | 162.2 | 26.4 | 2.823 | 1.942 | 1.454 | 1.001 |  | 1, 32 | 162.2 | 30.4 | 2.823 | 2.759 | 1.023 | 1.001 |  | 1, 32 | 162.2 | 34.2 | 2.823 | 3.662 | 0.7709 | 1.003 |  | 1, 33 | 167.2 | 38.3 | 3.312 | 5.526 | 0.5994 | 1.004
3, 33 | 182.3 | 26.6 | 1.821 | 11.18 | 0.1628 | 1.013 |  | 3, 33 | 182.2 | 30.3 | 1.821 | 10.61 | 0.1716 | 1.012 |  | 3, 33 | 182.3 | 34.4 | 1.821 | 15.4 | 0.1182 | 1.02 |  | 3, 33 | 182.3 | 38.1 | 1.821 | 17.33 | 0.1051 | 1.019 |  | 2, 33 | 182.2 | 42.4 | 1.821 | 31.05 | 0.05863 | 1.029 |  | 3, 33 | 182.2 | 26.6 | 1.821 | 7.452 | 0.2443 | 1.009 |  | 3, 33 | 182.2 | 30.3 | 1.821 | 9.909 | 0.1837 | 1.011 |  | 3, 33 | 182.3 | 34.4 | 1.821 | 12.97 | 0.1404 | 1.013 |  | 3, 33 | 182.6 | 38.1 | 1.821 | 16.66 | 0.1093 | 1.018 | [16 empty] | 1, 33 | 167.1 | 26.4 | 3.312 | 1.561 | 2.122 | 1.001 |  | 1, 33 | 167.1 | 30.4 | 3.312 | 2.017 | 1.642 | 1.001 |  | 1, 34 | 172.6 | 34.2 | 3.885 | 3.146 | 1.235 | 1.002 |  | 1, 34 | 172.3 | 38.3 | 3.885 | 4.354 | 0.8924 | 1.002 | [17 empty] | 1, 33 | 167.3 | 26.4 | 3.312 | 2.285 | 1.449 | 1.002 |  | 1, 33 | 167.3 | 30.4 | 3.312 | 3.236 | 1.023 | 1.002 |  | 1, 33 | 167.2 | 34.1 | 3.312 | 4.296 | 0.7709 | 1.002 |  | 1, 34 | 172.2 | 38.3 | 3.885 | 6.472 | 0.6004 | 1.003
3, 34 | 187.4 | 26.6 | 2.096 | 12.88 | 0.1627 | 1.011 |  | 3, 34 | 187.3 | 30.3 | 2.096 | 12.31 | 0.1703 | 1.013 |  | 3, 34 | 187.4 | 34.4 | 2.096 | 17.85 | 0.1174 | 1.019 |  | 3, 34 | 187.4 | 38.1 | 2.096 | 19.93 | 0.1052 | 1.018 |  | 2, 34 | 187.3 | 42.3 | 2.096 | 35.8 | 0.05855 | 1.029 |  | 3, 34 | 187.3 | 26.6 | 2.096 | 8.56 | 0.2449 | 1.007 |  | 3, 34 | 187.3 | 30.3 | 2.096 | 11.41 | 0.1837 | 1.015 |  | 3, 34 | 187.3 | 34.4 | 2.096 | 14.93 | 0.1404 | 1.013 |  | 3, 34 | 187.7 | 38.1 | 2.096 | 19.19 | 0.1092 | 1.018 | [16 empty] | 1, 34 | 172.2 | 26.4 | 3.885 | 1.835 | 2.118 | 1.002 |  | 1, 34 | 172.2 | 30.4 | 3.885 | 2.368 | 1.641 | 1.001 |  | 1, 35 | 177.7 | 34.2 | 4.558 | 3.696 | 1.233 | 1.001 |  | 1, 35 | 177.4 | 38.3 | 4.558 | 5.11 | 0.8919 | 1.002 | [17 empty] | 1, 34 | 172.4 | 26.4 | 3.885 | 2.684 | 1.448 | 1.002 |  | 1, 34 | 172.4 | 30.4 | 3.885 | 3.805 | 1.021 | 1.003 |  | 1, 34 | 172.3 | 34.2 | 3.885 | 5.036 | 0.7715 | 1.002 |  | 1, 35 | 177.3 | 38.3 | 4.558 | 7.598 | 0.5999 | 1.003
3, 35 | 192.4 | 26.6 | 2.414 | 14.88 | 0.1622 | 1.013 |  | 3, 35 | 192.4 | 30.3 | 2.414 | 14.26 | 0.1693 | 1.013 |  | 3, 35 | 192.5 | 34.4 | 2.414 | 20.79 | 0.1161 | 1.02 |  | 3, 35 | 192.5 | 38.1 | 2.414 | 22.93 | 0.1053 | 1.025 |  | 2, 35 | 192.4 | 42.4 | 2.414 | 41.32 | 0.05841 | 1.03 |  | 3, 35 | 192.3 | 26.6 | 2.414 | 9.872 | 0.2445 | 1.009 |  | 3, 35 | 192.4 | 30.3 | 2.414 | 13.13 | 0.1838 | 1.01 |  | 3, 35 | 192.4 | 34.4 | 2.414 | 17.22 | 0.1402 | 1.015 |  | 3, 35 | 192.8 | 38.1 | 2.414 | 22.17 | 0.1089 | 1.019 | [16 empty] | 1, 35 | 177.2 | 26.4 | 4.558 | 2.158 | 2.112 | 1.001 |  | 1, 35 | 177.2 | 30.4 | 4.558 | 2.786 | 1.636 | 1.002 |  | 1, 36 | 182.8 | 34.2 | 5.347 | 4.337 | 1.233 | 1.001 |  | 1, 36 | 182.5 | 38.3 | 5.347 | 6 | 0.8913 | 1.003 | [17 empty] | 1, 35 | 177.5 | 26.4 | 4.558 | 3.146 | 1.449 | 1.001 |  | 1, 35 | 177.5 | 30.4 | 4.558 | 4.464 | 1.021 | 1.002 |  | 1, 35 | 177.3 | 34.1 | 4.558 | 5.917 | 0.7703 | 1.003 |  | 1, 36 | 182.3 | 38.3 | 5.347 | 8.92 | 0.5995 | 1.003
3, 36 | 197.5 | 26.6 | 2.779 | 17.15 | 0.162 | 1.013 |  | 3, 36 | 197.5 | 30.3 | 2.779 | 16.49 | 0.1685 | 1.013 |  | 3, 36 | 197.6 | 34.4 | 2.779 | 24.13 | 0.1152 | 1.021 |  | 3, 36 | 197.6 | 38.1 | 2.779 | 26.44 | 0.1051 | 1.019 |  | 2, 36 | 197.4 | 42.4 | 2.779 | 47.75 | 0.0582 | 1.03 |  | 3, 36 | 197.4 | 26.6 | 2.779 | 11.35 | 0.2448 | 1.007 |  | 3, 36 | 197.5 | 30.3 | 2.779 | 15.14 | 0.1836 | 1.011 |  | 3, 36 | 197.4 | 34.4 | 2.779 | 19.81 | 0.1403 | 1.014 |  | 3, 36 | 197.8 | 38.1 | 2.779 | 25.5 | 0.109 | 1.018 | [16 empty] | 1, 36 | 182.3 | 26.4 | 5.347 | 2.537 | 2.108 | 1.001 |  | 1, 36 | 182.3 | 30.4 | 5.347 | 3.277 | 1.632 | 1.001 |  | 1, 37 | 187.9 | 34.2 | 6.273 | 5.087 | 1.233 | 1.002 |  | 1, 37 | 187.5 | 38.3 | 6.273 | 7.032 | 0.8921 | 1.002 | [17 empty] | 1, 36 | 182.6 | 26.4 | 5.347 | 3.692 | 1.448 | 1.001 |  | 1, 36 | 182.6 | 30.4 | 5.347 | 5.238 | 1.021 | 1.002 |  | 1, 36 | 182.4 | 34.2 | 5.347 | 6.944 | 0.77 | 1.003 |  | 1, 37 | 187.4 | 38.3 | 6.273 | 10.48 | 0.5984 | 1.004
3, 37 | 202.6 | 26.6 | 3.2 | 19.76 | 0.1619 | 1.013 |  | 3, 37 | 202.6 | 30.3 | 3.2 | 19.07 | 0.1678 | 1.013 |  | 3, 37 | 202.6 | 34.4 | 3.2 | 27.92 | 0.1146 | 1.017 |  | 3, 37 | 202.7 | 38.1 | 3.2 | 30.44 | 0.1051 | 1.019 |  | 2, 37 | 202.5 | 42.4 | 3.2 | 55.13 | 0.05803 | 1.029 |  | 3, 37 | 202.4 | 26.6 | 3.2 | 13.08 | 0.2447 | 1.008 |  | 3, 37 | 202.6 | 30.3 | 3.2 | 17.44 | 0.1835 | 1.011 |  | 3, 37 | 202.5 | 34.4 | 3.2 | 22.79 | 0.1404 | 1.014 |  | 3, 37 | 202.9 | 38.1 | 3.2 | 29.37 | 0.1089 | 1.019 | [16 empty] | 1, 37 | 187.3 | 26.4 | 6.273 | 2.983 | 2.103 | 1.001 |  | 1, 37 | 187.4 | 30.4 | 6.273 | 3.844 | 1.632 | 1.001 |  | 1, 38 | 193 | 34.2 | 7.359 | 5.973 | 1.232 | 1.002 |  | 1, 38 | 192.6 | 38.3 | 7.359 | 8.259 | 0.891 | 1.003 | [17 empty] | 1, 37 | 187.6 | 26.4 | 6.273 | 4.34 | 1.446 | 1.002 |  | 1, 37 | 187.7 | 30.4 | 6.273 | 6.144 | 1.021 | 1.002 |  | 1, 37 | 187.5 | 34.2 | 6.273 | 8.146 | 0.77 | 1.003 |  | 1, 38 | 192.5 | 38.3 | 7.359 | 12.29 | 0.5988 | 1.003
3, 38 | 207.6 | 26.6 | 3.684 | 22.75 | 0.162 | 1.012 |  | 3, 38 | 207.6 | 30.3 | 3.684 | 22.06 | 0.167 | 1.014 |  | 3, 38 | 207.7 | 34.4 | 3.684 | 32.46 | 0.1135 | 1.019 |  | 3, 38 | 207.8 | 38.1 | 3.684 | 35.06 | 0.1051 | 1.018 |  | 2, 38 | 207.5 | 42.4 | 3.684 | 63.73 | 0.05781 | 1.03 |  | 3, 38 | 207.5 | 26.6 | 3.684 | 15.06 | 0.2446 | 1.009 |  | 3, 38 | 207.7 | 30.3 | 3.684 | 20.07 | 0.1836 | 1.011 |  | 3, 38 | 207.6 | 34.4 | 3.684 | 26.27 | 0.1403 | 1.014 |  | 3, 38 | 207.9 | 38.1 | 3.684 | 33.83 | 0.1089 | 1.018 | [16 empty] | 1, 38 | 192.4 | 26.4 | 7.359 | 3.502 | 2.102 | 1 |  | 1, 38 | 192.5 | 30.4 | 7.359 | 4.51 | 1.632 | 1.002 |  | 1, 39 | 198.1 | 34.2 | 8.633 | 7.014 | 1.231 | 1.002 |  | 1, 39 | 197.6 | 38.3 | 8.633 | 9.681 | 0.8918 | 1.002 | [17 empty] | 1, 38 | 192.7 | 26.4 | 7.359 | 5.099 | 1.443 | 1.002 |  | 1, 38 | 192.7 | 30.4 | 7.359 | 7.218 | 1.02 | 1.003 |  | 1, 38 | 192.6 | 34.1 | 7.359 | 9.558 | 0.7699 | 1.003 |  | 1, 39 | 197.6 | 38.3 | 8.633 | 14.42 | 0.5987 | 1.004
3, 39 | 212.7 | 26.6 | 4.242 | 26.22 | 0.1618 | 1.012 |  | 3, 39 | 212.7 | 30.3 | 4.242 | 25.52 | 0.1662 | 1.007 |  | 3, 39 | 212.8 | 34.4 | 4.242 | 37.9 | 0.1119 | 1.022 |  | 3, 39 | 212.8 | 38.1 | 4.242 | 40.36 | 0.1051 | 1.018 |  | 2, 39 | 212.6 | 42.4 | 4.242 | 73.45 | 0.05775 | 1.028 |  | 3, 39 | 212.5 | 26.6 | 4.242 | 17.33 | 0.2448 | 1.009 |  | 3, 39 | 212.8 | 30.3 | 4.242 | 23.11 | 0.1835 | 1.01 |  | 3, 39 | 212.7 | 34.4 | 4.242 | 30.25 | 0.1402 | 1.014 |  | 3, 39 | 213 | 38.1 | 4.242 | 38.98 | 0.1088 | 1.018 | [16 empty] | 1, 39 | 197.4 | 26.4 | 8.633 | 4.115 | 2.098 | 1.001 |  | 1, 39 | 197.6 | 30.4 | 8.633 | 5.298 | 1.63 | 1.001 |  | 1, 40 | 203.1 | 34.2 | 10.13 | 8.222 | 1.232 | 1.001 |  | 1, 40 | 202.7 | 38.3 | 10.13 | 11.36 | 0.8918 | 1.002 | [17 empty] | 1, 39 | 197.7 | 26.4 | 8.633 | 5.981 | 1.443 | 1.001 |  | 1, 39 | 197.8 | 30.4 | 8.633 | 8.464 | 1.02 | 1.002 |  | 1, 39 | 197.7 | 34.1 | 8.633 | 11.22 | 0.7693 | 1.003 |  | 1, 40 | 202.6 | 38.3 | 10.13 | 16.92 | 0.5987 | 1.004
3, 40 | 217.7 | 26.6 | 4.884 | 30.23 | 0.1616 | 1.013 |  | 3, 40 | 217.7 | 30.3 | 4.884 | 29.47 | 0.1657 | 1.013 |  | 3, 40 | 217.8 | 34.4 | 4.884 | 44.08 | 0.1108 | 1.019 |  | 3, 40 | 217.9 | 38.1 | 4.884 | 46.52 | 0.105 | 1.019 |  | 2, 40 | 217.7 | 42.4 | 4.884 | 84.51 | 0.0578 | 1.028 |  | 3, 40 | 217.6 | 26.6 | 4.884 | 19.95 | 0.2449 | 1.009 |  | 3, 40 | 217.9 | 30.3 | 4.884 | 26.61 | 0.1836 | 1.011 |  | 3, 40 | 217.7 | 34.4 | 4.884 | 34.84 | 0.1402 | 1.014 |  | 3, 40 | 218 | 38.1 | 4.884 | 44.86 | 0.1089 | 1.018 | [16 empty] | 1, 40 | 202.5 | 26.4 | 10.13 | 4.837 | 2.094 | 1.001 |  | 1, 40 | 202.7 | 30.4 | 10.13 | 6.22 | 1.628 | 1.001 |  | 1, 41 | 208.2 | 34.2 | 11.88 | 9.651 | 1.231 | 1.001 |  | 1, 41 | 207.7 | 38.3 | 11.88 | 13.32 | 0.8917 | 1.002 | [17 empty] | 1, 40 | 202.8 | 26.4 | 10.13 | 7.02 | 1.443 | 1.001 |  | 1, 40 | 202.8 | 30.4 | 10.13 | 9.93 | 1.02 | 1.002 |  | 1, 40 | 202.8 | 34.1 | 10.13 | 13.16 | 0.7698 | 1.002 |  | 1, 41 | 207.7 | 38.3 | 11.88 | 19.84 | 0.599 | 1.004
3, 41 | 222.8 | 26.6 | 5.624 | 34.85 | 0.1614 | 1.012 |  | 3, 41 | 222.8 | 30.3 | 5.624 | 34.01 | 0.1654 | 1.013 |  | 3, 41 | 222.9 | 34.4 | 5.624 | 51.03 | 0.1102 | 1.019 |  | 3, 41 | 222.9 | 38.1 | 5.624 | 53.6 | 0.1049 | 1.019 |  | 2, 41 | 222.7 | 42.4 | 5.624 | 97.24 | 0.05783 | 1.029 |  | 3, 41 | 222.7 | 26.6 | 5.624 | 22.94 | 0.2451 | 1.008 |  | 3, 41 | 223 | 30.3 | 5.624 | 30.62 | 0.1836 | 1.011 |  | 3, 41 | 222.8 | 34.4 | 5.624 | 40.14 | 0.1401 | 1.014 |  | 3, 41 | 223.1 | 38.1 | 5.624 | 51.58 | 0.109 | 1.018 | [16 empty] | 1, 41 | 207.6 | 26.4 | 11.88 | 5.688 | 2.089 | 1.001 |  | 1, 41 | 207.7 | 30.4 | 11.88 | 7.294 | 1.629 | 1.001 |  | 1, 42 | 213.2 | 34.2 | 13.94 | 11.31 | 1.232 | 1.002 |  | 1, 42 | 212.8 | 38.3 | 13.94 | 15.64 | 0.8914 | 1.002 | [17 empty] | 1, 41 | 207.9 | 26.4 | 11.88 | 8.239 | 1.442 | 1.001 |  | 1, 41 | 207.9 | 30.4 | 11.88 | 11.65 | 1.02 | 1.002 |  | 1, 41 | 207.9 | 34.2 | 11.88 | 15.44 | 0.7697 | 1.003 |  | 1, 42 | 212.8 | 38.3 | 13.94 | 23.28 | 0.5986 | 1.004
3, 42 | 227.9 | 26.6 | 6.475 | 40.14 | 0.1613 | 1.012 |  | 3, 42 | 227.9 | 30.3 | 6.475 | 39.35 | 0.1646 | 1.014 |  | 3, 42 | 227.9 | 34.4 | 6.475 | 58.81 | 0.1101 | 1.016 |  | 3, 42 | 228 | 38.1 | 6.475 | 61.69 | 0.105 | 1.018 |  | 2, 42 | 227.8 | 42.4 | 6.475 | 112.2 | 0.0577 | 1.03 |  | 3, 42 | 227.8 | 26.6 | 6.475 | 26.42 | 0.2451 | 1.008 |  | 3, 42 | 228.1 | 30.3 | 6.475 | 35.25 | 0.1837 | 1.011 |  | 3, 42 | 227.8 | 34.4 | 6.475 | 46.21 | 0.1401 | 1.014 |  | 3, 42 | 228.2 | 38.1 | 6.475 | 59.29 | 0.1092 | 1.018 | [16 empty] | 1, 42 | 212.7 | 26.4 | 13.94 | 6.676 | 2.088 | 1.001 |  | 1, 42 | 212.8 | 30.4 | 13.94 | 8.574 | 1.626 | 1.002 |  | 1, 43 | 218.3 | 34.2 | 16.35 | 13.27 | 1.232 | 1.001 |  | 1, 43 | 217.9 | 38.3 | 16.35 | 18.34 | 0.8914 | 1.002 | [17 empty] | 1, 42 | 212.9 | 26.4 | 13.94 | 9.668 | 1.442 | 1.001 |  | 1, 42 | 212.9 | 30.4 | 13.94 | 13.67 | 1.019 | 1.002 |  | 1, 42 | 213 | 34.2 | 13.94 | 18.11 | 0.7698 | 1.003 |  | 1, 43 | 217.8 | 38.3 | 16.35 | 27.32 | 0.5984 | 1.004
3, 43 | 233 | 26.6 | 7.455 | 46.26 | 0.1611 | 1.012 |  | 3, 43 | 232.9 | 30.3 | 7.455 | 45.45 | 0.164 | 1.013 |  | 3, 43 | 233 | 34.4 | 7.455 | 68.4 | 0.109 | 1.018 |  | 3, 43 | 233 | 38.1 | 7.455 | 71.03 | 0.105 | 1.019 |  | 2, 43 | 232.9 | 42.4 | 7.455 | 130.6 | 0.05708 | 1.033 |  | 3, 43 | 232.9 | 26.6 | 7.455 | 30.4 | 0.2453 | 1.008 |  | 3, 43 | 233.2 | 30.3 | 7.455 | 40.58 | 0.1837 | 1.007 |  | 3, 43 | 232.9 | 34.4 | 7.455 | 53.19 | 0.1402 | 1.014 |  | 3, 43 | 233.3 | 38.1 | 7.455 | 68.15 | 0.1094 | 1.018 | [16 empty] | 1, 43 | 217.8 | 26.4 | 16.35 | 7.842 | 2.085 | 1.001 |  | 1, 43 | 217.8 | 30.4 | 16.35 | 10.06 | 1.626 | 1.001 |  | 1, 44 | 223.3 | 34.2 | 19.18 | 15.58 | 1.232 | 1.001 |  | 1, 44 | 223 | 38.3 | 19.18 | 21.54 | 0.8904 | 1.003 | [17 empty] | 1, 43 | 218 | 26.4 | 16.35 | 11.35 | 1.441 | 1.001 |  | 1, 43 | 218 | 30.4 | 16.35 | 16.05 | 1.019 | 1.003 |  | 1, 43 | 218.1 | 34.2 | 16.35 | 21.24 | 0.7697 | 1.003 |  | 1, 44 | 222.9 | 38.3 | 19.18 | 32.16 | 0.5964 | 1.005
3, 44 | 238.1 | 26.6 | 8.584 | 53.3 | 0.1611 | 1.012 |  | 3, 44 | 238 | 30.3 | 8.584 | 52.56 | 0.1633 | 1.013 |  | 3, 44 | 238.1 | 34.4 | 8.584 | 79.07 | 0.1086 | 1.019 |  | 3, 44 | 238.1 | 38.1 | 8.584 | 81.8 | 0.1049 | 1.019 |  | 2, 44 | 238 | 42.4 | 8.584 | 151.3 | 0.05674 | 1.031 |  | 3, 44 | 238 | 26.6 | 8.584 | 35 | 0.2452 | 1.008 |  | 3, 44 | 238.3 | 30.3 | 8.584 | 46.69 | 0.1839 | 1.011 |  | 3, 44 | 237.9 | 34.4 | 8.584 | 61.22 | 0.1402 | 1.014 |  | 3, 44 | 238.4 | 38.1 | 8.584 | 78.39 | 0.1095 | 1.017 | [16 empty] | 1, 44 | 222.9 | 26.4 | 19.18 | 9.211 | 2.083 | 1.001 |  | 1, 44 | 222.9 | 30.4 | 19.18 | 11.8 | 1.625 | 1.001 |  | 1, 45 | 228.4 | 34.2 | 22.5 | 18.29 | 1.23 | 1.002 |  | 1, 45 | 228.1 | 38.3 | 22.5 | 25.29 | 0.8897 | 1.003 | [17 empty] | 1, 44 | 223.1 | 26.4 | 19.18 | 13.31 | 1.441 | 1.001 |  | 1, 44 | 223.1 | 30.4 | 19.18 | 18.82 | 1.019 | 1.002 |  | 1, 44 | 223.1 | 34.2 | 19.18 | 24.92 | 0.7698 | 1.003 |  | 1, 45 | 227.9 | 38.3 | 22.5 | 37.83 | 0.5949 | 1.004
3, 45 | 243.2 | 26.6 | 9.883 | 61.46 | 0.1608 | 1.013 |  | 3, 45 | 243.1 | 30.3 | 9.883 | 60.71 | 0.1628 | 1.013 |  | 3, 45 | 243.1 | 34.4 | 9.883 | 91.26 | 0.1083 | 1.019 |  | 3, 45 | 243.2 | 38.1 | 9.883 | 94.21 | 0.1049 | 1.019 |  | 2, 45 | 243 | 42.4 | 9.883 | 174.3 | 0.05671 | 1.029 |  | 3, 45 | 243.1 | 26.6 | 9.883 | 39.73 | 0.2488 | 0.9983 |  | 3, 45 | 243.4 | 30.3 | 9.883 | 53.75 | 0.1839 | 1.011 |  | 3, 45 | 243 | 34.4 | 9.883 | 70.47 | 0.1402 | 1.014 |  | 3, 45 | 243.4 | 38.1 | 9.883 | 90.13 | 0.1097 | 1.018 | [16 empty] | 1, 45 | 228 | 26.4 | 22.5 | 10.83 | 2.079 | 1.001 |  | 1, 45 | 227.9 | 30.4 | 22.5 | 13.85 | 1.625 | 1.001 |  | 1, 46 | 233.5 | 34.1 | 26.4 | 21.53 | 1.226 | 1.002 |  | 1, 46 | 233.1 | 38.3 | 26.4 | 29.68 | 0.8895 | 1.002 | [17 empty] | 1, 45 | 228.2 | 26.4 | 22.5 | 15.63 | 1.44 | 1.002 |  | 1, 45 | 228.2 | 30.4 | 22.5 | 22.09 | 1.019 | 1.002 |  | 1, 45 | 228.2 | 34.2 | 22.5 | 29.23 | 0.7699 | 1.003 |  | 1, 46 | 233 | 38.3 | 26.4 | 44.46 | 0.5938 | 1.004
3, 46 | 248.3 | 26.6 | 11.38 | 70.82 | 0.1607 | 1.013 |  | 3, 46 | 248.2 | 30.3 | 11.38 | 70.13 | 0.1623 | 1.013 |  | 3, 46 | 248.2 | 34.4 | 11.38 | 105.2 | 0.1082 | 1.018 |  | 3, 46 | 248.3 | 38.1 | 11.38 | 108.4 | 0.1049 | 1.019 |  | 2, 46 | 248.1 | 42.4 | 11.38 | 201.1 | 0.05657 | 1.03 |  | 3, 46 | 248.2 | 26.6 | 11.38 | 46.36 | 0.2455 | 1.008 |  | 3, 46 | 248.5 | 30.3 | 11.38 | 61.85 | 0.184 | 1.011 |  | 3, 46 | 248.1 | 34.4 | 11.38 | 81.16 | 0.1402 | 1.014 |  | 3, 46 | 248.5 | 38.1 | 11.38 | 103.7 | 0.1098 | 1.018 | [16 empty] | 1, 46 | 233 | 26.4 | 26.4 | 12.71 | 2.077 | 1.001 |  | 1, 46 | 233 | 30.4 | 26.4 | 16.3 | 1.62 | 1.002 |  | 1, 47 | 238.6 | 34.2 | 30.97 | 25.32 | 1.223 | 1.002 |  | 1, 47 | 238.2 | 38.3 | 30.97 | 34.82 | 0.8895 | 1.002 | [17 empty] | 1, 46 | 233.2 | 26.4 | 26.4 | 18.36 | 1.438 | 1.002 |  | 1, 46 | 233.3 | 30.4 | 26.4 | 25.91 | 1.019 | 1.009 |  | 1, 46 | 233.2 | 34.2 | 26.4 | 34.31 | 0.7694 | 1.003 |  | 1, 47 | 238.1 | 38.3 | 30.97 | 52.27 | 0.5924 | 1.004
3, 47 | 253.3 | 26.6 | 13.1 | 81.58 | 0.1606 | 1.012 |  | 3, 47 | 253.3 | 30.3 | 13.1 | 80.88 | 0.162 | 1.012 |  | 3, 47 | 253.2 | 34.4 | 13.1 | 121.3 | 0.108 | 1.019 |  | 3, 47 | 253.4 | 38.1 | 13.1 | 125 | 0.1048 | 1.019 |  | 2, 47 | 253.1 | 42.4 | 13.1 | 231.4 | 0.05663 | 1.029 |  | 3, 47 | 253.3 | 26.6 | 13.1 | 53.38 | 0.2454 | 1.008 |  | 3, 47 | 253.6 | 30.3 | 13.1 | 71.2 | 0.184 | 1.011 |  | 3, 47 | 253.2 | 34.4 | 13.1 | 93.38 | 0.1403 | 1.014 |  | 3, 47 | 253.5 | 38.1 | 13.1 | 119.3 | 0.1099 | 1.018 | [16 empty] | 1, 47 | 238.1 | 26.4 | 30.97 | 14.94 | 2.073 | 1.001 |  | 1, 47 | 238.1 | 30.4 | 30.97 | 19.13 | 1.619 | 1.001 |  | 1, 48 | 243.7 | 34.2 | 36.33 | 29.67 | 1.224 | 1.001 |  | 1, 48 | 243.2 | 38.3 | 36.33 | 40.83 | 0.8898 | 1.002 | [17 empty] | 1, 47 | 238.3 | 26.4 | 30.97 | 21.54 | 1.437 | 1.001 |  | 1, 47 | 238.4 | 30.4 | 30.97 | 30.4 | 1.019 | 1.002 |  | 1, 47 | 238.3 | 34.2 | 30.97 | 40.25 | 0.7694 | 1.002 |  | 1, 48 | 243.2 | 38.3 | 36.33 | 61.32 | 0.5925 | 1.003
3, 48 | 258.4 | 26.6 | 15.09 | 94.03 | 0.1604 | 1.013 |  | 3, 48 | 258.4 | 30.3 | 15.09 | 93.25 | 0.1618 | 1.013 |  | 3, 48 | 258.3 | 34.4 | 15.09 | 140.1 | 0.1077 | 1.019 |  | 3, 48 | 258.5 | 38.1 | 15.09 | 144.1 | 0.1047 | 1.019 |  | 2, 48 | 258.2 | 42.4 | 15.09 | 266.9 | 0.05651 | 1.029 |  | 3, 48 | 258.4 | 26.6 | 15.09 | 61.47 | 0.2454 | 1.008 |  | 3, 48 | 258.7 | 30.3 | 15.09 | 81.96 | 0.1841 | 1.011 |  | 3, 48 | 258.2 | 34.4 | 15.09 | 107.4 | 0.1405 | 1.014 |  | 3, 48 | 258.6 | 38.1 | 15.09 | 137.2 | 0.11 | 1.018 | [16 empty] | 1, 48 | 243.1 | 26.4 | 36.33 | 17.54 | 2.071 | 1.001 |  | 1, 48 | 243.2 | 30.4 | 36.33 | 22.47 | 1.617 | 1.002 |  | 1, 49 | 248.7 | 34.2 | 42.62 | 34.81 | 1.225 | 1.001 |  | 1, 49 | 248.3 | 38.3 | 42.62 | 47.88 | 0.8901 | 1.002 | [17 empty] | 1, 48 | 243.3 | 26.4 | 36.33 | 25.27 | 1.438 | 1.002 |  | 1, 48 | 243.5 | 30.4 | 36.33 | 35.67 | 1.019 | 1.002 |  | 1, 48 | 243.3 | 34.2 | 36.33 | 47.23 | 0.7692 | 1.003 |  | 1, 49 | 248.2 | 38.3 | 42.62 | 71.8 | 0.5936 | 1.003
3, 49 | 263.4 | 26.6 | 17.37 | 108.4 | 0.1602 | 1.013 |  | 3, 49 | 263.4 | 30.3 | 17.37 | 107.5 | 0.1616 | 1.013 |  | 3, 49 | 263.4 | 34.4 | 17.37 | 160.3 | 0.1084 | 1.017 |  | 3, 49 | 263.6 | 38.1 | 17.37 | 166.1 | 0.1046 | 1.022 |  | 2, 49 | 263.3 | 42.4 | 17.37 | 311.2 | 0.05582 | 1.033 |  | 3, 49 | 263.5 | 26.6 | 17.37 | 70.73 | 0.2456 | 1.008 |  | 3, 49 | 263.7 | 30.3 | 17.37 | 94.34 | 0.1841 | 1.011 |  | 3, 49 | 263.4 | 34.4 | 17.37 | 123.7 | 0.1405 | 1.014 |  | 3, 49 | 263.6 | 38.1 | 17.37 | 157.9 | 0.11 | 1.018 | [16 empty] | 1, 49 | 248.2 | 26.4 | 42.62 | 20.61 | 2.068 | 1.001 |  | 1, 49 | 248.2 | 30.4 | 42.62 | 26.35 | 1.617 | 1.001 |  | 1, 50 | 253.8 | 34.2 | 50 | 40.86 | 1.224 | 1.002 |  | 1, 50 | 253.3 | 38.3 | 50 | 56.15 | 0.8905 | 1.002 | [17 empty] | 1, 49 | 248.4 | 26.4 | 42.62 | 29.67 | 1.436 | 1.002 |  | 1, 49 | 248.5 | 30.4 | 42.62 | 41.82 | 1.019 | 1.002 |  | 1, 49 | 248.4 | 34.1 | 42.62 | 55.41 | 0.7692 | 1.003 |  | 1, 50 | 253.3 | 38.3 | 50 | 84.1 | 0.5945 | 1.003
3, 50 | 268.5 | 26.6 | 20 | 125.2 | 0.1597 | 1.013 |  | 3, 50 | 268.5 | 30.3 | 20 | 124 | 0.1613 | 1.013 |  | 3, 50 | 268.4 | 34.4 | 20 | 183.9 | 0.1088 | 1.017 |  | 3, 50 | 268.6 | 38.1 | 20 | 191.5 | 0.1044 | 1.019 |  | 2, 50 | 268.3 | 42.4 | 20 | 359.5 | 0.05564 | 1.028 |  | 3, 50 | 268.5 | 26.6 | 20 | 81.42 | 0.2456 | 1.008 |  | 3, 50 | 268.8 | 30.3 | 20 | 108.6 | 0.1842 | 1.011 |  | 3, 50 | 268.4 | 34.4 | 20 | 142.4 | 0.1404 | 1.014 |  | 3, 50 | 268.7 | 38.1 | 20 | 181.6 | 0.1101 | 1.018 | [16 empty] | 1, 50 | 253.2 | 26.4 | 50 | 24.22 | 2.064 | 1.001 |  | 1, 50 | 253.3 | 30.4 | 50 | 30.91 | 1.617 | 1.001 |  | 1, 50 | 253.4 | 34.2 | 50 | 40.81 | 1.225 | 1.002 |  | 1, 50 | 253.3 | 38.2 | 50 | 56.02 | 0.8925 | 1.002 | [17 empty] | 1, 50 | 253.4 | 26.4 | 50 | 34.83 | 1.436 | 1.002 |  | 1, 50 | 253.6 | 30.4 | 50 | 49.09 | 1.019 | 1.002 |  | 1, 50 | 253.5 | 34.1 | 50 | 65.01 | 0.7691 | 1.003 |  | 1, 50 | 283.6 | 38.3 | 50 | 99.27 | 0.5037 | 1.003
[135 empty] | 1, 1 | 5.015 | 26.4 | 0.02 | 0.003441 | 5.812 | 0.996
[135 empty] | 1, 2 | 10.07 | 26.4 | 0.02346 | 0.006358 | 3.69 | 0.992
[135 empty] | 1, 3 | 15.12 | 26.4 | 0.02752 | 0.008533 | 3.226 | 0.9807
[135 empty] | 1, 4 | 20.18 | 26.4 | 0.03229 | 0.01221 | 2.645 | 1.019
[135 empty] | 1, 5 | 25.27 | 26.4 | 0.03788 | 0.01565 | 2.421 | 1.021
[135 empty] | 1, 6 | 30.33 | 26.4 | 0.04444 | 0.02015 | 2.205 | 1.004
[135 empty] | 1, 7 | 35.38 | 26.4 | 0.05213 | 0.02622 | 1.988 | 0.9995
[135 empty] | 1, 8 | 40.43 | 26.4 | 0.06116 | 0.03208 | 1.906 | 0.9999
[135 empty] | 1, 9 | 45.49 | 26.4 | 0.07175 | 0.03968 | 1.808 | 1.011
[135 empty] | 1, 10 | 50.54 | 26.4 | 0.08417 | 0.04874 | 1.727 | 0.9997
[135 empty] | 1, 11 | 55.59 | 26.4 | 0.09874 | 0.05949 | 1.66 | 1.014
[135 empty] | 1, 12 | 60.68 | 26.4 | 0.1158 | 0.07104 | 1.63 | 1.008
[135 empty] | 1, 13 | 65.78 | 26.4 | 0.1359 | 0.08491 | 1.6 | 1.001
[135 empty] | 1, 14 | 70.87 | 26.4 | 0.1594 | 0.1009 | 1.58 | 1.003
[135 empty] | 1, 15 | 75.92 | 26.4 | 0.187 | 0.1199 | 1.559 | 1
[135 empty] | 1, 16 | 80.97 | 26.4 | 0.2194 | 0.1433 | 1.531 | 1.001
[135 empty] | 1, 17 | 86.02 | 26.4 | 0.2574 | 0.17 | 1.514 | 1.001
[135 empty] | 1, 18 | 91.08 | 26.4 | 0.3019 | 0.1995 | 1.514 | 1.003
[135 empty] | 1, 19 | 96.13 | 26.4 | 0.3542 | 0.2369 | 1.495 | 1.003
[135 empty] | 1, 20 | 101.2 | 26.4 | 0.4155 | 0.2788 | 1.49 | 0.9997
[135 empty] | 1, 21 | 106.3 | 26.4 | 0.4875 | 0.3295 | 1.479 | 0.9996
[135 empty] | 1, 22 | 111.4 | 26.4 | 0.5719 | 0.3889 | 1.47 | 1.002
[135 empty] | 1, 23 | 116.4 | 26.3 | 0.6709 | 0.4573 | 1.467 | 1.003
[135 empty] | 1, 24 | 121.5 | 26.4 | 0.787 | 0.5378 | 1.463 | 1.001
[135 empty] | 1, 25 | 126.5 | 26.4 | 0.9233 | 0.632 | 1.461 | 1
[135 empty] | 1, 26 | 131.6 | 26.4 | 1.083 | 0.743 | 1.458 | 1.002
[135 empty] | 1, 27 | 136.6 | 26.4 | 1.271 | 0.8741 | 1.454 | 1.002
[135 empty] | 1, 28 | 141.7 | 26.4 | 1.491 | 1.028 | 1.451 | 1.002
[135 empty] | 1, 29 | 146.8 | 26.4 | 1.749 | 1.21 | 1.446 | 1.001
[135 empty] | 1, 30 | 151.9 | 26.4 | 2.051 | 1.419 | 1.445 | 1.002
[135 empty] | 1, 31 | 157 | 26.4 | 2.407 | 1.668 | 1.443 | 1.001
[135 empty] | 1, 32 | 162.1 | 26.4 | 2.823 | 1.959 | 1.441 | 1.002
[135 empty] | 1, 33 | 167.2 | 26.4 | 3.312 | 2.298 | 1.441 | 1.001
[135 empty] | 1, 34 | 172.3 | 26.4 | 3.885 | 2.693 | 1.443 | 1.001
[135 empty] | 1, 35 | 177.3 | 26.4 | 4.558 | 3.165 | 1.44 | 1.001
[135 empty] | 1, 36 | 182.4 | 26.4 | 5.347 | 3.711 | 1.441 | 1.001
[135 empty] | 1, 37 | 187.4 | 26.4 | 6.273 | 4.362 | 1.438 | 1.001
[135 empty] | 1, 38 | 192.5 | 26.4 | 7.359 | 5.118 | 1.438 | 1.001
[135 empty] | 1, 39 | 197.5 | 26.4 | 8.633 | 6 | 1.439 | 1.002
[135 empty] | 1, 40 | 202.6 | 26.4 | 10.13 | 7.042 | 1.438 | 1.001
[135 empty] | 1, 41 | 207.7 | 26.4 | 11.88 | 8.259 | 1.439 | 1.001
[135 empty] | 1, 42 | 212.8 | 26.4 | 13.94 | 9.693 | 1.438 | 1.001
[135 empty] | 1, 43 | 217.9 | 26.4 | 16.35 | 11.36 | 1.439 | 1.001
[135 empty] | 1, 44 | 222.9 | 26.4 | 19.18 | 13.34 | 1.438 | 1.001
[135 empty] | 1, 45 | 228 | 26.4 | 22.5 | 15.65 | 1.438 | 1.001
[135 empty] | 1, 46 | 233 | 26.4 | 26.4 | 18.37 | 1.437 | 1.002
[135 empty] | 1, 47 | 238.1 | 26.4 | 30.97 | 21.55 | 1.437 | 1.001
[135 empty] | 1, 48 | 243.1 | 26.4 | 36.33 | 25.28 | 1.437 | 1.001
[135 empty] | 1, 49 | 248.2 | 26.4 | 42.62 | 29.67 | 1.436 | 1.002
[135 empty] | 1, 50 | 253.3 | 26.4 | 50 | 34.82 | 1.436 | 1.002

## Averages, graphs
|  | 2016-11-18 | [50 empty] | 2016-12-08
|  | LD40 268C | [5 empty] | LD40 308C |  |  |  |  | LD40 348C |  |  |  |  | LD40 388C |  |  |  |  | LD40 428C |  |  |  |  | M27 268C |  |  |  |  | M27 308C |  |  |  |  | M27 348C |  |  |  |  | M27 388C |  |  |  |  | M27 428C |  |  |  |  | 300 228C |  |  |  |  | 300 268C |  |  |  |  | 300 308C |  |  |  |  | 300 348C |  |  |  |  | 300 388C |  |  |  |  | 300 428C |  |  |  |  | 500 228C |  |  |  |  | 500 268C |  |  |  |  | 500 308C |  |  |  |  | 500 348C |  |  |  |  | 500 388C |  |  |  |  | 500 428C
| Time s | Temperature ｰC | Shear Stress Pa | Shear Rate 1/s | Viscosity Pas | Viscosity CP | Steady State | Temperature ｰC | Shear Stress Pa | Shear Rate 1/s | Viscosity Pas | Viscosity CP | Temperature ｰC | Shear Stress Pa | Shear Rate 1/s | Viscosity Pas | Viscosity CP | Temperature ｰC | Shear Stress Pa | Shear Rate 1/s | Viscosity Pas | Viscosity CP | Temperature ｰC | Shear Stress Pa | Shear Rate 1/s | Viscosity Pas | Viscosity CP | Temperature ｰC | Shear Stress Pa | Shear Rate 1/s | Viscosity Pas | Viscosity CP | Temperature ｰC | Shear Stress Pa | Shear Rate 1/s | Viscosity Pas | Viscosity CP | Temperature ｰC | Shear Stress Pa | Shear Rate 1/s | Viscosity Pas | Viscosity CP | Temperature ｰC | Shear Stress Pa | Shear Rate 1/s | Viscosity Pas | Viscosity CP | Temperature ｰC | Shear Stress Pa | Shear Rate 1/s | Viscosity Pas | Viscosity CP | Temperature ｰC | Shear Stress Pa | Shear Rate 1/s | Viscosity Pas | Viscosity CP | Temperature ｰC | Shear Stress Pa | Shear Rate 1/s | Viscosity Pas | Viscosity CP | Temperature ｰC | Shear Stress Pa | Shear Rate 1/s | Viscosity Pas | Viscosity CP | Temperature ｰC | Shear Stress Pa | Shear Rate 1/s | Viscosity Pas | Viscosity CP | Temperature ｰC | Shear Stress Pa | Shear Rate 1/s | Viscosity Pas | Viscosity CP | Temperature ｰC | Shear Stress Pa | Shear Rate 1/s | Viscosity Pas | Viscosity CP | Temperature ｰC | Shear Stress Pa | Shear Rate 1/s | Viscosity Pas | Viscosity CP | Temperature ｰC | Shear Stress Pa | Shear Rate 1/s | Viscosity Pas | Viscosity CP | Temperature ｰC | Shear Stress Pa | Shear Rate 1/s | Viscosity Pas | Viscosity CP | Temperature ｰC | Shear Stress Pa | Shear Rate 1/s | Viscosity Pas | Viscosity CP | Temperature ｰC | Shear Stress Pa | Shear Rate 1/s | Viscosity Pas | Viscosity CP | Temperature ｰC | Shear Stress Pa | Shear Rate 1/s | Viscosity Pas | Viscosity CP
1 | 5.293667 | 26.6 | 0.02 | 0.04138667 | 0.5709 | 570.9 | 0.375179 | 30.3 | 0.02 | 0.05503667 | 0.3813667 | 381.3667 | 34.36667 | 0.02 | 0.05046 | 0.4201 | 420.1 | 38.1 | 0.02 | 0.06173 | 0.3272333 | 327.2333 | 42.26667 | 0.02 | 0.07886 | 0.2862667 | 286.2667 | 26.6 | 0.02 | 0.04023333 | 0.5052 | 505.2 | 30.3 | 0.02 | 0.04513333 | 0.4473667 | 447.3667 | 34.4 | 0.02 | 0.04637 | 0.4411 | 441.1 | 38.06667 | 0.02 | 0.06660667 | 0.3225667 | 322.5667 | 42.4 | 0.02 | 0.11436 | 0.1829 | 182.9 | 22.9 | 0.05 | 0.012633 | 3.9579 | 3957.9 | 26.4 | 0.02 | 0.005582667 | 3.647 | 3647 | 30.23333 | 0.02 | 0.005458 | 3.686333 | 3686.333 | 34.16667 | 0.02 | 0.00869 | 2.615333 | 2615.333 | 37.9 | 0.02 | 0.009109 | 2.385 | 2385 | 41.7 | 0.02 | 0.0080135 | 2.097 | 2097 | 23.2 | 0.05 | 0.02219 | 2.253 | 2253 | 26.125 | 0.02 | 0.01775167 | 2.401 | 2401 | 30.4 | 0.02 | 0.010313 | 2.152667 | 2152.667 | 33.86667 | 0.02 | 0.01191 | 1.692333 | 1692.333 | 38.3 | 0.02 | 0.01517133 | 1.591733 | 1591.733 | 41.1 | 0.02 | 0.01841 | 1.17505 | 1175.05
2 | 10.35667 | 26.6 | 0.02303 | 0.05656667 | 0.4354333 | 435.4333 | 1.0142 | 30.3 | 0.02303 | 0.06078333 | 0.3822333 | 382.2333 | 34.36667 | 0.02303 | 0.06922667 | 0.3417667 | 341.7667 | 38.1 | 0.02303 | 0.08075333 | 0.3004333 | 300.4333 | 42.26667 | 0.02303 | 0.11123 | 0.2295 | 229.5 | 26.6 | 0.02303 | 0.05382667 | 0.432 | 432 | 30.26667 | 0.02303 | 0.06091333 | 0.3789 | 378.9 | 34.4 | 0.02303 | 0.07105667 | 0.3267667 | 326.7667 | 38.06667 | 0.02303 | 0.0983 | 0.2436667 | 243.6667 | 42.4 | 0.02303 | 0.148 | 0.1585 | 158.5 | 22.9 | 0.05757 | 0.014306 | 4.0243 | 4024.3 | 26.4 | 0.02346 | 0.006435333 | 3.701 | 3701 | 30.23333 | 0.02346 | 0.007393667 | 3.204333 | 3204.333 | 34.2 | 0.02346 | 0.01192733 | 2.223333 | 2223.333 | 37.96667 | 0.02346 | 0.01278333 | 1.861667 | 1861.667 | 41.75 | 0.02346 | 0.0129515 | 1.7495 | 1749.5 | 23.2 | 0.05757 | 0.02412 | 2.386 | 2386 | 26.06667 | 0.02346 | 0.021321 | 2.237 | 2237 | 30.4 | 0.02346 | 0.01353333 | 1.861333 | 1861.333 | 33.9 | 0.02346 | 0.01617667 | 1.465 | 1465 | 38.3 | 0.02346 | 0.01986333 | 1.3343 | 1334.3 | 41.15 | 0.02346 | 0.02796 | 0.8516 | 851.6
3 | 15.43333 | 26.6 | 0.02651 | 0.07587667 | 0.3563667 | 356.3667 | 1.0116 | 30.3 | 0.02651 | 0.06841667 | 0.3907667 | 390.7667 | 34.36667 | 0.02651 | 0.09406333 | 0.2872667 | 287.2667 | 38.1 | 0.02651 | 0.1012633 | 0.2856333 | 285.6333 | 42.26667 | 0.02651 | 0.14669 | 0.2066667 | 206.6667 | 26.6 | 0.02651 | 0.06995667 | 0.3793667 | 379.3667 | 30.3 | 0.02651 | 0.08218 | 0.3234667 | 323.4667 | 34.4 | 0.02651 | 0.08937667 | 0.2983 | 298.3 | 38.06667 | 0.02651 | 0.1278667 | 0.2085 | 208.5 | 42.4 | 0.02651 | 0.1948 | 0.13725 | 137.25 | 22.9 | 0.066285 | 0.017011 | 3.8965 | 3896.5 | 26.4 | 0.02752 | 0.008394667 | 3.309667 | 3309.667 | 30.26667 | 0.02752 | 0.009666 | 2.864333 | 2864.333 | 34.2 | 0.02752 | 0.01443 | 2.199667 | 2199.667 | 38 | 0.02752 | 0.01718667 | 1.621 | 1621 | 41.7 | 0.02752 | 0.01813 | 1.5825 | 1582.5 | 23.1 | 0.06629 | 0.02797 | 2.37 | 2370 | 26.1 | 0.02752 | 0.02533667 | 2.173667 | 2173.667 | 30.4 | 0.02752 | 0.01736667 | 1.682667 | 1682.667 | 33.9 | 0.02752 | 0.02139667 | 1.289667 | 1289.667 | 38.3 | 0.02752 | 0.02481667 | 1.186267 | 1186.267 | 41.2 | 0.02752 | 0.034895 | 0.8082 | 808.2
4 | 20.50333 | 26.6 | 0.03053 | 0.09545667 | 0.3214333 | 321.4333 | 1.029767 | 30.3 | 0.03053 | 0.0842 | 0.3684 | 368.4 | 34.36667 | 0.03053 | 0.12299 | 0.2545667 | 254.5667 | 38.1 | 0.03053 | 0.1336567 | 0.2474333 | 247.4333 | 42.26667 | 0.03053 | 0.1921333 | 0.1835333 | 183.5333 | 26.6 | 0.03053 | 0.08761333 | 0.3500333 | 350.0333 | 30.3 | 0.03053 | 0.1032967 | 0.2960333 | 296.0333 | 34.4 | 0.03053 | 0.1183 | 0.2585 | 258.5 | 38.06667 | 0.03053 | 0.1660333 | 0.1848 | 184.8 | 42.4 | 0.03053 | 0.2449 | 0.12505 | 125.05 | 22.9 | 0.076321 | 0.019727 | 3.8689 | 3868.9 | 26.4 | 0.03229 | 0.010182 | 3.199667 | 3199.667 | 30.26667 | 0.03229 | 0.01203 | 2.700333 | 2700.333 | 34.2 | 0.03229 | 0.0181 | 2.067667 | 2067.667 | 38.03333 | 0.03229 | 0.02221 | 1.459667 | 1459.667 | 41.7 | 0.03229 | 0.02185 | 1.558 | 1558 | 23.2 | 0.07632 | 0.0321 | 2.377 | 2377 | 26.16667 | 0.03229 | 0.03036667 | 2.072333 | 2072.333 | 30.4 | 0.03229 | 0.02291333 | 1.483 | 1483 | 33.93333 | 0.03229 | 0.02813333 | 1.154333 | 1154.333 | 38.3 | 0.03229 | 0.03254667 | 1.043167 | 1043.167 | 41.25 | 0.03229 | 0.044865 | 0.7303 | 730.3
5 | 25.56667 | 26.6 | 0.03515 | 0.1201667 | 0.2943333 | 294.3333 | 1.027 | 30.3 | 0.03515 | 0.1013733 | 0.3542667 | 354.2667 | 34.36667 | 0.03515 | 0.1612667 | 0.2247333 | 224.7333 | 38.1 | 0.03515 | 0.1713333 | 0.2294667 | 229.4667 | 42.26667 | 0.03515 | 0.2456333 | 0.1682967 | 168.2967 | 26.6 | 0.03515 | 0.10373 | 0.3403333 | 340.3333 | 30.3 | 0.03515 | 0.1321 | 0.2664333 | 266.4333 | 34.4 | 0.03515 | 0.1485667 | 0.2367 | 236.7 | 38.06667 | 0.03515 | 0.1975 | 0.1782 | 178.2 | 42.35 | 0.03515 | 0.29735 | 0.11875 | 118.75 | 22.9 | 0.087875 | 0.023292 | 3.7728 | 3772.8 | 26.4 | 0.03788 | 0.01262333 | 3.009667 | 3009.667 | 30.26667 | 0.03788 | 0.01522 | 2.507 | 2507 | 34.2 | 0.03788 | 0.02307667 | 1.911667 | 1911.667 | 38.06667 | 0.03788 | 0.02926 | 1.298 | 1298 | 41.7 | 0.03788 | 0.03122 | 1.2495 | 1249.5 | 23.2 | 0.08788 | 0.038 | 2.313 | 2313 | 26.16667 | 0.03788 | 0.03663333 | 1.958333 | 1958.333 | 30.4 | 0.03788 | 0.02831 | 1.394 | 1394 | 33.93333 | 0.03788 | 0.03562333 | 1.064333 | 1064.333 | 38.3 | 0.03788 | 0.03975 | 0.9984333 | 998.4333 | 41.3 | 0.03788 | 0.05628 | 0.67835 | 678.35
6 | 30.62333 | 26.6 | 0.04047 | 0.1455333 | 0.2794667 | 279.4667 | 1.015 | 30.3 | 0.04047 | 0.1221667 | 0.342 | 342 | 34.36667 | 0.04047 | 0.1855 | 0.2224667 | 222.4667 | 38.1 | 0.04047 | 0.2065 | 0.2155667 | 215.5667 | 42.26667 | 0.04047 | 0.2943 | 0.16262 | 162.62 | 26.6 | 0.04047 | 0.1281 | 0.3167 | 316.7 | 30.3 | 0.04047 | 0.1622 | 0.2500333 | 250.0333 | 34.4 | 0.04047 | 0.1863333 | 0.2172333 | 217.2333 | 38.06667 | 0.04047 | 0.2529 | 0.1601333 | 160.1333 | 42.4 | 0.04047 | 0.3614 | 0.1123 | 112.3 | 22.9 | 0.10118 | 0.028199 | 3.5881 | 3588.1 | 26.4 | 0.04444 | 0.01549667 | 2.874 | 2874 | 30.26667 | 0.04444 | 0.01888333 | 2.368333 | 2368.333 | 34.2 | 0.04444 | 0.0276 | 1.86 | 1860 | 38.06667 | 0.04444 | 0.03703 | 1.201333 | 1201.333 | 41.7 | 0.04444 | 0.03797 | 1.21585 | 1215.85 | 23.2 | 0.1012 | 0.04214 | 2.401 | 2401 | 26.2 | 0.04444 | 0.04354 | 1.900333 | 1900.333 | 30.4 | 0.04444 | 0.03523333 | 1.304967 | 1304.967 | 33.93333 | 0.04444 | 0.04278667 | 1.039 | 1039 | 38.3 | 0.04444 | 0.04930667 | 0.9423333 | 942.3333 | 41.35 | 0.04444 | 0.070235 | 0.6359 | 635.9
7 | 35.67667 | 26.6 | 0.0466 | 0.1739 | 0.2688 | 268.8 | 1.001133 | 30.3 | 0.0466 | 0.1411667 | 0.3438 | 343.8 | 34.36667 | 0.0466 | 0.2265 | 0.2130333 | 213.0333 | 38.1 | 0.0466 | 0.2557333 | 0.2052 | 205.2 | 42.3 | 0.0466 | 0.3509333 | 0.15692 | 156.92 | 26.6 | 0.0466 | 0.1535 | 0.3038667 | 303.8667 | 30.3 | 0.0466 | 0.1995667 | 0.2344667 | 234.4667 | 34.4 | 0.0466 | 0.2332667 | 0.1998667 | 199.8667 | 38.06667 | 0.0466 | 0.3090667 | 0.1509 | 150.9 | 42.35 | 0.0466 | 0.4326 | 0.1081 | 108.1 | 22.9 | 0.1165 | 0.032794 | 3.5524 | 3552.4 | 26.4 | 0.05213 | 0.01898333 | 2.748333 | 2748.333 | 30.3 | 0.05213 | 0.02376 | 2.204667 | 2204.667 | 34.2 | 0.05213 | 0.03408333 | 1.769667 | 1769.667 | 38.1 | 0.05213 | 0.04542667 | 1.149333 | 1149.333 | 41.7 | 0.05213 | 0.04602 | 1.2038 | 1203.8 | 23.2 | 0.1165 | 0.05057 | 2.304 | 2304 | 26.23333 | 0.05213 | 0.05155667 | 1.86 | 1860 | 30.4 | 0.05213 | 0.04303333 | 1.258033 | 1258.033 | 34 | 0.05213 | 0.05292667 | 0.985 | 985 | 38.3 | 0.05213 | 0.06143 | 0.8754333 | 875.4333 | 41.4 | 0.05213 | 0.08726 | 0.59875 | 598.75
8 | 40.74333 | 26.6 | 0.05365 | 0.2054 | 0.2617667 | 261.7667 | 1.010667 | 30.3 | 0.05365 | 0.1651 | 0.3389667 | 338.9667 | 34.36667 | 0.05365 | 0.2757333 | 0.2045 | 204.5 | 38.1 | 0.05365 | 0.3008667 | 0.2042667 | 204.2667 | 42.3 | 0.05365 | 0.4301333 | 0.1460533 | 146.0533 | 26.6 | 0.05365 | 0.1809667 | 0.2966 | 296.6 | 30.3 | 0.05365 | 0.2365333 | 0.2274 | 227.4 | 34.4 | 0.05365 | 0.2813667 | 0.1908 | 190.8 | 38.06667 | 0.05365 | 0.3816333 | 0.1406333 | 140.6333 | 42.35 | 0.05365 | 0.522 | 0.10293 | 102.93 | 22.9 | 0.13413 | 0.038529 | 3.4814 | 3481.4 | 26.4 | 0.06116 | 0.02282333 | 2.682 | 2682 | 30.3 | 0.06116 | 0.02875333 | 2.135 | 2135 | 34.2 | 0.06116 | 0.04123 | 1.716667 | 1716.667 | 38.13333 | 0.06116 | 0.055 | 1.113 | 1113 | 41.7 | 0.06116 | 0.055215 | 1.17 | 1170 | 23.2 | 0.1341 | 0.05839 | 2.297 | 2297 | 26.2 | 0.06116 | 0.06172667 | 1.773667 | 1773.667 | 30.4 | 0.06116 | 0.05160667 | 1.2193 | 1219.3 | 34 | 0.06116 | 0.0648 | 0.9441333 | 944.1333 | 38.3 | 0.06116 | 0.07746333 | 0.8116 | 811.6 | 41.4 | 0.06116 | 0.1065 | 0.57475 | 574.75
9 | 45.81333 | 26.6 | 0.06178 | 0.2488333 | 0.2485333 | 248.5333 | 1.014333 | 30.3 | 0.06178 | 0.1988333 | 0.3214 | 321.4 | 34.36667 | 0.06178 | 0.3301 | 0.1966333 | 196.6333 | 38.1 | 0.06178 | 0.3662 | 0.1961 | 196.1 | 42.3 | 0.06178 | 0.5142 | 0.1405533 | 140.5533 | 26.6 | 0.06178 | 0.2183333 | 0.2832 | 283.2 | 30.3 | 0.06178 | 0.2783667 | 0.2222333 | 222.2333 | 34.4 | 0.06178 | 0.3424667 | 0.1804333 | 180.4333 | 38.06667 | 0.06178 | 0.4485667 | 0.1377333 | 137.7333 | 42.4 | 0.06178 | 0.62085 | 0.09953 | 99.53 | 22.9 | 0.15444 | 0.045568 | 3.3893 | 3389.3 | 26.4 | 0.07175 | 0.02742333 | 2.616667 | 2616.667 | 30.3 | 0.07175 | 0.03463667 | 2.079333 | 2079.333 | 34.16667 | 0.07175 | 0.05027333 | 1.651667 | 1651.667 | 38.13333 | 0.07175 | 0.06649333 | 1.079667 | 1079.667 | 41.7 | 0.07175 | 0.068695 | 1.11555 | 1115.55 | 23.2 | 0.1544 | 0.06711 | 2.301 | 2301 | 26.23333 | 0.07175 | 0.07357 | 1.726333 | 1726.333 | 30.4 | 0.07175 | 0.06254667 | 1.180367 | 1180.367 | 34 | 0.07175 | 0.07902667 | 0.9081667 | 908.1667 | 38.3 | 0.07175 | 0.09082 | 0.8305 | 830.5 | 41.45 | 0.07175 | 0.1291 | 0.5557 | 555.7
10 | 50.89 | 26.6 | 0.07113 | 0.3097 | 0.2307667 | 230.7667 | 1.014133 | 30.3 | 0.07113 | 0.2395667 | 0.3067667 | 306.7667 | 34.36667 | 0.07113 | 0.3991667 | 0.1856333 | 185.6333 | 38.1 | 0.07113 | 0.4329 | 0.1953333 | 195.3333 | 42.3 | 0.07113 | 0.6247667 | 0.1338433 | 133.8433 | 26.6 | 0.07113 | 0.256 | 0.2781 | 278.1 | 30.3 | 0.07113 | 0.3265333 | 0.2180333 | 218.0333 | 34.4 | 0.07113 | 0.4137333 | 0.172 | 172 | 38.06667 | 0.07113 | 0.5342333 | 0.1331667 | 133.1667 | 42.35 | 0.07113 | 0.7308 | 0.09733 | 97.33 | 22.9 | 0.17782 | 0.053699 | 3.3115 | 3311.5 | 26.4 | 0.08417 | 0.03340333 | 2.520667 | 2520.667 | 30.3 | 0.08417 | 0.04167333 | 2.024333 | 2024.333 | 34.2 | 0.08417 | 0.05963333 | 1.631 | 1631 | 38.13333 | 0.08417 | 0.08041667 | 1.047 | 1047 | 41.7 | 0.08417 | 0.08158 | 1.1097 | 1109.7 | 23.2 | 0.1778 | 0.07816 | 2.275 | 2275 | 26.23333 | 0.08417 | 0.08694333 | 1.687333 | 1687.333 | 30.4 | 0.08417 | 0.07440667 | 1.1618 | 1161.8 | 34.03333 | 0.08417 | 0.09574333 | 0.8794333 | 879.4333 | 38.3 | 0.08417 | 0.1177333 | 0.7344333 | 734.4333 | 41.45 | 0.08417 | 0.15585 | 0.54025 | 540.25
11 | 55.97667 | 26.6 | 0.0819 | 0.3682333 | 0.2240667 | 224.0667 | 1.004667 | 30.3 | 0.0819 | 0.2795667 | 0.3014667 | 301.4667 | 34.36667 | 0.0819 | 0.4836 | 0.1755 | 175.5 | 38.1 | 0.0819 | 0.5176333 | 0.1925667 | 192.5667 | 42.3 | 0.0819 | 0.7681 | 0.1235967 | 123.5967 | 26.6 | 0.0819 | 0.298 | 0.2750333 | 275.0333 | 30.3 | 0.0819 | 0.3834 | 0.2139333 | 213.9333 | 34.4 | 0.0819 | 0.4914667 | 0.1667 | 166.7 | 38.06667 | 0.0819 | 0.6312 | 0.1298 | 129.8 | 42.35 | 0.0819 | 0.84825 | 0.096555 | 96.555 | 22.9 | 0.20475 | 0.060822 | 3.3663 | 3366.3 | 26.4 | 0.09874 | 0.03968333 | 2.489667 | 2489.667 | 30.3 | 0.09874 | 0.0504 | 1.965333 | 1965.333 | 34.16667 | 0.09874 | 0.07072333 | 1.614333 | 1614.333 | 38.16667 | 0.09874 | 0.09669 | 1.021667 | 1021.667 | 41.7 | 0.09874 | 0.09835 | 1.07125 | 1071.25 | 23.2 | 0.2047 | 0.09029 | 2.268 | 2268 | 26.23333 | 0.09874 | 0.1005267 | 1.683 | 1683 | 30.4 | 0.09874 | 0.08789333 | 1.1587 | 1158.7 | 34.03333 | 0.09874 | 0.1143333 | 0.8637 | 863.7 | 38.3 | 0.09874 | 0.1416333 | 0.7104333 | 710.4333 | 41.5 | 0.09874 | 0.18665 | 0.5291 | 529.1
12 | 61.05333 | 26.6 | 0.0943 | 0.4367667 | 0.2173333 | 217.3333 | 1.009 | 30.3 | 0.0943 | 0.3300333 | 0.2953 | 295.3 | 34.36667 | 0.0943 | 0.5725333 | 0.1692667 | 169.2667 | 38.1 | 0.0943 | 0.6066333 | 0.1929667 | 192.9667 | 42.3 | 0.0943 | 0.9092333 | 0.12036 | 120.36 | 26.6 | 0.0943 | 0.3515667 | 0.2682333 | 268.2333 | 30.3 | 0.0943 | 0.4524 | 0.2087 | 208.7 | 34.4 | 0.0943 | 0.5797333 | 0.1626667 | 162.6667 | 38.06667 | 0.0943 | 0.751 | 0.1256 | 125.6 | 42.35 | 0.0943 | 0.9873 | 0.09553 | 95.53 | 22.9 | 0.23574 | 0.071171 | 3.3124 | 3312.4 | 26.4 | 0.1158 | 0.04778333 | 2.424333 | 2424.333 | 30.33333 | 0.1158 | 0.06043667 | 1.92 | 1920 | 34.2 | 0.1158 | 0.08597 | 1.545333 | 1545.333 | 38.2 | 0.1158 | 0.1158 | 1.000433 | 1000.433 | 41.7 | 0.1158 | 0.119575 | 1.0313 | 1031.3 | 23.2 | 0.2357 | 0.1064 | 2.215 | 2215 | 26.26667 | 0.1158 | 0.1182867 | 1.656667 | 1656.667 | 30.4 | 0.1158 | 0.1054433 | 1.127933 | 1127.933 | 34.03333 | 0.1158 | 0.1377 | 0.8412667 | 841.2667 | 38.3 | 0.1158 | 0.1676 | 0.7053667 | 705.3667 | 41.5 | 0.1158 | 0.22145 | 0.5232 | 523.2
13 | 66.12 | 26.6 | 0.1086 | 0.5167667 | 0.2124333 | 212.4333 | 1.013933 | 30.3 | 0.1086 | 0.3904333 | 0.2875333 | 287.5333 | 34.36667 | 0.1086 | 0.6806333 | 0.1635333 | 163.5333 | 38.1 | 0.1086 | 0.7237 | 0.1776333 | 177.6333 | 42.3 | 0.1086 | 1.073067 | 0.11802 | 118.02 | 26.6 | 0.1086 | 0.4119333 | 0.2636667 | 263.6667 | 30.3 | 0.1086 | 0.5293 | 0.2052667 | 205.2667 | 34.4 | 0.1086 | 0.6814 | 0.1593667 | 159.3667 | 38.06667 | 0.1086 | 0.8796333 | 0.1234333 | 123.4333 | 42.4 | 0.1086 | 1.1545 | 0.094065 | 94.065 | 22.9 | 0.27143 | 0.081712 | 3.3218 | 3321.8 | 26.4 | 0.1359 | 0.05597667 | 2.427667 | 2427.667 | 30.33333 | 0.1359 | 0.07216333 | 1.885667 | 1885.667 | 34.2 | 0.1359 | 0.1040433 | 1.498333 | 1498.333 | 38.16667 | 0.1359 | 0.1393 | 0.9756 | 975.6 | 41.7 | 0.1359 | 0.14365 | 1.0023 | 1002.3 | 23.2 | 0.2714 | 0.1222 | 2.221 | 2221 | 26.23333 | 0.1359 | 0.1380833 | 1.636667 | 1636.667 | 30.4 | 0.1359 | 0.1253667 | 1.114033 | 1114.033 | 34.03333 | 0.1359 | 0.1627667 | 0.8347 | 834.7 | 38.3 | 0.1359 | 0.2006333 | 0.6892333 | 689.2333 | 41.5 | 0.1359 | 0.26425 | 0.5142 | 514.2
14 | 71.18667 | 26.6 | 0.125 | 0.6132 | 0.2056 | 205.6 | 1.015 | 30.3 | 0.125 | 0.4681 | 0.2747 | 274.7 | 34.36667 | 0.125 | 0.8125667 | 0.1573333 | 157.3333 | 38.1 | 0.125 | 0.8717 | 0.1649333 | 164.9333 | 42.3 | 0.125 | 1.274133 | 0.1146333 | 114.6333 | 26.6 | 0.125 | 0.4813333 | 0.2598 | 259.8 | 30.3 | 0.125 | 0.6243 | 0.2003667 | 200.3667 | 34.4 | 0.125 | 0.8027333 | 0.1558 | 155.8 | 38.1 | 0.125 | 1.047 | 0.1193667 | 119.3667 | 42.4 | 0.125 | 1.3315 | 0.093905 | 93.905 | 22.9 | 0.31253 | 0.095941 | 3.2575 | 3257.5 | 26.4 | 0.1594 | 0.06708333 | 2.376333 | 2376.333 | 30.33333 | 0.1594 | 0.08572333 | 1.862333 | 1862.333 | 34.2 | 0.1594 | 0.12239 | 1.488667 | 1488.667 | 38.2 | 0.1594 | 0.1661667 | 0.9595 | 959.5 | 41.7 | 0.1594 | 0.1736 | 0.96015 | 960.15 | 23.2 | 0.3125 | 0.1436 | 2.176 | 2176 | 26.3 | 0.1594 | 0.1622333 | 1.609 | 1609 | 30.4 | 0.1594 | 0.149 | 1.094133 | 1094.133 | 34.06667 | 0.1594 | 0.193 | 0.826 | 826 | 38.3 | 0.1594 | 0.2382333 | 0.6796667 | 679.6667 | 41.55 | 0.1594 | 0.31525 | 0.50565 | 505.65
15 | 76.25333 | 26.6 | 0.1439 | 0.7257333 | 0.1995333 | 199.5333 | 1.017 | 30.3 | 0.1439 | 0.5605333 | 0.2625667 | 262.5667 | 34.36667 | 0.1439 | 0.9684333 | 0.1513333 | 151.3333 | 38.1 | 0.1439 | 1.031567 | 0.1556 | 155.6 | 42.3 | 0.1439 | 1.4804 | 0.11261 | 112.61 | 26.6 | 0.1439 | 0.5612 | 0.2565 | 256.5 | 30.3 | 0.1439 | 0.7283 | 0.1977333 | 197.7333 | 34.4 | 0.1439 | 0.942 | 0.1528333 | 152.8333 | 38.1 | 0.1439 | 1.224667 | 0.1176 | 117.6 | 42.4 | 0.1439 | 1.5525 | 0.09271 | 92.71 | 22.9 | 0.35984 | 0.11196 | 3.214 | 3214 | 26.4 | 0.187 | 0.07928333 | 2.359 | 2359 | 30.33333 | 0.187 | 0.10262 | 1.825667 | 1825.667 | 34.2 | 0.187 | 0.1452667 | 1.469333 | 1469.333 | 38.2 | 0.187 | 0.1938333 | 0.9649333 | 964.9333 | 41.7 | 0.187 | 0.2104 | 0.92475 | 924.75 | 23.2 | 0.3598 | 0.1673 | 2.151 | 2151 | 26.26667 | 0.187 | 0.1905 | 1.578 | 1578 | 30.4 | 0.187 | 0.1765667 | 1.083133 | 1083.133 | 34.06667 | 0.187 | 0.2307333 | 0.8105333 | 810.5333 | 38.3 | 0.187 | 0.284 | 0.6671667 | 667.1667 | 41.55 | 0.187 | 0.37305 | 0.50135 | 501.35
16 | 81.32 | 26.6 | 0.1657 | 0.8515333 | 0.1957333 | 195.7333 | 1.013667 | 30.3 | 0.1657 | 0.675 | 0.249 | 249 | 34.36667 | 0.1657 | 1.148033 | 0.1463667 | 146.3667 | 38.1 | 0.1657 | 1.217333 | 0.1520667 | 152.0667 | 42.3 | 0.1657 | 1.718667 | 0.11113 | 111.13 | 26.6 | 0.1657 | 0.651 | 0.2545667 | 254.5667 | 30.3 | 0.1657 | 0.8481 | 0.1954667 | 195.4667 | 34.4 | 0.1657 | 1.096333 | 0.1511667 | 151.1667 | 38.06667 | 0.1657 | 1.438333 | 0.1152333 | 115.2333 | 42.4 | 0.1657 | 1.8005 | 0.09205 | 92.05 | 22.9 | 0.41432 | 0.12804 | 3.2359 | 3235.9 | 26.4 | 0.2194 | 0.09368333 | 2.342 | 2342 | 30.33333 | 0.2194 | 0.1216333 | 1.805333 | 1805.333 | 34.2 | 0.2194 | 0.1734667 | 1.444 | 1444 | 38.2 | 0.2194 | 0.2320667 | 0.9455333 | 945.5333 | 41.7 | 0.2194 | 0.2498 | 0.90895 | 908.95 | 23.2 | 0.4143 | 0.1937 | 2.139 | 2139 | 26.3 | 0.2194 | 0.2221667 | 1.567667 | 1567.667 | 30.4 | 0.2194 | 0.2102 | 1.065333 | 1065.333 | 34.03333 | 0.2194 | 0.271 | 0.8095333 | 809.5333 | 38.3 | 0.2194 | 0.3399333 | 0.6535 | 653.5 | 41.55 | 0.2194 | 0.44135 | 0.49715 | 497.15
17 | 86.38667 | 26.6 | 0.1908 | 1.0011 | 0.1917333 | 191.7333 | 1.012667 | 30.3 | 0.1908 | 0.801 | 0.2417667 | 241.7667 | 34.4 | 0.1908 | 1.344667 | 0.1433 | 143.3 | 38.1 | 0.1908 | 1.443033 | 0.1452667 | 145.2667 | 42.3 | 0.1908 | 1.986333 | 0.1112633 | 111.2633 | 26.6 | 0.1908 | 0.7516 | 0.2539 | 253.9 | 30.3 | 0.1908 | 0.9869667 | 0.1933333 | 193.3333 | 34.4 | 0.1908 | 1.275667 | 0.1496667 | 149.6667 | 38.1 | 0.1908 | 1.668667 | 0.1143667 | 114.3667 | 42.4 | 0.1908 | 2.12 | 0.090015 | 90.015 | 22.9 | 0.47704 | 0.14944 | 3.1922 | 3192.2 | 26.4 | 0.2574 | 0.1112667 | 2.313 | 2313 | 30.33333 | 0.2574 | 0.1442 | 1.786667 | 1786.667 | 34.2 | 0.2574 | 0.2055667 | 1.420667 | 1420.667 | 38.2 | 0.2574 | 0.2746667 | 0.9370667 | 937.0667 | 41.7 | 0.2574 | 0.29745 | 0.8938 | 893.8 | 23.2 | 0.477 | 0.2278 | 2.094 | 2094 | 26.3 | 0.2574 | 0.2587333 | 1.556333 | 1556.333 | 30.4 | 0.2574 | 0.2471667 | 1.064967 | 1064.967 | 34.1 | 0.2574 | 0.3212 | 0.8013333 | 801.3333 | 38.3 | 0.2574 | 0.4040667 | 0.6434667 | 643.4667 | 41.55 | 0.2574 | 0.5225 | 0.4926 | 492.6
18 | 91.45333 | 26.6 | 0.2197 | 1.171333 | 0.1884667 | 188.4667 | 1.012667 | 30.3 | 0.2197 | 0.9552667 | 0.2335333 | 233.5333 | 34.36667 | 0.2197 | 1.571667 | 0.1408333 | 140.8333 | 38.1 | 0.2197 | 1.695333 | 0.1396 | 139.6 | 42.36667 | 0.2197 | 2.337 | 0.1092933 | 109.2933 | 26.6 | 0.2197 | 0.868 | 0.2531333 | 253.1333 | 30.3 | 0.2197 | 1.142 | 0.1923333 | 192.3333 | 34.4 | 0.2197 | 1.477667 | 0.1487333 | 148.7333 | 38.06667 | 0.2197 | 1.925667 | 0.1140667 | 114.0667 | 42.4 | 0.2197 | 2.47 | 0.08894 | 88.94 | 22.9 | 0.54927 | 0.17293 | 3.1763 | 3176.3 | 26.4 | 0.3019 | 0.1311333 | 2.302333 | 2302.333 | 30.33333 | 0.3019 | 0.1707333 | 1.770333 | 1770.333 | 34.16667 | 0.3019 | 0.2452667 | 1.394667 | 1394.667 | 38.2 | 0.3019 | 0.3234 | 0.9336667 | 933.6667 | 41.7 | 0.3019 | 0.3564 | 0.8714 | 871.4 | 23.2 | 0.5493 | 0.262 | 2.096 | 2096 | 26.3 | 0.3019 | 0.3017667 | 1.542333 | 1542.333 | 30.4 | 0.3019 | 0.2948 | 1.046167 | 1046.167 | 34.06667 | 0.3019 | 0.3780667 | 0.7986333 | 798.6333 | 38.3 | 0.3019 | 0.4807 | 0.6340333 | 634.0333 | 41.6 | 0.3019 | 0.61435 | 0.4915 | 491.5
19 | 96.51667 | 26.6 | 0.253 | 1.380667 | 0.1839667 | 183.9667 | 1.015333 | 30.3 | 0.253 | 1.150333 | 0.2219 | 221.9 | 34.4 | 0.253 | 1.835 | 0.1383667 | 138.3667 | 38.1 | 0.253 | 1.934333 | 0.1401667 | 140.1667 | 42.33333 | 0.253 | 2.747333 | 0.1082167 | 108.2167 | 26.6 | 0.253 | 1.000133 | 0.2529333 | 252.9333 | 30.3 | 0.253 | 1.326667 | 0.1907333 | 190.7333 | 34.4 | 0.253 | 1.721667 | 0.1471 | 147.1 | 38.1 | 0.253 | 2.221 | 0.1139 | 113.9 | 42.4 | 0.253 | 2.8895 | 0.08756 | 87.56 | 22.9 | 0.63243 | 0.199 | 3.178 | 3178 | 26.4 | 0.3542 | 0.1555 | 2.278333 | 2278.333 | 30.33333 | 0.3542 | 0.2013 | 1.761333 | 1761.333 | 34.2 | 0.3542 | 0.2912333 | 1.374667 | 1374.667 | 38.23333 | 0.3542 | 0.3823333 | 0.9265667 | 926.5667 | 41.7 | 0.3542 | 0.42615 | 0.8501 | 850.1 | 23.2 | 0.6324 | 0.3027 | 2.089 | 2089 | 26.33333 | 0.3542 | 0.3496333 | 1.542 | 1542 | 30.4 | 0.3542 | 0.3484333 | 1.038067 | 1038.067 | 34.1 | 0.3542 | 0.4468 | 0.7928 | 792.8 | 38.3 | 0.3542 | 0.5686 | 0.6283667 | 628.3667 | 41.6 | 0.3542 | 0.7287 | 0.48625 | 486.25
20 | 101.6 | 26.6 | 0.2913 | 1.614667 | 0.181 | 181 | 1.013667 | 30.3 | 0.2913 | 1.370333 | 0.2141667 | 214.1667 | 34.4 | 0.2913 | 2.144 | 0.1362 | 136.2 | 38.1 | 0.2913 | 2.273667 | 0.1379333 | 137.9333 | 42.36667 | 0.2913 | 3.207333 | 0.1074533 | 107.4533 | 26.6 | 0.2913 | 1.156 | 0.252 | 252 | 30.3 | 0.2913 | 1.536 | 0.1896333 | 189.6333 | 34.4 | 0.2913 | 1.998 | 0.1459 | 145.9 | 38.06667 | 0.2913 | 2.577667 | 0.1130333 | 113.0333 | 42.4 | 0.2913 | 3.35 | 0.08695 | 86.95 | 23 | 0.72817 | 0.23405 | 3.1112 | 3111.2 | 26.4 | 0.4155 | 0.1837333 | 2.261667 | 2261.667 | 30.36667 | 0.4155 | 0.2370667 | 1.754667 | 1754.667 | 34.2 | 0.4155 | 0.3440333 | 1.362333 | 1362.333 | 38.23333 | 0.4155 | 0.4510333 | 0.9213333 | 921.3333 | 41.7 | 0.4155 | 0.50805 | 0.8332 | 833.2 | 23.2 | 0.7282 | 0.3504 | 2.078 | 2078 | 26.33333 | 0.4155 | 0.4089333 | 1.523333 | 1523.333 | 30.4 | 0.4155 | 0.4127333 | 1.026367 | 1026.367 | 34.06667 | 0.4155 | 0.5252333 | 0.7911333 | 791.1333 | 38.3 | 0.4155 | 0.6717667 | 0.6232667 | 623.2667 | 41.6 | 0.4155 | 0.85855 | 0.4841 | 484.1
21 | 106.6667 | 26.6 | 0.3354 | 1.896667 | 0.1773333 | 177.3333 | 1.015333 | 30.3 | 0.3354 | 1.619667 | 0.2080667 | 208.0667 | 34.4 | 0.3354 | 2.519667 | 0.1334 | 133.4 | 38.1 | 0.3354 | 2.655333 | 0.1357333 | 135.7333 | 42.33333 | 0.3354 | 3.711 | 0.1073433 | 107.3433 | 26.6 | 0.3354 | 1.334 | 0.2513667 | 251.3667 | 30.3 | 0.3354 | 1.772667 | 0.1892 | 189.2 | 34.4 | 0.3354 | 2.307333 | 0.1454 | 145.4 | 38.06667 | 0.3354 | 2.980667 | 0.1125333 | 112.5333 | 42.4 | 0.3354 | 3.853 | 0.087045 | 87.045 | 22.9 | 0.83842 | 0.27027 | 3.1022 | 3102.2 | 26.4 | 0.4875 | 0.2169667 | 2.246667 | 2246.667 | 30.36667 | 0.4875 | 0.2817 | 1.732 | 1732 | 34.2 | 0.4875 | 0.4075667 | 1.347667 | 1347.667 | 38.23333 | 0.4875 | 0.5315667 | 0.9171333 | 917.1333 | 41.7 | 0.4875 | 0.6037 | 0.82055 | 820.55 | 23.2 | 0.8384 | 0.41 | 2.045 | 2045 | 26.3 | 0.4875 | 0.4752 | 1.515333 | 1515.333 | 30.4 | 0.4875 | 0.4886 | 1.015967 | 1015.967 | 34.1 | 0.4875 | 0.6187333 | 0.7878667 | 787.8667 | 38.3 | 0.4875 | 0.7949 | 0.6172333 | 617.2333 | 41.6 | 0.4875 | 1.0121 | 0.4818 | 481.8
22 | 111.7333 | 26.6 | 0.3861 | 2.202667 | 0.1758667 | 175.8667 | 1.013 | 30.3 | 0.3861 | 1.906333 | 0.2031667 | 203.1667 | 34.4 | 0.3861 | 2.941667 | 0.1315333 | 131.5333 | 38.1 | 0.3861 | 3.096 | 0.1332 | 133.2 | 42.33333 | 0.3861 | 4.273667 | 0.1092533 | 109.2533 | 26.6 | 0.3861 | 1.541667 | 0.2504333 | 250.4333 | 30.3 | 0.3861 | 2.050333 | 0.1883667 | 188.3667 | 34.4 | 0.3861 | 2.644333 | 0.1460667 | 146.0667 | 38.06667 | 0.3861 | 3.442667 | 0.1121667 | 112.1667 | 42.4 | 0.3861 | 4.425 | 0.08726 | 87.26 | 22.9 | 0.96533 | 0.31582 | 3.0566 | 3056.6 | 26.4 | 0.5719 | 0.2565667 | 2.229 | 2229 | 30.36667 | 0.5719 | 0.3319333 | 1.724333 | 1724.333 | 34.16667 | 0.5719 | 0.4827333 | 1.333333 | 1333.333 | 38.23333 | 0.5719 | 0.6264 | 0.913 | 913 | 41.7 | 0.5719 | 0.7213 | 0.80365 | 803.65 | 23.2 | 0.9653 | 0.4745 | 2.034 | 2034 | 26.33333 | 0.5719 | 0.5516667 | 1.51 | 1510 | 30.4 | 0.5719 | 0.5778 | 1.006967 | 1006.967 | 34.13333 | 0.5719 | 0.7299333 | 0.7834667 | 783.4667 | 38.3 | 0.5719 | 0.9426 | 0.6106667 | 610.6667 | 41.6 | 0.5719 | 1.1925 | 0.4796 | 479.6
23 | 116.8333 | 26.6 | 0.4446 | 2.555 | 0.1744 | 174.4 | 1.013 | 30.3 | 0.4446 | 2.239333 | 0.199 | 199 | 34.36667 | 0.4446 | 3.425333 | 0.1300333 | 130.0333 | 38.1 | 0.4446 | 3.641667 | 0.1287 | 128.7 | 42.33333 | 0.4446 | 4.978333 | 0.1104367 | 110.4367 | 26.6 | 0.4446 | 1.786667 | 0.2488333 | 248.8333 | 30.3 | 0.4446 | 2.366667 | 0.1878667 | 187.8667 | 34.4 | 0.4446 | 3.072333 | 0.1447333 | 144.7333 | 38.1 | 0.4446 | 4.001667 | 0.1111 | 111.1 | 42.4 | 0.4446 | 5.143 | 0.08645 | 86.45 | 22.9 | 1.1115 | 0.36889 | 3.0131 | 3013.1 | 26.4 | 0.6709 | 0.3024 | 2.218667 | 2218.667 | 30.36667 | 0.6709 | 0.3906 | 1.718333 | 1718.333 | 34.2 | 0.6709 | 0.5704333 | 1.321333 | 1321.333 | 38.23333 | 0.6709 | 0.7398667 | 0.9068667 | 906.8667 | 41.75 | 0.6709 | 0.85765 | 0.7915 | 791.5 | 23.2 | 1.111 | 0.5504 | 2.02 | 2020 | 26.33333 | 0.6709 | 0.6413667 | 1.501667 | 1501.667 | 30.4 | 0.6709 | 0.6839667 | 0.9968 | 996.8 | 34.13333 | 0.6709 | 0.8586667 | 0.7813333 | 781.3333 | 38.3 | 0.6709 | 1.112667 | 0.6067 | 606.7 | 41.6 | 0.6709 | 1.405 | 0.4775 | 477.5
24 | 121.9333 | 26.6 | 0.5119 | 2.951667 | 0.1737667 | 173.7667 | 1.011667 | 30.3 | 0.5119 | 2.638333 | 0.1943667 | 194.3667 | 34.4 | 0.5119 | 3.993333 | 0.1284 | 128.4 | 38.1 | 0.5119 | 4.210333 | 0.1273 | 127.3 | 42.36667 | 0.5119 | 5.748333 | 0.1115533 | 111.5533 | 26.6 | 0.5119 | 2.065333 | 0.2478333 | 247.8333 | 30.3 | 0.5119 | 2.736333 | 0.1870667 | 187.0667 | 34.4 | 0.5119 | 3.573333 | 0.1432667 | 143.2667 | 38.1 | 0.5119 | 4.609 | 0.1110667 | 111.0667 | 42.4 | 0.5119 | 5.9605 | 0.085885 | 85.885 | 22.9 | 1.2798 | 0.42917 | 2.982 | 2982 | 26.4 | 0.787 | 0.3567 | 2.206333 | 2206.333 | 30.36667 | 0.787 | 0.4609667 | 1.708 | 1708 | 34.2 | 0.787 | 0.6737333 | 1.311333 | 1311.333 | 38.23333 | 0.787 | 0.8689667 | 0.9058333 | 905.8333 | 41.7 | 0.787 | 1.0157 | 0.78235 | 782.35 | 23.2 | 1.28 | 0.6364 | 2.011 | 2011 | 26.33333 | 0.787 | 0.7442667 | 1.497 | 1497 | 30.4 | 0.787 | 0.8054333 | 0.9917 | 991.7 | 34.1 | 0.787 | 1.008533 | 0.7805667 | 780.5667 | 38.3 | 0.787 | 1.311667 | 0.6034333 | 603.4333 | 41.6 | 0.787 | 1.652 | 0.47645 | 476.45
25 | 127 | 26.6 | 0.5894 | 3.423667 | 0.1724 | 172.4 | 1.013 | 30.3 | 0.5894 | 3.081333 | 0.1915 | 191.5 | 34.4 | 0.5894 | 4.597 | 0.1283667 | 128.3667 | 38.1 | 0.5894 | 4.892333 | 0.1251667 | 125.1667 | 42.36667 | 0.5894 | 6.688667 | 0.1132467 | 113.2467 | 26.6 | 0.5894 | 2.394 | 0.2462667 | 246.2667 | 30.3 | 0.5894 | 3.162 | 0.1864333 | 186.4333 | 34.4 | 0.5894 | 4.122 | 0.143 | 143 | 38.1 | 0.5894 | 5.312 | 0.1109333 | 110.9333 | 42.4 | 0.5894 | 6.834 | 0.08625 | 86.25 | 22.9 | 1.4735 | 0.49825 | 2.9574 | 2957.4 | 26.4 | 0.9233 | 0.4201333 | 2.197667 | 2197.667 | 30.36667 | 0.9233 | 0.5441 | 1.697333 | 1697.333 | 34.2 | 0.9233 | 0.7944 | 1.303 | 1303 | 38.26667 | 0.9233 | 1.021 | 0.9043667 | 904.3667 | 41.75 | 0.9233 | 1.208 | 0.77055 | 770.55 | 23.2 | 1.474 | 0.737 | 1.999 | 1999 | 26.33333 | 0.9233 | 0.8653667 | 1.489667 | 1489.667 | 30.4 | 0.9233 | 0.9488667 | 0.9869 | 986.9 | 34.06667 | 0.9233 | 1.185 | 0.7790333 | 779.0333 | 38.3 | 0.9233 | 1.549667 | 0.5991 | 599.1 | 41.65 | 0.9233 | 1.944 | 0.4749 | 474.9
26 | 132.0667 | 26.6 | 0.6786 | 3.985 | 0.1705333 | 170.5333 | 1.014667 | 30.3 | 0.6786 | 3.632667 | 0.187 | 187 | 34.4 | 0.6786 | 5.372333 | 0.1265333 | 126.5333 | 38.1 | 0.6786 | 5.677 | 0.1240667 | 124.0667 | 42.36667 | 0.6786 | 7.668667 | 0.11568 | 115.68 | 26.6 | 0.6786 | 2.770667 | 0.2449333 | 244.9333 | 30.3 | 0.6786 | 3.656667 | 0.1856 | 185.6 | 34.4 | 0.6786 | 4.764667 | 0.1424667 | 142.4667 | 38.1 | 0.6786 | 6.138333 | 0.1105333 | 110.5333 | 42.4 | 0.6786 | 7.926 | 0.085625 | 85.625 | 23 | 1.6966 | 0.57933 | 2.9286 | 2928.6 | 26.4 | 1.083 | 0.4948333 | 2.189 | 2189 | 30.36667 | 1.083 | 0.6402333 | 1.692 | 1692 | 34.2 | 1.083 | 0.9371 | 1.295 | 1295 | 38.23333 | 1.083 | 1.199 | 0.9032667 | 903.2667 | 41.7 | 1.083 | 1.431 | 0.76235 | 762.35 | 23.2 | 1.697 | 0.852 | 1.991 | 1991 | 26.26667 | 1.083 | 1.004433 | 1.484667 | 1484.667 | 30.4 | 1.083 | 1.118333 | 0.9811 | 981.1 | 34.1 | 1.083 | 1.391 | 0.7786667 | 778.6667 | 38.3 | 1.083 | 1.831 | 0.5948333 | 594.8333 | 41.65 | 1.083 | 2.2845 | 0.4742 | 474.2
27 | 137.1667 | 26.6 | 0.7814 | 4.620333 | 0.1693333 | 169.3333 | 1.013333 | 30.3 | 0.7814 | 4.218667 | 0.1854 | 185.4 | 34.4 | 0.7814 | 6.250667 | 0.1252667 | 125.2667 | 38.1 | 0.7814 | 6.586333 | 0.1225333 | 122.5333 | 42.33333 | 0.7814 | 8.827333 | 0.1189333 | 118.9333 | 26.6 | 0.7814 | 3.195333 | 0.2445333 | 244.5333 | 30.3 | 0.7814 | 4.213 | 0.1854667 | 185.4667 | 34.4 | 0.7814 | 5.482 | 0.1425667 | 142.5667 | 38.1 | 0.7814 | 7.090667 | 0.1102 | 110.2 | 42.4 | 0.7814 | 9.116 | 0.08572 | 85.72 | 23 | 1.9534 | 0.6736 | 2.9 | 2900 | 26.4 | 1.271 | 0.5830333 | 2.179667 | 2179.667 | 30.36667 | 1.271 | 0.7552 | 1.682667 | 1682.667 | 34.2 | 1.271 | 1.106233 | 1.286333 | 1286.333 | 38.23333 | 1.271 | 1.409667 | 0.9013 | 901.3 | 41.7 | 1.271 | 1.6915 | 0.7553 | 755.3 | 23.2 | 1.953 | 0.9867 | 1.98 | 1980 | 26.3 | 1.271 | 1.1665 | 1.478333 | 1478.333 | 30.4 | 1.271 | 1.319667 | 0.9754333 | 975.4333 | 34.1 | 1.271 | 1.635 | 0.7770333 | 777.0333 | 38.3 | 1.271 | 2.162 | 0.5909667 | 590.9667 | 41.65 | 1.271 | 2.683 | 0.4737 | 473.7
28 | 142.1667 | 26.6 | 0.8997 | 5.328667 | 0.1690333 | 169.0333 | 1.010667 | 30.3 | 0.8997 | 4.925 | 0.1827667 | 182.7667 | 34.4 | 0.8997 | 7.249667 | 0.1243667 | 124.3667 | 38.1 | 0.8997 | 7.663667 | 0.1206667 | 120.6667 | 42.36667 | 0.8997 | 10.26933 | 0.11986 | 119.86 | 26.6 | 0.8997 | 3.668333 | 0.2452333 | 245.2333 | 30.3 | 0.8997 | 4.854667 | 0.1853667 | 185.3667 | 34.4 | 0.8997 | 6.334333 | 0.1420333 | 142.0333 | 38.1 | 0.8997 | 8.169333 | 0.1101333 | 110.1333 | 42.4 | 0.8997 | 10.515 | 0.08554 | 85.54 | 23 | 2.2492 | 0.78076 | 2.8808 | 2880.8 | 26.4 | 1.491 | 0.6864667 | 2.171333 | 2171.333 | 30.36667 | 1.491 | 0.8869 | 1.681 | 1681 | 34.2 | 1.491 | 1.302333 | 1.281 | 1281 | 38.26667 | 1.491 | 1.656333 | 0.8999667 | 899.9667 | 41.7 | 1.491 | 1.9935 | 0.75095 | 750.95 | 23.2 | 2.249 | 1.141 | 1.972 | 1972 | 26.33333 | 1.491 | 1.352667 | 1.475667 | 1475.667 | 30.4 | 1.491 | 1.555667 | 0.9707667 | 970.7667 | 34.13333 | 1.491 | 1.919667 | 0.7765333 | 776.5333 | 38.3 | 1.491 | 2.551667 | 0.5873333 | 587.3333 | 41.65 | 1.491 | 3.153 | 0.47275 | 472.75
29 | 147.2667 | 26.6 | 1.036 | 6.176333 | 0.1678333 | 167.8333 | 1.013333 | 30.3 | 1.036 | 5.763333 | 0.1798333 | 179.8333 | 34.4 | 1.036 | 8.41 | 0.1234333 | 123.4333 | 38.1 | 1.036 | 8.827 | 0.1207 | 120.7 | 42.36667 | 1.036 | 11.93567 | 0.1188867 | 118.8867 | 26.6 | 1.036 | 4.224667 | 0.2451667 | 245.1667 | 30.3 | 1.036 | 5.599667 | 0.185 | 185 | 34.4 | 1.036 | 7.308667 | 0.1417333 | 141.7333 | 38.1 | 1.036 | 9.434333 | 0.1098333 | 109.8333 | 42.4 | 1.036 | 12.085 | 0.08571 | 85.71 | 23 | 2.5897 | 0.90164 | 2.8722 | 2872.2 | 26.4 | 1.749 | 0.8099333 | 2.159333 | 2159.333 | 30.36667 | 1.749 | 1.044333 | 1.674333 | 1674.333 | 34.2 | 1.749 | 1.534333 | 1.275333 | 1275.333 | 38.26667 | 1.749 | 1.950667 | 0.8964 | 896.4 | 41.7 | 1.749 | 2.3505 | 0.74665 | 746.65 | 23.2 | 2.59 | 1.319 | 1.963 | 1963 | 26.33333 | 1.749 | 1.57 | 1.47 | 1470 | 30.4 | 1.749 | 1.839 | 0.9634 | 963.4 | 34.13333 | 1.749 | 2.255667 | 0.7752333 | 775.2333 | 38.3 | 1.749 | 2.999 | 0.5862667 | 586.2667 | 41.65 | 1.749 | 3.6955 | 0.4732 | 473.2
30 | 152.3 | 26.6 | 1.193 | 7.189667 | 0.166 | 166 | 1.014667 | 30.3 | 1.193 | 6.676667 | 0.1787 | 178.7 | 34.4 | 1.193 | 9.726667 | 0.1229667 | 122.9667 | 38.1 | 1.193 | 10.16967 | 0.1207333 | 120.7333 | 42.36667 | 1.193 | 13.865 | 0.11621 | 116.21 | 26.6 | 1.193 | 4.879 | 0.2444667 | 244.4667 | 30.3 | 1.193 | 6.454 | 0.1848 | 184.8 | 34.4 | 1.193 | 8.419667 | 0.1416667 | 141.6667 | 38.1 | 1.193 | 10.83667 | 0.1100333 | 110.0333 | 42.4 | 1.193 | 13.93 | 0.08563 | 85.63 | 23 | 2.9818 | 1.0438 | 2.8568 | 2856.8 | 26.4 | 2.051 | 0.9520667 | 2.155 | 2155 | 30.36667 | 2.051 | 1.229667 | 1.668667 | 1668.667 | 34.2 | 2.051 | 1.806 | 1.27 | 1270 | 38.26667 | 2.051 | 2.29 | 0.8959667 | 895.9667 | 41.7 | 2.051 | 2.775 | 0.74115 | 741.15 | 23.2 | 2.982 | 1.527 | 1.953 | 1953 | 26.36667 | 2.051 | 1.820333 | 1.466667 | 1466.667 | 30.4 | 2.051 | 2.17 | 0.9580333 | 958.0333 | 34.1 | 2.051 | 2.650667 | 0.7739667 | 773.9667 | 38.3 | 2.051 | 3.525667 | 0.5851 | 585.1 | 41.65 | 2.051 | 4.3405 | 0.4726 | 472.6
31 | 157.4 | 26.6 | 1.373 | 8.275 | 0.1660667 | 166.0667 | 1.011667 | 30.3 | 1.373 | 7.751333 | 0.1772 | 177.2 | 34.4 | 1.373 | 11.26333 | 0.1223 | 122.3 | 38.1 | 1.373 | 11.71133 | 0.1206 | 120.6 | 42.33333 | 1.373 | 16.30567 | 0.1119367 | 111.9367 | 26.6 | 1.373 | 5.627333 | 0.2440333 | 244.0333 | 30.3 | 1.373 | 7.433 | 0.1847667 | 184.7667 | 34.4 | 1.373 | 9.7 | 0.1416 | 141.6 | 38.1 | 1.373 | 12.48667 | 0.11 | 110 | 42.4 | 1.373 | 16.08 | 0.085395 | 85.395 | 23 | 3.4332 | 1.2066 | 2.8453 | 2845.3 | 26.4 | 2.407 | 1.120333 | 2.147667 | 2147.667 | 30.36667 | 2.407 | 1.445333 | 1.665333 | 1665.333 | 34.16667 | 2.407 | 2.127667 | 1.264667 | 1264.667 | 38.26667 | 2.407 | 2.687333 | 0.8955667 | 895.5667 | 41.7 | 2.407 | 3.2815 | 0.73485 | 734.85 | 23.2 | 3.433 | 1.766 | 1.945 | 1945 | 26.36667 | 2.407 | 2.108 | 1.465333 | 1465.333 | 30.4 | 2.407 | 2.555 | 0.9548333 | 954.8333 | 34.13333 | 2.407 | 3.117333 | 0.7719667 | 771.9667 | 38.3 | 2.407 | 4.152667 | 0.5827 | 582.7 | 41.65 | 2.407 | 5.0945 | 0.47245 | 472.45
32 | 162.5 | 26.6 | 1.581 | 9.605333 | 0.1647 | 164.7 | 1.014 | 30.3 | 1.581 | 9.030333 | 0.1751333 | 175.1333 | 34.4 | 1.581 | 13.03667 | 0.1218 | 121.8 | 38.1 | 1.581 | 13.55333 | 0.1198333 | 119.8333 | 42.36667 | 1.581 | 19.00867 | 0.1084267 | 108.4267 | 26.6 | 1.581 | 6.470667 | 0.2443667 | 244.3667 | 30.3 | 1.581 | 8.575667 | 0.1843667 | 184.3667 | 34.4 | 1.581 | 11.18 | 0.1414667 | 141.4667 | 38.1 | 1.581 | 14.40667 | 0.1097333 | 109.7333 | 42.4 | 1.581 | 18.535 | 0.085335 | 85.335 | 23 | 3.953 | 1.3927 | 2.8383 | 2838.3 | 26.4 | 2.823 | 1.318333 | 2.141667 | 2141.667 | 30.36667 | 2.823 | 1.700333 | 1.660333 | 1660.333 | 34.2 | 2.823 | 2.506 | 1.259 | 1259 | 38.26667 | 2.823 | 3.155 | 0.8949333 | 894.9333 | 41.7 | 2.823 | 3.877 | 0.72925 | 729.25 | 23.2 | 3.953 | 2.042 | 1.936 | 1936 | 26.36667 | 2.823 | 2.443333 | 1.463 | 1463 | 30.4 | 2.823 | 3.01 | 0.9511 | 951.1 | 34.13333 | 2.823 | 3.658667 | 0.7716667 | 771.6667 | 38.3 | 2.823 | 4.896333 | 0.5797333 | 579.7333 | 41.65 | 2.823 | 5.983 | 0.4719 | 471.9
33 | 167.5667 | 26.6 | 1.821 | 11.06667 | 0.1645667 | 164.5667 | 1.012333 | 30.3 | 1.821 | 10.46 | 0.1740667 | 174.0667 | 34.4 | 1.821 | 15.10667 | 0.1210333 | 121.0333 | 38.1 | 1.821 | 15.65667 | 0.1192667 | 119.2667 | 42.36667 | 1.821 | 22.17333 | 0.10356 | 103.56 | 26.6 | 1.821 | 7.469 | 0.2437667 | 243.7667 | 30.3 | 1.821 | 9.871 | 0.1844333 | 184.4333 | 34.4 | 1.821 | 12.89 | 0.1412667 | 141.2667 | 38.1 | 1.821 | 16.60333 | 0.1096333 | 109.6333 | 42.4 | 1.821 | 21.325 | 0.08538 | 85.38 | 23 | 4.5515 | 1.6095 | 2.8279 | 2827.9 | 26.4 | 3.312 | 1.551 | 2.135333 | 2135.333 | 30.36667 | 3.312 | 2.000667 | 1.655667 | 1655.667 | 34.2 | 3.312 | 2.945667 | 1.256 | 1256 | 38.26667 | 3.312 | 3.701 | 0.8949 | 894.9 | 41.7 | 3.312 | 4.623 | 0.7168 | 716.8 | 23.2 | 4.551 | 2.359 | 1.929 | 1929 | 26.36667 | 3.312 | 2.835 | 1.458667 | 1458.667 | 30.4 | 3.312 | 3.537667 | 0.9495667 | 949.5667 | 34.1 | 3.312 | 4.291667 | 0.7717333 | 771.7333 | 38.3 | 3.312 | 5.765333 | 0.5775667 | 577.5667 | 41.65 | 3.312 | 7.0295 | 0.4712 | 471.2
34 | 172.6667 | 26.6 | 2.096 | 12.81333 | 0.1636333 | 163.6333 | 1.013 | 30.3 | 2.096 | 12.16333 | 0.1724333 | 172.4333 | 34.36667 | 2.096 | 17.45333 | 0.1207 | 120.7 | 38.1 | 2.096 | 18.06667 | 0.1188333 | 118.8333 | 42.33333 | 2.096 | 26.09 | 0.09704 | 97.04 | 26.6 | 2.096 | 8.592 | 0.2439667 | 243.9667 | 30.3 | 2.096 | 11.37667 | 0.1842333 | 184.2333 | 34.4 | 2.096 | 14.88 | 0.1408667 | 140.8667 | 38.1 | 2.096 | 19.12 | 0.1096333 | 109.6333 | 42.4 | 2.096 | 24.53 | 0.08546 | 85.46 | 23 | 5.2406 | 1.8626 | 2.8136 | 2813.6 | 26.4 | 3.885 | 1.825333 | 2.128667 | 2128.667 | 30.36667 | 3.885 | 2.352 | 1.652 | 1652 | 34.2 | 3.885 | 3.462667 | 1.253333 | 1253.333 | 38.26667 | 3.885 | 4.342667 | 0.8947333 | 894.7333 | 41.7 | 3.885 | 5.4615 | 0.71155 | 711.55 | 23.2 | 5.241 | 2.725 | 1.923 | 1923 | 26.36667 | 3.885 | 3.287333 | 1.456 | 1456 | 30.4 | 3.885 | 4.159 | 0.9476333 | 947.6333 | 34.13333 | 3.885 | 5.036667 | 0.7714333 | 771.4333 | 38.3 | 3.885 | 6.775333 | 0.5767333 | 576.7333 | 41.65 | 3.885 | 8.2445 | 0.47125 | 471.25
35 | 177.7333 | 26.6 | 2.414 | 14.86 | 0.1624667 | 162.4667 | 1.013667 | 30.3 | 2.414 | 14.16333 | 0.1704667 | 170.4667 | 34.4 | 2.414 | 20.19667 | 0.1201667 | 120.1667 | 38.1 | 2.414 | 20.89667 | 0.1179667 | 117.9667 | 42.36667 | 2.414 | 30.87 | 0.09046667 | 90.46667 | 26.6 | 2.414 | 9.898 | 0.2438333 | 243.8333 | 30.3 | 2.414 | 13.10667 | 0.1841333 | 184.1333 | 34.4 | 2.414 | 17.12667 | 0.1409333 | 140.9333 | 38.1 | 2.414 | 22.03667 | 0.1095667 | 109.5667 | 42.4 | 2.414 | 28.26 | 0.0854 | 85.4 | 23 | 6.034 | 2.1524 | 2.8033 | 2803.3 | 26.4 | 4.558 | 2.146667 | 2.123333 | 2123.333 | 30.36667 | 4.558 | 2.765667 | 1.648 | 1648 | 34.2 | 4.558 | 4.081333 | 1.246667 | 1246.667 | 38.26667 | 4.558 | 5.098667 | 0.8939667 | 893.9667 | 41.7 | 4.558 | 6.458 | 0.70585 | 705.85 | 23.2 | 6.034 | 3.144 | 1.919 | 1919 | 26.36667 | 4.558 | 3.812 | 1.453333 | 1453.333 | 30.4 | 4.558 | 4.894333 | 0.9449 | 944.9 | 34.13333 | 4.558 | 5.919333 | 0.7700333 | 770.0333 | 38.3 | 4.558 | 7.978 | 0.5748333 | 574.8333 | 41.65 | 4.558 | 9.68 | 0.47085 | 470.85
36 | 182.8333 | 26.6 | 2.779 | 17.18333 | 0.1617333 | 161.7333 | 1.014 | 30.3 | 2.779 | 16.42667 | 0.1692 | 169.2 | 34.36667 | 2.779 | 23.35 | 0.1197667 | 119.7667 | 38.1 | 2.779 | 24.15333 | 0.1173667 | 117.3667 | 42.36667 | 2.779 | 36.59 | 0.08437333 | 84.37333 | 26.6 | 2.779 | 11.39333 | 0.2439333 | 243.9333 | 30.3 | 2.779 | 15.09667 | 0.1841 | 184.1 | 34.4 | 2.779 | 19.77333 | 0.1405333 | 140.5333 | 38.1 | 2.779 | 25.37 | 0.1095667 | 109.5667 | 42.4 | 2.779 | 32.54 | 0.0854 | 85.4 | 23 | 6.9475 | 2.4858 | 2.7948 | 2794.8 | 26.4 | 5.347 | 2.523667 | 2.119333 | 2119.333 | 30.36667 | 5.347 | 3.250333 | 1.645333 | 1645.333 | 34.16667 | 5.347 | 4.797333 | 1.244 | 1244 | 38.26667 | 5.347 | 5.982 | 0.8939333 | 893.9333 | 41.75 | 5.347 | 7.5795 | 0.7055 | 705.5 | 23.2 | 6.947 | 3.629 | 1.915 | 1915 | 26.36667 | 5.347 | 4.416 | 1.452 | 1452 | 30.4 | 5.347 | 5.752667 | 0.9432667 | 943.2667 | 34.13333 | 5.347 | 6.94 | 0.7704667 | 770.4667 | 38.3 | 5.347 | 9.372333 | 0.5739 | 573.9 | 41.65 | 5.347 | 11.35 | 0.4712 | 471.2
37 | 187.9333 | 26.6 | 3.2 | 19.82667 | 0.1614 | 161.4 | 1.013333 | 30.3 | 3.2 | 19.07333 | 0.1678 | 167.8 | 34.4 | 3.2 | 26.92667 | 0.1196333 | 119.6333 | 38.1 | 3.2 | 27.96 | 0.1164667 | 116.4667 | 42.36667 | 3.2 | 43.94667 | 0.07724 | 77.24 | 26.6 | 3.2 | 13.13 | 0.2437 | 243.7 | 30.3 | 3.2 | 17.38 | 0.1841 | 184.1 | 34.4 | 3.2 | 22.75667 | 0.1406 | 140.6 | 38.1 | 3.2 | 29.23333 | 0.1094333 | 109.4333 | 42.4 | 3.2 | 37.43 | 0.08549 | 85.49 | 23 | 7.9993 | 2.8726 | 2.7847 | 2784.7 | 26.4 | 6.273 | 2.968333 | 2.113333 | 2113.333 | 30.36667 | 6.273 | 3.818333 | 1.642667 | 1642.667 | 34.16667 | 6.273 | 5.642333 | 1.240667 | 1240.667 | 38.26667 | 6.273 | 7.024 | 0.8931333 | 893.1333 | 41.7 | 6.273 | 8.885 | 0.70605 | 706.05 | 23.2 | 7.999 | 4.185 | 1.911 | 1911 | 26.36667 | 6.273 | 5.118 | 1.450333 | 1450.333 | 30.4 | 6.273 | 6.76 | 0.9412333 | 941.2333 | 34.16667 | 6.273 | 8.147 | 0.7699667 | 769.9667 | 38.3 | 6.273 | 11.02 | 0.5726333 | 572.6333 | 41.7 | 6.273 | 13.315 | 0.47115 | 471.15
38 | 193 | 26.6 | 3.684 | 22.88333 | 0.1610333 | 161.0333 | 1.013333 | 30.3 | 3.684 | 22.08 | 0.1669 | 166.9 | 34.4 | 3.684 | 31.16667 | 0.1190333 | 119.0333 | 38.1 | 3.684 | 32.46333 | 0.1151 | 115.1 | 42.36667 | 3.684 | 53.04 | 0.07143667 | 71.43667 | 26.6 | 3.684 | 15.12 | 0.2436667 | 243.6667 | 30.3 | 3.684 | 20.01333 | 0.1841 | 184.1 | 34.4 | 3.684 | 26.22 | 0.1405 | 140.5 | 38.1 | 3.684 | 33.68 | 0.1093667 | 109.3667 | 42.4 | 3.684 | 43.03 | 0.085615 | 85.615 | 23 | 9.2103 | 3.3172 | 2.7766 | 2776.6 | 26.4 | 7.359 | 3.487667 | 2.110333 | 2110.333 | 30.36667 | 7.359 | 4.485333 | 1.640667 | 1640.667 | 34.2 | 7.359 | 6.623 | 1.24 | 1240 | 38.26667 | 7.359 | 8.245333 | 0.8925 | 892.5 | 41.7 | 7.359 | 10.435 | 0.7055 | 705.5 | 23.2 | 9.21 | 4.831 | 1.906 | 1906 | 26.36667 | 7.359 | 5.931667 | 1.448 | 1448 | 30.4 | 7.359 | 7.952667 | 0.9389 | 938.9 | 34.13333 | 7.359 | 9.558 | 0.7699333 | 769.9333 | 38.3 | 7.359 | 12.94333 | 0.572 | 572 | 41.7 | 7.359 | 15.62 | 0.47115 | 471.15
39 | 198.1 | 26.6 | 4.242 | 26.43 | 0.1605333 | 160.5333 | 1.013333 | 30.3 | 4.242 | 25.56 | 0.1659333 | 165.9333 | 34.4 | 4.242 | 36.2 | 0.1180333 | 118.0333 | 38.1 | 4.242 | 37.73333 | 0.1136333 | 113.6333 | 42.36667 | 4.242 | 64.71667 | 0.06612333 | 66.12333 | 26.6 | 4.242 | 17.40333 | 0.2437667 | 243.7667 | 30.3 | 4.242 | 23.05333 | 0.184 | 184 | 34.4 | 4.242 | 30.20333 | 0.1404333 | 140.4333 | 38.1 | 4.242 | 38.79667 | 0.1093 | 109.3 | 42.4 | 4.242 | 49.575 | 0.08557 | 85.57 | 23 | 10.605 | 3.8279 | 2.7704 | 2770.4 | 26.4 | 8.633 | 4.1 | 2.106 | 2106 | 30.36667 | 8.633 | 5.269333 | 1.638667 | 1638.667 | 34.2 | 8.633 | 7.798333 | 1.235 | 1235 | 38.26667 | 8.633 | 9.668667 | 0.8929333 | 892.9333 | 41.75 | 8.633 | 12.255 | 0.7047 | 704.7 | 23.2 | 10.6 | 5.579 | 1.901 | 1901 | 26.36667 | 8.633 | 6.871333 | 1.447333 | 1447.333 | 30.4 | 8.633 | 9.345667 | 0.9374 | 937.4 | 34.13333 | 8.633 | 11.22333 | 0.7693667 | 769.3667 | 38.3 | 8.633 | 15.20667 | 0.5712 | 571.2 | 41.65 | 8.633 | 18.34 | 0.47075 | 470.75
40 | 203.1667 | 26.6 | 4.884 | 30.51667 | 0.1600667 | 160.0667 | 1.013333 | 30.3 | 4.884 | 29.52 | 0.1654333 | 165.4333 | 34.4 | 4.884 | 42.02667 | 0.1169667 | 116.9667 | 38.1 | 4.884 | 43.96667 | 0.1119333 | 111.9333 | 42.36667 | 4.884 | 79.62 | 0.06175667 | 61.75667 | 26.6 | 4.884 | 20.04 | 0.2437667 | 243.7667 | 30.3 | 4.884 | 26.53 | 0.1841333 | 184.1333 | 34.4 | 4.884 | 34.77333 | 0.1404667 | 140.4667 | 38.1 | 4.884 | 44.64333 | 0.1094 | 109.4 | 42.4 | 4.884 | 57.1 | 0.08554 | 85.54 | 23 | 12.21 | 4.4238 | 2.7601 | 2760.1 | 26.4 | 10.13 | 4.816333 | 2.102667 | 2102.667 | 30.4 | 10.13 | 6.187 | 1.637 | 1637 | 34.2 | 10.13 | 9.156333 | 1.234 | 1234 | 38.26667 | 10.13 | 11.34667 | 0.8928333 | 892.8333 | 41.7 | 10.13 | 14.385 | 0.7042 | 704.2 | 23.2 | 12.21 | 6.43 | 1.899 | 1899 | 26.36667 | 10.13 | 7.962667 | 1.446 | 1446 | 30.4 | 10.13 | 10.96667 | 0.9370667 | 937.0667 | 34.13333 | 10.13 | 13.16333 | 0.7695333 | 769.5333 | 38.3 | 10.13 | 17.86333 | 0.5703667 | 570.3667 | 41.7 | 10.13 | 21.51 | 0.47085 | 470.85
41 | 208.2667 | 26.6 | 5.624 | 35.22333 | 0.1596667 | 159.6667 | 1.014333 | 30.3 | 5.624 | 34.07 | 0.1650667 | 165.0667 | 34.4 | 5.624 | 48.76333 | 0.1159667 | 115.9667 | 38.1 | 5.624 | 51.37667 | 0.1099667 | 109.9667 | 42.36667 | 5.624 | 95.21333 | 0.05982 | 59.82 | 26.6 | 5.624 | 23.05333 | 0.2439 | 243.9 | 30.3 | 5.624 | 30.54667 | 0.1840667 | 184.0667 | 34.4 | 5.624 | 40.06667 | 0.1403667 | 140.3667 | 38.1 | 5.624 | 51.42667 | 0.1093333 | 109.3333 | 42.4 | 5.624 | 65.745 | 0.08554 | 85.54 | 23 | 14.059 | 5.1107 | 2.7509 | 2750.9 | 26.4 | 11.88 | 5.663333 | 2.098 | 2098 | 30.4 | 11.88 | 7.263 | 1.636 | 1636 | 34.2 | 11.88 | 10.743 | 1.233667 | 1233.667 | 38.26667 | 11.88 | 13.30667 | 0.8927667 | 892.7667 | 41.7 | 11.88 | 16.89 | 0.7036 | 703.6 | 23.2 | 14.06 | 7.423 | 1.894 | 1894 | 26.36667 | 11.88 | 9.225333 | 1.445 | 1445 | 30.4 | 11.88 | 12.89 | 0.9352333 | 935.2333 | 34.16667 | 11.88 | 15.44667 | 0.7692333 | 769.2333 | 38.3 | 11.88 | 20.96333 | 0.5702667 | 570.2667 | 41.7 | 11.88 | 25.24 | 0.4707 | 470.7
42 | 213.3667 | 26.6 | 6.475 | 40.64667 | 0.1593 | 159.3 | 1.013 | 30.3 | 6.475 | 39.37667 | 0.1644333 | 164.4333 | 34.4 | 6.475 | 56.58 | 0.1149 | 114.9 | 38.1 | 6.475 | 59.89 | 0.1084 | 108.4 | 42.36667 | 6.475 | 109.8267 | 0.05973333 | 59.73333 | 26.6 | 6.475 | 26.54333 | 0.2439667 | 243.9667 | 30.3 | 6.475 | 35.18 | 0.1840667 | 184.0667 | 34.4 | 6.475 | 46.11667 | 0.1404 | 140.4 | 38.1 | 6.475 | 59.16 | 0.1094667 | 109.4667 | 42.4 | 6.475 | 75.685 | 0.085555 | 85.555 | 23 | 16.187 | 5.8944 | 2.7462 | 2746.2 | 26.4 | 13.94 | 6.651 | 2.095667 | 2095.667 | 30.4 | 13.94 | 8.529667 | 1.634333 | 1634.333 | 34.2 | 13.94 | 12.60667 | 1.233 | 1233 | 38.26667 | 13.94 | 15.61333 | 0.8927333 | 892.7333 | 41.7 | 13.94 | 19.825 | 0.7031 | 703.1 | 23.2 | 16.19 | 8.565 | 1.89 | 1890 | 26.36667 | 13.94 | 10.68933 | 1.444 | 1444 | 30.4 | 13.94 | 15.15333 | 0.9326333 | 932.6333 | 34.13333 | 13.94 | 18.11667 | 0.7693667 | 769.3667 | 38.3 | 13.94 | 24.82333 | 0.5658333 | 565.8333 | 41.65 | 13.94 | 29.66 | 0.46995 | 469.95
43 | 218.4333 | 26.6 | 7.455 | 46.90667 | 0.1589333 | 158.9333 | 1.013 | 30.3 | 7.455 | 45.50333 | 0.1638 | 163.8 | 34.4 | 7.455 | 65.78667 | 0.1137 | 113.7 | 38.1 | 7.455 | 71.14333 | 0.1048 | 104.8 | 42.36667 | 7.455 | 126.9333 | 0.05952333 | 59.52333 | 26.6 | 7.455 | 30.54667 | 0.2440667 | 244.0667 | 30.3 | 7.455 | 40.49667 | 0.1841 | 184.1 | 34.4 | 7.455 | 53.12 | 0.1403667 | 140.3667 | 38.1 | 7.455 | 68.08333 | 0.1095 | 109.5 | 42.45 | 7.455 | 87.06 | 0.08564 | 85.64 | 23 | 18.638 | 6.8037 | 2.7394 | 2739.4 | 26.4 | 16.35 | 7.814 | 2.092667 | 2092.667 | 30.4 | 16.35 | 10.01467 | 1.633333 | 1633.333 | 34.2 | 16.35 | 14.8 | 1.232667 | 1232.667 | 38.26667 | 16.35 | 18.32 | 0.8925333 | 892.5333 | 41.7 | 16.35 | 23.29 | 0.7021 | 702.1 | 23.2 | 18.64 | 9.896 | 1.883 | 1883 | 26.36667 | 16.35 | 12.39667 | 1.442 | 1442 | 30.4 | 16.35 | 17.79333 | 0.9323 | 932.3 | 34.16667 | 16.35 | 21.25667 | 0.7691333 | 769.1333 | 38.3 | 16.35 | 28.93333 | 0.5685333 | 568.5333 | 41.7 | 16.35 | 34.795 | 0.46995 | 469.95
44 | 223.5333 | 26.6 | 8.584 | 54.07333 | 0.1587667 | 158.7667 | 1.012667 | 30.3 | 8.584 | 52.60333 | 0.1632 | 163.2 | 34.4 | 8.584 | 76.82333 | 0.1119333 | 111.9333 | 38.1 | 8.584 | 84.23667 | 0.1019833 | 101.9833 | 42.36667 | 8.584 | 146.3 | 0.05945667 | 59.45667 | 26.6 | 8.584 | 35.17 | 0.2440333 | 244.0333 | 30.3 | 8.584 | 46.60333 | 0.1842 | 184.2 | 34.4 | 8.584 | 61.15 | 0.1403667 | 140.3667 | 38.1 | 8.584 | 78.31 | 0.1096 | 109.6 | 42.4 | 8.584 | 100.195 | 0.085695 | 85.695 | 23 | 21.46 | 7.8509 | 2.7334 | 2733.4 | 26.4 | 19.18 | 9.178333 | 2.090333 | 2090.333 | 30.4 | 19.18 | 11.75667 | 1.631333 | 1631.333 | 34.2 | 19.18 | 17.37333 | 1.231667 | 1231.667 | 38.26667 | 19.18 | 21.51 | 0.8917667 | 891.7667 | 41.7 | 19.18 | 27.38 | 0.70065 | 700.65 | 23.2 | 21.46 | 11.42 | 1.878 | 1878 | 26.36667 | 19.18 | 14.36667 | 1.440667 | 1440.667 | 30.4 | 19.18 | 20.91333 | 0.9302333 | 930.2333 | 34.16667 | 19.18 | 24.94 | 0.7691333 | 769.1333 | 38.3 | 19.18 | 34.04667 | 0.5669667 | 566.9667 | 41.7 | 19.18 | 40.825 | 0.46985 | 469.85
45 | 228.6 | 26.6 | 9.883 | 62.30667 | 0.1586333 | 158.6333 | 1.013 | 30.3 | 9.883 | 60.80333 | 0.1625667 | 162.5667 | 34.4 | 9.883 | 89.58333 | 0.1104 | 110.4 | 38.1 | 9.883 | 98.71 | 0.1004167 | 100.4167 | 42.36667 | 9.883 | 168.4667 | 0.05945 | 59.45 | 26.6 | 9.883 | 40.29667 | 0.2453 | 245.3 | 30.3 | 9.883 | 53.65333 | 0.1842333 | 184.2333 | 34.4 | 9.883 | 70.40333 | 0.1403667 | 140.3667 | 38.1 | 9.883 | 90.03333 | 0.1098 | 109.8 | 42.4 | 9.883 | 115.25 | 0.085755 | 85.755 | 23 | 24.709 | 9.056 | 2.7284 | 2728.4 | 26.4 | 22.5 | 10.79 | 2.085667 | 2085.667 | 30.4 | 22.5 | 13.80333 | 1.630667 | 1630.667 | 34.16667 | 22.5 | 20.42 | 1.229333 | 1229.333 | 38.26667 | 22.5 | 25.23333 | 0.8918 | 891.8 | 41.7 | 22.5 | 32.155 | 0.6998 | 699.8 | 23.2 | 24.71 | 13.17 | 1.876 | 1876 | 26.33333 | 22.5 | 16.65667 | 1.439333 | 1439.333 | 30.4 | 22.5 | 24.57667 | 0.9292 | 929.2 | 34.13333 | 22.5 | 29.25333 | 0.7692667 | 769.2667 | 38.3 | 22.5 | 40.01667 | 0.5659333 | 565.9333 | 41.7 | 22.5 | 47.87 | 0.47005 | 470.05
46 | 233.7 | 26.63333 | 11.38 | 71.79 | 0.1585333 | 158.5333 | 1.012333 | 30.3 | 11.38 | 70.11667 | 0.1623 | 162.3 | 34.4 | 11.38 | 103.9667 | 0.1095 | 109.5 | 38.1 | 11.38 | 114.6667 | 0.09962 | 99.62 | 42.36667 | 11.38 | 194.0333 | 0.05941 | 59.41 | 26.6 | 11.38 | 46.59 | 0.2443 | 244.3 | 30.3 | 11.38 | 61.75667 | 0.1842667 | 184.2667 | 34.4 | 11.38 | 81.08333 | 0.1403333 | 140.3333 | 38.1 | 11.38 | 103.6 | 0.1098667 | 109.8667 | 42.4 | 11.38 | 132.6 | 0.085845 | 85.845 | 23 | 28.449 | 10.456 | 2.7208 | 2720.8 | 26.4 | 26.4 | 12.67333 | 2.083 | 2083 | 30.4 | 26.4 | 16.22667 | 1.627333 | 1627.333 | 34.2 | 26.4 | 23.99 | 1.227667 | 1227.667 | 38.26667 | 26.4 | 29.61333 | 0.8914667 | 891.4667 | 41.7 | 26.4 | 37.715 | 0.69995 | 699.95 | 23.2 | 28.45 | 15.21 | 1.871 | 1871 | 26.36667 | 26.4 | 19.30333 | 1.438667 | 1438.667 | 30.4 | 26.4 | 28.86 | 0.9284667 | 928.4667 | 34.16667 | 26.4 | 34.32333 | 0.7691 | 769.1 | 38.3 | 26.4 | 47.03 | 0.5648 | 564.8 | 41.7 | 26.4 | 56.115 | 0.47045 | 470.45
47 | 238.7333 | 26.6 | 13.1 | 82.75667 | 0.1583333 | 158.3333 | 1.012667 | 30.3 | 13.1 | 81.30667 | 0.1611667 | 161.1667 | 34.4 | 13.1 | 121 | 0.1082333 | 108.2333 | 38.1 | 13.1 | 132.6333 | 0.09922667 | 99.22667 | 42.36667 | 13.1 | 223.6333 | 0.05936333 | 59.36333 | 26.6 | 13.1 | 53.62 | 0.2443333 | 244.3333 | 30.3 | 13.1 | 71.09 | 0.1843 | 184.3 | 34.4 | 13.1 | 93.34 | 0.1403667 | 140.3667 | 38.1 | 13.1 | 119.1667 | 0.1099667 | 109.9667 | 42.4 | 13.1 | 152.45 | 0.085965 | 85.965 | 23 | 32.756 | 12.05 | 2.7184 | 2718.4 | 26.4 | 30.97 | 14.9 | 2.078333 | 2078.333 | 30.4 | 30.97 | 19.04667 | 1.626 | 1626 | 34.2 | 30.97 | 28.14333 | 1.227333 | 1227.333 | 38.26667 | 30.97 | 34.75333 | 0.8911667 | 891.1667 | 41.7 | 30.97 | 44.255 | 0.69975 | 699.75 | 23.2 | 32.76 | 17.55 | 1.866 | 1866 | 26.36667 | 30.97 | 22.36667 | 1.437333 | 1437.333 | 30.4 | 30.97 | 33.88667 | 0.9280667 | 928.0667 | 34.13333 | 30.97 | 40.27333 | 0.769 | 769 | 38.3 | 30.97 | 55.23667 | 0.5641667 | 564.1667 | 41.7 | 30.97 | 65.785 | 0.47075 | 470.75
48 | 243.8333 | 26.6 | 15.09 | 95.57 | 0.1578667 | 157.8667 | 1.013667 | 30.3 | 15.09 | 94.33333 | 0.16 | 160 | 34.4 | 15.09 | 140.7333 | 0.1072333 | 107.2333 | 38.1 | 15.09 | 152.6667 | 0.09924667 | 99.24667 | 42.36667 | 15.09 | 257.8 | 0.05928667 | 59.28667 | 26.6 | 15.09 | 61.74333 | 0.2443333 | 244.3333 | 30.3 | 15.09 | 81.84333 | 0.1843333 | 184.3333 | 34.4 | 15.09 | 107.4 | 0.1405 | 140.5 | 38.1 | 15.09 | 137.0667 | 0.1100333 | 110.0333 | 42.4 | 15.09 | 175.35 | 0.08605 | 86.05 | 23 | 37.716 | 13.879 | 2.7174 | 2717.4 | 26.4 | 36.33 | 17.50667 | 2.075333 | 2075.333 | 30.4 | 36.33 | 22.36333 | 1.624667 | 1624.667 | 34.2 | 36.33 | 33.03333 | 1.227 | 1227 | 38.26667 | 36.33 | 40.76333 | 0.8912 | 891.2 | 41.75 | 36.33 | 51.885 | 0.7002 | 700.2 | 23.2 | 37.72 | 20.22 | 1.865 | 1865 | 26.36667 | 36.33 | 25.92333 | 1.437333 | 1437.333 | 30.4 | 36.33 | 39.66333 | 0.9302667 | 930.2667 | 34.16667 | 36.33 | 47.24 | 0.7690333 | 769.0333 | 38.3 | 36.33 | 64.77 | 0.5645 | 564.5 | 41.7 | 36.33 | 77.155 | 0.4709 | 470.9
49 | 248.9 | 26.6 | 17.37 | 110.5333 | 0.1571667 | 157.1667 | 1.014 | 30.3 | 17.37 | 109.5333 | 0.1587 | 158.7 | 34.4 | 17.37 | 163.0667 | 0.1065667 | 106.5667 | 38.1 | 17.37 | 175.5667 | 0.09931667 | 99.31667 | 42.36667 | 17.37 | 298.0333 | 0.05905333 | 59.05333 | 26.6 | 17.37 | 71.07667 | 0.2444 | 244.4 | 30.3 | 17.37 | 94.20667 | 0.1843667 | 184.3667 | 34.4 | 17.37 | 123.6333 | 0.1405333 | 140.5333 | 38.1 | 17.37 | 157.7333 | 0.1101333 | 110.1333 | 42.4 | 17.37 | 201.75 | 0.08612 | 86.12 | 23 | 43.426 | 16.004 | 2.7135 | 2713.5 | 26.4 | 42.62 | 20.56667 | 2.072333 | 2072.333 | 30.4 | 42.62 | 26.24667 | 1.623667 | 1623.667 | 34.2 | 42.62 | 38.77333 | 1.226 | 1226 | 38.3 | 42.62 | 47.86333 | 0.8904667 | 890.4667 | 41.7 | 42.62 | 60.915 | 0.69965 | 699.65 | 23.2 | 43.43 | 23.32 | 1.863 | 1863 | 26.36667 | 42.62 | 30.05333 | 1.436 | 1436 | 30.4 | 42.62 | 46.41333 | 0.9326667 | 932.6667 | 34.1 | 42.62 | 55.43 | 0.7689333 | 768.9333 | 38.3 | 42.62 | 75.95 | 0.5647667 | 564.7667 | 41.7 | 42.62 | 90.49 | 0.471 | 471
50 | 254 | 26.6 | 20 | 128.1667 | 0.1560667 | 156.0667 | 1.014333 | 30.3 | 20 | 127.4667 | 0.1572 | 157.2 | 34.4 | 20 | 188.3667 | 0.1062333 | 106.2333 | 38.1 | 20 | 201.8667 | 0.09941 | 99.41 | 42.36667 | 20 | 343.7667 | 0.05890667 | 58.90667 | 26.6 | 20 | 81.82333 | 0.2444333 | 244.4333 | 30.3 | 20 | 108.4333 | 0.1844333 | 184.4333 | 34.4 | 20 | 142.3 | 0.1405333 | 140.5333 | 38.1 | 20 | 181.4 | 0.1102333 | 110.2333 | 42.4 | 20 | 232.15 | 0.086165 | 86.165 | 23 | 50 | 18.392 | 2.7185 | 2718.5 | 26.4 | 50 | 24.17667 | 2.068 | 2068 | 30.4 | 50 | 30.81333 | 1.622667 | 1622.667 | 34.2 | 50 | 38.75667 | 1.226333 | 1226.333 | 38.26667 | 50 | 53.33 | 0.8914667 | 891.4667 | 41.7 | 50 | 71.65 | 0.69785 | 697.85 | 23.2 | 50 | 26.88 | 1.86 | 1860 | 26.36667 | 50 | 34.78667 | 1.437667 | 1437.667 | 30.4 | 50 | 54.35 | 0.9347667 | 934.7667 | 34.13333 | 50 | 65.03667 | 0.7687667 | 768.7667 | 38.3 | 50 | 89.22333 | 0.5348 | 534.8 | 41.7 | 50 | 98.295 | 0.47105 | 471.05