## FLEXURE GRAPHS
Rise (in relation to load) | Specimen Description | Flexural Strength at failure or 0.05 strain (MPa) | Flexural Strength at failure or 0.05 strain (MPa) | Flexural Strength at failure or 0.05 strain (MPa) | E (GPa) | E (GPa) | E (GPa)
|  | 40 | 300 | 500 | 40 | 300 | 500
parallel | one layer, cut-edged | 0.09297048 | 11.92933 | 21.87737 | 0.0120383 | 0.4643384 | 0.9918679
parallel | horizontal interface, cut-edged | 0.119642592 | 4.947791616 | 24.78262 | 0.01354296 | 0.2231843 | 1.212935
parallel | vertical interface, cut-edged | 0.0973362816 | 1.395862272 | 2.485761504 | 0.01272673 | 0.1758233 | 0.3426105
parallel | one layer, moulded | 0.25669896 | 12.78173 | 20.0384 | 0.01974085 | 0.4231891 | 0.8406241
parallel | horizontal interface, moulded | 0.18060072 | 6.072164592 | 17.02387032 | 0.01652098 | 0.2521795 | 0.6704834
perpendicular | vertical interface, moulded | 0.54544224 | 11.66002 | 21.50468 | 0.03703216 | 0.5421946 | 0.817354
stop at failure or tensile strain of 0.05

## LD40 Flex - 1 layer par
18112016 | [21 empty] | 28012017
sawn 1 |  |  | sawn 2 |  |  | sawn 3 |  |  | AVERAGES |  | OUTPUT GRAPH | [10 empty] | mould 1 |  |  | mould 2 |  |  | mould 3 |  |  | AVERAGES |  | OUTPUT GRAPH
Time | Extension | Load | Time | Extension | Load | Time | Extension | Load | Extension | Load | Load + 2.2N | L, span | d, thickness | b, width | Stress, R | Z = bd^2/6 | M = PL/4 | Stress, R check | Strain | Toughness | E | Time | Extension | Load | Time | Extension | Load | Time | Extension | Load | Extension | Load | Load + 2.2N | L, span | d, thickness | b, width | Stress, R | Z = bd^2/6 | M = PL/4 | Stress, R check | Strain | E
(s) | (mm) | (N) | (s) | (mm) | (N) | (s) | (mm) | (N) | (mm) | (N) | (N) | (mm) | (mm) | (mm) | (N/mm2) | (mm3) | (Nmm) | (N/mm2) |  | (J/m3) | (N/mm2) | (s) | (mm) | (N) | (s) | (mm) | (N) | (s) | (mm) | (N) | (mm) | (N) | (N) | (mm) | (mm) | (mm) | (N/mm2) | (mm3) | (Nmm) | (N/mm2) |  | (N/mm2)
0 | 0 | 0.10151 | 0 | 0 | -0.04324 | 0 | 0 | -0.07965 | 0 | -0.007126667 | 2.192873 | 300 | 25 | 50 | -0.000102624 | 5208.333 | -0.5345 | 0 | 0 | 0 | #DIV/0! | 0 | 0 | -0.16424 | 0 | 0 | -0.10955 | 0 | 6e-05 | 0.15952 | 2e-05 | -0.03809 | 2.16191 | 300 | 25 | 50 | -0.000548496 | 5208.333 | -2.85675 | 0 | 6.666667e-08 | 933.94512
0.1 | 0.02969 | -0.17913 | 0.1 | 0.0295 | -0.11678 | 0.1 | 0.03006 | -0.09874 | 0.02975 | -0.13155 | 2.06845 | 300 | 25 | 50 | -0.00189432 | 5208.333 | -9.86625 | 0 | 9.916667e-05 | 0.06631731 | 0.6007196 | 0.1 | 0.02894 | 0.00923 | 0.1 | 0.02794 | -0.11073 | 0.1 | 0.02881 | 0.13587 | 0.02856333 | 0.01145667 | 2.211457 | 300 | 25 | 50 | 0.000164976 | 5208.333 | 0.85925 | 0.000164976 | 9.521111e-05 | 0.668934
0.2 | 0.06638 | 0.12568 | 0.2 | 0.06619 | 0.05619 | 0.2 | 0.06638 | 0.04483 | 0.06631667 | 0.07556667 | 2.275567 | 300 | 25 | 50 | 0.00108816 | 5208.333 | 5.6675 | 0.00108816 | 0.0002210556 | 0.06183771 | 0.2964699 | 0.2 | 0.06638 | 0.18747 | 0.2 | 0.06612 | 0.22551 | 0.2 | 0.06619 | 0.13404 | 0.06623 | 0.18234 | 2.38234 | 300 | 25 | 50 | 0.002625696 | 5208.333 | 13.6755 | 0.002625696 | 0.0002207667 | 0.3107869
0.3 | 0.10037 | -0.20287 | 0.3 | 0.10037 | -0.01842 | 0.3 | 0.1005 | -0.07082 | 0.1004133 | -0.09737 | 2.10263 | 300 | 25 | 50 | -0.001402128 | 5208.333 | -7.30275 | 0 | 0.0003347111 | 0.0833816704 | 0.1809194 | 0.3 | 0.10031 | -0.01205 | 0.3 | 0.10025 | 0.08886 | 0.3 | 0.10056 | 0.0825 | 0.1003733 | 0.05310333 | 2.253103 | 300 | 25 | 50 | 0.000764688 | 5208.333 | 3.98275 | 0.000764688 | 0.0003345778 | 0.1939441
0.4 | 0.13406 | 0.01694 | 0.4 | 0.13387 | 0.17422 | 0.4 | 0.13387 | 0.11978 | 0.1339333 | 0.1036467 | 2.303647 | 300 | 25 | 50 | 0.001492512 | 5208.333 | 7.7735 | 0.001492512 | 0.0004464444 | 0.08287587 | 0.1486076 | 0.4 | 0.13394 | 0.00494 | 0.4 | 0.13413 | 0.11846 | 0.4 | 0.134 | 0.1961 | 0.1340233 | 0.1065 | 2.3065 | 300 | 25 | 50 | 0.0015336 | 5208.333 | 7.9875 | 0.0015336 | 0.0004467444 | 0.1486917
0.5 | 0.16719 | -0.25896 | 0.5 | 0.16725 | 0.15398 | 0.5 | 0.16731 | -0.01549 | 0.16725 | -0.04015667 | 2.159843 | 300 | 25 | 50 | -0.000578256 | 5208.333 | -3.01175 | 0 | 0.0005575 | 0.06232085 | 0.1115758 | 0.5 | 0.16731 | 0.08219 | 0.5 | 0.16731 | -0.10769 | 0.5 | 0.1675 | 0.07358 | 0.1673733 | 0.01602667 | 2.216027 | 300 | 25 | 50 | 0.000230784 | 5208.333 | 1.202 | 0.000230784 | 0.0005579111 | 0.1143938
0.6 | 0.20075 | -0.02193 | 0.6 | 0.20056 | 0.23409 | 0.6 | 0.20063 | 0.0211 | 0.2006467 | 0.07775333 | 2.277753 | 300 | 25 | 50 | 0.001119648 | 5208.333 | 5.8315 | 0.001119648 | 0.0006688222 | 0.07217119 | 0.09808181 | 0.6 | 0.20069 | 0.18054 | 0.6 | 0.20075 | 0.1628 | 0.6 | 0.20063 | 0.15494 | 0.20069 | 0.1660933 | 2.366093 | 300 | 25 | 50 | 0.002391744 | 5208.333 | 12.457 | 0.002391744 | 0.0006689667 | 0.1018638
0.7 | 0.23394 | 0.04812 | 0.7 | 0.23388 | 0.04078 | 0.7 | 0.23394 | -0.05103 | 0.23392 | 0.01262333 | 2.212623 | 300 | 25 | 50 | 0.000181776 | 5208.333 | 0.94675 | 0.000181776 | 0.0007797333 | 0.04248729 | 0.0817248 | 0.7 | 0.23394 | 0.28222 | 0.7 | 0.23394 | 0.21111 | 0.7 | 0.23419 | 0.17247 | 0.2340233 | 0.2219333 | 2.421933 | 300 | 25 | 50 | 0.00319584 | 5208.333 | 16.645 | 0.00319584 | 0.0007800778 | 0.08941631
0.8 | 0.26744 | 0.12804 | 0.8 | 0.26738 | 0.13402 | 0.8 | 0.26731 | -0.14119 | 0.2673767 | 0.04029 | 2.24029 | 300 | 25 | 50 | 0.000580176 | 5208.333 | 3.02175 | 0.000580176 | 0.0008912556 | 0.124596 | 0.07239265 | 0.8 | 0.26731 | 0.40479 | 0.8 | 0.2675 | 0.03309 | 0.8 | 0.26738 | 0.22154 | 0.2673967 | 0.2198067 | 2.419807 | 300 | 25 | 50 | 0.003165216 | 5208.333 | 16.4855 | 0.003165216 | 0.0008913222 | 0.0781877
0.9 | 0.3005 | 0.06316 | 0.9 | 0.30056 | 0.35105 | 0.9 | 0.30063 | -0.06578 | 0.3005633 | 0.1161433 | 2.316143 | 300 | 25 | 50 | 0.001672464 | 5208.333 | 8.71075 | 0.001672464 | 0.001001878 | 0.0934349888 | 0.06657991 | 0.9 | 0.30081 | 0.24576 | 0.9 | 0.30063 | 0.39479 | 0.9 | 0.30081 | 0.05691 | 0.30075 | 0.2324867 | 2.432487 | 300 | 25 | 50 | 0.003347808 | 5208.333 | 17.4365 | 0.003347808 | 0.0010025 | 0.06988091
1 | 0.33413 | -0.1403 | 1 | 0.33406 | 0.07247 | 1 | 0.33406 | -0.09403 | 0.3340833 | -0.05395333 | 2.146047 | 300 | 25 | 50 | -0.000776928 | 5208.333 | -4.0465 | 0 | 0.001113611 | 0.020551784 | 0.05550065 | 1 | 0.334 | 0.46994 | 1 | 0.33406 | 0.22485 | 1 | 0.33413 | 0.43181 | 0.3340633 | 0.3755333 | 2.575533 | 300 | 25 | 50 | 0.00540768 | 5208.333 | 28.165 | 0.00540768 | 0.001113544 | 0.06661194
1.1 | 0.36725 | 0.14475 | 1.1 | 0.36719 | 0.10421 | 1.1 | 0.36719 | -0.17141 | 0.36721 | 0.02585 | 2.22585 | 300 | 25 | 50 | 0.00037224 | 5208.333 | 1.93875 | 0.00037224 | 0.001224033 | 0.10234384 | 0.05237151 | 1.1 | 0.36744 | 0.58917 | 1.1 | 0.36731 | 0.28143 | 1.1 | 0.36744 | 0.25986 | 0.3673967 | 0.37682 | 2.57682 | 300 | 25 | 50 | 0.005426208 | 5208.333 | 28.2615 | 0.005426208 | 0.001224656 | 0.0605986
1.2 | 0.40069 | 0.06261 | 1.2 | 0.40069 | 0.28322 | 1.2 | 0.40075 | -0.0415 | 0.40071 | 0.1014433 | 2.301443 | 300 | 25 | 50 | 0.001460784 | 5208.333 | 7.60825 | 0.001460784 | 0.0013357 | 0.194701216 | 0.0496231 | 1.2 | 0.40063 | 0.56295 | 1.2 | 0.40075 | 0.38174 | 1.2 | 0.40069 | 0.33683 | 0.40069 | 0.4271733 | 2.627173 | 300 | 25 | 50 | 0.006151296 | 5208.333 | 32.038 | 0.006151296 | 0.001335633 | 0.05664922
1.3 | 0.43394 | 0.11465 | 1.3 | 0.43394 | 0.31072 | 1.3 | 0.43394 | 0.0027 | 0.43394 | 0.14269 | 2.34269 | 300 | 25 | 50 | 0.002054736 | 5208.333 | 10.70175 | 0.002054736 | 0.001446467 | 0.2505628 | 0.04664433 | 1.3 | 0.43419 | 0.60335 | 1.3 | 0.43406 | 0.37851 | 1.3 | 0.434 | 0.50332 | 0.4340833 | 0.49506 | 2.69506 | 300 | 25 | 50 | 0.007128864 | 5208.333 | 37.1295 | 0.007128864 | 0.001446944 | 0.05364251
1.4 | 0.46737 | 0.07251 | 1.4 | 0.46731 | 0.40474 | 1.4 | 0.46744 | 0.03148 | 0.4673733 | 0.1695767 | 2.369577 | 300 | 25 | 50 | 0.002441904 | 5208.333 | 12.71825 | 0.002441904 | 0.001557911 | 0.2066395 | 0.04380469 | 1.4 | 0.46731 | 0.66779 | 1.4 | 0.46725 | 0.34746 | 1.4 | 0.4675 | 0.43891 | 0.4673533 | 0.48472 | 2.68472 | 300 | 25 | 50 | 0.006979968 | 5208.333 | 36.354 | 0.006979968 | 0.001557844 | 0.04963264
1.5 | 0.50063 | 0.05747 | 1.5 | 0.50056 | 0.29827 | 1.5 | 0.50063 | -0.08724 | 0.5006067 | 0.0895 | 2.2895 | 300 | 25 | 50 | 0.0012888 | 5208.333 | 6.7125 | 0.0012888 | 0.001668689 | 0.1389576 | 0.03951462 | 1.5 | 0.50075 | 0.75473 | 1.5 | 0.50075 | 0.4379 | 1.5 | 0.50069 | 0.77737 | 0.50073 | 0.6566667 | 2.856667 | 300 | 25 | 50 | 0.009456 | 5208.333 | 49.25 | 0.009456 | 0.0016691 | 0.04929123
1.6 | 0.534 | 0.10535 | 1.6 | 0.53413 | 0.17192 | 1.6 | 0.53406 | -0.0266 | 0.5340633 | 0.08355667 | 2.283557 | 300 | 25 | 50 | 0.001203216 | 5208.333 | 6.26675 | 0.001203216 | 0.001780211 | 0.1351371056 | 0.03694305 | 1.6 | 0.534 | 0.6198 | 1.6 | 0.53394 | 0.44718 | 1.6 | 0.53419 | 0.53488 | 0.5340433 | 0.5339533 | 2.733953 | 300 | 25 | 50 | 0.007688928 | 5208.333 | 40.0465 | 0.007688928 | 0.001780144 | 0.04423116
1.7 | 0.56738 | 0.07374 | 1.7 | 0.56719 | 0.17099 | 1.7 | 0.56731 | 0.01294 | 0.5672933 | 0.08589 | 2.28589 | 300 | 25 | 50 | 0.001236816 | 5208.333 | 6.44175 | 0.001236816 | 0.001890978 | 0.113982296 | 0.0348146 | 1.7 | 0.56744 | 0.69159 | 1.7 | 0.56744 | 0.39621 | 1.7 | 0.56731 | 0.57129 | 0.5673967 | 0.55303 | 2.75303 | 300 | 25 | 50 | 0.007963632 | 5208.333 | 41.47725 | 0.007963632 | 0.001891322 | 0.04192161
1.8 | 0.60069 | -0.0003 | 1.8 | 0.60062 | 0.26692 | 1.8 | 0.60062 | -0.09707 | 0.6006433 | 0.05651667 | 2.256517 | 300 | 25 | 50 | 0.00081384 | 5208.333 | 4.23875 | 0.00081384 | 0.002002144 | 0.15916516 | 0.03245904 | 1.8 | 0.60069 | 0.78372 | 1.8 | 0.60056 | 0.37635 | 1.8 | 0.60088 | 0.72336 | 0.60071 | 0.62781 | 2.82781 | 300 | 25 | 50 | 0.009040464 | 5208.333 | 47.08575 | 0.009040464 | 0.002002367 | 0.04067234
1.9 | 0.63413 | 0.16512 | 1.9 | 0.63388 | 0.20597 | 1.9 | 0.63394 | 0.05611 | 0.6339833 | 0.1424 | 2.3424 | 300 | 25 | 50 | 0.00205056 | 5208.333 | 10.68 | 0.00205056 | 0.002113278 | 0.294856 | 0.0319225 | 1.9 | 0.63394 | 0.72278 | 1.9 | 0.63413 | 0.648 | 1.9 | 0.63406 | 0.70022 | 0.6340433 | 0.6903333 | 2.890333 | 300 | 25 | 50 | 0.0099408 | 5208.333 | 51.775 | 0.0099408 | 0.002113478 | 0.03938608
2 | 0.66719 | 0.41213 | 2 | 0.66738 | 0.40005 | 2 | 0.66738 | -0.13367 | 0.6673167 | 0.22617 | 2.42617 | 300 | 25 | 50 | 0.003256848 | 5208.333 | 16.96275 | 0.003256848 | 0.002224389 | 0.4115492672 | 0.03141254 | 2 | 0.66731 | 1.06294 | 2 | 0.66731 | 0.58919 | 2 | 0.6675 | 0.79052 | 0.6673733 | 0.8142167 | 3.014217 | 300 | 25 | 50 | 0.01172472 | 5208.333 | 61.06625 | 0.01172472 | 0.002224578 | 0.03902288
2.1 | 0.70075 | 0.19645 | 2.1 | 0.70063 | 0.53481 | 2.1 | 0.70069 | 0.13169 | 0.70069 | 0.28765 | 2.48765 | 300 | 25 | 50 | 0.00414216 | 5208.333 | 21.57375 | 0.00414216 | 0.002335633 | 0.4764704 | 0.03067447 | 2.1 | 0.70069 | 0.99916 | 2.1 | 0.70075 | 0.58549 | 2.1 | 0.70069 | 0.84725 | 0.70071 | 0.8106333 | 3.010633 | 300 | 25 | 50 | 0.01167312 | 5208.333 | 60.7975 | 0.01167312 | 0.0023357 | 0.03712216
2.2 | 0.73394 | 0.40476 | 2.2 | 0.73387 | 0.52119 | 2.2 | 0.73394 | 0.0036 | 0.7339167 | 0.30985 | 2.50985 | 300 | 25 | 50 | 0.00446184 | 5208.333 | 23.23875 | 0.00446184 | 0.002446389 | 0.406880992 | 0.02954709 | 2.2 | 0.73406 | 1.1383 | 2.2 | 0.73394 | 0.67513 | 2.2 | 0.73419 | 0.96624 | 0.7340633 | 0.9265567 | 3.126557 | 300 | 25 | 50 | 0.013342416 | 5208.333 | 69.49175 | 0.013342416 | 0.002446878 | 0.03679989
2.3 | 0.76737 | 0.49937 | 2.3 | 0.76737 | 0.2494 | 2.3 | 0.76731 | -0.15708 | 0.76735 | 0.19723 | 2.39723 | 300 | 25 | 50 | 0.002840112 | 5208.333 | 14.79225 | 0.002840112 | 0.002557833 | 0.39606602 | 0.02699168 | 2.3 | 0.76725 | 1.41009 | 2.3 | 0.7675 | 0.59641 | 2.3 | 0.76737 | 1.01202 | 0.7673733 | 1.006173 | 3.206173 | 300 | 25 | 50 | 0.014488896 | 5208.333 | 75.463 | 0.014488896 | 0.002557911 | 0.03609891
2.4 | 0.80056 | 0.3217 | 2.4 | 0.80062 | 0.47711 | 2.4 | 0.80062 | 0.09847 | 0.8006 | 0.2990933 | 2.499093 | 300 | 25 | 50 | 0.004306944 | 5208.333 | 22.432 | 0.004306944 | 0.002668667 | 0.4241579296 | 0.02696998 | 2.4 | 0.80075 | 1.27874 | 2.4 | 0.80069 | 0.53178 | 2.4 | 0.80075 | 1.04584 | 0.80073 | 0.95212 | 3.15212 | 300 | 25 | 50 | 0.013710528 | 5208.333 | 71.409 | 0.013710528 | 0.0026691 | 0.03401186
2.5 | 0.83419 | 0.32504 | 2.5 | 0.83406 | 0.33958 | 2.5 | 0.83413 | 0.01952 | 0.8341267 | 0.2280467 | 2.428047 | 300 | 25 | 50 | 0.003283872 | 5208.333 | 17.1035 | 0.003283872 | 0.002780422 | 0.4161033 | 0.02515004 | 2.5 | 0.83394 | 1.2387 | 2.5 | 0.83406 | 0.68482 | 2.5 | 0.83406 | 0.93008 | 0.83402 | 0.9512 | 3.1512 | 300 | 25 | 50 | 0.01369728 | 5208.333 | 71.34 | 0.01369728 | 0.002780067 | 0.03264474
2.6 | 0.86731 | 0.29475 | 2.6 | 0.86719 | 0.50973 | 2.6 | 0.86725 | 0.08166 | 0.86725 | 0.29538 | 2.49538 | 300 | 25 | 50 | 0.004253472 | 5208.333 | 22.1535 | 0.004253472 | 0.002890833 | 0.4160814048 | 0.02486029 | 2.6 | 0.86744 | 1.23471 | 2.6 | 0.86731 | 0.83826 | 2.6 | 0.86744 | 1.02314 | 0.8673967 | 1.032037 | 3.232037 | 300 | 25 | 50 | 0.014861328 | 5208.333 | 77.40275 | 0.014861328 | 0.002891322 | 0.0321938
2.7 | 0.90075 | 0.42233 | 2.7 | 0.90069 | 0.4287 | 2.7 | 0.90075 | -0.1837 | 0.90073 | 0.2224433 | 2.422443 | 300 | 25 | 50 | 0.003203184 | 5208.333 | 16.68325 | 0.003203184 | 0.003002433 | 0.3372528832 | 0.02323661 | 2.7 | 0.90062 | 1.31318 | 2.7 | 0.90069 | 0.83804 | 2.7 | 0.90075 | 1.21191 | 0.9006867 | 1.121043 | 3.321043 | 300 | 25 | 50 | 0.016143024 | 5208.333 | 84.07825 | 0.016143024 | 0.003002289 | 0.03185771
2.8 | 0.93394 | 0.21709 | 2.8 | 0.93388 | 0.39898 | 2.8 | 0.93394 | -0.01324 | 0.93392 | 0.2009433 | 2.400943 | 300 | 25 | 50 | 0.002893584 | 5208.333 | 15.07075 | 0.002893584 | 0.003113067 | 0.361907592 | 0.02221191 | 2.8 | 0.93413 | 1.44887 | 2.8 | 0.93406 | 0.9054 | 2.8 | 0.93406 | 1.37115 | 0.9340833 | 1.241807 | 3.441807 | 300 | 25 | 50 | 0.017882016 | 5208.333 | 93.1355 | 0.017882016 | 0.003113611 | 0.03183571
2.9 | 0.96737 | 0.28431 | 2.9 | 0.96737 | 0.46504 | 2.9 | 0.96737 | 0.00024 | 0.96737 | 0.2498633 | 2.449863 | 300 | 25 | 50 | 0.003598032 | 5208.333 | 18.73975 | 0.003598032 | 0.003224567 | 0.4376076 | 0.02188079 | 2.9 | 0.96731 | 1.51496 | 2.9 | 0.96731 | 0.92601 | 2.9 | 0.9675 | 1.2137 | 0.9673733 | 1.218223 | 3.418223 | 300 | 25 | 50 | 0.017542416 | 5208.333 | 91.36675 | 0.017542416 | 0.003224578 | 0.03052953
3 | 1.00063 | 0.26913 | 3 | 1.0005 | 0.5074 | 3 | 1.00056 | 0.12183 | 1.000563 | 0.2994533 | 2.499453 | 300 | 25 | 50 | 0.004312128 | 5208.333 | 22.459 | 0.004312128 | 0.003335211 | 0.4885665 | 0.02158312 | 3 | 1.00075 | 1.55163 | 3 | 1.00075 | 0.89666 | 3 | 1.00069 | 1.25341 | 1.00073 | 1.2339 | 3.4339 | 300 | 25 | 50 | 0.01776816 | 5208.333 | 92.5425 | 0.01776816 | 0.003335767 | 0.02964725
3.1 | 1.034 | 0.33511 | 3.1 | 1.03406 | 0.57278 | 3.1 | 1.03406 | 0.01803 | 1.03404 | 0.30864 | 2.50864 | 300 | 25 | 50 | 0.004444416 | 5208.333 | 23.148 | 0.004444416 | 0.0034468 | 0.4278205344 | 0.02096113 | 3.1 | 1.034 | 1.64837 | 3.1 | 1.034 | 0.84673 | 3.1 | 1.03419 | 1.37593 | 1.034063 | 1.290343 | 3.490343 | 300 | 25 | 50 | 0.018580944 | 5208.333 | 96.77575 | 0.018580944 | 0.003446878 | 0.02916317
3.2 | 1.06738 | 0.33831 | 3.2 | 1.06725 | 0.45092 | 3.2 | 1.06731 | -0.10793 | 1.067313 | 0.2271 | 2.4271 | 300 | 25 | 50 | 0.00327024 | 5208.333 | 17.0325 | 0.00327024 | 0.003557711 | 0.4122057 | 0.0196476 | 3.2 | 1.0675 | 1.53469 | 3.2 | 1.06744 | 0.94658 | 3.2 | 1.06738 | 1.45073 | 1.06744 | 1.310667 | 3.510667 | 300 | 25 | 50 | 0.0188736 | 5208.333 | 98.3 | 0.0188736 | 0.003558133 | 0.0284158
3.3 | 1.10063 | 0.35528 | 3.3 | 1.10069 | 0.51245 | 3.3 | 1.10069 | -0.00434 | 1.10067 | 0.2877967 | 2.487797 | 300 | 25 | 50 | 0.004144272 | 5208.333 | 21.58475 | 0.004144272 | 0.0036689 | 0.544784192 | 0.01952862 | 3.3 | 1.10063 | 1.62242 | 3.3 | 1.10056 | 1.02556 | 3.3 | 1.10088 | 1.41508 | 1.10069 | 1.354353 | 3.554353 | 300 | 25 | 50 | 0.019502688 | 5208.333 | 101.5765 | 0.019502688 | 0.003668967 | 0.02790033
3.4 | 1.13406 | 0.50549 | 3.4 | 1.13388 | 0.56186 | 3.4 | 1.13394 | 0.11486 | 1.13396 | 0.39407 | 2.59407 | 300 | 25 | 50 | 0.005674608 | 5208.333 | 29.55525 | 0.005674608 | 0.003779867 | 0.5090104272 | 0.01976504 | 3.4 | 1.13394 | 1.5851 | 3.4 | 1.13419 | 0.95601 | 3.4 | 1.134 | 1.38562 | 1.134043 | 1.30891 | 3.50891 | 300 | 25 | 50 | 0.018848304 | 5208.333 | 98.16825 | 0.018848304 | 0.003780144 | 0.02673353
3.5 | 1.16731 | 0.32687 | 3.5 | 1.16725 | 0.37398 | 3.5 | 1.16731 | 0.02592 | 1.16729 | 0.2422567 | 2.442257 | 300 | 25 | 50 | 0.003488496 | 5208.333 | 18.16925 | 0.003488496 | 0.003890967 | 0.4923631 | 0.018077 | 3.5 | 1.16731 | 1.96977 | 3.5 | 1.16737 | 1.07963 | 3.5 | 1.16744 | 1.61636 | 1.167373 | 1.555253 | 3.755253 | 300 | 25 | 50 | 0.022395648 | 5208.333 | 116.644 | 0.022395648 | 0.003891244 | 0.0277935
3.6 | 1.20075 | 0.33055 | 3.6 | 1.20056 | 0.61771 | 3.6 | 1.20063 | 0.17004 | 1.200647 | 0.3727667 | 2.572767 | 300 | 25 | 50 | 0.00536784 | 5208.333 | 27.9575 | 0.00536784 | 0.004002156 | 0.5781427 | 0.01851394 | 3.6 | 1.20063 | 1.66497 | 3.6 | 1.20075 | 1.03622 | 3.6 | 1.20069 | 1.60941 | 1.20069 | 1.436867 | 3.636867 | 300 | 25 | 50 | 0.02069088 | 5208.333 | 107.765 | 0.02069088 | 0.0040023 | 0.02617039
3.7 | 1.234 | 0.36966 | 3.7 | 1.23388 | 0.65636 | 3.7 | 1.23394 | 0.02632 | 1.23394 | 0.35078 | 2.55078 | 300 | 25 | 50 | 0.005051232 | 5208.333 | 26.3085 | 0.005051232 | 0.004113133 | 0.6333951232 | 0.01786046 | 3.7 | 1.23413 | 2.04185 | 3.7 | 1.23394 | 1.11478 | 3.7 | 1.23425 | 1.77922 | 1.234107 | 1.645283 | 3.845283 | 300 | 25 | 50 | 0.02369208 | 5208.333 | 123.39625 | 0.02369208 | 0.004113689 | 0.02692089
3.8 | 1.26744 | 0.55736 | 3.8 | 1.26738 | 0.64476 | 3.8 | 1.26738 | 0.11178 | 1.2674 | 0.4379667 | 2.637967 | 300 | 25 | 50 | 0.00630672 | 5208.333 | 32.8475 | 0.00630672 | 0.004224667 | 0.7772432096 | 0.0179833 | 3.8 | 1.26731 | 1.78112 | 3.8 | 1.26744 | 1.33631 | 3.8 | 1.26738 | 1.59829 | 1.267377 | 1.571907 | 3.771907 | 300 | 25 | 50 | 0.022635456 | 5208.333 | 117.893 | 0.022635456 | 0.004224589 | 0.02571396
3.9 | 1.30063 | 0.58922 | 3.9 | 1.30056 | 0.68899 | 3.9 | 1.30063 | 0.33367 | 1.300607 | 0.5372933 | 2.737293 | 300 | 25 | 50 | 0.007737024 | 5208.333 | 40.297 | 0.007737024 | 0.004335356 | 0.7309777464 | 0.01818399 | 3.9 | 1.30075 | 1.87783 | 3.9 | 1.30063 | 1.17237 | 3.9 | 1.30075 | 1.644 | 1.30071 | 1.564733 | 3.764733 | 300 | 25 | 50 | 0.02253216 | 5208.333 | 117.355 | 0.02253216 | 0.0043357 | 0.02500734
4 | 1.33406 | 0.37533 | 4 | 1.33406 | 0.59295 | 4 | 1.33413 | 0.14927 | 1.334083 | 0.3725167 | 2.572517 | 300 | 25 | 50 | 0.00536424 | 5208.333 | 27.93875 | 0.00536424 | 0.004446944 | 0.6267424768 | 0.01666054 | 4 | 1.334 | 2.02772 | 4 | 1.33406 | 1.20545 | 4 | 1.33413 | 1.79 | 1.334063 | 1.67439 | 3.87439 | 300 | 25 | 50 | 0.024111216 | 5208.333 | 125.57925 | 0.024111216 | 0.004446878 | 0.02509231
4.1 | 1.36725 | 0.70224 | 4.1 | 1.36719 | 0.54143 | 4.1 | 1.36725 | 0.0023 | 1.36723 | 0.4153233 | 2.615323 | 300 | 25 | 50 | 0.005980656 | 5208.333 | 31.14925 | 0.005980656 | 0.004557433 | 0.66244508 | 0.01652713 | 4.1 | 1.36744 | 2.07644 | 4.1 | 1.36738 | 1.16674 | 4.1 | 1.36738 | 1.80574 | 1.3674 | 1.682973 | 3.882973 | 300 | 25 | 50 | 0.024234816 | 5208.333 | 126.223 | 0.024234816 | 0.004558 | 0.0245348
4.2 | 1.40075 | 0.54852 | 4.2 | 1.40069 | 0.70754 | 4.2 | 1.40075 | -0.03022 | 1.40073 | 0.4086133 | 2.608613 | 300 | 25 | 50 | 0.005884032 | 5208.333 | 30.646 | 0.005884032 | 0.0046691 | 0.6845909 | 0.01609048 | 4.2 | 1.40063 | 2.17976 | 4.2 | 1.40069 | 1.2834 | 4.2 | 1.40075 | 1.8989 | 1.40069 | 1.787353 | 3.987353 | 300 | 25 | 50 | 0.025737888 | 5208.333 | 134.0515 | 0.025737888 | 0.004668967 | 0.02459554
4.3 | 1.434 | 0.45134 | 4.3 | 1.43394 | 0.71764 | 4.3 | 1.434 | 0.17883 | 1.43398 | 0.44927 | 2.64927 | 300 | 25 | 50 | 0.006469488 | 5208.333 | 33.69525 | 0.006469488 | 0.004779933 | 0.7018296 | 0.01596235 | 4.3 | 1.43412 | 2.11481 | 4.3 | 1.43406 | 1.22851 | 4.3 | 1.43394 | 1.95641 | 1.43404 | 1.766577 | 3.966577 | 300 | 25 | 50 | 0.025438704 | 5208.333 | 132.49325 | 0.025438704 | 0.004780133 | 0.02389837
4.4 | 1.46731 | 0.41979 | 4.4 | 1.46738 | 0.65891 | 4.4 | 1.46744 | 0.20036 | 1.467377 | 0.4263533 | 2.626353 | 300 | 25 | 50 | 0.006139488 | 5208.333 | 31.9765 | 0.006139488 | 0.004891256 | 0.722104956 | 0.01546412 | 4.4 | 1.46731 | 2.05605 | 4.4 | 1.46725 | 1.363 | 4.4 | 1.46756 | 1.90708 | 1.467373 | 1.775377 | 3.975377 | 300 | 25 | 50 | 0.025565424 | 5208.333 | 133.15325 | 0.025565424 | 0.004891244 | 0.0234073
4.5 | 1.50063 | 0.57673 | 4.5 | 1.5005 | 0.70709 | 4.5 | 1.50063 | 0.15507 | 1.500587 | 0.47963 | 2.67963 | 300 | 25 | 50 | 0.006906672 | 5208.333 | 35.97225 | 0.006906672 | 0.005001956 | 0.7731306 | 0.01542863 | 4.5 | 1.50081 | 2.21642 | 4.5 | 1.50075 | 1.41584 | 4.5 | 1.50075 | 2.07474 | 1.50077 | 1.902333 | 4.102333 | 300 | 25 | 50 | 0.0273936 | 5208.333 | 142.675 | 0.0273936 | 0.005002567 | 0.02361732
4.6 | 1.534 | 0.43757 | 4.6 | 1.53406 | 0.84557 | 4.6 | 1.53406 | 0.16681 | 1.53404 | 0.4833167 | 2.683317 | 300 | 25 | 50 | 0.00695976 | 5208.333 | 36.24875 | 0.00695976 | 0.005113467 | 0.7988615 | 0.01511294 | 4.6 | 1.53394 | 2.36114 | 4.6 | 1.53394 | 1.53363 | 4.6 | 1.53419 | 2.0685 | 1.534023 | 1.987757 | 4.187757 | 300 | 25 | 50 | 0.028623696 | 5208.333 | 149.08175 | 0.028623696 | 0.005113411 | 0.02358648
4.7 | 1.56744 | 0.58695 | 4.7 | 1.56725 | 0.73241 | 4.7 | 1.56731 | 0.23002 | 1.567333 | 0.51646 | 2.71646 | 300 | 25 | 50 | 0.007437024 | 5208.333 | 38.7345 | 0.007437024 | 0.005224444 | 0.8085299 | 0.01497462 | 4.7 | 1.56744 | 2.38751 | 4.7 | 1.5675 | 1.54176 | 4.7 | 1.56731 | 2.18889 | 1.567417 | 2.039387 | 4.239387 | 300 | 25 | 50 | 0.029367168 | 5208.333 | 152.954 | 0.029367168 | 0.005224722 | 0.02336858
4.8 | 1.60056 | 0.38945 | 4.8 | 1.60063 | 0.935 | 4.8 | 1.60069 | 0.1618 | 1.600627 | 0.4954167 | 2.695417 | 300 | 25 | 50 | 0.007134 | 5208.333 | 37.15625 | 0.007134 | 0.005335422 | 0.7988907 | 0.01454955 | 4.8 | 1.60063 | 2.38474 | 4.8 | 1.60063 | 1.4731 | 4.8 | 1.60087 | 2.22326 | 1.60071 | 2.027033 | 4.227033 | 300 | 25 | 50 | 0.02918928 | 5208.333 | 152.0275 | 0.02918928 | 0.0053357 | 0.02281586
4.9 | 1.63406 | 0.53641 | 4.9 | 1.63388 | 0.603 | 4.9 | 1.63394 | 0.37018 | 1.63396 | 0.5031967 | 2.703197 | 300 | 25 | 50 | 0.007246032 | 5208.333 | 37.73975 | 0.007246032 | 0.005446533 | 0.7984247112 | 0.01429387 | 4.9 | 1.634 | 2.43804 | 4.9 | 1.63406 | 1.58602 | 4.9 | 1.634 | 2.49055 | 1.63402 | 2.171537 | 4.371537 | 300 | 25 | 50 | 0.031270128 | 5208.333 | 162.86525 | 0.031270128 | 0.005446733 | 0.02311482
5 | 1.66725 | 0.49761 | 5 | 1.66725 | 0.80558 | 5 | 1.66731 | 0.18341 | 1.66727 | 0.4955333 | 2.695533 | 300 | 25 | 50 | 0.00713568 | 5208.333 | 37.165 | 0.00713568 | 0.005557567 | 0.9255712504 | 0.01396859 | 5 | 1.66731 | 2.55312 | 5 | 1.66731 | 1.55576 | 5 | 1.6675 | 2.2429 | 1.667373 | 2.11726 | 4.31726 | 300 | 25 | 50 | 0.030488544 | 5208.333 | 158.7945 | 0.030488544 | 0.005557911 | 0.02237119
5.1 | 1.70081 | 0.66208 | 5.1 | 1.70056 | 0.99612 | 5.1 | 1.70063 | 0.31951 | 1.700667 | 0.6592367 | 2.859237 | 300 | 25 | 50 | 0.009493008 | 5208.333 | 49.44275 | 0.009493008 | 0.005668889 | 1.01656 | 0.01452595 | 5.1 | 1.70063 | 2.5826 | 5.1 | 1.70081 | 1.47918 | 5.1 | 1.70069 | 2.31442 | 1.70071 | 2.1254 | 4.3254 | 300 | 25 | 50 | 0.03060576 | 5208.333 | 159.405 | 0.03060576 | 0.005669033 | 0.02197403
5.2 | 1.73394 | 0.70388 | 5.2 | 1.73394 | 0.92598 | 5.2 | 1.734 | 0.20911 | 1.73396 | 0.61299 | 2.81299 | 300 | 25 | 50 | 0.008827056 | 5208.333 | 45.97425 | 0.008827056 | 0.005779867 | 1.003938 | 0.01401661 | 5.2 | 1.73406 | 2.49835 | 5.2 | 1.73394 | 1.57638 | 5.2 | 1.73419 | 2.72599 | 1.734063 | 2.266907 | 4.466907 | 300 | 25 | 50 | 0.032643456 | 5208.333 | 170.018 | 0.032643456 | 0.005780211 | 0.02225644
5.3 | 1.76744 | 0.61971 | 5.3 | 1.76737 | 0.84607 | 5.3 | 1.76744 | 0.44614 | 1.767417 | 0.6373067 | 2.837307 | 300 | 25 | 50 | 0.009177216 | 5208.333 | 47.798 | 0.009177216 | 0.005891389 | 0.9262421536 | 0.01387015 | 5.3 | 1.76731 | 2.70284 | 5.3 | 1.76744 | 1.71821 | 5.3 | 1.76737 | 2.52843 | 1.767373 | 2.316493 | 4.516493 | 300 | 25 | 50 | 0.033357504 | 5208.333 | 173.737 | 0.033357504 | 0.005891244 | 0.02207938
5.4 | 1.80062 | 0.52628 | 5.4 | 1.8005 | 0.88648 | 5.4 | 1.80056 | 0.16864 | 1.80056 | 0.5271333 | 2.727133 | 300 | 25 | 50 | 0.00759072 | 5208.333 | 39.535 | 0.00759072 | 0.006001867 | 0.9253566 | 0.01308617 | 5.4 | 1.80075 | 2.86751 | 5.4 | 1.80069 | 1.58661 | 5.4 | 1.80075 | 2.6221 | 1.80073 | 2.35874 | 4.55874 | 300 | 25 | 50 | 0.033965856 | 5208.333 | 176.9055 | 0.033965856 | 0.006002433 | 0.02187308
5.5 | 1.83413 | 0.75247 | 5.5 | 1.83406 | 0.75117 | 5.5 | 1.83413 | 0.36298 | 1.834107 | 0.6222067 | 2.822207 | 300 | 25 | 50 | 0.008959776 | 5208.333 | 46.6655 | 0.008959776 | 0.006113689 | 1.007897 | 0.01329468 | 5.5 | 1.834 | 2.70259 | 5.5 | 1.83406 | 1.81656 | 5.5 | 1.83406 | 2.66559 | 1.83404 | 2.394913 | 4.594913 | 300 | 25 | 50 | 0.034486752 | 5208.333 | 179.6185 | 0.034486752 | 0.006113467 | 0.02164623
5.6 | 1.86731 | 0.70852 | 5.6 | 1.86719 | 0.83526 | 5.6 | 1.86725 | 0.39088 | 1.86725 | 0.6448867 | 2.844887 | 300 | 25 | 50 | 0.009286368 | 5208.333 | 48.3665 | 0.009286368 | 0.006224167 | 1.033416 | 0.01316365 | 5.6 | 1.8675 | 2.83755 | 5.6 | 1.86731 | 1.57985 | 5.6 | 1.86744 | 2.64549 | 1.867417 | 2.354297 | 4.554297 | 300 | 25 | 50 | 0.033901872 | 5208.333 | 176.57225 | 0.033901872 | 0.006224722 | 0.02107142
5.7 | 1.90069 | 0.55838 | 5.7 | 1.90069 | 1.07352 | 5.7 | 1.90075 | 0.29408 | 1.90071 | 0.6419933 | 2.841993 | 300 | 25 | 50 | 0.009244704 | 5208.333 | 48.1495 | 0.009244704 | 0.0063357 | 0.9055745464 | 0.01291876 | 5.7 | 1.90063 | 2.74397 | 5.7 | 1.90075 | 1.85701 | 5.7 | 1.90081 | 2.66392 | 1.90073 | 2.421633 | 4.621633 | 300 | 25 | 50 | 0.03487152 | 5208.333 | 181.6225 | 0.03487152 | 0.006335767 | 0.0210082
5.8 | 1.93394 | 0.50154 | 5.8 | 1.93388 | 0.68083 | 5.8 | 1.93388 | 0.30222 | 1.9339 | 0.4948633 | 2.694863 | 300 | 25 | 50 | 0.007126032 | 5208.333 | 37.11475 | 0.007126032 | 0.006446333 | 0.9478517 | 0.01203972 | 5.8 | 1.93413 | 2.94596 | 5.8 | 1.93406 | 1.61183 | 5.8 | 1.93406 | 2.6459 | 1.934083 | 2.40123 | 4.60123 | 300 | 25 | 50 | 0.034577712 | 5208.333 | 180.09225 | 0.034577712 | 0.006446944 | 0.02055476
5.9 | 1.96738 | 0.6313 | 5.9 | 1.96738 | 0.99387 | 5.9 | 1.96744 | 0.427 | 1.9674 | 0.6840567 | 2.884057 | 300 | 25 | 50 | 0.009850416 | 5208.333 | 51.30425 | 0.009850416 | 0.006558 | 1.08822 | 0.01266557 | 5.9 | 1.96731 | 2.95982 | 5.9 | 1.96738 | 1.834 | 5.9 | 1.9675 | 2.85262 | 1.967397 | 2.548813 | 4.748813 | 300 | 25 | 50 | 0.036702912 | 5208.333 | 191.161 | 0.036702912 | 0.006557989 | 0.02085484
6 | 2.00056 | 0.64081 | 6 | 2.0005 | 1.02918 | 6 | 2.00056 | 0.38247 | 2.00054 | 0.6841533 | 2.884153 | 300 | 25 | 50 | 0.009851808 | 5208.333 | 51.3115 | 0.009851808 | 0.006668467 | 1.07353 | 0.01245618 | 6 | 2.00075 | 2.89986 | 6 | 2.00075 | 1.79889 | 6 | 2.00069 | 3.08255 | 2.00073 | 2.593767 | 4.793767 | 300 | 25 | 50 | 0.03735024 | 5208.333 | 194.5325 | 0.03735024 | 0.0066691 | 0.02070152
6.1 | 2.034 | 0.69138 | 6.1 | 2.03406 | 0.99812 | 6.1 | 2.03413 | 0.26096 | 2.034063 | 0.6501533 | 2.850153 | 300 | 25 | 50 | 0.009362208 | 5208.333 | 48.7615 | 0.009362208 | 0.006780211 | 1.141928 | 0.01210647 | 6.1 | 2.034 | 3.06378 | 6.1 | 2.03394 | 1.69831 | 6.1 | 2.03413 | 2.99881 | 2.034023 | 2.586967 | 4.786967 | 300 | 25 | 50 | 0.03725232 | 5208.333 | 194.0225 | 0.03725232 | 0.006780078 | 0.02033378
6.2 | 2.06744 | 0.78078 | 6.2 | 2.06725 | 1.06021 | 6.2 | 2.06731 | 0.49893 | 2.067333 | 0.7799733 | 2.979973 | 300 | 25 | 50 | 0.011231616 | 5208.333 | 58.498 | 0.011231616 | 0.006891111 | 1.196799 | 0.01245419 | 6.2 | 2.06744 | 3.15841 | 6.2 | 2.06744 | 1.99072 | 6.2 | 2.06737 | 2.99318 | 2.067417 | 2.714103 | 4.914103 | 300 | 25 | 50 | 0.039083088 | 5208.333 | 203.55775 | 0.039083088 | 0.006891389 | 0.02053667
6.3 | 2.10056 | 0.94843 | 6.3 | 2.10063 | 0.90247 | 6.3 | 2.10069 | 0.30257 | 2.100627 | 0.7178233 | 2.917823 | 300 | 25 | 50 | 0.010336656 | 5208.333 | 53.83675 | 0.010336656 | 0.007002089 | 1.178677 | 0.01200118 | 6.3 | 2.10069 | 3.16443 | 6.3 | 2.10063 | 2.18597 | 6.3 | 2.10088 | 3.08877 | 2.100733 | 2.813057 | 5.013057 | 300 | 25 | 50 | 0.040508016 | 5208.333 | 210.97925 | 0.040508016 | 0.007002444 | 0.02061795
6.4 | 2.13406 | 0.80134 | 6.4 | 2.13388 | 1.03892 | 6.4 | 2.13394 | 0.42631 | 2.13396 | 0.7555233 | 2.955523 | 300 | 25 | 50 | 0.010879536 | 5208.333 | 56.66425 | 0.010879536 | 0.0071132 | 1.224237 | 0.01196635 | 6.4 | 2.134 | 3.38542 | 6.4 | 2.13413 | 2.12827 | 6.4 | 2.13406 | 3.12441 | 2.134063 | 2.879367 | 5.079367 | 300 | 25 | 50 | 0.04146288 | 5208.333 | 215.9525 | 0.04146288 | 0.007113544 | 0.0205644
6.5 | 2.16725 | 0.66636 | 6.5 | 2.16725 | 1.16676 | 6.5 | 2.16738 | 0.4912 | 2.167293 | 0.7747733 | 2.974773 | 300 | 25 | 50 | 0.011156736 | 5208.333 | 58.108 | 0.011156736 | 0.007224311 | 1.255323348 | 0.01185905 | 6.5 | 2.16738 | 3.43965 | 6.5 | 2.16725 | 2.16115 | 6.5 | 2.1675 | 3.29587 | 2.167377 | 2.965557 | 5.165557 | 300 | 25 | 50 | 0.042704016 | 5208.333 | 222.41675 | 0.042704016 | 0.007224589 | 0.0205919
6.6 | 2.20075 | 0.86273 | 6.6 | 2.20056 | 1.05255 | 6.6 | 2.20062 | 0.46551 | 2.200643 | 0.7935967 | 2.993597 | 300 | 25 | 50 | 0.011427792 | 5208.333 | 59.51975 | 0.011427792 | 0.007335478 | 1.180452 | 0.01175323 | 6.6 | 2.20062 | 3.236 | 6.6 | 2.20075 | 2.12548 | 6.6 | 2.20062 | 3.08585 | 2.200663 | 2.815777 | 5.015777 | 300 | 25 | 50 | 0.040547184 | 5208.333 | 211.18325 | 0.040547184 | 0.007335544 | 0.01969239
6.7 | 2.23394 | 0.70505 | 6.7 | 2.23394 | 0.94692 | 6.7 | 2.23394 | 0.39881 | 2.23394 | 0.6835933 | 2.883593 | 300 | 25 | 50 | 0.009843744 | 5208.333 | 51.2695 | 0.009843744 | 0.007446467 | 1.235666448 | 0.0111526 | 6.7 | 2.23406 | 3.36525 | 6.7 | 2.23394 | 2.07874 | 6.7 | 2.23419 | 3.39819 | 2.234063 | 2.947393 | 5.147393 | 300 | 25 | 50 | 0.042442464 | 5208.333 | 221.0545 | 0.042442464 | 0.007446878 | 0.01990699
6.8 | 2.26744 | 0.86831 | 6.8 | 2.26738 | 1.20655 | 6.8 | 2.26744 | 0.48781 | 2.26742 | 0.8542233 | 3.054223 | 300 | 25 | 50 | 0.012300816 | 5208.333 | 64.06675 | 0.012300816 | 0.007558067 | 1.353331 | 0.01163811 | 6.8 | 2.26731 | 3.49339 | 6.8 | 2.26744 | 2.04872 | 6.8 | 2.26738 | 3.25805 | 2.267377 | 2.933387 | 5.133387 | 300 | 25 | 50 | 0.042240768 | 5208.333 | 220.004 | 0.042240768 | 0.007557922 | 0.01956113
6.9 | 2.30056 | 0.88641 | 6.9 | 2.30063 | 0.97362 | 6.9 | 2.30063 | 0.67472 | 2.300607 | 0.8449167 | 3.044917 | 300 | 25 | 50 | 0.0121668 | 5208.333 | 63.36875 | 0.0121668 | 0.007668689 | 1.302971 | 0.01143528 | 6.9 | 2.30081 | 3.3189 | 6.9 | 2.30063 | 2.12158 | 6.9 | 2.30081 | 3.37266 | 2.30075 | 2.937713 | 5.137713 | 300 | 25 | 50 | 0.042303072 | 5208.333 | 220.3285 | 0.042303072 | 0.007669167 | 0.01929364
7 | 2.33413 | 0.89224 | 7 | 2.33406 | 0.97404 | 7 | 2.33406 | 0.46419 | 2.334083 | 0.7768233 | 2.976823 | 300 | 25 | 50 | 0.011186256 | 5208.333 | 58.26175 | 0.011186256 | 0.007780278 | 1.356173 | 0.01101921 | 7 | 2.334 | 3.60546 | 7 | 2.33406 | 2.09502 | 7 | 2.33413 | 3.4075 | 2.334063 | 3.035993 | 5.235993 | 300 | 25 | 50 | 0.043718304 | 5208.333 | 227.6995 | 0.043718304 | 0.007780211 | 0.01938207
7.1 | 2.36731 | 0.9873 | 7.1 | 2.36719 | 1.13565 | 7.1 | 2.36719 | 0.66087 | 2.36723 | 0.92794 | 3.12794 | 300 | 25 | 50 | 0.013362336 | 5208.333 | 69.5955 | 0.013362336 | 0.007890767 | 1.378899 | 0.01141647 | 7.1 | 2.36744 | 3.6569 | 7.1 | 2.36731 | 2.19041 | 7.1 | 2.36738 | 3.3921 | 2.367377 | 3.079803 | 5.279803 | 300 | 25 | 50 | 0.044349168 | 5208.333 | 230.98525 | 0.044349168 | 0.007891256 | 0.01926922
7.2 | 2.40069 | 0.75653 | 7.2 | 2.40069 | 1.0692 | 7.2 | 2.40075 | 0.53867 | 2.40071 | 0.7881333 | 2.988133 | 300 | 25 | 50 | 0.01134912 | 5208.333 | 59.11 | 0.01134912 | 0.008002367 | 1.290278 | 0.0107541 | 7.2 | 2.40056 | 3.58193 | 7.2 | 2.40069 | 2.12428 | 7.2 | 2.40081 | 3.54823 | 2.400687 | 3.084813 | 5.284813 | 300 | 25 | 50 | 0.044421312 | 5208.333 | 231.361 | 0.044421312 | 0.008002289 | 0.01901989
7.3 | 2.43394 | 0.91479 | 7.3 | 2.43388 | 1.0962 | 7.3 | 2.43394 | 0.48112 | 2.43392 | 0.8307033 | 3.030703 | 300 | 25 | 50 | 0.011962128 | 5208.333 | 62.30275 | 0.011962128 | 0.008113067 | 1.407772 | 0.01075848 | 7.3 | 2.43413 | 3.4744 | 7.3 | 2.43406 | 2.35758 | 7.3 | 2.43406 | 3.64418 | 2.434083 | 3.15872 | 5.35872 | 300 | 25 | 50 | 0.045485568 | 5208.333 | 236.904 | 0.045485568 | 0.008113611 | 0.01902126
7.4 | 2.46738 | 0.77629 | 7.4 | 2.46744 | 1.30269 | 7.4 | 2.46744 | 0.68179 | 2.46742 | 0.9202567 | 3.120257 | 300 | 25 | 50 | 0.013251696 | 5208.333 | 69.01925 | 0.013251696 | 0.008224733 | 1.458454 | 0.01092599 | 7.4 | 2.46725 | 3.51386 | 7.4 | 2.46731 | 2.45988 | 7.4 | 2.4675 | 3.75759 | 2.467353 | 3.243777 | 5.443777 | 300 | 25 | 50 | 0.046710384 | 5208.333 | 243.28325 | 0.046710384 | 0.008224511 | 0.01906262
7.5 | 2.50056 | 0.87903 | 7.5 | 2.5005 | 1.27833 | 7.5 | 2.50062 | 0.58298 | 2.50056 | 0.9134467 | 3.113447 | 300 | 25 | 50 | 0.013153632 | 5208.333 | 68.5085 | 0.013153632 | 0.0083352 | 1.511977 | 0.01075766 | 7.5 | 2.50081 | 3.80343 | 7.5 | 2.50075 | 2.35073 | 7.5 | 2.50069 | 3.77473 | 2.50075 | 3.30963 | 5.50963 | 300 | 25 | 50 | 0.047658672 | 5208.333 | 248.22225 | 0.047658672 | 0.008335833 | 0.01903557
7.6 | 2.534 | 0.8843 | 7.6 | 2.534 | 1.3889 | 7.6 | 2.53406 | 0.63491 | 2.53402 | 0.96937 | 3.16937 | 300 | 25 | 50 | 0.013958928 | 5208.333 | 72.70275 | 0.013958928 | 0.008446733 | 1.619341 | 0.01080629 | 7.6 | 2.53394 | 4.11009 | 7.6 | 2.53394 | 2.3507 | 7.6 | 2.53419 | 3.7691 | 2.534023 | 3.409963 | 5.609963 | 300 | 25 | 50 | 0.049103472 | 5208.333 | 255.74725 | 0.049103472 | 0.008446744 | 0.01912772
7.7 | 2.56738 | 1.08707 | 7.7 | 2.56725 | 1.3828 | 7.7 | 2.56725 | 0.7055 | 2.567293 | 1.058457 | 3.258457 | 300 | 25 | 50 | 0.015241776 | 5208.333 | 79.38425 | 0.015241776 | 0.008557644 | 1.645874 | 0.01096605 | 7.7 | 2.56744 | 3.85003 | 7.7 | 2.56744 | 2.34625 | 7.7 | 2.56731 | 3.78393 | 2.567397 | 3.326737 | 5.526737 | 300 | 25 | 50 | 0.047905008 | 5208.333 | 249.50525 | 0.047905008 | 0.008557989 | 0.018599
7.8 | 2.60063 | 0.8703 | 7.8 | 2.60063 | 1.32019 | 7.8 | 2.60069 | 0.80185 | 2.60065 | 0.9974467 | 3.197447 | 300 | 25 | 50 | 0.014363232 | 5208.333 | 74.8085 | 0.014363232 | 0.008668833 | 1.513833 | 0.01062271 | 7.8 | 2.60063 | 3.89042 | 7.8 | 2.60063 | 2.49834 | 7.8 | 2.60088 | 3.89849 | 2.600713 | 3.429083 | 5.629083 | 300 | 25 | 50 | 0.0493788 | 5208.333 | 257.18125 | 0.0493788 | 0.008669044 | 0.01870075
7.9 | 2.63406 | 0.95324 | 7.9 | 2.63388 | 1.18324 | 7.9 | 2.63394 | 0.55203 | 2.63396 | 0.89617 | 3.09617 | 300 | 25 | 50 | 0.012904848 | 5208.333 | 67.21275 | 0.012904848 | 0.008779867 | 1.479738 | 0.01015616 | 7.9 | 2.634 | 4.05593 | 7.9 | 2.63419 | 2.29637 | 7.9 | 2.634 | 3.9727 | 2.634063 | 3.441667 | 5.641667 | 300 | 25 | 50 | 0.04956 | 5208.333 | 258.125 | 0.04956 | 0.008780211 | 0.01850525
8 | 2.66731 | 0.89437 | 8 | 2.66725 | 1.20853 | 8 | 2.66738 | 0.75428 | 2.667313 | 0.9523933 | 3.152393 | 300 | 25 | 50 | 0.013714464 | 5208.333 | 71.4295 | 0.013714464 | 0.008891044 | 1.658115 | 0.01021128 | 8 | 2.66738 | 3.93756 | 8 | 2.66731 | 2.68219 | 8 | 2.6675 | 3.94687 | 2.667397 | 3.522207 | 5.722207 | 300 | 25 | 50 | 0.050719776 | 5208.333 | 264.1655 | 0.050719776 | 0.008891322 | 0.01853488
8.1 | 2.70075 | 1.13356 | 8.1 | 2.70056 | 1.45173 | 8.1 | 2.70063 | 0.77546 | 2.700647 | 1.12025 | 3.32025 | 300 | 25 | 50 | 0.0161316 | 5208.333 | 84.01875 | 0.0161316 | 0.009002156 | 1.718344 | 0.01062226 | 8.1 | 2.70069 | 4.14341 | 8.1 | 2.70081 | 2.66118 | 8.1 | 2.70063 | 4.23174 | 2.70071 | 3.678777 | 5.878777 | 300 | 25 | 50 | 0.052974384 | 5208.333 | 275.90825 | 0.052974384 | 0.009002367 | 0.01880714
8.2 | 2.73394 | 1.03345 | 8.2 | 2.73394 | 1.31053 | 8.2 | 2.73394 | 0.7468 | 2.73394 | 1.03026 | 3.23026 | 300 | 25 | 50 | 0.014835744 | 5208.333 | 77.2695 | 0.014835744 | 0.009113133 | 1.703189 | 0.01020851 | 8.2 | 2.73413 | 4.22022 | 8.2 | 2.73388 | 2.67262 | 8.2 | 2.73413 | 3.95287 | 2.734047 | 3.615237 | 5.815237 | 300 | 25 | 50 | 0.052059408 | 5208.333 | 271.14275 | 0.052059408 | 0.009113489 | 0.01837703
8.3 | 2.76744 | 1.24106 | 8.3 | 2.76738 | 1.33608 | 8.3 | 2.76738 | 0.69486 | 2.7674 | 1.090667 | 3.290667 | 300 | 25 | 50 | 0.0157056 | 5208.333 | 81.8 | 0.0157056 | 0.009224667 | 1.67671 | 0.01027367 | 8.3 | 2.76731 | 4.26106 | 8.3 | 2.7675 | 2.59427 | 8.3 | 2.76738 | 4.29699 | 2.767397 | 3.71744 | 5.91744 | 300 | 25 | 50 | 0.053531136 | 5208.333 | 278.808 | 0.053531136 | 0.009224656 | 0.01847465
8.4 | 2.80056 | 1.08367 | 8.4 | 2.80056 | 1.27505 | 8.4 | 2.80062 | 0.686 | 2.80058 | 1.014907 | 3.214907 | 300 | 25 | 50 | 0.014614656 | 5208.333 | 76.118 | 0.014614656 | 0.009335267 | 1.646051 | 0.009918229 | 8.4 | 2.80081 | 4.17003 | 8.4 | 2.80062 | 2.66581 | 8.4 | 2.80081 | 4.18895 | 2.800747 | 3.67493 | 5.87493 | 300 | 25 | 50 | 0.052918992 | 5208.333 | 275.61975 | 0.052918992 | 0.009335822 | 0.01812352
8.5 | 2.83413 | 1.14176 | 8.5 | 2.83406 | 1.14674 | 8.5 | 2.83406 | 0.80815 | 2.834083 | 1.032217 | 3.232217 | 300 | 25 | 50 | 0.01486392 | 5208.333 | 77.41625 | 0.01486392 | 0.009446944 | 1.720241 | 0.009853751 | 8.5 | 2.83394 | 4.29678 | 8.5 | 2.83413 | 2.67198 | 8.5 | 2.83406 | 4.13915 | 2.834043 | 3.702637 | 5.902637 | 300 | 25 | 50 | 0.053317968 | 5208.333 | 277.69775 | 0.053317968 | 0.009446811 | 0.01799506
8.6 | 2.86731 | 1.03084 | 8.6 | 2.86719 | 1.50937 | 8.6 | 2.86725 | 0.84646 | 2.86725 | 1.12889 | 3.32889 | 300 | 25 | 50 | 0.016256016 | 5208.333 | 84.66675 | 0.016256016 | 0.0095575 | 1.850102 | 0.01003108 | 8.6 | 2.86744 | 4.16254 | 8.6 | 2.86738 | 2.53683 | 8.6 | 2.86744 | 4.45261 | 2.86742 | 3.717327 | 5.917327 | 300 | 25 | 50 | 0.053529504 | 5208.333 | 278.7995 | 0.053529504 | 0.009558067 | 0.01782986
8.7 | 2.90075 | 1.15228 | 8.7 | 2.90069 | 1.55854 | 8.7 | 2.90075 | 0.81 | 2.90073 | 1.173607 | 3.373607 | 300 | 25 | 50 | 0.016899936 | 5208.333 | 88.0205 | 0.016899936 | 0.0096691 | 1.818178 | 0.01004849 | 8.7 | 2.90063 | 4.40062 | 8.7 | 2.90063 | 2.75491 | 8.7 | 2.90075 | 4.22433 | 2.90067 | 3.793287 | 5.993287 | 300 | 25 | 50 | 0.054623328 | 5208.333 | 284.4965 | 0.054623328 | 0.0096689 | 0.01785174
8.8 | 2.93394 | 1.12695 | 8.8 | 2.93388 | 1.3609 | 8.8 | 2.934 | 0.83482 | 2.93394 | 1.107557 | 3.307557 | 300 | 25 | 50 | 0.015948816 | 5208.333 | 83.06675 | 0.015948816 | 0.0097798 | 1.777277 | 0.009740243 | 8.8 | 2.93419 | 4.42395 | 8.8 | 2.93406 | 2.71211 | 8.8 | 2.934 | 4.4093 | 2.934083 | 3.848453 | 6.048453 | 300 | 25 | 50 | 0.055417728 | 5208.333 | 288.634 | 0.055417728 | 0.009780278 | 0.01781089
8.9 | 2.96738 | 0.99175 | 8.9 | 2.96738 | 1.51065 | 8.9 | 2.96744 | 0.81449 | 2.9674 | 1.10563 | 3.30563 | 300 | 25 | 50 | 0.015921072 | 5208.333 | 82.92225 | 0.015921072 | 0.009891333 | 1.769523712 | 0.009624804 | 8.9 | 2.96725 | 4.45039 | 8.9 | 2.96744 | 2.63787 | 8.9 | 2.9675 | 4.64106 | 2.967397 | 3.909773 | 6.109773 | 300 | 25 | 50 | 0.056300736 | 5208.333 | 293.233 | 0.056300736 | 0.009891322 | 0.01778948
9 | 3.00062 | 1.18454 | 9 | 3.0005 | 1.30762 | 9 | 3.00056 | 0.86135 | 3.00056 | 1.117837 | 3.317837 | 300 | 25 | 50 | 0.016096848 | 5208.333 | 83.83775 | 0.016096848 | 0.01000187 | 1.935707 | 0.009553586 | 9 | 3.00075 | 4.3847 | 9 | 3.00081 | 3.02863 | 9 | 3.00069 | 4.44106 | 3.00075 | 3.951463 | 6.151463 | 300 | 25 | 50 | 0.056901072 | 5208.333 | 296.35975 | 0.056901072 | 0.0100025 | 0.01771179
9.1 | 3.034 | 1.2731 | 9.1 | 3.03406 | 1.58775 | 9.1 | 3.03413 | 1.00771 | 3.034063 | 1.28952 | 3.48952 | 300 | 25 | 50 | 0.018569088 | 5208.333 | 96.714 | 0.018569088 | 0.01011354 | 1.9998811 | 0.009936989 | 9.1 | 3.03387 | 4.8261 | 9.1 | 3.03394 | 2.7731 | 9.1 | 3.03419 | 4.62106 | 3.034 | 4.07342 | 6.27342 | 300 | 25 | 50 | 0.058657248 | 5208.333 | 305.5065 | 0.058657248 | 0.01011333 | 0.01786498
9.2 | 3.06738 | 1.21198 | 9.2 | 3.06725 | 1.58331 | 9.2 | 3.06731 | 0.8545 | 3.067313 | 1.216597 | 3.416597 | 300 | 25 | 50 | 0.017518992 | 5208.333 | 91.24475 | 0.017518992 | 0.01022438 | 1.800999 | 0.00962386 | 9.2 | 3.06738 | 4.54608 | 9.2 | 3.06744 | 2.95041 | 9.2 | 3.06731 | 4.7332 | 3.067377 | 4.076563 | 6.276563 | 300 | 25 | 50 | 0.058702512 | 5208.333 | 305.74225 | 0.058702512 | 0.01022459 | 0.01767944
9.3 | 3.10062 | 0.9038 | 9.3 | 3.10062 | 1.37912 | 9.3 | 3.10069 | 0.82171 | 3.100643 | 1.034877 | 3.234877 | 300 | 25 | 50 | 0.014902224 | 5208.333 | 77.61575 | 0.014902224 | 0.01033548 | 1.836473 | 0.009014044 | 9.3 | 3.10062 | 4.62795 | 9.3 | 3.10062 | 3.0328 | 9.3 | 3.10087 | 4.63947 | 3.100703 | 4.100073 | 6.300073 | 300 | 25 | 50 | 0.059041056 | 5208.333 | 307.5055 | 0.059041056 | 0.01033568 | 0.01755493
9.4 | 3.13406 | 1.32649 | 9.4 | 3.13388 | 1.52219 | 9.4 | 3.13394 | 0.93691 | 3.13396 | 1.261863 | 3.461863 | 300 | 25 | 50 | 0.018170832 | 5208.333 | 94.63975 | 0.018170832 | 0.01044653 | 1.967019 | 0.009543995 | 9.4 | 3.13394 | 4.67584 | 9.4 | 3.13419 | 3.05681 | 9.4 | 3.134 | 4.56421 | 3.134043 | 4.098953 | 6.298953 | 300 | 25 | 50 | 0.059024928 | 5208.333 | 307.4215 | 0.059024928 | 0.01044681 | 0.01736509
9.5 | 3.16731 | 1.07464 | 9.5 | 3.16725 | 1.54279 | 9.5 | 3.16731 | 0.97404 | 3.16729 | 1.197157 | 3.397157 | 300 | 25 | 50 | 0.017239056 | 5208.333 | 89.78675 | 0.017239056 | 0.01055763 | 1.984225 | 0.00926705 | 9.5 | 3.16738 | 4.8199 | 9.5 | 3.16731 | 2.93361 | 9.5 | 3.1675 | 4.92554 | 3.167397 | 4.22635 | 6.42635 | 300 | 25 | 50 | 0.06085944 | 5208.333 | 316.97625 | 0.06085944 | 0.01055799 | 0.01752975
9.6 | 3.20075 | 1.32751 | 9.6 | 3.20063 | 1.47068 | 9.6 | 3.20063 | 1.04078 | 3.20067 | 1.279657 | 3.479657 | 300 | 25 | 50 | 0.018427056 | 5208.333 | 95.97425 | 0.018427056 | 0.0106689 | 1.974197 | 0.009393106 | 9.6 | 3.20063 | 4.98492 | 9.6 | 3.20081 | 3.15213 | 9.6 | 3.20063 | 4.99583 | 3.20069 | 4.377627 | 6.577627 | 300 | 25 | 50 | 0.063037824 | 5208.333 | 328.322 | 0.063037824 | 0.01066897 | 0.01775576
9.7 | 3.23394 | 1.15503 | 9.7 | 3.23388 | 1.46798 | 9.7 | 3.234 | 0.95535 | 3.23394 | 1.192787 | 3.392787 | 300 | 25 | 50 | 0.017176128 | 5208.333 | 89.459 | 0.017176128 | 0.0107798 | 1.964361344 | 0.009064385 | 9.7 | 3.23406 | 4.6787 | 9.7 | 3.23388 | 2.95903 | 9.7 | 3.23419 | 4.92637 | 3.234043 | 4.188033 | 6.388033 | 300 | 25 | 50 | 0.06030768 | 5208.333 | 314.1025 | 0.06030768 | 0.01078014 | 0.01706613
9.8 | 3.26744 | 1.29719 | 9.8 | 3.26731 | 1.44432 | 9.8 | 3.26744 | 1.01933 | 3.267397 | 1.253613 | 3.453613 | 300 | 25 | 50 | 0.018052032 | 5208.333 | 94.021 | 0.018052032 | 0.01089132 | 1.99909 | 0.009132414 | 9.8 | 3.26731 | 4.95209 | 9.8 | 3.26744 | 3.07043 | 9.8 | 3.26737 | 4.93827 | 3.267373 | 4.320263 | 6.520263 | 300 | 25 | 50 | 0.062211792 | 5208.333 | 324.01975 | 0.062211792 | 0.01089124 | 0.0172417
9.9 | 3.30056 | 1.25797 | 9.9 | 3.30062 | 1.52197 | 9.9 | 3.30062 | 0.98516 | 3.3006 | 1.255033 | 3.455033 | 300 | 25 | 50 | 0.01807248 | 5208.333 | 94.1275 | 0.01807248 | 0.011002 | 2.153391 | 0.009044261 | 9.9 | 3.30075 | 4.80436 | 9.9 | 3.30069 | 3.0054 | 9.9 | 3.30081 | 4.87557 | 3.30075 | 4.228443 | 6.428443 | 300 | 25 | 50 | 0.060889584 | 5208.333 | 317.13325 | 0.060889584 | 0.0110025 | 0.01682701
10 | 3.33406 | 1.38128 | 10 | 3.33406 | 1.78852 | 10 | 3.33413 | 1.10414 | 3.334083 | 1.424647 | 3.624647 | 300 | 25 | 50 | 0.020514912 | 5208.333 | 106.8485 | 0.020514912 | 0.01111361 | 2.250998 | 0.009392971 | 10 | 3.334 | 4.88598 | 10 | 3.334 | 3.46442 | 10 | 3.33413 | 5.05974 | 3.334043 | 4.470047 | 6.670047 | 300 | 25 | 50 | 0.064368672 | 5208.333 | 335.2535 | 0.064368672 | 0.01111348 | 0.01728508
10.1 | 3.36725 | 1.28433 | 10.1 | 3.36719 | 1.81901 | 10.1 | 3.36725 | 1.1115 | 3.36723 | 1.404947 | 3.604947 | 300 | 25 | 50 | 0.020231232 | 5208.333 | 105.371 | 0.020231232 | 0.0112241 | 2.13374632 | 0.009249959 | 10.1 | 3.3675 | 5.06773 | 10.1 | 3.36731 | 3.13602 | 10.1 | 3.36738 | 5.16054 | 3.367397 | 4.454763 | 6.654763 | 300 | 25 | 50 | 0.064148592 | 5208.333 | 334.10725 | 0.064148592 | 0.01122466 | 0.01707466
10.2 | 3.40075 | 1.40684 | 10.2 | 3.40069 | 1.42808 | 10.2 | 3.40075 | 0.91198 | 3.40073 | 1.248967 | 3.448967 | 300 | 25 | 50 | 0.01798512 | 5208.333 | 93.6725 | 0.01798512 | 0.01133577 | 2.134746 | 0.008762552 | 10.2 | 3.40063 | 4.93047 | 10.2 | 3.40069 | 3.24101 | 10.2 | 3.40081 | 5.20901 | 3.40071 | 4.460163 | 6.660163 | 300 | 25 | 50 | 0.064226352 | 5208.333 | 334.51225 | 0.064226352 | 0.0113357 | 0.01692112
10.3 | 3.43394 | 1.32578 | 10.3 | 3.43388 | 1.75143 | 10.3 | 3.43394 | 1.21576 | 3.43392 | 1.43099 | 3.63099 | 300 | 25 | 50 | 0.020606256 | 5208.333 | 107.32425 | 0.020606256 | 0.0114464 | 2.19156464 | 0.009135843 | 10.3 | 3.43419 | 4.99122 | 10.3 | 3.434 | 3.44452 | 10.3 | 3.43406 | 5.13588 | 3.434083 | 4.523873 | 6.723873 | 300 | 25 | 50 | 0.065143776 | 5208.333 | 339.2905 | 0.065143776 | 0.01144694 | 0.01691696
10.4 | 3.46738 | 1.24764 | 10.4 | 3.46744 | 1.74758 | 10.4 | 3.46744 | 0.88929 | 3.46742 | 1.294837 | 3.494837 | 300 | 25 | 50 | 0.018645648 | 5208.333 | 97.11275 | 0.018645648 | 0.01155807 | 2.106895 | 0.008708316 | 10.4 | 3.46725 | 5.33739 | 10.4 | 3.46731 | 3.28473 | 10.4 | 3.4675 | 5.21048 | 3.467353 | 4.610867 | 6.810867 | 300 | 25 | 50 | 0.06639648 | 5208.333 | 345.815 | 0.06639648 | 0.01155784 | 0.01697141
10.5 | 3.50063 | 1.28605 | 10.5 | 3.5005 | 1.64524 | 10.5 | 3.50056 | 1.13035 | 3.500563 | 1.35388 | 3.55388 | 300 | 25 | 50 | 0.019495872 | 5208.333 | 101.541 | 0.019495872 | 0.01166854 | 2.124014 | 0.008771595 | 10.5 | 3.50081 | 5.16373 | 10.5 | 3.50081 | 3.28491 | 10.5 | 3.50069 | 5.41625 | 3.50077 | 4.62163 | 6.82163 | 300 | 25 | 50 | 0.066551472 | 5208.333 | 346.62225 | 0.066551472 | 0.01166923 | 0.01683598
10.6 | 3.53394 | 1.2122 | 10.6 | 3.53406 | 1.4887 | 10.6 | 3.53406 | 1.17315 | 3.53402 | 1.29135 | 3.49135 | 300 | 25 | 50 | 0.01859544 | 5208.333 | 96.85125 | 0.01859544 | 0.01178007 | 2.200283 | 0.00853568 | 10.6 | 3.534 | 5.49619 | 10.6 | 3.534 | 3.36698 | 10.6 | 3.53419 | 5.38143 | 3.534063 | 4.7482 | 6.9482 | 300 | 25 | 50 | 0.06837408 | 5208.333 | 356.115 | 0.06837408 | 0.01178021 | 0.01698681
10.7 | 3.56737 | 1.43783 | 10.7 | 3.56725 | 1.7368 | 10.7 | 3.56731 | 1.21312 | 3.56731 | 1.462583 | 3.662583 | 300 | 25 | 50 | 0.0210612 | 5208.333 | 109.69375 | 0.0210612 | 0.01189103 | 2.268981 | 0.008870751 | 10.7 | 3.56744 | 5.44338 | 10.7 | 3.56744 | 3.47923 | 10.7 | 3.56731 | 5.52422 | 3.567397 | 4.81561 | 7.01561 | 300 | 25 | 50 | 0.069344784 | 5208.333 | 361.17075 | 0.069344784 | 0.01189132 | 0.01699135
10.8 | 3.60062 | 1.36477 | 10.8 | 3.60062 | 1.61056 | 10.8 | 3.60069 | 1.1456 | 3.600643 | 1.373643 | 3.573643 | 300 | 25 | 50 | 0.019780464 | 5208.333 | 103.02325 | 0.019780464 | 0.01200214 | 2.251196 | 0.008575212 | 10.8 | 3.60062 | 5.51387 | 10.8 | 3.60062 | 3.42549 | 10.8 | 3.60088 | 5.43427 | 3.600707 | 4.79121 | 6.99121 | 300 | 25 | 50 | 0.068993424 | 5208.333 | 359.34075 | 0.068993424 | 0.01200236 | 0.01677561
10.9 | 3.63412 | 1.50831 | 10.9 | 3.63388 | 1.63164 | 10.9 | 3.63394 | 1.18026 | 3.63398 | 1.44007 | 3.64007 | 300 | 25 | 50 | 0.020737008 | 5208.333 | 108.00525 | 0.020737008 | 0.01211327 | 2.326035 | 0.008654479 | 10.9 | 3.634 | 5.5435 | 10.9 | 3.63412 | 3.52144 | 10.9 | 3.634 | 5.6091 | 3.63404 | 4.891347 | 7.091347 | 300 | 25 | 50 | 0.070435392 | 5208.333 | 366.851 | 0.070435392 | 0.01211347 | 0.01685981
11 | 3.66725 | 1.36545 | 11 | 3.66731 | 1.7056 | 11 | 3.66738 | 1.33137 | 3.667313 | 1.467473 | 3.667473 | 300 | 25 | 50 | 0.021131616 | 5208.333 | 110.0605 | 0.021131616 | 0.01222438 | 2.29369 | 0.008640377 | 11 | 3.66738 | 5.44843 | 11 | 3.66731 | 3.45698 | 11 | 3.66744 | 5.47398 | 3.667377 | 4.79313 | 6.99313 | 300 | 25 | 50 | 0.069021072 | 5208.333 | 359.48475 | 0.069021072 | 0.01222459 | 0.01647517
11.1 | 3.70069 | 1.43802 | 11.1 | 3.70056 | 1.60865 | 11.1 | 3.70063 | 1.15741 | 3.700627 | 1.40136 | 3.60136 | 300 | 25 | 50 | 0.020179584 | 5208.333 | 105.102 | 0.020179584 | 0.01233542 | 2.28078 | 0.008408238 | 11.1 | 3.70069 | 5.63974 | 11.1 | 3.70081 | 3.60819 | 11.1 | 3.70075 | 5.65261 | 3.70075 | 4.966847 | 7.166847 | 300 | 25 | 50 | 0.071522592 | 5208.333 | 372.5135 | 0.071522592 | 0.01233583 | 0.01673216
11.2 | 3.734 | 1.35665 | 11.2 | 3.73388 | 1.64452 | 11.2 | 3.73394 | 1.35281 | 3.73394 | 1.451327 | 3.651327 | 300 | 25 | 50 | 0.020899104 | 5208.333 | 108.8495 | 0.020899104 | 0.01244647 | 2.384128 | 0.00844884 | 11.2 | 3.73406 | 5.61852 | 11.2 | 3.73388 | 3.53486 | 11.2 | 3.73419 | 5.88254 | 3.734043 | 5.011973 | 7.211973 | 300 | 25 | 50 | 0.072172416 | 5208.333 | 375.898 | 0.072172416 | 0.01244681 | 0.01668739
11.3 | 3.7675 | 1.5065 | 11.3 | 3.76731 | 1.68824 | 11.3 | 3.76737 | 1.35969 | 3.767393 | 1.518143 | 3.718143 | 300 | 25 | 50 | 0.021861264 | 5208.333 | 113.86075 | 0.021861264 | 0.01255798 | 2.452884 | 0.008527052 | 11.3 | 3.76731 | 5.58612 | 11.3 | 3.7675 | 3.63488 | 11.3 | 3.76737 | 5.67636 | 3.767393 | 4.965787 | 7.165787 | 300 | 25 | 50 | 0.071507328 | 5208.333 | 372.434 | 0.071507328 | 0.01255798 | 0.01643375
11.4 | 3.80063 | 1.60784 | 11.4 | 3.80056 | 1.69675 | 11.4 | 3.80063 | 1.37253 | 3.800607 | 1.55904 | 3.75904 | 300 | 25 | 50 | 0.022450176 | 5208.333 | 116.928 | 0.022450176 | 0.01266869 | 2.451765 | 0.008545506 | 11.4 | 3.80081 | 5.74877 | 11.4 | 3.80063 | 3.50051 | 11.4 | 3.80081 | 5.77236 | 3.80075 | 5.007213 | 7.207213 | 300 | 25 | 50 | 0.072103872 | 5208.333 | 375.541 | 0.072103872 | 0.01266917 | 0.01638369
11.5 | 3.83406 | 1.33965 | 11.5 | 3.83406 | 1.79369 | 11.5 | 3.83406 | 1.35068 | 3.83406 | 1.494673 | 3.694673 | 300 | 25 | 50 | 0.021523296 | 5208.333 | 112.1005 | 0.021523296 | 0.0127802 | 2.370703 | 0.008325894 | 11.5 | 3.83394 | 5.79727 | 11.5 | 3.83406 | 3.67687 | 11.5 | 3.83412 | 6.06308 | 3.83404 | 5.179073 | 7.379073 | 300 | 25 | 50 | 0.074578656 | 5208.333 | 388.4305 | 0.074578656 | 0.01278013 | 0.01662872
11.6 | 3.86731 | 1.36794 | 11.6 | 3.86719 | 1.90807 | 11.6 | 3.86725 | 1.1685 | 3.86725 | 1.481503 | 3.681503 | 300 | 25 | 50 | 0.021333648 | 5208.333 | 111.11275 | 0.021333648 | 0.01289083 | 2.377777 | 0.008225015 | 11.6 | 3.8675 | 5.82229 | 11.6 | 3.86731 | 3.7015 | 11.6 | 3.86744 | 6.0091 | 3.867417 | 5.17763 | 7.37763 | 300 | 25 | 50 | 0.074557872 | 5208.333 | 388.32225 | 0.074557872 | 0.01289139 | 0.01648199
11.7 | 3.90069 | 1.56395 | 11.7 | 3.90069 | 1.6487 | 11.7 | 3.90075 | 1.22575 | 3.90071 | 1.479467 | 3.679467 | 300 | 25 | 50 | 0.02130432 | 5208.333 | 110.96 | 0.02130432 | 0.01300237 | 2.464818 | 0.00814995 | 11.7 | 3.90069 | 6.09424 | 11.7 | 3.90069 | 3.82992 | 11.7 | 3.90075 | 5.98121 | 3.90071 | 5.30179 | 7.50179 | 300 | 25 | 50 | 0.076345776 | 5208.333 | 397.63425 | 0.076345776 | 0.01300237 | 0.01661633
11.8 | 3.93394 | 1.56872 | 11.8 | 3.93387 | 1.8997 | 11.8 | 3.934 | 1.36592 | 3.933937 | 1.611447 | 3.811447 | 300 | 25 | 50 | 0.023204832 | 5208.333 | 120.8585 | 0.023204832 | 0.01311312 | 2.541572 | 0.008370978 | 11.8 | 3.93413 | 5.90527 | 11.8 | 3.93406 | 3.54559 | 11.8 | 3.934 | 6.09433 | 3.934063 | 5.18173 | 7.38173 | 300 | 25 | 50 | 0.074616912 | 5208.333 | 388.62975 | 0.074616912 | 0.01311354 | 0.01621177
11.9 | 3.96731 | 1.56356 | 11.9 | 3.96737 | 1.90863 | 11.9 | 3.96744 | 1.19491 | 3.967373 | 1.5557 | 3.7557 | 300 | 25 | 50 | 0.02240208 | 5208.333 | 116.6775 | 0.02240208 | 0.01322458 | 2.517525 | 0.008179026 | 11.9 | 3.96719 | 5.9846 | 11.9 | 3.96737 | 3.86973 | 11.9 | 3.9675 | 6.18271 | 3.967353 | 5.34568 | 7.54568 | 300 | 25 | 50 | 0.076977792 | 5208.333 | 400.926 | 0.076977792 | 0.01322451 | 0.01643279
12 | 4.00069 | 1.5703 | 12 | 4.0005 | 1.90315 | 12 | 4.00056 | 1.33523 | 4.000583 | 1.602893 | 3.802893 | 300 | 25 | 50 | 0.023081664 | 5208.333 | 120.217 | 0.023081664 | 0.01333528 | 2.53332 | 0.008213052 | 12 | 4.00075 | 5.83627 | 12 | 4.00075 | 3.8994 | 12 | 4.00069 | 6.04154 | 4.00073 | 5.25907 | 7.45907 | 300 | 25 | 50 | 0.075730608 | 5208.333 | 394.43025 | 0.075730608 | 0.01333577 | 0.01610865
12.1 | 4.034 | 1.53167 | 12.1 | 4.034 | 1.95266 | 12.1 | 4.03406 | 1.17758 | 4.03402 | 1.55397 | 3.75397 | 300 | 25 | 50 | 0.022377168 | 5208.333 | 116.54775 | 0.022377168 | 0.01344673 | 2.636209 | 0.008040193 | 12.1 | 4.03394 | 6.01053 | 12.1 | 4.034 | 3.74378 | 12.1 | 4.03413 | 6.31336 | 4.034023 | 5.35589 | 7.55589 | 300 | 25 | 50 | 0.077124816 | 5208.333 | 401.69175 | 0.077124816 | 0.01344674 | 0.01618307
12.2 | 4.06744 | 1.68043 | 12.2 | 4.06725 | 1.98563 | 12.2 | 4.06731 | 1.56375 | 4.067333 | 1.74327 | 3.94327 | 300 | 25 | 50 | 0.025103088 | 5208.333 | 130.74525 | 0.025103088 | 0.01355778 | 2.754532 | 0.008376459 | 12.2 | 4.06744 | 6.06255 | 12.2 | 4.06744 | 4.14583 | 12.2 | 4.06731 | 6.24806 | 4.067397 | 5.48548 | 7.68548 | 300 | 25 | 50 | 0.078990912 | 5208.333 | 411.411 | 0.078990912 | 0.01355799 | 0.01632556
12.3 | 4.10063 | 1.47858 | 12.3 | 4.10069 | 2.12298 | 12.3 | 4.10075 | 1.4909 | 4.10069 | 1.697487 | 3.897487 | 300 | 25 | 50 | 0.024443808 | 5208.333 | 127.3115 | 0.024443808 | 0.01366897 | 2.685528 | 0.008211858 | 12.3 | 4.10069 | 6.04091 | 12.3 | 4.10063 | 3.99268 | 12.3 | 4.10087 | 6.36894 | 4.10073 | 5.46751 | 7.66751 | 300 | 25 | 50 | 0.078732144 | 5208.333 | 410.06325 | 0.078732144 | 0.0136691 | 0.016155
12.4 | 4.13413 | 1.68072 | 12.4 | 4.13387 | 1.98721 | 12.4 | 4.13387 | 1.33052 | 4.133957 | 1.66615 | 3.86615 | 300 | 25 | 50 | 0.02399256 | 5208.333 | 124.96125 | 0.02399256 | 0.01377986 | 2.648751 | 0.008080282 | 12.4 | 4.134 | 6.28161 | 12.4 | 4.13419 | 3.86894 | 12.4 | 4.13406 | 6.51726 | 4.134083 | 5.555937 | 7.755937 | 300 | 25 | 50 | 0.080005488 | 5208.333 | 416.69525 | 0.080005488 | 0.01378028 | 0.01620947
12.5 | 4.16731 | 1.56869 | 12.5 | 4.16731 | 1.99702 | 12.5 | 4.16731 | 1.3627 | 4.16731 | 1.642803 | 3.842803 | 300 | 25 | 50 | 0.023656368 | 5208.333 | 123.21025 | 0.023656368 | 0.01389103 | 2.574497424 | 0.007967207 | 12.5 | 4.16731 | 6.36672 | 12.5 | 4.16731 | 4.11684 | 12.5 | 4.16744 | 6.55159 | 4.167353 | 5.678383 | 7.878383 | 300 | 25 | 50 | 0.08176872 | 5208.333 | 425.87875 | 0.08176872 | 0.01389118 | 0.01633392
12.6 | 4.20075 | 1.59096 | 12.6 | 4.20056 | 1.92574 | 12.6 | 4.20063 | 1.20829 | 4.200647 | 1.574997 | 3.774997 | 300 | 25 | 50 | 0.022679952 | 5208.333 | 118.12475 | 0.022679952 | 0.01400216 | 2.585406 | 0.007764512 | 12.6 | 4.20069 | 6.33819 | 12.6 | 4.20075 | 4.10245 | 12.6 | 4.20069 | 6.43531 | 4.20071 | 5.625317 | 7.825317 | 300 | 25 | 50 | 0.08100456 | 5208.333 | 421.89875 | 0.08100456 | 0.01400237 | 0.01609507
12.7 | 4.23394 | 1.66644 | 12.7 | 4.23394 | 1.84342 | 12.7 | 4.23394 | 1.47207 | 4.23394 | 1.660643 | 3.860643 | 300 | 25 | 50 | 0.023913264 | 5208.333 | 124.54825 | 0.023913264 | 0.01411313 | 2.684822 | 0.007878231 | 12.7 | 4.23406 | 6.40391 | 12.7 | 4.23394 | 4.01183 | 12.7 | 4.23419 | 6.48254 | 4.234063 | 5.63276 | 7.83276 | 300 | 25 | 50 | 0.081111744 | 5208.333 | 422.457 | 0.081111744 | 0.01411354 | 0.01598348
12.8 | 4.26744 | 1.53025 | 12.8 | 4.26738 | 2.11049 | 12.8 | 4.26738 | 1.4073 | 4.2674 | 1.68268 | 3.88268 | 300 | 25 | 50 | 0.024230592 | 5208.333 | 126.201 | 0.024230592 | 0.01422467 | 2.658177 | 0.007861076 | 12.8 | 4.26738 | 6.53666 | 12.8 | 4.26744 | 4.10095 | 12.8 | 4.26731 | 6.50159 | 4.267377 | 5.713067 | 7.913067 | 300 | 25 | 50 | 0.08226816 | 5208.333 | 428.48 | 0.08226816 | 0.01422459 | 0.01602129
12.9 | 4.30062 | 1.57063 | 12.9 | 4.3005 | 1.96756 | 12.9 | 4.30062 | 1.428 | 4.30058 | 1.655397 | 3.855397 | 300 | 25 | 50 | 0.023837712 | 5208.333 | 124.15475 | 0.023837712 | 0.01433527 | 2.676044 | 0.007745613 | 12.9 | 4.30081 | 6.50317 | 12.9 | 4.30069 | 3.87056 | 12.9 | 4.30081 | 6.77444 | 4.30077 | 5.716057 | 7.916057 | 300 | 25 | 50 | 0.082311216 | 5208.333 | 428.70425 | 0.082311216 | 0.0143359 | 0.0159029
13 | 4.33412 | 1.61152 | 13 | 4.33412 | 2.04957 | 13 | 4.33412 | 1.34605 | 4.33412 | 1.669047 | 3.869047 | 300 | 25 | 50 | 0.024034272 | 5208.333 | 125.1785 | 0.024034272 | 0.01444707 | 2.69998 | 0.007712884 | 13 | 4.33394 | 6.44134 | 13 | 4.33406 | 4.11405 | 13 | 4.33412 | 6.76215 | 4.33404 | 5.772513 | 7.972513 | 300 | 25 | 50 | 0.083124192 | 5208.333 | 432.9385 | 0.083124192 | 0.0144468 | 0.01589337
13.1 | 4.36725 | 1.61334 | 13.1 | 4.36719 | 2.1006 | 13.1 | 4.36725 | 1.47214 | 4.36723 | 1.728693 | 3.928693 | 300 | 25 | 50 | 0.024893184 | 5208.333 | 129.652 | 0.024893184 | 0.01455743 | 2.80639416 | 0.007772412 | 13.1 | 4.3675 | 6.59562 | 13.1 | 4.36738 | 4.2078 | 13.1 | 4.36744 | 6.82928 | 4.36744 | 5.877567 | 8.077567 | 300 | 25 | 50 | 0.08463696 | 5208.333 | 440.8175 | 0.08463696 | 0.01455813 | 0.01597965
13.2 | 4.40081 | 1.78596 | 13.2 | 4.40069 | 2.11542 | 13.2 | 4.40069 | 1.38416 | 4.40073 | 1.761847 | 3.961847 | 300 | 25 | 50 | 0.025370592 | 5208.333 | 132.1385 | 0.025370592 | 0.0146691 | 2.88466 | 0.007778336 | 13.2 | 4.40056 | 6.58972 | 13.2 | 4.40069 | 4.21801 | 13.2 | 4.40081 | 6.91747 | 4.400687 | 5.9084 | 8.1084 | 300 | 25 | 50 | 0.08508096 | 5208.333 | 443.13 | 0.08508096 | 0.01466896 | 0.01591946
13.3 | 4.434 | 1.80975 | 13.3 | 4.43388 | 2.2265 | 13.3 | 4.43388 | 1.5424 | 4.43392 | 1.85955 | 4.05955 | 300 | 25 | 50 | 0.02677752 | 5208.333 | 139.46625 | 0.02677752 | 0.01477973 | 2.896674 | 0.007910497 | 13.3 | 4.43412 | 6.71806 | 13.3 | 4.43406 | 4.14355 | 13.3 | 4.434 | 6.74662 | 4.43406 | 5.86941 | 8.06941 | 300 | 25 | 50 | 0.084519504 | 5208.333 | 440.20575 | 0.084519504 | 0.0147802 | 0.01572367
13.4 | 4.46738 | 1.75439 | 13.4 | 4.46738 | 1.9969 | 13.4 | 4.46744 | 1.485 | 4.4674 | 1.74543 | 3.94543 | 300 | 25 | 50 | 0.025134192 | 5208.333 | 130.90725 | 0.025134192 | 0.01489133 | 2.870435 | 0.007630504 | 13.4 | 4.46731 | 6.66211 | 13.4 | 4.46731 | 4.33107 | 13.4 | 4.4675 | 6.91003 | 4.467373 | 5.967737 | 8.167737 | 300 | 25 | 50 | 0.085935408 | 5208.333 | 447.58025 | 0.085935408 | 0.01489124 | 0.01579659
13.5 | 4.50063 | 1.86553 | 13.5 | 4.50056 | 2.17166 | 13.5 | 4.50056 | 1.53931 | 4.500583 | 1.858833 | 4.058833 | 300 | 25 | 50 | 0.0267672 | 5208.333 | 139.4125 | 0.0267672 | 0.01500194 | 2.98655 | 0.00779195 | 13.5 | 4.50075 | 6.85098 | 13.5 | 4.50069 | 4.29322 | 13.5 | 4.50063 | 7.12649 | 4.50069 | 6.09023 | 8.29023 | 300 | 25 | 50 | 0.087699312 | 5208.333 | 456.76725 | 0.087699312 | 0.0150023 | 0.0159148
13.6 | 4.53394 | 1.85832 | 13.6 | 4.534 | 2.24421 | 13.6 | 4.53413 | 1.48481 | 4.534023 | 1.862447 | 4.062447 | 300 | 25 | 50 | 0.026819232 | 5208.333 | 139.6835 | 0.026819232 | 0.01511341 | 3.030671 | 0.007741367 | 13.6 | 4.53394 | 6.8442 | 13.6 | 4.534 | 4.22295 | 13.6 | 4.53419 | 6.94411 | 4.534043 | 6.003753 | 8.203753 | 300 | 25 | 50 | 0.086454048 | 5208.333 | 450.2815 | 0.086454048 | 0.01511348 | 0.01563294
13.7 | 4.56738 | 1.85744 | 13.7 | 4.56725 | 2.29995 | 13.7 | 4.56725 | 1.64192 | 4.567293 | 1.933103 | 4.133103 | 300 | 25 | 50 | 0.027836688 | 5208.333 | 144.98275 | 0.027836688 | 0.01522431 | 2.911901 | 0.007818638 | 13.7 | 4.56744 | 6.95881 | 13.7 | 4.56744 | 4.2931 | 13.7 | 4.56731 | 7.18919 | 4.567397 | 6.147033 | 8.347033 | 300 | 25 | 50 | 0.08851728 | 5208.333 | 461.0275 | 0.08851728 | 0.01522466 | 0.01578982
13.8 | 4.60063 | 1.61038 | 13.8 | 4.60063 | 1.95552 | 13.8 | 4.60069 | 1.54678 | 4.60065 | 1.704227 | 3.904227 | 300 | 25 | 50 | 0.024540864 | 5208.333 | 127.817 | 0.024540864 | 0.0153355 | 2.880368 | 0.00733212 | 13.8 | 4.60063 | 6.8677 | 13.8 | 4.60069 | 4.38264 | 13.8 | 4.60087 | 7.20229 | 4.60073 | 6.150877 | 8.350877 | 300 | 25 | 50 | 0.088572624 | 5208.333 | 461.31575 | 0.088572624 | 0.01533577 | 0.01568264
13.9 | 4.63406 | 1.87032 | 13.9 | 4.63387 | 2.12027 | 13.9 | 4.634 | 1.70027 | 4.633977 | 1.896953 | 4.096953 | 300 | 25 | 50 | 0.027316128 | 5208.333 | 142.2715 | 0.027316128 | 0.01544659 | 3.092769 | 0.007638726 | 13.9 | 4.634 | 6.93317 | 13.9 | 4.634 | 4.40999 | 13.9 | 4.63406 | 7.17386 | 4.63402 | 6.17234 | 8.37234 | 300 | 25 | 50 | 0.088881696 | 5208.333 | 462.9255 | 0.088881696 | 0.01544673 | 0.01560999
14 | 4.66731 | 1.97898 | 14 | 4.66731 | 2.20193 | 14 | 4.66738 | 1.718 | 4.667333 | 1.966303 | 4.166303 | 300 | 25 | 50 | 0.028314768 | 5208.333 | 147.47275 | 0.028314768 | 0.01555778 | 3.098865 | 0.007712511 | 14 | 4.66738 | 7.09501 | 14 | 4.66725 | 4.32943 | 14 | 4.66756 | 7.27875 | 4.667397 | 6.234397 | 8.434397 | 300 | 25 | 50 | 0.089775312 | 5208.333 | 467.57975 | 0.089775312 | 0.01555799 | 0.01561324
14.1 | 4.70081 | 1.93603 | 14.1 | 4.7005 | 2.34863 | 14.1 | 4.70056 | 1.4523 | 4.700623 | 1.91232 | 4.11232 | 300 | 25 | 50 | 0.027537408 | 5208.333 | 143.424 | 0.027537408 | 0.01566874 | 3.095125 | 0.007558667 | 14.1 | 4.70063 | 7.00653 | 14.1 | 4.70081 | 4.37982 | 14.1 | 4.70063 | 7.32331 | 4.70069 | 6.236553 | 8.436553 | 300 | 25 | 50 | 0.089806368 | 5208.333 | 467.7415 | 0.089806368 | 0.01566897 | 0.01550662
14.2 | 4.73394 | 1.88999 | 14.2 | 4.73388 | 2.44762 | 14.2 | 4.73394 | 1.54493 | 4.73392 | 1.960847 | 4.160847 | 300 | 25 | 50 | 0.028236192 | 5208.333 | 147.0635 | 0.028236192 | 0.01577973 | 3.157618 | 0.007594069 | 14.2 | 4.73406 | 7.28305 | 14.2 | 4.734 | 4.60948 | 14.2 | 4.73419 | 7.50094 | 4.734083 | 6.46449 | 8.66449 | 300 | 25 | 50 | 0.093088656 | 5208.333 | 484.83675 | 0.093088656 | 0.01578028 | 0.01581324
14.3 | 4.76744 | 1.90647 | 14.3 | 4.76737 | 2.32796 | 14.3 | 4.76744 | 1.66636 | 4.767417 | 1.96693 | 4.16693 | 300 | 25 | 50 | 0.028323792 | 5208.333 | 147.51975 | 0.028323792 | 0.01589139 | 3.048967 | 0.007551737 | 14.3 | 4.76737 | 7.18927 | 14.3 | 4.76744 | 4.68384 | 14.3 | 4.76731 | 7.36849 | 4.767373 | 6.413867 | 8.613867 | 300 | 25 | 50 | 0.09235968 | 5208.333 | 481.04 | 0.09235968 | 0.01589124 | 0.01561107
14.4 | 4.80056 | 1.82693 | 14.4 | 4.80056 | 2.3083 | 14.4 | 4.80056 | 1.46315 | 4.80056 | 1.866127 | 4.066127 | 300 | 25 | 50 | 0.026872224 | 5208.333 | 139.9595 | 0.026872224 | 0.01600187 | 3.120011 | 0.007318174 | 14.4 | 4.80081 | 7.3232 | 14.4 | 4.80063 | 4.54426 | 14.4 | 4.80081 | 7.5516 | 4.80075 | 6.47302 | 8.67302 | 300 | 25 | 50 | 0.093211488 | 5208.333 | 485.4765 | 0.093211488 | 0.0160025 | 0.015609
14.5 | 4.83413 | 1.90314 | 14.5 | 4.83406 | 2.37628 | 14.5 | 4.83406 | 1.75593 | 4.834083 | 2.011783 | 4.211783 | 300 | 25 | 50 | 0.02896968 | 5208.333 | 150.88375 | 0.02896968 | 0.01611361 | 3.223426 | 0.007527758 | 14.5 | 4.83394 | 7.35564 | 14.5 | 4.83406 | 4.62096 | 14.5 | 4.83413 | 7.49855 | 4.834043 | 6.491717 | 8.691717 | 300 | 25 | 50 | 0.09348072 | 5208.333 | 486.87875 | 0.09348072 | 0.01611348 | 0.01553491
14.6 | 4.86725 | 1.90886 | 14.6 | 4.86725 | 2.40096 | 14.6 | 4.86731 | 1.7961 | 4.86727 | 2.035307 | 4.235307 | 300 | 25 | 50 | 0.029308416 | 5208.333 | 152.648 | 0.029308416 | 0.01622423 | 3.25985552 | 0.007518188 | 14.6 | 4.86744 | 7.22101 | 14.6 | 4.86738 | 4.74994 | 14.6 | 4.86744 | 7.74152 | 4.86742 | 6.570823 | 8.770823 | 300 | 25 | 50 | 0.094619856 | 5208.333 | 492.81175 | 0.094619856 | 0.01622473 | 0.01556881
14.7 | 4.90075 | 2.01041 | 14.7 | 4.90075 | 2.28651 | 14.7 | 4.90081 | 1.7608 | 4.90077 | 2.01924 | 4.21924 | 300 | 25 | 50 | 0.029077056 | 5208.333 | 151.443 | 0.029077056 | 0.0163359 | 3.237894 | 0.007438471 | 14.7 | 4.90062 | 7.30308 | 14.7 | 4.90069 | 4.55743 | 14.7 | 4.90081 | 7.57822 | 4.900707 | 6.479577 | 8.679577 | 300 | 25 | 50 | 0.093305904 | 5208.333 | 485.96825 | 0.093305904 | 0.01633569 | 0.01530219
14.8 | 4.934 | 1.87056 | 14.8 | 4.93388 | 2.42644 | 14.8 | 4.93394 | 1.84717 | 4.93394 | 2.048057 | 4.248057 | 300 | 25 | 50 | 0.029492016 | 5208.333 | 153.60425 | 0.029492016 | 0.01644647 | 3.294869952 | 0.007438925 | 14.8 | 4.93412 | 7.37369 | 14.8 | 4.93406 | 4.74086 | 14.8 | 4.93406 | 7.6677 | 4.93408 | 6.594083 | 8.794083 | 300 | 25 | 50 | 0.0949548 | 5208.333 | 494.55625 | 0.0949548 | 0.01644693 | 0.0153992
14.9 | 4.96738 | 1.92065 | 14.9 | 4.96738 | 2.5267 | 14.9 | 4.96738 | 1.72483 | 4.96738 | 2.057393 | 4.257393 | 300 | 25 | 50 | 0.029626464 | 5208.333 | 154.3045 | 0.029626464 | 0.01655793 | 3.274268 | 0.007405086 | 14.9 | 4.96731 | 7.68735 | 14.9 | 4.96731 | 4.54022 | 14.9 | 4.96744 | 7.74495 | 4.967353 | 6.657507 | 8.857507 | 300 | 25 | 50 | 0.095868096 | 5208.333 | 499.313 | 0.095868096 | 0.01655784 | 0.01540636
15 | 5.00063 | 1.92496 | 15 | 5.0005 | 2.4986 | 15 | 5.00063 | 1.7296 | 5.000587 | 2.051053 | 4.251053 | 300 | 25 | 50 | 0.029535168 | 5208.333 | 153.829 | 0.029535168 | 0.01666862 | 3.353202 | 0.007344958 | 15 | 5.00075 | 7.44929 | 15 | 5.00075 | 4.72137 | 15 | 5.00069 | 7.51324 | 5.00073 | 6.5613 | 8.7613 | 300 | 25 | 50 | 0.09448272 | 5208.333 | 492.0975 | 0.09448272 | 0.0166691 | 0.01513732
15.1 | 5.034 | 1.95111 | 15.1 | 5.03413 | 2.38552 | 15.1 | 5.03406 | 2.03088 | 5.034063 | 2.122503 | 4.322503 | 300 | 25 | 50 | 0.030564048 | 5208.333 | 159.18775 | 0.030564048 | 0.01678021 | 3.271106 | 0.007418744 | 15.1 | 5.034 | 7.44538 | 15.1 | 5.03394 | 4.61176 | 15.1 | 5.03419 | 7.89991 | 5.034043 | 6.65235 | 8.85235 | 300 | 25 | 50 | 0.09579384 | 5208.333 | 498.92625 | 0.09579384 | 0.01678014 | 0.01519341
15.2 | 5.06744 | 1.77331 | 15.2 | 5.06719 | 2.48369 | 15.2 | 5.06731 | 1.67288 | 5.067313 | 1.976627 | 4.176627 | 300 | 25 | 50 | 0.028463424 | 5208.333 | 148.247 | 0.028463424 | 0.01689104 | 3.247114 | 0.007121339 | 15.2 | 5.06744 | 7.77103 | 15.2 | 5.06744 | 4.84191 | 15.2 | 5.06731 | 7.94092 | 5.067397 | 6.851287 | 9.051287 | 300 | 25 | 50 | 0.098658528 | 5208.333 | 513.8465 | 0.098658528 | 0.01689132 | 0.0154326
15.3 | 5.10063 | 1.99778 | 15.3 | 5.10063 | 2.53198 | 15.3 | 5.10063 | 1.72313 | 5.10063 | 2.084297 | 4.284297 | 300 | 25 | 50 | 0.030013872 | 5208.333 | 156.32225 | 0.030013872 | 0.0170021 | 3.363792 | 0.007257206 | 15.3 | 5.10063 | 7.66321 | 15.3 | 5.10063 | 4.66021 | 15.3 | 5.10088 | 7.69809 | 5.100713 | 6.673837 | 8.873837 | 300 | 25 | 50 | 0.096103248 | 5208.333 | 500.53775 | 0.096103248 | 0.01700238 | 0.01503122
15.4 | 5.13406 | 2.10703 | 15.4 | 5.13394 | 2.36212 | 15.4 | 5.134 | 1.87832 | 5.134 | 2.115823 | 4.315823 | 300 | 25 | 50 | 0.030467856 | 5208.333 | 158.68675 | 0.030467856 | 0.01711333 | 3.434629 | 0.007263092 | 15.4 | 5.134 | 7.81924 | 15.4 | 5.13419 | 4.79056 | 15.4 | 5.134 | 8.20468 | 5.134063 | 6.93816 | 9.13816 | 300 | 25 | 50 | 0.099909504 | 5208.333 | 520.362 | 0.099909504 | 0.01711354 | 0.0153784
15.5 | 5.16725 | 2.1964 | 15.5 | 5.16731 | 2.56535 | 15.5 | 5.16738 | 1.77837 | 5.167313 | 2.18004 | 4.38004 | 300 | 25 | 50 | 0.031392576 | 5208.333 | 163.503 | 0.031392576 | 0.01722438 | 3.424339 | 0.007323641 | 15.5 | 5.16738 | 7.86207 | 15.5 | 5.16725 | 4.71767 | 15.5 | 5.16744 | 8.14947 | 5.167357 | 6.909737 | 9.109737 | 300 | 25 | 50 | 0.099500208 | 5208.333 | 518.23025 | 0.099500208 | 0.01722452 | 0.0152318
15.6 | 5.20081 | 2.08597 | 15.6 | 5.20063 | 2.37664 | 15.6 | 5.20063 | 1.82187 | 5.20069 | 2.094827 | 4.294827 | 300 | 25 | 50 | 0.030165504 | 5208.333 | 157.112 | 0.030165504 | 0.01733563 | 3.387545 | 0.007135073 | 15.6 | 5.20063 | 8.02777 | 15.6 | 5.20081 | 4.92175 | 15.6 | 5.20063 | 8.12151 | 5.20069 | 7.023677 | 9.223677 | 300 | 25 | 50 | 0.101140944 | 5208.333 | 526.77575 | 0.101140944 | 0.01733563 | 0.01532346
15.7 | 5.23394 | 2.10631 | 15.7 | 5.23387 | 2.47022 | 15.7 | 5.23387 | 1.89202 | 5.233893 | 2.156183 | 4.356183 | 300 | 25 | 50 | 0.03104904 | 5208.333 | 161.71375 | 0.03104904 | 0.01744631 | 3.472937 | 0.007191095 | 15.7 | 5.23406 | 7.87071 | 15.7 | 5.23394 | 4.92162 | 15.7 | 5.23419 | 8.19859 | 5.234063 | 6.996973 | 9.196973 | 300 | 25 | 50 | 0.100756416 | 5208.333 | 524.773 | 0.100756416 | 0.01744688 | 0.01518168
15.8 | 5.26744 | 2.12698 | 15.8 | 5.26737 | 2.4851 | 15.8 | 5.2675 | 1.86135 | 5.267437 | 2.15781 | 4.35781 | 300 | 25 | 50 | 0.031072464 | 5208.333 | 161.83575 | 0.031072464 | 0.01755812 | 3.521552 | 0.00714797 | 15.8 | 5.26731 | 7.99139 | 15.8 | 5.2675 | 5.05479 | 15.8 | 5.26737 | 8.18162 | 5.267393 | 7.075933 | 9.275933 | 300 | 25 | 50 | 0.10189344 | 5208.333 | 530.695 | 0.10189344 | 0.01755798 | 0.01521513
15.9 | 5.30063 | 2.19739 | 15.9 | 5.30063 | 2.77296 | 15.9 | 5.30063 | 1.81774 | 5.30063 | 2.262697 | 4.462697 | 300 | 25 | 50 | 0.032582832 | 5208.333 | 169.70225 | 0.032582832 | 0.01766877 | 3.554206728 | 0.007274173 | 15.9 | 5.30087 | 7.91882 | 15.9 | 5.30063 | 5.01398 | 15.9 | 5.30081 | 8.43919 | 5.30077 | 7.123997 | 9.323997 | 300 | 25 | 50 | 0.102585552 | 5208.333 | 534.29975 | 0.102585552 | 0.01766923 | 0.01519767
16 | 5.33413 | 2.14587 | 16 | 5.334 | 2.55676 | 16 | 5.33406 | 1.79769 | 5.334063 | 2.166773 | 4.366773 | 300 | 25 | 50 | 0.031201536 | 5208.333 | 162.508 | 0.031201536 | 0.01778021 | 3.482943 | 0.007073205 | 16 | 5.33394 | 8.03874 | 16 | 5.33406 | 4.88492 | 16 | 5.33406 | 8.28171 | 5.33402 | 7.068457 | 9.268457 | 300 | 25 | 50 | 0.101785776 | 5208.333 | 530.13425 | 0.101785776 | 0.01778007 | 0.01501297
16.1 | 5.36731 | 2.12685 | 16.1 | 5.36719 | 2.52478 | 16.1 | 5.36725 | 1.96681 | 5.36725 | 2.206147 | 4.406147 | 300 | 25 | 50 | 0.031768512 | 5208.333 | 165.461 | 0.031768512 | 0.01789083 | 3.624692 | 0.007092851 | 16.1 | 5.3675 | 7.98532 | 16.1 | 5.36731 | 4.89129 | 16.1 | 5.36738 | 8.16732 | 5.367397 | 7.014643 | 9.214643 | 300 | 25 | 50 | 0.101010864 | 5208.333 | 526.09825 | 0.101010864 | 0.01789132 | 0.01483299
16.2 | 5.40075 | 2.16976 | 16.2 | 5.40069 | 2.86645 | 16.2 | 5.40075 | 1.8784 | 5.40073 | 2.30487 | 4.50487 | 300 | 25 | 50 | 0.033190128 | 5208.333 | 172.86525 | 0.033190128 | 0.01800243 | 3.643999 | 0.007206818 | 16.2 | 5.40063 | 8.22249 | 16.2 | 5.40069 | 4.83439 | 16.2 | 5.40081 | 8.44888 | 5.40071 | 7.168587 | 9.368587 | 300 | 25 | 50 | 0.103227648 | 5208.333 | 537.644 | 0.103227648 | 0.01800237 | 0.01498777
16.3 | 5.43394 | 2.08417 | 16.3 | 5.43388 | 2.66146 | 16.3 | 5.43394 | 2.06377 | 5.43392 | 2.2698 | 4.4698 | 300 | 25 | 50 | 0.03268512 | 5208.333 | 170.235 | 0.03268512 | 0.01811307 | 3.608962 | 0.007107037 | 16.3 | 5.43419 | 8.15279 | 16.3 | 5.434 | 5.29456 | 16.3 | 5.43413 | 8.52544 | 5.434107 | 7.324263 | 9.524263 | 300 | 25 | 50 | 0.105469392 | 5208.333 | 549.31975 | 0.105469392 | 0.01811369 | 0.01514318
16.4 | 5.46738 | 2.13719 | 16.4 | 5.46738 | 2.60749 | 16.4 | 5.46744 | 1.92024 | 5.4674 | 2.22164 | 4.42164 | 300 | 25 | 50 | 0.031991616 | 5208.333 | 166.623 | 0.031991616 | 0.01822467 | 3.627174 | 0.006987411 | 16.4 | 5.46731 | 8.20457 | 16.4 | 5.46731 | 5.09423 | 16.4 | 5.4675 | 8.41613 | 5.467373 | 7.23831 | 9.43831 | 300 | 25 | 50 | 0.104231664 | 5208.333 | 542.87325 | 0.104231664 | 0.01822458 | 0.01491521
16.5 | 5.50062 | 2.31152 | 16.5 | 5.50056 | 2.89163 | 16.5 | 5.50056 | 1.79669 | 5.50058 | 2.33328 | 4.53328 | 300 | 25 | 50 | 0.033599232 | 5208.333 | 174.996 | 0.033599232 | 0.01833527 | 3.750299 | 0.00712062 | 16.5 | 5.50075 | 8.35385 | 16.5 | 5.50075 | 5.1574 | 16.5 | 5.50056 | 8.47609 | 5.500687 | 7.329113 | 9.529113 | 300 | 25 | 50 | 0.105539232 | 5208.333 | 549.6835 | 0.105539232 | 0.01833562 | 0.0149675
16.6 | 5.534 | 2.21012 | 16.6 | 5.534 | 2.81933 | 16.6 | 5.53406 | 1.98947 | 5.53402 | 2.33964 | 4.53964 | 300 | 25 | 50 | 0.033690816 | 5208.333 | 175.473 | 0.033690816 | 0.01844673 | 3.684431 | 0.007087522 | 16.6 | 5.53394 | 8.25376 | 16.6 | 5.53394 | 5.03858 | 16.6 | 5.53419 | 8.64441 | 5.534023 | 7.31225 | 9.51225 | 300 | 25 | 50 | 0.1052964 | 5208.333 | 548.41875 | 0.1052964 | 0.01844674 | 0.01485101
16.7 | 5.56744 | 2.19097 | 16.7 | 5.56725 | 2.75947 | 16.7 | 5.56731 | 1.85555 | 5.567333 | 2.268663 | 4.468663 | 300 | 25 | 50 | 0.032668752 | 5208.333 | 170.14975 | 0.032668752 | 0.01855778 | 3.650203 | 0.006934963 | 16.7 | 5.56738 | 8.21284 | 16.7 | 5.56744 | 5.38153 | 16.7 | 5.56744 | 8.56418 | 5.56742 | 7.386183 | 9.586183 | 300 | 25 | 50 | 0.10636104 | 5208.333 | 553.96375 | 0.10636104 | 0.01855807 | 0.01487666
16.8 | 5.60063 | 2.07991 | 16.8 | 5.60063 | 2.7612 | 16.8 | 5.60069 | 2.04801 | 5.60065 | 2.296373 | 4.496373 | 300 | 25 | 50 | 0.033067776 | 5208.333 | 172.228 | 0.033067776 | 0.01866883 | 3.768479 | 0.006936457 | 16.8 | 5.60063 | 8.36543 | 16.8 | 5.60063 | 5.21144 | 16.8 | 5.60088 | 8.70134 | 5.600713 | 7.42607 | 9.62607 | 300 | 25 | 50 | 0.106935408 | 5208.333 | 556.95525 | 0.106935408 | 0.01866904 | 0.01484976
16.9 | 5.63406 | 2.34961 | 16.9 | 5.63388 | 2.90147 | 16.9 | 5.63388 | 2.00999 | 5.63394 | 2.420357 | 4.620357 | 300 | 25 | 50 | 0.034853136 | 5208.333 | 181.52675 | 0.034853136 | 0.0187798 | 3.841773 | 0.007085606 | 16.9 | 5.634 | 8.57376 | 16.9 | 5.63419 | 5.45094 | 16.9 | 5.634 | 8.89892 | 5.634063 | 7.641207 | 9.841207 | 300 | 25 | 50 | 0.110033376 | 5208.333 | 573.0905 | 0.110033376 | 0.01878021 | 0.01509178
17 | 5.66725 | 2.24689 | 17 | 5.66731 | 2.83794 | 17 | 5.66738 | 2.04348 | 5.667313 | 2.376103 | 4.576103 | 300 | 25 | 50 | 0.034215888 | 5208.333 | 178.20775 | 0.034215888 | 0.01889104 | 3.665114 | 0.006976416 | 17 | 5.66738 | 8.51779 | 17 | 5.66725 | 5.23715 | 17 | 5.66756 | 8.77944 | 5.667397 | 7.51146 | 9.71146 | 300 | 25 | 50 | 0.108165024 | 5208.333 | 563.3595 | 0.108165024 | 0.01889132 | 0.01480521
17.1 | 5.70075 | 1.99911 | 17.1 | 5.70062 | 2.57277 | 17.1 | 5.70062 | 2.03712 | 5.700663 | 2.203 | 4.403 | 300 | 25 | 50 | 0.0317232 | 5208.333 | 165.225 | 0.0317232 | 0.01900221 | 3.608277 | 0.006673244 | 17.1 | 5.70069 | 8.45609 | 17.1 | 5.70081 | 5.24939 | 17.1 | 5.70069 | 8.76113 | 5.70073 | 7.48887 | 9.68887 | 300 | 25 | 50 | 0.107839728 | 5208.333 | 561.66525 | 0.107839728 | 0.01900243 | 0.01468441
17.2 | 5.73394 | 2.23829 | 17.2 | 5.73387 | 2.69278 | 17.2 | 5.73394 | 2.02352 | 5.733917 | 2.318197 | 4.518197 | 300 | 25 | 50 | 0.033382032 | 5208.333 | 173.86475 | 0.033382032 | 0.01911306 | 3.78931 | 0.006808125 | 17.2 | 5.73406 | 8.66722 | 17.2 | 5.73394 | 5.28719 | 17.2 | 5.73419 | 8.9401 | 5.734063 | 7.631503 | 9.831503 | 300 | 25 | 50 | 0.109893648 | 5208.333 | 572.36275 | 0.109893648 | 0.01911354 | 0.01481396
17.3 | 5.76744 | 2.14878 | 17.3 | 5.76737 | 2.89063 | 17.3 | 5.76737 | 2.15507 | 5.767393 | 2.39816 | 4.59816 | 300 | 25 | 50 | 0.034533504 | 5208.333 | 179.862 | 0.034533504 | 0.01922464 | 3.817704 | 0.006888398 | 17.3 | 5.76725 | 8.86176 | 17.3 | 5.7675 | 5.39424 | 17.3 | 5.76731 | 8.79903 | 5.767353 | 7.68501 | 9.88501 | 300 | 25 | 50 | 0.110664144 | 5208.333 | 576.37575 | 0.110664144 | 0.01922451 | 0.01480861
17.4 | 5.80063 | 2.27975 | 17.4 | 5.80063 | 2.84944 | 17.4 | 5.80063 | 2.03436 | 5.80063 | 2.38785 | 4.58785 | 300 | 25 | 50 | 0.03438504 | 5208.333 | 179.08875 | 0.03438504 | 0.01933543 | 3.949475 | 0.006833572 | 17.4 | 5.80081 | 8.67943 | 17.4 | 5.80069 | 5.4957 | 17.4 | 5.80081 | 8.98305 | 5.80077 | 7.719393 | 9.919393 | 300 | 25 | 50 | 0.111159264 | 5208.333 | 578.9545 | 0.111159264 | 0.0193359 | 0.01477451
17.5 | 5.83413 | 2.44243 | 17.5 | 5.83406 | 2.88228 | 17.5 | 5.83413 | 2.25886 | 5.834107 | 2.527857 | 4.727857 | 300 | 25 | 50 | 0.036401136 | 5208.333 | 189.58925 | 0.036401136 | 0.01944702 | 3.916675 | 0.007001703 | 17.5 | 5.834 | 8.72363 | 17.5 | 5.83406 | 5.41975 | 17.5 | 5.83406 | 9.16673 | 5.83404 | 7.770037 | 9.970037 | 300 | 25 | 50 | 0.111888528 | 5208.333 | 582.75275 | 0.111888528 | 0.0194468 | 0.01476526
17.6 | 5.86725 | 2.44543 | 17.6 | 5.86719 | 2.84379 | 17.6 | 5.86725 | 1.90786 | 5.86723 | 2.399027 | 4.599027 | 300 | 25 | 50 | 0.034545984 | 5208.333 | 179.927 | 0.034545984 | 0.01955743 | 3.880264 | 0.006772462 | 17.6 | 5.86744 | 8.83858 | 17.6 | 5.86731 | 5.53869 | 17.6 | 5.86737 | 9.08076 | 5.867373 | 7.819343 | 10.01934 | 300 | 25 | 50 | 0.112598544 | 5208.333 | 586.45075 | 0.112598544 | 0.01955791 | 0.01475398
17.7 | 5.90075 | 2.2447 | 17.7 | 5.90075 | 2.96061 | 17.7 | 5.90081 | 2.05894 | 5.90077 | 2.421417 | 4.621417 | 300 | 25 | 50 | 0.0348684 | 5208.333 | 181.60625 | 0.0348684 | 0.01966923 | 3.807051 | 0.006766751 | 17.7 | 5.90056 | 8.91367 | 17.7 | 5.90075 | 5.61138 | 17.7 | 5.90081 | 9.05505 | 5.900707 | 7.860033 | 10.06003 | 300 | 25 | 50 | 0.11318448 | 5208.333 | 589.5025 | 0.11318448 | 0.01966902 | 0.01473022
17.8 | 5.93388 | 2.14326 | 17.8 | 5.93394 | 2.9042 | 17.8 | 5.934 | 2.03503 | 5.93394 | 2.36083 | 4.56083 | 300 | 25 | 50 | 0.033995952 | 5208.333 | 177.06225 | 0.033995952 | 0.0197798 | 3.970709 | 0.006640709 | 17.8 | 5.93412 | 8.67995 | 17.8 | 5.93406 | 5.50343 | 17.8 | 5.93406 | 9.27323 | 5.93408 | 7.81887 | 10.01887 | 300 | 25 | 50 | 0.112591728 | 5208.333 | 586.41525 | 0.112591728 | 0.01978027 | 0.01458744
17.9 | 5.96744 | 2.47393 | 17.9 | 5.96731 | 2.92439 | 17.9 | 5.96744 | 2.35446 | 5.967397 | 2.58426 | 4.78426 | 300 | 25 | 50 | 0.037213344 | 5208.333 | 193.8195 | 0.037213344 | 0.01989132 | 4.027303 | 0.006926975 | 17.9 | 5.96731 | 8.92865 | 17.9 | 5.96731 | 5.60245 | 17.9 | 5.9675 | 9.33255 | 5.967373 | 7.95455 | 10.15455 | 300 | 25 | 50 | 0.11454552 | 5208.333 | 596.59125 | 0.11454552 | 0.01989124 | 0.0147025
18 | 6.00069 | 2.37136 | 18 | 6.0005 | 3.02153 | 18 | 6.00056 | 2.02346 | 6.000583 | 2.472117 | 4.672117 | 300 | 25 | 50 | 0.03559848 | 5208.333 | 185.40875 | 0.03559848 | 0.02000194 | 3.939774 | 0.006727194 | 18 | 6.00069 | 9.08339 | 18 | 6.00075 | 5.53644 | 18 | 6.00069 | 9.0837 | 6.00071 | 7.901177 | 10.10118 | 300 | 25 | 50 | 0.113776944 | 5208.333 | 592.58825 | 0.113776944 | 0.02000237 | 0.01454397
18.1 | 6.034 | 2.37458 | 18.1 | 6.03406 | 2.82061 | 18.1 | 6.03406 | 2.10815 | 6.03404 | 2.434447 | 4.634447 | 300 | 25 | 50 | 0.035056032 | 5208.333 | 182.5835 | 0.035056032 | 0.02011347 | 3.965274 | 0.006635955 | 18.1 | 6.03394 | 9.00093 | 18.1 | 6.03394 | 5.65097 | 18.1 | 6.03413 | 9.38177 | 6.034003 | 8.011223 | 10.21122 | 300 | 25 | 50 | 0.115361616 | 5208.333 | 600.84175 | 0.115361616 | 0.02011334 | 0.0146213
18.2 | 6.06738 | 2.4742 | 18.2 | 6.06725 | 2.9655 | 18.2 | 6.06731 | 2.15355 | 6.067313 | 2.531083 | 4.731083 | 300 | 25 | 50 | 0.0364476 | 5208.333 | 189.83125 | 0.0364476 | 0.02022438 | 4.131164 | 0.006737176 | 18.2 | 6.06744 | 9.16664 | 18.2 | 6.06744 | 5.49952 | 18.2 | 6.06738 | 9.43984 | 6.06742 | 8.035333 | 10.23533 | 300 | 25 | 50 | 0.1157088 | 5208.333 | 602.65 | 0.1157088 | 0.02022473 | 0.0145751
18.3 | 6.10069 | 2.61129 | 18.3 | 6.10069 | 2.9826 | 18.3 | 6.10069 | 2.28461 | 6.10069 | 2.626167 | 4.826167 | 300 | 25 | 50 | 0.0378168 | 5208.333 | 196.9625 | 0.0378168 | 0.02033563 | 4.154671896 | 0.006834978 | 18.3 | 6.10069 | 9.19342 | 18.3 | 6.10056 | 5.81149 | 18.3 | 6.10088 | 9.3635 | 6.10071 | 8.122803 | 10.3228 | 300 | 25 | 50 | 0.116968368 | 5208.333 | 609.21025 | 0.116968368 | 0.0203357 | 0.01461945
18.4 | 6.13413 | 2.49246 | 18.4 | 6.13387 | 2.99453 | 18.4 | 6.13394 | 2.23481 | 6.13398 | 2.573933 | 4.773933 | 300 | 25 | 50 | 0.03706464 | 5208.333 | 193.045 | 0.03706464 | 0.0204466 | 4.027968 | 0.00672431 | 18.4 | 6.134 | 9.09571 | 18.4 | 6.13419 | 5.71022 | 18.4 | 6.134 | 9.64519 | 6.134063 | 8.150373 | 10.35037 | 300 | 25 | 50 | 0.117365376 | 5208.333 | 611.278 | 0.117365376 | 0.02044688 | 0.01457879
18.5 | 6.16725 | 2.46707 | 18.5 | 6.16731 | 2.73604 | 18.5 | 6.16737 | 2.18148 | 6.16731 | 2.46153 | 4.66153 | 300 | 25 | 50 | 0.035446032 | 5208.333 | 184.61475 | 0.035446032 | 0.0205577 | 4.003944 | 0.0065305 | 18.5 | 6.16731 | 9.13774 | 18.5 | 6.16737 | 5.7518 | 18.5 | 6.1675 | 9.51711 | 6.167393 | 8.13555 | 10.33555 | 300 | 25 | 50 | 0.11715192 | 5208.333 | 610.16625 | 0.11715192 | 0.02055798 | 0.01447924
18.6 | 6.20069 | 2.32114 | 18.6 | 6.20069 | 3.19203 | 18.6 | 6.20075 | 2.08706 | 6.20071 | 2.53341 | 4.73341 | 300 | 25 | 50 | 0.036481104 | 5208.333 | 190.00575 | 0.036481104 | 0.02066903 | 4.100861 | 0.006595481 | 18.6 | 6.20069 | 9.26717 | 18.6 | 6.20081 | 5.72922 | 18.6 | 6.20062 | 9.67474 | 6.200707 | 8.22371 | 10.42371 | 300 | 25 | 50 | 0.118421424 | 5208.333 | 616.77825 | 0.118421424 | 0.02066902 | 0.01452429
18.7 | 6.23394 | 2.45491 | 18.7 | 6.23388 | 3.17254 | 18.7 | 6.23388 | 2.21696 | 6.2339 | 2.614803 | 4.814803 | 300 | 25 | 50 | 0.037653168 | 5208.333 | 196.11025 | 0.037653168 | 0.02077967 | 4.274019 | 0.006673174 | 18.7 | 6.23406 | 9.28979 | 18.7 | 6.23388 | 5.83602 | 18.7 | 6.23419 | 9.71362 | 6.234043 | 8.27981 | 10.47981 | 300 | 25 | 50 | 0.119229264 | 5208.333 | 620.98575 | 0.119229264 | 0.02078014 | 0.01452437
18.8 | 6.2675 | 2.57197 | 18.8 | 6.26731 | 3.32463 | 18.8 | 6.26738 | 2.20841 | 6.267397 | 2.70167 | 4.90167 | 300 | 25 | 50 | 0.038904048 | 5208.333 | 202.62525 | 0.038904048 | 0.02089132 | 4.216865 | 0.00675726 | 18.8 | 6.26731 | 9.38795 | 18.8 | 6.26744 | 5.7529 | 18.8 | 6.26738 | 9.74315 | 6.267377 | 8.294667 | 10.49467 | 300 | 25 | 50 | 0.1194432 | 5208.333 | 622.1 | 0.1194432 | 0.02089126 | 0.0144676
18.9 | 6.30063 | 2.46936 | 18.9 | 6.30056 | 3.12539 | 18.9 | 6.30063 | 2.17221 | 6.300607 | 2.588987 | 4.788987 | 300 | 25 | 50 | 0.037281408 | 5208.333 | 194.174 | 0.037281408 | 0.02100202 | 4.1093914 | 0.006567121 | 18.9 | 6.30081 | 9.24222 | 18.9 | 6.30069 | 5.98826 | 18.9 | 6.30075 | 9.79466 | 6.30075 | 8.341713 | 10.54171 | 300 | 25 | 50 | 0.120120672 | 5208.333 | 625.6285 | 0.120120672 | 0.0210025 | 0.01445549
19 | 6.33413 | 2.3076 | 19 | 6.33406 | 3.08628 | 19 | 6.33413 | 2.17271 | 6.334107 | 2.522197 | 4.722197 | 300 | 25 | 50 | 0.036319632 | 5208.333 | 189.16475 | 0.036319632 | 0.02111369 | 4.165678 | 0.006441284 | 19 | 6.334 | 9.39005 | 19 | 6.33413 | 5.93435 | 19 | 6.33413 | 9.82487 | 6.334087 | 8.38309 | 10.58309 | 300 | 25 | 50 | 0.120716496 | 5208.333 | 628.73175 | 0.120716496 | 0.02111362 | 0.01443585
19.1 | 6.36731 | 2.53002 | 19.1 | 6.36719 | 3.37516 | 19.1 | 6.36719 | 2.24856 | 6.36723 | 2.717913 | 4.917913 | 300 | 25 | 50 | 0.039137952 | 5208.333 | 203.8435 | 0.039137952 | 0.0212241 | 4.29958 | 0.006673353 | 19.1 | 6.36744 | 9.4516 | 19.1 | 6.36731 | 5.92852 | 19.1 | 6.36738 | 9.99183 | 6.367377 | 8.457317 | 10.65732 | 300 | 25 | 50 | 0.12178536 | 5208.333 | 634.29875 | 0.12178536 | 0.02122459 | 0.01446109
19.2 | 6.40075 | 2.59811 | 19.2 | 6.40069 | 3.00905 | 19.2 | 6.40075 | 2.28231 | 6.40073 | 2.629823 | 4.829823 | 300 | 25 | 50 | 0.037869456 | 5208.333 | 197.23675 | 0.037869456 | 0.02133577 | 4.183894 | 0.006519518 | 19.2 | 6.40056 | 9.63217 | 19.2 | 6.40075 | 5.88408 | 19.2 | 6.40075 | 9.86368 | 6.400687 | 8.459977 | 10.65998 | 300 | 25 | 50 | 0.121823664 | 5208.333 | 634.49825 | 0.121823664 | 0.02133562 | 0.01438942
19.3 | 6.43394 | 2.44905 | 19.3 | 6.43394 | 3.08374 | 19.3 | 6.43394 | 2.32561 | 6.43394 | 2.619467 | 4.819467 | 300 | 25 | 50 | 0.03772032 | 5208.333 | 196.46 | 0.03772032 | 0.02144647 | 4.206385 | 0.006471958 | 19.3 | 6.43413 | 9.63983 | 19.3 | 6.43406 | 6.08066 | 19.3 | 6.434 | 9.87399 | 6.434063 | 8.531493 | 10.73149 | 300 | 25 | 50 | 0.122853504 | 5208.333 | 639.862 | 0.122853504 | 0.02144688 | 0.01441082
19.4 | 6.46737 | 2.31822 | 19.4 | 6.46744 | 3.2721 | 19.4 | 6.4675 | 2.24831 | 6.467437 | 2.612877 | 4.812877 | 300 | 25 | 50 | 0.037625424 | 5208.333 | 195.96575 | 0.037625424 | 0.02155812 | 4.230638 | 0.006429635 | 19.4 | 6.46731 | 9.50544 | 19.4 | 6.46731 | 6.02256 | 19.4 | 6.4675 | 10.02216 | 6.467373 | 8.51672 | 10.71672 | 300 | 25 | 50 | 0.122640768 | 5208.333 | 638.754 | 0.122640768 | 0.02155791 | 0.01431686
19.5 | 6.50063 | 2.47811 | 19.5 | 6.5005 | 3.28111 | 19.5 | 6.50056 | 2.36602 | 6.500563 | 2.708413 | 4.908413 | 300 | 25 | 50 | 0.039001152 | 5208.333 | 203.131 | 0.039001152 | 0.02166854 | 4.456773 | 0.006523849 | 19.5 | 6.50075 | 9.64299 | 19.5 | 6.50075 | 6.26368 | 19.5 | 6.50075 | 10.01602 | 6.50075 | 8.640897 | 10.8409 | 300 | 25 | 50 | 0.124428912 | 5208.333 | 648.06725 | 0.124428912 | 0.02166917 | 0.01440839
19.6 | 6.534 | 2.7901 | 19.6 | 6.53406 | 3.27024 | 19.6 | 6.53406 | 2.45576 | 6.53404 | 2.8387 | 5.0387 | 300 | 25 | 50 | 0.04087728 | 5208.333 | 212.9025 | 0.04087728 | 0.02178013 | 4.533406 | 0.006662703 | 19.6 | 6.53394 | 9.71613 | 19.6 | 6.534 | 5.75454 | 19.6 | 6.53412 | 10.08572 | 6.53402 | 8.518797 | 10.7188 | 300 | 25 | 50 | 0.122670672 | 5208.333 | 638.90975 | 0.122670672 | 0.02178007 | 0.01417357
19.7 | 6.56744 | 2.7065 | 19.7 | 6.56719 | 3.46121 | 19.7 | 6.56725 | 2.35736 | 6.567293 | 2.84169 | 5.04169 | 300 | 25 | 50 | 0.040920336 | 5208.333 | 213.12675 | 0.040920336 | 0.02189098 | 4.443164 | 0.0066329 | 19.7 | 6.56744 | 9.63582 | 19.7 | 6.5675 | 6.06974 | 19.7 | 6.56738 | 10.13628 | 6.56744 | 8.613947 | 10.81395 | 300 | 25 | 50 | 0.124040832 | 5208.333 | 646.046 | 0.124040832 | 0.02189147 | 0.01422662
19.8 | 6.60063 | 2.54169 | 19.8 | 6.60063 | 3.22657 | 19.8 | 6.60069 | 2.35688 | 6.60065 | 2.70838 | 4.90838 | 300 | 25 | 50 | 0.039000672 | 5208.333 | 203.1285 | 0.039000672 | 0.02200217 | 4.26847 | 0.006424883 | 19.8 | 6.60063 | 9.85047 | 19.8 | 6.60063 | 6.0884 | 19.8 | 6.60087 | 10.0701 | 6.60071 | 8.669657 | 10.86966 | 300 | 25 | 50 | 0.124843056 | 5208.333 | 650.22425 | 0.124843056 | 0.02200237 | 0.01422784
19.9 | 6.63406 | 2.59079 | 19.9 | 6.63388 | 3.21757 | 19.9 | 6.63388 | 2.0941 | 6.63394 | 2.634153 | 4.834153 | 300 | 25 | 50 | 0.037931808 | 5208.333 | 197.5615 | 0.037931808 | 0.02211313 | 4.312641 | 0.00629597 | 19.9 | 6.63406 | 9.74654 | 19.9 | 6.63413 | 6.14332 | 19.9 | 6.634 | 10.22239 | 6.634063 | 8.704083 | 10.90408 | 300 | 25 | 50 | 0.1253388 | 5208.333 | 652.80625 | 0.1253388 | 0.02211354 | 0.01420114
20 | 6.66731 | 2.55904 | 20 | 6.66725 | 3.183 | 20 | 6.66738 | 2.50852 | 6.667313 | 2.750187 | 4.950187 | 300 | 25 | 50 | 0.039602688 | 5208.333 | 206.264 | 0.039602688 | 0.02222438 | 4.466537 | 0.00641482 | 20 | 6.66738 | 9.89525 | 20 | 6.66725 | 6.12882 | 20 | 6.6675 | 10.1486 | 6.667377 | 8.724223 | 10.92422 | 300 | 25 | 50 | 0.125628816 | 5208.333 | 654.31675 | 0.125628816 | 0.02222459 | 0.01415629
20.1 | 6.70069 | 2.8703 | 20.1 | 6.70062 | 3.29307 | 20.1 | 6.70069 | 2.32554 | 6.700667 | 2.829637 | 5.029637 | 300 | 25 | 50 | 0.040746768 | 5208.333 | 212.22275 | 0.040746768 | 0.02233556 | 4.521042 | 0.006485334 | 20.1 | 6.70069 | 9.90282 | 20.1 | 6.70088 | 6.20668 | 20.1 | 6.70062 | 10.24232 | 6.70073 | 8.78394 | 10.98394 | 300 | 25 | 50 | 0.126488736 | 5208.333 | 658.7955 | 0.126488736 | 0.02233577 | 0.01416282
20.2 | 6.73394 | 2.68541 | 20.2 | 6.73394 | 3.36728 | 20.2 | 6.73394 | 2.44288 | 6.73394 | 2.831857 | 5.031857 | 300 | 25 | 50 | 0.040778736 | 5208.333 | 212.38925 | 0.040778736 | 0.02244647 | 4.593749 | 0.006456137 | 20.2 | 6.73406 | 10.12224 | 20.2 | 6.73387 | 6.22255 | 20.2 | 6.73425 | 10.47357 | 6.73406 | 8.939453 | 11.13945 | 300 | 25 | 50 | 0.128728128 | 5208.333 | 670.459 | 0.128728128 | 0.02244687 | 0.01429225
20.3 | 6.76738 | 2.57938 | 20.3 | 6.76731 | 3.44601 | 20.3 | 6.76738 | 2.66264 | 6.767357 | 2.89601 | 5.09601 | 300 | 25 | 50 | 0.041702544 | 5208.333 | 217.20075 | 0.041702544 | 0.02255786 | 4.557097 | 0.006506163 | 20.3 | 6.76731 | 9.89709 | 20.3 | 6.7675 | 6.11597 | 20.3 | 6.76738 | 10.55016 | 6.767397 | 8.854407 | 11.05441 | 300 | 25 | 50 | 0.127503456 | 5208.333 | 664.0805 | 0.127503456 | 0.02255799 | 0.01411327
20.4 | 6.80062 | 2.68809 | 20.4 | 6.80062 | 3.33433 | 20.4 | 6.80056 | 2.42493 | 6.8006 | 2.815783 | 5.015783 | 300 | 25 | 50 | 0.04054728 | 5208.333 | 211.18375 | 0.04054728 | 0.02266867 | 4.583761 | 0.006372433 | 20.4 | 6.80075 | 10.04536 | 20.4 | 6.80069 | 6.16523 | 20.4 | 6.80069 | 10.67554 | 6.80071 | 8.962043 | 11.16204 | 300 | 25 | 50 | 0.129053424 | 5208.333 | 672.15325 | 0.129053424 | 0.02266903 | 0.01418088
20.5 | 6.83412 | 2.66865 | 20.5 | 6.83412 | 3.35111 | 20.5 | 6.83419 | 2.61438 | 6.834143 | 2.878047 | 5.078047 | 300 | 25 | 50 | 0.041443872 | 5208.333 | 215.8535 | 0.041443872 | 0.02278048 | 4.489477 | 0.006419872 | 20.5 | 6.83394 | 10.04061 | 20.5 | 6.83406 | 6.23846 | 20.5 | 6.83412 | 10.48674 | 6.83404 | 8.921937 | 11.12194 | 300 | 25 | 50 | 0.128475888 | 5208.333 | 669.14525 | 0.128475888 | 0.02278013 | 0.01406101
20.6 | 6.86725 | 2.71201 | 20.6 | 6.86719 | 3.24671 | 20.6 | 6.86725 | 2.36819 | 6.86723 | 2.775637 | 4.975637 | 300 | 25 | 50 | 0.039969168 | 5208.333 | 208.17275 | 0.039969168 | 0.02289077 | 4.652163 | 0.006260093 | 20.6 | 6.8675 | 10.21378 | 20.6 | 6.86731 | 6.37768 | 20.6 | 6.86744 | 10.62236 | 6.867417 | 9.071273 | 11.27127 | 300 | 25 | 50 | 0.130626336 | 5208.333 | 680.3455 | 0.130626336 | 0.02289139 | 0.01418056
20.7 | 6.90075 | 2.85102 | 20.7 | 6.90075 | 3.47211 | 20.7 | 6.90075 | 2.69842 | 6.90075 | 3.007183 | 5.207183 | 300 | 25 | 50 | 0.04330344 | 5208.333 | 225.53875 | 0.04330344 | 0.0230025 | 4.744011 | 0.00651959 | 20.7 | 6.90063 | 10.25712 | 20.7 | 6.90069 | 6.19429 | 20.7 | 6.90081 | 10.56972 | 6.90071 | 9.007043 | 11.20704 | 300 | 25 | 50 | 0.129701424 | 5208.333 | 675.52825 | 0.129701424 | 0.02300237 | 0.01403172
20.8 | 6.934 | 2.85284 | 20.8 | 6.93388 | 3.47099 | 20.8 | 6.93394 | 2.52149 | 6.93394 | 2.94844 | 5.14844 | 300 | 25 | 50 | 0.042457536 | 5208.333 | 221.133 | 0.042457536 | 0.02311313 | 4.797998 | 0.006415187 | 20.8 | 6.93413 | 10.25225 | 20.8 | 6.93406 | 6.26033 | 20.8 | 6.934 | 10.7757 | 6.934063 | 9.096093 | 11.29609 | 300 | 25 | 50 | 0.130983744 | 5208.333 | 682.207 | 0.130983744 | 0.02311354 | 0.01407519
20.9 | 6.96738 | 2.98749 | 20.9 | 6.96738 | 3.56414 | 20.9 | 6.96744 | 2.52743 | 6.9674 | 3.026353 | 5.226353 | 300 | 25 | 50 | 0.043579488 | 5208.333 | 226.9765 | 0.043579488 | 0.02322467 | 4.758348 | 0.006480996 | 20.9 | 6.96731 | 10.3399 | 20.9 | 6.96738 | 6.32643 | 20.9 | 6.9675 | 10.66775 | 6.967397 | 9.11136 | 11.31136 | 300 | 25 | 50 | 0.131203584 | 5208.333 | 683.352 | 0.131203584 | 0.02322466 | 0.01402678
21 | 7.00063 | 2.84239 | 21 | 7.00056 | 3.45498 | 21 | 7.00063 | 2.53544 | 7.000607 | 2.94427 | 5.14427 | 300 | 25 | 50 | 0.042397488 | 5208.333 | 220.82025 | 0.042397488 | 0.02333536 | 4.737587 | 0.006348949 | 21 | 7.00075 | 10.33016 | 21 | 7.00069 | 6.54593 | 21 | 7.00075 | 10.89271 | 7.00073 | 9.256267 | 11.45627 | 300 | 25 | 50 | 0.13329024 | 5208.333 | 694.22 | 0.13329024 | 0.02333577 | 0.01413883
21.1 | 7.03387 | 2.89347 | 21.1 | 7.034 | 3.49385 | 21.1 | 7.03406 | 2.5263 | 7.033977 | 2.971207 | 5.171207 | 300 | 25 | 50 | 0.042785376 | 5208.333 | 222.8405 | 0.042785376 | 0.02344659 | 4.771416 | 0.006351916 | 21.1 | 7.03394 | 10.38745 | 21.1 | 7.03394 | 6.31791 | 21.1 | 7.03419 | 10.76655 | 7.034023 | 9.157303 | 11.3573 | 300 | 25 | 50 | 0.131865168 | 5208.333 | 686.79775 | 0.131865168 | 0.02344674 | 0.01395035
21.2 | 7.06737 | 2.81925 | 21.2 | 7.06725 | 3.57951 | 21.2 | 7.06731 | 2.58043 | 7.06731 | 2.993063 | 5.193063 | 300 | 25 | 50 | 0.043100112 | 5208.333 | 224.47975 | 0.043100112 | 0.0235577 | 4.714768 | 0.006348677 | 21.2 | 7.06744 | 10.40158 | 21.2 | 7.06744 | 6.58618 | 21.2 | 7.06731 | 10.97635 | 7.067397 | 9.32137 | 11.52137 | 300 | 25 | 50 | 0.134227728 | 5208.333 | 699.10275 | 0.134227728 | 0.02355799 | 0.01408505
21.3 | 7.10069 | 2.82961 | 21.3 | 7.10069 | 3.35375 | 21.3 | 7.10075 | 2.48254 | 7.10071 | 2.888633 | 5.088633 | 300 | 25 | 50 | 0.04159632 | 5208.333 | 216.6475 | 0.04159632 | 0.02366903 | 4.767732 | 0.006191746 | 21.3 | 7.10069 | 10.60168 | 21.3 | 7.10069 | 6.46482 | 21.3 | 7.10087 | 10.79798 | 7.10075 | 9.28816 | 11.48816 | 300 | 25 | 50 | 0.133749504 | 5208.333 | 696.612 | 0.133749504 | 0.02366917 | 0.01397848
21.4 | 7.13406 | 3.13949 | 21.4 | 7.13394 | 3.45188 | 21.4 | 7.13394 | 2.65576 | 7.13398 | 3.082377 | 5.282377 | 300 | 25 | 50 | 0.044386224 | 5208.333 | 231.17825 | 0.044386224 | 0.02377993 | 4.822721 | 0.006397514 | 21.4 | 7.13394 | 10.40669 | 21.4 | 7.13412 | 6.3731 | 21.4 | 7.13406 | 10.92439 | 7.13404 | 9.234727 | 11.43473 | 300 | 25 | 50 | 0.132980064 | 5208.333 | 692.6045 | 0.132980064 | 0.02378013 | 0.01384854
21.5 | 7.16725 | 2.78247 | 21.5 | 7.16725 | 3.55966 | 21.5 | 7.16738 | 2.5068 | 7.167293 | 2.949643 | 5.149643 | 300 | 25 | 50 | 0.042474864 | 5208.333 | 221.22325 | 0.042474864 | 0.02389098 | 4.807821 | 0.006207771 | 21.5 | 7.16738 | 10.49182 | 21.5 | 7.16731 | 6.61703 | 21.5 | 7.1675 | 11.05624 | 7.167397 | 9.388363 | 11.58836 | 300 | 25 | 50 | 0.135192432 | 5208.333 | 704.12725 | 0.135192432 | 0.02389132 | 0.01396929
21.6 | 7.20081 | 2.9661 | 21.6 | 7.20056 | 3.64713 | 21.6 | 7.20063 | 2.54556 | 7.200667 | 3.05293 | 5.25293 | 300 | 25 | 50 | 0.043962192 | 5208.333 | 228.96975 | 0.043962192 | 0.02400222 | 4.854960064 | 0.006302932 | 21.6 | 7.20063 | 10.775 | 21.6 | 7.20075 | 6.4796 | 21.6 | 7.20063 | 10.9856 | 7.20067 | 9.4134 | 11.6134 | 300 | 25 | 50 | 0.13555296 | 5208.333 | 706.005 | 0.13555296 | 0.02400223 | 0.01393478
21.7 | 7.23394 | 2.83385 | 21.7 | 7.23388 | 3.6362 | 21.7 | 7.23394 | 2.62106 | 7.23392 | 3.03037 | 5.23037 | 300 | 25 | 50 | 0.043637328 | 5208.333 | 227.27775 | 0.043637328 | 0.02411307 | 4.938562 | 0.006247014 | 21.7 | 7.23413 | 10.67888 | 21.7 | 7.23394 | 6.73357 | 21.7 | 7.23419 | 11.1742 | 7.234087 | 9.528883 | 11.72888 | 300 | 25 | 50 | 0.13721592 | 5208.333 | 714.66625 | 0.13721592 | 0.02411362 | 0.01400834
21.8 | 7.26737 | 2.97406 | 21.8 | 7.26737 | 3.58931 | 21.8 | 7.26744 | 2.78767 | 7.267393 | 3.117013 | 5.317013 | 300 | 25 | 50 | 0.044884992 | 5208.333 | 233.776 | 0.044884992 | 0.02422464 | 4.926462 | 0.006321248 | 21.8 | 7.26737 | 10.87421 | 21.8 | 7.26744 | 6.78927 | 21.8 | 7.26737 | 11.22831 | 7.267393 | 9.630597 | 11.8306 | 300 | 25 | 50 | 0.138680592 | 5208.333 | 722.29475 | 0.138680592 | 0.02422464 | 0.01406506
21.9 | 7.30056 | 3.02499 | 21.9 | 7.30056 | 3.58213 | 21.9 | 7.30062 | 2.59772 | 7.30058 | 3.06828 | 5.26828 | 300 | 25 | 50 | 0.044183232 | 5208.333 | 230.121 | 0.044183232 | 0.02433527 | 5.068035 | 0.006234839 | 21.9 | 7.30081 | 10.65836 | 21.9 | 7.30062 | 6.78426 | 21.9 | 7.30081 | 11.14783 | 7.300747 | 9.53015 | 11.73015 | 300 | 25 | 50 | 0.13723416 | 5208.333 | 714.76125 | 0.13723416 | 0.02433582 | 0.01388194
22 | 7.33413 | 3.07331 | 22 | 7.334 | 3.82057 | 22 | 7.33406 | 2.82127 | 7.334063 | 3.238383 | 5.438383 | 300 | 25 | 50 | 0.04663272 | 5208.333 | 242.87875 | 0.04663272 | 0.02444688 | 4.974119 | 0.006406767 | 22 | 7.33387 | 10.88158 | 22 | 7.33413 | 6.95802 | 22 | 7.33406 | 11.29924 | 7.33402 | 9.712947 | 11.91295 | 300 | 25 | 50 | 0.139866432 | 5208.333 | 728.471 | 0.139866432 | 0.02444673 | 0.0140343
22.1 | 7.36731 | 2.89444 | 22.1 | 7.36719 | 3.5134 | 22.1 | 7.36719 | 2.62369 | 7.36723 | 3.01051 | 5.21051 | 300 | 25 | 50 | 0.043351344 | 5208.333 | 225.78825 | 0.043351344 | 0.02455743 | 4.976945 | 0.006110683 | 22.1 | 7.36756 | 10.92516 | 22.1 | 7.36738 | 6.77774 | 22.1 | 7.36744 | 11.32492 | 7.36746 | 9.67594 | 11.87594 | 300 | 25 | 50 | 0.139333536 | 5208.333 | 725.6955 | 0.139333536 | 0.0245582 | 0.0139272
22.2 | 7.40069 | 3.07789 | 22.2 | 7.40075 | 3.76808 | 22.2 | 7.40081 | 2.68211 | 7.40075 | 3.176027 | 5.376027 | 300 | 25 | 50 | 0.045734784 | 5208.333 | 238.202 | 0.045734784 | 0.02466917 | 5.067635 | 0.006276238 | 22.2 | 7.40062 | 10.75688 | 22.2 | 7.40069 | 6.9021 | 22.2 | 7.40075 | 11.45361 | 7.400687 | 9.704197 | 11.9042 | 300 | 25 | 50 | 0.139740432 | 5208.333 | 727.81475 | 0.139740432 | 0.02466896 | 0.01389766
22.3 | 7.43394 | 3.06363 | 22.3 | 7.43388 | 3.77385 | 22.3 | 7.434 | 2.72014 | 7.43394 | 3.185873 | 5.385873 | 300 | 25 | 50 | 0.045876576 | 5208.333 | 238.9405 | 0.045876576 | 0.0247798 | 5.084723 | 0.006259661 | 22.3 | 7.43412 | 11.00576 | 22.3 | 7.434 | 6.9302 | 22.3 | 7.434 | 11.55759 | 7.43404 | 9.831183 | 12.03118 | 300 | 25 | 50 | 0.14156904 | 5208.333 | 737.33875 | 0.14156904 | 0.02478013 | 0.0139829
22.4 | 7.46731 | 3.01329 | 22.4 | 7.46738 | 3.80332 | 22.4 | 7.46738 | 2.64593 | 7.467357 | 3.15418 | 5.35418 | 300 | 25 | 50 | 0.045420192 | 5208.333 | 236.5635 | 0.045420192 | 0.02489119 | 5.089597 | 0.006194979 | 22.4 | 7.46731 | 11.05189 | 22.4 | 7.46731 | 6.76562 | 22.4 | 7.4675 | 11.55299 | 7.467373 | 9.790167 | 11.99017 | 300 | 25 | 50 | 0.1409784 | 5208.333 | 734.2625 | 0.1409784 | 0.02489124 | 0.01387302
22.5 | 7.50063 | 2.99098 | 22.5 | 7.5005 | 3.7153 | 22.5 | 7.50063 | 2.97652 | 7.500587 | 3.2276 | 5.4276 | 300 | 25 | 50 | 0.04647744 | 5208.333 | 242.07 | 0.04647744 | 0.02500196 | 5.078848 | 0.006252106 | 22.5 | 7.50075 | 11.08093 | 22.5 | 7.50075 | 6.96869 | 22.5 | 7.50069 | 11.57096 | 7.50073 | 9.873527 | 12.07353 | 300 | 25 | 50 | 0.142178784 | 5208.333 | 740.5145 | 0.142178784 | 0.02500243 | 0.01390735
22.6 | 7.53394 | 2.9634 | 22.6 | 7.53406 | 3.74564 | 22.6 | 7.53413 | 2.58363 | 7.534043 | 3.097557 | 5.297557 | 300 | 25 | 50 | 0.044604816 | 5208.333 | 232.31675 | 0.044604816 | 0.02511348 | 5.068952 | 0.006075209 | 22.6 | 7.53394 | 10.92886 | 22.6 | 7.534 | 6.78803 | 22.6 | 7.53419 | 11.6784 | 7.534043 | 9.79843 | 11.99843 | 300 | 25 | 50 | 0.141097392 | 5208.333 | 734.88225 | 0.141097392 | 0.02511348 | 0.01375973
22.7 | 7.56744 | 3.10251 | 22.7 | 7.56719 | 3.82103 | 22.7 | 7.56725 | 2.84 | 7.567293 | 3.254513 | 5.454513 | 300 | 25 | 50 | 0.046864992 | 5208.333 | 244.0885 | 0.046864992 | 0.02522431 | 5.177494 | 0.006227721 | 22.7 | 7.56738 | 11.22927 | 22.7 | 7.56738 | 6.98162 | 22.7 | 7.56738 | 11.57735 | 7.56738 | 9.929413 | 12.12941 | 300 | 25 | 50 | 0.142983552 | 5208.333 | 744.706 | 0.142983552 | 0.0252246 | 0.01384867
22.8 | 7.60063 | 3.09325 | 22.8 | 7.60063 | 3.71384 | 22.8 | 7.60063 | 2.84303 | 7.60063 | 3.216707 | 5.416707 | 300 | 25 | 50 | 0.046320576 | 5208.333 | 241.253 | 0.046320576 | 0.02533543 | 5.236011364 | 0.00615743 | 22.8 | 7.60063 | 11.33147 | 22.8 | 7.60063 | 6.83751 | 22.8 | 7.60087 | 11.65195 | 7.60071 | 9.94031 | 12.14031 | 300 | 25 | 50 | 0.143140464 | 5208.333 | 745.52325 | 0.143140464 | 0.0253357 | 0.01380033
22.9 | 7.63413 | 3.22016 | 22.9 | 7.63387 | 3.91735 | 22.9 | 7.63394 | 2.8376 | 7.63398 | 3.325037 | 5.525037 | 300 | 25 | 50 | 0.047880528 | 5208.333 | 249.37775 | 0.047880528 | 0.0254466 | 5.263794 | 0.006253136 | 22.9 | 7.63406 | 11.49808 | 22.9 | 7.63413 | 7.04733 | 22.9 | 7.63406 | 11.72616 | 7.634083 | 10.09052 | 12.29052 | 300 | 25 | 50 | 0.145303536 | 5208.333 | 756.78925 | 0.145303536 | 0.02544694 | 0.01391
23 | 7.66725 | 3.14593 | 23 | 7.66731 | 3.8095 | 23 | 7.66737 | 2.81066 | 7.66731 | 3.255363 | 5.455363 | 300 | 25 | 50 | 0.046877232 | 5208.333 | 244.15225 | 0.046877232 | 0.0255577 | 5.331442 | 0.006147441 | 23 | 7.66731 | 11.38159 | 23 | 7.66731 | 7.11393 | 23 | 7.6675 | 11.86602 | 7.667373 | 10.12051 | 12.32051 | 300 | 25 | 50 | 0.145735392 | 5208.333 | 759.0385 | 0.145735392 | 0.02555791 | 0.0138834
23.1 | 7.70075 | 3.1799 | 23.1 | 7.70062 | 4.00502 | 23.1 | 7.70062 | 3.02991 | 7.700663 | 3.404943 | 5.604943 | 300 | 25 | 50 | 0.049031184 | 5208.333 | 255.37075 | 0.049031184 | 0.02566888 | 5.375963 | 0.006288641 | 23.1 | 7.70069 | 11.38311 | 23.1 | 7.70081 | 6.99697 | 23.1 | 7.70062 | 11.96527 | 7.700707 | 10.11512 | 12.31512 | 300 | 25 | 50 | 0.14565768 | 5208.333 | 758.63375 | 0.14565768 | 0.02566902 | 0.01381725
23.2 | 7.734 | 3.0938 | 23.2 | 7.73388 | 4.013 | 23.2 | 7.734 | 2.86043 | 7.73396 | 3.32241 | 5.52241 | 300 | 25 | 50 | 0.047842704 | 5208.333 | 249.18075 | 0.047842704 | 0.02577987 | 5.35962 | 0.006169365 | 23.2 | 7.734 | 11.47061 | 23.2 | 7.73394 | 7.10979 | 23.2 | 7.73412 | 11.932 | 7.73402 | 10.1708 | 12.3708 | 300 | 25 | 50 | 0.14645952 | 5208.333 | 762.81 | 0.14645952 | 0.02578007 | 0.01381994
23.3 | 7.76737 | 3.25891 | 23.3 | 7.76737 | 3.87612 | 23.3 | 7.76744 | 2.9362 | 7.767393 | 3.357077 | 5.557077 | 300 | 25 | 50 | 0.048341904 | 5208.333 | 251.78075 | 0.048341904 | 0.02589131 | 5.320133 | 0.006181371 | 23.3 | 7.76731 | 11.18613 | 23.3 | 7.76744 | 7.05074 | 23.3 | 7.76737 | 12.09379 | 7.767373 | 10.11022 | 12.31022 | 300 | 25 | 50 | 0.145587168 | 5208.333 | 758.2665 | 0.145587168 | 0.02589124 | 0.01369321
23.4 | 7.80056 | 3.16349 | 23.4 | 7.80063 | 3.85938 | 23.4 | 7.80069 | 2.91643 | 7.800627 | 3.3131 | 5.5131 | 300 | 25 | 50 | 0.04770864 | 5208.333 | 248.4825 | 0.04770864 | 0.02600209 | 5.256095 | 0.006106328 | 23.4 | 7.80087 | 11.46412 | 23.4 | 7.80056 | 7.04826 | 23.4 | 7.80075 | 12.15164 | 7.800727 | 10.22134 | 12.42134 | 300 | 25 | 50 | 0.147187296 | 5208.333 | 766.6005 | 0.147187296 | 0.02600242 | 0.01375774
23.5 | 7.83413 | 3.02888 | 23.5 | 7.83406 | 3.83016 | 23.5 | 7.83413 | 2.82567 | 7.834107 | 3.228237 | 5.428237 | 300 | 25 | 50 | 0.046486608 | 5208.333 | 242.11775 | 0.046486608 | 0.02611369 | 5.274112 | 0.005986639 | 23.5 | 7.83394 | 11.36389 | 23.5 | 7.83406 | 7.16295 | 23.5 | 7.83406 | 12.08115 | 7.83402 | 10.20266 | 12.40266 | 300 | 25 | 50 | 0.146918352 | 5208.333 | 765.19975 | 0.146918352 | 0.0261134 | 0.01367867
23.6 | 7.86731 | 3.34436 | 23.6 | 7.86719 | 3.83352 | 23.6 | 7.86725 | 3.02871 | 7.86725 | 3.402197 | 5.602197 | 300 | 25 | 50 | 0.048991632 | 5208.333 | 255.16475 | 0.048991632 | 0.02622417 | 5.436523 | 0.006152465 | 23.6 | 7.8675 | 11.56397 | 23.6 | 7.86738 | 7.04662 | 23.6 | 7.86744 | 12.21976 | 7.86744 | 10.27678 | 12.47678 | 300 | 25 | 50 | 0.14798568 | 5208.333 | 770.75875 | 0.14798568 | 0.0262248 | 0.01370197
23.7 | 7.90075 | 3.13518 | 23.7 | 7.90069 | 3.88073 | 23.7 | 7.90075 | 3.07515 | 7.90073 | 3.363687 | 5.563687 | 300 | 25 | 50 | 0.048437088 | 5208.333 | 252.2765 | 0.048437088 | 0.02633577 | 5.338205 | 0.00608428 | 23.7 | 7.90063 | 11.59905 | 23.7 | 7.90075 | 7.23522 | 23.7 | 7.90075 | 12.02869 | 7.90071 | 10.28765 | 12.48765 | 300 | 25 | 50 | 0.148142208 | 5208.333 | 771.574 | 0.148142208 | 0.0263357 | 0.01365616
23.8 | 7.934 | 3.23651 | 23.8 | 7.93388 | 3.92491 | 23.8 | 7.93394 | 2.84013 | 7.93394 | 3.33385 | 5.53385 | 300 | 25 | 50 | 0.04800744 | 5208.333 | 250.03875 | 0.04800744 | 0.02644647 | 5.350396 | 0.00602632 | 23.8 | 7.93412 | 11.63027 | 23.8 | 7.934 | 7.11978 | 23.8 | 7.93412 | 12.2322 | 7.93408 | 10.32742 | 12.52742 | 300 | 25 | 50 | 0.1487148 | 5208.333 | 774.55625 | 0.1487148 | 0.02644693 | 0.01364202
23.9 | 7.96738 | 3.08802 | 23.9 | 7.96731 | 3.90533 | 23.9 | 7.96738 | 3.01905 | 7.967357 | 3.337467 | 5.537467 | 300 | 25 | 50 | 0.04805952 | 5208.333 | 250.31 | 0.04805952 | 0.02655786 | 5.364554 | 0.006004967 | 23.9 | 7.96719 | 11.68781 | 23.9 | 7.96731 | 7.23424 | 23.9 | 7.9675 | 12.28075 | 7.967333 | 10.40093 | 12.60093 | 300 | 25 | 50 | 0.14977344 | 5208.333 | 780.07 | 0.14977344 | 0.02655778 | 0.01366481
24 | 8.00063 | 3.17306 | 24 | 8.00056 | 3.88561 | 24 | 8.00056 | 3.11059 | 8.000583 | 3.389753 | 5.589753 | 300 | 25 | 50 | 0.048812448 | 5208.333 | 254.2315 | 0.048812448 | 0.02666861 | 5.470916 | 0.006036493 | 24 | 8.00075 | 11.72549 | 24 | 8.00075 | 7.29031 | 24 | 8.00063 | 12.31814 | 8.00071 | 10.44465 | 12.64465 | 300 | 25 | 50 | 0.150402912 | 5208.333 | 783.3485 | 0.150402912 | 0.02666903 | 0.01365501
24.1 | 8.03394 | 3.42231 | 24.1 | 8.03406 | 3.84372 | 24.1 | 8.03419 | 2.99077 | 8.034063 | 3.418933 | 5.618933 | 300 | 25 | 50 | 0.04923264 | 5208.333 | 256.42 | 0.04923264 | 0.02678021 | 5.468529 | 0.006042719 | 24.1 | 8.03394 | 11.74309 | 24.1 | 8.034 | 7.17019 | 24.1 | 8.03419 | 12.42004 | 8.034043 | 10.44444 | 12.64444 | 300 | 25 | 50 | 0.150399936 | 5208.333 | 783.333 | 0.150399936 | 0.02678014 | 0.01359813
24.2 | 8.06738 | 3.28284 | 24.2 | 8.06719 | 4.13022 | 24.2 | 8.06725 | 2.91328 | 8.067273 | 3.442113 | 5.642113 | 300 | 25 | 50 | 0.049566432 | 5208.333 | 258.1585 | 0.049566432 | 0.02689091 | 5.596488 | 0.006042669 | 24.2 | 8.0675 | 11.83297 | 24.2 | 8.06744 | 7.42443 | 24.2 | 8.06738 | 12.48702 | 8.06744 | 10.58147 | 12.78147 | 300 | 25 | 50 | 0.152373216 | 5208.333 | 793.6105 | 0.152373216 | 0.02689147 | 0.0136886
24.3 | 8.10069 | 3.33535 | 24.3 | 8.10063 | 4.17183 | 24.3 | 8.10069 | 3.11351 | 8.10067 | 3.54023 | 5.74023 | 300 | 25 | 50 | 0.050979312 | 5208.333 | 265.51725 | 0.050979312 | 0.02700223 | 5.581101 | 0.006122406 | 24.3 | 8.10063 | 11.94322 | 24.3 | 8.10063 | 7.37471 | 24.3 | 8.10088 | 12.28915 | 8.100713 | 10.53569 | 12.73569 | 300 | 25 | 50 | 0.151713984 | 5208.333 | 790.177 | 0.151713984 | 0.02700238 | 0.01358354
24.4 | 8.13406 | 3.21891 | 24.4 | 8.13387 | 4.0092 | 24.4 | 8.13394 | 3.10967 | 8.133957 | 3.445927 | 5.645927 | 300 | 25 | 50 | 0.049621344 | 5208.333 | 258.4445 | 0.049621344 | 0.02711319 | 5.568309 | 0.005997181 | 24.4 | 8.134 | 11.89046 | 24.4 | 8.13419 | 7.34748 | 24.4 | 8.134 | 12.50916 | 8.134063 | 10.58237 | 12.78237 | 300 | 25 | 50 | 0.15238608 | 5208.333 | 793.6775 | 0.15238608 | 0.02711354 | 0.01357743
24.5 | 8.16731 | 3.41693 | 24.5 | 8.16725 | 3.99388 | 24.5 | 8.16731 | 3.13257 | 8.16729 | 3.51446 | 5.71446 | 300 | 25 | 50 | 0.050608224 | 5208.333 | 263.5845 | 0.050608224 | 0.0272243 | 5.668028 | 0.006045204 | 24.5 | 8.16737 | 11.95867 | 24.5 | 8.16731 | 7.58752 | 24.5 | 8.1675 | 12.46966 | 8.167393 | 10.67195 | 12.87195 | 300 | 25 | 50 | 0.15367608 | 5208.333 | 800.39625 | 0.15367608 | 0.02722464 | 0.01361679
24.6 | 8.20075 | 3.33997 | 24.6 | 8.20063 | 4.14027 | 24.6 | 8.20063 | 3.20177 | 8.20067 | 3.56067 | 5.76067 | 300 | 25 | 50 | 0.051273648 | 5208.333 | 267.05025 | 0.051273648 | 0.02733557 | 5.559425 | 0.006069283 | 24.6 | 8.20069 | 12.10205 | 24.6 | 8.20075 | 7.58013 | 24.6 | 8.20069 | 12.65408 | 8.20071 | 10.77875 | 12.97875 | 300 | 25 | 50 | 0.155214048 | 5208.333 | 808.4065 | 0.155214048 | 0.0273357 | 0.01367399
24.7 | 8.234 | 3.25776 | 24.7 | 8.23388 | 3.92133 | 24.7 | 8.23394 | 3.02643 | 8.23394 | 3.40184 | 5.60184 | 300 | 25 | 50 | 0.048986496 | 5208.333 | 255.138 | 0.048986496 | 0.02744647 | 5.599676 | 0.005878097 | 24.7 | 8.23413 | 12.03866 | 24.7 | 8.23388 | 7.30916 | 24.7 | 8.23419 | 12.60063 | 8.234067 | 10.64948 | 12.84948 | 300 | 25 | 50 | 0.15335256 | 5208.333 | 798.71125 | 0.15335256 | 0.02744689 | 0.01348295
24.8 | 8.26744 | 3.31399 | 24.8 | 8.26731 | 4.23015 | 24.8 | 8.26738 | 3.18423 | 8.267377 | 3.576123 | 5.776123 | 300 | 25 | 50 | 0.051496176 | 5208.333 | 268.20925 | 0.051496176 | 0.02755792 | 5.694851 | 0.006036462 | 24.8 | 8.26731 | 12.04588 | 24.8 | 8.2675 | 7.65267 | 24.8 | 8.26738 | 12.69293 | 8.267397 | 10.79716 | 12.99716 | 300 | 25 | 50 | 0.155479104 | 5208.333 | 809.787 | 0.155479104 | 0.02755799 | 0.01358293
24.9 | 8.3005 | 3.3133 | 24.9 | 8.30063 | 4.2287 | 24.9 | 8.30063 | 3.16463 | 8.300587 | 3.568877 | 5.768877 | 300 | 25 | 50 | 0.051391824 | 5208.333 | 267.66575 | 0.051391824 | 0.02766862 | 5.793263 | 0.006004768 | 24.9 | 8.30081 | 12.24393 | 24.9 | 8.30069 | 7.44072 | 24.9 | 8.30081 | 12.63645 | 8.30077 | 10.7737 | 12.9737 | 300 | 25 | 50 | 0.15514128 | 5208.333 | 808.0275 | 0.15514128 | 0.02766923 | 0.0135039
25 | 8.33413 | 3.44926 | 25 | 8.334 | 4.24784 | 25 | 8.33406 | 3.22799 | 8.334063 | 3.641697 | 5.841697 | 300 | 25 | 50 | 0.052440432 | 5208.333 | 273.12725 | 0.052440432 | 0.02778021 | 5.73335 | 0.006056141 | 25 | 8.33394 | 12.04177 | 25 | 8.33406 | 7.46863 | 25 | 8.33413 | 12.64335 | 8.334043 | 10.71792 | 12.91792 | 300 | 25 | 50 | 0.154338 | 5208.333 | 803.84375 | 0.154338 | 0.02778014 | 0.01339215
25.1 | 8.36731 | 3.39859 | 25.1 | 8.36719 | 4.16351 | 25.1 | 8.36725 | 3.10789 | 8.36725 | 3.556663 | 5.756663 | 300 | 25 | 50 | 0.051215952 | 5208.333 | 266.74975 | 0.051215952 | 0.02789083 | 5.671753 | 0.005944315 | 25.1 | 8.36744 | 12.30845 | 25.1 | 8.36731 | 7.51919 | 25.1 | 8.36744 | 12.83687 | 8.367397 | 10.88817 | 13.08817 | 300 | 25 | 50 | 0.156789648 | 5208.333 | 816.61275 | 0.156789648 | 0.02789132 | 0.01351457
25.2 | 8.40069 | 3.3079 | 25.2 | 8.40075 | 4.20692 | 25.2 | 8.40075 | 2.99109 | 8.40073 | 3.50197 | 5.70197 | 300 | 25 | 50 | 0.050428368 | 5208.333 | 262.64775 | 0.050428368 | 0.02800243 | 5.63787 | 0.005864374 | 25.2 | 8.40062 | 12.3686 | 25.2 | 8.40069 | 7.553 | 25.2 | 8.40075 | 12.82904 | 8.400687 | 10.91688 | 13.11688 | 300 | 25 | 50 | 0.157203072 | 5208.333 | 818.766 | 0.157203072 | 0.02800229 | 0.01349055
25.3 | 8.43394 | 3.35384 | 25.3 | 8.43394 | 4.20019 | 25.3 | 8.43394 | 3.16059 | 8.43394 | 3.57154 | 5.77154 | 300 | 25 | 50 | 0.051430176 | 5208.333 | 267.8655 | 0.051430176 | 0.02811313 | 5.835722 | 0.005912552 | 25.3 | 8.43419 | 12.31188 | 25.3 | 8.43406 | 7.73574 | 25.3 | 8.43406 | 12.915 | 8.434103 | 10.98754 | 13.18754 | 300 | 25 | 50 | 0.158220576 | 5208.333 | 824.0655 | 0.158220576 | 0.02811368 | 0.01350948
25.4 | 8.46738 | 3.54687 | 25.4 | 8.46738 | 4.24077 | 25.4 | 8.4675 | 3.28583 | 8.46742 | 3.691157 | 5.891157 | 300 | 25 | 50 | 0.053152656 | 5208.333 | 276.83675 | 0.053152656 | 0.02822473 | 5.873981 | 0.006011228 | 25.4 | 8.46731 | 12.22226 | 25.4 | 8.46731 | 7.67353 | 25.4 | 8.46756 | 13.13337 | 8.467393 | 11.00972 | 13.20972 | 300 | 25 | 50 | 0.158539968 | 5208.333 | 825.729 | 0.158539968 | 0.02822464 | 0.013479
25.5 | 8.50063 | 3.53981 | 25.5 | 8.50044 | 4.23648 | 25.5 | 8.50056 | 3.31732 | 8.500543 | 3.69787 | 5.89787 | 300 | 25 | 50 | 0.053249328 | 5208.333 | 277.34025 | 0.053249328 | 0.02833514 | 5.902512132 | 0.005994628 | 25.5 | 8.50075 | 12.4912 | 25.5 | 8.50069 | 7.60733 | 25.5 | 8.50069 | 13.14983 | 8.50071 | 11.08279 | 13.28279 | 300 | 25 | 50 | 0.159592128 | 5208.333 | 831.209 | 0.159592128 | 0.0283357 | 0.01350043
25.6 | 8.53394 | 3.49128 | 25.6 | 8.53406 | 4.31337 | 25.6 | 8.53406 | 3.14139 | 8.53402 | 3.64868 | 5.84868 | 300 | 25 | 50 | 0.052540992 | 5208.333 | 273.651 | 0.052540992 | 0.02844673 | 5.882805 | 0.005921312 | 25.6 | 8.53388 | 12.58915 | 25.6 | 8.53394 | 7.78021 | 25.6 | 8.53419 | 13.13714 | 8.534003 | 11.16883 | 13.36883 | 300 | 25 | 50 | 0.1608312 | 5208.333 | 837.6625 | 0.1608312 | 0.02844668 | 0.01353488
25.7 | 8.56744 | 3.41925 | 25.7 | 8.56731 | 4.34354 | 25.7 | 8.56731 | 3.35169 | 8.567353 | 3.704827 | 5.904827 | 300 | 25 | 50 | 0.053349504 | 5208.333 | 277.862 | 0.053349504 | 0.02855784 | 5.858504 | 0.005954897 | 25.7 | 8.56744 | 12.60913 | 25.7 | 8.56744 | 7.81414 | 25.7 | 8.56738 | 13.37299 | 8.56742 | 11.26542 | 13.46542 | 300 | 25 | 50 | 0.162222048 | 5208.333 | 844.9065 | 0.162222048 | 0.02855807 | 0.01357949
25.8 | 8.60063 | 3.34258 | 25.8 | 8.60063 | 4.29211 | 25.8 | 8.60075 | 3.23121 | 8.60067 | 3.621967 | 5.821967 | 300 | 25 | 50 | 0.05215632 | 5208.333 | 271.6475 | 0.05215632 | 0.0286689 | 5.776278 | 0.00584859 | 25.8 | 8.60063 | 12.63775 | 25.8 | 8.60063 | 7.68053 | 25.8 | 8.60088 | 13.28715 | 8.600713 | 11.20181 | 13.40181 | 300 | 25 | 50 | 0.161306064 | 5208.333 | 840.13575 | 0.161306064 | 0.02866904 | 0.01346303
25.9 | 8.63406 | 3.43569 | 25.9 | 8.63387 | 4.27017 | 25.9 | 8.63394 | 3.11965 | 8.633957 | 3.608503 | 5.808503 | 300 | 25 | 50 | 0.051962448 | 5208.333 | 270.63775 | 0.051962448 | 0.02877986 | 5.874064 | 0.005812569 | 25.9 | 8.634 | 12.66621 | 25.9 | 8.63419 | 7.84859 | 25.9 | 8.634 | 13.22046 | 8.634063 | 11.24509 | 13.44509 | 300 | 25 | 50 | 0.161929248 | 5208.333 | 843.3815 | 0.161929248 | 0.02878021 | 0.01345433
26 | 8.66725 | 3.48738 | 26 | 8.66731 | 4.35762 | 26 | 8.66738 | 3.34182 | 8.667313 | 3.72894 | 5.92894 | 300 | 25 | 50 | 0.053696736 | 5208.333 | 279.6705 | 0.053696736 | 0.02889104 | 5.948929 | 0.005910256 | 26 | 8.66731 | 12.70249 | 26 | 8.66731 | 7.80817 | 26 | 8.6675 | 13.32028 | 8.667373 | 11.27698 | 13.47698 | 300 | 25 | 50 | 0.162388512 | 5208.333 | 845.7735 | 0.162388512 | 0.02889124 | 0.01343442
26.1 | 8.70075 | 3.3617 | 26.1 | 8.70063 | 4.44336 | 26.1 | 8.70063 | 3.301 | 8.70067 | 3.70202 | 5.90202 | 300 | 25 | 50 | 0.053309088 | 5208.333 | 277.6515 | 0.053309088 | 0.02900223 | 5.92849 | 0.005860865 | 26.1 | 8.70069 | 12.83213 | 26.1 | 8.70081 | 7.95059 | 26.1 | 8.70069 | 13.29634 | 8.70073 | 11.35969 | 13.55969 | 300 | 25 | 50 | 0.163579488 | 5208.333 | 851.9765 | 0.163579488 | 0.02900243 | 0.01346504
26.2 | 8.73394 | 3.60995 | 26.2 | 8.73394 | 4.3394 | 26.2 | 8.73394 | 3.21875 | 8.73394 | 3.7227 | 5.9227 | 300 | 25 | 50 | 0.05360688 | 5208.333 | 279.2025 | 0.05360688 | 0.02911313 | 6.033862 | 0.005858997 | 26.2 | 8.734 | 12.63242 | 26.2 | 8.73394 | 8.04326 | 26.2 | 8.73419 | 13.57007 | 8.734043 | 11.41525 | 13.61525 | 300 | 25 | 50 | 0.1643796 | 5208.333 | 856.14375 | 0.1643796 | 0.02911348 | 0.01346865
26.3 | 8.7675 | 3.654 | 26.3 | 8.76731 | 4.31175 | 26.3 | 8.76738 | 3.40972 | 8.767397 | 3.791823 | 5.991823 | 300 | 25 | 50 | 0.054602256 | 5208.333 | 284.38675 | 0.054602256 | 0.02922466 | 6.044177 | 0.005904758 | 26.3 | 8.76731 | 12.84406 | 26.3 | 8.76744 | 7.98817 | 26.3 | 8.76738 | 13.41893 | 8.767377 | 11.41705 | 13.61705 | 300 | 25 | 50 | 0.164405568 | 5208.333 | 856.279 | 0.164405568 | 0.02922459 | 0.01341922
26.4 | 8.80063 | 3.64438 | 26.4 | 8.8005 | 4.46717 | 26.4 | 8.80056 | 3.29254 | 8.800563 | 3.801363 | 6.001363 | 300 | 25 | 50 | 0.054739632 | 5208.333 | 285.10225 | 0.054739632 | 0.02933521 | 6.159765 | 0.00589187 | 26.4 | 8.80081 | 12.85767 | 26.4 | 8.80069 | 7.8542 | 26.4 | 8.80081 | 13.55973 | 8.80077 | 11.42387 | 13.62387 | 300 | 25 | 50 | 0.16450368 | 5208.333 | 856.79 | 0.16450368 | 0.0293359 | 0.01337499
26.5 | 8.83413 | 3.68879 | 26.5 | 8.83413 | 4.44586 | 26.5 | 8.83419 | 3.38615 | 8.83415 | 3.840267 | 6.040267 | 300 | 25 | 50 | 0.05529984 | 5208.333 | 288.02 | 0.05529984 | 0.02944717 | 6.167218 | 0.005907518 | 26.5 | 8.834 | 12.93922 | 26.5 | 8.834 | 7.97116 | 26.5 | 8.83413 | 13.58804 | 8.834043 | 11.49947 | 13.69947 | 300 | 25 | 50 | 0.165592416 | 5208.333 | 862.4605 | 0.165592416 | 0.02944681 | 0.01339856
26.6 | 8.86725 | 3.56939 | 26.6 | 8.86719 | 4.7696 | 26.6 | 8.86731 | 3.43031 | 8.86725 | 3.9231 | 6.1231 | 300 | 25 | 50 | 0.05649264 | 5208.333 | 294.2325 | 0.05649264 | 0.0295575 | 6.241853 | 0.005966177 | 26.6 | 8.8675 | 12.98234 | 26.6 | 8.86731 | 7.82597 | 26.6 | 8.86744 | 13.65074 | 8.867417 | 11.48635 | 13.68635 | 300 | 25 | 50 | 0.16540344 | 5208.333 | 861.47625 | 0.16540344 | 0.02955806 | 0.01333535
26.7 | 8.90075 | 3.76021 | 26.7 | 8.90069 | 4.39334 | 26.7 | 8.90069 | 3.39549 | 8.90071 | 3.84968 | 6.04968 | 300 | 25 | 50 | 0.055435392 | 5208.333 | 288.726 | 0.055435392 | 0.02966903 | 6.126742 | 0.005872479 | 26.7 | 8.90056 | 12.86732 | 26.7 | 8.90075 | 8.04466 | 26.7 | 8.90075 | 13.58671 | 8.900687 | 11.49956 | 13.69956 | 300 | 25 | 50 | 0.165593712 | 5208.333 | 862.46725 | 0.165593712 | 0.02966896 | 0.01329833
26.8 | 8.934 | 3.59191 | 26.8 | 8.93381 | 4.59308 | 26.8 | 8.93394 | 3.32889 | 8.933917 | 3.83796 | 6.03796 | 300 | 25 | 50 | 0.055266624 | 5208.333 | 287.847 | 0.055266624 | 0.02977972 | 6.180623 | 0.005839317 | 26.8 | 8.93412 | 13.0912 | 26.8 | 8.93406 | 7.89273 | 26.8 | 8.93406 | 13.66638 | 8.93408 | 11.5501 | 13.7501 | 300 | 25 | 50 | 0.166321488 | 5208.333 | 866.25775 | 0.166321488 | 0.02978027 | 0.0132975
26.9 | 8.96738 | 3.61498 | 26.9 | 8.96744 | 4.50352 | 26.9 | 8.96744 | 3.42735 | 8.96742 | 3.848617 | 6.048617 | 300 | 25 | 50 | 0.05542008 | 5208.333 | 288.64625 | 0.05542008 | 0.0298914 | 6.0821 | 0.005827769 | 26.9 | 8.96725 | 13.02546 | 26.9 | 8.96731 | 8.03312 | 26.9 | 8.9675 | 13.70252 | 8.967353 | 11.58703 | 13.78703 | 300 | 25 | 50 | 0.16685328 | 5208.333 | 869.0275 | 0.16685328 | 0.02989118 | 0.01328374
27 | 9.00063 | 3.62009 | 27 | 9.00056 | 4.3574 | 27 | 9.00056 | 3.40145 | 9.000583 | 3.79298 | 5.99298 | 300 | 25 | 50 | 0.054618912 | 5208.333 | 284.4735 | 0.054618912 | 0.03000194 | 6.202352 | 0.005752888 | 27 | 9.00081 | 13.162 | 27 | 9.00075 | 8.04804 | 27 | 9.00069 | 13.77306 | 9.00075 | 11.66103 | 13.86103 | 300 | 25 | 50 | 0.16791888 | 5208.333 | 874.5775 | 0.16791888 | 0.0300025 | 0.01330548
27.1 | 9.03394 | 3.56756 | 27.1 | 9.03406 | 4.56075 | 27.1 | 9.03413 | 3.66352 | 9.034043 | 3.93061 | 6.13061 | 300 | 25 | 50 | 0.056600784 | 5208.333 | 294.79575 | 0.056600784 | 0.03011348 | 6.306036 | 0.005863207 | 27.1 | 9.03394 | 13.23418 | 27.1 | 9.03394 | 7.90507 | 27.1 | 9.03413 | 13.92317 | 9.034003 | 11.68747 | 13.88747 | 300 | 25 | 50 | 0.168299616 | 5208.333 | 876.5605 | 0.168299616 | 0.03011334 | 0.01328179
27.2 | 9.06738 | 3.65883 | 27.2 | 9.06719 | 4.62762 | 27.2 | 9.06725 | 3.64289 | 9.067273 | 3.976447 | 6.176447 | 300 | 25 | 50 | 0.057260832 | 5208.333 | 298.2335 | 0.057260832 | 0.03022424 | 6.288777 | 0.005885397 | 27.2 | 9.06744 | 13.2772 | 27.2 | 9.0675 | 8.30103 | 27.2 | 9.06738 | 14.12861 | 9.06744 | 11.90228 | 14.10228 | 300 | 25 | 50 | 0.171392832 | 5208.333 | 892.671 | 0.171392832 | 0.0302248 | 0.0134375
27.3 | 9.10063 | 3.77911 | 27.3 | 9.10069 | 4.42812 | 27.3 | 9.10069 | 3.40162 | 9.10067 | 3.869617 | 6.069617 | 300 | 25 | 50 | 0.05572248 | 5208.333 | 290.22125 | 0.05572248 | 0.03033557 | 6.22062 | 0.005762377 | 27.3 | 9.10069 | 13.35129 | 27.3 | 9.10063 | 8.09404 | 27.3 | 9.10088 | 13.71068 | 9.100733 | 11.71867 | 13.91867 | 300 | 25 | 50 | 0.168748848 | 5208.333 | 878.90025 | 0.168748848 | 0.03033578 | 0.01321402
27.4 | 9.13412 | 3.70258 | 27.4 | 9.13387 | 4.60847 | 27.4 | 9.13394 | 3.4261 | 9.133977 | 3.912383 | 6.112383 | 300 | 25 | 50 | 0.05633832 | 5208.333 | 293.42875 | 0.05633832 | 0.03044659 | 6.33573 | 0.005781818 | 27.4 | 9.134 | 13.24992 | 27.4 | 9.13412 | 8.14345 | 27.4 | 9.13406 | 14.14823 | 9.13406 | 11.8472 | 14.0472 | 300 | 25 | 50 | 0.17059968 | 5208.333 | 888.54 | 0.17059968 | 0.03044687 | 0.01328739
27.5 | 9.16731 | 3.82993 | 27.5 | 9.16725 | 4.80444 | 27.5 | 9.16731 | 3.40173 | 9.16729 | 4.012033 | 6.212033 | 300 | 25 | 50 | 0.05777328 | 5208.333 | 300.9025 | 0.05777328 | 0.03055763 | 6.311584 | 0.005854726 | 27.5 | 9.16731 | 13.25303 | 27.5 | 9.16731 | 8.07257 | 27.5 | 9.1675 | 13.93122 | 9.167373 | 11.75227 | 13.95227 | 300 | 25 | 50 | 0.169232736 | 5208.333 | 881.4205 | 0.169232736 | 0.03055791 | 0.01314964
27.6 | 9.20075 | 3.59538 | 27.6 | 9.20063 | 4.6142 | 27.6 | 9.20063 | 3.38967 | 9.20067 | 3.866417 | 6.066417 | 300 | 25 | 50 | 0.0556764 | 5208.333 | 289.98125 | 0.0556764 | 0.0306689 | 6.275567 | 0.005696742 | 27.6 | 9.20069 | 13.38689 | 27.6 | 9.20081 | 8.18118 | 27.6 | 9.20069 | 14.22523 | 9.20073 | 11.9311 | 14.1311 | 300 | 25 | 50 | 0.17180784 | 5208.333 | 894.8325 | 0.17180784 | 0.0306691 | 0.01326989
27.7 | 9.234 | 3.75739 | 27.7 | 9.23388 | 4.82325 | 27.7 | 9.234 | 3.38412 | 9.23396 | 3.988253 | 6.188253 | 300 | 25 | 50 | 0.057430848 | 5208.333 | 299.119 | 0.057430848 | 0.03077987 | 6.435668 | 0.005790204 | 27.7 | 9.23406 | 13.19234 | 27.7 | 9.23394 | 8.40971 | 27.7 | 9.23419 | 14.21379 | 9.234063 | 11.93861 | 14.13861 | 300 | 25 | 50 | 0.171916032 | 5208.333 | 895.396 | 0.171916032 | 0.03078021 | 0.01322902
27.8 | 9.26744 | 3.73214 | 27.8 | 9.26738 | 4.75958 | 27.8 | 9.26731 | 3.61709 | 9.267377 | 4.03627 | 6.23627 | 300 | 25 | 50 | 0.058122288 | 5208.333 | 302.72025 | 0.058122288 | 0.03089126 | 6.35362 | 0.005814091 | 27.8 | 9.26738 | 13.22321 | 27.8 | 9.26744 | 8.32118 | 27.8 | 9.26744 | 14.2847 | 9.26742 | 11.94303 | 14.14303 | 300 | 25 | 50 | 0.171979632 | 5208.333 | 895.72725 | 0.171979632 | 0.0308914 | 0.01318552
27.9 | 9.30056 | 3.62467 | 27.9 | 9.30056 | 4.7191 | 27.9 | 9.30063 | 3.46438 | 9.300583 | 3.93605 | 6.13605 | 300 | 25 | 50 | 0.05667912 | 5208.333 | 295.20375 | 0.05667912 | 0.03100194 | 6.374939 | 0.005700231 | 27.9 | 9.30075 | 13.56856 | 27.9 | 9.30069 | 8.26007 | 27.9 | 9.30075 | 14.09639 | 9.30073 | 11.97501 | 14.17501 | 300 | 25 | 50 | 0.172440096 | 5208.333 | 898.1255 | 0.172440096 | 0.03100243 | 0.013168
28 | 9.33413 | 3.74144 | 28 | 9.33406 | 4.70518 | 28 | 9.33413 | 3.51576 | 9.334107 | 3.98746 | 6.18746 | 300 | 25 | 50 | 0.057419424 | 5208.333 | 299.0595 | 0.057419424 | 0.03111369 | 6.372035 | 0.005727346 | 28 | 9.33394 | 13.62666 | 28 | 9.33413 | 8.28002 | 28 | 9.33406 | 14.47658 | 9.334043 | 12.12775 | 14.32775 | 300 | 25 | 50 | 0.174639648 | 5208.333 | 909.5815 | 0.174639648 | 0.03111348 | 0.0132624
28.1 | 9.36731 | 3.82613 | 28.1 | 9.36725 | 4.61564 | 28.1 | 9.36725 | 3.61347 | 9.36727 | 4.018413 | 6.218413 | 300 | 25 | 50 | 0.057865152 | 5208.333 | 301.381 | 0.057865152 | 0.03122423 | 6.459316 | 0.005735619 | 28.1 | 9.36744 | 13.68664 | 28.1 | 9.36737 | 8.35626 | 28.1 | 9.36737 | 14.20155 | 9.367393 | 12.08148 | 14.28148 | 300 | 25 | 50 | 0.17397336 | 5208.333 | 906.11125 | 0.17397336 | 0.03122464 | 0.0131725
28.2 | 9.40075 | 3.85622 | 28.2 | 9.40063 | 4.69861 | 28.2 | 9.40075 | 3.5351 | 9.40071 | 4.029977 | 6.229977 | 300 | 25 | 50 | 0.058031664 | 5208.333 | 302.24825 | 0.058031664 | 0.0313357 | 6.47561 | 0.005725844 | 28.2 | 9.40063 | 13.68402 | 28.2 | 9.40056 | 8.39791 | 28.2 | 9.40081 | 14.37556 | 9.400667 | 12.1525 | 14.3525 | 300 | 25 | 50 | 0.174995952 | 5208.333 | 911.43725 | 0.174995952 | 0.03133556 | 0.01319115
28.3 | 9.434 | 3.80495 | 28.3 | 9.43388 | 4.7636 | 28.3 | 9.43394 | 3.70057 | 9.43394 | 4.089707 | 6.289707 | 300 | 25 | 50 | 0.058891776 | 5208.333 | 306.728 | 0.058891776 | 0.03144647 | 6.56036 | 0.005760379 | 28.3 | 9.43412 | 13.62979 | 28.3 | 9.434 | 8.61067 | 28.3 | 9.43406 | 14.29043 | 9.43406 | 12.17696 | 14.37696 | 300 | 25 | 50 | 0.175348272 | 5208.333 | 913.27225 | 0.175348272 | 0.03144687 | 0.01316686
28.4 | 9.46738 | 3.93579 | 28.4 | 9.46738 | 4.8348 | 28.4 | 9.46744 | 3.46851 | 9.4674 | 4.0797 | 6.2797 | 300 | 25 | 50 | 0.05874768 | 5208.333 | 305.9775 | 0.05874768 | 0.031558 | 6.558048 | 0.005730888 | 28.4 | 9.46738 | 13.71095 | 28.4 | 9.46738 | 8.72996 | 28.4 | 9.4675 | 14.49932 | 9.46742 | 12.31341 | 14.51341 | 300 | 25 | 50 | 0.177313104 | 5208.333 | 923.50575 | 0.177313104 | 0.03155807 | 0.01324499
28.5 | 9.50063 | 3.82385 | 28.5 | 9.50056 | 4.88486 | 28.5 | 9.50063 | 3.73868 | 9.500607 | 4.14913 | 6.34913 | 300 | 25 | 50 | 0.059747472 | 5208.333 | 311.18475 | 0.059747472 | 0.03166869 | 6.574753 | 0.005773998 | 28.5 | 9.50075 | 13.85737 | 28.5 | 9.50075 | 8.62882 | 28.5 | 9.50069 | 14.39828 | 9.50073 | 12.29482 | 14.49482 | 300 | 25 | 50 | 0.177045456 | 5208.333 | 922.11175 | 0.177045456 | 0.0316691 | 0.01318165
28.6 | 9.534 | 3.81087 | 28.6 | 9.53406 | 4.77739 | 28.6 | 9.53406 | 3.54593 | 9.53404 | 4.04473 | 6.24473 | 300 | 25 | 50 | 0.058244112 | 5208.333 | 303.35475 | 0.058244112 | 0.03178013 | 6.545102 | 0.00565914 | 28.6 | 9.53394 | 13.71764 | 28.6 | 9.53394 | 8.44925 | 28.6 | 9.53419 | 14.67539 | 9.534023 | 12.28076 | 14.48076 | 300 | 25 | 50 | 0.176842944 | 5208.333 | 921.057 | 0.176842944 | 0.03178008 | 0.01312287
28.7 | 9.56738 | 3.79728 | 28.7 | 9.56719 | 4.88006 | 28.7 | 9.56731 | 3.79165 | 9.567293 | 4.15633 | 6.35633 | 300 | 25 | 50 | 0.059851152 | 5208.333 | 311.72475 | 0.059851152 | 0.03189098 | 6.629316 | 0.005740254 | 28.7 | 9.56738 | 13.95476 | 28.7 | 9.56744 | 8.68799 | 28.7 | 9.56731 | 14.77055 | 9.567377 | 12.4711 | 14.6711 | 300 | 25 | 50 | 0.17958384 | 5208.333 | 935.3325 | 0.17958384 | 0.03189126 | 0.01324901
28.8 | 9.60062 | 3.86803 | 28.8 | 9.60062 | 4.87474 | 28.8 | 9.60069 | 3.63575 | 9.600643 | 4.126173 | 6.326173 | 300 | 25 | 50 | 0.059416896 | 5208.333 | 309.463 | 0.059416896 | 0.03200214 | 6.658864 | 0.005693174 | 28.8 | 9.60069 | 13.97161 | 28.8 | 9.60069 | 8.66167 | 28.8 | 9.60088 | 14.72771 | 9.600753 | 12.45366 | 14.65366 | 300 | 25 | 50 | 0.179332752 | 5208.333 | 934.02475 | 0.179332752 | 0.03200251 | 0.01318726
28.9 | 9.63412 | 3.89045 | 28.9 | 9.63394 | 5.00795 | 28.9 | 9.634 | 3.6614 | 9.63402 | 4.1866 | 6.3866 | 300 | 25 | 50 | 0.06028704 | 5208.333 | 313.995 | 0.06028704 | 0.0321134 | 6.64919 | 0.005727643 | 28.9 | 9.634 | 13.89333 | 28.9 | 9.63419 | 8.52268 | 28.9 | 9.634 | 14.68021 | 9.634063 | 12.36541 | 14.56541 | 300 | 25 | 50 | 0.178061856 | 5208.333 | 927.4055 | 0.178061856 | 0.03211354 | 0.01306252
29 | 9.66725 | 3.85494 | 29 | 9.66731 | 4.79914 | 29 | 9.66738 | 3.75054 | 9.667313 | 4.134873 | 6.334873 | 300 | 25 | 50 | 0.059542176 | 5208.333 | 310.1155 | 0.059542176 | 0.03222438 | 6.666362 | 0.005661687 | 29 | 9.66738 | 13.84677 | 29 | 9.66731 | 8.41397 | 29 | 9.66756 | 14.90502 | 9.667417 | 12.38859 | 14.58859 | 300 | 25 | 50 | 0.178395648 | 5208.333 | 929.144 | 0.178395648 | 0.03222472 | 0.01303817
29.1 | 9.70075 | 4.04857 | 29.1 | 9.70056 | 4.80505 | 29.1 | 9.70056 | 3.75813 | 9.700623 | 4.203917 | 6.403917 | 300 | 25 | 50 | 0.0605364 | 5208.333 | 315.29375 | 0.0605364 | 0.03233541 | 6.65296 | 0.005703741 | 29.1 | 9.70063 | 14.17578 | 29.1 | 9.70075 | 8.6214 | 29.1 | 9.70063 | 14.84729 | 9.70067 | 12.54816 | 14.74816 | 300 | 25 | 50 | 0.180693456 | 5208.333 | 941.11175 | 0.180693456 | 0.03233557 | 0.0131356
29.2 | 9.73394 | 3.70535 | 29.2 | 9.73388 | 4.83624 | 29.2 | 9.734 | 3.80774 | 9.73394 | 4.116443 | 6.316443 | 300 | 25 | 50 | 0.059276784 | 5208.333 | 308.73325 | 0.059276784 | 0.03244647 | 6.654062 | 0.005606576 | 29.2 | 9.734 | 14.17052 | 29.2 | 9.73394 | 8.73995 | 29.2 | 9.73419 | 14.93469 | 9.734043 | 12.61505 | 14.81505 | 300 | 25 | 50 | 0.181656768 | 5208.333 | 946.129 | 0.181656768 | 0.03244681 | 0.01314994
29.3 | 9.7675 | 3.86604 | 29.3 | 9.76738 | 4.78354 | 29.3 | 9.76738 | 3.84451 | 9.76742 | 4.164697 | 6.364697 | 300 | 25 | 50 | 0.059971632 | 5208.333 | 312.35225 | 0.059971632 | 0.03255807 | 6.689224 | 0.005630041 | 29.3 | 9.76731 | 13.95126 | 29.3 | 9.7675 | 8.82385 | 29.3 | 9.76738 | 14.91861 | 9.767397 | 12.56457 | 14.76457 | 300 | 25 | 50 | 0.180929856 | 5208.333 | 942.343 | 0.180929856 | 0.03255799 | 0.01306038
29.4 | 9.80056 | 4.04239 | 29.4 | 9.80056 | 4.96283 | 29.4 | 9.80056 | 3.73162 | 9.80056 | 4.245613 | 6.445613 | 300 | 25 | 50 | 0.061136832 | 5208.333 | 318.421 | 0.061136832 | 0.03266853 | 6.782478 | 0.005682338 | 29.4 | 9.80081 | 14.09513 | 29.4 | 9.80062 | 8.68956 | 29.4 | 9.80075 | 15.00012 | 9.800727 | 12.59494 | 14.79494 | 300 | 25 | 50 | 0.181367088 | 5208.333 | 944.62025 | 0.181367088 | 0.03266909 | 0.01304273
29.5 | 9.83413 | 3.77827 | 29.5 | 9.83406 | 4.93371 | 29.5 | 9.83406 | 3.84132 | 9.834083 | 4.184433 | 6.384433 | 300 | 25 | 50 | 0.06025584 | 5208.333 | 313.8325 | 0.06025584 | 0.03278028 | 6.70254 | 0.005609217 | 29.5 | 9.834 | 14.16821 | 29.5 | 9.83413 | 8.71933 | 29.5 | 9.83406 | 15.00293 | 9.834063 | 12.63016 | 14.83016 | 300 | 25 | 50 | 0.181874256 | 5208.333 | 947.26175 | 0.181874256 | 0.03278021 | 0.01302946
29.6 | 9.86731 | 4.05869 | 29.6 | 9.86713 | 4.8772 | 29.6 | 9.86731 | 3.77164 | 9.86725 | 4.235843 | 6.435843 | 300 | 25 | 50 | 0.060996144 | 5208.333 | 317.68825 | 0.060996144 | 0.03289083 | 6.887996 | 0.005635378 | 29.6 | 9.86744 | 14.37919 | 29.6 | 9.86731 | 8.5811 | 29.6 | 9.86744 | 14.82513 | 9.867397 | 12.59514 | 14.79514 | 300 | 25 | 50 | 0.181370016 | 5208.333 | 944.6355 | 0.181370016 | 0.03289132 | 0.01295479
29.7 | 9.90075 | 4.16529 | 29.7 | 9.90069 | 5.13676 | 29.7 | 9.90075 | 3.70725 | 9.90073 | 4.336433 | 6.536433 | 300 | 25 | 50 | 0.06244464 | 5208.333 | 325.2325 | 0.06244464 | 0.03300243 | 6.827666 | 0.005704103 | 29.7 | 9.90056 | 14.32628 | 29.7 | 9.90075 | 8.60683 | 29.7 | 9.90081 | 15.03202 | 9.900707 | 12.65504 | 14.85504 | 300 | 25 | 50 | 0.182232624 | 5208.333 | 949.12825 | 0.182232624 | 0.03300236 | 0.01296348
29.8 | 9.93394 | 4.00162 | 29.8 | 9.93388 | 5.07665 | 29.8 | 9.93394 | 3.62675 | 9.93392 | 4.235007 | 6.435007 | 300 | 25 | 50 | 0.060984096 | 5208.333 | 317.6255 | 0.060984096 | 0.03311307 | 6.838232 | 0.00559683 | 29.8 | 9.93413 | 14.35992 | 29.8 | 9.934 | 8.83783 | 29.8 | 9.934 | 15.08527 | 9.934043 | 12.76101 | 14.96101 | 300 | 25 | 50 | 0.183758496 | 5208.333 | 957.0755 | 0.183758496 | 0.03311348 | 0.01301213
29.9 | 9.96744 | 3.97356 | 29.9 | 9.96738 | 4.97494 | 29.9 | 9.96744 | 3.86227 | 9.96742 | 4.270257 | 6.470257 | 300 | 25 | 50 | 0.061491696 | 5208.333 | 320.26925 | 0.061491696 | 0.03322473 | 6.798949 | 0.005608574 | 29.9 | 9.96731 | 14.41724 | 29.9 | 9.96731 | 8.79817 | 29.9 | 9.96744 | 15.02176 | 9.967353 | 12.74572 | 14.94572 | 300 | 25 | 50 | 0.183538416 | 5208.333 | 955.92925 | 0.183538416 | 0.03322451 | 0.0129554
30 | 10.00056 | 4.01078 | 30 | 10.00056 | 5.06389 | 30 | 10.00056 | 3.75936 | 10.00056 | 4.27801 | 6.47801 | 300 | 25 | 50 | 0.061603344 | 5208.333 | 320.85075 | 0.061603344 | 0.0333352 | 6.834404 | 0.005596687 | 30 | 10.00075 | 14.54103 | 30 | 10.00075 | 8.72474 | 30 | 10.00069 | 15.2309 | 10.00073 | 12.83222 | 15.03222 | 300 | 25 | 50 | 0.184784016 | 5208.333 | 962.41675 | 0.184784016 | 0.03333577 | 0.01298689
30.1 | 10.034 | 3.92404 | 30.1 | 10.03406 | 4.96793 | 30.1 | 10.03413 | 3.77297 | 10.03406 | 4.221647 | 6.421647 | 300 | 25 | 50 | 0.060791712 | 5208.333 | 316.6235 | 0.060791712 | 0.03344688 | 6.809954 | 0.005529468 | 30.1 | 10.034 | 14.31059 | 30.1 | 10.034 | 8.96351 | 30.1 | 10.03425 | 15.45884 | 10.03408 | 12.91098 | 15.11098 | 300 | 25 | 50 | 0.185918112 | 5208.333 | 968.3235 | 0.185918112 | 0.03344694 | 0.01301154
30.2 | 10.06731 | 4.15199 | 30.2 | 10.06725 | 5.02023 | 30.2 | 10.06719 | 3.81303 | 10.06725 | 4.328417 | 6.528417 | 300 | 25 | 50 | 0.0623292 | 5208.333 | 324.63125 | 0.0623292 | 0.0335575 | 6.886706 | 0.005602873 | 30.2 | 10.06744 | 14.62119 | 30.2 | 10.06744 | 8.83257 | 30.2 | 10.06731 | 15.49863 | 10.0674 | 12.98413 | 15.18413 | 300 | 25 | 50 | 0.186971472 | 5208.333 | 973.80975 | 0.186971472 | 0.03355799 | 0.01303126
30.3 | 10.10069 | 4.02594 | 30.3 | 10.10063 | 5.12204 | 30.3 | 10.10063 | 3.64037 | 10.10065 | 4.262783 | 6.462783 | 300 | 25 | 50 | 0.06138408 | 5208.333 | 319.70875 | 0.06138408 | 0.03366883 | 6.867203 | 0.005528203 | 30.3 | 10.10063 | 14.64996 | 30.3 | 10.10069 | 8.92069 | 30.3 | 10.10094 | 15.54694 | 10.10075 | 13.0392 | 15.2392 | 300 | 25 | 50 | 0.187764432 | 5208.333 | 977.93975 | 0.187764432 | 0.03366918 | 0.01303533
30.4 | 10.13406 | 3.99499 | 30.4 | 10.13388 | 5.09496 | 30.4 | 10.13394 | 3.89175 | 10.13396 | 4.327233 | 6.527233 | 300 | 25 | 50 | 0.06231216 | 5208.333 | 324.5425 | 0.06231216 | 0.03377987 | 6.977887 | 0.005564981 | 30.4 | 10.134 | 14.72664 | 30.4 | 10.13412 | 9.05861 | 30.4 | 10.13406 | 15.61321 | 10.13406 | 13.13282 | 15.33282 | 300 | 25 | 50 | 0.189112608 | 5208.333 | 984.9615 | 0.189112608 | 0.0337802 | 0.01307231
30.5 | 10.16731 | 4.0244 | 30.5 | 10.16731 | 5.18483 | 30.5 | 10.16731 | 3.96307 | 10.16731 | 4.390767 | 6.590767 | 300 | 25 | 50 | 0.06322704 | 5208.333 | 329.3075 | 0.06322704 | 0.03389103 | 7.024961 | 0.005600717 | 30.5 | 10.16738 | 14.74674 | 30.5 | 10.16731 | 9.16753 | 30.5 | 10.16756 | 15.32565 | 10.16742 | 13.07997 | 15.27997 | 300 | 25 | 50 | 0.188351616 | 5208.333 | 980.998 | 0.188351616 | 0.03389139 | 0.01298451
30.6 | 10.20075 | 4.01619 | 30.6 | 10.20056 | 5.26658 | 30.6 | 10.20063 | 3.8859 | 10.20065 | 4.389557 | 6.589557 | 300 | 25 | 50 | 0.063209616 | 5208.333 | 329.21675 | 0.063209616 | 0.03400216 | 7.112592 | 0.005581388 | 30.6 | 10.20069 | 14.68352 | 30.6 | 10.20081 | 8.9628 | 30.6 | 10.20069 | 15.39399 | 10.20073 | 13.01344 | 15.21344 | 300 | 25 | 50 | 0.187393488 | 5208.333 | 976.00775 | 0.187393488 | 0.03400243 | 0.01288575
30.7 | 10.234 | 4.19552 | 30.7 | 10.23394 | 5.32575 | 30.7 | 10.234 | 3.98228 | 10.23398 | 4.501183 | 6.701183 | 300 | 25 | 50 | 0.06481704 | 5208.333 | 337.58875 | 0.06481704 | 0.03411327 | 7.150715 | 0.005657449 | 30.7 | 10.23406 | 14.74224 | 30.7 | 10.23394 | 9.04622 | 30.7 | 10.23419 | 15.63836 | 10.23406 | 13.14227 | 15.34227 | 300 | 25 | 50 | 0.189248736 | 5208.333 | 985.6705 | 0.189248736 | 0.03411354 | 0.01295255
30.8 | 10.26744 | 4.2372 | 30.8 | 10.26737 | 5.08549 | 30.8 | 10.26737 | 3.92474 | 10.26739 | 4.41581 | 6.61581 | 300 | 25 | 50 | 0.063587664 | 5208.333 | 331.18575 | 0.063587664 | 0.03422464 | 7.063143 | 0.005567197 | 30.8 | 10.26731 | 14.85606 | 30.8 | 10.2675 | 8.95418 | 30.8 | 10.26737 | 15.54875 | 10.26739 | 13.11966 | 15.31966 | 300 | 25 | 50 | 0.188923152 | 5208.333 | 983.97475 | 0.188923152 | 0.03422464 | 0.01289148
30.9 | 10.30062 | 4.17488 | 30.9 | 10.30056 | 5.15114 | 30.9 | 10.30069 | 3.9957 | 10.30062 | 4.440573 | 6.640573 | 300 | 25 | 50 | 0.063944256 | 5208.333 | 333.043 | 0.063944256 | 0.03433541 | 7.220971 | 0.005570008 | 30.9 | 10.30081 | 14.84051 | 30.9 | 10.30069 | 9.1109 | 30.9 | 10.30081 | 15.50042 | 10.30077 | 13.15061 | 15.35061 | 300 | 25 | 50 | 0.189368784 | 5208.333 | 986.29575 | 0.189368784 | 0.0343359 | 0.01287567
31 | 10.33412 | 4.26552 | 31 | 10.33406 | 5.36322 | 31 | 10.33406 | 4.02836 | 10.33408 | 4.552367 | 6.752367 | 300 | 25 | 50 | 0.06555408 | 5208.333 | 341.4275 | 0.06555408 | 0.03444693 | 7.185006772 | 0.005645442 | 31 | 10.33388 | 14.8056 | 31 | 10.33406 | 9.19182 | 31 | 10.33406 | 15.78565 | 10.334 | 13.26102 | 15.46102 | 300 | 25 | 50 | 0.190958736 | 5208.333 | 994.57675 | 0.190958736 | 0.03444667 | 0.01292658
31.1 | 10.36731 | 4.08497 | 31.1 | 10.36719 | 5.19214 | 31.1 | 10.36725 | 4.14224 | 10.36725 | 4.473117 | 6.673117 | 300 | 25 | 50 | 0.06441288 | 5208.333 | 335.48375 | 0.06441288 | 0.0345575 | 7.168947 | 0.005561333 | 31.1 | 10.36744 | 14.97853 | 31.1 | 10.36731 | 9.26731 | 31.1 | 10.36738 | 15.89982 | 10.36738 | 13.38189 | 15.58189 | 300 | 25 | 50 | 0.192699168 | 5208.333 | 1003.6415 | 0.192699168 | 0.03455792 | 0.01298569
31.2 | 10.40069 | 4.1763 | 31.2 | 10.40075 | 5.23466 | 31.2 | 10.40075 | 3.93547 | 10.40073 | 4.44881 | 6.64881 | 300 | 25 | 50 | 0.064062864 | 5208.333 | 333.66075 | 0.064062864 | 0.0346691 | 7.14346 | 0.005523239 | 31.2 | 10.40063 | 14.78178 | 31.2 | 10.40069 | 9.25323 | 31.2 | 10.40081 | 15.79415 | 10.40071 | 13.27639 | 15.47639 | 300 | 25 | 50 | 0.191179968 | 5208.333 | 995.729 | 0.191179968 | 0.03466903 | 0.01285643
31.3 | 10.43394 | 4.26279 | 31.3 | 10.43388 | 5.22475 | 31.3 | 10.43394 | 4.06969 | 10.43392 | 4.519077 | 6.719077 | 300 | 25 | 50 | 0.065074704 | 5208.333 | 338.93075 | 0.065074704 | 0.03477973 | 7.27308 | 0.005563855 | 31.3 | 10.43419 | 14.98874 | 31.3 | 10.434 | 9.04776 | 31.3 | 10.43406 | 15.98997 | 10.43408 | 13.34216 | 15.54216 | 300 | 25 | 50 | 0.192127056 | 5208.333 | 1000.66175 | 0.192127056 | 0.03478028 | 0.01286977
31.4 | 10.46744 | 4.20154 | 31.4 | 10.46738 | 5.33211 | 31.4 | 10.46738 | 4.06369 | 10.4674 | 4.532447 | 6.732447 | 300 | 25 | 50 | 0.065267232 | 5208.333 | 339.9335 | 0.065267232 | 0.03489133 | 7.206581 | 0.005557095 | 31.4 | 10.46725 | 15.14235 | 31.4 | 10.46731 | 9.19787 | 31.4 | 10.4675 | 15.99497 | 10.46735 | 13.44506 | 15.64506 | 300 | 25 | 50 | 0.193608912 | 5208.333 | 1008.37975 | 0.193608912 | 0.03489118 | 0.0129138
31.5 | 10.50063 | 4.42495 | 31.5 | 10.5005 | 5.16967 | 31.5 | 10.50056 | 3.97125 | 10.50056 | 4.521957 | 6.721957 | 300 | 25 | 50 | 0.065116176 | 5208.333 | 339.14675 | 0.065116176 | 0.03500188 | 7.224869 | 0.005530913 | 31.5 | 10.50075 | 14.96901 | 31.5 | 10.50081 | 9.12412 | 31.5 | 10.50069 | 15.94764 | 10.50075 | 13.34692 | 15.54692 | 300 | 25 | 50 | 0.192195696 | 5208.333 | 1001.01925 | 0.192195696 | 0.0350025 | 0.01279198
31.6 | 10.53394 | 4.04115 | 31.6 | 10.53406 | 5.18812 | 31.6 | 10.53413 | 4.17943 | 10.53404 | 4.469567 | 6.669567 | 300 | 25 | 50 | 0.06436176 | 5208.333 | 335.2175 | 0.06436176 | 0.03511348 | 7.148293 | 0.005470364 | 31.6 | 10.53394 | 15.13074 | 31.6 | 10.534 | 9.09085 | 31.6 | 10.53419 | 16.01756 | 10.53404 | 13.41305 | 15.61305 | 300 | 25 | 50 | 0.19314792 | 5208.333 | 1005.97875 | 0.19314792 | 0.03511348 | 0.01280579
31.7 | 10.56737 | 4.13425 | 31.7 | 10.56725 | 5.22592 | 31.7 | 10.56731 | 4.09095 | 10.56731 | 4.483707 | 6.683707 | 300 | 25 | 50 | 0.064565376 | 5208.333 | 336.278 | 0.064565376 | 0.03522437 | 7.196935 | 0.005464704 | 31.7 | 10.5675 | 15.13821 | 31.7 | 10.56737 | 9.19437 | 31.7 | 10.56731 | 16.08974 | 10.56739 | 13.47411 | 15.67411 | 300 | 25 | 50 | 0.194027136 | 5208.333 | 1010.558 | 0.194027136 | 0.03522464 | 0.0128153
31.8 | 10.60063 | 4.19497 | 31.8 | 10.60063 | 5.36246 | 31.8 | 10.60069 | 3.97456 | 10.60065 | 4.510663 | 6.710663 | 300 | 25 | 50 | 0.064953552 | 5208.333 | 338.29975 | 0.064953552 | 0.0353355 | 7.307852 | 0.005469488 | 31.8 | 10.60063 | 15.16639 | 31.8 | 10.60056 | 9.22439 | 31.8 | 10.60094 | 16.11283 | 10.60071 | 13.5012 | 15.7012 | 300 | 25 | 50 | 0.194417328 | 5208.333 | 1012.59025 | 0.194417328 | 0.0353357 | 0.0127971
31.9 | 10.63406 | 4.20463 | 31.9 | 10.63388 | 5.52305 | 31.9 | 10.63394 | 4.16397 | 10.63396 | 4.63055 | 6.83055 | 300 | 25 | 50 | 0.06667992 | 5208.333 | 347.29125 | 0.06667992 | 0.03544653 | 7.398663 | 0.005549762 | 31.9 | 10.634 | 15.26225 | 31.9 | 10.63412 | 9.28275 | 31.9 | 10.634 | 16.1428 | 10.63404 | 13.5626 | 15.7626 | 300 | 25 | 50 | 0.19530144 | 5208.333 | 1017.195 | 0.19530144 | 0.0354468 | 0.01280688
32 | 10.66725 | 4.4082 | 32 | 10.66731 | 5.43511 | 32 | 10.66738 | 3.99339 | 10.66731 | 4.612233 | 6.812233 | 300 | 25 | 50 | 0.06641616 | 5208.333 | 345.9175 | 0.06641616 | 0.03555771 | 7.423088 | 0.005517574 | 32 | 10.66731 | 15.20809 | 32 | 10.66731 | 9.31071 | 32 | 10.66756 | 15.97117 | 10.66739 | 13.49666 | 15.69666 | 300 | 25 | 50 | 0.194351856 | 5208.333 | 1012.24925 | 0.194351856 | 0.03555798 | 0.01271343
32.1 | 10.70075 | 4.43208 | 32.1 | 10.70063 | 5.33396 | 32.1 | 10.70069 | 4.1977 | 10.70069 | 4.65458 | 6.85458 | 300 | 25 | 50 | 0.067025952 | 5208.333 | 349.0935 | 0.067025952 | 0.03566897 | 7.377233 | 0.005534556 | 32.1 | 10.70069 | 15.33543 | 32.1 | 10.70081 | 9.23665 | 32.1 | 10.70069 | 16.36093 | 10.70073 | 13.64434 | 15.84434 | 300 | 25 | 50 | 0.196478448 | 5208.333 | 1023.32525 | 0.196478448 | 0.0356691 | 0.01279306
32.2 | 10.734 | 4.38489 | 32.2 | 10.73388 | 5.37558 | 32.2 | 10.73388 | 4.02644 | 10.73392 | 4.595637 | 6.795637 | 300 | 25 | 50 | 0.066177168 | 5208.333 | 344.67275 | 0.066177168 | 0.03577973 | 7.411073 | 0.005469977 | 32.2 | 10.73406 | 15.40756 | 32.2 | 10.73394 | 9.39198 | 32.2 | 10.73413 | 16.22051 | 10.73404 | 13.67335 | 15.87335 | 300 | 25 | 50 | 0.19689624 | 5208.333 | 1025.50125 | 0.19689624 | 0.03578014 | 0.01277671
32.3 | 10.76737 | 4.27068 | 32.3 | 10.76731 | 5.4634 | 32.3 | 10.76737 | 4.19017 | 10.76735 | 4.641417 | 6.841417 | 300 | 25 | 50 | 0.0668364 | 5208.333 | 348.10625 | 0.0668364 | 0.03589117 | 7.408643 | 0.00548973 | 32.3 | 10.76731 | 15.28095 | 32.3 | 10.7675 | 9.59505 | 32.3 | 10.76737 | 16.19946 | 10.76739 | 13.69182 | 15.89182 | 300 | 25 | 50 | 0.197162208 | 5208.333 | 1026.8865 | 0.197162208 | 0.03589131 | 0.01275196
32.4 | 10.80062 | 4.33269 | 32.4 | 10.80062 | 5.44307 | 32.4 | 10.80062 | 4.13529 | 10.80062 | 4.637017 | 6.837017 | 300 | 25 | 50 | 0.06677304 | 5208.333 | 347.77625 | 0.06677304 | 0.03600207 | 7.451717 | 0.005469299 | 32.4 | 10.80081 | 15.58962 | 32.4 | 10.80062 | 9.46097 | 32.4 | 10.80088 | 16.46931 | 10.80077 | 13.83997 | 16.03997 | 300 | 25 | 50 | 0.19929552 | 5208.333 | 1037.9975 | 0.19929552 | 0.03600257 | 0.01283106
32.5 | 10.83413 | 4.23792 | 32.5 | 10.83406 | 5.49089 | 32.5 | 10.83406 | 4.19552 | 10.83408 | 4.641443 | 6.841443 | 300 | 25 | 50 | 0.066836784 | 5208.333 | 348.10825 | 0.066836784 | 0.03611361 | 7.345796 | 0.005455936 | 32.5 | 10.834 | 15.55539 | 32.5 | 10.834 | 9.48098 | 32.5 | 10.83406 | 16.24353 | 10.83402 | 13.75997 | 15.95997 | 300 | 25 | 50 | 0.19814352 | 5208.333 | 1031.9975 | 0.19814352 | 0.0361134 | 0.01272788
32.6 | 10.86731 | 4.12426 | 32.6 | 10.86719 | 5.44983 | 32.6 | 10.86725 | 4.18674 | 10.86725 | 4.586943 | 6.786943 | 300 | 25 | 50 | 0.066051984 | 5208.333 | 344.02075 | 0.066051984 | 0.03622417 | 7.4715 | 0.005395955 | 32.6 | 10.8675 | 15.60159 | 32.6 | 10.86731 | 9.41242 | 32.6 | 10.86738 | 16.39373 | 10.8674 | 13.80258 | 16.00258 | 300 | 25 | 50 | 0.198757152 | 5208.333 | 1035.1935 | 0.198757152 | 0.03622466 | 0.01272267
32.7 | 10.90075 | 4.4174 | 32.7 | 10.90069 | 5.47542 | 32.7 | 10.90081 | 4.22508 | 10.90075 | 4.705967 | 6.905967 | 300 | 25 | 50 | 0.06776592 | 5208.333 | 352.9475 | 0.06776592 | 0.03633583 | 7.45418 | 0.005473711 | 32.7 | 10.90056 | 15.4722 | 32.7 | 10.90075 | 9.39648 | 32.7 | 10.90081 | 16.50298 | 10.90071 | 13.79055 | 15.99055 | 300 | 25 | 50 | 0.198583968 | 5208.333 | 1034.2915 | 0.198583968 | 0.03633569 | 0.01267426
32.8 | 10.93394 | 4.34523 | 32.8 | 10.93388 | 5.56213 | 32.8 | 10.93394 | 4.06556 | 10.93392 | 4.65764 | 6.85764 | 300 | 25 | 50 | 0.067070016 | 5208.333 | 349.323 | 0.067070016 | 0.0364464 | 7.57394 | 0.005418917 | 32.8 | 10.93413 | 15.70068 | 32.8 | 10.934 | 9.46332 | 32.8 | 10.93406 | 16.53647 | 10.93406 | 13.90016 | 16.10016 | 300 | 25 | 50 | 0.200162256 | 5208.333 | 1042.51175 | 0.200162256 | 0.03644688 | 0.0127222
32.9 | 10.96738 | 4.41353 | 32.9 | 10.96744 | 5.58868 | 32.9 | 10.96744 | 4.28584 | 10.96742 | 4.762683 | 6.962683 | 300 | 25 | 50 | 0.06858264 | 5208.333 | 357.20125 | 0.06858264 | 0.03655807 | 7.538889 | 0.005485117 | 32.9 | 10.96731 | 15.49 | 32.9 | 10.96731 | 9.46785 | 32.9 | 10.9675 | 16.54475 | 10.96737 | 13.8342 | 16.0342 | 300 | 25 | 50 | 0.19921248 | 5208.333 | 1037.565 | 0.19921248 | 0.03655791 | 0.0126316
33 | 11.00063 | 4.3104 | 33 | 11.0005 | 5.677 | 33 | 11.00056 | 4.15745 | 11.00056 | 4.71495 | 6.91495 | 300 | 25 | 50 | 0.06789528 | 5208.333 | 353.62125 | 0.06789528 | 0.03666854 | 7.630261 | 0.005431101 | 33 | 11.00075 | 15.65889 | 33 | 11.00075 | 9.51231 | 33 | 11.00069 | 16.4653 | 11.00073 | 13.87883 | 16.07883 | 300 | 25 | 50 | 0.1998552 | 5208.333 | 1040.9125 | 0.1998552 | 0.0366691 | 0.01262835
33.1 | 11.03394 | 4.56276 | 33.1 | 11.03406 | 5.52113 | 33.1 | 11.03406 | 4.27926 | 11.03402 | 4.787717 | 6.987717 | 300 | 25 | 50 | 0.06894312 | 5208.333 | 359.07875 | 0.06894312 | 0.03678007 | 7.602776 | 0.005471612 | 33.1 | 11.03394 | 15.83394 | 33.1 | 11.03394 | 9.66634 | 33.1 | 11.03419 | 16.62028 | 11.03402 | 14.04019 | 16.24019 | 300 | 25 | 50 | 0.202178688 | 5208.333 | 1053.014 | 0.202178688 | 0.03678008 | 0.0127166
33.2 | 11.06744 | 4.59995 | 33.2 | 11.06719 | 5.4461 | 33.2 | 11.06725 | 4.15262 | 11.06729 | 4.73289 | 6.93289 | 300 | 25 | 50 | 0.068153616 | 5208.333 | 354.96675 | 0.068153616 | 0.03689098 | 7.653262 | 0.005412359 | 33.2 | 11.06744 | 15.75662 | 33.2 | 11.06744 | 9.46543 | 33.2 | 11.06738 | 16.70453 | 11.06742 | 13.97553 | 16.17553 | 300 | 25 | 50 | 0.201247584 | 5208.333 | 1048.1645 | 0.201247584 | 0.0368914 | 0.01262774
33.3 | 11.10069 | 4.62679 | 33.3 | 11.10063 | 5.71038 | 33.3 | 11.10069 | 4.12663 | 11.10067 | 4.821267 | 7.021267 | 300 | 25 | 50 | 0.06942624 | 5208.333 | 361.595 | 0.06942624 | 0.03700223 | 7.65585 | 0.005464872 | 33.3 | 11.10063 | 15.85689 | 33.3 | 11.10063 | 9.67134 | 33.3 | 11.10087 | 16.60317 | 11.10071 | 14.0438 | 16.2438 | 300 | 25 | 50 | 0.20223072 | 5208.333 | 1053.285 | 0.20223072 | 0.03700237 | 0.01264301
33.4 | 11.13406 | 4.31747 | 33.4 | 11.13388 | 5.65218 | 33.4 | 11.13394 | 4.31336 | 11.13396 | 4.761003 | 6.961003 | 300 | 25 | 50 | 0.068558448 | 5208.333 | 357.07525 | 0.068558448 | 0.0371132 | 7.667171 | 0.005401768 | 33.4 | 11.134 | 15.86898 | 33.4 | 11.13419 | 9.58427 | 33.4 | 11.134 | 16.68017 | 11.13406 | 14.04447 | 16.24447 | 300 | 25 | 50 | 0.202240416 | 5208.333 | 1053.3355 | 0.202240416 | 0.03711354 | 0.01260566
33.5 | 11.16725 | 4.67236 | 33.5 | 11.16731 | 5.57859 | 33.5 | 11.16738 | 4.20069 | 11.16731 | 4.817213 | 7.017213 | 300 | 25 | 50 | 0.069367872 | 5208.333 | 361.291 | 0.069367872 | 0.03722438 | 7.762369 | 0.005429123 | 33.5 | 11.16731 | 15.75481 | 33.5 | 11.16731 | 9.71269 | 33.5 | 11.1675 | 16.73825 | 11.16737 | 14.06858 | 16.26858 | 300 | 25 | 50 | 0.2025876 | 5208.333 | 1055.14375 | 0.2025876 | 0.03722458 | 0.01258672
33.6 | 11.20075 | 4.47188 | 33.6 | 11.20063 | 5.69252 | 33.6 | 11.20063 | 4.47248 | 11.20067 | 4.87896 | 7.07896 | 300 | 25 | 50 | 0.070257024 | 5208.333 | 365.922 | 0.070257024 | 0.03733557 | 7.730553 | 0.005460585 | 33.6 | 11.20069 | 15.8717 | 33.6 | 11.20075 | 9.65371 | 33.6 | 11.20069 | 16.75764 | 11.20071 | 14.09435 | 16.29435 | 300 | 25 | 50 | 0.20295864 | 5208.333 | 1057.07625 | 0.20295864 | 0.0373357 | 0.01256913
33.7 | 11.23394 | 4.63083 | 33.7 | 11.23394 | 5.51257 | 33.7 | 11.234 | 4.24703 | 11.23396 | 4.79681 | 6.99681 | 300 | 25 | 50 | 0.069074064 | 5208.333 | 359.76075 | 0.069074064 | 0.03744653 | 7.800133 | 0.005381223 | 33.7 | 11.23406 | 16.05682 | 33.7 | 11.23394 | 9.66632 | 33.7 | 11.23419 | 16.99844 | 11.23406 | 14.24053 | 16.44053 | 300 | 25 | 50 | 0.205063584 | 5208.333 | 1068.0395 | 0.205063584 | 0.03744688 | 0.01264424
33.8 | 11.26744 | 4.63429 | 33.8 | 11.26737 | 5.62244 | 33.8 | 11.26737 | 4.51585 | 11.26739 | 4.924193 | 7.124193 | 300 | 25 | 50 | 0.070908384 | 5208.333 | 369.3145 | 0.070908384 | 0.03755798 | 7.780123 | 0.005462934 | 33.8 | 11.26725 | 16.04632 | 33.8 | 11.26744 | 9.74746 | 33.8 | 11.26737 | 16.88417 | 11.26735 | 14.22598 | 16.42598 | 300 | 25 | 50 | 0.20485416 | 5208.333 | 1066.94875 | 0.20485416 | 0.03755784 | 0.01259573
33.9 | 11.30056 | 4.51628 | 33.9 | 11.30056 | 5.7295 | 33.9 | 11.30062 | 4.28604 | 11.30058 | 4.84394 | 7.04394 | 300 | 25 | 50 | 0.069752736 | 5208.333 | 363.2955 | 0.069752736 | 0.0376686 | 7.80751 | 0.005385533 | 33.9 | 11.30075 | 16.04786 | 33.9 | 11.30069 | 9.82076 | 33.9 | 11.30075 | 17.06618 | 11.30073 | 14.3116 | 16.5116 | 300 | 25 | 50 | 0.20608704 | 5208.333 | 1073.37 | 0.20608704 | 0.0376691 | 0.01262398
34 | 11.33419 | 4.48923 | 34 | 11.334 | 5.64482 | 34 | 11.33406 | 4.46373 | 11.33408 | 4.865927 | 7.065927 | 300 | 25 | 50 | 0.070069344 | 5208.333 | 364.9445 | 0.070069344 | 0.03778028 | 7.839905 | 0.005386374 | 34 | 11.334 | 15.88262 | 34 | 11.33406 | 9.71947 | 34 | 11.33413 | 17.03093 | 11.33406 | 14.21101 | 16.41101 | 300 | 25 | 50 | 0.204638496 | 5208.333 | 1065.8255 | 0.204638496 | 0.03778021 | 0.01251017
34.1 | 11.36731 | 4.62908 | 34.1 | 11.36719 | 5.82362 | 34.1 | 11.36725 | 4.4969 | 11.36725 | 4.9832 | 7.1832 | 300 | 25 | 50 | 0.07175808 | 5208.333 | 373.74 | 0.07175808 | 0.03789083 | 7.903219 | 0.005459794 | 34.1 | 11.36744 | 16.15911 | 34.1 | 11.36731 | 9.58959 | 34.1 | 11.36744 | 17.00801 | 11.3674 | 14.25224 | 16.45224 | 300 | 25 | 50 | 0.205232208 | 5208.333 | 1068.91775 | 0.205232208 | 0.03789132 | 0.01250483
34.2 | 11.40075 | 4.48489 | 34.2 | 11.40069 | 5.79476 | 34.2 | 11.40075 | 4.27799 | 11.40073 | 4.852547 | 7.052547 | 300 | 25 | 50 | 0.069876672 | 5208.333 | 363.941 | 0.069876672 | 0.03800243 | 7.759803 | 0.005344746 | 34.2 | 11.40063 | 15.93849 | 34.2 | 11.40069 | 9.68255 | 34.2 | 11.40075 | 17.15547 | 11.40069 | 14.25884 | 16.45884 | 300 | 25 | 50 | 0.205327248 | 5208.333 | 1069.41275 | 0.205327248 | 0.0380023 | 0.01247331
34.3 | 11.43394 | 4.48386 | 34.3 | 11.43388 | 5.86938 | 34.3 | 11.43394 | 4.31405 | 11.43392 | 4.889097 | 7.089097 | 300 | 25 | 50 | 0.070402992 | 5208.333 | 366.68225 | 0.070402992 | 0.03811307 | 7.906964 | 0.00535685 | 34.3 | 11.43413 | 16.12827 | 34.3 | 11.43406 | 9.67626 | 34.3 | 11.43406 | 17.42925 | 11.43408 | 14.41126 | 16.61126 | 300 | 25 | 50 | 0.207522144 | 5208.333 | 1080.8445 | 0.207522144 | 0.03811361 | 0.01255206
34.4 | 11.46731 | 4.76473 | 34.4 | 11.46738 | 5.6531 | 34.4 | 11.46744 | 4.45669 | 11.46738 | 4.958173 | 7.158173 | 300 | 25 | 50 | 0.071397696 | 5208.333 | 371.863 | 0.071397696 | 0.03822459 | 7.981877 | 0.005393266 | 34.4 | 11.46731 | 16.27683 | 34.4 | 11.46731 | 9.84828 | 34.4 | 11.4675 | 17.2881 | 11.46737 | 14.47107 | 16.67107 | 300 | 25 | 50 | 0.208383408 | 5208.333 | 1085.33025 | 0.208383408 | 0.03822458 | 0.01256068
34.5 | 11.50062 | 4.79054 | 34.5 | 11.5005 | 5.74507 | 34.5 | 11.50062 | 4.6391 | 11.50058 | 5.058237 | 7.258237 | 300 | 25 | 50 | 0.072838608 | 5208.333 | 379.36775 | 0.072838608 | 0.03833527 | 8.021687 | 0.00545287 | 34.5 | 11.50075 | 16.26567 | 34.5 | 11.50075 | 9.76379 | 34.5 | 11.50069 | 17.29466 | 11.50073 | 14.44137 | 16.64137 | 300 | 25 | 50 | 0.207955776 | 5208.333 | 1083.103 | 0.207955776 | 0.03833577 | 0.01250194
34.6 | 11.534 | 4.47757 | 34.6 | 11.53406 | 5.76973 | 34.6 | 11.53406 | 4.54544 | 11.53404 | 4.930913 | 7.130913 | 300 | 25 | 50 | 0.071005152 | 5208.333 | 369.8185 | 0.071005152 | 0.0384468 | 7.995461 | 0.005341675 | 34.6 | 11.53388 | 16.30695 | 34.6 | 11.534 | 9.81995 | 34.6 | 11.53412 | 17.25074 | 11.534 | 14.45921 | 16.65921 | 300 | 25 | 50 | 0.208212672 | 5208.333 | 1084.441 | 0.208212672 | 0.03844667 | 0.01247924
34.7 | 11.56744 | 4.73133 | 34.7 | 11.56725 | 5.94314 | 34.7 | 11.56731 | 4.55179 | 11.56733 | 5.07542 | 7.27542 | 300 | 25 | 50 | 0.073086048 | 5208.333 | 380.6565 | 0.073086048 | 0.03855778 | 8.014574 | 0.005434237 | 34.7 | 11.56744 | 16.34184 | 34.7 | 11.56744 | 9.8224 | 34.7 | 11.56731 | 17.17318 | 11.5674 | 14.44581 | 16.64581 | 300 | 25 | 50 | 0.208019616 | 5208.333 | 1083.4355 | 0.208019616 | 0.03855799 | 0.0124332
34.8 | 11.60063 | 4.62219 | 34.8 | 11.60069 | 5.69493 | 34.8 | 11.60075 | 4.49025 | 11.60069 | 4.93579 | 7.13579 | 300 | 25 | 50 | 0.071075376 | 5208.333 | 370.18425 | 0.071075376 | 0.03866897 | 7.900383 | 0.005314617 | 34.8 | 11.60063 | 16.31202 | 34.8 | 11.60063 | 9.97251 | 34.8 | 11.60094 | 17.23061 | 11.60073 | 14.50505 | 16.70505 | 300 | 25 | 50 | 0.208872672 | 5208.333 | 1087.8785 | 0.208872672 | 0.03866911 | 0.01244159
34.9 | 11.63413 | 4.60828 | 34.9 | 11.63388 | 5.78967 | 34.9 | 11.63394 | 4.45671 | 11.63398 | 4.951553 | 7.151553 | 300 | 25 | 50 | 0.071302368 | 5208.333 | 371.3665 | 0.071302368 | 0.03877994 | 8.007931 | 0.005311115 | 34.9 | 11.634 | 16.48223 | 34.9 | 11.63419 | 9.85832 | 34.9 | 11.63406 | 17.46172 | 11.63408 | 14.60076 | 16.80076 | 300 | 25 | 50 | 0.210250896 | 5208.333 | 1095.05675 | 0.210250896 | 0.03878028 | 0.01247701
35 | 11.66731 | 4.58619 | 35 | 11.66731 | 6.06815 | 35 | 11.66731 | 4.52675 | 11.66731 | 5.060363 | 7.260363 | 300 | 25 | 50 | 0.072869232 | 5208.333 | 379.52725 | 0.072869232 | 0.03889103 | 8.041338 | 0.005376521 | 35 | 11.66738 | 16.41446 | 35 | 11.66725 | 10.03157 | 35 | 11.6675 | 17.57968 | 11.66738 | 14.67524 | 16.87524 | 300 | 25 | 50 | 0.211323408 | 5208.333 | 1100.64275 | 0.211323408 | 0.03889126 | 0.01249656
35.1 | 11.70075 | 4.7094 | 35.1 | 11.70056 | 5.81302 | 35.1 | 11.70056 | 4.46961 | 11.70062 | 4.997343 | 7.197343 | 300 | 25 | 50 | 0.071961744 | 5208.333 | 374.80075 | 0.071961744 | 0.03900208 | 8.069996 | 0.005314678 | 35.1 | 11.70069 | 16.37697 | 35.1 | 11.70088 | 10.02077 | 35.1 | 11.70063 | 17.48365 | 11.70073 | 14.62713 | 16.82713 | 300 | 25 | 50 | 0.210630672 | 5208.333 | 1097.03475 | 0.210630672 | 0.03900244 | 0.01242541
35.2 | 11.73394 | 4.82605 | 35.2 | 11.73394 | 6.00942 | 35.2 | 11.734 | 4.43196 | 11.73396 | 5.089143 | 7.289143 | 300 | 25 | 50 | 0.073283664 | 5208.333 | 381.68575 | 0.073283664 | 0.0391132 | 8.095028 | 0.005367173 | 35.2 | 11.734 | 16.6768 | 35.2 | 11.73394 | 10.14645 | 35.2 | 11.73419 | 17.46833 | 11.73404 | 14.76386 | 16.96386 | 300 | 25 | 50 | 0.212599584 | 5208.333 | 1107.2895 | 0.212599584 | 0.03911348 | 0.01249081
35.3 | 11.76744 | 4.71249 | 35.3 | 11.76737 | 5.85205 | 35.3 | 11.76737 | 4.43359 | 11.76739 | 4.999377 | 7.199377 | 300 | 25 | 50 | 0.071991024 | 5208.333 | 374.95325 | 0.071991024 | 0.03922464 | 7.965013 | 0.005286015 | 35.3 | 11.76731 | 16.61214 | 35.3 | 11.76744 | 10.24171 | 35.3 | 11.76737 | 17.48916 | 11.76737 | 14.781 | 16.981 | 300 | 25 | 50 | 0.212846448 | 5208.333 | 1108.57525 | 0.212846448 | 0.03922458 | 0.01246802
35.4 | 11.80063 | 4.806 | 35.4 | 11.80056 | 5.85521 | 35.4 | 11.80056 | 4.33845 | 11.80058 | 4.999887 | 7.199887 | 300 | 25 | 50 | 0.071998368 | 5208.333 | 374.9915 | 0.071998368 | 0.03933528 | 8.133926 | 0.005271521 | 35.4 | 11.80081 | 16.43397 | 35.4 | 11.80063 | 10.22139 | 35.4 | 11.80081 | 17.55987 | 11.80075 | 14.73841 | 16.93841 | 300 | 25 | 50 | 0.212233104 | 5208.333 | 1105.38075 | 0.212233104 | 0.03933583 | 0.01240157
35.5 | 11.83406 | 4.74157 | 35.5 | 11.83406 | 6.05712 | 35.5 | 11.83412 | 4.55514 | 11.83408 | 5.117943 | 7.317943 | 300 | 25 | 50 | 0.073698384 | 5208.333 | 383.84575 | 0.073698384 | 0.03944693 | 8.13207 | 0.005342792 | 35.5 | 11.834 | 16.46357 | 35.5 | 11.83412 | 10.1678 | 35.5 | 11.83412 | 17.64694 | 11.83408 | 14.75944 | 16.95944 | 300 | 25 | 50 | 0.212535888 | 5208.333 | 1106.95775 | 0.212535888 | 0.03944693 | 0.012382
35.6 | 11.86731 | 4.91673 | 35.6 | 11.86719 | 5.85398 | 35.6 | 11.86731 | 4.50242 | 11.86727 | 5.091043 | 7.291043 | 300 | 25 | 50 | 0.073311024 | 5208.333 | 381.82825 | 0.073311024 | 0.03955757 | 8.230095 | 0.005308265 | 35.6 | 11.86744 | 16.75471 | 35.6 | 11.86731 | 10.19341 | 35.6 | 11.86744 | 17.70146 | 11.8674 | 14.88319 | 17.08319 | 300 | 25 | 50 | 0.214317984 | 5208.333 | 1116.2395 | 0.214317984 | 0.03955799 | 0.01243734
35.7 | 11.90075 | 4.85396 | 35.7 | 11.90063 | 5.93174 | 35.7 | 11.90069 | 4.72399 | 11.90069 | 5.169897 | 7.369897 | 300 | 25 | 50 | 0.074446512 | 5208.333 | 387.74225 | 0.074446512 | 0.03966897 | 8.270603 | 0.005350606 | 35.7 | 11.90056 | 16.74719 | 35.7 | 11.90069 | 10.08418 | 35.7 | 11.90081 | 17.75704 | 11.90069 | 14.8628 | 17.0628 | 300 | 25 | 50 | 0.214024368 | 5208.333 | 1114.71025 | 0.214024368 | 0.03966896 | 0.01238774
35.8 | 11.93394 | 4.85523 | 35.8 | 11.93381 | 6.08751 | 35.8 | 11.93388 | 4.6994 | 11.93388 | 5.214047 | 7.414047 | 300 | 25 | 50 | 0.075082272 | 5208.333 | 391.0535 | 0.075082272 | 0.03977959 | 8.340284 | 0.005367691 | 35.8 | 11.93419 | 16.83952 | 35.8 | 11.93406 | 10.20256 | 35.8 | 11.934 | 17.94797 | 11.93408 | 14.99668 | 17.19668 | 300 | 25 | 50 | 0.21595224 | 5208.333 | 1124.75125 | 0.21595224 | 0.03978028 | 0.01245
35.9 | 11.96744 | 4.93585 | 35.9 | 11.96737 | 5.98633 | 35.9 | 11.96744 | 4.51903 | 11.96742 | 5.14707 | 7.34707 | 300 | 25 | 50 | 0.074117808 | 5208.333 | 386.03025 | 0.074117808 | 0.03989139 | 8.200971 | 0.005304293 | 35.9 | 11.96731 | 16.93148 | 35.9 | 11.96731 | 10.22719 | 35.9 | 11.9675 | 17.84039 | 11.96737 | 14.99969 | 17.19969 | 300 | 25 | 50 | 0.215995488 | 5208.333 | 1124.9765 | 0.215995488 | 0.03989124 | 0.01241754
36 | 12.00062 | 4.86248 | 36 | 12.00062 | 6.05706 | 36 | 12.00056 | 4.53191 | 12.0006 | 5.150483 | 7.350483 | 300 | 25 | 50 | 0.07416696 | 5208.333 | 386.28625 | 0.07416696 | 0.040002 | 8.340454 | 0.005292083 | 36 | 12.00081 | 16.80037 | 36 | 12.00075 | 10.27927 | 36 | 12.00075 | 17.72734 | 12.00077 | 14.93566 | 17.13566 | 300 | 25 | 50 | 0.215073504 | 5208.333 | 1120.1745 | 0.215073504 | 0.04000257 | 0.01233688
36.1 | 12.03394 | 4.81706 | 36.1 | 12.03406 | 6.12633 | 36.1 | 12.03413 | 4.77899 | 12.03404 | 5.240793 | 7.440793 | 300 | 25 | 50 | 0.075467424 | 5208.333 | 393.0595 | 0.075467424 | 0.04011348 | 8.43207 | 0.005342216 | 36.1 | 12.03394 | 17.13012 | 36.1 | 12.03394 | 10.32062 | 36.1 | 12.03419 | 17.84445 | 12.03402 | 15.0984 | 17.2984 | 300 | 25 | 50 | 0.217416912 | 5208.333 | 1132.37975 | 0.217416912 | 0.04011341 | 0.01241963
36.2 | 12.06738 | 4.9698 | 36.2 | 12.06719 | 6.23764 | 36.2 | 12.06725 | 4.78877 | 12.06727 | 5.33207 | 7.53207 | 300 | 25 | 50 | 0.076781808 | 5208.333 | 399.90525 | 0.076781808 | 0.04022424 | 8.517797 | 0.005392857 | 36.2 | 12.06744 | 16.94426 | 36.2 | 12.06744 | 10.14282 | 36.2 | 12.06731 | 18.1232 | 12.0674 | 15.07009 | 17.27009 | 300 | 25 | 50 | 0.217009344 | 5208.333 | 1130.257 | 0.217009344 | 0.04022466 | 0.01236502
36.3 | 12.10063 | 5.04176 | 36.3 | 12.10063 | 6.20818 | 36.3 | 12.10069 | 4.65412 | 12.10065 | 5.301353 | 7.501353 | 300 | 25 | 50 | 0.076339488 | 5208.333 | 397.6015 | 0.076339488 | 0.0403355 | 8.446398 | 0.005356051 | 36.3 | 12.10063 | 16.92436 | 36.3 | 12.10069 | 10.1817 | 36.3 | 12.10088 | 17.95125 | 12.10073 | 15.0191 | 17.2191 | 300 | 25 | 50 | 0.216275088 | 5208.333 | 1126.43275 | 0.216275088 | 0.04033578 | 0.01229455
36.4 | 12.13406 | 4.92733 | 36.4 | 12.13388 | 6.155 | 36.4 | 12.134 | 4.69077 | 12.13398 | 5.2577 | 7.4577 | 300 | 25 | 50 | 0.07571088 | 5208.333 | 394.3275 | 0.07571088 | 0.0404466 | 8.315742 | 0.005310255 | 36.4 | 12.134 | 16.91738 | 36.4 | 12.13413 | 10.35385 | 36.4 | 12.13406 | 18.0672 | 12.13406 | 15.11281 | 17.31281 | 300 | 25 | 50 | 0.217624464 | 5208.333 | 1133.46075 | 0.217624464 | 0.04044688 | 0.0123275
36.5 | 12.16731 | 4.8137 | 36.5 | 12.16731 | 6.03613 | 36.5 | 12.16731 | 4.56422 | 12.16731 | 5.138017 | 7.338017 | 300 | 25 | 50 | 0.07398744 | 5208.333 | 385.35125 | 0.07398744 | 0.0405577 | 8.29449 | 0.005210722 | 36.5 | 12.16731 | 16.91775 | 36.5 | 12.16731 | 10.51595 | 36.5 | 12.1675 | 18.20328 | 12.16737 | 15.21233 | 17.41233 | 300 | 25 | 50 | 0.219057504 | 5208.333 | 1140.9245 | 0.219057504 | 0.04055791 | 0.01236442
36.6 | 12.20075 | 4.86137 | 36.6 | 12.20056 | 6.15194 | 36.6 | 12.20069 | 4.65522 | 12.20067 | 5.222843 | 7.422843 | 300 | 25 | 50 | 0.075208944 | 5208.333 | 391.71325 | 0.075208944 | 0.04066889 | 8.422893 | 0.005256546 | 36.6 | 12.20069 | 17.05894 | 36.6 | 12.20081 | 10.41743 | 36.6 | 12.20069 | 18.13583 | 12.20073 | 15.20407 | 17.40407 | 300 | 25 | 50 | 0.21893856 | 5208.333 | 1140.305 | 0.21893856 | 0.0406691 | 0.01232477
36.7 | 12.23388 | 4.96651 | 36.7 | 12.23388 | 6.08529 | 36.7 | 12.23394 | 4.96056 | 12.2339 | 5.337453 | 7.537453 | 300 | 25 | 50 | 0.076859328 | 5208.333 | 400.309 | 0.076859328 | 0.04077967 | 8.551681 | 0.005323208 | 36.7 | 12.23406 | 17.03742 | 36.7 | 12.23394 | 10.52293 | 36.7 | 12.23419 | 18.04578 | 12.23406 | 15.20204 | 17.40204 | 300 | 25 | 50 | 0.218909424 | 5208.333 | 1140.15325 | 0.218909424 | 0.04078021 | 0.01228976
36.8 | 12.2675 | 4.88149 | 36.8 | 12.26737 | 6.12867 | 36.8 | 12.26744 | 4.85185 | 12.26744 | 5.287337 | 7.487337 | 300 | 25 | 50 | 0.076137648 | 5208.333 | 396.55025 | 0.076137648 | 0.04089146 | 8.466704 | 0.005273358 | 36.8 | 12.26731 | 16.99054 | 36.8 | 12.26744 | 10.40908 | 36.8 | 12.26737 | 18.24998 | 12.26737 | 15.21653 | 17.41653 | 300 | 25 | 50 | 0.21911808 | 5208.333 | 1141.24 | 0.21911808 | 0.04089124 | 0.01226659
36.9 | 12.30063 | 4.97361 | 36.9 | 12.30056 | 6.36335 | 36.9 | 12.30063 | 4.70751 | 12.30061 | 5.348157 | 7.548157 | 300 | 25 | 50 | 0.077013456 | 5208.333 | 401.11175 | 0.077013456 | 0.04100202 | 8.602445 | 0.005301858 | 36.9 | 12.30075 | 17.24047 | 36.9 | 12.30069 | 10.54132 | 36.9 | 12.30081 | 18.13767 | 12.30075 | 15.30649 | 17.50649 | 300 | 25 | 50 | 0.220413408 | 5208.333 | 1147.9865 | 0.220413408 | 0.0410025 | 0.01229649
37 | 12.33413 | 5.20312 | 37 | 12.33406 | 6.0741 | 37 | 12.33406 | 4.79936 | 12.33408 | 5.35886 | 7.55886 | 300 | 25 | 50 | 0.077167584 | 5208.333 | 401.9145 | 0.077167584 | 0.04111361 | 8.531496 | 0.005294966 | 37 | 12.33388 | 17.41092 | 37 | 12.33413 | 10.32576 | 37 | 12.33406 | 18.40723 | 12.33402 | 15.3813 | 17.5813 | 300 | 25 | 50 | 0.221490768 | 5208.333 | 1153.59775 | 0.221490768 | 0.04111341 | 0.01231573
37.1 | 12.36731 | 5.05588 | 37.1 | 12.36719 | 6.25692 | 37.1 | 12.36725 | 4.7645 | 12.36725 | 5.3591 | 7.5591 | 300 | 25 | 50 | 0.07717104 | 5208.333 | 401.9325 | 0.07717104 | 0.04122417 | 8.620567 | 0.005280933 | 37.1 | 12.3675 | 17.18712 | 37.1 | 12.36738 | 10.71148 | 37.1 | 12.36744 | 18.51562 | 12.36744 | 15.47141 | 17.67141 | 300 | 25 | 50 | 0.222788256 | 5208.333 | 1160.3555 | 0.222788256 | 0.0412248 | 0.0123454
37.2 | 12.40075 | 4.99758 | 37.2 | 12.40069 | 6.23038 | 37.2 | 12.40075 | 4.88025 | 12.40073 | 5.369403 | 7.569403 | 300 | 25 | 50 | 0.077319408 | 5208.333 | 402.70525 | 0.077319408 | 0.04133577 | 8.58088 | 0.005273854 | 37.2 | 12.40063 | 17.06558 | 37.2 | 12.40069 | 10.43631 | 37.2 | 12.40081 | 18.3672 | 12.40071 | 15.2897 | 17.4897 | 300 | 25 | 50 | 0.220171632 | 5208.333 | 1146.72725 | 0.220171632 | 0.0413357 | 0.01218567
37.3 | 12.43394 | 4.93538 | 37.3 | 12.43387 | 6.47549 | 37.3 | 12.43394 | 4.80143 | 12.43392 | 5.4041 | 7.6041 | 300 | 25 | 50 | 0.07781904 | 5208.333 | 405.3075 | 0.07781904 | 0.04144639 | 8.757258 | 0.005283888 | 37.3 | 12.43413 | 17.25352 | 37.3 | 12.434 | 10.40487 | 37.3 | 12.434 | 18.75982 | 12.43404 | 15.47274 | 17.67274 | 300 | 25 | 50 | 0.222807408 | 5208.333 | 1160.45525 | 0.222807408 | 0.04144681 | 0.01228019
37.4 | 12.46737 | 5.14581 | 37.4 | 12.46744 | 6.38972 | 37.4 | 12.4675 | 4.90901 | 12.46744 | 5.481513 | 7.681513 | 300 | 25 | 50 | 0.078933792 | 5208.333 | 411.1135 | 0.078933792 | 0.04155812 | 8.595042156 | 0.00532333 | 37.4 | 12.46731 | 17.23488 | 37.4 | 12.46737 | 10.6287 | 37.4 | 12.4675 | 18.23984 | 12.46739 | 15.36781 | 17.56781 | 300 | 25 | 50 | 0.221296416 | 5208.333 | 1152.5855 | 0.221296416 | 0.04155798 | 0.01217463
37.5 | 12.50056 | 4.83833 | 37.5 | 12.5005 | 6.34898 | 37.5 | 12.50056 | 4.8235 | 12.50054 | 5.336937 | 7.536937 | 300 | 25 | 50 | 0.076851888 | 5208.333 | 400.27025 | 0.076851888 | 0.04166847 | 8.605367 | 0.005209306 | 37.5 | 12.50081 | 17.52632 | 37.5 | 12.50075 | 10.60464 | 37.5 | 12.50069 | 18.62416 | 12.50075 | 15.58504 | 17.78504 | 300 | 25 | 50 | 0.224424576 | 5208.333 | 1168.878 | 0.224424576 | 0.04166917 | 0.01229228
37.6 | 12.53394 | 4.97864 | 37.6 | 12.53406 | 6.35751 | 37.6 | 12.53406 | 4.7818 | 12.53402 | 5.37265 | 7.57265 | 300 | 25 | 50 | 0.07736616 | 5208.333 | 402.94875 | 0.07736616 | 0.04178007 | 8.593598 | 0.005220009 | 37.6 | 12.53394 | 17.432 | 37.6 | 12.534 | 10.65135 | 37.6 | 12.53419 | 18.44621 | 12.53404 | 15.50985 | 17.70985 | 300 | 25 | 50 | 0.223341888 | 5208.333 | 1163.239 | 0.223341888 | 0.04178014 | 0.0122078
37.7 | 12.56744 | 5.05508 | 37.7 | 12.56725 | 6.31197 | 37.7 | 12.56731 | 4.76034 | 12.56733 | 5.375797 | 7.575797 | 300 | 25 | 50 | 0.077411472 | 5208.333 | 403.18475 | 0.077411472 | 0.04189111 | 8.592777 | 0.005208335 | 37.7 | 12.5675 | 17.62026 | 37.7 | 12.56738 | 10.68416 | 37.7 | 12.56731 | 18.4871 | 12.5674 | 15.59717 | 17.79717 | 300 | 25 | 50 | 0.224599296 | 5208.333 | 1169.788 | 0.224599296 | 0.04189132 | 0.01223544
37.8 | 12.60069 | 5.1238 | 37.8 | 12.60063 | 6.20101 | 37.8 | 12.60069 | 4.76749 | 12.60067 | 5.3641 | 7.5641 | 300 | 25 | 50 | 0.07724304 | 5208.333 | 402.3075 | 0.07724304 | 0.04200223 | 8.645316 | 0.005186536 | 37.8 | 12.60056 | 17.4464 | 37.8 | 12.60063 | 10.53645 | 37.8 | 12.60087 | 18.71296 | 12.60069 | 15.56527 | 17.76527 | 300 | 25 | 50 | 0.224139888 | 5208.333 | 1167.39525 | 0.224139888 | 0.04200229 | 0.01218124
37.9 | 12.63406 | 5.07662 | 37.9 | 12.63387 | 6.39958 | 37.9 | 12.634 | 4.87739 | 12.63398 | 5.451197 | 7.651197 | 300 | 25 | 50 | 0.078497232 | 5208.333 | 408.83975 | 0.078497232 | 0.04211326 | 8.632018 | 0.005232425 | 37.9 | 12.634 | 17.62939 | 37.9 | 12.63413 | 10.79265 | 37.9 | 12.63406 | 18.51053 | 12.63406 | 15.64419 | 17.84419 | 300 | 25 | 50 | 0.225276336 | 5208.333 | 1173.31425 | 0.225276336 | 0.04211354 | 0.01220303
38 | 12.66725 | 5.02832 | 38 | 12.66725 | 6.27918 | 38 | 12.66731 | 4.74787 | 12.66727 | 5.35179 | 7.55179 | 300 | 25 | 50 | 0.077065776 | 5208.333 | 401.38425 | 0.077065776 | 0.04222423 | 8.660719 | 0.00515087 | 38 | 12.66738 | 17.49892 | 38 | 12.66725 | 10.83821 | 38 | 12.6675 | 18.74854 | 12.66738 | 15.69522 | 17.89522 | 300 | 25 | 50 | 0.226011216 | 5208.333 | 1177.14175 | 0.226011216 | 0.04222459 | 0.01220574
38.1 | 12.70081 | 5.02202 | 38.1 | 12.70056 | 6.35013 | 38.1 | 12.70062 | 4.99182 | 12.70066 | 5.454657 | 7.654657 | 300 | 25 | 50 | 0.078547056 | 5208.333 | 409.09925 | 0.078547056 | 0.04233554 | 8.744021 | 0.005207305 | 38.1 | 12.70069 | 17.79365 | 38.1 | 12.70081 | 10.69797 | 38.1 | 12.70069 | 18.74949 | 12.70073 | 15.74704 | 17.94704 | 300 | 25 | 50 | 0.226757328 | 5208.333 | 1181.02775 | 0.226757328 | 0.04233577 | 0.01220894
38.2 | 12.73394 | 5.1661 | 38.2 | 12.73388 | 6.41405 | 38.2 | 12.73394 | 4.92155 | 12.73392 | 5.500567 | 7.700567 | 300 | 25 | 50 | 0.07920816 | 5208.333 | 412.5425 | 0.07920816 | 0.0424464 | 8.864322 | 0.005224856 | 38.2 | 12.73406 | 17.7404 | 38.2 | 12.73394 | 10.64922 | 38.2 | 12.73419 | 18.80367 | 12.73406 | 15.7311 | 17.9311 | 300 | 25 | 50 | 0.226527792 | 5208.333 | 1179.83225 | 0.226527792 | 0.04244688 | 0.01216616
38.3 | 12.76737 | 5.17314 | 38.3 | 12.76731 | 6.50286 | 38.3 | 12.76744 | 4.94427 | 12.76737 | 5.54009 | 7.74009 | 300 | 25 | 50 | 0.079777296 | 5208.333 | 415.50675 | 0.079777296 | 0.04255791 | 8.810303 | 0.005237912 | 38.3 | 12.76731 | 17.64536 | 38.3 | 12.76744 | 10.61543 | 38.3 | 12.76737 | 18.83134 | 12.76737 | 15.69738 | 17.89738 | 300 | 25 | 50 | 0.226042224 | 5208.333 | 1177.30325 | 0.226042224 | 0.04255791 | 0.0121116
38.4 | 12.80062 | 5.18935 | 38.4 | 12.80062 | 6.33706 | 38.4 | 12.80062 | 4.97808 | 12.80062 | 5.501497 | 7.701497 | 300 | 25 | 50 | 0.079221552 | 5208.333 | 412.61225 | 0.079221552 | 0.04266873 | 8.882804 | 0.005198258 | 38.4 | 12.80081 | 17.60364 | 38.4 | 12.80062 | 10.8601 | 38.4 | 12.80075 | 18.88467 | 12.80073 | 15.7828 | 17.9828 | 300 | 25 | 50 | 0.227272368 | 5208.333 | 1183.71025 | 0.227272368 | 0.04266909 | 0.0121377
38.5 | 12.83412 | 5.14212 | 38.5 | 12.83412 | 6.55598 | 38.5 | 12.83406 | 4.962 | 12.8341 | 5.553367 | 7.753367 | 300 | 25 | 50 | 0.07996848 | 5208.333 | 416.5025 | 0.07996848 | 0.04278033 | 8.76785 | 0.005219617 | 38.5 | 12.83394 | 17.73587 | 38.5 | 12.83406 | 10.87144 | 38.5 | 12.83412 | 18.83413 | 12.83404 | 15.81381 | 18.01381 | 300 | 25 | 50 | 0.227718912 | 5208.333 | 1186.036 | 0.227718912 | 0.04278013 | 0.01212707
38.6 | 12.86731 | 5.05692 | 38.6 | 12.86725 | 6.35022 | 38.6 | 12.86725 | 4.9741 | 12.86727 | 5.460413 | 7.660413 | 300 | 25 | 50 | 0.078629952 | 5208.333 | 409.531 | 0.078629952 | 0.0428909 | 8.754993 | 0.005143746 | 38.6 | 12.86744 | 17.83332 | 38.6 | 12.86731 | 10.69339 | 38.6 | 12.86744 | 19.04514 | 12.8674 | 15.85728 | 18.05728 | 300 | 25 | 50 | 0.22834488 | 5208.333 | 1189.29625 | 0.22834488 | 0.04289132 | 0.01212482
38.7 | 12.90069 | 4.99956 | 38.7 | 12.90069 | 6.47267 | 38.7 | 12.90075 | 4.87303 | 12.90071 | 5.44842 | 7.64842 | 300 | 25 | 50 | 0.078457248 | 5208.333 | 408.6315 | 0.078457248 | 0.04300237 | 8.699293 | 0.005122381 | 38.7 | 12.90056 | 17.839 | 38.7 | 12.90069 | 10.85356 | 38.7 | 12.90081 | 18.91111 | 12.90069 | 15.86789 | 18.06789 | 300 | 25 | 50 | 0.228497616 | 5208.333 | 1190.09175 | 0.228497616 | 0.04300229 | 0.01210064
38.8 | 12.93394 | 5.07698 | 38.8 | 12.93381 | 6.4854 | 38.8 | 12.93394 | 4.85888 | 12.9339 | 5.473753 | 7.673753 | 300 | 25 | 50 | 0.078822048 | 5208.333 | 410.5315 | 0.078822048 | 0.04311299 | 8.925222 | 0.00512616 | 38.8 | 12.93419 | 17.7961 | 38.8 | 12.934 | 11.04478 | 38.8 | 12.93406 | 18.90068 | 12.93408 | 15.91385 | 18.11385 | 300 | 25 | 50 | 0.229159488 | 5208.333 | 1193.539 | 0.229159488 | 0.04311361 | 0.0121001
38.9 | 12.96737 | 5.29001 | 38.9 | 12.96737 | 6.48951 | 38.9 | 12.96744 | 5.1056 | 12.96739 | 5.628373 | 7.828373 | 300 | 25 | 50 | 0.081048576 | 5208.333 | 422.128 | 0.081048576 | 0.04322464 | 8.971968 | 0.00521594 | 38.9 | 12.96725 | 17.74488 | 38.9 | 12.96731 | 10.71528 | 38.9 | 12.9675 | 18.9969 | 12.96735 | 15.81902 | 18.01902 | 300 | 25 | 50 | 0.227793888 | 5208.333 | 1186.4265 | 0.227793888 | 0.04322451 | 0.01200587
39 | 13.00063 | 5.32657 | 39 | 13.0005 | 6.59554 | 39 | 13.00056 | 5.00332 | 13.00056 | 5.64181 | 7.84181 | 300 | 25 | 50 | 0.081242064 | 5208.333 | 423.13575 | 0.081242064 | 0.04333521 | 8.992088 | 0.005211562 | 39 | 13.00075 | 18.00527 | 39 | 13.00081 | 10.88209 | 39 | 13.00075 | 19.23072 | 13.00077 | 16.03936 | 18.23936 | 300 | 25 | 50 | 0.230966784 | 5208.333 | 1202.952 | 0.230966784 | 0.0433359 | 0.01212144
39.1 | 13.03394 | 5.05488 | 39.1 | 13.03406 | 6.50949 | 39.1 | 13.03413 | 5.08281 | 13.03404 | 5.54906 | 7.74906 | 300 | 25 | 50 | 0.079906464 | 5208.333 | 416.1795 | 0.079906464 | 0.04344681 | 8.835189 | 0.005136693 | 39.1 | 13.034 | 17.84186 | 39.1 | 13.03394 | 10.82102 | 39.1 | 13.03419 | 19.33 | 13.03404 | 15.99763 | 18.19763 | 300 | 25 | 50 | 0.230365824 | 5208.333 | 1199.822 | 0.230365824 | 0.04344681 | 0.01206283
39.2 | 13.06731 | 5.257 | 39.2 | 13.06725 | 6.37949 | 39.2 | 13.06725 | 4.95465 | 13.06727 | 5.53038 | 7.73038 | 300 | 25 | 50 | 0.079637472 | 5208.333 | 414.7785 | 0.079637472 | 0.04355757 | 8.918508 | 0.005111281 | 39.2 | 13.0675 | 18.12281 | 39.2 | 13.06744 | 10.99236 | 39.2 | 13.06725 | 19.24889 | 13.0674 | 16.12135 | 18.32135 | 300 | 25 | 50 | 0.232147488 | 5208.333 | 1209.1015 | 0.232147488 | 0.04355799 | 0.01211385
39.3 | 13.10069 | 5.31268 | 39.3 | 13.10063 | 6.43553 | 39.3 | 13.10069 | 5.0383 | 13.10067 | 5.595503 | 7.795503 | 300 | 25 | 50 | 0.080575248 | 5208.333 | 419.66275 | 0.080575248 | 0.0436689 | 9.007459 | 0.005141199 | 39.3 | 13.10063 | 18.24504 | 39.3 | 13.10069 | 10.80112 | 39.3 | 13.10094 | 19.20648 | 13.10075 | 16.08421 | 18.28421 | 300 | 25 | 50 | 0.231612672 | 5208.333 | 1206.316 | 0.231612672 | 0.04366918 | 0.01205851
39.4 | 13.13413 | 5.39398 | 39.4 | 13.13387 | 6.4711 | 39.4 | 13.134 | 5.12976 | 13.134 | 5.664947 | 7.864947 | 300 | 25 | 50 | 0.081575232 | 5208.333 | 424.871 | 0.081575232 | 0.04378 | 9.146337 | 0.005173834 | 39.4 | 13.134 | 18.10643 | 39.4 | 13.13419 | 11.01063 | 39.4 | 13.13406 | 19.22974 | 13.13408 | 16.1156 | 18.3156 | 300 | 25 | 50 | 0.23206464 | 5208.333 | 1208.67 | 0.23206464 | 0.04378028 | 0.01204856
39.5 | 13.16719 | 5.27903 | 39.5 | 13.16731 | 6.77454 | 39.5 | 13.16737 | 5.295 | 13.16729 | 5.782857 | 7.982857 | 300 | 25 | 50 | 0.083273136 | 5208.333 | 433.71425 | 0.083273136 | 0.04389097 | 9.212206 | 0.005238123 | 39.5 | 13.16737 | 18.21054 | 39.5 | 13.16731 | 10.83038 | 39.5 | 13.1675 | 19.34469 | 13.16739 | 16.12854 | 18.32854 | 300 | 25 | 50 | 0.232250928 | 5208.333 | 1209.64025 | 0.232250928 | 0.04389131 | 0.01202657
39.6 | 13.20075 | 5.35508 | 39.6 | 13.20063 | 6.60258 | 39.6 | 13.20069 | 5.17059 | 13.20069 | 5.709417 | 7.909417 | 300 | 25 | 50 | 0.0822156 | 5208.333 | 428.20625 | 0.0822156 | 0.0440023 | 9.187262 | 0.005176802 | 39.6 | 13.20069 | 18.12357 | 39.6 | 13.20075 | 10.83064 | 39.6 | 13.20063 | 19.47852 | 13.20069 | 16.14424 | 18.34424 | 300 | 25 | 50 | 0.232477104 | 5208.333 | 1210.81825 | 0.232477104 | 0.0440023 | 0.01200651
39.7 | 13.234 | 5.34445 | 39.7 | 13.23388 | 6.62619 | 39.7 | 13.23394 | 5.43969 | 13.23394 | 5.803443 | 8.003443 | 300 | 25 | 50 | 0.083569584 | 5208.333 | 435.25825 | 0.083569584 | 0.04411313 | 9.312261 | 0.005225182 | 39.7 | 13.23406 | 18.18339 | 39.7 | 13.23394 | 11.22454 | 39.7 | 13.23419 | 19.31365 | 13.23406 | 16.24053 | 18.44053 | 300 | 25 | 50 | 0.233863584 | 5208.333 | 1218.0395 | 0.233863584 | 0.04411354 | 0.0120391
39.8 | 13.26744 | 5.42444 | 39.8 | 13.26738 | 6.75569 | 39.8 | 13.26738 | 5.19832 | 13.2674 | 5.792817 | 7.992817 | 300 | 25 | 50 | 0.08341656 | 5208.333 | 434.46125 | 0.08341656 | 0.04422467 | 9.165178 | 0.005205084 | 39.8 | 13.26731 | 18.3831 | 39.8 | 13.2675 | 11.11808 | 39.8 | 13.26738 | 19.63681 | 13.2674 | 16.37933 | 18.57933 | 300 | 25 | 50 | 0.235862352 | 5208.333 | 1228.44975 | 0.235862352 | 0.04422466 | 0.01209924
39.9 | 13.30056 | 5.25292 | 39.9 | 13.30056 | 6.58564 | 39.9 | 13.30063 | 5.30777 | 13.30058 | 5.715443 | 7.915443 | 300 | 25 | 50 | 0.082302384 | 5208.333 | 428.65825 | 0.082302384 | 0.04433528 | 9.251177 | 0.005141837 | 39.9 | 13.30081 | 18.46319 | 39.9 | 13.30069 | 11.28915 | 39.9 | 13.30075 | 19.37669 | 13.30075 | 16.37634 | 18.57634 | 300 | 25 | 50 | 0.235819344 | 5208.333 | 1228.22575 | 0.235819344 | 0.04433583 | 0.01206696
40 | 13.33413 | 5.47944 | 40 | 13.33406 | 6.68808 | 40 | 13.33413 | 5.18144 | 13.33411 | 5.782987 | 7.982987 | 300 | 25 | 50 | 0.083275008 | 5208.333 | 433.724 | 0.083275008 | 0.04444702 | 9.142753 | 0.005172675 | 40 | 13.33394 | 18.38391 | 40 | 13.33406 | 11.05259 | 40 | 13.33413 | 19.50834 | 13.33404 | 16.31495 | 18.51495 | 300 | 25 | 50 | 0.234935232 | 5208.333 | 1223.621 | 0.234935232 | 0.04444681 | 0.01199705
40.1 | 13.36731 | 5.28815 | 40.1 | 13.36719 | 6.71883 | 40.1 | 13.36725 | 5.12593 | 13.36725 | 5.71097 | 7.91097 | 300 | 25 | 50 | 0.082237968 | 5208.333 | 428.32275 | 0.082237968 | 0.0445575 | 9.340299 | 0.005113302 | 40.1 | 13.36738 | 18.38234 | 40.1 | 13.36738 | 11.03413 | 40.1 | 13.36738 | 19.52051 | 13.36738 | 16.31233 | 18.51233 | 300 | 25 | 50 | 0.234897504 | 5208.333 | 1223.4245 | 0.234897504 | 0.04455793 | 0.01196543
40.2 | 13.40075 | 5.46603 | 40.2 | 13.40069 | 6.87079 | 40.2 | 13.40075 | 5.40295 | 13.40073 | 5.913257 | 8.113257 | 300 | 25 | 50 | 0.085150896 | 5208.333 | 443.49425 | 0.085150896 | 0.0446691 | 9.292862 | 0.005230949 | 40.2 | 13.40069 | 18.29579 | 40.2 | 13.40069 | 11.07614 | 40.2 | 13.40081 | 19.48829 | 13.40073 | 16.28674 | 18.48674 | 300 | 25 | 50 | 0.234529056 | 5208.333 | 1221.5055 | 0.234529056 | 0.0446691 | 0.01191916
40.3 | 13.43394 | 5.31507 | 40.3 | 13.43388 | 6.72253 | 40.3 | 13.434 | 5.20028 | 13.43394 | 5.74596 | 7.94596 | 300 | 25 | 50 | 0.082741824 | 5208.333 | 430.947 | 0.082741824 | 0.0447798 | 9.308182 | 0.005110421 | 40.3 | 13.43412 | 18.65176 | 40.3 | 13.43406 | 11.20251 | 40.3 | 13.43406 | 19.67802 | 13.43408 | 16.51076 | 18.71076 | 300 | 25 | 50 | 0.237754992 | 5208.333 | 1238.30725 | 0.237754992 | 0.04478027 | 0.01203365
40.4 | 13.46737 | 5.43537 | 40.4 | 13.46744 | 6.65303 | 40.4 | 13.46744 | 5.42995 | 13.46742 | 5.83945 | 8.03945 | 300 | 25 | 50 | 0.08408808 | 5208.333 | 437.95875 | 0.08408808 | 0.04489139 | 9.296847 | 0.005157697 | 40.4 | 13.46731 | 18.69892 | 40.4 | 13.46731 | 11.1956 | 40.4 | 13.4675 | 19.71734 | 13.46737 | 16.53729 | 18.73729 | 300 | 25 | 50 | 0.238136928 | 5208.333 | 1240.2965 | 0.238136928 | 0.04489124 | 0.01202092
40.5 | 13.50069 | 5.46096 | 40.5 | 13.5005 | 6.73989 | 40.5 | 13.5005 | 5.34031 | 13.50056 | 5.847053 | 8.047053 | 300 | 25 | 50 | 0.084197568 | 5208.333 | 438.529 | 0.084197568 | 0.04500188 | 9.446563 | 0.005149899 | 40.5 | 13.50063 | 18.54305 | 40.5 | 13.50081 | 11.22608 | 40.5 | 13.50069 | 19.74885 | 13.50071 | 16.50599 | 18.70599 | 300 | 25 | 50 | 0.237686304 | 5208.333 | 1237.9495 | 0.237686304 | 0.04500237 | 0.01197121
40.6 | 13.534 | 5.50765 | 40.6 | 13.53406 | 6.84609 | 40.6 | 13.53413 | 5.35347 | 13.53406 | 5.902403 | 8.102403 | 300 | 25 | 50 | 0.084994608 | 5208.333 | 442.68025 | 0.084994608 | 0.04511354 | 9.351369 | 0.005172487 | 40.6 | 13.53394 | 18.47658 | 40.6 | 13.534 | 11.15643 | 40.6 | 13.53419 | 19.76797 | 13.53404 | 16.46699 | 18.66699 | 300 | 25 | 50 | 0.237124704 | 5208.333 | 1235.0245 | 0.237124704 | 0.04511348 | 0.01191682
40.7 | 13.56738 | 5.4804 | 40.7 | 13.56725 | 6.75165 | 40.7 | 13.56725 | 5.23742 | 13.56729 | 5.823157 | 8.023157 | 300 | 25 | 50 | 0.083853456 | 5208.333 | 436.73675 | 0.083853456 | 0.04522431 | 9.319609 | 0.005109352 | 40.7 | 13.56744 | 18.61898 | 40.7 | 13.56744 | 11.36013 | 40.7 | 13.56738 | 19.75664 | 13.56742 | 16.57858 | 18.77858 | 300 | 25 | 50 | 0.2387316 | 5208.333 | 1243.39375 | 0.2387316 | 0.04522473 | 0.01195857
40.8 | 13.60063 | 5.39 | 40.8 | 13.60063 | 6.81733 | 40.8 | 13.60075 | 5.22636 | 13.60067 | 5.81123 | 8.01123 | 300 | 25 | 50 | 0.083681712 | 5208.333 | 435.84225 | 0.083681712 | 0.04533557 | 9.363159 | 0.005089237 | 40.8 | 13.60069 | 18.87266 | 40.8 | 13.60056 | 11.24677 | 40.8 | 13.60088 | 19.69276 | 13.60071 | 16.60406 | 18.80406 | 300 | 25 | 50 | 0.239098512 | 5208.333 | 1245.30475 | 0.239098512 | 0.0453357 | 0.01194549
40.9 | 13.63413 | 5.51641 | 40.9 | 13.63387 | 6.85297 | 40.9 | 13.63394 | 5.33337 | 13.63398 | 5.900917 | 8.100917 | 300 | 25 | 50 | 0.0849732 | 5208.333 | 442.56875 | 0.0849732 | 0.0454466 | 9.35743 | 0.005133638 | 40.9 | 13.634 | 18.57295 | 40.9 | 13.63419 | 11.23955 | 40.9 | 13.634 | 20.03071 | 13.63406 | 16.6144 | 18.8144 | 300 | 25 | 50 | 0.239247408 | 5208.333 | 1246.08025 | 0.239247408 | 0.04544688 | 0.01192282
41 | 13.66719 | 5.44817 | 41 | 13.66725 | 6.87571 | 41 | 13.66725 | 5.15168 | 13.66723 | 5.825187 | 8.025187 | 300 | 25 | 50 | 0.083882688 | 5208.333 | 436.889 | 0.083882688 | 0.04555743 | 9.454391 | 0.005073275 | 41 | 13.66737 | 18.75675 | 41 | 13.66737 | 11.58529 | 41 | 13.6675 | 19.81199 | 13.66741 | 16.71801 | 18.91801 | 300 | 25 | 50 | 0.240739344 | 5208.333 | 1253.85075 | 0.240739344 | 0.04555804 | 0.01195922
41.1 | 13.70075 | 5.62218 | 41.1 | 13.70063 | 6.89754 | 41.1 | 13.70069 | 5.32447 | 13.70069 | 5.948063 | 8.148063 | 300 | 25 | 50 | 0.085652112 | 5208.333 | 446.10475 | 0.085652112 | 0.04566897 | 9.519351 | 0.005138374 | 41.1 | 13.70063 | 18.88012 | 41.1 | 13.70075 | 11.38618 | 41.1 | 13.70063 | 19.97549 | 13.70067 | 16.74726 | 18.94726 | 300 | 25 | 50 | 0.241160592 | 5208.333 | 1256.04475 | 0.241160592 | 0.0456689 | 0.01194864
41.2 | 13.734 | 5.62058 | 41.2 | 13.73394 | 6.96582 | 41.2 | 13.73394 | 5.33493 | 13.73396 | 5.973777 | 8.173777 | 300 | 25 | 50 | 0.086022384 | 5208.333 | 448.03325 | 0.086022384 | 0.04577987 | 9.591908 | 0.005142103 | 41.2 | 13.73406 | 18.69887 | 41.2 | 13.73394 | 11.34811 | 41.2 | 13.73425 | 20.19036 | 13.73408 | 16.74578 | 18.94578 | 300 | 25 | 50 | 0.241139232 | 5208.333 | 1255.9335 | 0.241139232 | 0.04578028 | 0.01191864
41.3 | 13.76744 | 5.66152 | 41.3 | 13.76737 | 6.96815 | 41.3 | 13.76737 | 5.31107 | 13.76739 | 5.980247 | 8.180247 | 300 | 25 | 50 | 0.086115552 | 5208.333 | 448.5185 | 0.086115552 | 0.04589131 | 9.507738 | 0.005133676 | 41.3 | 13.76731 | 18.77629 | 41.3 | 13.7675 | 11.43109 | 41.3 | 13.76737 | 20.01489 | 13.76739 | 16.74076 | 18.94076 | 300 | 25 | 50 | 0.241066896 | 5208.333 | 1255.55675 | 0.241066896 | 0.04589131 | 0.01188665
41.4 | 13.80056 | 5.55233 | 41.4 | 13.80056 | 6.89137 | 41.4 | 13.80063 | 5.42355 | 13.80058 | 5.95575 | 8.15575 | 300 | 25 | 50 | 0.0857628 | 5208.333 | 446.68125 | 0.0857628 | 0.04600194 | 9.538858 | 0.005105993 | 41.4 | 13.80081 | 18.89381 | 41.4 | 13.80069 | 11.38932 | 41.4 | 13.80081 | 20.17364 | 13.80077 | 16.81892 | 19.01892 | 300 | 25 | 50 | 0.242192496 | 5208.333 | 1261.41925 | 0.242192496 | 0.04600257 | 0.01190684
41.5 | 13.83406 | 5.47154 | 41.5 | 13.83413 | 6.8512 | 41.5 | 13.83413 | 5.37799 | 13.83411 | 5.900243 | 8.100243 | 300 | 25 | 50 | 0.084963504 | 5208.333 | 442.51825 | 0.084963504 | 0.04611369 | 9.43088 | 0.005058954 | 41.5 | 13.83394 | 18.78816 | 41.5 | 13.83406 | 11.48184 | 41.5 | 13.83413 | 19.85153 | 13.83404 | 16.70718 | 18.90718 | 300 | 25 | 50 | 0.240583344 | 5208.333 | 1253.03825 | 0.240583344 | 0.04611348 | 0.01180841
41.6 | 13.86731 | 5.48454 | 41.6 | 13.86719 | 7.00488 | 41.6 | 13.86725 | 5.37839 | 13.86725 | 5.955937 | 8.155937 | 300 | 25 | 50 | 0.085765488 | 5208.333 | 446.69525 | 0.085765488 | 0.04622417 | 9.594417 | 0.005081562 | 41.6 | 13.86744 | 18.80119 | 41.6 | 13.86731 | 11.53757 | 41.6 | 13.86738 | 20.10127 | 13.86738 | 16.81334 | 19.01334 | 300 | 25 | 50 | 0.242112144 | 5208.333 | 1261.00075 | 0.242112144 | 0.04622459 | 0.01184617
41.7 | 13.90075 | 5.64916 | 41.7 | 13.90069 | 6.87055 | 41.7 | 13.90075 | 5.43393 | 13.90073 | 5.984547 | 8.184547 | 300 | 25 | 50 | 0.086177472 | 5208.333 | 448.841 | 0.086177472 | 0.04633577 | 9.477189 | 0.005087106 | 41.7 | 13.90062 | 19.08618 | 41.7 | 13.90069 | 11.64659 | 41.7 | 13.90081 | 20.34733 | 13.90071 | 17.0267 | 19.2267 | 300 | 25 | 50 | 0.24518448 | 5208.333 | 1277.0025 | 0.24518448 | 0.04633569 | 0.01195038
41.8 | 13.93394 | 5.48813 | 41.8 | 13.93388 | 7.02789 | 41.8 | 13.93394 | 5.22328 | 13.93392 | 5.9131 | 8.1131 | 300 | 25 | 50 | 0.08514864 | 5208.333 | 443.4825 | 0.08514864 | 0.0464464 | 9.63493 | 0.005030687 | 41.8 | 13.93412 | 18.92417 | 41.8 | 13.93406 | 11.6059 | 41.8 | 13.934 | 20.54318 | 13.93406 | 17.02442 | 19.22442 | 300 | 25 | 50 | 0.2451516 | 5208.333 | 1276.83125 | 0.2451516 | 0.04644687 | 0.01192036
41.9 | 13.96737 | 5.60201 | 41.9 | 13.96744 | 7.0622 | 41.9 | 13.96744 | 5.5513 | 13.96742 | 6.071837 | 8.271837 | 300 | 25 | 50 | 0.087434448 | 5208.333 | 455.38775 | 0.087434448 | 0.04655806 | 9.687209 | 0.005116814 | 41.9 | 13.96725 | 19.13174 | 41.9 | 13.96731 | 11.58761 | 41.9 | 13.9675 | 20.37977 | 13.96735 | 17.03304 | 19.23304 | 300 | 25 | 50 | 0.245275776 | 5208.333 | 1277.478 | 0.245275776 | 0.04655784 | 0.01189728
42 | 14.00062 | 5.67427 | 42 | 14.00056 | 7.03705 | 42 | 14.00056 | 5.58642 | 14.00058 | 6.099247 | 8.299247 | 300 | 25 | 50 | 0.087829152 | 5208.333 | 457.4435 | 0.087829152 | 0.0466686 | 9.727634 | 0.005121609 | 42 | 14.00075 | 19.04105 | 42 | 14.00075 | 11.71936 | 42 | 14.00069 | 20.31034 | 14.00073 | 17.02358 | 19.22358 | 300 | 25 | 50 | 0.2451396 | 5208.333 | 1276.76875 | 0.2451396 | 0.0466691 | 0.01186308
42.1 | 14.034 | 5.62081 | 42.1 | 14.034 | 7.00943 | 42.1 | 14.03406 | 5.43429 | 14.03402 | 6.02151 | 8.22151 | 300 | 25 | 50 | 0.086709744 | 5208.333 | 451.61325 | 0.086709744 | 0.04678007 | 9.703345 | 0.005061547 | 42.1 | 14.03394 | 19.2523 | 42.1 | 14.034 | 11.68102 | 42.1 | 14.03419 | 20.52868 | 14.03404 | 17.154 | 19.354 | 300 | 25 | 50 | 0.2470176 | 5208.333 | 1286.55 | 0.2470176 | 0.04678014 | 0.01191521
42.2 | 14.06738 | 5.69815 | 42.2 | 14.06725 | 7.19634 | 42.2 | 14.06731 | 5.47224 | 14.06731 | 6.122243 | 8.322243 | 300 | 25 | 50 | 0.088160304 | 5208.333 | 459.16825 | 0.088160304 | 0.04689104 | 9.826783 | 0.005111437 | 42.2 | 14.0675 | 19.29762 | 42.2 | 14.0675 | 11.73978 | 42.2 | 14.06731 | 20.5739 | 14.06744 | 17.20377 | 19.40377 | 300 | 25 | 50 | 0.24773424 | 5208.333 | 1290.2825 | 0.24773424 | 0.04689146 | 0.01191749
42.3 | 14.10063 | 5.73277 | 42.3 | 14.10069 | 7.01788 | 42.3 | 14.10069 | 5.70728 | 14.10067 | 6.152643 | 8.352643 | 300 | 25 | 50 | 0.088598064 | 5208.333 | 461.44825 | 0.088598064 | 0.04700223 | 9.845032 | 0.005117972 | 42.3 | 14.10069 | 19.29686 | 42.3 | 14.10063 | 11.67086 | 42.3 | 14.10088 | 20.44928 | 14.10073 | 17.139 | 19.339 | 300 | 25 | 50 | 0.2468016 | 5208.333 | 1285.425 | 0.2468016 | 0.04700244 | 0.01184966
42.4 | 14.13406 | 5.7079 | 42.4 | 14.13387 | 7.21827 | 42.4 | 14.134 | 5.56433 | 14.13398 | 6.1635 | 8.3635 | 300 | 25 | 50 | 0.0887544 | 5208.333 | 462.2625 | 0.0887544 | 0.04711326 | 9.771705 | 0.005112548 | 42.4 | 14.134 | 19.289 | 42.4 | 14.13419 | 11.57537 | 42.4 | 14.134 | 20.49196 | 14.13406 | 17.11878 | 19.31878 | 300 | 25 | 50 | 0.246510384 | 5208.333 | 1283.90825 | 0.246510384 | 0.04711354 | 0.01180936
42.5 | 14.16725 | 5.58612 | 42.5 | 14.16725 | 7.11697 | 42.5 | 14.16731 | 5.49433 | 14.16727 | 6.065807 | 8.265807 | 300 | 25 | 50 | 0.087347616 | 5208.333 | 454.9355 | 0.087347616 | 0.04722423 | 9.738994 | 0.005040955 | 42.5 | 14.16731 | 19.3781 | 42.5 | 14.16725 | 11.58668 | 42.5 | 14.1675 | 20.50995 | 14.16735 | 17.15824 | 19.35824 | 300 | 25 | 50 | 0.247078704 | 5208.333 | 1286.86825 | 0.247078704 | 0.04722451 | 0.01180568
42.6 | 14.20075 | 5.64689 | 42.6 | 14.20056 | 7.17272 | 42.6 | 14.20063 | 5.45678 | 14.20065 | 6.09213 | 8.29213 | 300 | 25 | 50 | 0.087726672 | 5208.333 | 456.90975 | 0.087726672 | 0.04733549 | 9.818606 | 0.005045123 | 42.6 | 14.20063 | 19.37445 | 42.6 | 14.20081 | 11.47516 | 42.6 | 14.20069 | 20.55194 | 14.20071 | 17.13385 | 19.33385 | 300 | 25 | 50 | 0.24672744 | 5208.333 | 1285.03875 | 0.24672744 | 0.0473357 | 0.01176311
42.7 | 14.23394 | 5.66822 | 42.7 | 14.23387 | 7.33731 | 42.7 | 14.234 | 5.58578 | 14.23394 | 6.197103 | 8.397103 | 300 | 25 | 50 | 0.089238288 | 5208.333 | 464.78275 | 0.089238288 | 0.04744646 | 9.925693 | 0.005097042 | 42.7 | 14.23413 | 19.41213 | 42.7 | 14.23394 | 11.5442 | 42.7 | 14.23419 | 20.48684 | 14.23409 | 17.14772 | 19.34772 | 300 | 25 | 50 | 0.246927216 | 5208.333 | 1286.07925 | 0.246927216 | 0.04744696 | 0.01174394
42.8 | 14.26744 | 5.62364 | 42.8 | 14.26738 | 7.26929 | 42.8 | 14.26738 | 5.59251 | 14.2674 | 6.161813 | 8.361813 | 300 | 25 | 50 | 0.088730112 | 5208.333 | 462.136 | 0.088730112 | 0.047558 | 9.802137 | 0.005063716 | 42.8 | 14.26731 | 19.44415 | 42.8 | 14.2675 | 11.7646 | 42.8 | 14.26738 | 20.62422 | 14.2674 | 17.27766 | 19.47766 | 300 | 25 | 50 | 0.248798256 | 5208.333 | 1295.82425 | 0.248798256 | 0.04755799 | 0.01179521
42.9 | 14.30069 | 5.80794 | 42.9 | 14.30056 | 7.10855 | 42.9 | 14.30056 | 5.5 | 14.3006 | 6.13883 | 8.33883 | 300 | 25 | 50 | 0.088399152 | 5208.333 | 460.41225 | 0.088399152 | 0.04766868 | 9.912186 | 0.005038074 | 42.9 | 14.30081 | 19.4517 | 42.9 | 14.30069 | 11.6961 | 42.9 | 14.30075 | 20.72673 | 14.30075 | 17.29151 | 19.49151 | 300 | 25 | 50 | 0.248997744 | 5208.333 | 1296.86325 | 0.248997744 | 0.04766917 | 0.01177607
43 | 14.33413 | 5.65914 | 43 | 14.33406 | 7.30083 | 43 | 14.33413 | 5.60563 | 14.33411 | 6.188533 | 8.388533 | 300 | 25 | 50 | 0.08911488 | 5208.333 | 464.14 | 0.08911488 | 0.04778036 | 9.791771 | 0.005056257 | 43 | 14.33394 | 19.52224 | 43 | 14.33406 | 11.77024 | 43 | 14.33406 | 20.60838 | 14.33402 | 17.30029 | 19.50029 | 300 | 25 | 50 | 0.249124128 | 5208.333 | 1297.5215 | 0.249124128 | 0.04778007 | 0.01175403
43.1 | 14.36725 | 5.62594 | 43.1 | 14.36725 | 7.26857 | 43.1 | 14.36725 | 5.46953 | 14.36725 | 6.121347 | 8.321347 | 300 | 25 | 50 | 0.088147392 | 5208.333 | 459.101 | 0.088147392 | 0.04789083 | 9.894775 | 0.005004189 | 43.1 | 14.3675 | 19.59887 | 43.1 | 14.36731 | 11.75613 | 43.1 | 14.36744 | 20.76358 | 14.36742 | 17.37286 | 19.57286 | 300 | 25 | 50 | 0.250169184 | 5208.333 | 1302.9645 | 0.250169184 | 0.04789139 | 0.01177035
43.2 | 14.40069 | 5.79728 | 43.2 | 14.40069 | 7.20703 | 43.2 | 14.40075 | 5.59659 | 14.40071 | 6.2003 | 8.4003 | 300 | 25 | 50 | 0.08928432 | 5208.333 | 465.0225 | 0.08928432 | 0.04800237 | 9.950492 | 0.005039932 | 43.2 | 14.40063 | 19.50446 | 43.2 | 14.40069 | 11.80194 | 43.2 | 14.40075 | 20.78765 | 14.40069 | 17.36468 | 19.56468 | 300 | 25 | 50 | 0.25005144 | 5208.333 | 1302.35125 | 0.25005144 | 0.0480023 | 0.01173825
43.3 | 14.43394 | 5.90157 | 43.3 | 14.43388 | 7.37632 | 43.3 | 14.43394 | 5.57413 | 14.43392 | 6.284007 | 8.484007 | 300 | 25 | 50 | 0.090489696 | 5208.333 | 471.3005 | 0.090489696 | 0.04811307 | 10.03314 | 0.005078441 | 43.3 | 14.43412 | 19.41735 | 43.3 | 14.43406 | 12.03562 | 43.3 | 14.43406 | 20.7732 | 14.43408 | 17.40872 | 19.60872 | 300 | 25 | 50 | 0.250685616 | 5208.333 | 1305.65425 | 0.250685616 | 0.0481136 | 0.01173746
43.4 | 14.46738 | 5.64738 | 43.4 | 14.46738 | 7.30423 | 43.4 | 14.46738 | 5.67823 | 14.46738 | 6.209947 | 8.409947 | 300 | 25 | 50 | 0.089423232 | 5208.333 | 465.746 | 0.089423232 | 0.0482246 | 9.877019 | 0.005022467 | 43.4 | 14.46725 | 19.56107 | 43.4 | 14.46738 | 11.80863 | 43.4 | 14.4675 | 20.84323 | 14.46738 | 17.40431 | 19.60431 | 300 | 25 | 50 | 0.250622064 | 5208.333 | 1305.32325 | 0.250622064 | 0.04822459 | 0.01170781
43.5 | 14.50063 | 5.75971 | 43.5 | 14.5005 | 7.33783 | 43.5 | 14.50056 | 5.47887 | 14.50056 | 6.192137 | 8.392137 | 300 | 25 | 50 | 0.089166768 | 5208.333 | 464.41025 | 0.089166768 | 0.04833521 | 9.996076 | 0.005000362 | 43.5 | 14.50081 | 19.51002 | 43.5 | 14.50075 | 11.93168 | 43.5 | 14.50069 | 21.02125 | 14.50075 | 17.48765 | 19.68765 | 300 | 25 | 50 | 0.25182216 | 5208.333 | 1311.57375 | 0.25182216 | 0.04833583 | 0.01173052
43.6 | 14.534 | 5.65506 | 43.6 | 14.534 | 7.39301 | 43.6 | 14.53406 | 5.72262 | 14.53402 | 6.256897 | 8.456897 | 300 | 25 | 50 | 0.090099312 | 5208.333 | 469.26725 | 0.090099312 | 0.04844673 | 10.00837 | 0.005027349 | 43.6 | 14.53388 | 19.62125 | 43.6 | 14.53394 | 12.00308 | 43.6 | 14.53419 | 20.8799 | 14.534 | 17.50141 | 19.70141 | 300 | 25 | 50 | 0.252020304 | 5208.333 | 1312.60575 | 0.252020304 | 0.04844668 | 0.01171186
43.7 | 14.56744 | 5.83848 | 43.7 | 14.56719 | 7.40475 | 43.7 | 14.56725 | 5.58513 | 14.56729 | 6.27612 | 8.47612 | 300 | 25 | 50 | 0.090376128 | 5208.333 | 470.709 | 0.090376128 | 0.04855764 | 10.07778 | 0.005027267 | 43.7 | 14.5675 | 19.74406 | 43.7 | 14.56744 | 11.85302 | 43.7 | 14.56731 | 20.93274 | 14.56742 | 17.50994 | 19.70994 | 300 | 25 | 50 | 0.252143136 | 5208.333 | 1313.2455 | 0.252143136 | 0.04855806 | 0.01169005
43.8 | 14.60062 | 5.75408 | 43.8 | 14.60062 | 7.47207 | 43.8 | 14.60075 | 5.69564 | 14.60066 | 6.307263 | 8.507263 | 300 | 25 | 50 | 0.090824592 | 5208.333 | 473.04475 | 0.090824592 | 0.04866888 | 10.0483 | 0.005034207 | 43.8 | 14.60069 | 19.91743 | 43.8 | 14.60062 | 11.80581 | 43.8 | 14.60094 | 21.11154 | 14.60075 | 17.61159 | 19.81159 | 300 | 25 | 50 | 0.253606944 | 5208.333 | 1320.8695 | 0.253606944 | 0.04866917 | 0.01172352
43.9 | 14.63406 | 5.84231 | 43.9 | 14.63394 | 7.26279 | 43.9 | 14.63394 | 5.67309 | 14.63398 | 6.259397 | 8.459397 | 300 | 25 | 50 | 0.090135312 | 5208.333 | 469.45475 | 0.090135312 | 0.04877993 | 10.04775 | 0.004994485 | 43.9 | 14.63406 | 19.89667 | 43.9 | 14.63419 | 11.96873 | 43.9 | 14.63406 | 21.25394 | 14.6341 | 17.70645 | 19.90645 | 300 | 25 | 50 | 0.254972832 | 5208.333 | 1327.9835 | 0.254972832 | 0.04878034 | 0.0117528
44 | 14.66725 | 5.83023 | 44 | 14.66725 | 7.39328 | 44 | 14.66737 | 5.70376 | 14.66729 | 6.30909 | 8.50909 | 300 | 25 | 50 | 0.090850896 | 5208.333 | 473.18175 | 0.090850896 | 0.04889097 | 10.11544 | 0.005012415 | 44 | 14.66737 | 19.74724 | 44 | 14.66731 | 11.95612 | 44 | 14.6675 | 21.07864 | 14.66739 | 17.594 | 19.794 | 300 | 25 | 50 | 0.2533536 | 5208.333 | 1319.55 | 0.2533536 | 0.04889131 | 0.01165989
44.1 | 14.70075 | 5.84016 | 44.1 | 14.70056 | 7.40655 | 44.1 | 14.70063 | 5.73237 | 14.70065 | 6.32636 | 8.52636 | 300 | 25 | 50 | 0.091099584 | 5208.333 | 474.477 | 0.091099584 | 0.04900216 | 10.19206 | 0.005011191 | 44.1 | 14.70063 | 19.83883 | 44.1 | 14.70081 | 12.05486 | 44.1 | 14.70056 | 20.94324 | 14.70067 | 17.61231 | 19.81231 | 300 | 25 | 50 | 0.253617264 | 5208.333 | 1320.92325 | 0.253617264 | 0.04900222 | 0.01164426
44.2 | 14.73394 | 5.92355 | 44.2 | 14.734 | 7.51574 | 44.2 | 14.734 | 5.80185 | 14.73398 | 6.413713 | 8.613713 | 300 | 25 | 50 | 0.092357472 | 5208.333 | 481.0285 | 0.092357472 | 0.04911327 | 10.22271 | 0.005051078 | 44.2 | 14.73406 | 20.13673 | 44.2 | 14.73394 | 12.15811 | 44.2 | 14.73419 | 21.18411 | 14.73406 | 17.82632 | 20.02632 | 300 | 25 | 50 | 0.25669896 | 5208.333 | 1336.97375 | 0.25669896 | 0.04911354 | 0.01174336
44.3 | 14.76744 | 5.97512 | 44.3 | 14.76738 | 7.38473 | 44.3 | 14.76744 | 5.61188 | 14.76742 | 6.32391 | 8.52391 | 300 | 25 | 50 | 0.091064304 | 5208.333 | 474.29325 | 0.091064304 | 0.04922473 | 9.996562 | 0.004987099 | 44.3 | 14.76731 | 19.79077 | 44.3 | 14.76744 | 12.10111 | 44.3 | 14.76738 | 21.21139 | 14.76738 | 17.70109 | 19.90109 | 300 | 25 | 50 | 0.254895696 | 5208.333 | 1327.58175 | 0.254895696 | 0.04922459 | 0.0116436
44.4 | 14.80063 | 5.7923 | 44.4 | 14.80056 | 7.39391 | 44.4 | 14.80063 | 5.49484 | 14.80061 | 6.227017 | 8.427017 | 300 | 25 | 50 | 0.08966904 | 5208.333 | 467.02625 | 0.08966904 | 0.04933536 | 10.18418 | 0.004919354 | 44.4 | 14.80081 | 19.96554 | 44.4 | 14.80063 | 12.00616 | 44.4 | 14.80081 | 21.11534 | 14.80075 | 17.69568 | 19.89568 | 300 | 25 | 50 | 0.254817792 | 5208.333 | 1327.176 | 0.254817792 | 0.04933583 | 0.01161419
44.5 | 14.83413 | 6.04749 | 44.5 | 14.834 | 7.55168 | 44.5 | 14.83406 | 5.76968 | 14.83406 | 6.456283 | 8.656283 | 300 | 25 | 50 | 0.09297048 | 5208.333 | 484.22125 | 0.09297048 | 0.04944688 | 10.18011 | 0.005041794 | 44.5 | 14.83394 | 20.02016 | 44.5 | 14.83406 | 12.08294 | 44.5 | 14.83406 | 21.33508 | 14.83402 | 17.81273 | 20.01273 | 300 | 25 | 50 | 0.256503264 | 5208.333 | 1335.9545 | 0.256503264 | 0.04944673 | 0.01165631
44.6 | 14.86731 | 5.88668 | 44.6 | 14.86725 | 7.38265 | 44.6 | 14.86731 | 5.65977 | 14.86729 | 6.3097 | 8.5097 | 300 | 25 | 50 | 0.09085968 | 5208.333 | 473.2275 | 0.09085968 | 0.04955763 | 10.15872 | 0.00494534 | 44.6 | 14.8675 | 20.07366 | 44.6 | 14.86737 | 12.04938 | 44.6 | 14.86744 | 21.3019 | 14.86744 | 17.80831 | 20.00831 | 300 | 25 | 50 | 0.256439712 | 5208.333 | 1335.6235 | 0.256439712 | 0.04955812 | 0.01162755
44.7 | 14.90075 | 5.96561 | 44.7 | 14.90069 | 7.37461 | 44.7 | 14.90075 | 5.70438 | 14.90073 | 6.3482 | 8.5482 | 300 | 25 | 50 | 0.09141408 | 5208.333 | 476.115 | 0.09141408 | 0.0496691 | 10.26945 | 0.004956566 | 44.7 | 14.90063 | 20.31455 | 44.7 | 14.90069 | 12.13549 | 44.7 | 14.90075 | 21.36929 | 14.90069 | 17.93978 | 20.13978 | 300 | 25 | 50 | 0.258332784 | 5208.333 | 1345.48325 | 0.25669896 | 0.04955812 | 0.01974085
44.8 | 14.93394 | 6.13661 | 44.8 | 14.93381 | 7.54109 | 44.8 | 14.93394 | 5.98167 | 14.9339 | 6.553123 | 8.753123 | 300 | 25 | 50 | 0.094364976 | 5208.333 | 491.48425 | 0.094364976 | 0.04977966 | 10.49819 | 0.005064116 | 44.8 | 14.93412 | 19.95273 | 44.8 | 14.93406 | 12.21978 | 44.8 | 14.93406 | 21.3328 | 14.93408 | 17.8351 | 20.0351 | 300 | 25 | 50 | 0.256825488 | 5208.333 | 1337.63275
44.9 | 14.96737 | 5.9178 | 44.9 | 14.96737 | 7.63922 | 44.9 | 14.96744 | 5.95985 | 14.96739 | 6.505623 | 8.705623 | 300 | 25 | 50 | 0.093680976 | 5208.333 | 487.92175 | 0.093680976 | 0.04989131 | 10.30974 | 0.005025363 | 44.9 | 14.96725 | 20.08504 | 44.9 | 14.96737 | 12.20392 | 44.9 | 14.9675 | 21.46181 | 14.96737 | 17.91692 | 20.11692 | 300 | 25 | 50 | 0.258003696 | 5208.333 | 1343.76925
45 | 15.00056 | 5.97563 | 45 | 15.00063 | 7.58281 | 45 | 15.00063 | 5.7259 | 15.00061 | 6.428113 | 8.628113 | 300 | 25 | 50 | 0.092564832 | 5208.333 | 482.1085 | 0.092564832 | 0.05000202 | 10.38901 | 0.004969592 | 45 | 15.00081 | 20.24223 | 45 | 15.00075 | 12.17515 | 45 | 15.00069 | 21.5143 | 15.00075 | 17.97723 | 20.17723 | 300 | 25 | 50 | 0.258872064 | 5208.333 | 1348.292
45.1 | 15.034 | 6.04525 | 45.1 | 15.03406 | 7.56436 | 45.1 | 15.03413 | 5.92124 | 15.03406 | 6.510283 | 8.710283 | 300 | 25 | 50 | 0.09374808 | 5208.333 | 488.27125 | 0.09374808 | 0.05011354 | 10.44802 | 0.005005756 | 45.1 | 15.03394 | 20.18058 | 45.1 | 15.03394 | 12.27328 | 45.1 | 15.03419 | 21.45637 | 15.03402 | 17.97008 | 20.17008 | 300 | 25 | 50 | 0.258769104 | 5208.333 | 1347.75575
45.2 | 15.06744 | 6.08061 | 45.2 | 15.06719 | 7.6145 | 45.2 | 15.06725 | 6.07594 | 15.06729 | 6.59035 | 8.79035 | 300 | 25 | 50 | 0.09490104 | 5208.333 | 494.27625 | 0.09490104 | 0.05022431 | 10.43819 | 0.005040628 | 45.2 | 15.06744 | 20.24556 | 45.2 | 15.06738 | 12.27879 | 45.2 | 15.06738 | 21.59618 | 15.0674 | 18.04018 | 20.24018 | 300 | 25 | 50 | 0.259778544 | 5208.333 | 1353.01325
45.3 | 15.10062 | 5.95623 | 45.3 | 15.10062 | 7.45847 | 45.3 | 15.10069 | 5.93791 | 15.10064 | 6.45087 | 8.65087 | 300 | 25 | 50 | 0.092892528 | 5208.333 | 483.81525 | 0.092892528 | 0.05033548 | 10.33274 | 0.004949691 | 45.3 | 15.10062 | 20.16961 | 45.3 | 15.10069 | 12.15897 | 45.3 | 15.10081 | 21.63591 | 15.10071 | 17.98816 | 20.18816 | 300 | 25 | 50 | 0.259029552 | 5208.333 | 1349.11225
45.4 | 15.13412 | 5.85418 | 45.4 | 15.13394 | 7.72558 | 45.4 | 15.13394 | 5.78831 | 15.134 | 6.456023 | 8.656023 | 300 | 25 | 50 | 0.092966736 | 5208.333 | 484.20175 | 0.092966736 | 0.05044667 | 10.38653 | 0.004941723 | 45.4 | 15.134 | 20.35299 | 45.4 | 15.13412 | 12.39235 | 45.4 | 15.134 | 21.65525 | 15.13404 | 18.13353 | 20.33353 | 300 | 25 | 50 | 0.261122832 | 5208.333 | 1360.01475
45.5 | 15.16731 | 5.91342 | 45.5 | 15.16731 | 7.76064 | 45.5 | 15.16731 | 5.93465 | 15.16731 | 6.536237 | 8.736237 | 300 | 25 | 50 | 0.094121808 | 5208.333 | 490.21775 | 0.094121808 | 0.0505577 | 10.47405 | 0.004976564 | 45.5 | 15.16738 | 20.37914 | 45.5 | 15.16731 | 12.5263 | 45.5 | 15.16756 | 21.6936 | 15.16742 | 18.19968 | 20.39968 | 300 | 25 | 50 | 0.262075392 | 5208.333 | 1364.976
45.6 | 15.20081 | 6.12452 | 45.6 | 15.20056 | 7.64097 | 45.6 | 15.20062 | 5.87993 | 15.20066 | 6.548473 | 8.748473 | 300 | 25 | 50 | 0.094298016 | 5208.333 | 491.1355 | 0.094298016 | 0.05066888 | 10.37394 | 0.004972599 | 45.6 | 15.20069 | 20.44089 | 45.6 | 15.20081 | 12.51251 | 45.6 | 15.20062 | 21.68983 | 15.20071 | 18.21441 | 20.41441 | 300 | 25 | 50 | 0.262287504 | 5208.333 | 1366.08075
45.7 | 15.23394 | 6.10136 | 45.7 | 15.23388 | 7.48449 | 45.7 | 15.23394 | 5.76068 | 15.23392 | 6.448843 | 8.648843 | 300 | 25 | 50 | 0.092863344 | 5208.333 | 483.66325 | 0.092863344 | 0.05077973 | 10.48183 | 0.004905238 | 45.7 | 15.234 | 20.47683 | 45.7 | 15.234 | 12.47831 | 45.7 | 15.23419 | 21.64904 | 15.23406 | 18.20139 | 20.40139 | 300 | 25 | 50 | 0.262100064 | 5208.333 | 1365.1045
45.8 | 15.26744 | 6.00397 | 45.8 | 15.26731 | 7.72581 | 45.8 | 15.26744 | 6.06226 | 15.2674 | 6.597347 | 8.797347 | 300 | 25 | 50 | 0.095001792 | 5208.333 | 494.801 | 0.095001792 | 0.05089132 | 10.50999 | 0.004978522 | 45.8 | 15.26731 | 20.44021 | 45.8 | 15.2675 | 12.15201 | 45.8 | 15.26738 | 21.6284 | 15.2674 | 18.07354 | 20.27354 | 300 | 25 | 50 | 0.260258976 | 5208.333 | 1355.5155
45.9 | 15.30056 | 6.10579 | 45.9 | 15.30056 | 7.55631 | 45.9 | 15.30062 | 6.13647 | 15.30058 | 6.599523 | 8.799523 | 300 | 25 | 50 | 0.095033136 | 5208.333 | 494.96425 | 0.095033136 | 0.05100193 | 10.59305 | 0.004968954 | 45.9 | 15.30081 | 20.34954 | 45.9 | 15.30062 | 12.22324 | 45.9 | 15.30075 | 21.92281 | 15.30073 | 18.1652 | 20.3652 | 300 | 25 | 50 | 0.261578832 | 5208.333 | 1362.38975
46 | 15.33412 | 6.12034 | 46 | 15.334 | 7.63348 | 46 | 15.33406 | 5.99754 | 15.33406 | 6.583787 | 8.783787 | 300 | 25 | 50 | 0.094806528 | 5208.333 | 493.784 | 0.094806528 | 0.05111353 | 10.53266 | 0.004949238 | 46 | 15.33394 | 20.6469 | 46 | 15.33406 | 12.33162 | 46 | 15.33406 | 21.83724 | 15.33402 | 18.27192 | 20.47192 | 300 | 25 | 50 | 0.263115648 | 5208.333 | 1370.394
46.1 | 15.36731 | 6.23566 | 46.1 | 15.36719 | 7.72426 | 46.1 | 15.36725 | 5.95676 | 15.36725 | 6.638893 | 8.838893 | 300 | 25 | 50 | 0.095600064 | 5208.333 | 497.917 | 0.095600064 | 0.05122417 | 10.59946 | 0.004969532 | 46.1 | 15.36744 | 20.4466 | 46.1 | 15.36738 | 12.3328 | 46.1 | 15.36744 | 21.75346 | 15.36742 | 18.17762 | 20.37762 | 300 | 25 | 50 | 0.261757728 | 5208.333 | 1363.3215
46.2 | 15.40063 | 6.18856 | 46.2 | 15.40069 | 7.59626 | 46.2 | 15.40075 | 5.91969 | 15.40069 | 6.56817 | 8.76817 | 300 | 25 | 50 | 0.094581648 | 5208.333 | 492.61275 | 0.094581648 | 0.05133563 | 10.50137 | 0.004919065 | 46.2 | 15.40063 | 20.57874 | 46.2 | 15.40069 | 12.38696 | 46.2 | 15.40075 | 21.79344 | 15.40069 | 18.25305 | 20.45305 | 300 | 25 | 50 | 0.262843872 | 5208.333 | 1368.9785
46.3 | 15.434 | 5.9477 | 46.3 | 15.43388 | 7.70979 | 46.3 | 15.43394 | 6.11685 | 15.43394 | 6.591447 | 8.791447 | 300 | 25 | 50 | 0.094916832 | 5208.333 | 494.3585 | 0.094916832 | 0.05144647 | 10.66448 | 0.004921498 | 46.3 | 15.43413 | 20.63118 | 46.3 | 15.43406 | 12.55526 | 46.3 | 15.43406 | 21.88195 | 15.43408 | 18.35613 | 20.55613 | 300 | 25 | 50 | 0.264328272 | 5208.333 | 1376.70975
46.4 | 15.46738 | 6.27968 | 46.4 | 15.46738 | 7.8391 | 46.4 | 15.46744 | 5.94729 | 15.4674 | 6.68869 | 8.88869 | 300 | 25 | 50 | 0.096317136 | 5208.333 | 501.65175 | 0.096317136 | 0.051558 | 10.63726 | 0.004965171 | 46.4 | 15.46731 | 20.71827 | 46.4 | 15.46738 | 12.46198 | 46.4 | 15.4675 | 21.89422 | 15.4674 | 18.35816 | 20.55816 | 300 | 25 | 50 | 0.264357456 | 5208.333 | 1376.86175
46.5 | 15.50056 | 6.09351 | 46.5 | 15.5005 | 7.93734 | 46.5 | 15.50063 | 5.99729 | 15.50056 | 6.676047 | 8.876047 | 300 | 25 | 50 | 0.096135072 | 5208.333 | 500.7035 | 0.096135072 | 0.05166854 | 10.81016 | 0.0049475 | 46.5 | 15.50069 | 20.6573 | 46.5 | 15.50081 | 12.34602 | 46.5 | 15.50069 | 21.91615 | 15.50073 | 18.30649 | 20.50649 | 300 | 25 | 50 | 0.263613456 | 5208.333 | 1372.98675
46.6 | 15.534 | 6.30038 | 46.6 | 15.53406 | 7.91563 | 46.6 | 15.53413 | 6.09225 | 15.53406 | 6.76942 | 8.96942 | 300 | 25 | 50 | 0.097479648 | 5208.333 | 507.7065 | 0.097479648 | 0.05178021 | 10.75492 | 0.004988765 | 46.6 | 15.53394 | 20.74772 | 46.6 | 15.53394 | 12.51829 | 46.6 | 15.53419 | 22.01245 | 15.53402 | 18.42615 | 20.62615 | 300 | 25 | 50 | 0.265336608 | 5208.333 | 1381.9615
46.7 | 15.56744 | 6.19532 | 46.7 | 15.56725 | 7.8091 | 46.7 | 15.56731 | 6.09505 | 15.56733 | 6.699823 | 8.899823 | 300 | 25 | 50 | 0.096477456 | 5208.333 | 502.48675 | 0.096477456 | 0.05189111 | 10.82466 | 0.004939476 | 46.7 | 15.5675 | 20.80433 | 46.7 | 15.56744 | 12.48362 | 46.7 | 15.56737 | 22.08328 | 15.56744 | 18.45708 | 20.65708 | 300 | 25 | 50 | 0.265781904 | 5208.333 | 1384.28075
46.8 | 15.60063 | 6.29027 | 46.8 | 15.60063 | 7.99223 | 46.8 | 15.60063 | 6.25519 | 15.60063 | 6.845897 | 9.045897 | 300 | 25 | 50 | 0.098580912 | 5208.333 | 513.44225 | 0.098580912 | 0.0520021 | 10.88579 | 0.005009833 | 46.8 | 15.60063 | 20.87149 | 46.8 | 15.60063 | 12.46039 | 46.8 | 15.60087 | 22.08198 | 15.60071 | 18.47129 | 20.67129 | 300 | 25 | 50 | 0.265986528 | 5208.333 | 1385.3465
46.9 | 15.63406 | 6.31786 | 46.9 | 15.63387 | 7.79962 | 46.9 | 15.63387 | 6.20331 | 15.63393 | 6.773597 | 8.973597 | 300 | 25 | 50 | 0.097539792 | 5208.333 | 508.01975 | 0.097539792 | 0.05211311 | 10.83918 | 0.004959205 | 46.9 | 15.634 | 20.9613 | 46.9 | 15.63425 | 12.52657 | 46.9 | 15.634 | 22.15279 | 15.63408 | 18.54689 | 20.74689 | 300 | 25 | 50 | 0.267075168 | 5208.333 | 1391.0165
47 | 15.66719 | 6.32623 | 47 | 15.66731 | 7.76353 | 47 | 15.66738 | 6.2039 | 15.66729 | 6.764553 | 8.964553 | 300 | 25 | 50 | 0.097409568 | 5208.333 | 507.3415 | 0.097409568 | 0.05222431 | 10.81911 | 0.004943658 | 47 | 15.66731 | 20.93615 | 47 | 15.66731 | 12.48663 | 47 | 15.6675 | 22.18692 | 15.66737 | 18.53657 | 20.73657 | 300 | 25 | 50 | 0.26692656 | 5208.333 | 1390.2425
47.1 | 15.70075 | 6.25842 | 47.1 | 15.70056 | 7.80502 | 47.1 | 15.70063 | 6.19025 | 15.70065 | 6.75123 | 8.95123 | 300 | 25 | 50 | 0.097217712 | 5208.333 | 506.34225 | 0.097217712 | 0.05233549 | 10.84488 | 0.004925824 | 47.1 | 15.70069 | 20.90283 | 47.1 | 15.70075 | 12.56667 | 47.1 | 15.70069 | 21.98552 | 15.70071 | 18.48501 | 20.68501 | 300 | 25 | 50 | 0.266184096 | 5208.333 | 1386.3755
47.2 | 15.73394 | 6.48365 | 47.2 | 15.73394 | 7.9671 | 47.2 | 15.734 | 5.98826 | 15.73396 | 6.813003 | 9.013003 | 300 | 25 | 50 | 0.098107248 | 5208.333 | 510.97525 | 0.098107248 | 0.05244653 | 10.88639 | 0.004949317 | 47.2 | 15.734 | 20.87817 | 47.2 | 15.73394 | 12.52233 | 47.2 | 15.73413 | 22.11643 | 15.73402 | 18.50564 | 20.70564 | 300 | 25 | 50 | 0.266481264 | 5208.333 | 1387.92325
47.3 | 15.76737 | 6.42898 | 47.3 | 15.76737 | 7.85998 | 47.3 | 15.76737 | 6.0023 | 15.76737 | 6.763753 | 8.963753 | 300 | 25 | 50 | 0.097398048 | 5208.333 | 507.2815 | 0.097398048 | 0.0525579 | 10.77429 | 0.004911842 | 47.3 | 15.76725 | 20.91201 | 47.3 | 15.76744 | 12.65961 | 47.3 | 15.76744 | 22.2165 | 15.76738 | 18.59604 | 20.79604 | 300 | 25 | 50 | 0.267782976 | 5208.333 | 1394.703
47.4 | 15.80056 | 6.12701 | 47.4 | 15.80062 | 7.96376 | 47.4 | 15.80062 | 6.14718 | 15.8006 | 6.745983 | 8.945983 | 300 | 25 | 50 | 0.09714216 | 5208.333 | 505.94875 | 0.09714216 | 0.05266867 | 10.88713 | 0.004891795 | 47.4 | 15.80088 | 20.8474 | 47.4 | 15.80062 | 12.65638 | 47.4 | 15.80081 | 22.27741 | 15.80077 | 18.59373 | 20.79373 | 300 | 25 | 50 | 0.267749712 | 5208.333 | 1394.52975
47.5 | 15.83413 | 6.40518 | 47.5 | 15.83406 | 7.89174 | 47.5 | 15.83406 | 6.10897 | 15.83408 | 6.801963 | 9.001963 | 300 | 25 | 50 | 0.097948272 | 5208.333 | 510.14725 | 0.097948272 | 0.05278028 | 10.89822 | 0.004911997 | 47.5 | 15.834 | 20.89426 | 47.5 | 15.83406 | 12.45534 | 47.5 | 15.83406 | 22.51508 | 15.83404 | 18.62156 | 20.82156 | 300 | 25 | 50 | 0.268150464 | 5208.333 | 1396.617
47.6 | 15.86731 | 6.38118 | 47.6 | 15.86719 | 8.09138 | 47.6 | 15.86725 | 6.19523 | 15.86725 | 6.889263 | 9.089263 | 300 | 25 | 50 | 0.099205392 | 5208.333 | 516.69475 | 0.099205392 | 0.05289083 | 11.01814 | 0.004949266 | 47.6 | 15.86744 | 20.91514 | 47.6 | 15.86737 | 12.67925 | 47.6 | 15.86744 | 22.46787 | 15.86742 | 18.68742 | 20.88742 | 300 | 25 | 50 | 0.269098848 | 5208.333 | 1401.5565
47.7 | 15.90069 | 6.50724 | 47.7 | 15.90063 | 7.96283 | 47.7 | 15.90075 | 6.04837 | 15.90069 | 6.83948 | 9.03948 | 300 | 25 | 50 | 0.098488512 | 5208.333 | 512.961 | 0.098488512 | 0.0530023 | 10.85716 | 0.004911806 | 47.7 | 15.90056 | 21.06866 | 47.7 | 15.90075 | 12.46871 | 47.7 | 15.90069 | 22.50125 | 15.90067 | 18.67954 | 20.87954 | 300 | 25 | 50 | 0.268985376 | 5208.333 | 1400.9655
47.8 | 15.93394 | 6.17237 | 47.8 | 15.93388 | 8.03211 | 47.8 | 15.93394 | 6.11804 | 15.93392 | 6.774173 | 8.974173 | 300 | 25 | 50 | 0.097548096 | 5208.333 | 508.063 | 0.097548096 | 0.05311307 | 10.9707 | 0.004866151 | 47.8 | 15.93419 | 21.11006 | 47.8 | 15.934 | 12.59186 | 47.8 | 15.93406 | 22.379 | 15.93408 | 18.69364 | 20.89364 | 300 | 25 | 50 | 0.269188416 | 5208.333 | 1402.023
47.9 | 15.96738 | 6.5255 | 47.9 | 15.96744 | 7.94565 | 47.9 | 15.96744 | 6.14176 | 15.96742 | 6.87097 | 9.07097 | 300 | 25 | 50 | 0.098941968 | 5208.333 | 515.32275 | 0.098941968 | 0.05322473 | 10.91945 | 0.004908318 | 47.9 | 15.96731 | 21.31903 | 47.9 | 15.96731 | 12.55678 | 47.9 | 15.9675 | 22.61362 | 15.96737 | 18.82981 | 21.02981 | 300 | 25 | 50 | 0.271149264 | 5208.333 | 1412.23575
48 | 16.00063 | 6.41256 | 48 | 16.00056 | 8.00393 | 48 | 16.00056 | 6.12844 | 16.00058 | 6.84831 | 9.04831 | 300 | 25 | 50 | 0.098615664 | 5208.333 | 513.62325 | 0.098615664 | 0.05333528 | 11.10488 | 0.004885909 | 48 | 16.00069 | 21.02865 | 48 | 16.00075 | 12.75884 | 48 | 16.00069 | 22.40945 | 16.00071 | 18.73231 | 20.93231 | 300 | 25 | 50 | 0.269745312 | 5208.333 | 1404.9235
48.1 | 16.034 | 6.54397 | 48.1 | 16.03406 | 7.98084 | 48.1 | 16.03413 | 6.39112 | 16.03406 | 6.971977 | 9.171977 | 300 | 25 | 50 | 0.100396464 | 5208.333 | 522.89825 | 0.100396464 | 0.05344688 | 11.0106 | 0.004942345 | 48.1 | 16.03388 | 21.32192 | 48.1 | 16.034 | 12.77914 | 48.1 | 16.03419 | 22.65659 | 16.03402 | 18.91922 | 21.11922 | 300 | 25 | 50 | 0.27243672 | 5208.333 | 1418.94125
48.2 | 16.06738 | 6.49645 | 48.2 | 16.06725 | 7.94984 | 48.2 | 16.06725 | 6.05594 | 16.06729 | 6.834077 | 9.034077 | 300 | 25 | 50 | 0.098410704 | 5208.333 | 512.55575 | 0.098410704 | 0.05355764 | 11.00619 | 0.00485797 | 48.2 | 16.0675 | 21.12898 | 48.2 | 16.06744 | 12.81516 | 48.2 | 16.06738 | 22.60662 | 16.06744 | 18.85025 | 21.05025 | 300 | 25 | 50 | 0.271443648 | 5208.333 | 1413.769
48.3 | 16.10063 | 6.47432 | 48.3 | 16.10063 | 7.97149 | 48.3 | 16.10069 | 6.2963 | 16.10065 | 6.914037 | 9.114037 | 300 | 25 | 50 | 0.099562128 | 5208.333 | 518.55275 | 0.099562128 | 0.05366883 | 11.06894 | 0.004890814 | 48.3 | 16.10069 | 21.4214 | 48.3 | 16.10056 | 12.72797 | 48.3 | 16.10088 | 22.59171 | 16.10071 | 18.91369 | 21.11369 | 300 | 25 | 50 | 0.272357184 | 5208.333 | 1418.527
48.4 | 16.13412 | 6.46267 | 48.4 | 16.13388 | 8.00323 | 48.4 | 16.13394 | 6.30468 | 16.13398 | 6.923527 | 9.123527 | 300 | 25 | 50 | 0.099698784 | 5208.333 | 519.2645 | 0.099698784 | 0.05377993 | 11.03371 | 0.004885792 | 48.4 | 16.134 | 21.3724 | 48.4 | 16.13412 | 12.96955 | 48.4 | 16.13406 | 22.65459 | 16.13406 | 18.99885 | 21.19885 | 300 | 25 | 50 | 0.273583392 | 5208.333 | 1424.9135
48.5 | 16.16725 | 6.32472 | 48.5 | 16.16725 | 8.06083 | 48.5 | 16.16731 | 6.27414 | 16.16727 | 6.886563 | 9.086563 | 300 | 25 | 50 | 0.099166512 | 5208.333 | 516.49225 | 0.099166512 | 0.0538909 | 11.13561 | 0.004855978 | 48.5 | 16.16731 | 21.34777 | 48.5 | 16.16731 | 12.66218 | 48.5 | 16.1675 | 22.88877 | 16.16737 | 18.96624 | 21.16624 | 300 | 25 | 50 | 0.273113856 | 5208.333 | 1422.468
48.6 | 16.20075 | 6.5242 | 48.6 | 16.20063 | 8.11009 | 48.6 | 16.20063 | 6.38119 | 16.20067 | 7.00516 | 9.20516 | 300 | 25 | 50 | 0.100874304 | 5208.333 | 525.387 | 0.100874304 | 0.05400223 | 11.08411 | 0.004909216 | 48.6 | 16.20069 | 21.24308 | 48.6 | 16.20081 | 12.86841 | 48.6 | 16.20069 | 22.73913 | 16.20073 | 18.95021 | 21.15021 | 300 | 25 | 50 | 0.272882976 | 5208.333 | 1421.2655
48.7 | 16.23394 | 6.40395 | 48.7 | 16.23388 | 7.90487 | 48.7 | 16.23394 | 6.34527 | 16.23392 | 6.884697 | 9.084697 | 300 | 25 | 50 | 0.099139632 | 5208.333 | 516.35225 | 0.099139632 | 0.05411307 | 11.22872 | 0.004835048 | 48.7 | 16.23406 | 21.28909 | 48.7 | 16.23388 | 12.94343 | 48.7 | 16.23419 | 22.99087 | 16.23404 | 19.07446 | 21.27446 | 300 | 25 | 50 | 0.274672272 | 5208.333 | 1430.58475
48.8 | 16.2675 | 6.5907 | 48.8 | 16.26731 | 8.32839 | 48.8 | 16.26738 | 6.35424 | 16.2674 | 7.09111 | 9.29111 | 300 | 25 | 50 | 0.102111984 | 5208.333 | 531.83325 | 0.102111984 | 0.05422466 | 11.197 | 0.004934729 | 48.8 | 16.26725 | 21.36991 | 48.8 | 16.26744 | 12.83829 | 48.8 | 16.26738 | 22.89842 | 16.26736 | 19.03554 | 21.23554 | 300 | 25 | 50 | 0.274111776 | 5208.333 | 1427.6655
48.9 | 16.30056 | 6.29635 | 48.9 | 16.30056 | 8.17528 | 48.9 | 16.30063 | 6.42937 | 16.30058 | 6.967 | 9.167 | 300 | 25 | 50 | 0.1003248 | 5208.333 | 522.525 | 0.1003248 | 0.05433528 | 11.23286 | 0.004858899 | 48.9 | 16.30081 | 21.39138 | 48.9 | 16.30075 | 12.72792 | 48.9 | 16.30069 | 22.89539 | 16.30075 | 19.0049 | 21.2049 | 300 | 25 | 50 | 0.273670512 | 5208.333 | 1425.36725
49 | 16.33413 | 6.43423 | 49 | 16.33413 | 8.21506 | 49 | 16.33413 | 6.30505 | 16.33413 | 6.98478 | 9.18478 | 300 | 25 | 50 | 0.100580832 | 5208.333 | 523.8585 | 0.100580832 | 0.0544471 | 11.12197 | 0.004858324 | 49 | 16.334 | 21.46973 | 49 | 16.33406 | 12.98128 | 49 | 16.33406 | 23.02711 | 16.33404 | 19.15937 | 21.35937 | 300 | 25 | 50 | 0.275894976 | 5208.333 | 1436.953
49.1 | 16.36731 | 6.4659 | 49.1 | 16.36719 | 8.15887 | 49.1 | 16.36725 | 6.39692 | 16.36725 | 7.00723 | 9.20723 | 300 | 25 | 50 | 0.100904112 | 5208.333 | 525.54225 | 0.100904112 | 0.0545575 | 11.22946 | 0.004860344 | 49.1 | 16.3675 | 21.43386 | 49.1 | 16.36731 | 12.91537 | 49.1 | 16.36744 | 22.84698 | 16.36742 | 19.0654 | 21.2654 | 300 | 25 | 50 | 0.274541808 | 5208.333 | 1429.90525
49.2 | 16.40075 | 6.53991 | 49.2 | 16.40063 | 8.10994 | 49.2 | 16.40069 | 6.30463 | 16.40069 | 6.984827 | 9.184827 | 300 | 25 | 50 | 0.100581504 | 5208.333 | 523.862 | 0.100581504 | 0.05466897 | 11.24145 | 0.004838632 | 49.2 | 16.40063 | 21.6036 | 49.2 | 16.40069 | 12.87781 | 49.2 | 16.40081 | 22.96725 | 16.40071 | 19.14955 | 21.34955 | 300 | 25 | 50 | 0.275753568 | 5208.333 | 1436.2165
49.3 | 16.43394 | 6.68247 | 49.3 | 16.43388 | 8.16643 | 49.3 | 16.43394 | 6.48313 | 16.43392 | 7.110677 | 9.310677 | 300 | 25 | 50 | 0.102393744 | 5208.333 | 533.30075 | 0.102393744 | 0.05477973 | 11.43694 | 0.004895013 | 49.3 | 16.43413 | 21.66014 | 49.3 | 16.43406 | 13.10189 | 49.3 | 16.43406 | 22.96071 | 16.43408 | 19.24091 | 21.44091 | 300 | 25 | 50 | 0.277069152 | 5208.333 | 1443.0685
49.4 | 16.46737 | 6.63068 | 49.4 | 16.46744 | 8.1995 | 49.4 | 16.46744 | 6.51717 | 16.46742 | 7.115783 | 9.315783 | 300 | 25 | 50 | 0.10246728 | 5208.333 | 533.68375 | 0.10246728 | 0.05489139 | 11.25226 | 0.004887735 | 49.4 | 16.46731 | 21.5647 | 49.4 | 16.46737 | 12.92844 | 49.4 | 16.4675 | 22.93424 | 16.46739 | 19.14246 | 21.34246 | 300 | 25 | 50 | 0.275651424 | 5208.333 | 1435.6845
49.5 | 16.50063 | 6.48248 | 49.5 | 16.5005 | 8.15621 | 49.5 | 16.50063 | 6.41772 | 16.50059 | 7.018803 | 9.218803 | 300 | 25 | 50 | 0.101070768 | 5208.333 | 526.41025 | 0.101070768 | 0.05500196 | 11.41709 | 0.004827129 | 49.5 | 16.50075 | 21.59682 | 49.5 | 16.50069 | 12.79376 | 49.5 | 16.50069 | 22.92432 | 16.50071 | 19.10497 | 21.30497 | 300 | 25 | 50 | 0.27511152 | 5208.333 | 1432.8725
49.6 | 16.534 | 6.78918 | 49.6 | 16.534 | 8.26873 | 49.6 | 16.53413 | 6.54194 | 16.53404 | 7.19995 | 9.39995 | 300 | 25 | 50 | 0.10367928 | 5208.333 | 539.99625 | 0.10367928 | 0.05511348 | 11.4381 | 0.004912021 | 49.6 | 16.53394 | 21.7211 | 49.6 | 16.534 | 13.0124 | 49.6 | 16.53413 | 23.25867 | 16.53402 | 19.33072 | 21.53072 | 300 | 25 | 50 | 0.278362416 | 5208.333 | 1449.80425
49.7 | 16.56738 | 6.56112 | 49.7 | 16.56725 | 8.44624 | 49.7 | 16.56731 | 6.36731 | 16.56731 | 7.12489 | 9.32489 | 300 | 25 | 50 | 0.102598416 | 5208.333 | 534.36675 | 0.102598416 | 0.05522438 | 11.43199 | 0.004863012 | 49.7 | 16.5675 | 21.67373 | 49.7 | 16.56744 | 13.03042 | 49.7 | 16.56731 | 23.28656 | 16.56742 | 19.33024 | 21.53024 | 300 | 25 | 50 | 0.278355408 | 5208.333 | 1449.76775
49.8 | 16.60062 | 6.70838 | 49.8 | 16.60075 | 8.21667 | 49.8 | 16.60075 | 6.49323 | 16.60071 | 7.139427 | 9.339427 | 300 | 25 | 50 | 0.102807744 | 5208.333 | 535.457 | 0.102807744 | 0.05533569 | 11.42345 | 0.004860796 | 49.8 | 16.60069 | 21.74774 | 49.8 | 16.60056 | 12.92749 | 49.8 | 16.60094 | 23.09152 | 16.60073 | 19.25558 | 21.45558 | 300 | 25 | 50 | 0.2772804 | 5208.333 | 1444.16875
49.9 | 16.63406 | 6.69013 | 49.9 | 16.63387 | 8.40909 | 49.9 | 16.63394 | 6.42779 | 16.63396 | 7.17567 | 9.37567 | 300 | 25 | 50 | 0.103329648 | 5208.333 | 538.17525 | 0.103329648 | 0.05544652 | 11.57457 | 0.004869905 | 49.9 | 16.634 | 21.81847 | 49.9 | 16.63419 | 13.14662 | 49.9 | 16.63406 | 23.27892 | 16.63408 | 19.41467 | 21.61467 | 300 | 25 | 50 | 0.279571248 | 5208.333 | 1456.10025
50 | 16.66731 | 6.77762 | 50 | 16.66731 | 8.55669 | 50 | 16.66731 | 6.5173 | 16.66731 | 7.28387 | 9.48387 | 300 | 25 | 50 | 0.104887728 | 5208.333 | 546.29025 | 0.104887728 | 0.0555577 | 11.45509 | 0.004916248 | 50 | 16.66725 | 21.74671 | 50 | 16.66731 | 13.05348 | 50 | 16.6675 | 23.08166 | 16.66735 | 19.29395 | 21.49395 | 300 | 25 | 50 | 0.27783288 | 5208.333 | 1447.04625
50.1 | 16.70075 | 6.4609 | 50.1 | 16.70056 | 8.41389 | 50.1 | 16.70069 | 6.20013 | 16.70067 | 7.024973 | 9.224973 | 300 | 25 | 50 | 0.101159616 | 5208.333 | 526.873 | 0.101159616 | 0.05566889 | 11.38503 | 0.00477249 | 50.1 | 16.70063 | 21.78131 | 50.1 | 16.70075 | 13.14439 | 50.1 | 16.70063 | 23.18189 | 16.70067 | 19.3692 | 21.5692 | 300 | 25 | 50 | 0.278916432 | 5208.333 | 1452.68975
50.2 | 16.734 | 6.75858 | 50.2 | 16.73394 | 8.39686 | 50.2 | 16.73394 | 6.5148 | 16.73396 | 7.223413 | 9.423413 | 300 | 25 | 50 | 0.104017152 | 5208.333 | 541.756 | 0.104017152 | 0.05577987 | 11.62803 | 0.004865453 | 50.2 | 16.73406 | 21.92929 | 50.2 | 16.73388 | 13.35062 | 50.2 | 16.73419 | 23.30747 | 16.73404 | 19.52913 | 21.72913 | 300 | 25 | 50 | 0.281219424 | 5208.333 | 1464.6845
50.3 | 16.7675 | 6.78255 | 50.3 | 16.76738 | 8.5629 | 50.3 | 16.76744 | 6.3984 | 16.76744 | 7.24795 | 9.44795 | 300 | 25 | 50 | 0.10437048 | 5208.333 | 543.59625 | 0.10437048 | 0.05589147 | 11.53936 | 0.004868381 | 50.3 | 16.76738 | 21.99904 | 50.3 | 16.76744 | 12.9342 | 50.3 | 16.76738 | 23.33296 | 16.7674 | 19.42207 | 21.62207 | 300 | 25 | 50 | 0.27967776 | 5208.333 | 1456.655
50.4 | 16.80056 | 6.83593 | 50.4 | 16.80056 | 8.54063 | 50.4 | 16.80062 | 6.40465 | 16.80058 | 7.260403 | 9.460403 | 300 | 25 | 50 | 0.104549808 | 5208.333 | 544.53025 | 0.104549808 | 0.05600193 | 11.63505 | 0.004865182 | 50.4 | 16.80081 | 22.03924 | 50.4 | 16.80062 | 13.2983 | 50.4 | 16.80081 | 23.45663 | 16.80075 | 19.59806 | 21.79806 | 300 | 25 | 50 | 0.282212016 | 5208.333 | 1469.85425
50.5 | 16.83413 | 6.67658 | 50.5 | 16.834 | 8.37343 | 50.5 | 16.83413 | 6.57452 | 16.83409 | 7.208177 | 9.408177 | 300 | 25 | 50 | 0.103797744 | 5208.333 | 540.61325 | 0.103797744 | 0.05611362 | 11.51449 | 0.004828694 | 50.5 | 16.834 | 22.03689 | 50.5 | 16.83413 | 13.12892 | 50.5 | 16.83406 | 23.4234 | 16.83406 | 19.52974 | 21.72974 | 300 | 25 | 50 | 0.281228208 | 5208.333 | 1464.73025
50.6 | 16.86731 | 6.69314 | 50.6 | 16.86719 | 8.47412 | 50.6 | 16.86719 | 6.63509 | 16.86723 | 7.26745 | 9.46745 | 300 | 25 | 50 | 0.10465128 | 5208.333 | 545.05875 | 0.10465128 | 0.0562241 | 11.63376 | 0.004849567 | 50.6 | 16.86744 | 22.14384 | 50.6 | 16.86737 | 13.19789 | 50.6 | 16.8675 | 23.62099 | 16.86744 | 19.65424 | 21.85424 | 300 | 25 | 50 | 0.283021056 | 5208.333 | 1474.068
50.7 | 16.90069 | 6.75172 | 50.7 | 16.90063 | 8.48409 | 50.7 | 16.90075 | 6.42327 | 16.90069 | 7.219693 | 9.419693 | 300 | 25 | 50 | 0.103963584 | 5208.333 | 541.477 | 0.103963584 | 0.05633563 | 11.53132 | 0.004815552 | 50.7 | 16.90056 | 22.05798 | 50.7 | 16.90069 | 13.0773 | 50.7 | 16.90075 | 23.61217 | 16.90067 | 19.58248 | 21.78248 | 300 | 25 | 50 | 0.28198776 | 5208.333 | 1468.68625
50.8 | 16.93394 | 6.6029 | 50.8 | 16.93388 | 8.56324 | 50.8 | 16.93394 | 6.55168 | 16.93392 | 7.239273 | 9.439273 | 300 | 25 | 50 | 0.104245536 | 5208.333 | 542.9455 | 0.104245536 | 0.0564464 | 11.61614 | 0.004816092 | 50.8 | 16.93419 | 22.14915 | 50.8 | 16.93406 | 13.40607 | 50.8 | 16.934 | 23.49641 | 16.93408 | 19.68388 | 21.88388 | 300 | 25 | 50 | 0.283447824 | 5208.333 | 1476.29075
50.9 | 16.96731 | 6.76583 | 50.9 | 16.96744 | 8.28306 | 50.9 | 16.96744 | 6.60732 | 16.9674 | 7.218737 | 9.418737 | 300 | 25 | 50 | 0.103949808 | 5208.333 | 541.40525 | 0.103949808 | 0.05655799 | 11.536 | 0.004796133 | 50.9 | 16.96731 | 22.12004 | 50.9 | 16.96731 | 13.35542 | 50.9 | 16.9675 | 23.51228 | 16.96737 | 19.66258 | 21.86258 | 300 | 25 | 50 | 0.283141152 | 5208.333 | 1474.6935
51 | 17.00056 | 6.90264 | 51 | 17.00044 | 8.31746 | 51 | 17.00056 | 6.65795 | 17.00052 | 7.292683 | 9.492683 | 300 | 25 | 50 | 0.10501464 | 5208.333 | 546.95125 | 0.10501464 | 0.0566684 | 11.75 | 0.004824369 | 51 | 17.00075 | 22.09808 | 51 | 17.00075 | 13.37596 | 51 | 17.00075 | 23.49076 | 17.00075 | 19.65493 | 21.85493 | 300 | 25 | 50 | 0.28303104 | 5208.333 | 1474.12
51.1 | 17.034 | 6.83162 | 51.1 | 17.03406 | 8.5432 | 51.1 | 17.03413 | 6.53378 | 17.03406 | 7.302867 | 9.502867 | 300 | 25 | 50 | 0.10516128 | 5208.333 | 547.715 | 0.10516128 | 0.05678021 | 11.66396 | 0.004820034 | 51.1 | 17.034 | 22.24234 | 51.1 | 17.03394 | 13.25048 | 51.1 | 17.03419 | 23.5587 | 17.03404 | 19.68384 | 21.88384 | 300 | 25 | 50 | 0.283447296 | 5208.333 | 1476.288
51.2 | 17.06744 | 6.79793 | 51.2 | 17.06725 | 8.42766 | 51.2 | 17.06731 | 6.68894 | 17.06733 | 7.304843 | 9.504843 | 300 | 25 | 50 | 0.105189744 | 5208.333 | 547.86325 | 0.105189744 | 0.05689111 | 11.6924 | 0.004811639 | 51.2 | 17.06738 | 22.16254 | 51.2 | 17.0675 | 13.32775 | 51.2 | 17.06731 | 23.73038 | 17.0674 | 19.74022 | 21.94022 | 300 | 25 | 50 | 0.284259216 | 5208.333 | 1480.51675
51.3 | 17.10063 | 6.73914 | 51.3 | 17.10063 | 8.6087 | 51.3 | 17.10069 | 6.60605 | 17.10065 | 7.317963 | 9.517963 | 300 | 25 | 50 | 0.105378672 | 5208.333 | 548.84725 | 0.105378672 | 0.05700217 | 11.73567 | 0.004808893 | 51.3 | 17.10063 | 22.3743 | 51.3 | 17.10063 | 13.13073 | 51.3 | 17.10087 | 23.95595 | 17.10071 | 19.82033 | 22.02033 | 300 | 25 | 50 | 0.285412704 | 5208.333 | 1486.5245
51.4 | 17.13406 | 6.71084 | 51.4 | 17.13394 | 8.59358 | 51.4 | 17.13394 | 6.75485 | 17.13398 | 7.35309 | 9.55309 | 300 | 25 | 50 | 0.105884496 | 5208.333 | 551.48175 | 0.105884496 | 0.05711327 | 11.76379 | 0.004817252 | 51.4 | 17.134 | 22.26946 | 51.4 | 17.13419 | 13.36276 | 51.4 | 17.13406 | 23.79641 | 17.13408 | 19.80954 | 22.00954 | 300 | 25 | 50 | 0.285257424 | 5208.333 | 1485.71575
51.5 | 17.16731 | 6.82178 | 51.5 | 17.16725 | 8.49715 | 51.5 | 17.16731 | 6.7669 | 17.16729 | 7.361943 | 9.561943 | 300 | 25 | 50 | 0.106011984 | 5208.333 | 552.14575 | 0.106011984 | 0.0572243 | 11.78619 | 0.004812361 | 51.5 | 17.16738 | 22.38552 | 51.5 | 17.16731 | 13.15352 | 51.5 | 17.16756 | 23.92287 | 17.16742 | 19.82064 | 22.02064 | 300 | 25 | 50 | 0.285417168 | 5208.333 | 1486.54775
51.6 | 17.20081 | 6.79613 | 51.6 | 17.20056 | 8.66921 | 51.6 | 17.20063 | 6.58965 | 17.20067 | 7.351663 | 9.551663 | 300 | 25 | 50 | 0.105863952 | 5208.333 | 551.37475 | 0.105863952 | 0.05733556 | 11.78386 | 0.004797859 | 51.6 | 17.20069 | 22.36312 | 51.6 | 17.20081 | 13.3777 | 51.6 | 17.20069 | 23.8041 | 17.20073 | 19.84831 | 22.04831 | 300 | 25 | 50 | 0.285815616 | 5208.333 | 1488.623
51.7 | 17.23394 | 6.85504 | 51.7 | 17.23394 | 8.73795 | 51.7 | 17.234 | 6.5946 | 17.23396 | 7.395863 | 9.595863 | 300 | 25 | 50 | 0.106500432 | 5208.333 | 554.68975 | 0.106500432 | 0.05744653 | 11.93778 | 0.004810749 | 51.7 | 17.23413 | 22.47895 | 51.7 | 17.23394 | 13.55672 | 51.7 | 17.23413 | 23.81318 | 17.23407 | 19.94962 | 22.14962 | 300 | 25 | 50 | 0.28727448 | 5208.333 | 1496.22125
51.8 | 17.26744 | 6.91763 | 51.8 | 17.26738 | 8.69676 | 51.8 | 17.26744 | 6.79523 | 17.26742 | 7.469873 | 9.669873 | 300 | 25 | 50 | 0.107566176 | 5208.333 | 560.2405 | 0.107566176 | 0.05755807 | 11.93409 | 0.004838459 | 51.8 | 17.26731 | 22.60308 | 51.8 | 17.26744 | 13.36942 | 51.8 | 17.26738 | 24.00901 | 17.26738 | 19.99384 | 22.19384 | 300 | 25 | 50 | 0.287911248 | 5208.333 | 1499.53775
51.9 | 17.30056 | 6.94756 | 51.9 | 17.30056 | 8.72103 | 51.9 | 17.30062 | 6.90855 | 17.30058 | 7.525713 | 9.725713 | 300 | 25 | 50 | 0.108370272 | 5208.333 | 564.4285 | 0.108370272 | 0.0576686 | 12.1136 | 0.004857072 | 51.9 | 17.30081 | 22.45165 | 51.9 | 17.30069 | 13.37334 | 51.9 | 17.30081 | 23.7353 | 17.30077 | 19.85343 | 22.05343 | 300 | 25 | 50 | 0.285889392 | 5208.333 | 1489.00725
52 | 17.33413 | 7.00542 | 52 | 17.33406 | 8.78461 | 52 | 17.33413 | 6.79687 | 17.33411 | 7.528967 | 9.728967 | 300 | 25 | 50 | 0.10841712 | 5208.333 | 564.6725 | 0.10841712 | 0.05778036 | 11.97395 | 0.004849299 | 52 | 17.33394 | 22.5892 | 52 | 17.33406 | 13.67579 | 52 | 17.33413 | 24.1052 | 17.33404 | 20.1234 | 22.3234 | 300 | 25 | 50 | 0.289776912 | 5208.333 | 1509.25475
52.1 | 17.36725 | 6.96819 | 52.1 | 17.36719 | 8.7116 | 52.1 | 17.36725 | 6.92031 | 17.36723 | 7.533367 | 9.733367 | 300 | 25 | 50 | 0.10848048 | 5208.333 | 565.0025 | 0.10848048 | 0.05789077 | 12.10037 | 0.00484224 | 52.1 | 17.36744 | 22.66862 | 52.1 | 17.36738 | 13.57518 | 52.1 | 17.36738 | 24.16854 | 17.3674 | 20.13745 | 22.33745 | 300 | 25 | 50 | 0.289979232 | 5208.333 | 1510.3085
52.2 | 17.40075 | 6.87001 | 52.2 | 17.40069 | 8.74518 | 52.2 | 17.40069 | 6.9623 | 17.40071 | 7.52583 | 9.72583 | 300 | 25 | 50 | 0.108371952 | 5208.333 | 564.43725 | 0.108371952 | 0.05800237 | 11.93254 | 0.004829181 | 52.2 | 17.40063 | 22.7185 | 52.2 | 17.40069 | 13.51796 | 52.2 | 17.40081 | 24.07068 | 17.40071 | 20.10238 | 22.30238 | 300 | 25 | 50 | 0.289474272 | 5208.333 | 1507.6785
52.3 | 17.43394 | 6.89696 | 52.3 | 17.43388 | 8.72099 | 52.3 | 17.43394 | 6.71775 | 17.43392 | 7.445233 | 9.645233 | 300 | 25 | 50 | 0.10721136 | 5208.333 | 558.3925 | 0.10721136 | 0.05811307 | 12.07811 | 0.004780039 | 52.3 | 17.43413 | 22.38376 | 52.3 | 17.43406 | 13.63451 | 52.3 | 17.43406 | 24.01035 | 17.43408 | 20.00954 | 22.20954 | 300 | 25 | 50 | 0.288137376 | 5208.333 | 1500.7155
52.4 | 17.46744 | 7.0003 | 52.4 | 17.46738 | 8.67877 | 52.4 | 17.4675 | 7.02591 | 17.46744 | 7.568327 | 9.768327 | 300 | 25 | 50 | 0.108983904 | 5208.333 | 567.6245 | 0.108983904 | 0.0582248 | 11.9578 | 0.004831752 | 52.4 | 17.46731 | 22.66556 | 52.4 | 17.46731 | 13.42647 | 52.4 | 17.4675 | 24.05954 | 17.46737 | 20.05052 | 22.25052 | 300 | 25 | 50 | 0.288727536 | 5208.333 | 1503.78925
52.5 | 17.50063 | 6.9667 | 52.5 | 17.50056 | 8.60372 | 52.5 | 17.50056 | 6.82343 | 17.50058 | 7.464617 | 9.664617 | 300 | 25 | 50 | 0.10749048 | 5208.333 | 559.84625 | 0.10749048 | 0.05833528 | 12.11189 | 0.0047714 | 52.5 | 17.50075 | 22.61226 | 52.5 | 17.50075 | 13.38585 | 52.5 | 17.50069 | 24.17014 | 17.50073 | 20.05608 | 22.25608 | 300 | 25 | 50 | 0.2888076 | 5208.333 | 1504.20625
52.6 | 17.53394 | 7.03746 | 52.6 | 17.53406 | 8.85718 | 52.6 | 17.53413 | 6.95915 | 17.53404 | 7.61793 | 9.81793 | 300 | 25 | 50 | 0.109698192 | 5208.333 | 571.34475 | 0.109698192 | 0.05844681 | 12.16789 | 0.004837841 | 52.6 | 17.53394 | 22.73292 | 52.6 | 17.53394 | 13.7559 | 52.6 | 17.53419 | 24.10966 | 17.53402 | 20.19949 | 22.39949 | 300 | 25 | 50 | 0.290872704 | 5208.333 | 1514.962
52.7 | 17.56731 | 6.97939 | 52.7 | 17.56725 | 8.87352 | 52.7 | 17.56731 | 7.04185 | 17.56729 | 7.631587 | 9.831587 | 300 | 25 | 50 | 0.109894848 | 5208.333 | 572.369 | 0.109894848 | 0.05855763 | 12.19365 | 0.004835402 | 52.7 | 17.56744 | 22.72366 | 52.7 | 17.56744 | 13.79037 | 52.7 | 17.56731 | 24.26618 | 17.5674 | 20.26007 | 22.46007 | 300 | 25 | 50 | 0.291745008 | 5208.333 | 1519.50525
52.8 | 17.60063 | 7.19131 | 52.8 | 17.60063 | 8.67187 | 52.8 | 17.60069 | 6.9317 | 17.60065 | 7.598293 | 9.798293 | 300 | 25 | 50 | 0.109415424 | 5208.333 | 569.872 | 0.109415424 | 0.05866883 | 12.11031 | 0.004809894 | 52.8 | 17.60069 | 22.5641 | 52.8 | 17.60063 | 13.62496 | 52.8 | 17.60094 | 24.3045 | 17.60075 | 20.16452 | 22.36452 | 300 | 25 | 50 | 0.290369088 | 5208.333 | 1512.339
52.9 | 17.63412 | 6.80376 | 52.9 | 17.63387 | 8.94757 | 52.9 | 17.63394 | 6.87654 | 17.63398 | 7.542623 | 9.742623 | 300 | 25 | 50 | 0.108613776 | 5208.333 | 565.69675 | 0.108613776 | 0.05877992 | 12.14577 | 0.004773527 | 52.9 | 17.634 | 22.53046 | 52.9 | 17.63419 | 13.66636 | 52.9 | 17.63406 | 24.30399 | 17.63408 | 20.16694 | 22.36694 | 300 | 25 | 50 | 0.290403888 | 5208.333 | 1512.52025
53 | 17.66719 | 6.98901 | 53 | 17.66731 | 9.12949 | 53 | 17.66731 | 6.855 | 17.66727 | 7.657833 | 9.857833 | 300 | 25 | 50 | 0.1102728 | 5208.333 | 574.3375 | 0.1102728 | 0.0588909 | 12.24604 | 0.004820874 | 53 | 17.66731 | 22.62872 | 53 | 17.66731 | 13.82409 | 53 | 17.6675 | 24.35579 | 17.66737 | 20.26953 | 22.46953 | 300 | 25 | 50 | 0.29188128 | 5208.333 | 1520.215
53.1 | 17.70081 | 6.91887 | 53.1 | 17.7005 | 8.97288 | 53.1 | 17.70063 | 6.99778 | 17.70065 | 7.629843 | 9.829843 | 300 | 25 | 50 | 0.109869744 | 5208.333 | 572.23825 | 0.109869744 | 0.05900216 | 12.22354 | 0.004798121 | 53.1 | 17.70069 | 23.03618 | 53.1 | 17.70075 | 13.81351 | 53.1 | 17.70063 | 24.16923 | 17.70069 | 20.33964 | 22.53964 | 300 | 25 | 50 | 0.292890816 | 5208.333 | 1525.473
53.2 | 17.734 | 7.03041 | 53.2 | 17.73388 | 8.88579 | 53.2 | 17.73394 | 7.08763 | 17.73394 | 7.667943 | 9.867943 | 300 | 25 | 50 | 0.110418384 | 5208.333 | 575.09575 | 0.110418384 | 0.05911313 | 12.36388 | 0.004807676 | 53.2 | 17.73406 | 22.75353 | 53.2 | 17.73388 | 13.8236 | 53.2 | 17.73419 | 24.42859 | 17.73404 | 20.33524 | 22.53524 | 300 | 25 | 50 | 0.292827456 | 5208.333 | 1525.143
53.3 | 17.76744 | 7.29256 | 53.3 | 17.76738 | 8.8503 | 53.3 | 17.76744 | 7.01474 | 17.76742 | 7.7192 | 9.9192 | 300 | 25 | 50 | 0.11115648 | 5208.333 | 578.94 | 0.11115648 | 0.05922473 | 12.23413 | 0.004823542 | 53.3 | 17.76738 | 22.71884 | 53.3 | 17.7675 | 13.45497 | 53.3 | 17.76738 | 24.48532 | 17.76742 | 20.21971 | 22.41971 | 300 | 25 | 50 | 0.291163824 | 5208.333 | 1516.47825
53.4 | 17.80056 | 7.19782 | 53.4 | 17.80056 | 8.71111 | 53.4 | 17.80062 | 7.05127 | 17.80058 | 7.6534 | 9.8534 | 300 | 25 | 50 | 0.11020896 | 5208.333 | 574.005 | 0.11020896 | 0.05933527 | 12.35252 | 0.004782618 | 53.4 | 17.80075 | 22.97521 | 53.4 | 17.80062 | 13.8399 | 53.4 | 17.80081 | 24.48635 | 17.80073 | 20.43382 | 22.63382 | 300 | 25 | 50 | 0.294247008 | 5208.333 | 1532.5365
53.5 | 17.83406 | 7.21645 | 53.5 | 17.83406 | 9.01185 | 53.5 | 17.83406 | 6.93054 | 17.83406 | 7.719613 | 9.919613 | 300 | 25 | 50 | 0.111162432 | 5208.333 | 578.971 | 0.111162432 | 0.05944687 | 12.29496 | 0.004805718 | 53.5 | 17.83394 | 22.8431 | 53.5 | 17.83406 | 13.96817 | 53.5 | 17.83406 | 24.45723 | 17.83402 | 20.42283 | 22.62283 | 300 | 25 | 50 | 0.2940888 | 5208.333 | 1531.7125
53.6 | 17.86731 | 7.16239 | 53.6 | 17.86719 | 8.96957 | 53.6 | 17.86725 | 7.01441 | 17.86725 | 7.715457 | 9.915457 | 300 | 25 | 50 | 0.111102576 | 5208.333 | 578.65925 | 0.111102576 | 0.0595575 | 12.36191 | 0.004794781 | 53.6 | 17.8675 | 22.95988 | 53.6 | 17.86737 | 13.7998 | 53.6 | 17.86737 | 24.48571 | 17.86741 | 20.41513 | 22.61513 | 300 | 25 | 50 | 0.293977872 | 5208.333 | 1531.13475
53.7 | 17.90075 | 7.02653 | 53.7 | 17.90069 | 8.93534 | 53.7 | 17.90075 | 7.04585 | 17.90073 | 7.66924 | 9.86924 | 300 | 25 | 50 | 0.110437056 | 5208.333 | 575.193 | 0.110437056 | 0.0596691 | 12.23806 | 0.004763506 | 53.7 | 17.90056 | 23.06392 | 53.7 | 17.90069 | 13.70585 | 53.7 | 17.90081 | 24.51754 | 17.90069 | 20.4291 | 22.6291 | 300 | 25 | 50 | 0.294179088 | 5208.333 | 1532.18275
53.8 | 17.93394 | 6.98356 | 53.8 | 17.93388 | 8.99612 | 53.8 | 17.93394 | 7.10351 | 17.93392 | 7.694397 | 9.894397 | 300 | 25 | 50 | 0.110799312 | 5208.333 | 577.07975 | 0.110799312 | 0.05977973 | 12.45371 | 0.00476681 | 53.8 | 17.93419 | 23.0978 | 53.8 | 17.934 | 13.94339 | 53.8 | 17.934 | 24.66138 | 17.93406 | 20.56752 | 22.76752 | 300 | 25 | 50 | 0.296172336 | 5208.333 | 1542.56425
53.9 | 17.96737 | 7.19332 | 53.9 | 17.96737 | 8.9629 | 53.9 | 17.9675 | 7.23889 | 17.96741 | 7.79837 | 9.99837 | 300 | 25 | 50 | 0.112296528 | 5208.333 | 584.87775 | 0.112296528 | 0.05989138 | 12.39176 | 0.004807922 | 53.9 | 17.96731 | 23.01314 | 53.9 | 17.96731 | 13.96173 | 53.9 | 17.9675 | 24.49719 | 17.96737 | 20.49069 | 22.69069 | 300 | 25 | 50 | 0.295065888 | 5208.333 | 1536.8015
54 | 18.00063 | 7.13836 | 54 | 18.0005 | 9.13482 | 54 | 18.0005 | 7.086 | 18.00054 | 7.786393 | 9.986393 | 300 | 25 | 50 | 0.112124064 | 5208.333 | 583.9795 | 0.112124064 | 0.06000181 | 12.577 | 0.004793324 | 54 | 18.00075 | 22.945 | 54 | 18.00081 | 13.93189 | 54 | 18.00075 | 24.87054 | 18.00077 | 20.58248 | 22.78248 | 300 | 25 | 50 | 0.296387664 | 5208.333 | 1543.68575
54.1 | 18.03394 | 7.26983 | 54.1 | 18.03406 | 9.09422 | 54.1 | 18.03413 | 7.20588 | 18.03404 | 7.856643 | 10.05664 | 300 | 25 | 50 | 0.113135664 | 5208.333 | 589.24825 | 0.113135664 | 0.06011348 | 12.48394 | 0.004818076 | 54.1 | 18.034 | 23.2767 | 54.1 | 18.034 | 14.01925 | 54.1 | 18.03419 | 24.78843 | 18.03406 | 20.69479 | 22.89479 | 300 | 25 | 50 | 0.298005024 | 5208.333 | 1552.1095
54.2 | 18.06738 | 7.28079 | 54.2 | 18.06719 | 9.01178 | 54.2 | 18.06725 | 7.09785 | 18.06727 | 7.796807 | 9.996807 | 300 | 25 | 50 | 0.112274016 | 5208.333 | 584.7605 | 0.112274016 | 0.06022424 | 12.55896 | 0.0047806 | 54.2 | 18.06744 | 22.90915 | 54.2 | 18.06738 | 13.87819 | 54.2 | 18.06731 | 24.96412 | 18.06738 | 20.58382 | 22.78382 | 300 | 25 | 50 | 0.296407008 | 5208.333 | 1543.7865
54.3 | 18.10063 | 7.30389 | 54.3 | 18.10063 | 9.19534 | 54.3 | 18.10063 | 7.1735 | 18.10063 | 7.89091 | 10.09091 | 300 | 25 | 50 | 0.113629104 | 5208.333 | 591.81825 | 0.113629104 | 0.06033543 | 12.59365 | 0.004816709 | 54.3 | 18.10063 | 23.37141 | 54.3 | 18.10063 | 14.09796 | 54.3 | 18.10088 | 24.72976 | 18.10071 | 20.73304 | 22.93304 | 300 | 25 | 50 | 0.298555824 | 5208.333 | 1554.97825
54.4 | 18.13413 | 7.17817 | 54.4 | 18.13387 | 9.11154 | 54.4 | 18.13394 | 7.24014 | 18.13398 | 7.843283 | 10.04328 | 300 | 25 | 50 | 0.11294328 | 5208.333 | 588.24625 | 0.11294328 | 0.0604466 | 12.60769 | 0.004785158 | 54.4 | 18.134 | 23.12495 | 54.4 | 18.13413 | 14.20089 | 54.4 | 18.134 | 24.78101 | 18.13404 | 20.70228 | 22.90228 | 300 | 25 | 50 | 0.29811288 | 5208.333 | 1552.67125
54.5 | 18.16725 | 7.36126 | 54.5 | 18.16731 | 9.18449 | 54.5 | 18.16738 | 7.20324 | 18.16731 | 7.91633 | 10.11633 | 300 | 25 | 50 | 0.113995152 | 5208.333 | 593.72475 | 0.113995152 | 0.06055771 | 12.67376 | 0.004811118 | 54.5 | 18.16731 | 23.16983 | 54.5 | 18.16731 | 13.93015 | 54.5 | 18.16756 | 25.07584 | 18.16739 | 20.72527 | 22.92527 | 300 | 25 | 50 | 0.298443936 | 5208.333 | 1554.3955
54.6 | 18.20075 | 7.34451 | 54.6 | 18.20063 | 9.23515 | 54.6 | 18.20063 | 7.16472 | 18.20067 | 7.914793 | 10.11479 | 300 | 25 | 50 | 0.113973024 | 5208.333 | 593.6095 | 0.113973024 | 0.0606689 | 12.60643 | 0.004801571 | 54.6 | 18.20069 | 23.20274 | 54.6 | 18.20081 | 14.13838 | 54.6 | 18.20069 | 25.05158 | 18.20073 | 20.79757 | 22.99757 | 300 | 25 | 50 | 0.29948496 | 5208.333 | 1559.8175
54.7 | 18.23394 | 7.22555 | 54.7 | 18.23394 | 9.24691 | 54.7 | 18.234 | 7.1188 | 18.23396 | 7.863753 | 10.06375 | 300 | 25 | 50 | 0.113238048 | 5208.333 | 589.7815 | 0.113238048 | 0.06077987 | 12.70821 | 0.00476862 | 54.7 | 18.23406 | 23.30175 | 54.7 | 18.23388 | 14.02791 | 54.7 | 18.23419 | 24.97149 | 18.23404 | 20.76705 | 22.96705 | 300 | 25 | 50 | 0.29904552 | 5208.333 | 1557.52875
54.8 | 18.26744 | 7.43801 | 54.8 | 18.26731 | 9.21896 | 54.8 | 18.26737 | 7.29347 | 18.26737 | 7.98348 | 10.18348 | 300 | 25 | 50 | 0.114962112 | 5208.333 | 598.761 | 0.114962112 | 0.06089124 | 12.7192 | 0.004816525 | 54.8 | 18.26725 | 23.26013 | 54.8 | 18.2675 | 14.03555 | 54.8 | 18.26731 | 24.94152 | 18.26735 | 20.74573 | 22.94573 | 300 | 25 | 50 | 0.29873856 | 5208.333 | 1555.93
54.9 | 18.30056 | 7.36246 | 54.9 | 18.30063 | 9.3091 | 54.9 | 18.30063 | 7.21853 | 18.30061 | 7.963363 | 10.16336 | 300 | 25 | 50 | 0.114672432 | 5208.333 | 597.25225 | 0.114672432 | 0.06100202 | 12.82093 | 0.004798281 | 54.9 | 18.30081 | 23.3326 | 54.9 | 18.30063 | 14.06554 | 54.9 | 18.30081 | 24.98809 | 18.30075 | 20.79541 | 22.99541 | 300 | 25 | 50 | 0.299453904 | 5208.333 | 1559.65575
55 | 18.33413 | 7.47332 | 55 | 18.334 | 9.20528 | 55 | 18.33406 | 7.33258 | 18.33406 | 8.003727 | 10.20373 | 300 | 25 | 50 | 0.115253664 | 5208.333 | 600.2795 | 0.115253664 | 0.06111354 | 12.75737 | 0.004808547 | 55 | 18.33394 | 23.40821 | 55 | 18.33406 | 13.96984 | 55 | 18.33413 | 24.8704 | 18.33404 | 20.74948 | 22.94948 | 300 | 25 | 50 | 0.29879256 | 5208.333 | 1556.21125
55.1 | 18.36731 | 7.42663 | 55.1 | 18.36719 | 9.37257 | 55.1 | 18.36731 | 7.21225 | 18.36727 | 8.003817 | 10.20382 | 300 | 25 | 50 | 0.11525496 | 5208.333 | 600.28625 | 0.11525496 | 0.06122423 | 12.86559 | 0.004799895 | 55.1 | 18.3675 | 23.36543 | 55.1 | 18.36738 | 14.27109 | 55.1 | 18.36744 | 25.03588 | 18.36744 | 20.8908 | 23.0908 | 300 | 25 | 50 | 0.30082752 | 5208.333 | 1566.81
55.2 | 18.40069 | 7.55287 | 55.2 | 18.40069 | 9.10511 | 55.2 | 18.40075 | 7.42263 | 18.40071 | 8.02687 | 10.22687 | 300 | 25 | 50 | 0.115586928 | 5208.333 | 602.01525 | 0.115586928 | 0.0613357 | 12.78954 | 0.004801997 | 55.2 | 18.40063 | 23.38272 | 55.2 | 18.40069 | 14.16816 | 55.2 | 18.40075 | 25.28537 | 18.40069 | 20.94542 | 23.14542 | 300 | 25 | 50 | 0.301614 | 5208.333 | 1570.90625
55.3 | 18.43394 | 7.33966 | 55.3 | 18.43388 | 9.3702 | 55.3 | 18.43394 | 7.34841 | 18.43392 | 8.019423 | 10.21942 | 300 | 25 | 50 | 0.115479696 | 5208.333 | 601.45675 | 0.115479696 | 0.0614464 | 12.83882 | 0.004789856 | 55.3 | 18.43413 | 23.48009 | 55.3 | 18.43406 | 14.2017 | 55.3 | 18.43406 | 25.1063 | 18.43408 | 20.92936 | 23.12936 | 300 | 25 | 50 | 0.301382832 | 5208.333 | 1569.70225
55.4 | 18.46738 | 7.32544 | 55.4 | 18.46738 | 9.24628 | 55.4 | 18.46744 | 7.30466 | 18.4674 | 7.958793 | 10.15879 | 300 | 25 | 50 | 0.114606624 | 5208.333 | 596.9095 | 0.114606624 | 0.061558 | 12.70755 | 0.004752806 | 55.4 | 18.46731 | 23.68103 | 55.4 | 18.46731 | 14.32473 | 55.4 | 18.4675 | 25.10735 | 18.46737 | 21.0377 | 23.2377 | 300 | 25 | 50 | 0.302942928 | 5208.333 | 1577.82775
55.5 | 18.50063 | 7.44591 | 55.5 | 18.5005 | 9.3486 | 55.5 | 18.50056 | 7.2267 | 18.50056 | 8.00707 | 10.20707 | 300 | 25 | 50 | 0.115301808 | 5208.333 | 600.53025 | 0.115301808 | 0.06166854 | 12.80526 | 0.004766832 | 55.5 | 18.50069 | 23.39073 | 55.5 | 18.50081 | 14.24418 | 55.5 | 18.50069 | 25.23665 | 18.50073 | 20.95719 | 23.15719 | 300 | 25 | 50 | 0.301783488 | 5208.333 | 1571.789
55.6 | 18.534 | 7.39224 | 55.6 | 18.534 | 9.22008 | 55.6 | 18.53412 | 7.18061 | 18.53404 | 7.930977 | 10.13098 | 300 | 25 | 50 | 0.114206064 | 5208.333 | 594.82325 | 0.114206064 | 0.06178013 | 12.77772 | 0.00472275 | 55.6 | 18.534 | 23.45561 | 55.6 | 18.53394 | 14.33377 | 55.6 | 18.53412 | 25.13014 | 18.53402 | 20.97317 | 23.17317 | 300 | 25 | 50 | 0.302013696 | 5208.333 | 1572.988
55.7 | 18.56738 | 7.47871 | 55.7 | 18.56725 | 9.40222 | 55.7 | 18.56731 | 7.32898 | 18.56731 | 8.06997 | 10.26997 | 300 | 25 | 50 | 0.116207568 | 5208.333 | 605.24775 | 0.116207568 | 0.06189104 | 12.90342 | 0.004778965 | 55.7 | 18.5675 | 23.61382 | 55.7 | 18.5675 | 14.33756 | 55.7 | 18.56731 | 25.2223 | 18.56744 | 21.05789 | 23.25789 | 300 | 25 | 50 | 0.303233664 | 5208.333 | 1579.342
55.8 | 18.60063 | 7.53169 | 55.8 | 18.60063 | 9.26308 | 55.8 | 18.60069 | 7.37829 | 18.60065 | 8.057687 | 10.25769 | 300 | 25 | 50 | 0.116030688 | 5208.333 | 604.3265 | 0.116030688 | 0.06200217 | 12.94857 | 0.004764694 | 55.8 | 18.60056 | 23.558 | 55.8 | 18.60063 | 14.38662 | 55.8 | 18.60088 | 25.26539 | 18.60069 | 21.07 | 23.27 | 300 | 25 | 50 | 0.303408048 | 5208.333 | 1580.25025
55.9 | 18.63406 | 7.62508 | 55.9 | 18.63388 | 9.43756 | 55.9 | 18.63394 | 7.35546 | 18.63396 | 8.139367 | 10.33937 | 300 | 25 | 50 | 0.11720688 | 5208.333 | 610.4525 | 0.11720688 | 0.0621132 | 12.95051 | 0.00479405 | 55.9 | 18.634 | 23.77573 | 55.9 | 18.63412 | 14.48549 | 55.9 | 18.63406 | 25.22394 | 18.63406 | 21.16172 | 23.36172 | 300 | 25 | 50 | 0.304728768 | 5208.333 | 1587.129
56 | 18.66725 | 7.41184 | 56 | 18.66725 | 9.48545 | 56 | 18.66731 | 7.28306 | 18.66727 | 8.060117 | 10.26012 | 300 | 25 | 50 | 0.11606568 | 5208.333 | 604.50875 | 0.11606568 | 0.06222423 | 12.94193 | 0.004748815 | 56 | 18.66731 | 23.7015 | 56 | 18.66731 | 14.30015 | 56 | 18.6675 | 25.43685 | 18.66737 | 21.14617 | 23.34617 | 300 | 25 | 50 | 0.3045048 | 5208.333 | 1585.9625
56.1 | 18.70075 | 7.50474 | 56.1 | 18.70056 | 9.40019 | 56.1 | 18.70063 | 7.38393 | 18.70065 | 8.096287 | 10.29629 | 300 | 25 | 50 | 0.116586528 | 5208.333 | 607.2215 | 0.116586528 | 0.06233549 | 12.91907 | 0.00475705 | 56.1 | 18.70069 | 23.64739 | 56.1 | 18.70081 | 14.4079 | 56.1 | 18.70063 | 25.43671 | 18.70071 | 21.164 | 23.364 | 300 | 25 | 50 | 0.3047616 | 5208.333 | 1587.3
56.2 | 18.73387 | 7.42132 | 56.2 | 18.73394 | 9.42891 | 56.2 | 18.73394 | 7.39963 | 18.73392 | 8.083287 | 10.28329 | 300 | 25 | 50 | 0.116399328 | 5208.333 | 606.2465 | 0.116399328 | 0.06244639 | 12.99549 | 0.004742607 | 56.2 | 18.73406 | 23.67812 | 56.2 | 18.73394 | 14.56413 | 56.2 | 18.73419 | 25.489 | 18.73406 | 21.24375 | 23.44375 | 300 | 25 | 50 | 0.30591 | 5208.333 | 1593.28125
56.3 | 18.7675 | 7.4397 | 56.3 | 18.76738 | 9.39195 | 56.3 | 18.76738 | 7.40431 | 18.76742 | 8.078653 | 10.27865 | 300 | 25 | 50 | 0.116332608 | 5208.333 | 605.899 | 0.116332608 | 0.06255807 | 12.93788 | 0.004732007 | 56.3 | 18.76731 | 23.85225 | 56.3 | 18.7675 | 14.32071 | 56.3 | 18.76738 | 25.45478 | 18.7674 | 21.20925 | 23.40925 | 300 | 25 | 50 | 0.305413152 | 5208.333 | 1590.6935
56.4 | 18.80062 | 7.43452 | 56.4 | 18.8005 | 9.53553 | 56.4 | 18.80056 | 7.59409 | 18.80056 | 8.188047 | 10.38805 | 300 | 25 | 50 | 0.117907872 | 5208.333 | 614.1035 | 0.117907872 | 0.06266853 | 13.12618 | 0.004773939 | 56.4 | 18.80081 | 23.91781 | 56.4 | 18.80062 | 14.39894 | 56.4 | 18.80075 | 25.48374 | 18.80073 | 21.26683 | 23.46683 | 300 | 25 | 50 | 0.306242352 | 5208.333 | 1595.01225
56.5 | 18.83413 | 7.43587 | 56.5 | 18.83413 | 9.43352 | 56.5 | 18.83413 | 7.44261 | 18.83413 | 8.104 | 10.304 | 300 | 25 | 50 | 0.1166976 | 5208.333 | 607.8 | 0.1166976 | 0.06278043 | 12.88202 | 0.004726874 | 56.5 | 18.834 | 23.91928 | 56.5 | 18.83413 | 14.68714 | 56.5 | 18.83406 | 25.56642 | 18.83406 | 21.39095 | 23.59095 | 300 | 25 | 50 | 0.308029632 | 5208.333 | 1604.321
56.6 | 18.86731 | 7.51247 | 56.6 | 18.86719 | 9.3358 | 56.6 | 18.86725 | 7.45845 | 18.86725 | 8.10224 | 10.30224 | 300 | 25 | 50 | 0.116672256 | 5208.333 | 607.668 | 0.116672256 | 0.06289083 | 13.12425 | 0.00471777 | 56.6 | 18.86744 | 23.71727 | 56.6 | 18.86737 | 14.49639 | 56.6 | 18.86744 | 25.46288 | 18.86742 | 21.22551 | 23.42551 | 300 | 25 | 50 | 0.305647392 | 5208.333 | 1591.9135
56.7 | 18.90075 | 7.62096 | 56.7 | 18.90069 | 9.64222 | 56.7 | 18.90069 | 7.45974 | 18.90071 | 8.240973 | 10.44097 | 300 | 25 | 50 | 0.118670016 | 5208.333 | 618.073 | 0.118670016 | 0.06300237 | 13.0378 | 0.004772837 | 56.7 | 18.90063 | 23.93794 | 56.7 | 18.90069 | 14.49215 | 56.7 | 18.90075 | 25.39589 | 18.90069 | 21.27533 | 23.47533 | 300 | 25 | 50 | 0.306364704 | 5208.333 | 1595.6495
56.8 | 18.93394 | 7.44186 | 56.8 | 18.93388 | 9.49966 | 56.8 | 18.93394 | 7.40887 | 18.93392 | 8.116797 | 10.3168 | 300 | 25 | 50 | 0.116881872 | 5208.333 | 608.75975 | 0.116881872 | 0.06311307 | 13.10736 | 0.004707801 | 56.8 | 18.93413 | 23.8675 | 56.8 | 18.93394 | 14.58064 | 56.8 | 18.93406 | 25.40723 | 18.93404 | 21.28512 | 23.48512 | 300 | 25 | 50 | 0.306505776 | 5208.333 | 1596.38425
56.9 | 18.96737 | 7.42625 | 56.9 | 18.96744 | 9.56392 | 56.9 | 18.9675 | 7.54317 | 18.96744 | 8.17778 | 10.37778 | 300 | 25 | 50 | 0.117760032 | 5208.333 | 613.3335 | 0.117760032 | 0.06322479 | 12.9901 | 0.004727261 | 56.9 | 18.96731 | 23.67963 | 56.9 | 18.96731 | 14.47087 | 56.9 | 18.9675 | 25.21545 | 18.96737 | 21.12198 | 23.32198 | 300 | 25 | 50 | 0.30415656 | 5208.333 | 1584.14875
57 | 19.00062 | 7.41927 | 57 | 19.0005 | 9.52471 | 57 | 19.00056 | 7.5444 | 19.00056 | 8.162793 | 10.36279 | 300 | 25 | 50 | 0.117544224 | 5208.333 | 612.2095 | 0.117544224 | 0.0633352 | 13.16318 | 0.004712205 | 57 | 19.00075 | 23.96103 | 57 | 19.00075 | 14.68293 | 57 | 19.00069 | 25.74763 | 19.00073 | 21.46386 | 23.66386 | 300 | 25 | 50 | 0.309079632 | 5208.333 | 1609.78975
57.1 | 19.034 | 7.61517 | 57.1 | 19.034 | 9.50678 | 57.1 | 19.03406 | 7.56474 | 19.03402 | 8.228897 | 10.4289 | 300 | 25 | 50 | 0.118496112 | 5208.333 | 617.16725 | 0.118496112 | 0.06344673 | 13.18887 | 0.004733927 | 57.1 | 19.03394 | 24.01093 | 57.1 | 19.034 | 14.6829 | 57.1 | 19.03419 | 25.7572 | 19.03404 | 21.48368 | 23.68368 | 300 | 25 | 50 | 0.309364944 | 5208.333 | 1611.27575
57.2 | 19.06738 | 7.72373 | 57.2 | 19.06725 | 9.56246 | 57.2 | 19.06731 | 7.54481 | 19.06731 | 8.277 | 10.477 | 300 | 25 | 50 | 0.1191888 | 5208.333 | 620.775 | 0.1191888 | 0.06355771 | 13.26438 | 0.004747459 | 57.2 | 19.06744 | 23.915 | 57.2 | 19.06744 | 14.5929 | 57.2 | 19.06731 | 25.70701 | 19.0674 | 21.40497 | 23.60497 | 300 | 25 | 50 | 0.308231568 | 5208.333 | 1605.37275
57.3 | 19.10063 | 7.59312 | 57.3 | 19.10069 | 9.76866 | 57.3 | 19.10069 | 7.51384 | 19.10067 | 8.291873 | 10.49187 | 300 | 25 | 50 | 0.119402976 | 5208.333 | 621.8905 | 0.119402976 | 0.0636689 | 13.22535 | 0.004745896 | 57.3 | 19.10069 | 24.13214 | 57.3 | 19.10056 | 14.71478 | 57.3 | 19.10088 | 25.74119 | 19.10071 | 21.52937 | 23.72937 | 300 | 25 | 50 | 0.310022928 | 5208.333 | 1614.70275
57.4 | 19.134 | 7.72979 | 57.4 | 19.13387 | 9.41742 | 57.4 | 19.13394 | 7.67164 | 19.13394 | 8.27295 | 10.47295 | 300 | 25 | 50 | 0.11913048 | 5208.333 | 620.47125 | 0.11913048 | 0.06377979 | 13.21584 | 0.004729099 | 57.4 | 19.134 | 23.94543 | 57.4 | 19.13413 | 14.65546 | 57.4 | 19.134 | 25.97158 | 19.13404 | 21.52416 | 23.72416 | 300 | 25 | 50 | 0.309947856 | 5208.333 | 1614.31175
57.5 | 19.16731 | 7.65 | 57.5 | 19.16731 | 9.472 | 57.5 | 19.16738 | 7.52458 | 19.16733 | 8.215527 | 10.41553 | 300 | 25 | 50 | 0.118303584 | 5208.333 | 616.1645 | 0.118303584 | 0.06389111 | 13.13715 | 0.004694975 | 57.5 | 19.16731 | 24.01411 | 57.5 | 19.16731 | 14.68464 | 57.5 | 19.16756 | 26.02422 | 19.16739 | 21.57432 | 23.77432 | 300 | 25 | 50 | 0.310670256 | 5208.333 | 1618.07425
57.6 | 19.20069 | 7.62357 | 57.6 | 19.20063 | 9.52278 | 57.6 | 19.20069 | 7.46645 | 19.20067 | 8.204267 | 10.40427 | 300 | 25 | 50 | 0.11814144 | 5208.333 | 615.32 | 0.11814144 | 0.06400223 | 13.16553 | 0.004681757 | 57.6 | 19.20069 | 23.84928 | 57.6 | 19.20081 | 14.6642 | 57.6 | 19.20069 | 25.92697 | 19.20073 | 21.48015 | 23.68015 | 300 | 25 | 50 | 0.30931416 | 5208.333 | 1611.01125
57.7 | 19.23388 | 7.68573 | 57.7 | 19.23388 | 9.73775 | 57.7 | 19.23394 | 7.488 | 19.2339 | 8.303827 | 10.50383 | 300 | 25 | 50 | 0.119575104 | 5208.333 | 622.787 | 0.119575104 | 0.064113 | 13.35995 | 0.004718391 | 57.7 | 19.23406 | 24.18518 | 57.7 | 19.23394 | 14.78527 | 57.7 | 19.23419 | 25.99036 | 19.23406 | 21.6536 | 23.8536 | 300 | 25 | 50 | 0.311811888 | 5208.333 | 1624.02025
57.8 | 19.2675 | 7.6549 | 57.8 | 19.26738 | 9.63205 | 57.8 | 19.26744 | 7.59266 | 19.26744 | 8.293203 | 10.4932 | 300 | 25 | 50 | 0.119422128 | 5208.333 | 621.99025 | 0.119422128 | 0.0642248 | 13.2067 | 0.004705414 | 57.8 | 19.26731 | 24.38215 | 57.8 | 19.26744 | 14.96919 | 57.8 | 19.26738 | 25.84478 | 19.26738 | 21.73204 | 23.93204 | 300 | 25 | 50 | 0.312941376 | 5208.333 | 1629.903
57.9 | 19.30063 | 7.65638 | 57.9 | 19.3005 | 9.64997 | 57.9 | 19.30056 | 7.65315 | 19.30056 | 8.319833 | 10.51983 | 300 | 25 | 50 | 0.1198056 | 5208.333 | 623.9875 | 0.1198056 | 0.06433521 | 13.3928 | 0.004709259 | 57.9 | 19.30075 | 24.24511 | 57.9 | 19.30069 | 14.72093 | 57.9 | 19.30081 | 26.04175 | 19.30075 | 21.66926 | 23.86926 | 300 | 25 | 50 | 0.312037392 | 5208.333 | 1625.19475
58 | 19.33413 | 7.72527 | 58 | 19.33406 | 9.62048 | 58 | 19.33413 | 7.60333 | 19.33411 | 8.31636 | 10.51636 | 300 | 25 | 50 | 0.119755584 | 5208.333 | 623.727 | 0.119755584 | 0.06444702 | 13.23046 | 0.004699537 | 58 | 19.33394 | 24.18843 | 58 | 19.33406 | 14.65125 | 58 | 19.33406 | 25.97116 | 19.33402 | 21.60361 | 23.80361 | 300 | 25 | 50 | 0.311092032 | 5208.333 | 1620.271
58.1 | 19.36725 | 7.78344 | 58.1 | 19.36725 | 9.58858 | 58.1 | 19.36731 | 7.54745 | 19.36727 | 8.30649 | 10.50649 | 300 | 25 | 50 | 0.119613456 | 5208.333 | 622.98675 | 0.119613456 | 0.06455757 | 13.45924 | 0.004687087 | 58.1 | 19.3675 | 24.27511 | 58.1 | 19.36731 | 14.79132 | 58.1 | 19.36744 | 25.97841 | 19.36742 | 21.68161 | 23.88161 | 300 | 25 | 50 | 0.312215232 | 5208.333 | 1626.121
58.2 | 19.40075 | 7.74307 | 58.2 | 19.40063 | 9.75942 | 58.2 | 19.40075 | 7.88919 | 19.40071 | 8.463893 | 10.66389 | 300 | 25 | 50 | 0.121880064 | 5208.333 | 634.792 | 0.121880064 | 0.06466903 | 13.39907 | 0.004749107 | 58.2 | 19.40063 | 24.30287 | 58.2 | 19.40069 | 14.70087 | 58.2 | 19.40081 | 26.02304 | 19.40071 | 21.67559 | 23.87559 | 300 | 25 | 50 | 0.312128544 | 5208.333 | 1625.6695
58.3 | 19.43394 | 7.68995 | 58.3 | 19.43387 | 9.67931 | 58.3 | 19.43394 | 7.67724 | 19.43392 | 8.348833 | 10.54883 | 300 | 25 | 50 | 0.1202232 | 5208.333 | 626.1625 | 0.1202232 | 0.06477972 | 13.50816 | 0.004689838 | 58.3 | 19.43419 | 24.28931 | 58.3 | 19.43406 | 14.86881 | 58.3 | 19.43406 | 26.20949 | 19.4341 | 21.7892 | 23.9892 | 300 | 25 | 50 | 0.313764528 | 5208.333 | 1634.19025
58.4 | 19.46738 | 7.89138 | 58.4 | 19.46738 | 9.87602 | 58.4 | 19.46744 | 7.61478 | 19.4674 | 8.460727 | 10.66073 | 300 | 25 | 50 | 0.121834464 | 5208.333 | 634.5545 | 0.121834464 | 0.06489133 | 13.41965 | 0.004731432 | 58.4 | 19.46731 | 24.14823 | 58.4 | 19.46738 | 14.68937 | 58.4 | 19.46738 | 26.2432 | 19.46736 | 21.6936 | 23.8936 | 300 | 25 | 50 | 0.31238784 | 5208.333 | 1627.02
58.5 | 19.50063 | 7.84943 | 58.5 | 19.50056 | 9.68022 | 58.5 | 19.50063 | 7.6038 | 19.50061 | 8.377817 | 10.57782 | 300 | 25 | 50 | 0.12064056 | 5208.333 | 628.33625 | 0.12064056 | 0.06500202 | 13.41856 | 0.004686641 | 58.5 | 19.50075 | 24.27861 | 58.5 | 19.50081 | 14.85064 | 58.5 | 19.50069 | 26.25317 | 19.50075 | 21.79414 | 23.99414 | 300 | 25 | 50 | 0.313835616 | 5208.333 | 1634.5605
58.6 | 19.53394 | 7.68732 | 58.6 | 19.53406 | 9.74145 | 58.6 | 19.53413 | 7.60187 | 19.53404 | 8.343547 | 10.54355 | 300 | 25 | 50 | 0.120147072 | 5208.333 | 625.766 | 0.120147072 | 0.06511348 | 13.3901 | 0.004663461 | 58.6 | 19.53394 | 24.30409 | 58.6 | 19.53394 | 14.87011 | 58.6 | 19.53419 | 26.18559 | 19.53402 | 21.7866 | 23.9866 | 300 | 25 | 50 | 0.313726992 | 5208.333 | 1633.99475
58.7 | 19.56744 | 7.79362 | 58.7 | 19.56719 | 9.71342 | 58.7 | 19.56731 | 7.77079 | 19.56731 | 8.425943 | 10.62594 | 300 | 25 | 50 | 0.121333584 | 5208.333 | 631.94575 | 0.121333584 | 0.06522438 | 13.47492 | 0.004691914 | 58.7 | 19.56744 | 24.50599 | 58.7 | 19.56744 | 14.76811 | 58.7 | 19.56731 | 26.16946 | 19.5674 | 21.81452 | 24.01452 | 300 | 25 | 50 | 0.314129088 | 5208.333 | 1636.089
58.8 | 19.60063 | 7.95234 | 58.8 | 19.60063 | 9.76986 | 58.8 | 19.60069 | 7.52586 | 19.60065 | 8.41602 | 10.61602 | 300 | 25 | 50 | 0.121190688 | 5208.333 | 631.2015 | 0.121190688 | 0.0653355 | 13.52181 | 0.00467956 | 58.8 | 19.60063 | 24.09368 | 58.8 | 19.60069 | 14.91244 | 58.8 | 19.60088 | 26.27892 | 19.60073 | 21.76168 | 23.96168 | 300 | 25 | 50 | 0.313368192 | 5208.333 | 1632.126
58.9 | 19.63413 | 7.98136 | 58.9 | 19.63388 | 9.74487 | 58.9 | 19.63394 | 7.73251 | 19.63398 | 8.486247 | 10.68625 | 300 | 25 | 50 | 0.122201952 | 5208.333 | 636.4685 | 0.122201952 | 0.06544661 | 13.53368 | 0.004702519 | 58.9 | 19.634 | 24.40242 | 58.9 | 19.63413 | 14.76277 | 58.9 | 19.634 | 26.26164 | 19.63404 | 21.80894 | 24.00894 | 300 | 25 | 50 | 0.314048784 | 5208.333 | 1635.67075
59 | 19.66725 | 7.87056 | 59 | 19.66725 | 9.72262 | 59 | 19.66731 | 7.77053 | 19.66727 | 8.45457 | 10.65457 | 300 | 25 | 50 | 0.121745808 | 5208.333 | 634.09275 | 0.121745808 | 0.06555757 | 13.55097 | 0.004680644 | 59 | 19.66738 | 24.45279 | 59 | 19.66738 | 15.08637 | 59 | 19.6675 | 26.34704 | 19.66742 | 21.96207 | 24.16207 | 300 | 25 | 50 | 0.31625376 | 5208.333 | 1647.155
59.1 | 19.70081 | 7.94348 | 59.1 | 19.70062 | 9.58196 | 59.1 | 19.70062 | 7.80531 | 19.70068 | 8.443583 | 10.64358 | 300 | 25 | 50 | 0.1215876 | 5208.333 | 633.26875 | 0.1215876 | 0.06566894 | 13.59359 | 0.004667887 | 59.1 | 19.70069 | 24.6202 | 59.1 | 19.70075 | 14.94718 | 59.1 | 19.70062 | 26.34905 | 19.70069 | 21.97214 | 24.17214 | 300 | 25 | 50 | 0.316398864 | 5208.333 | 1647.91075
59.2 | 19.73394 | 7.98461 | 59.2 | 19.73388 | 10.01292 | 59.2 | 19.734 | 7.7652 | 19.73394 | 8.587577 | 10.78758 | 300 | 25 | 50 | 0.123661104 | 5208.333 | 644.06825 | 0.123661104 | 0.0657798 | 13.67392 | 0.004723064 | 59.2 | 19.734 | 24.43521 | 59.2 | 19.73394 | 15.10001 | 59.2 | 19.73419 | 26.42563 | 19.73404 | 21.98695 | 24.18695 | 300 | 25 | 50 | 0.31661208 | 5208.333 | 1649.02125
59.3 | 19.76744 | 7.8287 | 59.3 | 19.76738 | 9.80041 | 59.3 | 19.7675 | 7.63025 | 19.76744 | 8.419787 | 10.61979 | 300 | 25 | 50 | 0.121244928 | 5208.333 | 631.484 | 0.121244928 | 0.06589147 | 13.49832 | 0.004641722 | 59.3 | 19.76738 | 24.40387 | 59.3 | 19.7675 | 14.72186 | 59.3 | 19.76738 | 26.21368 | 19.76742 | 21.7798 | 23.9798 | 300 | 25 | 50 | 0.313629168 | 5208.333 | 1633.48525
59.4 | 19.80057 | 7.99951 | 59.4 | 19.80057 | 9.84005 | 59.4 | 19.80057 | 7.83046 | 19.80057 | 8.556673 | 10.75667 | 300 | 25 | 50 | 0.123216096 | 5208.333 | 641.7505 | 0.123216096 | 0.0660019 | 13.75444 | 0.004693686 | 59.4 | 19.80081 | 24.37924 | 59.4 | 19.80062 | 15.04054 | 59.4 | 19.80075 | 26.33583 | 19.80073 | 21.91854 | 24.11854 | 300 | 25 | 50 | 0.315626928 | 5208.333 | 1643.89025
59.5 | 19.83413 | 7.96069 | 59.5 | 19.834 | 9.87208 | 59.5 | 19.83406 | 7.82998 | 19.83406 | 8.55425 | 10.75425 | 300 | 25 | 50 | 0.1231812 | 5208.333 | 641.56875 | 0.1231812 | 0.06611354 | 13.61577 | 0.004684704 | 59.5 | 19.83394 | 24.57359 | 59.5 | 19.83406 | 14.93408 | 59.5 | 19.83406 | 26.64058 | 19.83402 | 22.04942 | 24.24942 | 300 | 25 | 50 | 0.3175116 | 5208.333 | 1653.70625
59.6 | 19.86725 | 7.97803 | 59.6 | 19.86719 | 9.91106 | 59.6 | 19.86725 | 7.76388 | 19.86723 | 8.55099 | 10.75099 | 300 | 25 | 50 | 0.123134256 | 5208.333 | 641.32425 | 0.123134256 | 0.0662241 | 13.85049 | 0.004675466 | 59.6 | 19.86744 | 24.54039 | 59.6 | 19.86738 | 15.0861 | 59.6 | 19.86744 | 26.42659 | 19.86742 | 22.01769 | 24.21769 | 300 | 25 | 50 | 0.317054784 | 5208.333 | 1651.327
59.7 | 19.90075 | 8.08827 | 59.7 | 19.90075 | 9.94168 | 59.7 | 19.90081 | 7.93636 | 19.90077 | 8.655437 | 10.85544 | 300 | 25 | 50 | 0.124638288 | 5208.333 | 649.15775 | 0.124638288 | 0.0663359 | 13.69326 | 0.004712932 | 59.7 | 19.90063 | 24.53645 | 59.7 | 19.90069 | 15.04641 | 59.7 | 19.90081 | 26.46221 | 19.90071 | 22.01502 | 24.21502 | 300 | 25 | 50 | 0.317016336 | 5208.333 | 1651.12675
59.8 | 19.934 | 7.83453 | 59.8 | 19.93382 | 9.98689 | 59.8 | 19.93388 | 7.87716 | 19.9339 | 8.566193 | 10.76619 | 300 | 25 | 50 | 0.123353184 | 5208.333 | 642.4645 | 0.123353184 | 0.06644633 | 13.88665 | 0.004666418 | 59.8 | 19.93419 | 24.43871 | 59.8 | 19.934 | 14.93727 | 59.8 | 19.934 | 26.46904 | 19.93406 | 21.94834 | 24.14834 | 300 | 25 | 50 | 0.316056096 | 5208.333 | 1646.1255
59.9 | 19.96737 | 8.20407 | 59.9 | 19.96737 | 9.9708 | 59.9 | 19.96744 | 7.95274 | 19.96739 | 8.709203 | 10.9092 | 300 | 25 | 50 | 0.125412528 | 5208.333 | 653.19025 | 0.125412528 | 0.06655798 | 13.83465 | 0.004720472 | 59.9 | 19.96731 | 24.58174 | 59.9 | 19.96731 | 15.1172 | 59.9 | 19.9675 | 26.48344 | 19.96737 | 22.06079 | 24.26079 | 300 | 25 | 50 | 0.317675424 | 5208.333 | 1654.5595
60 | 20.00063 | 8.00235 | 60 | 20.0005 | 10.0601 | 60 | 20.00056 | 7.94534 | 20.00056 | 8.669263 | 10.86926 | 300 | 25 | 50 | 0.124837392 | 5208.333 | 650.19475 | 0.124837392 | 0.06666854 | 13.89721 | 0.00469539 | 60 | 20.00075 | 24.5992 | 60 | 20.00081 | 15.0908 | 60 | 20.00069 | 26.58928 | 20.00075 | 22.09309 | 24.29309 | 300 | 25 | 50 | 0.318140544 | 5208.333 | 1656.982
60.1 | 20.034 | 8.00088 | 60.1 | 20.03406 | 9.986 | 60.1 | 20.03412 | 7.86576 | 20.03406 | 8.617547 | 10.81755 | 300 | 25 | 50 | 0.124092672 | 5208.333 | 646.316 | 0.124092672 | 0.0667802 | 13.79253 | 0.004665235 | 60.1 | 20.03388 | 24.96075 | 60.1 | 20.034 | 14.9868 | 60.1 | 20.03419 | 26.88382 | 20.03402 | 22.27712 | 24.47712 | 300 | 25 | 50 | 0.320790576 | 5208.333 | 1670.78425
60.2 | 20.06738 | 8.11283 | 60.2 | 20.06719 | 10.00389 | 60.2 | 20.06725 | 7.9395 | 20.06727 | 8.685407 | 10.88541 | 300 | 25 | 50 | 0.125069856 | 5208.333 | 651.4055 | 0.125069856 | 0.06689091 | 13.95108 | 0.004686731 | 60.2 | 20.06744 | 24.82724 | 60.2 | 20.06744 | 15.11433 | 60.2 | 20.06732 | 26.72189 | 20.0674 | 22.22115 | 24.42115 | 300 | 25 | 50 | 0.319984608 | 5208.333 | 1666.5865
60.3 | 20.10069 | 8.09855 | 60.3 | 20.10063 | 10.2201 | 60.3 | 20.10069 | 7.84246 | 20.10067 | 8.72037 | 10.92037 | 300 | 25 | 50 | 0.125573328 | 5208.333 | 654.02775 | 0.125573328 | 0.06700223 | 13.9254 | 0.004693973 | 60.3 | 20.10063 | 24.71373 | 60.3 | 20.10063 | 15.2109 | 60.3 | 20.10094 | 26.89888 | 20.10073 | 22.2745 | 24.4745 | 300 | 25 | 50 | 0.320752848 | 5208.333 | 1670.58775
60.4 | 20.13406 | 8.23836 | 60.4 | 20.13387 | 10.0179 | 60.4 | 20.13394 | 7.8761 | 20.13396 | 8.710787 | 10.91079 | 300 | 25 | 50 | 0.125435328 | 5208.333 | 653.309 | 0.125435328 | 0.06711319 | 13.85146 | 0.0046821 | 60.4 | 20.134 | 24.89011 | 60.4 | 20.13413 | 15.31414 | 60.4 | 20.134 | 26.75039 | 20.13404 | 22.31821 | 24.51821 | 300 | 25 | 50 | 0.321382272 | 5208.333 | 1673.866
60.5 | 20.16725 | 7.96921 | 60.5 | 20.16731 | 10.01237 | 60.5 | 20.16738 | 7.79271 | 20.16731 | 8.59143 | 10.79143 | 300 | 25 | 50 | 0.123716592 | 5208.333 | 644.35725 | 0.123716592 | 0.06722438 | 13.8674 | 0.004623221 | 60.5 | 20.16738 | 24.86196 | 60.5 | 20.16731 | 15.04441 | 60.5 | 20.1675 | 26.85846 | 20.1674 | 22.25494 | 24.45494 | 300 | 25 | 50 | 0.320471184 | 5208.333 | 1669.12075
60.6 | 20.20075 | 8.16932 | 60.6 | 20.20062 | 10.0328 | 60.6 | 20.20069 | 7.96401 | 20.20069 | 8.722043 | 10.92204 | 300 | 25 | 50 | 0.125597424 | 5208.333 | 654.15325 | 0.125597424 | 0.06733562 | 13.86986 | 0.004671448 | 60.6 | 20.20069 | 24.75149 | 60.6 | 20.20081 | 15.18693 | 60.6 | 20.20062 | 26.70533 | 20.20071 | 22.21458 | 24.41458 | 300 | 25 | 50 | 0.31989 | 5208.333 | 1666.09375
60.7 | 20.23394 | 8.01024 | 60.7 | 20.23394 | 10.1497 | 60.7 | 20.23394 | 7.81104 | 20.23394 | 8.656993 | 10.85699 | 300 | 25 | 50 | 0.124660704 | 5208.333 | 649.2745 | 0.124660704 | 0.06744647 | 13.9208 | 0.004635994 | 60.7 | 20.23406 | 24.94491 | 60.7 | 20.23394 | 15.24148 | 60.7 | 20.23419 | 27.01418 | 20.23406 | 22.40019 | 24.60019 | 300 | 25 | 50 | 0.322562736 | 5208.333 | 1680.01425
60.8 | 20.26744 | 7.97704 | 60.8 | 20.26738 | 10.10983 | 60.8 | 20.26744 | 7.91646 | 20.26742 | 8.667777 | 10.86778 | 300 | 25 | 50 | 0.124815984 | 5208.333 | 650.08325 | 0.124815984 | 0.06755807 | 13.73897 | 0.004632933 | 60.8 | 20.26738 | 24.83561 | 60.8 | 20.2675 | 15.28885 | 60.8 | 20.26738 | 26.96017 | 20.26742 | 22.36154 | 24.56154 | 300 | 25 | 50 | 0.322006224 | 5208.333 | 1677.11575
60.9 | 20.30056 | 7.79786 | 60.9 | 20.30063 | 10.03314 | 60.9 | 20.30069 | 7.88334 | 20.30063 | 8.571447 | 10.77145 | 300 | 25 | 50 | 0.123428832 | 5208.333 | 642.8585 | 0.123428832 | 0.06766876 | 13.83561 | 0.004584356 | 60.9 | 20.30081 | 25.03626 | 60.9 | 20.30063 | 15.17868 | 60.9 | 20.30081 | 26.87557 | 20.30075 | 22.3635 | 24.5635 | 300 | 25 | 50 | 0.322034448 | 5208.333 | 1677.26275
61 | 20.33413 | 7.99043 | 61 | 20.33406 | 9.99142 | 61 | 20.33406 | 7.9961 | 20.33408 | 8.659317 | 10.85932 | 300 | 25 | 50 | 0.12469416 | 5208.333 | 649.44875 | 0.12469416 | 0.06778028 | 13.89492 | 0.004614149 | 61 | 20.33394 | 24.90735 | 61 | 20.33406 | 15.13186 | 61 | 20.33406 | 27.09061 | 20.33402 | 22.37661 | 24.57661 | 300 | 25 | 50 | 0.322223136 | 5208.333 | 1678.2455
61.1 | 20.36731 | 8.05579 | 61.1 | 20.36719 | 10.31735 | 61.1 | 20.36719 | 8.04828 | 20.36723 | 8.80714 | 11.00714 | 300 | 25 | 50 | 0.126822816 | 5208.333 | 660.5355 | 0.126822816 | 0.06789077 | 14.1965 | 0.004669348 | 61.1 | 20.36744 | 24.97353 | 61.1 | 20.36738 | 15.2082 | 61.1 | 20.36744 | 27.07152 | 20.36742 | 22.41775 | 24.61775 | 300 | 25 | 50 | 0.3228156 | 5208.333 | 1681.33125
61.2 | 20.40069 | 8.06515 | 61.2 | 20.40069 | 10.30628 | 61.2 | 20.40081 | 8.17916 | 20.40073 | 8.850197 | 11.0502 | 300 | 25 | 50 | 0.127442832 | 5208.333 | 663.76475 | 0.127442832 | 0.06800243 | 13.95363 | 0.004679916 | 61.2 | 20.40063 | 24.93029 | 61.2 | 20.40069 | 15.27575 | 61.2 | 20.40075 | 26.75656 | 20.40069 | 22.32087 | 24.52087 | 300 | 25 | 50 | 0.32142048 | 5208.333 | 1674.065
61.3 | 20.43388 | 7.99468 | 61.3 | 20.43394 | 10.05306 | 61.3 | 20.43394 | 7.95375 | 20.43392 | 8.667163 | 10.86716 | 300 | 25 | 50 | 0.124807152 | 5208.333 | 650.03725 | 0.124807152 | 0.06811307 | 14.05611 | 0.004594923 | 61.3 | 20.43413 | 25.03484 | 61.3 | 20.434 | 15.32842 | 61.3 | 20.434 | 27.09742 | 20.43404 | 22.48689 | 24.68689 | 300 | 25 | 50 | 0.323811264 | 5208.333 | 1686.517
61.4 | 20.46744 | 8.3199 | 61.4 | 20.46731 | 10.09486 | 61.4 | 20.46744 | 8.06848 | 20.4674 | 8.827747 | 11.02775 | 300 | 25 | 50 | 0.127119552 | 5208.333 | 662.081 | 0.127119552 | 0.06822466 | 14.02419 | 0.004655195 | 61.4 | 20.46731 | 25.03582 | 61.4 | 20.46731 | 15.44308 | 61.4 | 20.4675 | 27.08589 | 20.46737 | 22.5216 | 24.7216 | 300 | 25 | 50 | 0.324310992 | 5208.333 | 1689.11975
61.5 | 20.50063 | 8.23129 | 61.5 | 20.50056 | 10.05466 | 61.5 | 20.50056 | 8.05396 | 20.50058 | 8.77997 | 10.97997 | 300 | 25 | 50 | 0.126431568 | 5208.333 | 658.49775 | 0.126431568 | 0.06833528 | 14.15042 | 0.004627524 | 61.5 | 20.50075 | 24.99251 | 61.5 | 20.50081 | 15.26853 | 61.5 | 20.50063 | 27.09414 | 20.50073 | 22.45173 | 24.65173 | 300 | 25 | 50 | 0.323304864 | 5208.333 | 1683.8795
61.6 | 20.53394 | 8.11288 | 61.6 | 20.53406 | 10.32284 | 61.6 | 20.53413 | 8.08756 | 20.53404 | 8.841093 | 11.04109 | 300 | 25 | 50 | 0.127311744 | 5208.333 | 663.082 | 0.127311744 | 0.06844681 | 14.12038 | 0.004645702 | 61.6 | 20.53394 | 25.04275 | 61.6 | 20.53388 | 15.27103 | 61.6 | 20.53419 | 27.17486 | 20.534 | 22.49621 | 24.69621 | 300 | 25 | 50 | 0.323945472 | 5208.333 | 1687.216
61.7 | 20.56738 | 8.17297 | 61.7 | 20.56725 | 10.28366 | 61.7 | 20.56731 | 8.07231 | 20.56731 | 8.84298 | 11.04298 | 300 | 25 | 50 | 0.127338912 | 5208.333 | 663.2235 | 0.127338912 | 0.06855771 | 14.13372 | 0.00463898 | 61.7 | 20.5675 | 25.06931 | 61.7 | 20.56744 | 15.28998 | 61.7 | 20.56738 | 27.36877 | 20.56744 | 22.57602 | 24.77602 | 300 | 25 | 50 | 0.325094688 | 5208.333 | 1693.2015
61.8 | 20.60069 | 8.25915 | 61.8 | 20.60063 | 10.05691 | 61.8 | 20.60069 | 8.11936 | 20.60067 | 8.811807 | 11.01181 | 300 | 25 | 50 | 0.126890016 | 5208.333 | 660.8855 | 0.126890016 | 0.0686689 | 14.14069 | 0.004618394 | 61.8 | 20.60063 | 25.12998 | 61.8 | 20.60069 | 15.45096 | 61.8 | 20.60094 | 27.20593 | 20.60075 | 22.59562 | 24.79562 | 300 | 25 | 50 | 0.325376976 | 5208.333 | 1694.67175
61.9 | 20.63413 | 8.16642 | 61.9 | 20.63388 | 10.22838 | 61.9 | 20.63394 | 8.22921 | 20.63398 | 8.87467 | 11.07467 | 300 | 25 | 50 | 0.127795248 | 5208.333 | 665.60025 | 0.127795248 | 0.06877994 | 14.16801 | 0.00463726 | 61.9 | 20.634 | 25.03266 | 61.9 | 20.63425 | 15.43079 | 61.9 | 20.63406 | 27.2241 | 20.6341 | 22.56252 | 24.76252 | 300 | 25 | 50 | 0.32490024 | 5208.333 | 1692.18875
62 | 20.66725 | 8.1872 | 62 | 20.66731 | 10.48244 | 62 | 20.66737 | 7.847 | 20.66731 | 8.83888 | 11.03888 | 300 | 25 | 50 | 0.127279872 | 5208.333 | 662.916 | 0.127279872 | 0.06889103 | 14.06282 | 0.00461482 | 62 | 20.66731 | 25.15887 | 62 | 20.66731 | 15.31973 | 62 | 20.6675 | 27.27135 | 20.66737 | 22.58332 | 24.78332 | 300 | 25 | 50 | 0.32519976 | 5208.333 | 1693.74875
62.1 | 20.70075 | 7.91302 | 62.1 | 20.70056 | 10.28344 | 62.1 | 20.70063 | 8.01722 | 20.70065 | 8.737893 | 10.93789 | 300 | 25 | 50 | 0.125825664 | 5208.333 | 655.342 | 0.125825664 | 0.06900216 | 14.0576506 | 0.004565239 | 62.1 | 20.70069 | 25.23957 | 62.1 | 20.70075 | 15.47615 | 62.1 | 20.70063 | 27.3807 | 20.70069 | 22.69881 | 24.89881 | 300 | 25 | 50 | 0.326862816 | 5208.333 | 1702.4105
62.2 | 20.73394 | 8.21979 | 62.2 | 20.73388 | 10.171 | 62.2 | 20.73394 | 8.20678 | 20.73392 | 8.865857 | 11.06586 | 300 | 25 | 50 | 0.127668336 | 5208.333 | 664.93925 | 0.127668336 | 0.06911307 | 14.26785 | 0.004611236 | 62.2 | 20.73406 | 25.20211 | 62.2 | 20.73394 | 15.51552 | 62.2 | 20.73425 | 27.44898 | 20.73408 | 22.7222 | 24.9222 | 300 | 25 | 50 | 0.327199728 | 5208.333 | 1704.16525
62.3 | 20.76744 | 8.34768 | 62.3 | 20.76738 | 10.24055 | 62.3 | 20.76738 | 8.08424 | 20.7674 | 8.890823 | 11.09082 | 300 | 25 | 50 | 0.128027856 | 5208.333 | 666.81175 | 0.128027856 | 0.06922467 | 14.16471 | 0.004614189 | 62.3 | 20.76738 | 25.20596 | 62.3 | 20.7675 | 15.57064 | 62.3 | 20.76738 | 27.45949 | 20.76742 | 22.74536 | 24.94536 | 300 | 25 | 50 | 0.327533232 | 5208.333 | 1705.90225
62.4 | 20.80056 | 8.31927 | 62.4 | 20.80063 | 10.21473 | 62.4 | 20.80063 | 8.11382 | 20.80061 | 8.882607 | 11.08261 | 300 | 25 | 50 | 0.127909536 | 5208.333 | 666.1955 | 0.127909536 | 0.06933536 | 14.25734 | 0.00460341 | 62.4 | 20.80075 | 25.35494 | 62.4 | 20.80069 | 15.43943 | 62.4 | 20.80081 | 27.21531 | 20.80075 | 22.66989 | 24.86989 | 300 | 25 | 50 | 0.326446464 | 5208.333 | 1700.242
62.5 | 20.83413 | 8.27379 | 62.5 | 20.83406 | 10.27339 | 62.5 | 20.83406 | 8.04111 | 20.83408 | 8.862763 | 11.06276 | 300 | 25 | 50 | 0.127623792 | 5208.333 | 664.70725 | 0.127623792 | 0.06944694 | 14.21088 | 0.004587784 | 62.5 | 20.83394 | 25.36958 | 62.5 | 20.83406 | 15.56165 | 62.5 | 20.83406 | 27.3961 | 20.83402 | 22.77578 | 24.97578 | 300 | 25 | 50 | 0.327971184 | 5208.333 | 1708.18325
62.6 | 20.86731 | 8.42683 | 62.6 | 20.86712 | 10.45893 | 62.6 | 20.86725 | 8.12225 | 20.86723 | 9.00267 | 11.20267 | 300 | 25 | 50 | 0.129638448 | 5208.333 | 675.20025 | 0.129638448 | 0.06955742 | 14.43968 | 0.004638425 | 62.6 | 20.8675 | 25.35947 | 62.6 | 20.86731 | 15.64287 | 62.6 | 20.86744 | 27.33908 | 20.86742 | 22.78047 | 24.98047 | 300 | 25 | 50 | 0.328038816 | 5208.333 | 1708.5355
62.7 | 20.90069 | 8.3353 | 62.7 | 20.90075 | 10.23689 | 62.7 | 20.90075 | 8.29385 | 20.90073 | 8.955347 | 11.15535 | 300 | 25 | 50 | 0.128956992 | 5208.333 | 671.651 | 0.128956992 | 0.0696691 | 14.28232 | 0.004611427 | 62.7 | 20.90056 | 25.26058 | 62.7 | 20.90075 | 15.59583 | 62.7 | 20.90075 | 27.41997 | 20.90069 | 22.75879 | 24.95879 | 300 | 25 | 50 | 0.327726624 | 5208.333 | 1706.9095
62.8 | 20.93394 | 8.43476 | 62.8 | 20.93388 | 10.30408 | 62.8 | 20.93394 | 8.18513 | 20.93392 | 8.974657 | 11.17466 | 300 | 25 | 50 | 0.129235056 | 5208.333 | 673.09925 | 0.129235056 | 0.06977973 | 14.46708 | 0.004612086 | 62.8 | 20.93419 | 25.32678 | 62.8 | 20.93406 | 15.54532 | 62.8 | 20.93406 | 27.46404 | 20.9341 | 22.77871 | 24.97871 | 300 | 25 | 50 | 0.328013472 | 5208.333 | 1708.4035
62.9 | 20.96737 | 8.4076 | 62.9 | 20.96737 | 10.41323 | 62.9 | 20.9675 | 8.2476 | 20.96741 | 9.02281 | 11.22281 | 300 | 25 | 50 | 0.129928464 | 5208.333 | 676.71075 | 0.129928464 | 0.06989138 | 14.35423 | 0.004624561 | 62.9 | 20.96731 | 25.28937 | 62.9 | 20.96731 | 15.5781 | 62.9 | 20.9675 | 27.49249 | 20.96737 | 22.78665 | 24.98665 | 300 | 25 | 50 | 0.328127808 | 5208.333 | 1708.999
63 | 21.00063 | 8.5185 | 63 | 21.0005 | 10.37291 | 63 | 21.00056 | 8.16622 | 21.00056 | 9.01921 | 11.21921 | 300 | 25 | 50 | 0.129876624 | 5208.333 | 676.44075 | 0.129876624 | 0.07000188 | 14.59591 | 0.00461578 | 63 | 21.00075 | 25.42362 | 63 | 21.00075 | 15.49968 | 63 | 21.00069 | 27.51181 | 21.00073 | 22.8117 | 25.0117 | 300 | 25 | 50 | 0.328488528 | 5208.333 | 1710.87775
63.1 | 21.034 | 8.47122 | 63.1 | 21.03412 | 10.53644 | 63.1 | 21.03412 | 8.36996 | 21.03408 | 9.125873 | 11.32587 | 300 | 25 | 50 | 0.131412576 | 5208.333 | 684.4405 | 0.131412576 | 0.0701136 | 14.46685 | 0.004652238 | 63.1 | 21.034 | 25.43378 | 63.1 | 21.034 | 15.56745 | 63.1 | 21.03419 | 27.35097 | 21.03406 | 22.78407 | 24.98407 | 300 | 25 | 50 | 0.32809056 | 5208.333 | 1708.805
63.2 | 21.06738 | 8.46459 | 63.2 | 21.06725 | 10.23001 | 63.2 | 21.06731 | 8.3417 | 21.06731 | 9.0121 | 11.2121 | 300 | 25 | 50 | 0.12977424 | 5208.333 | 675.9075 | 0.12977424 | 0.07022438 | 14.41596 | 0.004598239 | 63.2 | 21.06744 | 25.5325 | 63.2 | 21.06744 | 15.53012 | 63.2 | 21.06725 | 27.53184 | 21.06738 | 22.86482 | 25.06482 | 300 | 25 | 50 | 0.329253408 | 5208.333 | 1714.8615
63.3 | 21.10063 | 8.45135 | 63.3 | 21.10063 | 10.37372 | 63.3 | 21.10069 | 8.19307 | 21.10065 | 9.006047 | 11.20605 | 300 | 25 | 50 | 0.129687072 | 5208.333 | 675.4535 | 0.129687072 | 0.0703355 | 14.40896 | 0.004588496 | 63.3 | 21.10069 | 25.59674 | 63.3 | 21.10056 | 15.59637 | 63.3 | 21.10081 | 27.48825 | 21.10069 | 22.89379 | 25.09379 | 300 | 25 | 50 | 0.329670528 | 5208.333 | 1717.034
63.4 | 21.13413 | 8.27283 | 63.4 | 21.13387 | 10.43045 | 63.4 | 21.13394 | 8.31759 | 21.13398 | 9.006957 | 11.20696 | 300 | 25 | 50 | 0.129700176 | 5208.333 | 675.52175 | 0.129700176 | 0.0704466 | 14.40671 | 0.004581631 | 63.4 | 21.13394 | 25.45628 | 63.4 | 21.13419 | 15.7516 | 63.4 | 21.13406 | 27.69064 | 21.13406 | 22.96617 | 25.16617 | 300 | 25 | 50 | 0.330712896 | 5208.333 | 1722.463
63.5 | 21.16725 | 8.4171 | 63.5 | 21.16725 | 10.62673 | 63.5 | 21.16731 | 8.03077 | 21.16727 | 9.024867 | 11.22487 | 300 | 25 | 50 | 0.12995808 | 5208.333 | 676.865 | 0.12995808 | 0.07055757 | 14.4843 | 0.004581736 | 63.5 | 21.16731 | 25.67727 | 63.5 | 21.16731 | 15.60947 | 63.5 | 21.1675 | 27.8192 | 21.16737 | 23.03531 | 25.23531 | 300 | 25 | 50 | 0.331708512 | 5208.333 | 1727.6485
63.6 | 21.20069 | 8.37916 | 63.6 | 21.20056 | 10.56531 | 63.6 | 21.20069 | 8.22655 | 21.20065 | 9.057007 | 11.25701 | 300 | 25 | 50 | 0.130420896 | 5208.333 | 679.2755 | 0.130420896 | 0.07066882 | 14.54659 | 0.004587621 | 63.6 | 21.20069 | 25.57231 | 63.6 | 21.20081 | 15.69455 | 63.6 | 21.20069 | 27.58293 | 21.20073 | 22.94993 | 25.14993 | 300 | 25 | 50 | 0.330478992 | 5208.333 | 1721.24475
63.7 | 21.234 | 8.56129 | 63.7 | 21.23388 | 10.67957 | 63.7 | 21.23388 | 8.2362 | 21.23392 | 9.15902 | 11.35902 | 300 | 25 | 50 | 0.131889888 | 5208.333 | 686.9265 | 0.131889888 | 0.07077973 | 14.58412 | 0.004621941 | 63.7 | 21.23406 | 25.44186 | 63.7 | 21.23388 | 15.61444 | 63.7 | 21.23419 | 28.01045 | 21.23404 | 23.02225 | 25.22225 | 300 | 25 | 50 | 0.3315204 | 5208.333 | 1726.66875
63.8 | 21.2675 | 8.4116 | 63.8 | 21.26731 | 10.38506 | 63.8 | 21.26744 | 8.15006 | 21.26742 | 8.98224 | 11.18224 | 300 | 25 | 50 | 0.129344256 | 5208.333 | 673.668 | 0.129344256 | 0.07089139 | 14.41067 | 0.004542844 | 63.8 | 21.26731 | 25.68968 | 63.8 | 21.2675 | 15.80069 | 63.8 | 21.26731 | 27.82948 | 21.26737 | 23.10662 | 25.30662 | 300 | 25 | 50 | 0.33273528 | 5208.333 | 1732.99625
63.9 | 21.30056 | 8.51043 | 63.9 | 21.30056 | 10.72818 | 63.9 | 21.3005 | 8.19729 | 21.30054 | 9.1453 | 11.3453 | 300 | 25 | 50 | 0.13169232 | 5208.333 | 685.8975 | 0.13169232 | 0.0710018 | 14.8191 | 0.004601921 | 63.9 | 21.30075 | 25.69211 | 63.9 | 21.30062 | 15.93998 | 63.9 | 21.30082 | 27.96988 | 21.30073 | 23.20066 | 25.40066 | 300 | 25 | 50 | 0.334089456 | 5208.333 | 1740.04925
64 | 21.33413 | 8.57426 | 64 | 21.33406 | 10.76655 | 64 | 21.33406 | 8.44701 | 21.33408 | 9.262607 | 11.46261 | 300 | 25 | 50 | 0.133381536 | 5208.333 | 694.6955 | 0.133381536 | 0.07111361 | 14.70196 | 0.004642192 | 64 | 21.334 | 25.67298 | 64 | 21.33406 | 15.76215 | 64 | 21.33406 | 27.87823 | 21.33404 | 23.10445 | 25.30445 | 300 | 25 | 50 | 0.332704128 | 5208.333 | 1732.834
64.1 | 21.36731 | 8.48798 | 64.1 | 21.36725 | 10.5877 | 64.1 | 21.36731 | 8.47916 | 21.36729 | 9.184947 | 11.38495 | 300 | 25 | 50 | 0.132263232 | 5208.333 | 688.871 | 0.132263232 | 0.0712243 | 14.73083 | 0.004603576 | 64.1 | 21.3675 | 25.95156 | 64.1 | 21.36731 | 15.90416 | 64.1 | 21.36744 | 27.75432 | 21.36742 | 23.20335 | 25.40335 | 300 | 25 | 50 | 0.334128192 | 5208.333 | 1740.251
64.2 | 21.40075 | 8.67454 | 64.2 | 21.40075 | 10.42118 | 64.2 | 21.40081 | 8.34806 | 21.40077 | 9.147927 | 11.34793 | 300 | 25 | 50 | 0.131730144 | 5208.333 | 686.0945 | 0.131730144 | 0.0713359 | 14.56278 | 0.004581428 | 64.2 | 21.40063 | 25.77175 | 64.2 | 21.40069 | 15.68052 | 64.2 | 21.40075 | 27.86249 | 21.40069 | 23.10492 | 25.30492 | 300 | 25 | 50 | 0.332710848 | 5208.333 | 1732.869
64.3 | 21.43394 | 8.63216 | 64.3 | 21.43387 | 10.4997 | 64.3 | 21.43394 | 8.34231 | 21.43392 | 9.158057 | 11.35806 | 300 | 25 | 50 | 0.131876016 | 5208.333 | 686.85425 | 0.131876016 | 0.07144639 | 14.73555 | 0.004578426 | 64.3 | 21.43406 | 25.91702 | 64.3 | 21.43406 | 15.82236 | 64.3 | 21.434 | 27.83617 | 21.43404 | 23.19185 | 25.39185 | 300 | 25 | 50 | 0.33396264 | 5208.333 | 1739.38875
64.4 | 21.46738 | 8.53132 | 64.4 | 21.46738 | 10.52274 | 64.4 | 21.46744 | 8.48252 | 21.4674 | 9.17886 | 11.37886 | 300 | 25 | 50 | 0.132175584 | 5208.333 | 688.4145 | 0.132175584 | 0.071558 | 14.63352 | 0.004579658 | 64.4 | 21.46731 | 25.6686 | 64.4 | 21.46731 | 15.98138 | 64.4 | 21.4675 | 27.76098 | 21.46737 | 23.13699 | 25.33699 | 300 | 25 | 50 | 0.333172608 | 5208.333 | 1735.274
64.5 | 21.50069 | 8.56003 | 64.5 | 21.50056 | 10.49399 | 64.5 | 21.50056 | 8.49997 | 21.5006 | 9.184663 | 11.38466 | 300 | 25 | 50 | 0.132259152 | 5208.333 | 688.84975 | 0.132259152 | 0.07166868 | 14.77298 | 0.004574918 | 64.5 | 21.50075 | 25.55152 | 64.5 | 21.50075 | 15.8074 | 64.5 | 21.50069 | 28.04746 | 21.50073 | 23.13546 | 25.33546 | 300 | 25 | 50 | 0.333150624 | 5208.333 | 1735.1595
64.6 | 21.53394 | 8.5797 | 64.6 | 21.53406 | 10.6254 | 64.6 | 21.53413 | 8.46286 | 21.53404 | 9.222653 | 11.42265 | 300 | 25 | 50 | 0.132806208 | 5208.333 | 691.699 | 0.132806208 | 0.07178014 | 14.79089 | 0.004583056 | 64.6 | 21.53394 | 25.98618 | 64.6 | 21.534 | 15.96018 | 64.6 | 21.53419 | 27.89517 | 21.53404 | 23.28051 | 25.48051 | 300 | 25 | 50 | 0.335239344 | 5208.333 | 1746.03825
64.7 | 21.56738 | 8.54113 | 64.7 | 21.56725 | 10.83611 | 64.7 | 21.56725 | 8.55965 | 21.56729 | 9.312297 | 11.5123 | 300 | 25 | 50 | 0.134097072 | 5208.333 | 698.42225 | 0.134097072 | 0.07189098 | 14.81891 | 0.004611902 | 64.7 | 21.5675 | 25.80694 | 64.7 | 21.56744 | 15.89595 | 64.7 | 21.56738 | 28.06931 | 21.56744 | 23.2574 | 25.4574 | 300 | 25 | 50 | 0.33490656 | 5208.333 | 1744.305
64.8 | 21.60063 | 8.4881 | 64.8 | 21.60063 | 10.64627 | 64.8 | 21.60069 | 8.46077 | 21.60065 | 9.19838 | 11.39838 | 300 | 25 | 50 | 0.132456672 | 5208.333 | 689.8785 | 0.132456672 | 0.07200217 | 14.68575 | 0.004559215 | 64.8 | 21.60069 | 26.03703 | 64.8 | 21.60063 | 15.96507 | 64.8 | 21.60088 | 27.93156 | 21.60073 | 23.31122 | 25.51122 | 300 | 25 | 50 | 0.335681568 | 5208.333 | 1748.3415
64.9 | 21.634 | 8.49522 | 64.9 | 21.63388 | 10.69605 | 64.9 | 21.63388 | 8.38998 | 21.63392 | 9.19375 | 11.39375 | 300 | 25 | 50 | 0.13239 | 5208.333 | 689.53125 | 0.13239 | 0.07211307 | 14.71371 | 0.004550354 | 64.9 | 21.634 | 25.92505 | 64.9 | 21.63419 | 16.04726 | 64.9 | 21.634 | 28.07736 | 21.63406 | 23.34989 | 25.54989 | 300 | 25 | 50 | 0.336238416 | 5208.333 | 1751.24175
65 | 21.66731 | 8.61516 | 65 | 21.66725 | 10.541 | 65 | 21.66731 | 8.37838 | 21.66729 | 9.17818 | 11.37818 | 300 | 25 | 50 | 0.132165792 | 5208.333 | 688.3635 | 0.132165792 | 0.0722243 | 14.73824 | 0.004537138 | 65 | 21.66731 | 25.88391 | 65 | 21.66731 | 16.13577 | 65 | 21.66756 | 28.07489 | 21.66739 | 23.36486 | 25.56486 | 300 | 25 | 50 | 0.336453936 | 5208.333 | 1752.36425
65.1 | 21.70075 | 8.43967 | 65.1 | 21.70063 | 10.75294 | 65.1 | 21.70063 | 8.46398 | 21.70067 | 9.218863 | 11.41886 | 300 | 25 | 50 | 0.132751632 | 5208.333 | 691.41475 | 0.132751632 | 0.07233557 | 14.81004 | 0.004546356 | 65.1 | 21.70069 | 26.04984 | 65.1 | 21.70081 | 15.97158 | 65.1 | 21.70069 | 28.24081 | 21.70073 | 23.42074 | 25.62074 | 300 | 25 | 50 | 0.337258704 | 5208.333 | 1756.55575
65.2 | 21.73394 | 8.51333 | 65.2 | 21.73394 | 10.77324 | 65.2 | 21.734 | 8.66677 | 21.73396 | 9.31778 | 11.51778 | 300 | 25 | 50 | 0.134176032 | 5208.333 | 698.8335 | 0.134176032 | 0.07244653 | 14.97655 | 0.004578715 | 65.2 | 21.73406 | 26.09996 | 65.2 | 21.73394 | 16.10135 | 65.2 | 21.73419 | 28.22904 | 21.73406 | 23.47678 | 25.67678 | 300 | 25 | 50 | 0.33806568 | 5208.333 | 1760.75875
65.3 | 21.76744 | 8.63806 | 65.3 | 21.76738 | 10.8089 | 65.3 | 21.76738 | 8.5826 | 21.7674 | 9.343187 | 11.54319 | 300 | 25 | 50 | 0.134541888 | 5208.333 | 700.739 | 0.134541888 | 0.072558 | 14.88389 | 0.004581766 | 65.3 | 21.76725 | 26.1571 | 65.3 | 21.7675 | 15.97433 | 65.3 | 21.76738 | 28.11426 | 21.76738 | 23.41523 | 25.61523 | 300 | 25 | 50 | 0.337179312 | 5208.333 | 1756.14225
65.4 | 21.80056 | 8.56728 | 65.4 | 21.80056 | 10.91761 | 65.4 | 21.80063 | 8.55244 | 21.80058 | 9.345777 | 11.54578 | 300 | 25 | 50 | 0.134579184 | 5208.333 | 700.93325 | 0.134579184 | 0.07266861 | 15.02084 | 0.004575818 | 65.4 | 21.80075 | 26.11729 | 65.4 | 21.80063 | 16.14052 | 65.4 | 21.80081 | 28.35843 | 21.80073 | 23.53875 | 25.73875 | 300 | 25 | 50 | 0.338957952 | 5208.333 | 1765.406
65.5 | 21.83413 | 8.60415 | 65.5 | 21.83406 | 10.9442 | 65.5 | 21.83413 | 8.42322 | 21.83411 | 9.323857 | 11.52386 | 300 | 25 | 50 | 0.134263536 | 5208.333 | 699.28925 | 0.134263536 | 0.07278036 | 14.74363 | 0.004560119 | 65.5 | 21.834 | 26.16751 | 65.5 | 21.83413 | 16.11974 | 65.5 | 21.83413 | 28.31458 | 21.83409 | 23.53394 | 25.73394 | 300 | 25 | 50 | 0.338888784 | 5208.333 | 1765.04575
65.6 | 21.86725 | 8.69557 | 65.6 | 21.86719 | 10.48902 | 65.6 | 21.86725 | 8.48297 | 21.86723 | 9.22252 | 11.42252 | 300 | 25 | 50 | 0.132804288 | 5208.333 | 691.689 | 0.132804288 | 0.07289077 | 14.98403 | 0.004513172 | 65.6 | 21.8675 | 26.15767 | 65.6 | 21.86731 | 16.05588 | 65.6 | 21.86744 | 28.34986 | 21.86742 | 23.52114 | 25.72114 | 300 | 25 | 50 | 0.338704368 | 5208.333 | 1764.08525
65.7 | 21.90075 | 8.81171 | 65.7 | 21.90063 | 10.92758 | 65.7 | 21.90075 | 8.53711 | 21.90071 | 9.425467 | 11.62547 | 300 | 25 | 50 | 0.13572672 | 5208.333 | 706.91 | 0.13572672 | 0.07300237 | 14.99514 | 0.004586337 | 65.7 | 21.90063 | 26.22637 | 65.7 | 21.90069 | 16.11538 | 65.7 | 21.90075 | 28.29803 | 21.90069 | 23.54659 | 25.74659 | 300 | 25 | 50 | 0.339070944 | 5208.333 | 1765.9945
65.8 | 21.934 | 8.68423 | 65.8 | 21.93388 | 10.90088 | 65.8 | 21.93394 | 8.54512 | 21.93394 | 9.376743 | 11.57674 | 300 | 25 | 50 | 0.135025104 | 5208.333 | 703.25575 | 0.135025104 | 0.07311313 | 15.02871 | 0.004560196 | 65.8 | 21.93413 | 26.20289 | 65.8 | 21.93406 | 16.2482 | 65.8 | 21.93406 | 28.37525 | 21.93408 | 23.60878 | 25.80878 | 300 | 25 | 50 | 0.339966432 | 5208.333 | 1770.6585
65.9 | 21.96737 | 8.67723 | 65.9 | 21.96744 | 10.86826 | 65.9 | 21.96744 | 8.44064 | 21.96742 | 9.32871 | 11.52871 | 300 | 25 | 50 | 0.134333424 | 5208.333 | 699.65325 | 0.134333424 | 0.07322472 | 14.81849 | 0.004534354 | 65.9 | 21.96731 | 26.30288 | 65.9 | 21.96731 | 16.0422 | 65.9 | 21.9675 | 28.38064 | 21.96737 | 23.57524 | 25.77524 | 300 | 25 | 50 | 0.339483456 | 5208.333 | 1768.143
66 | 22.00063 | 8.63252 | 66 | 22.0005 | 10.74037 | 66 | 22.00056 | 8.52325 | 22.00056 | 9.298713 | 11.49871 | 300 | 25 | 50 | 0.133901472 | 5208.333 | 697.4035 | 0.133901472 | 0.07333521 | 15.0866 | 0.004515743 | 66 | 22.00075 | 26.29578 | 66 | 22.00082 | 16.25278 | 66 | 22.00069 | 28.32609 | 22.00075 | 23.62488 | 25.82488 | 300 | 25 | 50 | 0.34019832 | 5208.333 | 1771.86625
66.1 | 22.034 | 8.69065 | 66.1 | 22.03413 | 10.9886 | 66.1 | 22.03413 | 8.67872 | 22.03409 | 9.452657 | 11.65266 | 300 | 25 | 50 | 0.136118256 | 5208.333 | 708.94925 | 0.136118256 | 0.07344696 | 15.00658 | 0.004569237 | 66.1 | 22.03388 | 26.2784 | 66.1 | 22.034 | 16.21192 | 66.1 | 22.03419 | 28.552 | 22.03402 | 23.68077 | 25.88077 | 300 | 25 | 50 | 0.341003136 | 5208.333 | 1776.058
66.2 | 22.06738 | 8.67901 | 66.2 | 22.06719 | 10.86309 | 66.2 | 22.06731 | 8.58926 | 22.06729 | 9.37712 | 11.57712 | 300 | 25 | 50 | 0.135030528 | 5208.333 | 703.284 | 0.135030528 | 0.07355764 | 15.09469 | 0.004532786 | 66.2 | 22.06744 | 26.11166 | 66.2 | 22.06744 | 16.34347 | 66.2 | 22.06731 | 28.36328 | 22.0674 | 23.60614 | 25.80614 | 300 | 25 | 50 | 0.339928368 | 5208.333 | 1770.46025
66.3 | 22.10056 | 8.85151 | 66.3 | 22.10069 | 10.87222 | 66.3 | 22.10075 | 8.68215 | 22.10067 | 9.468627 | 11.66863 | 300 | 25 | 50 | 0.136348224 | 5208.333 | 710.147 | 0.136348224 | 0.07366889 | 15.19853 | 0.004561715 | 66.3 | 22.10069 | 26.37829 | 66.3 | 22.10062 | 16.15178 | 66.3 | 22.10088 | 28.55359 | 22.10073 | 23.69455 | 25.89455 | 300 | 25 | 50 | 0.341201568 | 5208.333 | 1777.0915
66.4 | 22.13406 | 9.02871 | 66.4 | 22.13387 | 10.81308 | 66.4 | 22.13394 | 8.82099 | 22.13396 | 9.55426 | 11.75426 | 300 | 25 | 50 | 0.137581344 | 5208.333 | 716.5695 | 0.137581344 | 0.07377986 | 15.2289 | 0.004588281 | 66.4 | 22.134 | 26.39313 | 66.4 | 22.13406 | 16.50198 | 66.4 | 22.13406 | 28.42425 | 22.13404 | 23.77312 | 25.97312 | 300 | 25 | 50 | 0.342332928 | 5208.333 | 1782.984
66.5 | 22.16731 | 8.74557 | 66.5 | 22.16731 | 10.82977 | 66.5 | 22.16738 | 8.7961 | 22.16733 | 9.457147 | 11.65715 | 300 | 25 | 50 | 0.136182912 | 5208.333 | 709.286 | 0.136182912 | 0.07389111 | 15.13218 | 0.004543521 | 66.5 | 22.16731 | 26.32269 | 66.5 | 22.16731 | 16.35835 | 66.5 | 22.16756 | 28.61622 | 22.16739 | 23.76575 | 25.96575 | 300 | 25 | 50 | 0.342226848 | 5208.333 | 1782.4315
66.6 | 22.20075 | 8.79254 | 66.6 | 22.20057 | 10.82696 | 66.6 | 22.20062 | 8.78881 | 22.20065 | 9.469437 | 11.66944 | 300 | 25 | 50 | 0.136359888 | 5208.333 | 710.20775 | 0.136359888 | 0.07400216 | 15.06209 | 0.004541486 | 66.6 | 22.20062 | 26.5191 | 66.6 | 22.20081 | 15.99053 | 66.6 | 22.20057 | 28.53807 | 22.20067 | 23.68257 | 25.88257 | 300 | 25 | 50 | 0.34102896 | 5208.333 | 1776.1925
66.7 | 22.23406 | 8.70113 | 66.7 | 22.23394 | 10.81274 | 66.7 | 22.23394 | 8.56067 | 22.23398 | 9.35818 | 11.55818 | 300 | 25 | 50 | 0.134757792 | 5208.333 | 701.8635 | 0.134757792 | 0.07411327 | 15.12944 | 0.004491444 | 66.7 | 22.23406 | 26.4655 | 66.7 | 22.23394 | 16.33225 | 66.7 | 22.23419 | 28.45806 | 22.23406 | 23.75194 | 25.95194 | 300 | 25 | 50 | 0.342027888 | 5208.333 | 1781.39525
66.8 | 22.26744 | 8.8769 | 66.8 | 22.26731 | 11.04348 | 66.8 | 22.26731 | 8.67249 | 22.26735 | 9.530957 | 11.73096 | 300 | 25 | 50 | 0.137245776 | 5208.333 | 714.82175 | 0.137245776 | 0.07422451 | 15.13821 | 0.004551752 | 66.8 | 22.26731 | 26.50421 | 66.8 | 22.26744 | 16.19265 | 66.8 | 22.26738 | 28.56723 | 22.26738 | 23.7547 | 25.9547 | 300 | 25 | 50 | 0.342067632 | 5208.333 | 1781.60225
66.9 | 22.30063 | 8.63326 | 66.9 | 22.30056 | 10.95842 | 66.9 | 22.30063 | 8.72032 | 22.30061 | 9.437333 | 11.63733 | 300 | 25 | 50 | 0.1358976 | 5208.333 | 707.8 | 0.1358976 | 0.07433536 | 15.31191 | 0.004508692 | 66.9 | 22.30075 | 26.51731 | 66.9 | 22.30069 | 16.48041 | 66.9 | 22.30081 | 28.59958 | 22.30075 | 23.86577 | 26.06577 | 300 | 25 | 50 | 0.34366704 | 5208.333 | 1789.9325
67 | 22.33413 | 8.90397 | 67 | 22.33406 | 11.07679 | 67 | 22.33413 | 8.84125 | 22.33411 | 9.607337 | 11.80734 | 300 | 25 | 50 | 0.138345648 | 5208.333 | 720.55025 | 0.138345648 | 0.07444702 | 15.18428 | 0.004567695 | 67 | 22.334 | 26.57201 | 67 | 22.33406 | 16.2307 | 67 | 22.33406 | 28.74866 | 22.33404 | 23.85046 | 26.05046 | 300 | 25 | 50 | 0.343446576 | 5208.333 | 1788.78425
67.1 | 22.36725 | 8.77392 | 67.1 | 22.36719 | 11.007 | 67.1 | 22.36731 | 8.66455 | 22.36725 | 9.481823 | 11.68182 | 300 | 25 | 50 | 0.136538256 | 5208.333 | 711.13675 | 0.136538256 | 0.0745575 | 15.22221 | 0.004512444 | 67.1 | 22.3675 | 26.65746 | 67.1 | 22.36731 | 16.46136 | 67.1 | 22.3675 | 28.75448 | 22.36744 | 23.95777 | 26.15777 | 300 | 25 | 50 | 0.34499184 | 5208.333 | 1796.8325
67.2 | 22.40075 | 8.86981 | 67.2 | 22.40069 | 10.95566 | 67.2 | 22.40075 | 8.56227 | 22.40073 | 9.46258 | 11.66258 | 300 | 25 | 50 | 0.136261152 | 5208.333 | 709.6935 | 0.136261152 | 0.0746691 | 15.17923 | 0.004498277 | 67.2 | 22.40063 | 26.56765 | 67.2 | 22.40069 | 16.15144 | 67.2 | 22.40081 | 28.7906 | 22.40071 | 23.83656 | 26.03656 | 300 | 25 | 50 | 0.343246512 | 5208.333 | 1787.74225
67.3 | 22.43394 | 8.95188 | 67.3 | 22.43388 | 11.07259 | 67.3 | 22.43394 | 8.75573 | 22.43392 | 9.5934 | 11.7934 | 300 | 25 | 50 | 0.13814496 | 5208.333 | 719.505 | 0.13814496 | 0.07477973 | 15.31584 | 0.004542005 | 67.3 | 22.43413 | 26.54931 | 67.3 | 22.43406 | 16.37339 | 67.3 | 22.43406 | 28.58924 | 22.43408 | 23.83731 | 26.03731 | 300 | 25 | 50 | 0.343257312 | 5208.333 | 1787.7985
67.4 | 22.46738 | 8.68565 | 67.4 | 22.46732 | 10.99379 | 67.4 | 22.46738 | 8.79156 | 22.46736 | 9.490333 | 11.69033 | 300 | 25 | 50 | 0.1366608 | 5208.333 | 711.775 | 0.1366608 | 0.0748912 | 15.10528 | 0.00449561 | 67.4 | 22.46732 | 26.7018 | 67.4 | 22.46732 | 16.47267 | 67.4 | 22.46744 | 28.77067 | 22.46736 | 23.98171 | 26.18171 | 300 | 25 | 50 | 0.345336672 | 5208.333 | 1798.6285
67.5 | 22.50063 | 8.91536 | 67.5 | 22.5005 | 10.97227 | 67.5 | 22.50056 | 8.50795 | 22.50056 | 9.465193 | 11.66519 | 300 | 25 | 50 | 0.136298784 | 5208.333 | 709.8895 | 0.136298784 | 0.07500188 | 15.25347 | 0.004479322 | 67.5 | 22.50081 | 26.4191 | 67.5 | 22.50075 | 16.41168 | 67.5 | 22.50069 | 28.9124 | 22.50075 | 23.91439 | 26.11439 | 300 | 25 | 50 | 0.344367264 | 5208.333 | 1793.5795
67.6 | 22.534 | 8.76947 | 67.6 | 22.53406 | 11.18182 | 67.6 | 22.53413 | 8.56907 | 22.53406 | 9.506787 | 11.70679 | 300 | 25 | 50 | 0.136897728 | 5208.333 | 713.009 | 0.136897728 | 0.07511354 | 15.21802 | 0.004488611 | 67.6 | 22.534 | 26.79033 | 67.6 | 22.53394 | 16.34633 | 67.6 | 22.53419 | 29.01683 | 22.53404 | 24.05116 | 26.25116 | 300 | 25 | 50 | 0.346336752 | 5208.333 | 1803.83725
67.7 | 22.56744 | 8.94224 | 67.7 | 22.56719 | 11.06192 | 67.7 | 22.56725 | 8.72051 | 22.56729 | 9.57489 | 11.77489 | 300 | 25 | 50 | 0.137878416 | 5208.333 | 718.11675 | 0.137878416 | 0.07522431 | 15.36392 | 0.004508075 | 67.7 | 22.5675 | 26.58878 | 67.7 | 22.56744 | 16.40458 | 67.7 | 22.56738 | 28.88011 | 22.56744 | 23.95782 | 26.15782 | 300 | 25 | 50 | 0.344992656 | 5208.333 | 1796.83675
67.8 | 22.60063 | 8.96201 | 67.8 | 22.60063 | 11.21276 | 67.8 | 22.60069 | 8.67494 | 22.60065 | 9.61657 | 11.81657 | 300 | 25 | 50 | 0.138478608 | 5208.333 | 721.24275 | 0.138478608 | 0.0753355 | 15.33419 | 0.004517355 | 67.8 | 22.60063 | 26.71061 | 67.8 | 22.60069 | 16.45335 | 67.8 | 22.60087 | 29.024 | 22.60073 | 24.06265 | 26.26265 | 300 | 25 | 50 | 0.346502208 | 5208.333 | 1804.699
67.9 | 22.63406 | 8.92136 | 67.9 | 22.63388 | 11.17561 | 67.9 | 22.63394 | 8.59681 | 22.63396 | 9.564593 | 11.76459 | 300 | 25 | 50 | 0.137730144 | 5208.333 | 717.3445 | 0.137730144 | 0.07544653 | 15.32666 | 0.004490866 | 67.9 | 22.634 | 26.57436 | 67.9 | 22.63419 | 16.55307 | 67.9 | 22.634 | 28.95315 | 22.63406 | 24.02686 | 26.22686 | 300 | 25 | 50 | 0.345986784 | 5208.333 | 1802.0145
68 | 22.66725 | 8.87953 | 68 | 22.66731 | 11.10612 | 68 | 22.66738 | 8.76107 | 22.66731 | 9.58224 | 11.78224 | 300 | 25 | 50 | 0.137984256 | 5208.333 | 718.668 | 0.137984256 | 0.07555771 | 15.45848 | 0.004490985 | 68 | 22.66738 | 26.8448 | 68 | 22.66731 | 16.27349 | 68 | 22.6675 | 29.14698 | 22.6674 | 24.08842 | 26.28842 | 300 | 25 | 50 | 0.346873296 | 5208.333 | 1806.63175
68.1 | 22.70081 | 9.0121 | 68.1 | 22.70063 | 11.20509 | 68.1 | 22.70063 | 8.93011 | 22.70069 | 9.715767 | 11.91577 | 300 | 25 | 50 | 0.13990704 | 5208.333 | 728.6825 | 0.13990704 | 0.07566897 | 15.51418 | 0.004535202 | 68.1 | 22.70069 | 26.75436 | 68.1 | 22.70075 | 16.55804 | 68.1 | 22.70063 | 28.84175 | 22.70069 | 24.05138 | 26.25138 | 300 | 25 | 50 | 0.34633992 | 5208.333 | 1803.85375
68.2 | 22.73394 | 9.0423 | 68.2 | 22.73394 | 11.23719 | 68.2 | 22.73394 | 8.89718 | 22.73394 | 9.725557 | 11.92556 | 300 | 25 | 50 | 0.140048016 | 5208.333 | 729.41675 | 0.140048016 | 0.0757798 | 15.5472 | 0.00453229 | 68.2 | 22.73406 | 26.81464 | 68.2 | 22.73394 | 16.49965 | 68.2 | 22.73419 | 28.88716 | 22.73406 | 24.06715 | 26.26715 | 300 | 25 | 50 | 0.34656696 | 5208.333 | 1805.03625
68.3 | 22.76744 | 8.99417 | 68.3 | 22.76731 | 11.12843 | 68.3 | 22.76738 | 8.82255 | 22.76738 | 9.648383 | 11.84838 | 300 | 25 | 50 | 0.13893672 | 5208.333 | 723.62875 | 0.13893672 | 0.07589126 | 15.48079 | 0.004496347 | 68.3 | 22.76731 | 26.78969 | 68.3 | 22.7675 | 16.61617 | 68.3 | 22.76744 | 29.01252 | 22.76742 | 24.13946 | 26.33946 | 300 | 25 | 50 | 0.347608224 | 5208.333 | 1810.4595
68.4 | 22.80056 | 9.13098 | 68.4 | 22.80056 | 11.34995 | 68.4 | 22.80062 | 8.85419 | 22.80058 | 9.778373 | 11.97837 | 300 | 25 | 50 | 0.140808576 | 5208.333 | 733.378 | 0.140808576 | 0.07600193 | 15.6955 | 0.004539058 | 68.4 | 22.80081 | 26.79446 | 68.4 | 22.80062 | 16.5106 | 68.4 | 22.80081 | 29.21593 | 22.80075 | 24.17366 | 26.37366 | 300 | 25 | 50 | 0.348100752 | 5208.333 | 1813.02475
68.5 | 22.83413 | 9.05361 | 68.5 | 22.83406 | 11.35807 | 68.5 | 22.83406 | 8.81266 | 22.83408 | 9.741447 | 11.94145 | 300 | 25 | 50 | 0.140276832 | 5208.333 | 730.6085 | 0.140276832 | 0.07611361 | 15.49689 | 0.004518425 | 68.5 | 22.834 | 27.00826 | 68.5 | 22.83406 | 16.61387 | 68.5 | 22.83406 | 29.1249 | 22.83404 | 24.24901 | 26.44901 | 300 | 25 | 50 | 0.349185744 | 5208.333 | 1818.67575
68.6 | 22.86731 | 9.09562 | 68.6 | 22.86719 | 11.27291 | 68.6 | 22.86725 | 8.8125 | 22.86725 | 9.72701 | 11.92701 | 300 | 25 | 50 | 0.140068944 | 5208.333 | 729.52575 | 0.140068944 | 0.07622417 | 15.59438 | 0.004506417 | 68.6 | 22.86744 | 27.05377 | 68.6 | 22.86731 | 16.57543 | 68.6 | 22.86738 | 29.4367 | 22.86738 | 24.3553 | 26.5553 | 300 | 25 | 50 | 0.35071632 | 5208.333 | 1826.6475
68.7 | 22.90069 | 8.97872 | 68.7 | 22.90075 | 11.13507 | 68.7 | 22.90081 | 8.89315 | 22.90075 | 9.66898 | 11.86898 | 300 | 25 | 50 | 0.139233312 | 5208.333 | 725.1735 | 0.139233312 | 0.07633583 | 15.45412 | 0.004477931 | 68.7 | 22.90063 | 26.95479 | 68.7 | 22.90075 | 16.7486 | 68.7 | 22.90081 | 29.35115 | 22.90073 | 24.35151 | 26.55151 | 300 | 25 | 50 | 0.350661792 | 5208.333 | 1826.3635
68.8 | 22.93388 | 9.02103 | 68.8 | 22.93394 | 11.13158 | 68.8 | 22.934 | 9.04369 | 22.93394 | 9.7321 | 11.9321 | 300 | 25 | 50 | 0.14014224 | 5208.333 | 729.9075 | 0.14014224 | 0.07644647 | 15.65845 | 0.00449523 | 68.8 | 22.93419 | 26.76496 | 68.8 | 22.93406 | 16.85168 | 68.8 | 22.93406 | 29.25599 | 22.9341 | 24.29088 | 26.49088 | 300 | 25 | 50 | 0.349788624 | 5208.333 | 1821.81575
68.9 | 22.96738 | 9.09281 | 68.9 | 22.96744 | 11.17306 | 68.9 | 22.96744 | 8.99979 | 22.96742 | 9.75522 | 11.95522 | 300 | 25 | 50 | 0.140475168 | 5208.333 | 731.6415 | 0.140475168 | 0.07655807 | 15.62512 | 0.004497375 | 68.9 | 22.96738 | 26.8831 | 68.9 | 22.96731 | 16.83733 | 68.9 | 22.9675 | 29.11285 | 22.9674 | 24.27776 | 26.47776 | 300 | 25 | 50 | 0.349599744 | 5208.333 | 1820.832
69 | 23.00063 | 9.18999 | 69 | 23.0005 | 11.33621 | 69 | 23.00056 | 9.13823 | 23.00056 | 9.888143 | 12.08814 | 300 | 25 | 50 | 0.142389264 | 5208.333 | 741.61075 | 0.142389264 | 0.07666854 | 15.82029 | 0.004540826 | 69 | 23.00075 | 27.12091 | 69 | 23.00075 | 16.79466 | 69 | 23.00069 | 29.22428 | 23.00073 | 24.37995 | 26.57995 | 300 | 25 | 50 | 0.35107128 | 5208.333 | 1828.49625
69.1 | 23.03394 | 9.19863 | 69.1 | 23.034 | 11.21912 | 69.1 | 23.03406 | 9.06057 | 23.034 | 9.826107 | 12.02611 | 300 | 25 | 50 | 0.141495936 | 5208.333 | 736.958 | 0.141495936 | 0.07678 | 15.7002 | 0.004510965 | 69.1 | 23.03388 | 27.02062 | 69.1 | 23.034 | 16.69111 | 69.1 | 23.03419 | 29.31989 | 23.03402 | 24.34387 | 26.54387 | 300 | 25 | 50 | 0.350551776 | 5208.333 | 1825.7905
69.2 | 23.06737 | 9.24499 | 69.2 | 23.06725 | 11.2717 | 69.2 | 23.06731 | 8.92199 | 23.06731 | 9.812893 | 12.01289 | 300 | 25 | 50 | 0.141305664 | 5208.333 | 735.967 | 0.141305664 | 0.07689103 | 15.6967 | 0.004499502 | 69.2 | 23.06744 | 27.21263 | 69.2 | 23.06744 | 16.57335 | 69.2 | 23.06731 | 29.30674 | 23.0674 | 24.36424 | 26.56424 | 300 | 25 | 50 | 0.350845056 | 5208.333 | 1827.318
69.3 | 23.10069 | 9.12447 | 69.3 | 23.10063 | 11.28679 | 69.3 | 23.10069 | 8.96562 | 23.10067 | 9.792293 | 11.99229 | 300 | 25 | 50 | 0.141009024 | 5208.333 | 734.422 | 0.141009024 | 0.07700223 | 15.65872 | 0.004485299 | 69.3 | 23.10063 | 26.95087 | 69.3 | 23.10063 | 16.7047 | 69.3 | 23.10088 | 29.35108 | 23.10071 | 24.33555 | 26.53555 | 300 | 25 | 50 | 0.35043192 | 5208.333 | 1825.16625
69.4 | 23.13412 | 9.06485 | 69.4 | 23.13394 | 11.19268 | 69.4 | 23.134 | 9.05644 | 23.13402 | 9.771323 | 11.97132 | 300 | 25 | 50 | 0.140707056 | 5208.333 | 732.84925 | 0.140707056 | 0.0771134 | 15.70294 | 0.004471001 | 69.4 | 23.134 | 27.04437 | 69.4 | 23.13419 | 16.72052 | 69.4 | 23.13406 | 29.26233 | 23.13408 | 24.34241 | 26.54241 | 300 | 25 | 50 | 0.350530656 | 5208.333 | 1825.6805
69.5 | 23.16719 | 9.21537 | 69.5 | 23.16738 | 11.41771 | 69.5 | 23.16738 | 9.00381 | 23.16732 | 9.878963 | 12.07896 | 300 | 25 | 50 | 0.142257072 | 5208.333 | 740.92225 | 0.142257072 | 0.07722439 | 15.78103 | 0.004504719 | 69.5 | 23.16738 | 27.0693 | 69.5 | 23.16732 | 16.69187 | 69.5 | 23.1675 | 29.32214 | 23.1674 | 24.3611 | 26.5611 | 300 | 25 | 50 | 0.350799888 | 5208.333 | 1827.08275
69.6 | 23.20075 | 9.06508 | 69.6 | 23.20056 | 11.27979 | 69.6 | 23.20063 | 9.20301 | 23.20065 | 9.849293 | 12.04929 | 300 | 25 | 50 | 0.141829824 | 5208.333 | 738.697 | 0.141829824 | 0.07733549 | 15.77758 | 0.004487198 | 69.6 | 23.20069 | 27.2137 | 69.6 | 23.20081 | 16.90655 | 69.6 | 23.20069 | 29.49299 | 23.20073 | 24.53775 | 26.73775 | 300 | 25 | 50 | 0.353343552 | 5208.333 | 1840.331
69.7 | 23.23394 | 9.1428 | 69.7 | 23.23381 | 11.44054 | 69.7 | 23.23388 | 9.2187 | 23.23388 | 9.934013 | 12.13401 | 300 | 25 | 50 | 0.143049792 | 5208.333 | 745.051 | 0.143049792 | 0.07744626 | 16.01466 | 0.004512285 | 69.7 | 23.23406 | 27.18016 | 69.7 | 23.234 | 16.70243 | 69.7 | 23.23413 | 29.50327 | 23.23406 | 24.46195 | 26.66195 | 300 | 25 | 50 | 0.352252128 | 5208.333 | 1834.6465
69.8 | 23.2675 | 9.23514 | 69.8 | 23.26731 | 11.48553 | 69.8 | 23.26738 | 9.19784 | 23.2674 | 9.972837 | 12.17284 | 300 | 25 | 50 | 0.143608848 | 5208.333 | 747.96275 | 0.143608848 | 0.07755799 | 15.87913 | 0.004520201 | 69.8 | 23.26731 | 27.27322 | 69.8 | 23.2675 | 16.89599 | 69.8 | 23.26744 | 29.44569 | 23.26742 | 24.5383 | 26.7383 | 300 | 25 | 50 | 0.35335152 | 5208.333 | 1840.3725
69.9 | 23.30062 | 9.17787 | 69.9 | 23.30056 | 11.35352 | 69.9 | 23.30069 | 9.28799 | 23.30062 | 9.939793 | 12.13979 | 300 | 25 | 50 | 0.143133024 | 5208.333 | 745.4845 | 0.143133024 | 0.07766874 | 15.99224 | 0.004501503 | 69.9 | 23.30081 | 27.3623 | 69.9 | 23.30062 | 16.87469 | 69.9 | 23.30081 | 29.68112 | 23.30075 | 24.63937 | 26.83937 | 300 | 25 | 50 | 0.354806928 | 5208.333 | 1847.95275
70 | 23.33406 | 9.30918 | 70 | 23.33406 | 11.4206 | 70 | 23.33412 | 9.20067 | 23.33408 | 9.976817 | 12.17682 | 300 | 25 | 50 | 0.14366616 | 5208.333 | 748.26125 | 0.14366616 | 0.07778027 | 15.83065 | 0.004508757 | 70 | 23.33394 | 27.18258 | 70 | 23.33406 | 16.78873 | 70 | 23.33406 | 29.38201 | 23.33402 | 24.45111 | 26.65111 | 300 | 25 | 50 | 0.352095936 | 5208.333 | 1833.833
70.1 | 23.36731 | 9.21778 | 70.1 | 23.36713 | 11.40113 | 70.1 | 23.36719 | 9.17991 | 23.36721 | 9.93294 | 12.13294 | 300 | 25 | 50 | 0.143034336 | 5208.333 | 744.9705 | 0.143034336 | 0.0778907 | 15.99194 | 0.004486141 | 70.1 | 23.36744 | 27.21314 | 70.1 | 23.36731 | 16.92009 | 70.1 | 23.36737 | 29.55792 | 23.36737 | 24.56372 | 26.76372 | 300 | 25 | 50 | 0.35371752 | 5208.333 | 1842.27875
70.2 | 23.40075 | 9.12342 | 70.2 | 23.40069 | 11.56722 | 70.2 | 23.40075 | 9.14635 | 23.40073 | 9.945663 | 12.14566 | 300 | 25 | 50 | 0.143217552 | 5208.333 | 745.92475 | 0.143217552 | 0.07800243 | 15.83206 | 0.004484413 | 70.2 | 23.40063 | 27.10837 | 70.2 | 23.40075 | 16.9253 | 70.2 | 23.40075 | 29.33223 | 23.40071 | 24.4553 | 26.6553 | 300 | 25 | 50 | 0.35215632 | 5208.333 | 1834.1475
70.3 | 23.43394 | 9.11389 | 70.3 | 23.43394 | 11.42086 | 70.3 | 23.434 | 9.18311 | 23.43396 | 9.905953 | 12.10595 | 300 | 25 | 50 | 0.142645728 | 5208.333 | 742.9465 | 0.142645728 | 0.0781132 | 15.9181 | 0.004463413 | 70.3 | 23.43413 | 27.28343 | 70.3 | 23.43406 | 16.80658 | 70.3 | 23.43406 | 29.58064 | 23.43408 | 24.55688 | 26.75688 | 300 | 25 | 50 | 0.35361912 | 5208.333 | 1841.76625
70.4 | 23.46744 | 9.16909 | 70.4 | 23.46737 | 11.37771 | 70.4 | 23.46744 | 9.20817 | 23.46742 | 9.918323 | 12.11832 | 300 | 25 | 50 | 0.142823856 | 5208.333 | 743.87425 | 0.142823856 | 0.07822472 | 15.85685 | 0.004461604 | 70.4 | 23.46731 | 27.45097 | 70.4 | 23.46731 | 16.82254 | 70.4 | 23.4675 | 29.67858 | 23.46737 | 24.6507 | 26.8507 | 300 | 25 | 50 | 0.354970032 | 5208.333 | 1848.80225
70.5 | 23.50062 | 9.18368 | 70.5 | 23.5005 | 11.5022 | 70.5 | 23.50056 | 9.36321 | 23.50056 | 10.01636 | 12.21636 | 300 | 25 | 50 | 0.144235632 | 5208.333 | 751.22725 | 0.144235632 | 0.0783352 | 16.08055 | 0.004491356 | 70.5 | 23.50081 | 27.32961 | 70.5 | 23.50081 | 16.94714 | 70.5 | 23.50062 | 29.7119 | 23.50075 | 24.66288 | 26.86288 | 300 | 25 | 50 | 0.35514552 | 5208.333 | 1849.71625
70.6 | 23.534 | 9.08731 | 70.6 | 23.53406 | 11.57385 | 70.6 | 23.53406 | 9.32765 | 23.53404 | 9.99627 | 12.19627 | 300 | 25 | 50 | 0.143946288 | 5208.333 | 749.72025 | 0.143946288 | 0.0784468 | 15.93552 | 0.00447759 | 70.6 | 23.534 | 27.3765 | 70.6 | 23.534 | 16.89306 | 70.6 | 23.53419 | 29.67547 | 23.53406 | 24.64834 | 26.84834 | 300 | 25 | 50 | 0.354936144 | 5208.333 | 1848.62575
70.7 | 23.56738 | 9.07171 | 70.7 | 23.56725 | 11.65385 | 70.7 | 23.56731 | 9.15157 | 23.56731 | 9.959043 | 12.15904 | 300 | 25 | 50 | 0.143410224 | 5208.333 | 746.92825 | 0.143410224 | 0.07855771 | 16.02845 | 0.00445762 | 70.7 | 23.56744 | 27.45382 | 70.7 | 23.56738 | 16.82504 | 70.7 | 23.56738 | 29.75252 | 23.5674 | 24.67713 | 26.87713 | 300 | 25 | 50 | 0.355350624 | 5208.333 | 1850.7845
70.8 | 23.60063 | 9.31628 | 70.8 | 23.60069 | 11.55323 | 70.8 | 23.60075 | 9.28202 | 23.60069 | 10.05051 | 12.25051 | 300 | 25 | 50 | 0.144727344 | 5208.333 | 753.78825 | 0.144727344 | 0.07866897 | 15.99337 | 0.004484801 | 70.8 | 23.60069 | 27.46735 | 70.8 | 23.60069 | 16.88823 | 70.8 | 23.60088 | 29.56162 | 23.60075 | 24.63907 | 26.83907 | 300 | 25 | 50 | 0.35480256 | 5208.333 | 1847.93
70.9 | 23.63406 | 9.15465 | 70.9 | 23.63387 | 11.60627 | 70.9 | 23.63394 | 9.18286 | 23.63396 | 9.98126 | 12.18126 | 300 | 25 | 50 | 0.143730144 | 5208.333 | 748.5945 | 0.143730144 | 0.07877986 | 16.03354 | 0.004453173 | 70.9 | 23.634 | 27.55941 | 70.9 | 23.63419 | 16.8222 | 70.9 | 23.634 | 29.79953 | 23.63406 | 24.72705 | 26.92705 | 300 | 25 | 50 | 0.356069472 | 5208.333 | 1854.5285
71 | 23.66725 | 9.34089 | 71 | 23.66731 | 11.65998 | 71 | 23.66738 | 9.13906 | 23.66731 | 10.04664 | 12.24664 | 300 | 25 | 50 | 0.144671664 | 5208.333 | 753.49825 | 0.144671664 | 0.07889104 | 16.05595 | 0.004470765 | 71 | 23.66731 | 27.4071 | 71 | 23.66738 | 17.03741 | 71 | 23.6675 | 29.74846 | 23.6674 | 24.73099 | 26.93099 | 300 | 25 | 50 | 0.356126256 | 5208.333 | 1854.82425
71.1 | 23.70075 | 9.22536 | 71.1 | 23.70056 | 11.59414 | 71.1 | 23.70069 | 9.21428 | 23.70067 | 10.01126 | 12.21126 | 300 | 25 | 50 | 0.144162144 | 5208.333 | 750.8445 | 0.144162144 | 0.07900222 | 16.0873 | 0.004451575 | 71.1 | 23.70069 | 27.65417 | 71.1 | 23.70069 | 17.00279 | 71.1 | 23.70062 | 29.9631 | 23.70067 | 24.87335 | 27.07335 | 300 | 25 | 50 | 0.358176288 | 5208.333 | 1865.5015
71.2 | 23.734 | 9.39813 | 71.2 | 23.73388 | 11.62474 | 71.2 | 23.734 | 9.34321 | 23.73396 | 10.12203 | 12.32203 | 300 | 25 | 50 | 0.145757184 | 5208.333 | 759.152 | 0.145757184 | 0.0791132 | 16.22397 | 0.004485653 | 71.2 | 23.73406 | 27.56247 | 71.2 | 23.73388 | 17.17509 | 71.2 | 23.73425 | 29.81476 | 23.73406 | 24.85077 | 27.05077 | 300 | 25 | 50 | 0.357851136 | 5208.333 | 1863.808
71.3 | 23.7675 | 9.32113 | 71.3 | 23.76737 | 11.67187 | 71.3 | 23.76737 | 9.26257 | 23.76741 | 10.08519 | 12.28519 | 300 | 25 | 50 | 0.145226736 | 5208.333 | 756.38925 | 0.145226736 | 0.07922471 | 16.01494 | 0.004465948 | 71.3 | 23.76737 | 27.60613 | 71.3 | 23.76756 | 16.89284 | 71.3 | 23.76731 | 29.89215 | 23.76741 | 24.79704 | 26.99704 | 300 | 25 | 50 | 0.357077376 | 5208.333 | 1859.778
71.4 | 23.80056 | 9.2977 | 71.4 | 23.80063 | 11.49474 | 71.4 | 23.80069 | 9.225 | 23.80063 | 10.00581 | 12.20581 | 300 | 25 | 50 | 0.144083712 | 5208.333 | 750.436 | 0.144083712 | 0.07933542 | 16.17168 | 0.004430901 | 71.4 | 23.80075 | 27.46672 | 71.4 | 23.80069 | 17.06907 | 71.4 | 23.80075 | 29.68656 | 23.80073 | 24.74078 | 26.94078 | 300 | 25 | 50 | 0.35626728 | 5208.333 | 1855.55875
71.5 | 23.83413 | 9.34325 | 71.5 | 23.83406 | 11.6656 | 71.5 | 23.83406 | 9.39397 | 23.83408 | 10.13427 | 12.33427 | 300 | 25 | 50 | 0.145933536 | 5208.333 | 760.0705 | 0.145933536 | 0.07944694 | 16.05333 | 0.004471249 | 71.5 | 23.834 | 27.60527 | 71.5 | 23.83406 | 17.07091 | 71.5 | 23.83419 | 29.97527 | 23.83408 | 24.88382 | 27.08382 | 300 | 25 | 50 | 0.35832696 | 5208.333 | 1866.28625
71.6 | 23.86725 | 9.22947 | 71.6 | 23.86713 | 11.66509 | 71.6 | 23.86725 | 9.27817 | 23.86721 | 10.05758 | 12.25758 | 300 | 25 | 50 | 0.144829104 | 5208.333 | 754.31825 | 0.144829104 | 0.07955737 | 16.22425 | 0.004437279 | 71.6 | 23.8675 | 27.46202 | 71.6 | 23.86731 | 17.16728 | 71.6 | 23.86738 | 29.79953 | 23.8674 | 24.80961 | 27.00961 | 300 | 25 | 50 | 0.357258384 | 5208.333 | 1860.72075
71.7 | 23.90075 | 9.44849 | 71.7 | 23.90069 | 11.6089 | 71.7 | 23.90075 | 9.27202 | 23.90073 | 10.1098 | 12.3098 | 300 | 25 | 50 | 0.145581168 | 5208.333 | 758.23525 | 0.145581168 | 0.0796691 | 16.12321 | 0.004449935 | 71.7 | 23.90063 | 27.42556 | 71.7 | 23.90069 | 17.30835 | 71.7 | 23.90075 | 29.98852 | 23.90069 | 24.90748 | 27.10748 | 300 | 25 | 50 | 0.358667664 | 5208.333 | 1868.06075
71.8 | 23.93394 | 9.51191 | 71.8 | 23.93387 | 11.61349 | 71.8 | 23.93394 | 9.27442 | 23.93392 | 10.13327 | 12.33327 | 300 | 25 | 50 | 0.145919136 | 5208.333 | 759.9955 | 0.145919136 | 0.07977972 | 16.28176 | 0.004452238 | 71.8 | 23.93413 | 27.69304 | 71.8 | 23.93406 | 16.80895 | 71.8 | 23.934 | 29.94623 | 23.93406 | 24.81607 | 27.01607 | 300 | 25 | 50 | 0.357351456 | 5208.333 | 1861.2055
71.9 | 23.96737 | 9.22241 | 71.9 | 23.96737 | 11.76877 | 71.9 | 23.9675 | 9.36788 | 23.96741 | 10.11969 | 12.31969 | 300 | 25 | 50 | 0.145723488 | 5208.333 | 758.9765 | 0.145723488 | 0.07989138 | 16.10459 | 0.004441117 | 71.9 | 23.96725 | 27.64976 | 71.9 | 23.96731 | 16.99721 | 71.9 | 23.96756 | 29.92435 | 23.96737 | 24.85711 | 27.05711 | 300 | 25 | 50 | 0.357942336 | 5208.333 | 1864.283
72 | 24.00063 | 9.44433 | 72 | 24.0005 | 11.5709 | 72 | 24.00056 | 9.3519 | 24.00056 | 10.12238 | 12.32238 | 300 | 25 | 50 | 0.145762224 | 5208.333 | 759.17825 | 0.145762224 | 0.08000188 | 16.31928 | 0.004435951 | 72 | 24.00075 | 27.60735 | 72 | 24.00069 | 17.18172 | 72 | 24.00069 | 30.19039 | 24.00071 | 24.99315 | 27.19315 | 300 | 25 | 50 | 0.359901408 | 5208.333 | 1874.4865
72.1 | 24.034 | 9.3234 | 72.1 | 24.03406 | 11.75756 | 72.1 | 24.03406 | 9.48718 | 24.03404 | 10.18938 | 12.38938 | 300 | 25 | 50 | 0.146727072 | 5208.333 | 764.2035 | 0.146727072 | 0.08011347 | 16.25048 | 0.00445386 | 72.1 | 24.03394 | 27.77705 | 72.1 | 24.034 | 17.10455 | 72.1 | 24.03419 | 30.00708 | 24.03404 | 24.96289 | 27.16289 | 300 | 25 | 50 | 0.359465664 | 5208.333 | 1872.217
72.2 | 24.06744 | 9.3384 | 72.2 | 24.06725 | 11.57505 | 72.2 | 24.06731 | 9.53094 | 24.06733 | 10.14813 | 12.34813 | 300 | 25 | 50 | 0.146133072 | 5208.333 | 761.10975 | 0.146133072 | 0.08022444 | 16.32479 | 0.00443289 | 72.2 | 24.0675 | 27.7129 | 72.2 | 24.0675 | 17.21113 | 72.2 | 24.06731 | 30.09695 | 24.06744 | 25.00699 | 27.20699 | 300 | 25 | 50 | 0.360100704 | 5208.333 | 1875.5245
72.3 | 24.10063 | 9.53837 | 72.3 | 24.10063 | 11.82884 | 72.3 | 24.10069 | 9.437 | 24.10065 | 10.26807 | 12.46807 | 300 | 25 | 50 | 0.147860208 | 5208.333 | 770.10525 | 0.147860208 | 0.0803355 | 16.41064 | 0.00446976 | 72.3 | 24.10069 | 27.91969 | 72.3 | 24.10063 | 17.15753 | 72.3 | 24.10094 | 30.03866 | 24.10075 | 25.03863 | 27.23863 | 300 | 25 | 50 | 0.360556224 | 5208.333 | 1877.897
72.4 | 24.13412 | 9.39603 | 72.4 | 24.13394 | 11.82996 | 72.4 | 24.13394 | 9.47894 | 24.134 | 10.23498 | 12.43498 | 300 | 25 | 50 | 0.147383664 | 5208.333 | 767.62325 | 0.147383664 | 0.08044667 | 16.24759 | 0.004451736 | 72.4 | 24.134 | 27.95605 | 72.4 | 24.13412 | 17.34231 | 72.4 | 24.134 | 29.94572 | 24.13404 | 25.08136 | 27.28136 | 300 | 25 | 50 | 0.361171584 | 5208.333 | 1881.102
72.5 | 24.16725 | 9.38915 | 72.5 | 24.16725 | 11.47603 | 72.5 | 24.16731 | 9.47434 | 24.16727 | 10.11317 | 12.31317 | 300 | 25 | 50 | 0.145629696 | 5208.333 | 758.488 | 0.145629696 | 0.08055757 | 16.27059 | 0.004402062 | 72.5 | 24.16738 | 27.84502 | 72.5 | 24.16731 | 17.191 | 72.5 | 24.16756 | 30.26981 | 24.16742 | 25.10194 | 27.30194 | 300 | 25 | 50 | 0.361467984 | 5208.333 | 1882.64575
72.6 | 24.20069 | 9.48028 | 72.6 | 24.20056 | 11.7466 | 72.6 | 24.20069 | 9.36911 | 24.20065 | 10.19866 | 12.39866 | 300 | 25 | 50 | 0.146860752 | 5208.333 | 764.89975 | 0.146860752 | 0.08066882 | 16.3019 | 0.004426512 | 72.6 | 24.20062 | 28.00901 | 72.6 | 24.20081 | 17.00989 | 72.6 | 24.20062 | 30.15454 | 24.20068 | 25.05781 | 27.25781 | 300 | 25 | 50 | 0.360832512 | 5208.333 | 1879.336
72.7 | 24.23394 | 9.54263 | 72.7 | 24.23394 | 11.71478 | 72.7 | 24.234 | 9.31544 | 24.23396 | 10.19095 | 12.39095 | 300 | 25 | 50 | 0.14674968 | 5208.333 | 764.32125 | 0.14674968 | 0.08077987 | 16.37607 | 0.004417677 | 72.7 | 24.23406 | 27.71564 | 72.7 | 24.23394 | 17.26864 | 72.7 | 24.23412 | 30.19416 | 24.23404 | 25.05948 | 27.25948 | 300 | 25 | 50 | 0.360856512 | 5208.333 | 1879.461
72.8 | 24.2675 | 9.53027 | 72.8 | 24.26738 | 11.67772 | 72.8 | 24.26744 | 9.3604 | 24.26744 | 10.18946 | 12.38946 | 300 | 25 | 50 | 0.146728272 | 5208.333 | 764.20975 | 0.146728272 | 0.08089147 | 16.28084 | 0.004411053 | 72.8 | 24.26738 | 27.86193 | 72.8 | 24.26744 | 17.24736 | 72.8 | 24.26738 | 30.21778 | 24.2674 | 25.10902 | 27.30902 | 300 | 25 | 50 | 0.361569936 | 5208.333 | 1883.17675
72.9 | 24.30062 | 9.66139 | 72.9 | 24.30062 | 11.72705 | 72.9 | 24.30062 | 9.37847 | 24.30062 | 10.25564 | 12.45564 | 300 | 25 | 50 | 0.147681168 | 5208.333 | 769.17275 | 0.147681168 | 0.08100207 | 16.61237 | 0.004428558 | 72.9 | 24.30075 | 27.84587 | 72.9 | 24.30062 | 17.18865 | 72.9 | 24.30075 | 30.20828 | 24.30071 | 25.08093 | 27.28093 | 300 | 25 | 50 | 0.36116544 | 5208.333 | 1881.07
73 | 24.33406 | 9.7209 | 73 | 24.33406 | 11.99533 | 73 | 24.33413 | 9.57125 | 24.33408 | 10.42916 | 12.62916 | 300 | 25 | 50 | 0.150179904 | 5208.333 | 782.187 | 0.150179904 | 0.08111361 | 16.48232 | 0.004484079 | 73 | 24.334 | 27.94058 | 73 | 24.33413 | 17.12098 | 73 | 24.33413 | 30.44517 | 24.33409 | 25.16891 | 27.36891 | 300 | 25 | 50 | 0.362432304 | 5208.333 | 1887.66825
73.1 | 24.36725 | 9.45438 | 73.1 | 24.36719 | 11.83189 | 73.1 | 24.36725 | 9.58302 | 24.36723 | 10.28976 | 12.48976 | 300 | 25 | 50 | 0.148172592 | 5208.333 | 771.73225 | 0.148172592 | 0.0812241 | 16.65487 | 0.004428552 | 73.1 | 24.3675 | 28.09191 | 73.1 | 24.36731 | 17.21326 | 73.1 | 24.36744 | 30.33771 | 24.36742 | 25.21429 | 27.41429 | 300 | 25 | 50 | 0.363085824 | 5208.333 | 1891.072
73.2 | 24.40075 | 9.56939 | 73.2 | 24.40075 | 12.12103 | 73.2 | 24.40075 | 9.54825 | 24.40075 | 10.41289 | 12.61289 | 300 | 25 | 50 | 0.149945616 | 5208.333 | 780.96675 | 0.149945616 | 0.08133583 | 16.44572 | 0.004466066 | 73.2 | 24.40063 | 28.03626 | 73.2 | 24.40063 | 17.21544 | 73.2 | 24.40075 | 30.49141 | 24.40067 | 25.2477 | 27.4477 | 300 | 25 | 50 | 0.363566928 | 5208.333 | 1893.57775
73.3 | 24.43394 | 9.61106 | 73.3 | 24.43381 | 11.89306 | 73.3 | 24.43387 | 9.31967 | 24.43387 | 10.2746 | 12.4746 | 300 | 25 | 50 | 0.147954192 | 5208.333 | 770.59475 | 0.147954192 | 0.08144624 | 16.50922 | 0.00441111 | 73.3 | 24.43413 | 27.98321 | 73.3 | 24.43406 | 17.37857 | 73.3 | 24.434 | 30.403 | 24.43406 | 25.25493 | 27.45493 | 300 | 25 | 50 | 0.363670944 | 5208.333 | 1894.1195
73.4 | 24.46737 | 9.50153 | 73.4 | 24.46737 | 11.9093 | 73.4 | 24.46744 | 9.3302 | 24.46739 | 10.24701 | 12.44701 | 300 | 25 | 50 | 0.147556944 | 5208.333 | 768.52575 | 0.147556944 | 0.08155798 | 16.34804 | 0.004395326 | 73.4 | 24.46731 | 28.03202 | 73.4 | 24.46737 | 17.50349 | 73.4 | 24.46744 | 30.68094 | 24.46737 | 25.40548 | 27.60548 | 300 | 25 | 50 | 0.36583896 | 5208.333 | 1905.41125
73.5 | 24.50056 | 9.49014 | 73.5 | 24.50056 | 11.8014 | 73.5 | 24.50062 | 9.54352 | 24.50058 | 10.27835 | 12.47835 | 300 | 25 | 50 | 0.148008288 | 5208.333 | 770.8765 | 0.148008288 | 0.0816686 | 16.51194 | 0.004400425 | 73.5 | 24.50075 | 27.99505 | 73.5 | 24.50075 | 17.39478 | 73.5 | 24.50069 | 30.70266 | 24.50073 | 25.36416 | 27.56416 | 300 | 25 | 50 | 0.365243952 | 5208.333 | 1902.31225
73.6 | 24.53394 | 9.42348 | 73.6 | 24.53406 | 11.85678 | 73.6 | 24.53413 | 9.56391 | 24.53404 | 10.28139 | 12.48139 | 300 | 25 | 50 | 0.148052016 | 5208.333 | 771.10425 | 0.148052016 | 0.08178014 | 16.36845 | 0.004395493 | 73.6 | 24.534 | 28.09492 | 73.6 | 24.53394 | 17.63044 | 73.6 | 24.53419 | 30.5573 | 24.53404 | 25.42755 | 27.62755 | 300 | 25 | 50 | 0.366156768 | 5208.333 | 1907.0665
73.7 | 24.56744 | 9.36598 | 73.7 | 24.56725 | 11.8201 | 73.7 | 24.56725 | 9.46827 | 24.56731 | 10.21812 | 12.41812 | 300 | 25 | 50 | 0.14714088 | 5208.333 | 766.35875 | 0.14714088 | 0.08189104 | 16.51394 | 0.004367288 | 73.7 | 24.56738 | 28.21932 | 73.7 | 24.56744 | 17.60468 | 73.7 | 24.56731 | 30.67316 | 24.56738 | 25.49905 | 27.69905 | 300 | 25 | 50 | 0.367186368 | 5208.333 | 1912.429
73.8 | 24.60062 | 9.55114 | 73.8 | 24.60062 | 11.98775 | 73.8 | 24.60069 | 9.74021 | 24.60064 | 10.42637 | 12.62637 | 300 | 25 | 50 | 0.15013968 | 5208.333 | 781.9775 | 0.15013968 | 0.08200214 | 16.68282 | 0.00443451 | 73.8 | 24.60069 | 27.97018 | 73.8 | 24.60075 | 17.75038 | 73.8 | 24.60094 | 30.6038 | 24.60079 | 25.44145 | 27.64145 | 300 | 25 | 50 | 0.366356928 | 5208.333 | 1908.109
73.9 | 24.63406 | 9.61125 | 73.9 | 24.63394 | 12.01075 | 73.9 | 24.63394 | 9.65322 | 24.63398 | 10.42507 | 12.62507 | 300 | 25 | 50 | 0.150121056 | 5208.333 | 781.8805 | 0.150121056 | 0.08211327 | 16.67981 | 0.004428056 | 73.9 | 24.63394 | 28.28382 | 73.9 | 24.63413 | 17.83977 | 73.9 | 24.63406 | 30.37781 | 24.63404 | 25.50047 | 27.70047 | 300 | 25 | 50 | 0.36720672 | 5208.333 | 1912.535
74 | 24.66731 | 9.58 | 74 | 24.66731 | 11.87429 | 74 | 24.66738 | 9.78227 | 24.66733 | 10.41219 | 12.61219 | 300 | 25 | 50 | 0.149935488 | 5208.333 | 780.914 | 0.149935488 | 0.08222444 | 16.58944 | 0.004417555 | 74 | 24.66731 | 28.06552 | 74 | 24.66731 | 17.62904 | 74 | 24.6675 | 30.57696 | 24.66737 | 25.42384 | 27.62384 | 300 | 25 | 50 | 0.366103296 | 5208.333 | 1906.788
74.1 | 24.70081 | 9.5169 | 74.1 | 24.7005 | 11.92169 | 74.1 | 24.70056 | 9.61623 | 24.70062 | 10.35161 | 12.55161 | 300 | 25 | 50 | 0.149063136 | 5208.333 | 776.3705 | 0.149063136 | 0.08233541 | 16.67713 | 0.004390411 | 74.1 | 24.70069 | 28.27522 | 74.012 | 24.67131 | 17.62211 | 74.1 | 24.70063 | 30.78813 | 24.69088 | 25.56182 | 27.76182 | 300 | 25 | 50 | 0.368090208 | 5208.333 | 1917.1365
74.2 | 24.73394 | 9.66859 | 74.2 | 24.73394 | 12.02861 | 74.2 | 24.734 | 9.78097 | 24.73396 | 10.49272 | 12.69272 | 300 | 25 | 50 | 0.151095216 | 5208.333 | 786.95425 | 0.151095216 | 0.08244653 | 16.97069 | 0.004433788 | 74.2 | 24.73413 | 28.13787 | 74.2 | 24.73394 | 18.06583 | 74.2 | 24.73413 | 30.78018 | 24.73407 | 25.66129 | 27.86129 | 300 | 25 | 50 | 0.369522624 | 5208.333 | 1924.597
74.3 | 24.76744 | 9.86305 | 74.3 | 24.76738 | 12.19186 | 74.3 | 24.7675 | 9.82822 | 24.76744 | 10.62771 | 12.82771 | 300 | 25 | 50 | 0.153039024 | 5208.333 | 797.07825 | 0.153039024 | 0.08255813 | 16.67574 | 0.004474884 | 74.3 | 24.76738 | 28.19653 | 74.3 | 24.76725 | 17.96926 | 74.3 | 24.76738 | 30.62488 | 24.76734 | 25.59689 | 27.79689 | 300 | 25 | 50 | 0.368595216 | 5208.333 | 1919.76675
74.4 | 24.80063 | 9.55321 | 74.4 | 24.80056 | 11.78283 | 74.4 | 24.80056 | 9.67335 | 24.80058 | 10.33646 | 12.53646 | 300 | 25 | 50 | 0.148845072 | 5208.333 | 775.23475 | 0.148845072 | 0.08266861 | 16.79409 | 0.004367439 | 74.4 | 24.80075 | 28.10947 | 74.4 | 24.80063 | 18.17253 | 74.4 | 24.80081 | 30.6959 | 24.80073 | 25.6593 | 27.8593 | 300 | 25 | 50 | 0.36949392 | 5208.333 | 1924.4475
74.5 | 24.83413 | 9.69121 | 74.5 | 24.834 | 12.19858 | 74.5 | 24.83406 | 9.80277 | 24.83406 | 10.56419 | 12.76419 | 300 | 25 | 50 | 0.152124288 | 5208.333 | 792.314 | 0.152124288 | 0.08278021 | 16.73058 | 0.004440778 | 74.47 | 24.824 | 28.24971 | 74.5 | 24.83388 | 18.14873 | 74.5 | 24.83413 | 30.65991 | 24.83067 | 25.68612 | 27.88612 | 300 | 25 | 50 | 0.36988008 | 5208.333 | 1926.45875
74.6 | 24.86725 | 9.82337 | 74.6 | 24.86719 | 11.85598 | 74.6 | 24.86725 | 9.68303 | 24.86723 | 10.45413 | 12.65413 | 300 | 25 | 50 | 0.150539424 | 5208.333 | 784.0595 | 0.150539424 | 0.08289077 | 16.76154 | 0.004396616 |  |  |  | 74.52 | 24.84056 | 18.22936 | 74.6 | 24.86738 | 30.89618 | 24.85397 | 24.56277 | 26.76277 | 300 | 25 | 50 | 0.353703888 | 5208.333 | 1842.20775
74.7 | 24.90075 | 9.71618 | 74.7 | 24.90075 | 11.93285 | 74.7 | 24.90075 | 9.49435 | 24.90075 | 10.38113 | 12.58113 | 300 | 25 | 50 | 0.149488224 | 5208.333 | 778.5845 | 0.149488224 | 0.0830025 | 16.50281 | 0.004365368 | [6 empty] | 74.7 | 24.90081 | 30.7766 | 24.90081 | 30.7766 | 32.9766 | 300 | 25 | 50 | 0.44318304 | 5208.333 | 2308.245
74.8 | 24.93394 | 9.55372 | 74.8 | 24.93387 | 11.84571 | 74.8 | 24.93394 | 9.6537 | 24.93392 | 10.35104 | 12.55104 | 300 | 25 | 50 | 0.149055024 | 5208.333 | 776.32825 | 0.149055024 | 0.08311306 | 16.82987 | 0.004349137 | [6 empty] | 74.8 | 24.934 | 30.70567 | 24.934 | 30.70567 | 32.90567 | 300 | 25 | 50 | 0.442161648 | 5208.333 | 2302.92525
74.9 | 24.96738 | 9.85303 | 74.9 | 24.96738 | 12.04576 | 74.9 | 24.96744 | 9.87735 | 24.9674 | 10.59205 | 12.79205 | 300 | 25 | 50 | 0.152525472 | 5208.333 | 794.4035 | 0.152525472 | 0.08322467 | 16.77261 | 0.004426704 | [6 empty] | 74.9 | 24.96744 | 31.00276 | 24.96744 | 31.00276 | 33.20276 | 300 | 25 | 50 | 0.446439744 | 5208.333 | 2325.207
75 | 25.00056 | 9.77929 | 75 | 25.0005 | 12.03093 | 75 | 25.00063 | 9.63334 | 25.00056 | 10.48119 | 12.68119 | 300 | 25 | 50 | 0.150929088 | 5208.333 | 786.089 | 0.150929088 | 0.08333521 | 16.90151 | 0.004382519 | [6 empty] | 75 | 25.00069 | 30.75019 | 25.00069 | 30.75019 | 32.95019 | 300 | 25 | 50 | 0.442802736 | 5208.333 | 2306.26425
75.1 | 25.034 | 9.73378 | 75.1 | 25.03406 | 12.16803 | 75.1 | 25.03406 | 9.76393 | 25.03404 | 10.55525 | 12.75525 | 300 | 25 | 50 | 0.151995552 | 5208.333 | 791.6435 | 0.151995552 | 0.0834468 | 16.86415 | 0.004402219 | [6 empty] | 75.1 | 25.03419 | 31.00141 | 25.03419 | 31.00141 | 33.20141 | 300 | 25 | 50 | 0.446420304 | 5208.333 | 2325.10575
75.2 | 25.0675 | 9.58143 | 75.2 | 25.06719 | 12.24361 | 75.2 | 25.06731 | 9.82577 | 25.06733 | 10.55027 | 12.75027 | 300 | 25 | 50 | 0.151923888 | 5208.333 | 791.27025 | 0.151923888 | 0.08355778 | 16.84347 | 0.004394657 | [6 empty] | 75.2 | 25.06731 | 30.88377 | 25.06731 | 30.88377 | 33.08377 | 300 | 25 | 50 | 0.444726288 | 5208.333 | 2316.28275
75.3 | 25.10063 | 10.07692 | 75.3 | 25.10063 | 11.9277 | 75.3 | 25.10069 | 9.53917 | 25.10065 | 10.5146 | 12.7146 | 300 | 25 | 50 | 0.151410192 | 5208.333 | 788.59475 | 0.151410192 | 0.08366883 | 16.89413 | 0.004376545 | [6 empty] | 75.3 | 25.10088 | 30.79389 | 25.10088 | 30.79389 | 32.99389 | 300 | 25 | 50 | 0.443432016 | 5208.333 | 2309.54175
75.4 | 25.13406 | 9.92062 | 75.4 | 25.13387 | 12.21904 | 75.4 | 25.13394 | 9.72027 | 25.13396 | 10.61998 | 12.81998 | 300 | 25 | 50 | 0.152927664 | 5208.333 | 796.49825 | 0.152927664 | 0.08377986 | 17.00805 | 0.00440697 | [6 empty] | 75.4 | 25.13406 | 31.00611 | 25.13406 | 31.00611 | 33.20611 | 300 | 25 | 50 | 0.446487984 | 5208.333 | 2325.45825
75.5 | 25.16725 | 9.90364 | 75.5 | 25.16725 | 11.95688 | 75.5 | 25.16731 | 10.09801 | 25.16727 | 10.65284 | 12.85284 | 300 | 25 | 50 | 0.153400944 | 5208.333 | 798.96325 | 0.153400944 | 0.0838909 | 16.96393 | 0.00441242 | [6 empty] | 75.5 | 25.1675 | 30.88942 | 25.1675 | 30.88942 | 33.08942 | 300 | 25 | 50 | 0.444807648 | 5208.333 | 2316.7065
75.6 | 25.20069 | 9.83937 | 75.6 | 25.20056 | 12.06975 | 75.6 | 25.20062 | 9.70894 | 25.20062 | 10.53935 | 12.73935 | 300 | 25 | 50 | 0.151766688 | 5208.333 | 790.4515 | 0.151766688 | 0.08400208 | 16.88671 | 0.00436767 | [6 empty] | 75.6 | 25.20062 | 30.9876 | 25.20062 | 30.9876 | 33.1876 | 300 | 25 | 50 | 0.44622144 | 5208.333 | 2324.07
75.7 | 25.234 | 9.76995 | 75.7 | 25.23388 | 12.13349 | 75.7 | 25.234 | 9.79733 | 25.23396 | 10.56692 | 12.76692 | 300 | 25 | 50 | 0.152163696 | 5208.333 | 792.51925 | 0.152163696 | 0.0841132 | 16.93087 | 0.00437134 | [6 empty] | 75.7 | 25.23419 | 31.0152 | 25.23419 | 31.0152 | 33.2152 | 300 | 25 | 50 | 0.44661888 | 5208.333 | 2326.14
75.8 | 25.26738 | 9.72927 | 75.8 | 25.26738 | 12.06932 | 75.8 | 25.26744 | 9.78889 | 25.2674 | 10.52916 | 12.72916 | 300 | 25 | 50 | 0.151619904 | 5208.333 | 789.687 | 0.151619904 | 0.08422467 | 16.81275 | 0.004352642 | [6 empty] | 75.8 | 25.26738 | 31.17689 | 25.26738 | 31.17689 | 33.37689 | 300 | 25 | 50 | 0.448947216 | 5208.333 | 2338.26675
75.9 | 25.30056 | 9.8522 | 75.9 | 25.30056 | 12.20924 | 75.9 | 25.30062 | 9.69024 | 25.30058 | 10.58389 | 12.78389 | 300 | 25 | 50 | 0.152408064 | 5208.333 | 793.792 | 0.152408064 | 0.08433527 | 16.97283 | 0.004365625 | [6 empty] | 75.9 | 25.30081 | 30.81918 | 25.30081 | 30.81918 | 33.01918 | 300 | 25 | 50 | 0.443796192 | 5208.333 | 2311.4385
76 | 25.33419 | 9.75425 | 76 | 25.334 | 12.03562 | 76 | 25.33406 | 9.78361 | 25.33408 | 10.52449 | 12.72449 | 300 | 25 | 50 | 0.151552704 | 5208.333 | 789.337 | 0.151552704 | 0.08444694 | 16.93341 | 0.004339593 | [6 empty] | 76 | 25.33413 | 30.96199 | 25.33413 | 30.96199 | 33.16199 | 300 | 25 | 50 | 0.445852656 | 5208.333 | 2322.14925
76.1 | 25.36731 | 10.04136 | 76.1 | 25.36725 | 12.42571 | 76.1 | 25.36725 | 9.74039 | 25.36727 | 10.73582 | 12.93582 | 300 | 25 | 50 | 0.154595808 | 5208.333 | 805.1865 | 0.154595808 | 0.08455757 | 17.1324 | 0.004405893 | [6 empty] | 76.1 | 25.36738 | 31.18183 | 25.36738 | 31.18183 | 33.38183 | 300 | 25 | 50 | 0.449018352 | 5208.333 | 2338.63725
76.2 | 25.40069 | 9.79528 | 76.2 | 25.40069 | 12.24827 | 76.2 | 25.40081 | 9.75227 | 25.40073 | 10.59861 | 12.79861 | 300 | 25 | 50 | 0.152619936 | 5208.333 | 794.8955 | 0.152619936 | 0.0846691 | 16.99084 | 0.004353417 | [6 empty] | 76.2 | 25.40075 | 31.15375 | 25.40075 | 31.15375 | 33.35375 | 300 | 25 | 50 | 0.448614 | 5208.333 | 2336.53125
76.3 | 25.43394 | 9.9276 | 76.3 | 25.43388 | 12.51456 | 76.3 | 25.43394 | 9.75282 | 25.43392 | 10.73166 | 12.93166 | 300 | 25 | 50 | 0.154535904 | 5208.333 | 804.8745 | 0.154535904 | 0.08477973 | 17.25734 | 0.004392934 | [6 empty] | 76.3 | 25.43406 | 31.03258 | 25.43406 | 31.03258 | 33.23258 | 300 | 25 | 50 | 0.446869152 | 5208.333 | 2327.4435
76.4 | 25.46737 | 10.12446 | 76.4 | 25.46737 | 12.3582 | 76.4 | 25.46744 | 9.76671 | 25.46739 | 10.74979 | 12.94979 | 300 | 25 | 50 | 0.154796976 | 5208.333 | 806.23425 | 0.154796976 | 0.08489131 | 17.04767 | 0.004393311 | [6 empty] | 76.4 | 25.4675 | 31.302 | 25.4675 | 31.302 | 33.502 | 300 | 25 | 50 | 0.4507488 | 5208.333 | 2347.65
76.5 | 25.50063 | 9.89148 | 76.5 | 25.50056 | 12.27735 | 76.5 | 25.50063 | 9.74154 | 25.50061 | 10.63679 | 12.83679 | 300 | 25 | 50 | 0.153169776 | 5208.333 | 797.75925 | 0.153169776 | 0.08500202 | 17.18339 | 0.004349303 | [6 empty] | 76.5 | 25.50069 | 31.21244 | 25.50069 | 31.21244 | 33.41244 | 300 | 25 | 50 | 0.449459136 | 5208.333 | 2340.933
76.6 | 25.534 | 10.11111 | 76.6 | 25.53406 | 12.08441 | 76.6 | 25.53412 | 10.10069 | 25.53406 | 10.7654 | 12.9654 | 300 | 25 | 50 | 0.155021808 | 5208.333 | 807.40525 | 0.155021808 | 0.08511353 | 17.10529 | 0.004387124 | [6 empty] | 76.6 | 25.53419 | 31.24184 | 25.53419 | 31.24184 | 33.44184 | 300 | 25 | 50 | 0.449882496 | 5208.333 | 2343.138
76.7 | 25.56738 | 9.93288 | 76.7 | 25.56731 | 12.14933 | 76.7 | 25.56731 | 9.88209 | 25.56733 | 10.65477 | 12.85477 | 300 | 25 | 50 | 0.15342864 | 5208.333 | 799.1075 | 0.15342864 | 0.08522444 | 17.03382 | 0.004344027 | [6 empty] | 76.7 | 25.56738 | 31.35586 | 25.56738 | 31.35586 | 33.55586 | 300 | 25 | 50 | 0.451524384 | 5208.333 | 2351.6895
76.8 | 25.60063 | 10.02053 | 76.8 | 25.60063 | 12.15583 | 76.8 | 25.60069 | 9.76813 | 25.60065 | 10.64816 | 12.84816 | 300 | 25 | 50 | 0.153333552 | 5208.333 | 798.61225 | 0.153333552 | 0.0853355 | 17.06483 | 0.004336145 | [6 empty] | 76.8 | 25.60088 | 31.31816 | 25.60088 | 31.31816 | 33.51816 | 300 | 25 | 50 | 0.450981504 | 5208.333 | 2348.862
76.9 | 25.63412 | 9.88427 | 76.9 | 25.63387 | 12.33858 | 76.9 | 25.63394 | 9.83857 | 25.63398 | 10.68714 | 12.88714 | 300 | 25 | 50 | 0.153894816 | 5208.333 | 801.5355 | 0.153894816 | 0.08544659 | 17.03696 | 0.004343645 | [6 empty] | 76.9 | 25.63406 | 31.41372 | 25.63406 | 31.41372 | 33.61372 | 300 | 25 | 50 | 0.452357568 | 5208.333 | 2356.029
77 | 25.66725 | 9.84767 | 77 | 25.66725 | 12.24939 | 77 | 25.66731 | 9.80686 | 25.66727 | 10.63464 | 12.83464 | 300 | 25 | 50 | 0.153138816 | 5208.333 | 797.598 | 0.153138816 | 0.08555757 | 17.11305 | 0.004320338 | [6 empty] | 77 | 25.66756 | 31.36686 | 25.66756 | 31.36686 | 33.56686 | 300 | 25 | 50 | 0.451682784 | 5208.333 | 2352.5145
77.1 | 25.70075 | 9.8469 | 77.1 | 25.70062 | 12.30534 | 77.1 | 25.70062 | 10.00248 | 25.70066 | 10.71824 | 12.91824 | 300 | 25 | 50 | 0.154342656 | 5208.333 | 803.868 | 0.154342656 | 0.08566888 | 17.14059 | 0.004342829 | [6 empty] | 77.1 | 25.70062 | 31.42481 | 25.70062 | 31.42481 | 33.62481 | 300 | 25 | 50 | 0.452517264 | 5208.333 | 2356.86075
77.2 | 25.734 | 9.86401 | 77.2 | 25.73388 | 12.36073 | 77.2 | 25.734 | 9.96854 | 25.73396 | 10.73109 | 12.93109 | 300 | 25 | 50 | 0.154527744 | 5208.333 | 804.832 | 0.154527744 | 0.08577987 | 17.28974 | 0.004341526 | [6 empty] | 77.2 | 25.73419 | 31.68395 | 25.73419 | 31.68395 | 33.88395 | 300 | 25 | 50 | 0.45624888 | 5208.333 | 2376.29625
77.3 | 25.76744 | 10.06648 | 77.3 | 25.76731 | 12.35266 | 77.3 | 25.76738 | 10.0624 | 25.76738 | 10.82718 | 13.02718 | 300 | 25 | 50 | 0.155911392 | 5208.333 | 812.0385 | 0.155911392 | 0.08589126 | 17.28485 | 0.004368114 | [6 empty] | 77.3 | 25.76738 | 31.55379 | 25.76738 | 31.55379 | 33.75379 | 300 | 25 | 50 | 0.454374576 | 5208.333 | 2366.53425
77.4 | 25.80056 | 10.16265 | 77.4 | 25.80063 | 12.40549 | 77.4 | 25.80063 | 9.97007 | 25.80061 | 10.84607 | 13.04607 | 300 | 25 | 50 | 0.156183408 | 5208.333 | 813.45525 | 0.156183408 | 0.08600202 | 17.3103 | 0.004368814 | [6 empty] | 77.4 | 25.80081 | 31.59179 | 25.80081 | 31.59179 | 33.79179 | 300 | 25 | 50 | 0.454921776 | 5208.333 | 2369.38425
77.5 | 25.83413 | 9.95442 | 77.5 | 25.83406 | 12.0432 | 77.5 | 25.83413 | 10.05486 | 25.83411 | 10.68416 | 12.88416 | 300 | 25 | 50 | 0.153851904 | 5208.333 | 801.312 | 0.153851904 | 0.08611369 | 17.05075 | 0.004308999 | [6 empty] | 77.5 | 25.834 | 31.69252 | 25.834 | 31.69252 | 33.89252 | 300 | 25 | 50 | 0.456372288 | 5208.333 | 2376.939
77.6 | 25.86731 | 9.96966 | 77.6 | 25.86719 | 12.3392 | 77.6 | 25.86725 | 9.94554 | 25.86725 | 10.75147 | 12.95147 | 300 | 25 | 50 | 0.15482112 | 5208.333 | 806.36 | 0.15482112 | 0.08622417 | 17.33227 | 0.004325959 | [6 empty] | 77.6 | 25.86737 | 31.72787 | 25.86737 | 31.72787 | 33.92787 | 300 | 25 | 50 | 0.456881328 | 5208.333 | 2379.59025
77.7 | 25.90075 | 10.0115 | 77.7 | 25.90075 | 12.39727 | 77.7 | 25.90075 | 10.00949 | 25.90075 | 10.80609 | 13.00609 | 300 | 25 | 50 | 0.155607648 | 5208.333 | 810.4565 | 0.155607648 | 0.08633583 | 17.18515 | 0.004338584 | [6 empty] | 77.7 | 25.90081 | 31.7443 | 25.90081 | 31.7443 | 33.9443 | 300 | 25 | 50 | 0.45711792 | 5208.333 | 2380.8225
77.8 | 25.93394 | 9.95093 | 77.8 | 25.93388 | 12.56969 | 77.8 | 25.93394 | 9.82276 | 25.93392 | 10.78113 | 12.98113 | 300 | 25 | 50 | 0.155248224 | 5208.333 | 808.5845 | 0.155248224 | 0.0864464 | 17.40132 | 0.00432472 | [6 empty] | 77.8 | 25.93413 | 31.61191 | 25.93413 | 31.61191 | 33.81191 | 300 | 25 | 50 | 0.455211504 | 5208.333 | 2370.89325
77.9 | 25.96738 | 10.07873 | 77.9 | 25.96744 | 12.46667 | 77.9 | 25.96744 | 10.04151 | 25.96742 | 10.8623 | 13.0623 | 300 | 25 | 50 | 0.156417168 | 5208.333 | 814.67275 | 0.156417168 | 0.08655807 | 17.23654 | 0.00434615 | [6 empty] | 77.9 | 25.9675 | 31.82767 | 25.9675 | 31.82767 | 34.02767 | 300 | 25 | 50 | 0.458318448 | 5208.333 | 2387.07525
78 | 26.00063 | 10.1313 | 78 | 26.0005 | 12.30093 | 78 | 26.00056 | 9.98842 | 26.00056 | 10.80688 | 13.00688 | 300 | 25 | 50 | 0.15561912 | 5208.333 | 810.51625 | 0.15561912 | 0.08666854 | 17.34149 | 0.004322194 | [6 empty] | 78 | 26.00069 | 31.55678 | 26.00069 | 31.55678 | 33.75678 | 300 | 25 | 50 | 0.454417632 | 5208.333 | 2366.7585
78.1 | 26.034 | 10.05348 | 78.1 | 26.034 | 12.31809 | 78.1 | 26.03413 | 9.95349 | 26.03404 | 10.77502 | 12.97502 | 300 | 25 | 50 | 0.155160288 | 5208.333 | 808.1265 | 0.155160288 | 0.08678014 | 17.21207 | 0.004306061 | [6 empty] | 78.1 | 26.03419 | 32.04013 | 26.03419 | 32.04013 | 34.24013 | 300 | 25 | 50 | 0.461377872 | 5208.333 | 2403.00975
78.2 | 26.06738 | 10.03865 | 78.2 | 26.06725 | 12.44543 | 78.2 | 26.06731 | 9.859 | 26.06731 | 10.78103 | 12.98103 | 300 | 25 | 50 | 0.155246784 | 5208.333 | 808.577 | 0.155246784 | 0.08689104 | 17.37334 | 0.004302556 | [6 empty] | 78.2 | 26.06738 | 31.79515 | 26.06738 | 31.79515 | 33.99515 | 300 | 25 | 50 | 0.45785016 | 5208.333 | 2384.63625
78.3 | 26.10062 | 10.16815 | 78.3 | 26.10062 | 12.60695 | 78.3 | 26.10069 | 10.03837 | 26.10064 | 10.93782 | 13.13782 | 300 | 25 | 50 | 0.157504656 | 5208.333 | 820.33675 | 0.157504656 | 0.08700214 | 17.43206 | 0.004348965 | [6 empty] | 78.3 | 26.10088 | 32.02505 | 26.10088 | 32.02505 | 34.22505 | 300 | 25 | 50 | 0.46116072 | 5208.333 | 2401.87875
78.4 | 26.13406 | 10.08668 | 78.4 | 26.13394 | 12.49466 | 78.4 | 26.13394 | 9.96887 | 26.13398 | 10.85007 | 13.05007 | 300 | 25 | 50 | 0.156241008 | 5208.333 | 813.75525 | 0.156241008 | 0.08711327 | 17.33452 | 0.004314406 | [6 empty] | 78.4 | 26.13406 | 31.78614 | 26.13406 | 31.78614 | 33.98614 | 300 | 25 | 50 | 0.457720416 | 5208.333 | 2383.9605
78.5 | 26.16725 | 10.29093 | 78.5 | 26.16725 | 12.38318 | 78.5 | 26.16731 | 9.86474 | 26.16727 | 10.84628 | 13.04628 | 300 | 25 | 50 | 0.15618648 | 5208.333 | 813.47125 | 0.15618648 | 0.08722423 | 17.48814 | 0.004307667 | [6 empty] | 78.5 | 26.16756 | 32.03798 | 26.16756 | 32.03798 | 34.23798 | 300 | 25 | 50 | 0.461346912 | 5208.333 | 2402.8485
78.6 | 26.20081 | 10.09211 | 78.6 | 26.20056 | 12.51117 | 78.6 | 26.20069 | 10.27484 | 26.20069 | 10.95937 | 13.15937 | 300 | 25 | 50 | 0.157814976 | 5208.333 | 821.953 | 0.157814976 | 0.08733562 | 17.48388 | 0.004339466 | [6 empty] | 78.6 | 26.20063 | 32.00287 | 26.20063 | 32.00287 | 34.20287 | 300 | 25 | 50 | 0.460841328 | 5208.333 | 2400.21525
78.7 | 26.234 | 10.14362 | 78.7 | 26.23394 | 12.58991 | 78.7 | 26.23394 | 10.07114 | 26.23396 | 10.93489 | 13.13489 | 300 | 25 | 50 | 0.157462416 | 5208.333 | 820.11675 | 0.157462416 | 0.08744653 | 17.53224 | 0.004325899 | [6 empty] | 78.7 | 26.23419 | 31.96078 | 26.23419 | 31.96078 | 34.16078 | 300 | 25 | 50 | 0.460235232 | 5208.333 | 2397.0585
78.8 | 26.26744 | 10.1791 | 78.8 | 26.26731 | 12.56805 | 78.8 | 26.26738 | 10.03013 | 26.26738 | 10.92576 | 13.12576 | 300 | 25 | 50 | 0.157330944 | 5208.333 | 819.432 | 0.157330944 | 0.08755792 | 17.37908 | 0.004317392 | [6 empty] | 78.8 | 26.26731 | 32.14285 | 26.26731 | 32.14285 | 34.34285 | 300 | 25 | 50 | 0.46285704 | 5208.333 | 2410.71375
78.9 | 26.30056 | 10.05368 | 78.9 | 26.30056 | 12.4776 | 78.9 | 26.30063 | 10.1116 | 26.30058 | 10.88096 | 13.08096 | 300 | 25 | 50 | 0.156685824 | 5208.333 | 816.072 | 0.156685824 | 0.08766861 | 17.58255 | 0.004297224 | [6 empty] | 78.9 | 26.30081 | 32.09119 | 26.30081 | 32.09119 | 34.29119 | 300 | 25 | 50 | 0.462113136 | 5208.333 | 2406.83925
79 | 26.33406 | 10.09903 | 79 | 26.33406 | 12.7444 | 79 | 26.33413 | 10.12023 | 26.33408 | 10.98789 | 13.18789 | 300 | 25 | 50 | 0.158225568 | 5208.333 | 824.0915 | 0.158225568 | 0.08778028 | 17.38238 | 0.004326839 | [6 empty] | 79 | 26.33413 | 32.35671 | 26.33413 | 32.35671 | 34.55671 | 300 | 25 | 50 | 0.465936624 | 5208.333 | 2426.75325
79.1 | 26.36737 | 10.00899 | 79.1 | 26.36719 | 12.43459 | 79.1 | 26.36725 | 10.06478 | 26.36727 | 10.83612 | 13.03612 | 300 | 25 | 50 | 0.156040128 | 5208.333 | 812.709 | 0.156040128 | 0.0878909 | 17.50021 | 0.004271662 | [6 empty] | 79.1 | 26.36737 | 32.17274 | 26.36737 | 32.17274 | 34.37274 | 300 | 25 | 50 | 0.463287456 | 5208.333 | 2412.9555
79.2 | 26.40075 | 10.06887 | 79.2 | 26.40069 | 12.53574 | 79.2 | 26.40069 | 10.3035 | 26.40071 | 10.96937 | 13.16937 | 300 | 25 | 50 | 0.157958928 | 5208.333 | 822.70275 | 0.157958928 | 0.08800237 | 17.40455 | 0.00430986 | [6 empty] | 79.2 | 26.40081 | 32.05534 | 26.40081 | 32.05534 | 34.25534 | 300 | 25 | 50 | 0.461596896 | 5208.333 | 2404.1505
79.3 | 26.43394 | 10.22636 | 79.3 | 26.43388 | 12.36703 | 79.3 | 26.43394 | 10.00796 | 26.43392 | 10.86712 | 13.06712 | 300 | 25 | 50 | 0.15648648 | 5208.333 | 815.03375 | 0.15648648 | 0.08811307 | 17.62651 | 0.004271023 | [6 empty] | 79.3 | 26.43406 | 32.25138 | 26.43406 | 32.25138 | 34.45138 | 300 | 25 | 50 | 0.464419872 | 5208.333 | 2418.8535
79.4 | 26.46737 | 10.42805 | 79.4 | 26.46737 | 12.40773 | 79.4 | 26.46744 | 10.38581 | 26.46739 | 11.07386 | 13.27386 | 300 | 25 | 50 | 0.159463632 | 5208.333 | 830.53975 | 0.159463632 | 0.08822464 | 17.69895 | 0.004333112 | [6 empty] | 79.4 | 26.4675 | 32.28167 | 26.4675 | 32.28167 | 34.48167 | 300 | 25 | 50 | 0.464856048 | 5208.333 | 2421.12525
79.5 | 26.50063 | 10.21263 | 79.5 | 26.50056 | 12.74189 | 79.5 | 26.50063 | 10.43476 | 26.50061 | 11.12976 | 13.32976 | 300 | 25 | 50 | 0.160268544 | 5208.333 | 834.732 | 0.160268544 | 0.08833536 | 17.7823 | 0.004345905 | [6 empty] | 79.5 | 26.50069 | 32.25219 | 26.50069 | 32.25219 | 34.45219 | 300 | 25 | 50 | 0.464431536 | 5208.333 | 2418.91425
79.6 | 26.534 | 10.28445 | 79.6 | 26.53406 | 12.63444 | 79.6 | 26.53406 | 10.17601 | 26.53404 | 11.03163 | 13.23163 | 300 | 25 | 50 | 0.15885552 | 5208.333 | 827.3725 | 0.15885552 | 0.0884468 | 17.70988 | 0.004308477 | [6 empty] | 79.6 | 26.53419 | 32.22068 | 26.53419 | 32.22068 | 34.42068 | 300 | 25 | 50 | 0.463977792 | 5208.333 | 2416.551
79.7 | 26.56738 | 10.36655 | 79.7 | 26.56725 | 12.52656 | 79.7 | 26.56738 | 10.49716 | 26.56734 | 11.13009 | 13.33009 | 300 | 25 | 50 | 0.160273296 | 5208.333 | 834.75675 | 0.160273296 | 0.08855779 | 17.761 | 0.004335097 | [6 empty] | 79.7 | 26.56731 | 32.37018 | 26.56731 | 32.37018 | 34.57018 | 300 | 25 | 50 | 0.466130592 | 5208.333 | 2427.7635
79.8 | 26.60069 | 10.33171 | 79.8 | 26.60069 | 12.64339 | 79.8 | 26.60069 | 10.19845 | 26.60069 | 11.05785 | 13.25785 | 300 | 25 | 50 | 0.15923304 | 5208.333 | 829.33875 | 0.15923304 | 0.08866897 | 17.66929 | 0.004306197 | [6 empty] | 79.8 | 26.60094 | 32.13511 | 26.60094 | 32.13511 | 34.33511 | 300 | 25 | 50 | 0.462745584 | 5208.333 | 2410.13325
79.9 | 26.63406 | 10.24741 | 79.9 | 26.63387 | 12.657 | 79.9 | 26.63394 | 10.31466 | 26.63396 | 11.07302 | 13.27302 | 300 | 25 | 50 | 0.159451536 | 5208.333 | 830.47675 | 0.159451536 | 0.08877986 | 17.80508 | 0.004305741 | [6 empty] | 79.9 | 26.63406 | 32.05267 | 26.63406 | 32.05267 | 34.25267 | 300 | 25 | 50 | 0.461558448 | 5208.333 | 2403.95025
80 | 26.66731 | 10.34005 | 80 | 26.66725 | 12.70681 | 80 | 26.66731 | 10.50311 | 26.66729 | 11.18332 | 13.38332 | 300 | 25 | 50 | 0.161039856 | 5208.333 | 838.74925 | 0.161039856 | 0.08889097 | 17.82962 | 0.004336095 | [6 empty] | 80 | 26.6675 | 32.23932 | 26.6675 | 32.23932 | 34.43932 | 300 | 25 | 50 | 0.464246208 | 5208.333 | 2417.949
80.1 | 26.70075 | 10.14302 | 80.1 | 26.70056 | 12.73081 | 80.1 | 26.70069 | 10.35048 | 26.70067 | 11.07477 | 13.27477 | 300 | 25 | 50 | 0.159476688 | 5208.333 | 830.60775 | 0.159476688 | 0.08900222 | 17.72933 | 0.004295549 | [6 empty] | 80.1 | 26.70062 | 32.42037 | 26.70062 | 32.42037 | 34.62037 | 300 | 25 | 50 | 0.466853328 | 5208.333 | 2431.52775
80.2 | 26.734 | 10.23876 | 80.2 | 26.73394 | 12.63651 | 80.2 | 26.73394 | 10.4653 | 26.73396 | 11.11352 | 13.31352 | 300 | 25 | 50 | 0.160034736 | 5208.333 | 833.51425 | 0.160034736 | 0.0891132 | 17.77515 | 0.004302724 | [6 empty] | 80.2 | 26.73425 | 32.35865 | 26.73425 | 32.35865 | 34.55865 | 300 | 25 | 50 | 0.46596456 | 5208.333 | 2426.89875
80.3 | 26.76744 | 10.17133 | 80.3 | 26.76737 | 12.59493 | 80.3 | 26.76737 | 10.35061 | 26.76739 | 11.03896 | 13.23896 | 300 | 25 | 50 | 0.158960976 | 5208.333 | 827.92175 | 0.158960976 | 0.08922464 | 17.55809 | 0.004273281 | [6 empty] | 80.3 | 26.76731 | 32.51637 | 26.76731 | 32.51637 | 34.71637 | 300 | 25 | 50 | 0.468235728 | 5208.333 | 2438.72775
80.4 | 26.80062 | 9.99425 | 80.4 | 26.80062 | 12.68206 | 80.4 | 26.80069 | 10.21467 | 26.80064 | 10.96366 | 13.16366 | 300 | 25 | 50 | 0.157876704 | 5208.333 | 822.2745 | 0.157876704 | 0.08933548 | 17.74248 | 0.004243705 | [6 empty] | 80.4 | 26.80081 | 32.42221 | 26.80081 | 32.42221 | 34.62221 | 300 | 25 | 50 | 0.466879824 | 5208.333 | 2431.66575
80.5 | 26.83413 | 10.2848 | 80.5 | 26.83406 | 12.6388 | 80.5 | 26.83413 | 10.46123 | 26.83411 | 11.12828 | 13.32828 | 300 | 25 | 50 | 0.160247184 | 5208.333 | 834.62075 | 0.160247184 | 0.08944702 | 17.67446 | 0.004291416 | [6 empty] | 80.5 | 26.83406 | 32.27256 | 26.83406 | 32.27256 | 34.47256 | 300 | 25 | 50 | 0.464724864 | 5208.333 | 2420.442
80.6 | 26.86731 | 10.18234 | 80.6 | 26.86725 | 12.75014 | 80.6 | 26.86725 | 10.30168 | 26.86727 | 11.07805 | 13.27805 | 300 | 25 | 50 | 0.159523968 | 5208.333 | 830.854 | 0.159523968 | 0.08955757 | 17.81534 | 0.004269968 | [6 empty] | 80.6 | 26.86744 | 32.69924 | 26.86744 | 32.69924 | 34.89924 | 300 | 25 | 50 | 0.470869056 | 5208.333 | 2452.443
80.7 | 26.90075 | 10.31684 | 80.7 | 26.90069 | 12.6741 | 80.7 | 26.90075 | 10.3295 | 26.90073 | 11.10681 | 13.30681 | 300 | 25 | 50 | 0.159938112 | 5208.333 | 833.011 | 0.159938112 | 0.0896691 | 17.65309 | 0.004273894 | [6 empty] | 80.7 | 26.90081 | 32.50846 | 26.90081 | 32.50846 | 34.70846 | 300 | 25 | 50 | 0.468121824 | 5208.333 | 2438.1345
80.8 | 26.93394 | 10.25098 | 80.8 | 26.93381 | 12.76419 | 80.8 | 26.93387 | 10.24296 | 26.93387 | 11.08604 | 13.28604 | 300 | 25 | 50 | 0.159639024 | 5208.333 | 831.45325 | 0.159639024 | 0.08977958 | 17.83712 | 0.004261972 | [6 empty] | 80.8 | 26.93406 | 32.61788 | 26.93406 | 32.61788 | 34.81788 | 300 | 25 | 50 | 0.469697472 | 5208.333 | 2446.341
80.9 | 26.96731 | 10.34166 | 80.9 | 26.96738 | 12.63809 | 80.9 | 26.96744 | 10.31192 | 26.96738 | 11.09722 | 13.29722 | 300 | 25 | 50 | 0.159800016 | 5208.333 | 832.29175 | 0.159800016 | 0.08989126 | 17.73558 | 0.004260259 | [6 empty] | 80.9 | 26.9675 | 32.60485 | 26.9675 | 32.60485 | 34.80485 | 300 | 25 | 50 | 0.46950984 | 5208.333 | 2445.36375
81 | 27.00069 | 10.4113 | 81 | 27.00056 | 12.76641 | 81 | 27.00056 | 10.25255 | 27.0006 | 11.14342 | 13.34342 | 300 | 25 | 50 | 0.160465248 | 5208.333 | 835.7565 | 0.160465248 | 0.09000201 | 17.94061 | 0.004269799 | [6 empty] | 81 | 27.00069 | 32.34452 | 27.00069 | 32.34452 | 34.54452 | 300 | 25 | 50 | 0.465761088 | 5208.333 | 2425.839
81.1 | 27.03394 | 10.50739 | 81.1 | 27.03394 | 12.75417 | 81.1 | 27.034 | 10.53841 | 27.03396 | 11.26666 | 13.46666 | 300 | 25 | 50 | 0.162239856 | 5208.333 | 844.99925 | 0.162239856 | 0.0901132 | 17.90646 | 0.004303917 | [6 empty] | 81.1 | 27.03419 | 32.56771 | 27.03419 | 32.56771 | 34.76771 | 300 | 25 | 50 | 0.468975024 | 5208.333 | 2442.57825
81.2 | 27.06744 | 10.43052 | 81.2 | 27.06725 | 12.49961 | 81.2 | 27.06731 | 10.33865 | 27.06733 | 11.08959 | 13.28959 | 300 | 25 | 50 | 0.159690144 | 5208.333 | 831.7195 | 0.159690144 | 0.09022444 | 17.787 | 0.004242091 | [6 empty] | 81.2 | 27.06731 | 32.59901 | 27.06731 | 32.59901 | 34.79901 | 300 | 25 | 50 | 0.469425744 | 5208.333 | 2444.92575
81.3 | 27.10063 | 10.32177 | 81.3 | 27.10063 | 12.70914 | 81.3 | 27.10069 | 10.43494 | 27.10065 | 11.15528 | 13.35528 | 300 | 25 | 50 | 0.16063608 | 5208.333 | 836.64625 | 0.16063608 | 0.0903355 | 17.85756 | 0.004257818 | [6 empty] | 81.3 | 27.10087 | 32.80107 | 27.10087 | 32.80107 | 35.00107 | 300 | 25 | 50 | 0.472335408 | 5208.333 | 2460.08025
81.4 | 27.13412 | 10.33303 | 81.4 | 27.13388 | 12.91038 | 81.4 | 27.13394 | 10.26329 | 27.13398 | 11.1689 | 13.3689 | 300 | 25 | 50 | 0.16083216 | 5208.333 | 837.6675 | 0.16083216 | 0.0904466 | 17.94854 | 0.004256924 | [6 empty] | 81.4 | 27.13406 | 32.49982 | 27.13406 | 32.49982 | 34.69982 | 300 | 25 | 50 | 0.467997408 | 5208.333 | 2437.4865
81.5 | 27.16725 | 10.4326 | 81.5 | 27.16738 | 12.87591 | 81.5 | 27.16738 | 10.44475 | 27.16734 | 11.25109 | 13.45109 | 300 | 25 | 50 | 0.162015648 | 5208.333 | 843.8315 | 0.162015648 | 0.09055779 | 17.94939 | 0.004277835 | [6 empty] | 81.5 | 27.1675 | 32.6373 | 27.1675 | 32.6373 | 34.8373 | 300 | 25 | 50 | 0.46997712 | 5208.333 | 2447.7975
81.6 | 27.20075 | 10.40267 | 81.6 | 27.20056 | 12.8992 | 81.6 | 27.20063 | 10.30223 | 27.20065 | 11.20137 | 13.40137 | 300 | 25 | 50 | 0.16129968 | 5208.333 | 840.1025 | 0.16129968 | 0.09066882 | 17.8476 | 0.004256804 | [6 empty] | 81.6 | 27.20063 | 32.81437 | 27.20063 | 32.81437 | 35.01437 | 300 | 25 | 50 | 0.472526928 | 5208.333 | 2461.07775
81.7 | 27.23394 | 10.50815 | 81.7 | 27.23388 | 12.70634 | 81.7 | 27.23388 | 10.27094 | 27.2339 | 11.16181 | 13.36181 | 300 | 25 | 50 | 0.160730064 | 5208.333 | 837.13575 | 0.160730064 | 0.09077967 | 17.98878 | 0.004239056 | [6 empty] | 81.7 | 27.23413 | 33.00054 | 27.23413 | 33.00054 | 35.20054 | 300 | 25 | 50 | 0.475207776 | 5208.333 | 2475.0405
81.8 | 27.2675 | 10.21009 | 81.8 | 27.26738 | 12.81647 | 81.8 | 27.26744 | 10.53026 | 27.26744 | 11.18561 | 13.38561 | 300 | 25 | 50 | 0.161072736 | 5208.333 | 838.9205 | 0.161072736 | 0.09089147 | 17.82144 | 0.004241382 | [6 empty] | 81.8 | 27.26738 | 32.83755 | 27.26738 | 32.83755 | 35.03755 | 300 | 25 | 50 | 0.47286072 | 5208.333 | 2462.81625
81.9 | 27.30062 | 10.23871 | 81.9 | 27.3005 | 13.05758 | 81.9 | 27.30062 | 10.36717 | 27.30058 | 11.22115 | 13.42115 | 300 | 25 | 50 | 0.161584608 | 5208.333 | 841.5865 | 0.161584608 | 0.09100193 | 18.03504 | 0.004247484 | [6 empty] | 81.9 | 27.30081 | 32.85183 | 27.30081 | 32.85183 | 35.05183 | 300 | 25 | 50 | 0.473066352 | 5208.333 | 2463.88725
82 | 27.33412 | 10.43643 | 82 | 27.33406 | 12.8882 | 82 | 27.33406 | 10.30684 | 27.33408 | 11.21049 | 13.41049 | 300 | 25 | 50 | 0.161431056 | 5208.333 | 840.78675 | 0.161431056 | 0.0911136 | 17.83095 | 0.004238907 | [6 empty] | 82 | 27.33412 | 32.84673 | 27.33412 | 32.84673 | 35.04673 | 300 | 25 | 50 | 0.472992912 | 5208.333 | 2463.50475
82.1 | 27.36725 | 10.2027 | 82.1 | 27.36719 | 12.97053 | 82.1 | 27.36725 | 10.43117 | 27.36723 | 11.20147 | 13.40147 | 300 | 25 | 50 | 0.16130112 | 5208.333 | 840.11 | 0.16130112 | 0.0912241 | 18.03788 | 0.004230924 | [6 empty] | 82.1 | 27.36744 | 32.90226 | 27.36744 | 32.90226 | 35.10226 | 300 | 25 | 50 | 0.473792544 | 5208.333 | 2467.6695
82.2 | 27.40075 | 10.34662 | 82.2 | 27.40075 | 12.87275 | 82.2 | 27.40075 | 10.44161 | 27.40075 | 11.22033 | 13.42033 | 300 | 25 | 50 | 0.161572704 | 5208.333 | 841.5245 | 0.161572704 | 0.09133583 | 17.90107 | 0.004231695 | [6 empty] | 82.2 | 27.40081 | 32.74346 | 27.40081 | 32.74346 | 34.94346 | 300 | 25 | 50 | 0.471505824 | 5208.333 | 2455.7595
82.3 | 27.43394 | 10.38439 | 82.3 | 27.43388 | 12.84096 | 82.3 | 27.43394 | 10.57325 | 27.43392 | 11.2662 | 13.4662 | 300 | 25 | 50 | 0.16223328 | 5208.333 | 844.965 | 0.16223328 | 0.0914464 | 18.20436 | 0.004241026 | [6 empty] | 82.3 | 27.434 | 32.95899 | 27.434 | 32.95899 | 35.15899 | 300 | 25 | 50 | 0.474609456 | 5208.333 | 2471.92425
82.4 | 27.46737 | 10.49305 | 82.4 | 27.46737 | 13.2011 | 82.4 | 27.46744 | 10.48809 | 27.46739 | 11.39408 | 13.59408 | 300 | 25 | 50 | 0.164074752 | 5208.333 | 854.556 | 0.164074752 | 0.09155798 | 18.09089 | 0.004276083 | [6 empty] | 82.4 | 27.46744 | 33.11703 | 27.46744 | 33.11703 | 35.31703 | 300 | 25 | 50 | 0.476885232 | 5208.333 | 2483.77725
82.5 | 27.5005 | 10.44709 | 82.5 | 27.50056 | 12.95325 | 82.5 | 27.50056 | 10.64029 | 27.50054 | 11.34688 | 13.54688 | 300 | 25 | 50 | 0.163395024 | 5208.333 | 851.01575 | 0.163395024 | 0.09166847 | 18.20022 | 0.004256099 | [6 empty] | 82.5 | 27.50069 | 32.78053 | 27.50069 | 32.78053 | 34.98053 | 300 | 25 | 50 | 0.472039632 | 5208.333 | 2458.53975
82.6 | 27.534 | 10.38228 | 82.6 | 27.534 | 12.92887 | 82.6 | 27.53413 | 10.55274 | 27.53404 | 11.28796 | 13.48796 | 300 | 25 | 50 | 0.162546672 | 5208.333 | 846.59725 | 0.162546672 | 0.09178014 | 17.922 | 0.004232433 | [6 empty] | 82.6 | 27.53419 | 33.04091 | 27.53419 | 33.04091 | 35.24091 | 300 | 25 | 50 | 0.475789104 | 5208.333 | 2478.06825
82.7 | 27.56737 | 10.3135 | 82.7 | 27.56725 | 12.80054 | 82.7 | 27.56725 | 10.40475 | 27.56729 | 11.17293 | 13.37293 | 300 | 25 | 50 | 0.160890192 | 5208.333 | 837.96975 | 0.160890192 | 0.09189097 | 17.92886 | 0.004191276 | [6 empty] | 82.7 | 27.56731 | 33.06388 | 27.56731 | 33.06388 | 35.26388 | 300 | 25 | 50 | 0.476119872 | 5208.333 | 2479.791
82.8 | 27.60062 | 10.37082 | 82.8 | 27.60056 | 12.88886 | 82.8 | 27.60069 | 10.45477 | 27.60062 | 11.23815 | 13.43815 | 300 | 25 | 50 | 0.16182936 | 5208.333 | 842.86125 | 0.16182936 | 0.09200208 | 17.97076 | 0.00420663 | [6 empty] | 82.8 | 27.60087 | 32.98418 | 27.60087 | 32.98418 | 35.18418 | 300 | 25 | 50 | 0.474972192 | 5208.333 | 2473.8135
82.9 | 27.63406 | 10.25803 | 82.9 | 27.63394 | 12.83635 | 82.9 | 27.63394 | 10.53438 | 27.63398 | 11.20959 | 13.40959 | 300 | 25 | 50 | 0.161418048 | 5208.333 | 840.719 | 0.161418048 | 0.09211327 | 18.05847 | 0.004192622 | [6 empty] | 82.9 | 27.634 | 32.89847 | 27.634 | 32.89847 | 35.09847 | 300 | 25 | 50 | 0.473737968 | 5208.333 | 2467.38525
83 | 27.66731 | 10.45059 | 83 | 27.66738 | 13.0213 | 83 | 27.66738 | 10.53069 | 27.66736 | 11.33419 | 13.53419 | 300 | 25 | 50 | 0.163212384 | 5208.333 | 850.0645 | 0.163212384 | 0.09222452 | 18.18361 | 0.004226476 | [6 empty] | 83 | 27.6675 | 32.89107 | 27.6675 | 32.89107 | 35.09107 | 300 | 25 | 50 | 0.473631408 | 5208.333 | 2466.83025
83.1 | 27.70081 | 10.49414 | 83.1 | 27.70062 | 13.15836 | 83.1 | 27.70062 | 10.5471 | 27.70068 | 11.39987 | 13.59987 | 300 | 25 | 50 | 0.16415808 | 5208.333 | 854.99 | 0.16415808 | 0.09233561 | 18.20523 | 0.004241875 | [6 empty] | 83.1 | 27.70062 | 33.08185 | 27.70062 | 33.08185 | 35.28185 | 300 | 25 | 50 | 0.47637864 | 5208.333 | 2481.13875
83.2 | 27.73394 | 10.71912 | 83.2 | 27.73394 | 13.05976 | 83.2 | 27.73394 | 10.44851 | 27.73394 | 11.40913 | 13.60913 | 300 | 25 | 50 | 0.164291472 | 5208.333 | 855.68475 | 0.164291472 | 0.09244647 | 18.25841 | 0.004239675 | [6 empty] | 83.2 | 27.73419 | 33.09541 | 27.73419 | 33.09541 | 35.29541 | 300 | 25 | 50 | 0.476573904 | 5208.333 | 2482.15575
83.3 | 27.76744 | 10.46082 | 83.3 | 27.76738 | 13.0291 | 83.3 | 27.76744 | 10.45179 | 27.76742 | 11.3139 | 13.5139 | 300 | 25 | 50 | 0.162920208 | 5208.333 | 848.54275 | 0.162920208 | 0.09255807 | 18.13454 | 0.004204932 | [6 empty] | 83.3 | 27.76744 | 33.2395 | 27.76744 | 33.2395 | 35.4395 | 300 | 25 | 50 | 0.4786488 | 5208.333 | 2492.9625
83.4 | 27.80056 | 10.71043 | 83.4 | 27.80056 | 13.04464 | 83.4 | 27.80062 | 10.66321 | 27.80058 | 11.47276 | 13.67276 | 300 | 25 | 50 | 0.165207744 | 5208.333 | 860.457 | 0.165207744 | 0.0926686 | 18.41216 | 0.004249287 | [6 empty] | 83.4 | 27.80075 | 33.12017 | 27.80075 | 33.12017 | 35.32017 | 300 | 25 | 50 | 0.476930448 | 5208.333 | 2484.01275
83.5 | 27.83419 | 10.61034 | 83.5 | 27.834 | 13.21553 | 83.5 | 27.834 | 10.49214 | 27.83406 | 11.43934 | 13.63934 | 300 | 25 | 50 | 0.164726448 | 5208.333 | 857.95025 | 0.164726448 | 0.09278021 | 18.29857 | 0.0042338 | [6 empty] | 83.5 | 27.83406 | 33.13062 | 27.83406 | 33.13062 | 35.33062 | 300 | 25 | 50 | 0.477080928 | 5208.333 | 2484.7965
83.6 | 27.86731 | 10.7336 | 83.6 | 27.86719 | 13.01641 | 83.6 | 27.86725 | 10.85486 | 27.86725 | 11.53496 | 13.73496 | 300 | 25 | 50 | 0.166103376 | 5208.333 | 865.12175 | 0.166103376 | 0.09289083 | 18.41508 | 0.004258405 | [6 empty] | 83.6 | 27.86737 | 33.0391 | 27.86737 | 33.0391 | 35.2391 | 300 | 25 | 50 | 0.47576304 | 5208.333 | 2477.9325
83.7 | 27.90069 | 10.51591 | 83.7 | 27.90075 | 13.0346 | 83.7 | 27.90081 | 10.55759 | 27.90075 | 11.36937 | 13.56937 | 300 | 25 | 50 | 0.16371888 | 5208.333 | 852.7025 | 0.16371888 | 0.0930025 | 18.19789 | 0.004202013 | [6 empty] | 83.7 | 27.90081 | 33.24722 | 27.90081 | 33.24722 | 35.44722 | 300 | 25 | 50 | 0.478759968 | 5208.333 | 2493.5415
83.8 | 27.934 | 10.67185 | 83.8 | 27.93388 | 13.04472 | 83.8 | 27.93394 | 10.71214 | 27.93394 | 11.47624 | 13.67624 | 300 | 25 | 50 | 0.165257808 | 5208.333 | 860.71775 | 0.165257808 | 0.09311313 | 18.43189 | 0.004230076 | [6 empty] | 83.8 | 27.93406 | 33.32664 | 27.93406 | 33.32664 | 35.52664 | 300 | 25 | 50 | 0.479903616 | 5208.333 | 2499.498
83.9 | 27.96738 | 10.61796 | 83.9 | 27.96738 | 13.2148 | 83.9 | 27.96744 | 10.59644 | 27.9674 | 11.4764 | 13.6764 | 300 | 25 | 50 | 0.16526016 | 5208.333 | 860.73 | 0.16526016 | 0.09322467 | 18.25433 | 0.004225065 | [6 empty] | 83.9 | 27.9675 | 33.1208 | 27.9675 | 33.1208 | 35.3208 | 300 | 25 | 50 | 0.47693952 | 5208.333 | 2484.06
84 | 28.00063 | 10.52754 | 84 | 28.0005 | 13.2197 | 84 | 28.00056 | 10.62822 | 28.00056 | 11.45849 | 13.65849 | 300 | 25 | 50 | 0.165002208 | 5208.333 | 859.3865 | 0.165002208 | 0.09333521 | 18.45782 | 0.004214534 | [6 empty] | 84 | 28.00069 | 33.12149 | 28.00069 | 33.12149 | 35.32149 | 300 | 25 | 50 | 0.476949456 | 5208.333 | 2484.11175
84.1 | 28.03394 | 10.80953 | 84.1 | 28.034 | 13.22152 | 84.1 | 28.03406 | 10.5964 | 28.034 | 11.54248 | 13.74248 | 300 | 25 | 50 | 0.16621176 | 5208.333 | 865.68625 | 0.16621176 | 0.09344667 | 18.41013 | 0.004235395 | [6 empty] | 84.1 | 28.03419 | 33.33678 | 28.03419 | 33.33678 | 35.53678 | 300 | 25 | 50 | 0.480049632 | 5208.333 | 2500.2585
84.2 | 28.06744 | 10.68083 | 84.2 | 28.06725 | 13.01747 | 84.2 | 28.06738 | 10.66396 | 28.06736 | 11.45409 | 13.65409 | 300 | 25 | 50 | 0.164938848 | 5208.333 | 859.0565 | 0.164938848 | 0.09355786 | 18.38305 | 0.00420315 | [6 empty] | 84.2 | 28.06731 | 33.15339 | 28.06731 | 33.15339 | 35.35339 | 300 | 25 | 50 | 0.477408816 | 5208.333 | 2486.50425
84.3 | 28.10056 | 10.70001 | 84.3 | 28.10063 | 13.17469 | 84.3 | 28.10069 | 10.83072 | 28.10063 | 11.56847 | 13.76847 | 300 | 25 | 50 | 0.166586016 | 5208.333 | 867.6355 | 0.166586016 | 0.09366876 | 18.41155 | 0.004233344 | [6 empty] | 84.3 | 28.10087 | 33.20356 | 28.10087 | 33.20356 | 35.40356 | 300 | 25 | 50 | 0.478131264 | 5208.333 | 2490.267
84.4 | 28.13406 | 10.6105 | 84.4 | 28.13388 | 13.0727 | 84.4 | 28.13394 | 10.6547 | 28.13396 | 11.44597 | 13.64597 | 300 | 25 | 50 | 0.16482192 | 5208.333 | 858.4475 | 0.16482192 | 0.09377987 | 18.30646 | 0.004190706 | [6 empty] | 84.4 | 28.134 | 33.49932 | 28.134 | 33.49932 | 35.69932 | 300 | 25 | 50 | 0.482390208 | 5208.333 | 2512.449
84.5 | 28.16719 | 10.70877 | 84.5 | 28.16731 | 13.02135 | 84.5 | 28.16738 | 10.58121 | 28.16729 | 11.43711 | 13.63711 | 300 | 25 | 50 | 0.164694384 | 5208.333 | 857.78325 | 0.164694384 | 0.09389098 | 18.38548 | 0.00418303 | [6 empty] | 84.5 | 28.16756 | 33.48096 | 28.16756 | 33.48096 | 35.68096 | 300 | 25 | 50 | 0.482125824 | 5208.333 | 2511.072
84.6 | 28.20075 | 10.55079 | 84.6 | 28.20063 | 13.23559 | 84.6 | 28.20063 | 10.75834 | 28.20067 | 11.51491 | 13.71491 | 300 | 25 | 50 | 0.165814656 | 5208.333 | 863.618 | 0.165814656 | 0.09400223 | 18.32408 | 0.004201914 | [6 empty] | 84.6 | 28.20063 | 33.31888 | 28.20063 | 33.31888 | 35.51888 | 300 | 25 | 50 | 0.479791872 | 5208.333 | 2498.916
84.7 | 28.234 | 10.70822 | 84.7 | 28.23394 | 12.97348 | 84.7 | 28.23394 | 10.57831 | 28.23396 | 11.42 | 13.62 | 300 | 25 | 50 | 0.164448048 | 5208.333 | 856.50025 | 0.164448048 | 0.0941132 | 18.40177 | 0.004167918 | [6 empty] | 84.7 | 28.23419 | 33.3842 | 28.23419 | 33.3842 | 35.5842 | 300 | 25 | 50 | 0.48073248 | 5208.333 | 2503.815
84.8 | 28.26744 | 10.65814 | 84.8 | 28.26731 | 13.20561 | 84.8 | 28.26737 | 10.71766 | 28.26737 | 11.52714 | 13.72714 | 300 | 25 | 50 | 0.165990768 | 5208.333 | 864.53525 | 0.165990768 | 0.09422458 | 18.33938 | 0.004195737 | [6 empty] | 84.8 | 28.26737 | 33.46561 | 28.26737 | 33.46561 | 35.66561 | 300 | 25 | 50 | 0.481904784 | 5208.333 | 2509.92075
84.9 | 28.30062 | 10.71128 | 84.9 | 28.30056 | 13.24002 | 84.9 | 28.30056 | 10.5023 | 28.30058 | 11.48453 | 13.68453 | 300 | 25 | 50 | 0.16537728 | 5208.333 | 861.34 | 0.16537728 | 0.09433527 | 18.56734 | 0.004177807 | [6 empty] | 84.9 | 28.30081 | 33.48943 | 28.30081 | 33.48943 | 35.68943 | 300 | 25 | 50 | 0.482247792 | 5208.333 | 2511.70725
85 | 28.33413 | 10.72383 | 85 | 28.33413 | 13.15973 | 85 | 28.33419 | 10.79949 | 28.33415 | 11.56102 | 13.76102 | 300 | 25 | 50 | 0.16647864 | 5208.333 | 867.07625 | 0.16647864 | 0.09444717 | 18.38885 | 0.00419618 | [6 empty] | 85 | 28.33406 | 33.48468 | 28.33406 | 33.48468 | 35.68468 | 300 | 25 | 50 | 0.482179392 | 5208.333 | 2511.351
85.1 | 28.36725 | 10.76522 | 85.1 | 28.36725 | 13.14969 | 85.1 | 28.36725 | 10.84635 | 28.36725 | 11.58709 | 13.78709 | 300 | 25 | 50 | 0.166854048 | 5208.333 | 869.0315 | 0.166854048 | 0.0945575 | 18.58528 | 0.004199224 | [6 empty] | 85.1 | 28.36738 | 33.53654 | 28.36738 | 33.53654 | 35.73654 | 300 | 25 | 50 | 0.482926176 | 5208.333 | 2515.2405
85.2 | 28.40075 | 10.8671 | 85.2 | 28.40069 | 13.09046 | 85.2 | 28.40075 | 10.67067 | 28.40073 | 11.54274 | 13.74274 | 300 | 25 | 50 | 0.166215504 | 5208.333 | 865.70575 | 0.166215504 | 0.0946691 | 18.39357 | 0.004180783 | [6 empty] | 85.2 | 28.40075 | 33.64576 | 28.40075 | 33.64576 | 35.84576 | 300 | 25 | 50 | 0.484498944 | 5208.333 | 2523.432
85.3 | 28.43394 | 10.66747 | 85.3 | 28.43388 | 13.33455 | 85.3 | 28.43394 | 10.64353 | 28.43392 | 11.54852 | 13.74852 | 300 | 25 | 50 | 0.16629864 | 5208.333 | 866.13875 | 0.16629864 | 0.09477973 | 18.6151 | 0.004177658 | [6 empty] | 85.3 | 28.43406 | 33.40065 | 28.43406 | 33.40065 | 35.60065 | 300 | 25 | 50 | 0.48096936 | 5208.333 | 2505.04875
85.4 | 28.46738 | 10.73577 | 85.4 | 28.46744 | 13.27671 | 85.4 | 28.46744 | 10.80131 | 28.46742 | 11.6046 | 13.8046 | 300 | 25 | 50 | 0.167106192 | 5208.333 | 870.34475 | 0.167106192 | 0.0948914 | 18.43647 | 0.004189762 | [6 empty] | 85.4 | 28.46744 | 33.41875 | 28.46744 | 33.41875 | 35.61875 | 300 | 25 | 50 | 0.48123 | 5208.333 | 2506.40625
85.5 | 28.50069 | 10.79332 | 85.5 | 28.5005 | 13.19529 | 85.5 | 28.50056 | 10.68875 | 28.50058 | 11.55912 | 13.75912 | 300 | 25 | 50 | 0.166451328 | 5208.333 | 866.934 | 0.166451328 | 0.09500194 | 18.57273 | 0.0041711 | [6 empty] | 85.5 | 28.50062 | 33.49622 | 28.50062 | 33.49622 | 35.69622 | 300 | 25 | 50 | 0.482345568 | 5208.333 | 2512.2165
85.6 | 28.534 | 10.80374 | 85.6 | 28.53406 | 13.16514 | 85.6 | 28.53406 | 10.74475 | 28.53404 | 11.57121 | 13.77121 | 300 | 25 | 50 | 0.166625424 | 5208.333 | 867.84075 | 0.166625424 | 0.09511347 | 18.48271 | 0.004169871 | [6 empty] | 85.6 | 28.53419 | 33.62975 | 28.53419 | 33.62975 | 35.82975 | 300 | 25 | 50 | 0.4842684 | 5208.333 | 2522.23125
85.7 | 28.56737 | 10.81399 | 85.7 | 28.56725 | 13.2447 | 85.7 | 28.56731 | 10.66978 | 28.56731 | 11.57616 | 13.77616 | 300 | 25 | 50 | 0.166696656 | 5208.333 | 868.21175 | 0.166696656 | 0.09522437 | 18.48714 | 0.00416651 | [6 empty] | 85.7 | 28.56744 | 33.68912 | 28.56744 | 33.68912 | 35.88912 | 300 | 25 | 50 | 0.485123328 | 5208.333 | 2526.684
85.8 | 28.60069 | 10.61828 | 85.8 | 28.60069 | 13.27296 | 85.8 | 28.60069 | 10.61014 | 28.60069 | 11.50046 | 13.70046 | 300 | 25 | 50 | 0.165606624 | 5208.333 | 862.5345 | 0.165606624 | 0.09533563 | 18.47984 | 0.00413878 | [6 empty] | 85.8 | 28.60088 | 33.72496 | 28.60088 | 33.72496 | 35.92496 | 300 | 25 | 50 | 0.485639424 | 5208.333 | 2529.372
85.9 | 28.63412 | 10.68109 | 85.9 | 28.63387 | 13.3571 | 85.9 | 28.63394 | 10.85697 | 28.63398 | 11.63172 | 13.83172 | 300 | 25 | 50 | 0.167496768 | 5208.333 | 872.379 | 0.167496768 | 0.09544659 | 18.63453 | 0.004173575 | [6 empty] | 85.9 | 28.63406 | 33.47017 | 28.63406 | 33.47017 | 35.67017 | 300 | 25 | 50 | 0.481970448 | 5208.333 | 2510.26275
86 | 28.66725 | 10.83933 | 86 | 28.66725 | 13.57013 | 86 | 28.66731 | 10.65881 | 28.66727 | 11.68942 | 13.88942 | 300 | 25 | 50 | 0.168327696 | 5208.333 | 876.70675 | 0.168327696 | 0.09555757 | 18.64763 | 0.004186119 | [6 empty] | 86 | 28.66756 | 33.50978 | 28.66756 | 33.50978 | 35.70978 | 300 | 25 | 50 | 0.482540832 | 5208.333 | 2513.2335
86.1 | 28.70069 | 10.7116 | 86.1 | 28.70056 | 13.30615 | 86.1 | 28.70069 | 10.75181 | 28.70065 | 11.58985 | 13.78985 | 300 | 25 | 50 | 0.166893888 | 5208.333 | 869.239 | 0.166893888 | 0.09566882 | 18.60983 | 0.004151277 | [6 empty] | 86.1 | 28.70069 | 33.65428 | 28.70069 | 33.65428 | 35.85428 | 300 | 25 | 50 | 0.484621632 | 5208.333 | 2524.071
86.2 | 28.73394 | 10.92355 | 86.2 | 28.73387 | 13.22798 | 86.2 | 28.73394 | 10.99863 | 28.73392 | 11.71672 | 13.91672 | 300 | 25 | 50 | 0.168720768 | 5208.333 | 878.754 | 0.168720768 | 0.09577972 | 18.73791 | 0.004184618 | [6 empty] | 86.2 | 28.73419 | 33.8932 | 28.73419 | 33.8932 | 36.0932 | 300 | 25 | 50 | 0.48806208 | 5208.333 | 2541.99
86.3 | 28.7675 | 10.77184 | 86.3 | 28.76731 | 13.27851 | 86.3 | 28.76737 | 10.7658 | 28.76739 | 11.60538 | 13.80538 | 300 | 25 | 50 | 0.16711752 | 5208.333 | 870.40375 | 0.16711752 | 0.09589131 | 18.50462 | 0.004146309 | [6 empty] | 86.3 | 28.76737 | 33.84109 | 28.76737 | 33.84109 | 36.04109 | 300 | 25 | 50 | 0.487311696 | 5208.333 | 2538.08175
86.4 | 28.80062 | 10.78419 | 86.4 | 28.80062 | 13.24053 | 86.4 | 28.80062 | 10.77423 | 28.80062 | 11.59965 | 13.79965 | 300 | 25 | 50 | 0.16703496 | 5208.333 | 869.97375 | 0.16703496 | 0.09600207 | 18.78947 | 0.004139806 | [6 empty] | 86.4 | 28.80081 | 33.64828 | 28.80081 | 33.64828 | 35.84828 | 300 | 25 | 50 | 0.484535232 | 5208.333 | 2523.621
86.5 | 28.83412 | 10.86793 | 86.5 | 28.83406 | 13.50766 | 86.5 | 28.83412 | 10.9773 | 28.8341 | 11.7843 | 13.9843 | 300 | 25 | 50 | 0.169693872 | 5208.333 | 883.82225 | 0.169693872 | 0.09611367 | 18.68987 | 0.004190328 | [6 empty] | 86.5 | 28.83406 | 33.66069 | 28.83406 | 33.66069 | 35.86069 | 300 | 25 | 50 | 0.484713936 | 5208.333 | 2524.55175
86.6 | 28.86731 | 10.84858 | 86.6 | 28.86719 | 13.36924 | 86.6 | 28.86725 | 10.90392 | 28.86725 | 11.70725 | 13.90725 | 300 | 25 | 50 | 0.168584352 | 5208.333 | 878.0435 | 0.168584352 | 0.09622417 | 18.90292 | 0.004162454 | [6 empty] | 86.6 | 28.86744 | 33.7398 | 28.86744 | 33.7398 | 35.9398 | 300 | 25 | 50 | 0.48585312 | 5208.333 | 2530.485
86.7 | 28.90075 | 10.98454 | 86.7 | 28.90069 | 13.4291 | 86.7 | 28.90075 | 11.04005 | 28.90073 | 11.8179 | 14.0179 | 300 | 25 | 50 | 0.170177712 | 5208.333 | 886.34225 | 0.170177712 | 0.09633577 | 18.79476 | 0.004190712 | [6 empty] | 86.7 | 28.90081 | 33.69211 | 28.90081 | 33.69211 | 35.89211 | 300 | 25 | 50 | 0.485166384 | 5208.333 | 2526.90825
86.8 | 28.93394 | 10.8898 | 86.8 | 28.93388 | 13.50623 | 86.8 | 28.93394 | 10.93502 | 28.93392 | 11.77702 | 13.97702 | 300 | 25 | 50 | 0.16958904 | 5208.333 | 883.27625 | 0.16958904 | 0.0964464 | 18.87592 | 0.004173697 | [6 empty] | 86.8 | 28.93413 | 34.04847 | 28.93413 | 34.04847 | 36.24847 | 300 | 25 | 50 | 0.490297968 | 5208.333 | 2553.63525
86.9 | 28.96731 | 10.90036 | 86.9 | 28.96744 | 13.24347 | 86.9 | 28.9675 | 10.96466 | 28.96742 | 11.70283 | 13.90283 | 300 | 25 | 50 | 0.168520752 | 5208.333 | 877.71225 | 0.168520752 | 0.09655806 | 18.70522 | 0.004146744 | [6 empty] | 86.9 | 28.9675 | 33.91244 | 28.9675 | 33.91244 | 36.11244 | 300 | 25 | 50 | 0.488339136 | 5208.333 | 2543.433
87 | 29.00062 | 10.93611 | 87 | 29.00056 | 13.33738 | 87 | 29.00056 | 11.12215 | 29.00058 | 11.79855 | 13.99855 | 300 | 25 | 50 | 0.169899072 | 5208.333 | 884.891 | 0.169899072 | 0.0966686 | 19.04096 | 0.004170518 | [6 empty] | 87 | 29.00056 | 33.84085 | 29.00056 | 33.84085 | 36.04085 | 300 | 25 | 50 | 0.48730824 | 5208.333 | 2538.06375
87.1 | 29.034 | 11.03964 | 87.1 | 29.03406 | 13.47468 | 87.1 | 29.03406 | 11.22332 | 29.03404 | 11.91255 | 14.11255 | 300 | 25 | 50 | 0.171540672 | 5208.333 | 893.441 | 0.171540672 | 0.09678013 | 18.98513 | 0.004199636 | [6 empty] | 87.1 | 29.03419 | 33.88715 | 29.03419 | 33.88715 | 36.08715 | 300 | 25 | 50 | 0.48797496 | 5208.333 | 2541.53625
87.2 | 29.06738 | 10.89889 | 87.2 | 29.06725 | 13.73053 | 87.2 | 29.06731 | 10.95555 | 29.06731 | 11.86166 | 14.06166 | 300 | 25 | 50 | 0.170807856 | 5208.333 | 889.62425 | 0.170807856 | 0.09689104 | 18.95985 | 0.004179702 | [6 empty] | 87.2 | 29.06731 | 33.95602 | 29.06731 | 33.95602 | 36.15602 | 300 | 25 | 50 | 0.488966688 | 5208.333 | 2546.7015
87.3 | 29.10056 | 11.15641 | 87.3 | 29.10069 | 13.55997 | 87.3 | 29.10075 | 10.75545 | 29.10067 | 11.82394 | 14.02394 | 300 | 25 | 50 | 0.170264784 | 5208.333 | 886.79575 | 0.170264784 | 0.09700222 | 18.88295 | 0.004163715 | [6 empty] | 87.3 | 29.10093 | 33.85167 | 29.10093 | 33.85167 | 36.05167 | 300 | 25 | 50 | 0.487464048 | 5208.333 | 2538.87525
87.4 | 29.13413 | 10.98798 | 87.4 | 29.13394 | 13.63304 | 87.4 | 29.13394 | 10.71112 | 29.134 | 11.77738 | 13.97738 | 300 | 25 | 50 | 0.169594272 | 5208.333 | 883.3035 | 0.169594272 | 0.09711334 | 18.75536 | 0.004145141 | [6 empty] | 87.4 | 29.13406 | 34.02639 | 29.13406 | 34.02639 | 36.22639 | 300 | 25 | 50 | 0.489980016 | 5208.333 | 2551.97925
87.5 | 29.16725 | 10.82412 | 87.5 | 29.16725 | 13.38976 | 87.5 | 29.16731 | 10.92753 | 29.16727 | 11.7138 | 13.9138 | 300 | 25 | 50 | 0.168678768 | 5208.333 | 878.53525 | 0.168678768 | 0.09722423 | 18.87803 | 0.004121581 | [6 empty] | 87.5 | 29.1675 | 34.16095 | 29.1675 | 34.16095 | 36.36095 | 300 | 25 | 50 | 0.49191768 | 5208.333 | 2562.07125
87.6 | 29.20075 | 10.99535 | 87.6 | 29.20062 | 13.56125 | 87.6 | 29.20062 | 10.96739 | 29.20066 | 11.84133 | 14.04133 | 300 | 25 | 50 | 0.170515152 | 5208.333 | 888.09975 | 0.170515152 | 0.09733554 | 18.92693 | 0.004154601 | [6 empty] | 87.6 | 29.20069 | 34.17447 | 29.20069 | 34.17447 | 36.37447 | 300 | 25 | 50 | 0.492112368 | 5208.333 | 2563.08525
87.7 | 29.23394 | 10.95721 | 87.7 | 29.23388 | 13.77488 | 87.7 | 29.234 | 10.84078 | 29.23394 | 11.85762 | 14.05762 | 300 | 25 | 50 | 0.170749776 | 5208.333 | 889.32175 | 0.170749776 | 0.09744647 | 19.01412 | 0.004154687 | [6 empty] | 87.7 | 29.23413 | 34.1313 | 29.23413 | 34.1313 | 36.3313 | 300 | 25 | 50 | 0.49149072 | 5208.333 | 2559.8475
87.8 | 29.26744 | 10.9594 | 87.8 | 29.26737 | 13.59822 | 87.8 | 29.26744 | 10.86718 | 29.26742 | 11.80827 | 14.00827 | 300 | 25 | 50 | 0.17003904 | 5208.333 | 885.62 | 0.17003904 | 0.09755806 | 18.83068 | 0.004135364 | [6 empty] | 87.8 | 29.26744 | 34.26432 | 29.26744 | 34.26432 | 36.46432 | 300 | 25 | 50 | 0.493406208 | 5208.333 | 2569.824
87.9 | 29.30063 | 11.04436 | 87.9 | 29.30056 | 13.63168 | 87.9 | 29.30063 | 10.81915 | 29.30061 | 11.83173 | 14.03173 | 300 | 25 | 50 | 0.170376912 | 5208.333 | 887.37975 | 0.170376912 | 0.09766869 | 19.06057 | 0.004137599 | [6 empty] | 87.9 | 29.30075 | 34.0046 | 29.30075 | 34.0046 | 36.2046 | 300 | 25 | 50 | 0.48966624 | 5208.333 | 2550.345
88 | 29.33406 | 11.10381 | 88 | 29.33406 | 13.66973 | 88 | 29.33413 | 10.90236 | 29.33408 | 11.89197 | 14.09197 | 300 | 25 | 50 | 0.17124432 | 5208.333 | 891.8975 | 0.17124432 | 0.09778028 | 18.79076 | 0.004150619 | [6 empty] | 88 | 29.33406 | 33.85534 | 29.33406 | 33.85534 | 36.05534 | 300 | 25 | 50 | 0.487516896 | 5208.333 | 2539.1505
88.1 | 29.36731 | 10.83697 | 88.1 | 29.36719 | 13.49541 | 88.1 | 29.36731 | 10.76849 | 29.36727 | 11.70029 | 13.90029 | 300 | 25 | 50 | 0.168484176 | 5208.333 | 877.52175 | 0.168484176 | 0.0978909 | 18.88499 | 0.004089536 | [6 empty] | 88.1 | 29.36744 | 34.11125 | 29.36744 | 34.11125 | 36.31125 | 300 | 25 | 50 | 0.491202 | 5208.333 | 2558.34375
88.2 | 29.40075 | 10.89719 | 88.2 | 29.40069 | 13.6413 | 88.2 | 29.40075 | 10.91125 | 29.40073 | 11.81658 | 14.01658 | 300 | 25 | 50 | 0.170158752 | 5208.333 | 886.2435 | 0.170158752 | 0.09800243 | 18.9893 | 0.004119056 | [6 empty] | 88.2 | 29.40075 | 34.18893 | 29.40075 | 34.18893 | 36.38893 | 300 | 25 | 50 | 0.492320592 | 5208.333 | 2564.16975
88.3 | 29.434 | 11.26751 | 88.3 | 29.43394 | 13.65258 | 88.3 | 29.43394 | 11.06147 | 29.43396 | 11.99385 | 14.19385 | 300 | 25 | 50 | 0.172711488 | 5208.333 | 899.539 | 0.172711488 | 0.0981132 | 19.17902 | 0.004166442 | [6 empty] | 88.3 | 29.434 | 34.09624 | 29.434 | 34.09624 | 36.29624 | 300 | 25 | 50 | 0.490985856 | 5208.333 | 2557.218
88.4 | 29.46737 | 11.0294 | 88.4 | 29.46737 | 13.6816 | 88.4 | 29.46744 | 11.01365 | 29.46739 | 11.90822 | 14.10822 | 300 | 25 | 50 | 0.17147832 | 5208.333 | 893.11625 | 0.17147832 | 0.09822464 | 18.99544 | 0.004136606 | [6 empty] | 88.4 | 29.4675 | 34.13142 | 29.4675 | 34.13142 | 36.33142 | 300 | 25 | 50 | 0.491492448 | 5208.333 | 2559.8565
88.5 | 29.50063 | 10.92852 | 88.5 | 29.50056 | 13.65477 | 88.5 | 29.50063 | 11.18233 | 29.50061 | 11.92187 | 14.12187 | 300 | 25 | 50 | 0.171674976 | 5208.333 | 894.1405 | 0.171674976 | 0.09833536 | 19.11574 | 0.004135948 | [6 empty] | 88.5 | 29.50069 | 34.00095 | 29.50069 | 34.00095 | 36.20095 | 300 | 25 | 50 | 0.48961368 | 5208.333 | 2550.07125
88.6 | 29.534 | 10.92112 | 88.6 | 29.534 | 13.81152 | 88.6 | 29.53406 | 11.01414 | 29.53402 | 11.91559 | 14.11559 | 300 | 25 | 50 | 0.171584544 | 5208.333 | 893.6695 | 0.171584544 | 0.09844673 | 19.08182 | 0.004129432 | [6 empty] | 88.6 | 29.53419 | 34.05224 | 29.53419 | 34.05224 | 36.25224 | 300 | 25 | 50 | 0.490352256 | 5208.333 | 2553.918
88.7 | 29.56744 | 11.03948 | 88.7 | 29.56719 | 13.72267 | 88.7 | 29.56725 | 11.17692 | 29.56729 | 11.97969 | 14.17969 | 300 | 25 | 50 | 0.172507536 | 5208.333 | 898.47675 | 0.172507536 | 0.09855764 | 19.03569 | 0.004143515 | [6 empty] | 88.7 | 29.56738 | 34.16002 | 29.56738 | 34.16002 | 36.36002 | 300 | 25 | 50 | 0.491904288 | 5208.333 | 2562.0015
88.8 | 29.60063 | 10.93849 | 88.8 | 29.60063 | 13.36563 | 88.8 | 29.60069 | 11.09073 | 29.60065 | 11.79828 | 13.99828 | 300 | 25 | 50 | 0.16989528 | 5208.333 | 884.87125 | 0.16989528 | 0.09866883 | 18.9965 | 0.004085896 | [6 empty] | 88.8 | 29.60088 | 34.19085 | 29.60088 | 34.19085 | 36.39085 | 300 | 25 | 50 | 0.49234824 | 5208.333 | 2564.31375
88.9 | 29.63412 | 10.99074 | 88.9 | 29.63388 | 13.61117 | 88.9 | 29.63394 | 11.24724 | 29.63398 | 11.94972 | 14.14972 | 300 | 25 | 50 | 0.17207592 | 5208.333 | 896.22875 | 0.17207592 | 0.09877993 | 19.03047 | 0.004125452 | [6 empty] | 88.9 | 29.63406 | 34.16024 | 29.63406 | 34.16024 | 36.36024 | 300 | 25 | 50 | 0.491907456 | 5208.333 | 2562.018
89 | 29.66731 | 11.00489 | 89 | 29.66725 | 13.57942 | 89 | 29.66731 | 10.98079 | 29.66729 | 11.85503 | 14.05503 | 300 | 25 | 50 | 0.17071248 | 5208.333 | 889.1275 | 0.17071248 | 0.09889097 | 19.04203 | 0.004093245 | [6 empty] | 89 | 29.66756 | 34.11913 | 29.66756 | 34.11913 | 36.31913 | 300 | 25 | 50 | 0.491315472 | 5208.333 | 2558.93475
89.1 | 29.70075 | 10.98607 | 89.1 | 29.70062 | 13.70246 | 89.1 | 29.70062 | 11.06839 | 29.70066 | 11.91897 | 14.11897 | 300 | 25 | 50 | 0.171633216 | 5208.333 | 893.923 | 0.171633216 | 0.09900221 | 19.13056 | 0.004107246 | [6 empty] | 89.1 | 29.70062 | 34.38995 | 29.70062 | 34.38995 | 36.58995 | 300 | 25 | 50 | 0.49521528 | 5208.333 | 2579.24625
89.2 | 29.73394 | 11.03218 | 89.2 | 29.73394 | 13.75175 | 89.2 | 29.734 | 11.27775 | 29.73396 | 12.02056 | 14.22056 | 300 | 25 | 50 | 0.173096064 | 5208.333 | 901.542 | 0.173096064 | 0.0991132 | 19.2897 | 0.004132165 | [6 empty] | 89.2 | 29.73419 | 34.14398 | 29.73419 | 34.14398 | 36.34398 | 300 | 25 | 50 | 0.491673312 | 5208.333 | 2560.7985
89.3 | 29.76744 | 11.19343 | 89.3 | 29.76731 | 13.71471 | 89.3 | 29.76738 | 11.18617 | 29.76738 | 12.03144 | 14.23144 | 300 | 25 | 50 | 0.173252688 | 5208.333 | 902.35775 | 0.173252688 | 0.09922459 | 19.11549 | 0.004130684 | [6 empty] | 89.3 | 29.76738 | 34.37318 | 29.76738 | 34.37318 | 36.57318 | 300 | 25 | 50 | 0.494973792 | 5208.333 | 2577.9885
89.4 | 29.80062 | 11.07009 | 89.4 | 29.80056 | 13.6979 | 89.4 | 29.80062 | 11.05813 | 29.8006 | 11.94204 | 14.14204 | 300 | 25 | 50 | 0.171965376 | 5208.333 | 895.653 | 0.171965376 | 0.09933533 | 19.24195 | 0.00410016 | [6 empty] | 89.4 | 29.80081 | 34.11125 | 29.80081 | 34.11125 | 36.31125 | 300 | 25 | 50 | 0.491202 | 5208.333 | 2558.34375
89.5 | 29.83413 | 11.26524 | 89.5 | 29.834 | 13.72332 | 89.5 | 29.83406 | 11.06233 | 29.83406 | 12.01696 | 14.21696 | 300 | 25 | 50 | 0.173044272 | 5208.333 | 901.27225 | 0.173044272 | 0.09944688 | 19.13111 | 0.004117259 | [6 empty] | 89.5 | 29.83406 | 34.14599 | 29.83406 | 34.14599 | 36.34599 | 300 | 25 | 50 | 0.491702256 | 5208.333 | 2560.94925
89.6 | 29.86725 | 11.11344 | 89.6 | 29.86725 | 13.68845 | 89.6 | 29.86731 | 11.16253 | 29.86727 | 11.98814 | 14.18814 | 300 | 25 | 50 | 0.172629216 | 5208.333 | 899.1105 | 0.172629216 | 0.09955757 | 19.25295 | 0.004104343 | [6 empty] | 89.6 | 29.86737 | 34.33212 | 29.86737 | 34.33212 | 36.53212 | 300 | 25 | 50 | 0.494382528 | 5208.333 | 2574.909
89.7 | 29.90075 | 11.14642 | 89.7 | 29.90069 | 13.8198 | 89.7 | 29.90075 | 10.99461 | 29.90073 | 11.98694 | 14.18694 | 300 | 25 | 50 | 0.172611984 | 5208.333 | 899.02075 | 0.172611984 | 0.0996691 | 19.12656 | 0.004099405 | [6 empty] | 89.7 | 29.90081 | 34.48712 | 29.90081 | 34.48712 | 36.68712 | 300 | 25 | 50 | 0.496614528 | 5208.333 | 2586.534
89.8 | 29.93394 | 11.198 | 89.8 | 29.93387 | 13.8227 | 89.8 | 29.93394 | 11.06006 | 29.93392 | 12.02692 | 14.22692 | 300 | 25 | 50 | 0.173187648 | 5208.333 | 902.019 | 0.173187648 | 0.09977972 | 19.34999 | 0.004106398 | [6 empty] | 89.8 | 29.93406 | 34.68378 | 29.93406 | 34.68378 | 36.88378 | 300 | 25 | 50 | 0.499446432 | 5208.333 | 2601.2835
89.9 | 29.96737 | 11.23586 | 89.9 | 29.96737 | 13.76636 | 89.9 | 29.96737 | 11.2192 | 29.96737 | 12.07381 | 14.27381 | 300 | 25 | 50 | 0.173862816 | 5208.333 | 905.5355 | 0.173862816 | 0.09989123 | 19.30462 | 0.004115332 | [6 empty] | 89.9 | 29.9675 | 34.21041 | 29.9675 | 34.21041 | 36.41041 | 300 | 25 | 50 | 0.492629904 | 5208.333 | 2565.78075
90 | 30.00062 | 11.05236 | 90 | 30.00056 | 13.94473 | 90 | 30.00069 | 11.34799 | 30.00062 | 12.11503 | 14.31503 | 300 | 25 | 50 | 0.174456384 | 5208.333 | 908.627 | 0.174456384 | 0.1000021 | 19.35058 | 0.004122642 | [6 empty] | 90 | 30.00069 | 34.32399 | 30.00069 | 34.32399 | 36.52399 | 300 | 25 | 50 | 0.494265456 | 5208.333 | 2574.29925
90.1 | 30.03394 | 11.105 | 90.1 | 30.03413 | 13.81777 | 90.1 | 30.03413 | 11.05814 | 30.03407 | 11.99364 | 14.19364 | 300 | 25 | 50 | 0.172708368 | 5208.333 | 899.52275 | 0.172708368 | 0.1001136 | 19.12513 | 0.004083131
90.2 | 30.06738 | 11.11461 | 90.2 | 30.06725 | 13.60379 | 90.2 | 30.06725 | 11.25016 | 30.06729 | 11.98952 | 14.18952 | 300 | 25 | 50 | 0.172649088 | 5208.333 | 899.214 | 0.172649088 | 0.1002243 | 19.22035 | 0.004077436
90.3 | 30.10069 | 11.05951 | 90.3 | 30.10062 | 13.65335 | 90.3 | 30.10069 | 11.30851 | 30.10067 | 12.00712 | 14.20712 | 300 | 25 | 50 | 0.172902576 | 5208.333 | 900.53425 | 0.172902576 | 0.1003356 | 19.35757 | 0.004077968
90.4 | 30.13413 | 11.5014 | 90.4 | 30.13387 | 14.00624 | 90.4 | 30.134 | 11.06186 | 30.134 | 12.18983 | 14.38983 | 300 | 25 | 50 | 0.1755336 | 5208.333 | 914.2375 | 0.1755336 | 0.1004467 | 19.53271 | 0.004125843
90.5 | 30.16731 | 11.36572 | 90.5 | 30.16731 | 13.82663 | 90.5 | 30.16738 | 11.4858 | 30.16733 | 12.22605 | 14.42605 | 300 | 25 | 50 | 0.17605512 | 5208.333 | 916.95375 | 0.17605512 | 0.1005578 | 19.41243 | 0.004131657
90.6 | 30.20075 | 11.04885 | 90.6 | 30.20056 | 13.7868 | 90.6 | 30.20063 | 11.32653 | 30.20065 | 12.05406 | 14.25406 | 300 | 25 | 50 | 0.173578464 | 5208.333 | 904.0545 | 0.173578464 | 0.1006688 | 19.2106 | 0.004077895
90.7 | 30.23394 | 11.12561 | 90.7 | 30.23388 | 13.79106 | 90.7 | 30.23394 | 11.0908 | 30.23392 | 12.00249 | 14.20249 | 300 | 25 | 50 | 0.172835856 | 5208.333 | 900.18675 | 0.172835856 | 0.1007797 | 19.35339 | 0.00405867
90.8 | 30.26744 | 11.05581 | 90.8 | 30.26738 | 13.94376 | 90.8 | 30.26744 | 11.2071 | 30.26742 | 12.06889 | 14.26889 | 300 | 25 | 50 | 0.173792016 | 5208.333 | 905.16675 | 0.173792016 | 0.1008914 | 19.29421 | 0.004073132
90.9 | 30.30063 | 11.40771 | 90.9 | 30.30063 | 13.78929 | 90.9 | 30.30063 | 11.21833 | 30.30063 | 12.13844 | 14.33844 | 300 | 25 | 50 | 0.174793584 | 5208.333 | 910.38325 | 0.174793584 | 0.1010021 | 19.54644 | 0.004088501
91 | 30.33413 | 11.22484 | 91 | 30.33406 | 14.00185 | 91 | 30.33406 | 11.39421 | 30.33408 | 12.20697 | 14.40697 | 300 | 25 | 50 | 0.17578032 | 5208.333 | 915.5225 | 0.17578032 | 0.1011136 | 19.45785 | 0.004103509
91.1 | 30.36731 | 11.45219 | 91.1 | 30.36719 | 14.00509 | 91.1 | 30.36719 | 11.29969 | 30.36723 | 12.25232 | 14.45232 | 300 | 25 | 50 | 0.176433456 | 5208.333 | 918.92425 | 0.176433456 | 0.1012241 | 19.74499 | 0.004111935
91.2 | 30.40075 | 11.56286 | 91.2 | 30.40069 | 14.00872 | 91.2 | 30.40081 | 11.30283 | 30.40075 | 12.29147 | 14.49147 | 300 | 25 | 50 | 0.176997168 | 5208.333 | 921.86025 | 0.176997168 | 0.1013358 | 19.50776 | 0.004118527
91.3 | 30.43394 | 11.41367 | 91.3 | 30.43387 | 13.93517 | 91.3 | 30.43394 | 11.29847 | 30.43392 | 12.21577 | 14.41577 | 300 | 25 | 50 | 0.175907088 | 5208.333 | 916.18275 | 0.175907088 | 0.1014464 | 19.55056 | 0.004092548
91.4 | 30.46744 | 11.17367 | 91.4 | 30.46738 | 14.06121 | 91.4 | 30.46738 | 11.10397 | 30.4674 | 12.11295 | 14.31295 | 300 | 25 | 50 | 0.17442648 | 5208.333 | 908.47125 | 0.17442648 | 0.101558 | 19.29184 | 0.004058892
91.5 | 30.50063 | 11.3005 | 91.5 | 30.5005 | 13.88693 | 91.5 | 30.50063 | 11.13786 | 30.50059 | 12.10843 | 14.30843 | 300 | 25 | 50 | 0.174361392 | 5208.333 | 908.13225 | 0.174361392 | 0.1016686 | 19.42353 | 0.004053195
91.6 | 30.53388 | 11.23808 | 91.6 | 30.53406 | 14.02954 | 91.6 | 30.53406 | 11.07092 | 30.534 | 12.11285 | 14.31285 | 300 | 25 | 50 | 0.174424992 | 5208.333 | 908.4635 | 0.174424992 | 0.10178 | 19.31771 | 0.00405001
91.7 | 30.56738 | 11.10227 | 91.7 | 30.56725 | 13.82587 | 91.7 | 30.56731 | 11.21822 | 30.56731 | 12.04879 | 14.24879 | 300 | 25 | 50 | 0.173502528 | 5208.333 | 903.659 | 0.173502528 | 0.101891 | 19.38092 | 0.004027489
91.8 | 30.60063 | 11.20209 | 91.8 | 30.60063 | 14.03915 | 91.8 | 30.60063 | 11.32719 | 30.60063 | 12.18948 | 14.38948 | 300 | 25 | 50 | 0.175528464 | 5208.333 | 914.21075 | 0.175528464 | 0.1020021 | 19.51464 | 0.004062827
91.9 | 30.63406 | 11.31816 | 91.9 | 30.63387 | 13.98702 | 91.9 | 30.63394 | 11.32092 | 30.63396 | 12.2087 | 14.4087 | 300 | 25 | 50 | 0.17580528 | 5208.333 | 915.6525 | 0.17580528 | 0.1021132 | 19.62045 | 0.004063829
92 | 30.66725 | 11.4361 | 92 | 30.66731 | 14.05099 | 92 | 30.66737 | 11.41937 | 30.66731 | 12.30215 | 14.50215 | 300 | 25 | 50 | 0.177151008 | 5208.333 | 922.6615 | 0.177151008 | 0.1022244 | 19.57046 | 0.004085738
92.1 | 30.70081 | 11.27086 | 92.1 | 30.70056 | 13.82205 | 92.1 | 30.70062 | 11.34583 | 30.70066 | 12.14625 | 14.34625 | 300 | 25 | 50 | 0.174905952 | 5208.333 | 910.9685 | 0.174905952 | 0.1023355 | 19.48554 | 0.004037423
92.2 | 30.73394 | 11.45995 | 92.2 | 30.73388 | 13.98505 | 92.2 | 30.73394 | 11.35548 | 30.73392 | 12.26683 | 14.46683 | 300 | 25 | 50 | 0.176642304 | 5208.333 | 920.012 | 0.176642304 | 0.1024464 | 19.70061 | 0.004066952
92.3 | 30.76744 | 11.31496 | 92.3 | 30.76738 | 14.11988 | 92.3 | 30.76738 | 11.31833 | 30.7674 | 12.25106 | 14.45106 | 300 | 25 | 50 | 0.176415216 | 5208.333 | 918.82925 | 0.176415216 | 0.102558 | 19.54924 | 0.004058098
92.4 | 30.80056 | 11.42535 | 92.4 | 30.80056 | 13.98838 | 92.4 | 30.80062 | 11.48153 | 30.80058 | 12.29842 | 14.49842 | 300 | 25 | 50 | 0.177097248 | 5208.333 | 922.3815 | 0.177097248 | 0.1026686 | 19.80266 | 0.004067013
92.5 | 30.83413 | 11.4731 | 92.5 | 30.83406 | 14.01406 | 92.5 | 30.83413 | 11.44934 | 30.83411 | 12.31217 | 14.51217 | 300 | 25 | 50 | 0.1772952 | 5208.333 | 923.4125 | 0.1772952 | 0.1027804 | 19.49783 | 0.004066442
92.6 | 30.86725 | 11.29188 | 92.6 | 30.86719 | 13.87386 | 92.6 | 30.86725 | 11.47817 | 30.86723 | 12.21464 | 14.41464 | 300 | 25 | 50 | 0.175890768 | 5208.333 | 916.09775 | 0.175890768 | 0.1028908 | 19.711 | 0.004034779
92.7 | 30.90075 | 11.41281 | 92.7 | 30.90075 | 14.11367 | 92.7 | 30.90081 | 11.29041 | 30.90077 | 12.2723 | 14.4723 | 300 | 25 | 50 | 0.176721072 | 5208.333 | 920.42225 | 0.176721072 | 0.1030026 | 19.50066 | 0.004046522
92.8 | 30.93394 | 11.15789 | 92.8 | 30.93394 | 14.00965 | 92.8 | 30.934 | 11.45886 | 30.93396 | 12.2088 | 14.4088 | 300 | 25 | 50 | 0.17580672 | 5208.333 | 915.66 | 0.17580672 | 0.1031132 | 19.54976 | 0.004024445
92.9 | 30.96737 | 11.21666 | 92.9 | 30.96737 | 14.09914 | 92.9 | 30.96744 | 11.15013 | 30.96739 | 12.15531 | 14.35531 | 300 | 25 | 50 | 0.175036464 | 5208.333 | 911.64825 | 0.175036464 | 0.1032246 | 19.46732 | 0.004005177
93 | 31.00063 | 11.38523 | 93 | 31.00044 | 14.15735 | 93 | 31.0005 | 11.44199 | 31.00052 | 12.32819 | 14.52819 | 300 | 25 | 50 | 0.177525936 | 5208.333 | 924.61425 | 0.177525936 | 0.1033351 | 19.82777 | 0.004049079
93.1 | 31.034 | 11.23603 | 93.1 | 31.03412 | 14.09291 | 93.1 | 31.03412 | 11.54577 | 31.03408 | 12.29157 | 14.49157 | 300 | 25 | 50 | 0.176998608 | 5208.333 | 921.86775 | 0.176998608 | 0.1034469 | 19.73199 | 0.004034505
93.2 | 31.06738 | 11.59331 | 93.2 | 31.06725 | 14.30057 | 93.2 | 31.06738 | 11.39695 | 31.06734 | 12.43028 | 14.63028 | 300 | 25 | 50 | 0.178995984 | 5208.333 | 932.27075 | 0.178995984 | 0.1035578 | 19.83338 | 0.004068762
93.3 | 31.10069 | 11.58895 | 93.3 | 31.10069 | 14.36976 | 93.3 | 31.10069 | 11.08104 | 31.10069 | 12.34658 | 14.54658 | 300 | 25 | 50 | 0.1777908 | 5208.333 | 925.99375 | 0.1777908 | 0.103669 | 19.73624 | 0.004041148
93.4 | 31.13406 | 11.49212 | 93.4 | 31.13387 | 14.21674 | 93.4 | 31.13387 | 11.46265 | 31.13393 | 12.3905 | 14.5905 | 300 | 25 | 50 | 0.178423248 | 5208.333 | 929.28775 | 0.178423248 | 0.1037798 | 19.82757 | 0.004049021
93.5 | 31.16725 | 11.41407 | 93.5 | 31.16725 | 14.11902 | 93.5 | 31.16731 | 11.64136 | 31.16727 | 12.39148 | 14.59148 | 300 | 25 | 50 | 0.17843736 | 5208.333 | 929.36125 | 0.17843736 | 0.1038909 | 19.82818 | 0.004044962
93.6 | 31.20069 | 11.30705 | 93.6 | 31.20062 | 14.28459 | 93.6 | 31.20062 | 11.50048 | 31.20064 | 12.36404 | 14.56404 | 300 | 25 | 50 | 0.178042176 | 5208.333 | 927.303 | 0.178042176 | 0.1040021 | 19.79155 | 0.004033036
93.7 | 31.23394 | 11.46029 | 93.7 | 31.23394 | 14.23665 | 93.7 | 31.234 | 11.46637 | 31.23396 | 12.38777 | 14.58777 | 300 | 25 | 50 | 0.178383888 | 5208.333 | 929.08275 | 0.178383888 | 0.1041132 | 19.83754 | 0.004035298
93.8 | 31.26744 | 11.50472 | 93.8 | 31.26731 | 14.12142 | 93.8 | 31.26731 | 11.46766 | 31.26735 | 12.3646 | 14.5646 | 300 | 25 | 50 | 0.17805024 | 5208.333 | 927.345 | 0.17805024 | 0.1042245 | 19.75823 | 0.004024586
93.9 | 31.30063 | 11.65504 | 93.9 | 31.30056 | 14.08262 | 93.9 | 31.30056 | 11.49229 | 31.30058 | 12.40998 | 14.60998 | 300 | 25 | 50 | 0.17870376 | 5208.333 | 930.74875 | 0.17870376 | 0.1043353 | 19.87268 | 0.00403284
94 | 31.33406 | 11.32794 | 94 | 31.33406 | 14.13417 | 94 | 31.33425 | 11.37128 | 31.33412 | 12.2778 | 14.4778 | 300 | 25 | 50 | 0.176800272 | 5208.333 | 920.83475 | 0.176800272 | 0.1044471 | 19.57154 | 0.003992075
94.1 | 31.36731 | 11.33909 | 94.1 | 31.36719 | 14.10267 | 94.1 | 31.36725 | 11.57599 | 31.36725 | 12.33925 | 14.53925 | 300 | 25 | 50 | 0.1776852 | 5208.333 | 925.44375 | 0.1776852 | 0.1045575 | 20.00157 | 0.004004786
94.2 | 31.40075 | 11.59178 | 94.2 | 31.40075 | 14.43907 | 94.2 | 31.40075 | 11.58411 | 31.40075 | 12.53832 | 14.73832 | 300 | 25 | 50 | 0.180551808 | 5208.333 | 940.374 | 0.180551808 | 0.1046692 | 19.9068 | 0.004055288
94.3 | 31.43394 | 11.65242 | 94.3 | 31.43388 | 14.29979 | 94.3 | 31.43394 | 11.45092 | 31.43392 | 12.46771 | 14.66771 | 300 | 25 | 50 | 0.179535024 | 5208.333 | 935.07825 | 0.179535024 | 0.1047797 | 19.95444 | 0.004031601
94.4 | 31.46738 | 11.31835 | 94.4 | 31.46744 | 14.20282 | 94.4 | 31.46744 | 11.53258 | 31.46742 | 12.35125 | 14.55125 | 300 | 25 | 50 | 0.177858 | 5208.333 | 926.34375 | 0.177858 | 0.1048914 | 19.61956 | 0.003995332
94.5 | 31.50063 | 11.28166 | 94.5 | 31.5005 | 14.23985 | 94.5 | 31.50056 | 11.41985 | 31.50056 | 12.31379 | 14.51379 | 300 | 25 | 50 | 0.177318528 | 5208.333 | 923.534 | 0.177318528 | 0.1050019 | 19.94885 | 0.003980853
94.6 | 31.534 | 11.48956 | 94.6 | 31.53407 | 14.24117 | 94.6 | 31.53413 | 11.7565 | 31.53407 | 12.49574 | 14.69574 | 300 | 25 | 50 | 0.179938704 | 5208.333 | 937.18075 | 0.179938704 | 0.1051136 | 19.91579 | 0.004026478
94.7 | 31.56737 | 11.51779 | 94.7 | 31.56731 | 14.14945 | 94.7 | 31.56731 | 11.6869 | 31.56733 | 12.45138 | 14.65138 | 300 | 25 | 50 | 0.179299872 | 5208.333 | 933.8535 | 0.179299872 | 0.1052244 | 19.96878 | 0.004010093
94.8 | 31.60063 | 11.48632 | 94.8 | 31.60063 | 14.41225 | 94.8 | 31.60069 | 11.66017 | 31.60065 | 12.51958 | 14.71958 | 300 | 25 | 50 | 0.180281952 | 5208.333 | 938.9685 | 0.180281952 | 0.1053355 | 19.98029 | 0.004024511
94.9 | 31.63406 | 11.54249 | 94.9 | 31.63394 | 14.08095 | 94.9 | 31.634 | 11.70646 | 31.634 | 12.4433 | 14.6433 | 300 | 25 | 50 | 0.17918352 | 5208.333 | 933.2475 | 0.17918352 | 0.1054467 | 19.88078 | 0.003999435
95 | 31.66725 | 11.52973 | 95 | 31.66725 | 14.19421 | 95 | 31.66731 | 11.64099 | 31.66727 | 12.45498 | 14.65498 | 300 | 25 | 50 | 0.179351664 | 5208.333 | 934.12325 | 0.179351664 | 0.1055576 | 19.99313 | 0.003998419
95.1 | 31.70075 | 11.59769 | 95.1 | 31.70063 | 14.24524 | 95.1 | 31.70069 | 11.57196 | 31.70069 | 12.47163 | 14.67163 | 300 | 25 | 50 | 0.179591472 | 5208.333 | 935.37225 | 0.179591472 | 0.105669 | 19.91366 | 0.003998742
95.2 | 31.73394 | 11.50594 | 95.2 | 31.73394 | 14.35646 | 95.2 | 31.73394 | 11.5861 | 31.73394 | 12.48283 | 14.68283 | 300 | 25 | 50 | 0.1797528 | 5208.333 | 936.2125 | 0.1797528 | 0.1057798 | 20.08028 | 0.003997603
95.3 | 31.7675 | 11.42897 | 95.3 | 31.76738 | 14.3156 | 95.3 | 31.76744 | 11.73333 | 31.76744 | 12.49263 | 14.69263 | 300 | 25 | 50 | 0.17989392 | 5208.333 | 936.9475 | 0.17989392 | 0.1058915 | 19.86423 | 0.003996052
95.4 | 31.80056 | 11.83319 | 95.4 | 31.80056 | 14.10485 | 95.4 | 31.80056 | 11.55472 | 31.80056 | 12.49759 | 14.69759 | 300 | 25 | 50 | 0.179965248 | 5208.333 | 937.319 | 0.179965248 | 0.1060019 | 20.12244 | 0.003993236
95.5 | 31.83413 | 11.58639 | 95.5 | 31.83407 | 14.23106 | 95.5 | 31.83413 | 11.66161 | 31.83411 | 12.49302 | 14.69302 | 300 | 25 | 50 | 0.179899488 | 5208.333 | 936.9765 | 0.179899488 | 0.1061137 | 19.96349 | 0.003987788
95.6 | 31.86725 | 11.75345 | 95.6 | 31.86725 | 14.36061 | 95.6 | 31.86731 | 11.66128 | 31.86727 | 12.59178 | 14.79178 | 300 | 25 | 50 | 0.181321632 | 5208.333 | 944.3835 | 0.181321632 | 0.1062242 | 20.11354 | 0.004010415
95.7 | 31.90069 | 11.58938 | 95.7 | 31.90069 | 14.21003 | 95.7 | 31.90075 | 11.61043 | 31.90071 | 12.46995 | 14.66995 | 300 | 25 | 50 | 0.179567232 | 5208.333 | 935.246 | 0.179567232 | 0.1063357 | 19.96669 | 0.003973214
95.8 | 31.934 | 11.83123 | 95.8 | 31.93388 | 14.19802 | 95.8 | 31.934 | 11.62367 | 31.93396 | 12.55097 | 14.75097 | 300 | 25 | 50 | 0.180734016 | 5208.333 | 941.323 | 0.180734016 | 0.1064465 | 20.17508 | 0.003990999
95.9 | 31.96732 | 11.84922 | 95.9 | 31.96744 | 14.27392 | 95.9 | 31.96744 | 11.63917 | 31.9674 | 12.58744 | 14.78744 | 300 | 25 | 50 | 0.181259088 | 5208.333 | 944.05775 | 0.181259088 | 0.106558 | 20.01588 | 0.00399668
96 | 32.00062 | 11.72413 | 96 | 32.0005 | 14.40245 | 96 | 32.00056 | 11.563 | 32.00056 | 12.56319 | 14.76319 | 300 | 25 | 50 | 0.180909984 | 5208.333 | 942.2395 | 0.180909984 | 0.1066685 | 20.21764 | 0.003985992
96.1 | 32.034 | 11.63431 | 96.1 | 32.03407 | 14.47965 | 96.1 | 32.03413 | 11.6204 | 32.03407 | 12.57812 | 14.77812 | 300 | 25 | 50 | 0.181124928 | 5208.333 | 943.359 | 0.181124928 | 0.1067802 | 20.11716 | 0.003985849
96.2 | 32.06738 | 11.81572 | 96.2 | 32.06725 | 14.54167 | 96.2 | 32.06731 | 11.54427 | 32.06731 | 12.63389 | 14.83389 | 300 | 25 | 50 | 0.181927968 | 5208.333 | 947.5415 | 0.181927968 | 0.106891 | 20.28712 | 0.003996742
96.3 | 32.10069 | 11.76293 | 96.3 | 32.10069 | 14.62872 | 96.3 | 32.10069 | 11.6846 | 32.10069 | 12.69208 | 14.89208 | 300 | 25 | 50 | 0.182766 | 5208.333 | 951.90625 | 0.182766 | 0.1070023 | 20.21622 | 0.00400825
96.4 | 32.13406 | 11.83238 | 96.4 | 32.13388 | 14.42175 | 96.4 | 32.13394 | 11.62475 | 32.13396 | 12.62629 | 14.82629 | 300 | 25 | 50 | 0.181818624 | 5208.333 | 946.972 | 0.181818624 | 0.1071132 | 20.20328 | 0.003986411
96.5 | 32.16725 | 11.99993 | 96.5 | 32.16732 | 14.30514 | 96.5 | 32.16732 | 11.57078 | 32.1673 | 12.62528 | 14.82528 | 300 | 25 | 50 | 0.18180408 | 5208.333 | 946.89625 | 0.18180408 | 0.1072243 | 20.1601 | 0.003982008
96.6 | 32.20081 | 11.6698 | 96.6 | 32.20056 | 14.45953 | 96.6 | 32.20069 | 11.46689 | 32.20069 | 12.53207 | 14.73207 | 300 | 25 | 50 | 0.180461856 | 5208.333 | 939.9055 | 0.180461856 | 0.1073356 | 20.08708 | 0.00395287
96.7 | 32.23394 | 11.64855 | 96.7 | 32.23394 | 14.51979 | 96.7 | 32.234 | 11.69784 | 32.23396 | 12.62206 | 14.82206 | 300 | 25 | 50 | 0.181757664 | 5208.333 | 946.6545 | 0.181757664 | 0.1074465 | 20.24147 | 0.003972909
96.8 | 32.26744 | 11.70576 | 96.8 | 32.26738 | 14.45918 | 96.8 | 32.26744 | 11.58705 | 32.26742 | 12.584 | 14.784 | 300 | 25 | 50 | 0.181209552 | 5208.333 | 943.79975 | 0.181209552 | 0.1075581 | 20.13852 | 0.003958598
96.9 | 32.30056 | 11.79262 | 96.9 | 32.30056 | 14.63701 | 96.9 | 32.30056 | 11.7784 | 32.30056 | 12.73601 | 14.93601 | 300 | 25 | 50 | 0.183398544 | 5208.333 | 955.20075 | 0.183398544 | 0.1076685 | 20.46802 | 0.003995198
97 | 32.33413 | 11.73091 | 97 | 32.33406 | 14.58282 | 97 | 32.33413 | 11.74519 | 32.33411 | 12.68631 | 14.88631 | 300 | 25 | 50 | 0.182682816 | 5208.333 | 951.473 | 0.182682816 | 0.1077804 | 20.31617 | 0.003977772
97.1 | 32.36731 | 11.91237 | 97.1 | 32.36719 | 14.73291 | 97.1 | 32.36725 | 11.9182 | 32.36725 | 12.85449 | 15.05449 | 300 | 25 | 50 | 0.185104704 | 5208.333 | 964.087 | 0.185104704 | 0.1078908 | 20.57865 | 0.004018594
97.2 | 32.40075 | 11.83559 | 97.2 | 32.40069 | 14.64289 | 97.2 | 32.40075 | 11.78991 | 32.40073 | 12.75613 | 14.95613 | 300 | 25 | 50 | 0.183688272 | 5208.333 | 956.70975 | 0.183688272 | 0.1080024 | 20.21139 | 0.003988211
97.3 | 32.43394 | 11.80889 | 97.3 | 32.43388 | 14.4631 | 97.3 | 32.43394 | 11.57965 | 32.43392 | 12.61721 | 14.81721 | 300 | 25 | 50 | 0.181687872 | 5208.333 | 946.291 | 0.181687872 | 0.1081131 | 20.38368 | 0.003947125
97.4 | 32.46738 | 11.93664 | 97.4 | 32.46744 | 14.48409 | 97.4 | 32.46744 | 11.78615 | 32.46742 | 12.73563 | 14.93563 | 300 | 25 | 50 | 0.183393024 | 5208.333 | 955.172 | 0.183393024 | 0.1082247 | 20.29661 | 0.003974563
97.5 | 32.50056 | 11.81266 | 97.5 | 32.50056 | 14.76142 | 97.5 | 32.50063 | 11.72149 | 32.50058 | 12.76519 | 14.96519 | 300 | 25 | 50 | 0.183818736 | 5208.333 | 957.38925 | 0.183818736 | 0.1083353 | 20.52695 | 0.003978367
97.6 | 32.534 | 11.9676 | 97.6 | 32.53406 | 14.63118 | 97.6 | 32.53412 | 11.75215 | 32.53406 | 12.78364 | 14.98364 | 300 | 25 | 50 | 0.184084464 | 5208.333 | 958.77325 | 0.184084464 | 0.1084469 | 20.37441 | 0.003979174
97.7 | 32.56738 | 12.02583 | 97.7 | 32.56725 | 14.69273 | 97.7 | 32.56725 | 11.56445 | 32.56729 | 12.761 | 14.961 | 300 | 25 | 50 | 0.183758448 | 5208.333 | 957.07525 | 0.183758448 | 0.1085576 | 20.5385 | 0.003969107
97.8 | 32.60063 | 12.16398 | 97.8 | 32.60063 | 14.66025 | 97.8 | 32.60069 | 11.85826 | 32.60065 | 12.89416 | 15.09416 | 300 | 25 | 50 | 0.185675952 | 5208.333 | 967.06225 | 0.185675952 | 0.1086688 | 20.55694 | 0.004000337
97.9 | 32.63406 | 11.8233 | 97.9 | 32.63394 | 14.78069 | 97.9 | 32.63394 | 11.80974 | 32.63398 | 12.80458 | 15.00458 | 300 | 25 | 50 | 0.184385904 | 5208.333 | 960.34325 | 0.184385904 | 0.1087799 | 20.43147 | 0.003972532
98 | 32.66731 | 11.89122 | 98 | 32.66725 | 14.5783 | 98 | 32.66738 | 11.73476 | 32.66731 | 12.73476 | 14.93476 | 300 | 25 | 50 | 0.183380544 | 5208.333 | 955.107 | 0.183380544 | 0.108891 | 20.43067 | 0.003950013
98.1 | 32.70075 | 11.95247 | 98.1 | 32.70057 | 14.68174 | 98.1 | 32.70063 | 11.76886 | 32.70065 | 12.80102 | 15.00102 | 300 | 25 | 50 | 0.184334736 | 5208.333 | 960.07675 | 0.184334736 | 0.1090022 | 20.47838 | 0.003963494
98.2 | 32.73394 | 12.01537 | 98.2 | 32.73387 | 14.73855 | 98.2 | 32.73394 | 11.79082 | 32.73392 | 12.84825 | 15.04825 | 300 | 25 | 50 | 0.185014752 | 5208.333 | 963.6185 | 0.185014752 | 0.1091131 | 20.68901 | 0.003971931
98.3 | 32.76744 | 12.1323 | 98.3 | 32.76731 | 14.68454 | 98.3 | 32.76738 | 11.92852 | 32.76738 | 12.91512 | 15.11512 | 300 | 25 | 50 | 0.185977728 | 5208.333 | 968.634 | 0.185977728 | 0.1092246 | 20.45155 | 0.003985508
98.4 | 32.80056 | 11.90576 | 98.4 | 32.80062 | 14.5345 | 98.4 | 32.80069 | 11.70762 | 32.80062 | 12.71596 | 14.91596 | 300 | 25 | 50 | 0.183109824 | 5208.333 | 953.697 | 0.183109824 | 0.1093354 | 20.57953 | 0.003929007
98.5 | 32.83413 | 12.0703 | 98.5 | 32.83406 | 14.77518 | 98.5 | 32.83413 | 11.83414 | 32.83411 | 12.89321 | 15.09321 | 300 | 25 | 50 | 0.185662176 | 5208.333 | 966.9905 | 0.185662176 | 0.109447 | 20.48683 | 0.003971642
98.6 | 32.86731 | 11.94095 | 98.6 | 32.86725 | 14.71046 | 98.6 | 32.86725 | 11.88842 | 32.86727 | 12.84661 | 15.04661 | 300 | 25 | 50 | 0.184991184 | 5208.333 | 963.49575 | 0.184991184 | 0.1095576 | 20.7033 | 0.003955385
98.7 | 32.90063 | 12.12027 | 98.7 | 32.90069 | 14.75713 | 98.7 | 32.90081 | 11.9725 | 32.90071 | 12.94997 | 15.14997 | 300 | 25 | 50 | 0.18647952 | 5208.333 | 971.2475 | 0.18647952 | 0.109669 | 20.60312 | 0.003978507
98.8 | 32.93394 | 11.97208 | 98.8 | 32.93388 | 14.96222 | 98.8 | 32.93394 | 11.76443 | 32.93392 | 12.89958 | 15.09958 | 300 | 25 | 50 | 0.185753904 | 5208.333 | 967.46825 | 0.185753904 | 0.1097797 | 20.73447 | 0.003961276
98.9 | 32.96737 | 11.96161 | 98.9 | 32.96737 | 14.76027 | 98.9 | 32.96737 | 12.06246 | 32.96737 | 12.92811 | 15.12811 | 300 | 25 | 50 | 0.186164832 | 5208.333 | 969.6085 | 0.186164832 | 0.1098912 | 20.57654 | 0.003964735
99 | 33.00069 | 11.81426 | 99 | 33.0005 | 14.63867 | 99 | 33.00056 | 12.20356 | 33.00058 | 12.8855 | 15.0855 | 300 | 25 | 50 | 0.185551152 | 5208.333 | 966.41225 | 0.185551152 | 0.1100019 | 20.63048 | 0.003949587
99.1 | 33.03394 | 11.95934 | 99.1 | 33.034 | 14.65245 | 99.1 | 33.03413 | 11.84924 | 33.03402 | 12.82034 | 15.02034 | 300 | 25 | 50 | 0.184612944 | 5208.333 | 961.52575 | 0.184612944 | 0.1101134 | 20.57729 | 0.003928549
99.2 | 33.06738 | 12.2978 | 99.2 | 33.06725 | 14.60574 | 99.2 | 33.06731 | 11.90071 | 33.06731 | 12.93475 | 15.13475 | 300 | 25 | 50 | 0.1862604 | 5208.333 | 970.10625 | 0.1862604 | 0.1102244 | 20.64383 | 0.003954486
99.3 | 33.10069 | 12.07088 | 99.3 | 33.10063 | 14.52663 | 99.3 | 33.10069 | 11.95845 | 33.10067 | 12.85199 | 15.05199 | 300 | 25 | 50 | 0.185068608 | 5208.333 | 963.899 | 0.185068608 | 0.1103356 | 20.69273 | 0.003928898
99.4 | 33.13412 | 12.10405 | 99.4 | 33.13394 | 14.95481 | 99.4 | 33.13394 | 11.99068 | 33.134 | 13.01651 | 15.21651 | 300 | 25 | 50 | 0.187437792 | 5208.333 | 976.2385 | 0.187437792 | 0.1104467 | 20.67652 | 0.003967848
99.5 | 33.16725 | 12.13253 | 99.5 | 33.16731 | 14.65431 | 99.5 | 33.16738 | 11.74712 | 33.16731 | 12.84465 | 15.04465 | 300 | 25 | 50 | 0.184963008 | 5208.333 | 963.349 | 0.184963008 | 0.1105577 | 20.67268 | 0.003919094
99.6 | 33.20075 | 12.01778 | 99.6 | 33.20057 | 14.81419 | 99.6 | 33.20069 | 12.10241 | 33.20067 | 12.97813 | 15.17813 | 300 | 25 | 50 | 0.186885024 | 5208.333 | 973.3595 | 0.186885024 | 0.1106689 | 20.59338 | 0.003949891
99.7 | 33.23394 | 11.74955 | 99.7 | 33.23394 | 14.88506 | 99.7 | 33.23388 | 11.84973 | 33.23392 | 12.82811 | 15.02811 | 300 | 25 | 50 | 0.184724832 | 5208.333 | 962.1085 | 0.184724832 | 0.1107797 | 20.63588 | 0.003906939
99.8 | 33.2675 | 11.64238 | 99.8 | 33.26731 | 14.85861 | 99.8 | 33.26737 | 12.07557 | 33.26739 | 12.85885 | 15.05885 | 300 | 25 | 50 | 0.185167488 | 5208.333 | 964.414 | 0.185167488 | 0.1108913 | 20.6304 | 0.003910992
99.9 | 33.30056 | 12.00066 | 99.9 | 33.30056 | 15.0767 | 99.9 | 33.30063 | 12.04418 | 33.30058 | 13.04051 | 15.24051 | 300 | 25 | 50 | 0.187783392 | 5208.333 | 978.0385 | 0.187783392 | 0.1110019 | 20.87329 | 0.003954226
100 | 33.33413 | 11.86132 | 100 | 33.33406 | 14.90227 | 100 | 33.33413 | 11.94607 | 33.33411 | 12.90322 | 15.10322 | 300 | 25 | 50 | 0.185806368 | 5208.333 | 967.7415 | 0.185806368 | 0.1111137 | 20.61207 | 0.003914664
100.1 | 33.36738 | 12.15692 | 100.1 | 33.36713 | 14.90725 | 100.1 | 33.36724 | 11.96455 | 33.36725 | 13.00957 | 15.20957 | 300 | 25 | 50 | 0.187337856 | 5208.333 | 975.718 | 0.187337856 | 0.1112242 | 20.94321 | 0.003938314
100.2 | 33.40069 | 12.10034 | 100.2 | 33.40069 | 14.86243 | 100.2 | 33.40075 | 12.24822 | 33.40071 | 13.07033 | 15.27033 | 300 | 25 | 50 | 0.188212752 | 5208.333 | 980.27475 | 0.188212752 | 0.1113357 | 20.72526 | 0.003950085
100.3 | 33.43394 | 11.89695 | 100.3 | 33.43394 | 14.88796 | 100.3 | 33.43394 | 11.96549 | 33.43394 | 12.9168 | 15.1168 | 300 | 25 | 50 | 0.18600192 | 5208.333 | 968.76 | 0.18600192 | 0.1114465 | 20.80911 | 0.003906484
100.4 | 33.46738 | 11.95338 | 100.4 | 33.46744 | 14.9695 | 100.4 | 33.4675 | 11.97264 | 33.46744 | 12.96517 | 15.16517 | 300 | 25 | 50 | 0.186698496 | 5208.333 | 972.388 | 0.186698496 | 0.1115581 | 20.61404 | 0.003915062
100.5 | 33.50063 | 12.03986 | 100.5 | 33.5005 | 14.8888 | 100.5 | 33.5005 | 12.01557 | 33.50054 | 12.98141 | 15.18141 | 300 | 25 | 50 | 0.186932304 | 5208.333 | 973.60575 | 0.186932304 | 0.1116685 | 20.90095 | 0.003915381
100.6 | 33.534 | 11.97552 | 100.6 | 33.53407 | 15.10642 | 100.6 | 33.53413 | 11.90816 | 33.53407 | 12.9967 | 15.1967 | 300 | 25 | 50 | 0.18715248 | 5208.333 | 974.7525 | 0.18715248 | 0.1117802 | 20.75537 | 0.003915406
100.7 | 33.56738 | 12.18037 | 100.7 | 33.56725 | 14.92707 | 100.7 | 33.56725 | 11.98498 | 33.56729 | 13.03081 | 15.23081 | 300 | 25 | 50 | 0.187643616 | 5208.333 | 977.3105 | 0.187643616 | 0.111891 | 19.52904 | 0.003920309
100.8 | 33.60063 | 12.14756 | 100.8 | 33.60069 | 9.9717 | 100.8 | 33.60075 | 11.88334 | 33.60069 | 11.3342 | 13.5342 | 300 | 25 | 50 | 0.16321248 | 5208.333 | 850.065 | 0.16321248 | 0.1120023 | 15.29205 | 0.003480151
100.9 | 33.63406 | 12.05094 | 100.9 | 33.63388 | -0.6695 | 100.9 | 33.63394 | 12.07032 | 33.63396 | 7.817253 | 10.01725 | 300 | 25 | 50 | 0.112568448 | 5208.333 | 586.294 | 0.112568448 | 0.1121132 | 12.6084 | 0.002573264
101 | 33.66732 | 12.08708 | 101 | 33.66732 | -0.44174 | 101 | 33.66732 | 12.14662 | 33.66732 | 7.930653 | 10.13065 | 300 | 25 | 50 | 0.114201408 | 5208.333 | 594.799 | 0.114201408 | 0.1122244 | 12.68752 | 0.002599816
101.1 | 33.70069 | 11.9977 | 101.1 | 33.70062 | -0.35839 | 101.1 | 33.70062 | 12.16119 | 33.70064 | 7.9335 | 10.1335 | 300 | 25 | 50 | 0.1142424 | 5208.333 | 595.0125 | 0.1142424 | 0.1123355 | 12.62538 | 0.002597975
101.2 | 33.73388 | 12.04099 | 101.2 | 33.73394 | -0.46107 | 101.2 | 33.73407 | 11.9837 | 33.73396 | 7.85454 | 10.05454 | 300 | 25 | 50 | 0.113105376 | 5208.333 | 589.0905 | 0.113105376 | 0.1124465 | 12.60017 | 0.002575186
101.3 | 33.7675 | 12.01213 | 101.3 | 33.76731 | -0.38049 | 101.3 | 33.76738 | 11.91406 | 33.7674 | 7.848567 | 10.04857 | 300 | 25 | 50 | 0.11301936 | 5208.333 | 588.6425 | 0.11301936 | 0.112558 | 12.59775 | 0.002571108
101.4 | 33.80063 | 12.01488 | 101.4 | 33.80056 | -0.30493 | 101.4 | 33.80063 | 12.16136 | 33.80061 | 7.957103 | 10.1571 | 300 | 25 | 50 | 0.114582288 | 5208.333 | 596.78275 | 0.114582288 | 0.1126687 | 12.80397 | 0.002596325
101.5 | 33.83413 | 12.32617 | 101.5 | 33.83406 | -0.52539 | 101.5 | 33.83406 | 12.1372 | 33.83408 | 7.979327 | 10.17933 | 300 | 25 | 50 | 0.114902304 | 5208.333 | 598.4495 | 0.114902304 | 0.1127803 | 12.68423 | 0.002599432
101.6 | 33.86731 | 12.13131 | 101.6 | 33.86719 | -0.25018 | 101.6 | 33.86731 | 11.95698 | 33.86727 | 7.946037 | 10.14604 | 300 | 25 | 50 | 0.114422928 | 5208.333 | 595.95275 | 0.114422928 | 0.1128909 | 12.73619 | 0.002588392
101.7 | 33.90075 | 12.18459 | 101.7 | 33.90069 | -0.59736 | 101.7 | 33.90075 | 12.15457 | 33.90073 | 7.913933 | 10.11393 | 300 | 25 | 50 | 0.11396064 | 5208.333 | 593.545 | 0.11396064 | 0.1130024 | 12.564 | 0.002577655
101.8 | 33.93394 | 11.88083 | 101.8 | 33.93388 | -0.37174 | 101.8 | 33.93394 | 12.06758 | 33.93392 | 7.85889 | 10.05889 | 300 | 25 | 50 | 0.113168016 | 5208.333 | 589.41675 | 0.113168016 | 0.1131131 | 12.70813 | 0.002561119
101.9 | 33.96738 | 12.20615 | 101.9 | 33.96738 | -0.41066 | 101.9 | 33.96744 | 12.07456 | 33.9674 | 7.956683 | 10.15668 | 300 | 25 | 50 | 0.11457624 | 5208.333 | 596.75125 | 0.11457624 | 0.1132247 | 12.7462 | 0.00258347
102 | 34.00069 | 12.2246 | 102 | 34.00056 | -0.37342 | 102 | 34.00063 | 12.23047 | 34.00063 | 8.027217 | 10.22722 | 300 | 25 | 50 | 0.11559192 | 5208.333 | 602.04125 | 0.11559192 | 0.1133354 | 12.96437 | 0.002598868
102.1 | 34.03394 | 12.37782 | 102.1 | 34.03407 | -0.10436 | 102.1 | 34.03413 | 12.1352 | 34.03405 | 8.13622 | 10.33622 | 300 | 25 | 50 | 0.117161568 | 5208.333 | 610.2165 | 0.117161568 | 0.1134468 | 12.83269 | 0.002623988
102.2 | 34.06744 | 12.11383 | 102.2 | 34.06725 | -0.39589 | 102.2 | 34.06725 | 12.09244 | 34.06731 | 7.936793 | 10.13679 | 300 | 25 | 50 | 0.114289824 | 5208.333 | 595.2595 | 0.114289824 | 0.1135577 | 12.78527 | 0.002570848
102.3 | 34.10057 | 12.3338 | 102.3 | 34.10069 | -0.36232 | 102.3 | 34.10069 | 12.15812 | 34.10065 | 8.0432 | 10.2432 | 300 | 25 | 50 | 0.11582208 | 5208.333 | 603.24 | 0.11582208 | 0.1136688 | 12.81589 | 0.002595295
102.4 | 34.13406 | 12.21084 | 102.4 | 34.13394 | -0.33766 | 102.4 | 34.134 | 12.0328 | 34.134 | 7.96866 | 10.16866 | 300 | 25 | 50 | 0.114748704 | 5208.333 | 597.6495 | 0.114748704 | 0.11378 | 12.73279 | 0.002573892
102.5 | 34.16732 | 12.01494 | 102.5 | 34.16725 | -0.47579 | 102.5 | 34.16732 | 12.35543 | 34.1673 | 7.96486 | 10.16486 | 300 | 25 | 50 | 0.114693984 | 5208.333 | 597.3645 | 0.114693984 | 0.113891 | 12.73582 | 0.002570423
102.6 | 34.20081 | 12.10236 | 102.6 | 34.20057 | -0.48874 | 102.6 | 34.20063 | 12.1939 | 34.20067 | 7.93584 | 10.13584 | 300 | 25 | 50 | 0.114276096 | 5208.333 | 595.188 | 0.114276096 | 0.1140022 | 12.65564 | 0.002560583
102.7 | 34.23394 | 12.12162 | 102.7 | 34.23394 | -0.33095 | 102.7 | 34.234 | 11.92222 | 34.23396 | 7.904297 | 10.1043 | 300 | 25 | 50 | 0.113821872 | 5208.333 | 592.82225 | 0.113821872 | 0.1141132 | 12.78519 | 0.002550132
102.8 | 34.26744 | 12.21736 | 102.8 | 34.26738 | -0.32707 | 102.8 | 34.26744 | 12.1598 | 34.26742 | 8.016697 | 10.2167 | 300 | 25 | 50 | 0.115440432 | 5208.333 | 601.25225 | 0.115440432 | 0.1142247 | 12.7736 | 0.002575982
102.9 | 34.30057 | 12.29061 | 102.9 | 34.30057 | -0.44095 | 102.9 | 34.30062 | 12.24196 | 34.30059 | 8.03054 | 10.23054 | 300 | 25 | 50 | 0.115639776 | 5208.333 | 602.2905 | 0.115639776 | 0.1143353 | 12.90849 | 0.002576978
103 | 34.33413 | 12.30432 | 103 | 34.33406 | -0.52658 | 103 | 34.33406 | 12.30144 | 34.33408 | 8.026393 | 10.22639 | 300 | 25 | 50 | 0.115580064 | 5208.333 | 601.9795 | 0.115580064 | 0.1144469 | 12.75581 | 0.002573421
103.1 | 34.36732 | 12.26421 | 103.1 | 34.36719 | -0.33578 | 103.1 | 34.36719 | 12.09122 | 34.36723 | 8.00655 | 10.20655 | 300 | 25 | 50 | 0.11529432 | 5208.333 | 600.49125 | 0.11529432 | 0.1145574 | 12.88609 | 0.00256595
103.2 | 34.40069 | 12.26604 | 103.2 | 34.40069 | -0.39223 | 103.2 | 34.40075 | 12.22248 | 34.40071 | 8.032097 | 10.2321 | 300 | 25 | 50 | 0.115662192 | 5208.333 | 602.40725 | 0.115662192 | 0.114669 | 12.78792 | 0.002569869
103.3 | 34.434 | 12.11872 | 103.3 | 34.43387 | -0.31473 | 103.3 | 34.43394 | 12.20837 | 34.43394 | 8.00412 | 10.20412 | 300 | 25 | 50 | 0.115259328 | 5208.333 | 600.309 | 0.115259328 | 0.1147798 | 12.90105 | 0.002560369
103.4 | 34.46738 | 12.41457 | 103.4 | 34.46744 | -0.38714 | 103.4 | 34.46744 | 12.12241 | 34.46742 | 8.049947 | 10.24995 | 300 | 25 | 50 | 0.115919232 | 5208.333 | 603.746 | 0.115919232 | 0.1148914 | 12.82107 | 0.00256937
103.5 | 34.50056 | 12.38235 | 103.5 | 34.50056 | -0.39316 | 103.5 | 34.50063 | 12.18645 | 34.50058 | 8.058547 | 10.25855 | 300 | 25 | 50 | 0.116043072 | 5208.333 | 604.391 | 0.116043072 | 0.1150019 | 12.99168 | 0.002569053
103.6 | 34.534 | 12.45505 | 103.6 | 34.53406 | -0.37357 | 103.6 | 34.53413 | 12.24824 | 34.53406 | 8.109907 | 10.30991 | 300 | 25 | 50 | 0.116782656 | 5208.333 | 608.243 | 0.116782656 | 0.1151135 | 13.00796 | 0.002579412
103.7 | 34.56744 | 12.56427 | 103.7 | 34.56725 | -0.28587 | 103.7 | 34.56725 | 12.29399 | 34.56731 | 8.190797 | 10.3908 | 300 | 25 | 50 | 0.117947472 | 5208.333 | 614.30975 | 0.117947472 | 0.1152244 | 13.02262 | 0.00259715
103.8 | 34.60069 | 12.43231 | 103.8 | 34.60063 | -0.47853 | 103.8 | 34.60069 | 12.27448 | 34.60067 | 8.076087 | 10.27609 | 300 | 25 | 50 | 0.116295648 | 5208.333 | 605.7065 | 0.116295648 | 0.1153356 | 12.88781 | 0.002566002
103.9 | 34.63406 | 12.12674 | 103.9 | 34.63394 | -0.26744 | 103.9 | 34.63394 | 12.27557 | 34.63398 | 8.044957 | 10.24496 | 300 | 25 | 50 | 0.115847376 | 5208.333 | 603.37175 | 0.115847376 | 0.1154466 | 12.86423 | 0.002555768
104 | 34.66725 | 12.27996 | 104 | 34.66725 | -0.28825 | 104 | 34.66731 | 12.17708 | 34.66727 | 8.056263 | 10.25626 | 300 | 25 | 50 | 0.116010192 | 5208.333 | 604.21975 | 0.116010192 | 0.1155576 | 12.93895 | 0.002556132
104.1 | 34.70075 | 12.30806 | 104.1 | 34.70057 | -0.36616 | 104.1 | 34.70063 | 12.34255 | 34.70065 | 8.094817 | 10.29482 | 300 | 25 | 50 | 0.11656536 | 5208.333 | 607.11125 | 0.11656536 | 0.1156688 | 12.81048 | 0.002563272
104.2 | 34.73394 | 12.28692 | 104.2 | 34.73388 | -0.61386 | 104.2 | 34.73394 | 12.17323 | 34.73392 | 7.948763 | 10.14876 | 300 | 25 | 50 | 0.114462192 | 5208.333 | 596.15725 | 0.114462192 | 0.1157797 | 12.96279 | 0.002524487
104.3 | 34.76743 | 12.60584 | 104.3 | 34.76738 | -0.38011 | 104.3 | 34.76743 | 12.30623 | 34.76741 | 8.17732 | 10.37732 | 300 | 25 | 50 | 0.117753408 | 5208.333 | 613.299 | 0.117753408 | 0.1158914 | 12.91026 | 0.002578853
104.4 | 34.80056 | 12.28826 | 104.4 | 34.80056 | -0.54815 | 104.4 | 34.80062 | 12.3847 | 34.80058 | 8.041603 | 10.2416 | 300 | 25 | 50 | 0.115799088 | 5208.333 | 603.12025 | 0.115799088 | 0.1160019 | 13.00272 | 0.002542701
104.5 | 34.83413 | 12.36728 | 104.5 | 34.834 | -0.3197 | 104.5 | 34.83406 | 12.36936 | 34.83406 | 8.13898 | 10.33898 | 300 | 25 | 50 | 0.117201312 | 5208.333 | 610.4235 | 0.117201312 | 0.1161135 | 12.90376 | 0.002564409
104.6 | 34.86731 | 12.40146 | 104.6 | 34.86719 | -0.4674 | 104.6 | 34.86725 | 12.25196 | 34.86725 | 8.062007 | 10.26201 | 300 | 25 | 50 | 0.116092896 | 5208.333 | 604.6505 | 0.116092896 | 0.1162242 | 13.12433 | 0.002542894
104.7 | 34.90075 | 12.43944 | 104.7 | 34.90069 | -0.12964 | 104.7 | 34.90075 | 12.50482 | 34.90073 | 8.27154 | 10.47154 | 300 | 25 | 50 | 0.119110176 | 5208.333 | 620.3655 | 0.119110176 | 0.1163358 | 12.97833 | 0.002592327
104.8 | 34.93394 | 12.31784 | 104.8 | 34.93381 | -0.38014 | 104.8 | 34.93394 | 12.16099 | 34.9339 | 8.032897 | 10.2329 | 300 | 25 | 50 | 0.115673712 | 5208.333 | 602.46725 | 0.115673712 | 0.1164463 | 12.89854 | 0.002530844
104.9 | 34.96738 | 12.27504 | 104.9 | 34.96744 | -0.44944 | 104.9 | 34.96744 | 12.17108 | 34.96742 | 7.998893 | 10.19889 | 300 | 25 | 50 | 0.115184064 | 5208.333 | 599.917 | 0.115184064 | 0.1165581 | 12.78007 | 0.002520015
105 | 35.00063 | 12.38358 | 105 | 35.00056 | -0.30452 | 105 | 35.00063 | 12.06134 | 35.00061 | 8.0468 | 10.2468 | 300 | 25 | 50 | 0.11587392 | 5208.333 | 603.51 | 0.11587392 | 0.1166687 | 13.01492 | 0.002529452
105.1 | 35.034 | 12.34754 | 105.1 | 35.03407 | -0.25179 | 105.1 | 35.03413 | 12.38505 | 35.03407 | 8.160267 | 10.36027 | 300 | 25 | 50 | 0.11750784 | 5208.333 | 612.02 | 0.11750784 | 0.1167802 | 13.01819 | 0.002555019
105.2 | 35.06738 | 12.39435 | 105.2 | 35.06719 | -0.24504 | 105.2 | 35.06731 | 12.34481 | 35.06729 | 8.164707 | 10.36471 | 300 | 25 | 50 | 0.117571776 | 5208.333 | 612.353 | 0.117571776 | 0.116891 | 13.07407 | 0.002553692
105.3 | 35.10069 | 12.55615 | 105.3 | 35.10062 | -0.29816 | 105.3 | 35.10069 | 12.21689 | 35.10067 | 8.158293 | 10.35829 | 300 | 25 | 50 | 0.117479424 | 5208.333 | 611.872 | 0.117479424 | 0.1170022 | 13.05459 | 0.002549685
105.4 | 35.13407 | 12.29186 | 105.4 | 35.13388 | -0.1738 | 105.4 | 35.13394 | 12.41569 | 35.13396 | 8.177917 | 10.37792 | 300 | 25 | 50 | 0.117762 | 5208.333 | 613.34375 | 0.117762 | 0.1171132 | 13.09111 | 0.002552095
105.5 | 35.16725 | 12.41848 | 105.5 | 35.16731 | -0.27153 | 105.5 | 35.16731 | 12.42079 | 35.16729 | 8.189247 | 10.38925 | 300 | 25 | 50 | 0.117925152 | 5208.333 | 614.1935 | 0.117925152 | 0.1172243 | 13.18297 | 0.00255246
105.6 | 35.20075 | 12.44692 | 105.6 | 35.20063 | -0.36305 | 105.6 | 35.20068 | 12.69078 | 35.20069 | 8.258217 | 10.45822 | 300 | 25 | 50 | 0.11891832 | 5208.333 | 619.36625 | 0.11891832 | 0.1173356 | 13.07792 | 0.002566967
105.7 | 35.23394 | 12.56574 | 105.7 | 35.23388 | -0.47313 | 105.7 | 35.23394 | 12.3225 | 35.23392 | 8.13837 | 10.33837 | 300 | 25 | 50 | 0.117192528 | 5208.333 | 610.37775 | 0.117192528 | 0.1174464 | 13.01909 | 0.002535157
105.8 | 35.26744 | 12.36402 | 105.8 | 35.26738 | -0.50875 | 105.8 | 35.26744 | 12.30832 | 35.26742 | 8.05453 | 10.25453 | 300 | 25 | 50 | 0.115985232 | 5208.333 | 604.08975 | 0.115985232 | 0.1175581 | 12.92401 | 0.002512209
105.9 | 35.30056 | 12.4669 | 105.9 | 35.30056 | -0.28692 | 105.9 | 35.30063 | 12.36989 | 35.30058 | 8.18329 | 10.38329 | 300 | 25 | 50 | 0.117839376 | 5208.333 | 613.74675 | 0.117839376 | 0.1176686 | 13.17023 | 0.002541364
106 | 35.33413 | 12.59424 | 106 | 35.33406 | -0.34398 | 106 | 35.33406 | 12.34251 | 35.33408 | 8.19759 | 10.39759 | 300 | 25 | 50 | 0.118045296 | 5208.333 | 614.81925 | 0.118045296 | 0.1177803 | 13.00918 | 0.002542451
106.1 | 35.36725 | 12.52674 | 106.1 | 35.36719 | -0.42243 | 106.1 | 35.36725 | 12.36208 | 35.36723 | 8.155463 | 10.35546 | 300 | 25 | 50 | 0.117438672 | 5208.333 | 611.65975 | 0.117438672 | 0.1178908 | 13.11551 | 0.002529777
106.2 | 35.40075 | 12.40295 | 106.2 | 35.40075 | -0.32798 | 106.2 | 35.40081 | 12.33873 | 35.40077 | 8.1379 | 10.3379 | 300 | 25 | 50 | 0.11718576 | 5208.333 | 610.3425 | 0.11718576 | 0.1180026 | 12.92050422 | 0.002523094
106.3 | 35.43388 | 12.27696 | 106.3 | 35.43394 | -0.41161 | 106.3 | 35.43394 | 12.4408 | 35.43392 | 8.10205 | 10.30205 | 300 | 25 | 50 | 0.11666952 | 5208.333 | 607.65375 | 0.11666952 | 0.1181131 | 13.03753 | 0.002511992
106.4 | 35.46744 | 12.39859 | 106.4 | 35.46744 | -0.43658 | 106.4 | 35.46744 | 12.3503 | 35.46744 | 8.104103 | 10.3041 | 300 | 25 | 50 | 0.116699088 | 5208.333 | 607.80775 | 0.116699088 | 0.1182248 | 12.94423 | 0.002510118
106.5 | 35.50056 | 12.67724 | 106.5 | 35.5005 | -0.50904 | 106.5 | 35.50056 | 12.40252 | 35.50054 | 8.19024 | 10.39024 | 300 | 25 | 50 | 0.117939456 | 5208.333 | 614.268 | 0.117939456 | 0.1183351 | 13.23864 | 0.002528741
106.6 | 35.53394 | 12.51936 | 106.6 | 35.53406 | -0.33226 | 106.6 | 35.53406 | 12.66959 | 35.53402 | 8.285563 | 10.48556 | 300 | 25 | 50 | 0.119312112 | 5208.333 | 621.41725 | 0.119312112 | 0.1184467 | 13.09855 | 0.002549536
106.7 | 35.56738 | 12.54297 | 106.7 | 35.56719 | -0.52469 | 106.7 | 35.56725 | 12.36277 | 35.56727 | 8.127017 | 10.32702 | 300 | 25 | 50 | 0.11702904 | 5208.333 | 609.52625 | 0.11702904 | 0.1185576 | 13.05859 | 0.002508638
106.8 | 35.60069 | 12.57879 | 106.8 | 35.60057 | -0.34381 | 106.8 | 35.60069 | 12.29012 | 35.60065 | 8.175033 | 10.37503 | 300 | 25 | 50 | 0.11772048 | 5208.333 | 613.1275 | 0.11772048 | 0.1186688 | 13.04379 | 0.00251794
106.9 | 35.63412 | 12.44053 | 106.9 | 35.63388 | -0.54217 | 106.9 | 35.63394 | 12.49566 | 35.63398 | 8.13134 | 10.33134 | 300 | 25 | 50 | 0.117091296 | 5208.333 | 609.8505 | 0.117091296 | 0.1187799 | 12.995 | 0.00250499
107 | 35.66725 | 12.33391 | 107 | 35.66738 | -0.4153 | 107 | 35.66738 | 12.38452 | 35.66734 | 8.101043 | 10.30104 | 300 | 25 | 50 | 0.116655024 | 5208.333 | 607.57825 | 0.116655024 | 0.1188911 | 13.09983 | 0.002495309
107.1 | 35.70069 | 12.49715 | 107.1 | 35.70056 | -0.22361 | 107.1 | 35.70063 | 12.61163 | 35.70063 | 8.295057 | 10.49506 | 300 | 25 | 50 | 0.119448816 | 5208.333 | 622.12925 | 0.119448816 | 0.1190021 | 13.03359 | 0.002539936
107.2 | 35.73407 | 12.47783 | 107.2 | 35.73388 | -0.68477 | 107.2 | 35.73394 | 12.19284 | 35.73396 | 7.9953 | 10.1953 | 300 | 25 | 50 | 0.11513232 | 5208.333 | 599.6475 | 0.11513232 | 0.1191132 | 12.97012 | 0.002465089
107.3 | 35.7675 | 12.64912 | 107.3 | 35.76731 | -0.38134 | 107.3 | 35.76738 | 12.23879 | 35.7674 | 8.168857 | 10.36886 | 300 | 25 | 50 | 0.117631536 | 5208.333 | 612.66425 | 0.117631536 | 0.1192247 | 13.03824 | 0.002504709
107.4 | 35.80063 | 12.58723 | 107.4 | 35.80063 | -0.52813 | 107.4 | 35.80063 | 12.47485 | 35.80063 | 8.177983 | 10.37798 | 300 | 25 | 50 | 0.11776296 | 5208.333 | 613.34875 | 0.11776296 | 0.1193354 | 13.10667 | 0.002504587
107.5 | 35.83413 | 12.36419 | 107.5 | 35.83406 | -0.55231 | 107.5 | 35.83413 | 12.59373 | 35.83411 | 8.135203 | 10.3352 | 300 | 25 | 50 | 0.117146928 | 5208.333 | 610.14025 | 0.117146928 | 0.119447 | 13.08772 | 0.002491932
107.6 | 35.86731 | 12.63075 | 107.6 | 35.86719 | -0.16674 | 107.6 | 35.86719 | 12.52047 | 35.86723 | 8.32816 | 10.52816 | 300 | 25 | 50 | 0.119925504 | 5208.333 | 624.612 | 0.119925504 | 0.1195574 | 13.33556 | 0.002536112
107.7 | 35.90075 | 12.63692 | 107.7 | 35.90069 | -0.43163 | 107.7 | 35.90075 | 12.5698 | 35.90073 | 8.258363 | 10.45836 | 300 | 25 | 50 | 0.118920432 | 5208.333 | 619.37725 | 0.118920432 | 0.1196691 | 13.06868 | 0.002516948
107.8 | 35.93393 | 12.6329 | 107.8 | 35.93388 | -0.57909 | 107.8 | 35.934 | 12.36558 | 35.93394 | 8.139797 | 10.3398 | 300 | 25 | 50 | 0.117213072 | 5208.333 | 610.48475 | 0.117213072 | 0.1197798 | 13.12141 | 0.002486113
107.9 | 35.96731 | 12.58357 | 107.9 | 35.96738 | -0.49798 | 107.9 | 35.96744 | 12.54337 | 35.96738 | 8.209653 | 10.40965 | 300 | 25 | 50 | 0.118219008 | 5208.333 | 615.724 | 0.118219008 | 0.1198913 | 13.11778 | 0.002500583
108 | 36.00063 | 12.4981 | 108 | 36.0005 | -0.2269 | 108 | 36.00056 | 12.50891 | 36.00056 | 8.260037 | 10.46004 | 300 | 25 | 50 | 0.118944528 | 5208.333 | 619.50275 | 0.118944528 | 0.1200019 | 13.22017 | 0.00251037
108.1 | 36.03394 | 12.6885 | 108.1 | 36.03413 | -0.47195 | 108.1 | 36.03413 | 12.32744 | 36.03407 | 8.18133 | 10.38133 | 300 | 25 | 50 | 0.117811152 | 5208.333 | 613.59975 | 0.117811152 | 0.1201136 | 13.05474 | 0.002489164
108.2 | 36.06731 | 12.69151 | 108.2 | 36.06725 | -0.64545 | 108.2 | 36.06731 | 12.52732 | 36.06729 | 8.191127 | 10.39113 | 300 | 25 | 50 | 0.117952224 | 5208.333 | 614.3345 | 0.117952224 | 0.1202243 | 13.1888 | 0.002489218
108.3 | 36.10062 | 12.62179 | 108.3 | 36.10062 | -0.39783 | 108.3 | 36.10069 | 12.63101 | 36.10064 | 8.28499 | 10.48499 | 300 | 25 | 50 | 0.119303856 | 5208.333 | 621.37425 | 0.119303856 | 0.1203355 | 13.18356 | 0.002509382
108.4 | 36.13413 | 12.60336 | 108.4 | 36.13388 | -0.46847 | 108.4 | 36.13394 | 12.43861 | 36.13398 | 8.191167 | 10.39117 | 300 | 25 | 50 | 0.1179528 | 5208.333 | 614.3375 | 0.1179528 | 0.1204466 | 13.01491 | 0.002484633
108.5 | 36.16731 | 12.36429 | 108.5 | 36.16719 | -0.44808 | 108.5 | 36.16738 | 12.35038 | 36.16729 | 8.088863 | 10.28886 | 300 | 25 | 50 | 0.116479632 | 5208.333 | 606.66475 | 0.116479632 | 0.1205576 | 13.02099 | 0.002457905
108.6 | 36.20075 | 12.46323 | 108.6 | 36.20063 | -0.42834 | 108.6 | 36.20063 | 12.46384 | 36.20067 | 8.166243 | 10.36624 | 300 | 25 | 50 | 0.117593904 | 5208.333 | 612.46825 | 0.117593904 | 0.1206689 | 13.07515 | 0.002474107
108.7 | 36.234 | 12.67587 | 108.7 | 36.23394 | -0.56819 | 108.7 | 36.23394 | 12.48921 | 36.23396 | 8.198963 | 10.39896 | 300 | 25 | 50 | 0.118065072 | 5208.333 | 614.92225 | 0.118065072 | 0.1207799 | 13.14389 | 0.002479636
108.8 | 36.26744 | 12.63566 | 108.8 | 36.26731 | -0.45089 | 108.8 | 36.26738 | 12.385 | 36.26738 | 8.189923 | 10.38992 | 300 | 25 | 50 | 0.117934896 | 5208.333 | 614.24425 | 0.117934896 | 0.1208913 | 12.99764 | 0.002475198
108.9 | 36.30057 | 12.28469 | 108.9 | 36.30062 | -0.4632 | 108.9 | 36.30069 | 12.47206 | 36.30063 | 8.09785 | 10.29785 | 300 | 25 | 50 | 0.11660904 | 5208.333 | 607.33875 | 0.11660904 | 0.1210021 | 13.03929 | 0.002451016
109 | 36.33413 | 12.29963 | 109 | 36.334 | -0.44392 | 109 | 36.33406 | 12.59695 | 36.33406 | 8.150887 | 10.35089 | 300 | 25 | 50 | 0.117372768 | 5208.333 | 611.3165 | 0.117372768 | 0.1211135 | 13.02137 | 0.002461372
109.1 | 36.36732 | 12.49911 | 109.1 | 36.36718 | -0.44594 | 109.1 | 36.36725 | 12.54012 | 36.36725 | 8.197763 | 10.39776 | 300 | 25 | 50 | 0.118047792 | 5208.333 | 614.83225 | 0.118047792 | 0.1212242 | 13.17504 | 0.002470263
109.2 | 36.40075 | 12.45688 | 109.2 | 36.40081 | -0.27947 | 109.2 | 36.40081 | 12.33125 | 36.40079 | 8.169553 | 10.36955 | 300 | 25 | 50 | 0.117641568 | 5208.333 | 612.7165 | 0.117641568 | 0.121336 | 13.00162 | 0.002461291
109.3 | 36.43394 | 12.56588 | 109.3 | 36.43388 | -0.34359 | 109.3 | 36.43382 | 12.38368 | 36.43388 | 8.20199 | 10.40199 | 300 | 25 | 50 | 0.118108656 | 5208.333 | 615.14925 | 0.118108656 | 0.1214463 | 13.2756 | 0.002466748
109.4 | 36.46738 | 12.65357 | 109.4 | 36.46738 | -0.41751 | 109.4 | 36.46744 | 12.66422 | 36.4674 | 8.300093 | 10.50009 | 300 | 25 | 50 | 0.119521344 | 5208.333 | 622.507 | 0.119521344 | 0.121558 | 13.18471 | 0.002487723
109.5 | 36.50063 | 12.61794 | 109.5 | 36.5005 | -0.48111 | 109.5 | 36.50056 | 12.65902 | 36.50056 | 8.265283 | 10.46528 | 300 | 25 | 50 | 0.11902008 | 5208.333 | 619.89625 | 0.11902008 | 0.1216685 | 13.23822 | 0.002477223
109.6 | 36.53407 | 12.51097 | 109.6 | 36.53407 | -0.28903 | 109.6 | 36.53407 | 12.36872 | 36.53407 | 8.196887 | 10.39689 | 300 | 25 | 50 | 0.118035168 | 5208.333 | 614.7665 | 0.118035168 | 0.1217802 | 13.08791 | 0.002458776
109.7 | 36.56731 | 12.55305 | 109.7 | 36.56725 | -0.29105 | 109.7 | 36.56725 | 12.4241 | 36.56727 | 8.2287 | 10.4287 | 300 | 25 | 50 | 0.11849328 | 5208.333 | 617.1525 | 0.11849328 | 0.1218909 | 13.28533 | 0.002464061
109.8 | 36.60063 | 12.59195 | 109.8 | 36.60063 | -0.2023 | 109.8 | 36.60069 | 12.6746 | 36.60065 | 8.35475 | 10.55475 | 300 | 25 | 50 | 0.1203084 | 5208.333 | 626.60625 | 0.1203084 | 0.1220022 | 13.35482 | 0.002491569
109.9 | 36.63406 | 12.66247 | 109.9 | 36.63388 | -0.28371 | 109.9 | 36.634 | 12.64258 | 36.63398 | 8.340447 | 10.54045 | 300 | 25 | 50 | 0.120102432 | 5208.333 | 625.5335 | 0.120102432 | 0.1221133 | 13.32536 | 0.002485929
110 | 36.66731 | 12.67506 | 110 | 36.66731 | -0.3716 | 110 | 36.66738 | 12.61535 | 36.66733 | 8.30627 | 10.50627 | 300 | 25 | 50 | 0.119610288 | 5208.333 | 622.97025 | 0.119610288 | 0.1222244 | 13.25443 | 0.002475614
110.1 | 36.70075 | 12.68408 | 110.1 | 36.70063 | -0.36059 | 110.1 | 36.70063 | 12.45684 | 36.70067 | 8.26011 | 10.46011 | 300 | 25 | 50 | 0.118945584 | 5208.333 | 619.50825 | 0.118945584 | 0.1223356 | 13.30213 | 0.002462499
110.2 | 36.73394 | 12.86052 | 110.2 | 36.73394 | -0.3643 | 110.2 | 36.734 | 12.67137 | 36.73396 | 8.389197 | 10.5892 | 300 | 25 | 50 | 0.120804432 | 5208.333 | 629.18975 | 0.120804432 | 0.1224465 | 13.31268 | 0.002490629
110.3 | 36.7675 | 12.38148 | 110.3 | 36.76731 | -0.43202 | 110.3 | 36.76738 | 12.6512 | 36.7674 | 8.20022 | 10.40022 | 300 | 25 | 50 | 0.118083168 | 5208.333 | 615.0165 | 0.118083168 | 0.122558 | 13.12899 | 0.002443956
110.4 | 36.80056 | 12.62668 | 110.4 | 36.80056 | -0.40766 | 110.4 | 36.80062 | 12.63658 | 36.80058 | 8.2852 | 10.4852 | 300 | 25 | 50 | 0.11930688 | 5208.333 | 621.39 | 0.11930688 | 0.1226686 | 13.29598 | 0.002461704
110.5 | 36.83413 | 12.68505 | 110.5 | 36.834 | -0.50016 | 110.5 | 36.83413 | 12.56149 | 36.83409 | 8.248793 | 10.44879 | 300 | 25 | 50 | 0.118782624 | 5208.333 | 618.6595 | 0.118782624 | 0.1227803 | 10.9535 | 0.002450925
110.6 | 36.86725 | 12.642 | 110.55 | 36.85069 | -0.30744 | 110.6 | 36.86725 | 12.44956 | 36.86173 | 8.261373 | 10.46137 | 300 | 25 | 50 | 0.118963776 | 5208.333 | 619.603 | 0.118963776 | 0.1228724 |  | 0.002452035
110.7 | 36.90068 | 12.52949 |  |  |  | 110.7 | 36.90075 | 12.50769
110.8 | 36.934 | 12.74767 |  |  |  | 110.8 | 36.93394 | 12.75809 | [9 empty] | 0.09297048 | 0.04955763 | 12538.39 | 0.0120383
110.9 | 36.96738 | 12.73958 |  |  |  | 110.9 | 36.96738 | 12.68171
111 | 37.00063 | 12.62309 |  |  |  | 111 | 37.00063 | 12.53928
111.1 | 37.03394 | 12.70913 |  |  |  | 111.1 | 37.03419 | 12.66848
111.2 | 37.06744 | 12.67608 |  |  |  | 111.2 | 37.06725 | 12.64608
111.3 | 37.10063 | 12.75866 |  |  |  | 111.3 | 37.10069 | 12.57242
111.4 | 37.13406 | 13.01508 |  |  |  | 111.4 | 37.134 | 12.68071
111.5 | 37.16725 | 12.77795 |  |  |  | 111.5 | 37.16738 | 12.76339
111.6 | 37.20075 | 12.75566 |  |  |  | 111.6 | 37.20063 | 12.66866
111.7 | 37.23394 | 12.80841 |  |  |  | 111.7 | 37.23394 | 12.73116
111.8 | 37.26744 | 12.76237 |  |  |  | 111.8 | 37.26744 | 12.81265
111.9 | 37.30056 | 12.84689 |  |  |  | 111.9 | 37.30069 | 12.4821
112 | 37.33419 | 12.8741 |  |  |  | 112 | 37.33406 | 12.72118
112.1 | 37.36731 | 12.78973 |  |  |  | 112.1 | 37.36725 | 12.70984
112.2 | 37.40075 | 12.53349 |  |  |  | 112.2 | 37.40081 | 12.7824
112.3 | 37.43394 | 12.81092 |  |  |  | 112.3 | 37.43394 | 12.71866
112.4 | 37.46738 | 12.72232 |  |  |  | 112.4 | 37.46738 | 12.53565
112.5 | 37.50063 | 13.00019 |  |  |  | 112.5 | 37.5005 | 12.65834
112.6 | 37.534 | 12.89531 |  |  |  | 112.6 | 37.53407 | 12.57846
112.7 | 37.56738 | 13.12979 |  |  |  | 112.7 | 37.56731 | 12.60524
112.8 | 37.60069 | 12.64071 |  |  |  | 112.8 | 37.60069 | 12.72917
112.9 | 37.63406 | 12.77193 |  |  |  | 112.9 | 37.634 | 12.71273
113 | 37.66719 | 12.83467 |  |  |  | 113 | 37.66731 | 12.65906
113.1 | 37.70081 | 13.07973 |  |  |  | 113.1 | 37.70063 | 13.07049
113.2 | 37.734 | 12.84625 |  |  |  | 113.2 | 37.73394 | 12.77678
113.3 | 37.76744 | 12.81478 |  |  |  | 113.3 | 37.76737 | 12.55353
113.4 | 37.80056 | 12.93882 |  |  |  | 113.4 | 37.80062 | 12.70414
113.5 | 37.83413 | 12.83577 |  |  |  | 113.5 | 37.83406 | 12.73954
113.6 | 37.86731 | 12.83369 |  |  |  | 113.6 | 37.86725 | 12.67533
113.7 | 37.90075 | 12.92452 |  |  |  | 113.7 | 37.90075 | 12.55941
113.8 | 37.93394 | 12.79838 |  |  |  | 113.8 | 37.934 | 12.60972
113.9 | 37.96738 | 13.10988 |  |  |  | 113.9 | 37.96744 | 12.78516
114 | 38.00063 | 13.21322 |  |  |  | 114 | 38.00063 | 12.6211
114.1 | 38.034 | 12.92102 |  |  |  | 114.1 | 38.03413 | 12.85848
114.2 | 38.06738 | 12.91995 |  |  |  | 114.2 | 38.06731 | 12.68885
114.3 | 38.10069 | 12.89265 |  |  |  | 114.3 | 38.10069 | 12.9058
114.4 | 38.13413 | 12.68679 |  |  |  | 114.4 | 38.13394 | 12.84883
114.5 | 38.16725 | 12.89075 |  |  |  | 114.5 | 38.16731 | 12.83925
114.6 | 38.20075 | 13.11675 |  |  |  | 114.6 | 38.20069 | 12.73517
114.7 | 38.23394 | 13.22255 |  |  |  | 114.7 | 38.234 | 12.74724
114.8 | 38.26744 | 12.92972 |  |  |  | 114.8 | 38.26738 | 12.78722
114.9 | 38.30056 | 12.88485 |  |  |  | 114.9 | 38.30062 | 12.76504
115 | 38.33413 | 12.93733 |  |  |  | 115 | 38.33413 | 12.89371
115.1 | 38.36737 | 12.97458 |  |  |  | 115.1 | 38.36719 | 12.95669
115.2 | 38.40075 | 13.00425 |  |  |  | 115.2 | 38.40075 | 12.62598
115.3 | 38.43394 | 13.10133 |  |  |  | 115.3 | 38.43394 | 12.84782
115.4 | 38.46732 | 13.0228 |  |  |  | 115.4 | 38.46744 | 12.82872
115.5 | 38.50062 | 12.93202 |  |  |  | 115.5 | 38.50056 | 12.68753
115.6 | 38.534 | 13.07938 |  |  |  | 115.6 | 38.53407 | 12.81709
115.7 | 38.56738 | 13.04788 |  |  |  | 115.7 | 38.56731 | 12.79422
115.8 | 38.60063 | 13.14532 |  |  |  | 115.8 | 38.60075 | 12.60887
115.9 | 38.63412 | 13.15756 |  |  |  | 115.9 | 38.63394 | 13.0811
116 | 38.66725 | 13.00066 |  |  |  | 116 | 38.66731 | 12.90415
116.1 | 38.70069 | 13.14731 |  |  |  | 116.1 | 38.70063 | 12.60301
116.2 | 38.73394 | 13.21136 |  |  |  | 116.2 | 38.734 | 12.85901
116.3 | 38.76757 | 13.03233 |  |  |  | 116.3 | 38.76738 | 12.85834
116.4 | 38.80056 | 12.98382 |  |  |  | 116.4 | 38.80063 | 12.82683
116.5 | 38.83406 | 12.96951 |  |  |  | 116.5 | 38.83413 | 12.83998
116.6 | 38.86731 | 12.92701 |  |  |  | 116.6 | 38.86725 | 12.67215
116.7 | 38.90075 | 13.09819 |  |  |  | 116.7 | 38.90075 | 12.94652
116.8 | 38.93387 | 12.99157 |  |  |  | 116.8 | 38.93394 | 12.73003
116.9 | 38.96738 | 13.08587 |  |  |  | 116.9 | 38.9675 | 12.81547
117 | 39.00063 | 13.17961 |  |  |  | 117 | 39.00056 | 13.01803
117.1 | 39.03407 | 13.23787 |  |  |  | 117.1 | 39.03413 | 13.01792
117.2 | 39.06738 | 13.05102 |  |  |  | 117.2 | 39.06731 | 13.0179
117.3 | 39.10057 | 13.03769 |  |  |  | 117.3 | 39.10069 | 12.96562
117.4 | 39.13419 | 13.03098 |  |  |  | 117.4 | 39.13395 | 12.8078
117.5 | 39.16725 | 13.29914 |  |  |  | 117.5 | 39.16732 | 12.87756
117.6 | 39.20075 | 13.21363 |  |  |  | 117.6 | 39.20069 | 12.76503
117.7 | 39.23394 | 13.20845 |  |  |  | 117.7 | 39.234 | 12.8788
117.8 | 39.26744 | 13.25909 |  |  |  | 117.8 | 39.26744 | 12.90657
117.9 | 39.30056 | 13.18263 |  |  |  | 117.9 | 39.30063 | 12.89829
118 | 39.33413 | 13.25636 |  |  |  | 118 | 39.33413 | 12.98813
118.1 | 39.36738 | 13.08635 |  |  |  | 118.1 | 39.36725 | 12.97549
118.2 | 39.40075 | 12.9632 |  |  |  | 118.2 | 39.40075 | 12.92965
118.3 | 39.43394 | 13.24113 |  |  |  | 118.3 | 39.43394 | 13.08634
118.4 | 39.46732 | 13.11663 |  |  |  | 118.4 | 39.46744 | 12.99237
118.5 | 39.50063 | 13.19484 |  |  |  | 118.5 | 39.50056 | 13.1929
118.6 | 39.534 | 13.49283 |  |  |  | 118.6 | 39.53413 | 12.95988
118.7 | 39.56738 | 12.95207 |  |  |  | 118.7 | 39.56725 | 13.10829
118.8 | 39.60062 | 13.00164 |  |  |  | 118.8 | 39.60069 | 13.14913
118.9 | 39.634 | 13.31536 |  |  |  | 118.9 | 39.634 | 12.91532
119 | 39.66726 | 13.23831 |  |  |  | 119 | 39.66732 | 13.24758
119.1 | 39.70081 | 13.07666 |  |  |  | 119.1 | 39.70063 | 12.99332
119.2 | 39.734 | 12.878 |  |  |  | 119.2 | 39.73394 | 13.02935
119.3 | 39.76744 | 13.06024 |  |  |  | 119.3 | 39.76744 | 13.16853
119.4 | 39.80062 | 13.18938 |  |  |  | 119.4 | 39.80062 | 13.04598
119.5 | 39.83413 | 13.1493 |  |  |  | 119.5 | 39.83413 | 12.89734
119.6 | 39.86732 | 13.35169 |  |  |  | 119.6 | 39.86732 | 13.02205
119.7 | 39.90069 | 13.16303 |  |  |  | 119.7 | 39.90075 | 13.18805
119.8 | 39.93394 | 12.92213 |  |  |  | 119.8 | 39.93388 | 13.00014
119.9 | 39.96744 | 12.98453 |  |  |  | 119.9 | 39.96744 | 13.00337
120 | 40.00063 | 13.15743 |  |  |  | 120 | 40.00056 | 13.07722
120.1 | 40.034 | 13.12307 |  |  |  | 120.1 | 40.03413 | 12.98678
120.2 | 40.06744 | 13.22345 |  |  |  | 120.2 | 40.06725 | 13.10417
120.3 | 40.10063 | 13.19783 |  |  |  | 120.3 | 40.10063 | 13.02146
120.4 | 40.13406 | 13.19085 |  |  |  | 120.4 | 40.134 | 13.14539
120.5 | 40.16725 | 13.18412 |  |  |  | 120.5 | 40.16738 | 13.14244
120.6 | 40.20076 | 13.37062 |  |  |  | 120.6 | 40.20063 | 13.11267
120.7 | 40.234 | 13.37266 |  |  |  | 120.7 | 40.234 | 13.19002
120.8 | 40.26744 | 13.22535 |  |  |  | 120.8 | 40.26744 | 13.26196
120.9 | 40.30063 | 13.51461 |  |  |  | 120.9 | 40.30063 | 13.29233
121 | 40.33419 | 13.54253 |  |  |  | 121 | 40.33406 | 13.18676
121.1 | 40.36731 | 13.5294 |  |  |  | 121.1 | 40.36725 | 13.10382
121.2 | 40.40069 | 13.33095 |  |  |  | 121.2 | 40.40081 | 13.3609
121.3 | 40.43394 | 13.21475 |  |  |  | 121.3 | 40.43394 | 13.29968
121.4 | 40.46738 | 13.36835 |  |  |  | 121.4 | 40.46744 | 13.24773
121.5 | 40.50063 | 13.32703 |  |  |  | 121.5 | 40.50056 | 12.86099
121.6 | 40.53394 | 13.3669 |  |  |  | 121.6 | 40.53413 | 13.21787
121.7 | 40.56744 | 13.28497 |  |  |  | 121.7 | 40.56732 | 13.08626
121.8 | 40.60069 | 13.34766 |  |  |  | 121.8 | 40.60063 | 13.46794
121.9 | 40.63412 | 13.54702 |  |  |  | 121.9 | 40.63394 | 13.2914
122 | 40.66725 | 13.23756 |  |  |  | 122 | 40.66731 | 13.23975
122.1 | 40.70075 | 13.2908 |  |  |  | 122.1 | 40.70063 | 13.11059
122.2 | 40.73394 | 13.3171 |  |  |  | 122.2 | 40.73394 | 13.29711
122.3 | 40.7675 | 13.45776 |  |  |  | 122.3 | 40.76744 | 13.29107
122.4 | 40.80056 | 13.41804 |  |  |  | 122.4 | 40.80063 | 13.33287
122.5 | 40.83406 | 13.63199 |  |  |  | 122.5 | 40.83413 | 13.06438
122.6 | 40.86731 | 13.46423 |  |  |  | 122.6 | 40.86725 | 12.99674
122.7 | 40.90075 | 13.54837 |  |  |  | 122.7 | 40.90075 | 13.20759
122.8 | 40.93394 | 13.38677 |  |  |  | 122.8 | 40.93394 | 13.11013
122.9 | 40.96738 | 13.32708 |  |  |  | 122.9 | 40.96743 | 13.31137
123 | 41.00063 | 13.26768 |  |  |  | 123 | 41.00056 | 13.36368
123.1 | 41.034 | 13.11203 |  |  |  | 123.1 | 41.03413 | 12.96381
123.2 | 41.06738 | 13.45258 |  |  |  | 123.2 | 41.06731 | 13.24798
123.3 | 41.10062 | 13.29646 |  |  |  | 123.3 | 41.10075 | 13.17732
123.4 | 41.13412 | 13.54582 |  |  |  | 123.4 | 41.13388 | 13.24171
123.5 | 41.16725 | 13.33855 |  |  |  | 123.5 | 41.16738 | 13.21072
123.6 | 41.20069 | 13.44697 |  |  |  | 123.6 | 41.20063 | 13.18895
123.7 | 41.23394 | 13.66534 |  |  |  | 123.7 | 41.234 | 13.12399
123.8 | 41.26744 | 13.62093 |  |  |  | 123.8 | 41.26738 | 13.08981
123.9 | 41.30062 | 13.43185 |  |  |  | 123.9 | 41.30056 | 13.29182
124 | 41.33413 | 13.55076 |  |  |  | 124 | 41.33406 | 13.16362
124.1 | 41.36731 | 5.92032 |  |  |  | 124.1 | 41.36726 | 13.16255
124.2 | 41.40068 | -0.14203 |  |  |  | 124.2 | 41.40087 | 13.20215
124.3 | 41.43394 | -0.11437 |  |  |  | 124.3 | 41.43394 | 13.41811
124.4 | 41.46732 | -0.14403 |  |  |  | 124.4 | 41.4675 | 13.20498
124.5 | 41.50063 | -0.16447 |  |  |  | 124.5 | 41.50056 | 13.22956
124.6 | 41.534 | -0.23951 |  |  |  | 124.6 | 41.53406 | 13.27088
124.7 | 41.56738 | -0.22927 |  |  |  | 124.7 | 41.56725 | 13.18474
124.8 | 41.60069 | -0.30022 |  |  |  | 124.8 | 41.60076 | 13.40937
124.9 | 41.63413 | -0.26828 |  |  |  | 124.9 | 41.63394 | 13.3258
125 | 41.66725 | -0.126 |  |  |  | 125 | 41.66732 | 13.48422
125.1 | 41.70075 | -0.13411 |  |  |  | 125.1 | 41.70069 | 13.38756
125.2 | 41.73394 | -0.13667 |  |  |  | 125.2 | 41.734 | 13.37259
125.3 | 41.76744 | -0.20895 |  |  |  | 125.3 | 41.76744 | 13.28199
125.4 | 41.80062 | -0.31004 |  |  |  | 125.4 | 41.80062 | 13.26357
125.5 | 41.83412 | -0.19038 |  |  |  | 125.5 | 41.83406 | 13.43112
125.6 | 41.86732 | -0.10512 |  |  |  | 125.6 | 41.86732 | 13.44729
125.7 | 41.90075 | -0.36624 |  |  |  | 125.7 | 41.90069 | 13.39838
125.8 | 41.934 | -0.3057 |  |  |  | 125.8 | 41.93394 | 13.28855
125.9 | 41.96738 | -0.06767 |  |  |  | 125.9 | 41.96738 | 13.42923
126 | 42.00056 | -0.14563 |  |  |  | 126 | 42.00056 | 13.31066
126.1 | 42.034 | -0.11336 |  |  |  | 126.1 | 42.03413 | 13.43575
126.2 | 42.06744 | -0.21531 |  |  |  | 126.2 | 42.06725 | 13.61542
126.3 | 42.10063 | -0.16101 |  |  |  | 126.3 | 42.10063 | 13.64689
126.4 | 42.13407 | -0.11525 |  |  |  | 126.4 | 42.134 | 13.34865
126.5 | 42.16731 | 0.02091 |  |  |  | 126.5 | 42.16731 | 13.21356
126.6 | 42.20081 | -0.2323 |  |  |  | 126.6 | 42.20069 | 13.37169
126.7 | 42.23394 | -0.15118 |  |  |  | 126.7 | 42.23394 | 13.40919
126.8 | 42.26738 | -0.19508 |  |  |  | 126.8 | 42.26738 | 13.45103
126.9 | 42.30062 | -0.00405 |  |  |  | 126.9 | 42.30062 | 13.10278
127 | 42.33413 | -0.22759 |  |  |  | 127 | 42.33413 | 13.43317
127.1 | 42.36731 | -0.2427 |  |  |  | 127.1 | 42.36725 | 13.5207
127.2 | 42.40069 | 0.00114 |  |  |  | 127.2 | 42.40075 | 13.60816
127.3 | 42.43388 | -0.07311 |  |  |  | 127.3 | 42.43388 | 13.53273
127.4 | 42.46738 | 0.00745 |  |  |  | 127.4 | 42.46744 | 13.51117
127.5 | 42.50063 | -0.29678 |  |  |  | 127.5 | 42.50056 | 13.52287
127.6 | 42.534 | -0.03291 |  |  |  | 127.6 | 42.53413 | 13.52507
127.7 | 42.56737 | -0.02678 |  |  |  | 127.7 | 42.56731 | 13.42996
127.8 | 42.60063 | -0.03249 |  |  |  | 127.8 | 42.60069 | 13.71373
127.83 | 42.61062 | -0.21287 |  |  |  | 127.9 | 42.63394 | 13.43417
[6 empty] | 128 | 42.66738 | 13.40786
[6 empty] | 128.10001 | 42.70063 | 13.20675
[6 empty] | 128.2 | 42.73394 | 13.36087
[6 empty] | 128.3 | 42.76744 | 13.41585
[6 empty] | 128.39999 | 42.80063 | 13.50624
[6 empty] | 128.5 | 42.83413 | 13.50044
[6 empty] | 128.60001 | 42.86725 | 13.38243
[6 empty] | 128.7 | 42.90075 | 13.68727
[6 empty] | 128.8 | 42.93394 | 13.65668
[6 empty] | 128.89999 | 42.96738 | 13.57059
[6 empty] | 129 | 43.00062 | 13.67895
[6 empty] | 129.10001 | 43.03413 | 13.51411
[6 empty] | 129.2 | 43.06731 | 13.4457
[6 empty] | 129.3 | 43.10069 | 13.52197
[6 empty] | 129.39999 | 43.13388 | 13.65094
[6 empty] | 129.5 | 43.16732 | 13.38359
[6 empty] | 129.60001 | 43.2007 | 13.26839
[6 empty] | 129.7 | 43.23388 | 13.4239
[6 empty] | 129.8 | 43.26744 | 13.6945
[6 empty] | 129.89999 | 43.30062 | 13.60333
[6 empty] | 130 | 43.33413 | 13.23429
[6 empty] | 130.10001 | 43.36731 | 13.51179
[6 empty] | 130.2 | 43.40075 | 13.60865
[6 empty] | 130.3 | 43.43394 | 13.46268
[6 empty] | 130.39999 | 43.4675 | 13.61577
[6 empty] | 130.5 | 43.5005 | 13.58363
[6 empty] | 130.60001 | 43.53412 | 13.3813
[6 empty] | 130.7 | 43.56731 | 13.84463
[6 empty] | 130.8 | 43.60069 | 13.62133
[6 empty] | 130.89999 | 43.634 | 13.59188
[6 empty] | 131 | 43.66731 | 13.29241
[6 empty] | 131.10001 | 43.70063 | 13.4666
[6 empty] | 131.2 | 43.734 | 13.48024
[6 empty] | 131.3 | 43.76738 | 13.50889
[6 empty] | 131.39999 | 43.80062 | 13.60258
[6 empty] | 131.5 | 43.83407 | 13.43668
[6 empty] | 131.60001 | 43.86725 | 13.56492
[6 empty] | 131.7 | 43.90075 | 13.60072
[6 empty] | 131.8 | 43.93394 | 13.63438
[6 empty] | 131.89999 | 43.9675 | 13.42993
[6 empty] | 132 | 44.00063 | 13.73303
[6 empty] | 132.10001 | 44.03407 | 13.70051
[6 empty] | 132.2 | 44.06731 | 13.61137
[6 empty] | 132.3 | 44.10069 | 13.58673
[6 empty] | 132.39999 | 44.13394 | 13.75602
[6 empty] | 132.5 | 44.16738 | 7.89144
[6 empty] | 132.60001 | 44.20063 | -0.2475
[6 empty] | 132.7 | 44.234 | -0.10562
[6 empty] | 132.8 | 44.26744 | -0.10172
[6 empty] | 132.89999 | 44.30063 | -0.1166
[6 empty] | 133 | 44.33413 | -0.23115
[6 empty] | 133.10001 | 44.36724 | -0.12779
[6 empty] | 133.2 | 44.40075 | -0.07246
[6 empty] | 133.3 | 44.43388 | -0.21563
[6 empty] | 133.39999 | 44.4675 | -0.30528
[6 empty] | 133.5 | 44.50063 | -0.16851
[6 empty] | 133.60001 | 44.53413 | -0.1562
[6 empty] | 133.7 | 44.56732 | -0.03654
[6 empty] | 133.8 | 44.60069 | -0.14163
[6 empty] | 133.89999 | 44.634 | -0.17387
[6 empty] | 134 | 44.66732 | 0.05975
[6 empty] | 134.10001 | 44.70062 | 0.09995
[6 empty] | 134.2 | 44.734 | -0.22907
[6 empty] | 134.3 | 44.76738 | 0.06722
[6 empty] | 134.39999 | 44.80063 | -0.22004
[6 empty] | 134.5 | 44.83406 | -0.27358
[6 empty] | 134.60001 | 44.86725 | -0.00448
[6 empty] | 134.7 | 44.90075 | -0.23119
[6 empty] | 134.8 | 44.93394 | -0.19817
[6 empty] | 134.89999 | 44.96744 | -0.27171
[6 empty] | 135 | 45.00057 | -0.15576
[6 empty] | 135.10001 | 45.03413 | -0.05947
[6 empty] | 135.2 | 45.06725 | -0.0801
[6 empty] | 135.3 | 45.10063 | -0.11999
[6 empty] | 135.39999 | 45.134 | 0.01278
[6 empty] | 135.5 | 45.16737 | -0.28914
[6 empty] | 135.60001 | 45.20069 | -0.13026
[6 empty] | 135.7 | 45.23394 | -0.19516
[6 empty] | 135.8 | 45.26738 | -0.2341
[6 empty] | 135.89999 | 45.30062 | -0.18926
[6 empty] | 136 | 45.33413 | 0.02931
[6 empty] | 136.10001 | 45.36719 | -0.14119
[6 empty] | 136.2 | 45.40081 | 0.04944
[6 empty] | 136.3 | 45.43394 | -0.11402
[6 empty] | 136.39999 | 45.46744 | -0.22724
[6 empty] | 136.5 | 45.50056 | -0.26207
[6 empty] | 136.60001 | 45.53407 | -0.16347
[6 empty] | 136.7 | 45.56731 | -0.08316
[6 empty] | 136.8 | 45.60069 | -0.12071
[6 empty] | 136.89999 | 45.63394 | -0.21112
[6 empty] | 137 | 45.66737 | -0.09618
[6 empty] | 137.10001 | 45.70063 | -0.06667
[6 empty] | 137.2 | 45.73394 | -0.0999
[6 empty] | 137.3 | 45.76738 | -0.12216
[6 empty] | 137.39999 | 45.80062 | 0.18971
[6 empty] | 137.5 | 45.83406 | -0.19208
[6 empty] | 137.60001 | 45.86726 | -0.20128
[6 empty] | 137.7 | 45.90081 | -0.21534
[6 empty] | 137.8 | 45.934 | -0.19278
[6 empty] | 137.89999 | 45.96738 | 0.00996
[6 empty] | 138 | 46.00056 | -0.05734
[6 empty] | 138.10001 | 46.03407 | -0.27962
[6 empty] | 138.2 | 46.06732 | -0.17859
[6 empty] | 138.3 | 46.10069 | -0.22801
[6 empty] | 138.39999 | 46.13394 | -0.06642
[6 empty] | 138.5 | 46.16738 | -0.16616
[6 empty] | 138.60001 | 46.20063 | -0.02329
[6 empty] | 138.7 | 46.234 | -0.3103
[6 empty] | 138.8 | 46.26738 | -0.17274
[6 empty] | 138.89999 | 46.30056 | -0.13016
[6 empty] | 139 | 46.33413 | -0.29893
[6 empty] | 139.10001 | 46.36725 | -0.03683
[6 empty] | 139.2 | 46.40076 | -0.07226
[6 empty] | 139.3 | 46.43394 | -0.10159
[6 empty] | 139.39999 | 46.46738 | -0.19112
[6 empty] | 139.5 | 46.50056 | -0.19562
[6 empty] | 139.60001 | 46.53413 | -0.26639
[6 empty] | 139.7 | 46.56731 | -0.28313
[6 empty] | 139.8 | 46.60069 | -0.05659
[6 empty] | 139.89999 | 46.63388 | -0.24399
[6 empty] | 140 | 46.66732 | -0.11335
[6 empty] | 140.10001 | 46.70069 | -0.09204
[6 empty] | 140.2 | 46.73394 | -0.0915
[6 empty] | 140.3 | 46.76738 | -0.21383
[6 empty] | 140.39999 | 46.80063 | -0.16916
[6 empty] | 140.5 | 46.83413 | -0.08851
[6 empty] | 140.60001 | 46.86725 | -0.12352
[6 empty] | 140.7 | 46.90075 | -0.08779
[6 empty] | 140.8 | 46.93393 | -0.22961
[6 empty] | 140.89999 | 46.96744 | -0.22607
[6 empty] | 141 | 47.00063 | -0.23108
[6 empty] | 141.10001 | 47.03406 | -0.17287
[6 empty] | 141.2 | 47.06725 | -0.23407
[6 empty] | 141.3 | 47.10069 | -0.07922
[6 empty] | 141.39999 | 47.134 | -0.29486
[6 empty] | 141.5 | 47.16738 | -0.14617
[6 empty] | 141.60001 | 47.20057 | -0.08837
[6 empty] | 141.7 | 47.234 | 0.13672
[6 empty] | 141.8 | 47.26744 | -0.09007
[6 empty] | 141.89999 | 47.30062 | -0.13158
[6 empty] | 142 | 47.33413 | -0.16638
[6 empty] | 142.10001 | 47.36718 | -0.19748
[6 empty] | 142.2 | 47.40075 | -0.20316
[6 empty] | 142.3 | 47.43394 | -0.22588
[6 empty] | 142.39999 | 47.46744 | -0.26628
[6 empty] | 142.5 | 47.50056 | 0.04275
[6 empty] | 142.60001 | 47.53413 | -0.07808
[6 empty] | 142.7 | 47.56725 | 0.04913
[6 empty] | 142.8 | 47.60069 | 0.02707
[6 empty] | 142.89999 | 47.63394 | -0.23704
[6 empty] | 143 | 47.66738 | -0.17602
[6 empty] | 143.10001 | 47.70063 | -0.17193
[6 empty] | 143.2 | 47.73394 | -0.27774
[6 empty] | 143.3 | 47.76744 | -0.08295
[6 empty] | 143.39999 | 47.80062 | -0.223
[6 empty] | 143.5 | 47.83413 | -0.00923
[6 empty] | 143.60001 | 47.86725 | -0.27392
[6 empty] | 143.7 | 47.90075 | -0.06976
[6 empty] | 143.8 | 47.93394 | -0.11435
[6 empty] | 143.89999 | 47.96744 | -0.09657
[6 empty] | 144 | 48.00056 | -0.25281
[6 empty] | 144.10001 | 48.03412 | -0.16201
[6 empty] | 144.2 | 48.06731 | -0.02902
[6 empty] | 144.3 | 48.10069 | -0.0726
[6 empty] | 144.39999 | 48.13394 | -0.24375
[6 empty] | 144.5 | 48.16737 | -0.28764
[6 empty] | 144.60001 | 48.20062 | -0.21635
[6 empty] | 144.7 | 48.23394 | -0.03658
[6 empty] | 144.8 | 48.26738 | -0.04139
[6 empty] | 144.89999 | 48.30063 | -0.13365
[6 empty] | 145 | 48.33412 | 0.01324
[6 empty] | 145.10001 | 48.36725 | 0.05327
[6 empty] | 145.2 | 48.40075 | 0.04351
[6 empty] | 145.3 | 48.43394 | -0.36288
[6 empty] | 145.39999 | 48.46744 | -0.32734
[6 empty] | 145.5 | 48.50056 | -0.00632
[6 empty] | 145.60001 | 48.53407 | -0.099
[6 empty] | 145.7 | 48.56731 | -0.18834
[6 empty] | 145.8 | 48.60069 | -0.15584
[6 empty] | 145.89999 | 48.63387 | -0.29337
[6 empty] | 146 | 48.66737 | -0.13573
[6 empty] | 146.10001 | 48.70063 | -0.02845
[6 empty] | 146.2 | 48.734 | -0.15535
[6 empty] | 146.3 | 48.76737 | -0.2173
[6 empty] | 146.39999 | 48.80062 | 0.07248
[6 empty] | 146.5 | 48.83419 | -0.05607
[6 empty] | 146.60001 | 48.86725 | -0.15795
[6 empty] | 146.7 | 48.90075 | -0.09993
[6 empty] | 146.8 | 48.93394 | -0.12194
[6 empty] | 146.89999 | 48.96744 | -0.3132
[6 empty] | 147 | 49.00056 | -0.07975
[6 empty] | 147.10001 | 49.03406 | -0.04043
[6 empty] | 147.2 | 49.06731 | 0.14646
[6 empty] | 147.3 | 49.10069 | -0.31319
[6 empty] | 147.39999 | 49.13394 | -0.34674
[6 empty] | 147.5 | 49.16731 | -0.12973
[6 empty] | 147.60001 | 49.20069 | -0.19898
[6 empty] | 147.7 | 49.234 | -0.08501
[6 empty] | 147.8 | 49.26744 | -0.23788
[6 empty] | 147.89999 | 49.30062 | -0.11035
[6 empty] | 148 | 49.33406 | -0.28793
[6 empty] | 148.10001 | 49.36732 | -0.16262
[6 empty] | 148.2 | 49.40075 | -0.06653
[6 empty] | 148.3 | 49.43388 | -0.09453
[6 empty] | 148.39999 | 49.46744 | -0.03575
[6 empty] | 148.5 | 49.50056 | -0.11106
[6 empty] | 148.60001 | 49.53413 | -0.25665
[6 empty] | 148.7 | 49.56725 | -0.4078
[6 empty] | 148.8 | 49.60069 | -0.10604
[6 empty] | 148.89999 | 49.634 | -0.24727
[6 empty] | 149 | 49.66731 | -0.08379
[6 empty] | 149.10001 | 49.70063 | -0.24184
[6 empty] | 149.2 | 49.734 | -0.17651
[6 empty] | 149.3 | 49.76744 | -0.19197
[6 empty] | 149.39999 | 49.80063 | -0.16579
[6 empty] | 149.5 | 49.83406 | -0.25943
[6 empty] | 149.60001 | 49.86725 | -0.28782
[6 empty] | 149.7 | 49.90081 | -0.07261
[6 empty] | 149.8 | 49.93394 | -0.09988
[6 empty] | 149.89999 | 49.96743 | -0.11323
[6 empty] | 150 | 50.00063 | -0.31862
[6 empty] | 150.10001 | 50.03413 | -0.30983
[6 empty] | 150.2 | 50.06725 | -0.12816
[6 empty] | 150.3 | 50.10069 | -0.17627
[6 empty] | 150.39999 | 50.13394 | -0.05546
[6 empty] | 150.5 | 50.16737 | -0.387
[6 empty] | 150.60001 | 50.20063 | -0.20084
[6 empty] | 150.7 | 50.23394 | -0.15859
[6 empty] | 150.8 | 50.26744 | -0.05707
[6 empty] | 150.89999 | 50.30062 | 0.12416
[6 empty] | 151 | 50.33406 | -0.16856
[6 empty] | 151.10001 | 50.36725 | -0.26829
[6 empty] | 151.2 | 50.40081 | -0.29321
[6 empty] | 151.3 | 50.43393 | -0.12544
[6 empty] | 151.39999 | 50.46737 | -0.2454
[6 empty] | 151.5 | 50.50063 | -0.27257
[6 empty] | 151.60001 | 50.53419 | -0.08769
[6 empty] | 151.7 | 50.56731 | -0.08406
[6 empty] | 151.8 | 50.60069 | 0.05616
[6 empty] | 151.89999 | 50.63394 | -0.23118
[6 empty] | 152 | 50.66737 | 0.04821
[6 empty] | 152.10001 | 50.70069 | -0.17587
[6 empty] | 152.2 | 50.73388 | -0.13231
[6 empty] | 152.3 | 50.76738 | -0.3153
[6 empty] | 152.39999 | 50.80062 | -0.04953
[6 empty] | 152.5 | 50.83412 | -0.17957
[6 empty] | 152.60001 | 50.86725 | -0.21993
[6 empty] | 152.7 | 50.90075 | -0.21292
[6 empty] | 152.8 | 50.93394 | -0.16538
[6 empty] | 152.89999 | 50.96744 | -0.32677
[6 empty] | 153 | 51.00056 | -0.08185
[6 empty] | 153.10001 | 51.03406 | -0.27501
[6 empty] | 153.2 | 51.06725 | -0.28075
[6 empty] | 153.3 | 51.10069 | -0.07207
[6 empty] | 153.39999 | 51.13393 | -0.0924
[6 empty] | 153.5 | 51.16731 | -0.12353
[6 empty] | 153.60001 | 51.20069 | -0.28217
[6 empty] | 153.7 | 51.234 | -0.09386
[6 empty] | 153.8 | 51.26738 | -0.08592
[6 empty] | 153.89999 | 51.30056 | -0.18332
[6 empty] | 154 | 51.33413 | -0.11117
[6 empty] | 154.10001 | 51.36725 | -0.24646
[6 empty] | 154.2 | 51.40075 | -0.19013
[6 empty] | 154.3 | 51.43388 | -0.05324
[6 empty] | 154.39999 | 51.46744 | -0.12227
[6 empty] | 154.5 | 51.50063 | -0.15725
[6 empty] | 154.60001 | 51.53407 | -0.27175
[6 empty] | 154.7 | 51.56737 | -0.42902
[6 empty] | 154.8 | 51.60075 | -0.12837
[6 empty] | 154.89999 | 51.63394 | -0.12338
[6 empty] | 155 | 51.66731 | -0.25192
[6 empty] | 155.10001 | 51.70063 | -0.04703
[6 empty] | 155.2 | 51.734 | -0.17858
[6 empty] | 155.3 | 51.76744 | -0.20567
[6 empty] | 155.39999 | 51.80056 | -0.25096
[6 empty] | 155.5 | 51.83406 | -0.30027
[6 empty] | 155.60001 | 51.86731 | -0.28391
[6 empty] | 155.7 | 51.90075 | -0.04726
[6 empty] | 155.8 | 51.934 | -0.23541
[6 empty] | 155.89999 | 51.96743 | -0.18408
[6 empty] | 156 | 52.00062 | -0.15248
[6 empty] | 156.10001 | 52.03413 | -0.13245
[6 empty] | 156.2 | 52.06719 | 0.02449
[6 empty] | 156.3 | 52.10062 | -0.25763
[6 empty] | 156.39999 | 52.134 | -0.22529
[6 empty] | 156.5 | 52.16738 | -0.08152
[6 empty] | 156.60001 | 52.20069 | 0.04267
[6 empty] | 156.7 | 52.234 | -0.32684
[6 empty] | 156.8 | 52.26737 | -0.13679
[6 empty] | 156.89999 | 52.30069 | -0.1345
[6 empty] | 157 | 52.33406 | -0.18022
[6 empty] | 157.10001 | 52.36725 | -0.25087
[6 empty] | 157.2 | 52.40075 | -0.28092
[6 empty] | 157.3 | 52.434 | -0.27014
[6 empty] | 157.39999 | 52.46744 | -0.1306
[6 empty] | 157.5 | 52.50056 | -0.1274
[6 empty] | 157.60001 | 52.53412 | -0.22021
[6 empty] | 157.7 | 52.56731 | -0.10064
[6 empty] | 157.8 | 52.60069 | -0.06742
[6 empty] | 157.89999 | 52.63394 | 0.05587
[6 empty] | 158 | 52.66732 | -0.35243
[6 empty] | 158.10001 | 52.70062 | -0.0223
[6 empty] | 158.2 | 52.734 | -0.20517
[6 empty] | 158.3 | 52.76738 | -0.10918
[6 empty] | 158.39999 | 52.80069 | -0.19707
[6 empty] | 158.5 | 52.83406 | -0.31948
[6 empty] | 158.60001 | 52.86725 | 0.05073
[6 empty] | 158.7 | 52.90075 | -0.19096
[6 empty] | 158.8 | 52.93394 | -0.12287
[6 empty] | 158.89999 | 52.96744 | -0.2829
[6 empty] | 159 | 53.00056 | -0.33309
[6 empty] | 159.10001 | 53.03406 | -0.36329
[6 empty] | 159.2 | 53.06725 | -0.14029
[6 empty] | 159.3 | 53.10075 | -0.01745
[6 empty] | 159.39999 | 53.134 | -0.26388
[6 empty] | 159.5 | 53.16738 | -0.24117
[6 empty] | 159.60001 | 53.20063 | -0.08297
[6 empty] | 159.7 | 53.23394 | -0.25555
[6 empty] | 159.8 | 53.26744 | -0.23229
[6 empty] | 159.89999 | 53.30056 | -0.26199
[6 empty] | 160 | 53.33413 | -0.3292
[6 empty] | 160.10001 | 53.36731 | -0.3202
[6 empty] | 160.2 | 53.40069 | -0.0317
[6 empty] | 160.3 | 53.43387 | -0.02211
[6 empty] | 160.39999 | 53.46744 | -0.39158
[6 empty] | 160.5 | 53.50056 | -0.12714
[6 empty] | 160.60001 | 53.53413 | -0.06249
[6 empty] | 160.7 | 53.56725 | -0.05721
[6 empty] | 160.8 | 53.60075 | -0.22407
[6 empty] | 160.89999 | 53.63394 | -0.30425
[6 empty] | 161 | 53.66731 | 0.03857
[6 empty] | 161.10001 | 53.70062 | -0.03048
[6 empty] | 161.2 | 53.73394 | -0.19838
[6 empty] | 161.3 | 53.76738 | -0.13712
[6 empty] | 161.39999 | 53.80056 | -0.16903
[6 empty] | 161.5 | 53.83413 | -0.14814
[6 empty] | 161.60001 | 53.86731 | -0.19895
[6 empty] | 161.7 | 53.90069 | -0.20975
[6 empty] | 161.8 | 53.93394 | -0.24158
[6 empty] | 161.89999 | 53.9675 | -0.17196
[6 empty] | 162 | 54.00056 | -0.28463
[6 empty] | 162.10001 | 54.03413 | -0.23496
[6 empty] | 162.2 | 54.06725 | -0.17561
[6 empty] | 162.3 | 54.10075 | -0.49202
[6 empty] | 162.39999 | 54.134 | -0.0174
[6 empty] | 162.5 | 54.16732 | -0.11584
[6 empty] | 162.60001 | 54.20063 | -0.12132
[6 empty] | 162.7 | 54.234 | -0.25067
[6 empty] | 162.8 | 54.26738 | -0.13802
[6 empty] | 162.89999 | 54.30056 | -0.43856
[6 empty] | 163 | 54.33413 | -0.09943
[6 empty] | 163.10001 | 54.36731 | -0.08816
[6 empty] | 163.2 | 54.40075 | -0.14048
[6 empty] | 163.3 | 54.43388 | -0.16221
[6 empty] | 163.39999 | 54.46744 | -0.25575
[6 empty] | 163.5 | 54.50063 | -0.04538
[6 empty] | 163.60001 | 54.53412 | -0.11408
[6 empty] | 163.7 | 54.56725 | -0.18012
[6 empty] | 163.8 | 54.60075 | -0.30918
[6 empty] | 163.89999 | 54.63394 | -0.10216
[6 empty] | 164 | 54.66731 | -0.12925
[6 empty] | 164.10001 | 54.70069 | -0.17428
[6 empty] | 164.13 | 54.71081 | -0.40052

## LD40 Flex - h interf 3mins par
18112016 | [35 empty] | 18112016
sawn 1 |  |  | sawn 2 |  |  | sawn 3 |  |  | AVERAGES |  | OUTPUT GRAPH | [9 empty] | free syringe 1 |  |  | AVERAGES |  | OUTPUT GRAPH | [9 empty] | mould 1 |  |  | mould 2 |  |  | mould 3 |  |  | AVERAGES |  | OUTPUT GRAPH
Time | Extension | Load | Time | Extension | Load | Time | Extension | Load | Extension | Load | Load + 2.2N | L, span | d, thickness | b, width | Stress, R | Z = bd^2/6 | M = PL/4 | Stress, R check | Strain | E | Time | Extension | Load | Extension | Load | Load + 2.2N | L, span | d, thickness | b, width | Stress, R | Z = bd^2/6 | M = PL/4 | Stress, R check | Strain | E | Time | Extension | Load | Time | Extension | Load | Time | Extension | Load | Extension | Load | Load + 2.2N | L, span | d, thickness | b, width | Stress, R | Z = bd^2/6 | M = PL/4 | Stress, R check | Strain | E
(s) | (mm) | (N) | (s) | (mm) | (N) | (s) | (mm) | (N) | (mm) | (kN) | (N) | (mm) | (mm) | (mm) | (N/mm2) | (mm3) | (Nmm) | (N/mm2) |  | (N/mm2) | (s) | (mm) | (N) | (mm) | (kN) | (N) | (mm) | (mm) | (mm) | (N/mm2) | (mm3) | (Nmm) | (N/mm2) |  | (N/mm2) | (s) | (mm) | (N) | (s) | (mm) | (N) | (s) | (mm) | (N) | (mm) | (kN) | (N) | (mm) | (mm) | (mm) | (N/mm2) | (mm3) | (Nmm) | (N/mm2) |  | (N/mm2)
0 | 0 | 0.10094 | 0 | 0 | 0.0386 | 0 | 0 | 0.14045 | 0 | 0.09333 | 2.29333 | 300 | 25 | 50 | 0.001343952 | 5208.333 | 6.99975 | 0.001343952 | 0 | #DIV/0! | 0 | 0 | -0.01817 | 0 | -0.01817 | 2.18183 | 300 | 25 | 50 | -0.000261648 | 5208.333 | -1.36275 | -0.000261648 | 0 | #DIV/0! | 0 | 6e-05 | 0.01601 | 0 | -6e-05 | -0.09659 | 0 | 0 | -0.00952 | 0 | -0.03003333 | 2.169967 | 300 | 25 | 50 | -0.00043248 | 5208.333 | -2.2525 | 0 | 0 | #DIV/0!
0.1 | 0.03006 | -0.07644 | 0.1 | 0.03006 | 0.23382 | 0.1 | 0.03012 | 0.04923 | 0.03008 | 0.06887 | 2.26887 | 300 | 25 | 50 | 0.000991728 | 5208.333 | 5.16525 | 0.000991728 | 0.0001002667 | 0.6516967 | 0.1 | 0.02994 | 0.04151 | 0.02994 | 0.04151 | 2.24151 | 300 | 25 | 50 | 0.000597744 | 5208.333 | 3.11325 | 0.000597744 | 9.98e-05 | 0.6468486 | 0.1 | 0.03006 | 0.14274 | 0.1 | 0.02988 | -0.02682 | 0.1 | 0.031 | -0.12077 | 0.022735 | -0.001616667 | 2.198383 | 300 | 25 | 50 | -2.328e-05 | 5208.333 | -0.12125 | 0 | 7.578333e-05 | 0.8354534
0.2 | 0.06638 | 0.04029 | 0.2 | 0.06638 | 0.07435 | 0.2 | 0.06638 | -0.21571 | 0.06638 | -0.03369 | 2.16631 | 300 | 25 | 50 | -0.000485136 | 5208.333 | -2.52675 | 0 | 0.0002212667 | 0.2819662 | 0.2 | 0.06631 | 0.13368 | 0.06631 | 0.13368 | 2.33368 | 300 | 25 | 50 | 0.001924992 | 5208.333 | 10.026 | 0.001924992 | 0.0002210333 | 0.3040717 | 0.2 | 0.06638 | -0.07857 | 0.2 | 0.06631 | 0.029 | 0.2 | 0.06669 | -0.07861 | 0.049845 | -0.04272667 | 2.157273 | 300 | 25 | 50 | -0.000615264 | 5208.333 | -3.2045 | 0 | 0.00016615 | 0.373936
0.3 | 0.1005 | -0.06654 | 0.3 | 0.1005 | 0.0087 | 0.3 | 0.1005 | 0.02658 | 0.1005 | -0.01042 | 2.18958 | 300 | 25 | 50 | -0.000150048 | 5208.333 | -0.7815 | 0 | 0.000335 | 0.1882385 | 0.3 | 0.1005 | 0.00823 | 0.1005 | 0.00823 | 2.20823 | 300 | 25 | 50 | 0.000118512 | 5208.333 | 0.61725 | 0.000118512 | 0.000335 | 0.1898419 | 0.3 | 0.10037 | -0.02263 | 0.3 | 0.10037 | -0.21695 | 0.3 | 0.10037 | 0.07424 | 0.0752775 | -0.05511333 | 2.144887 | 300 | 25 | 50 | -0.000793632 | 5208.333 | -4.1335 | 0 | 0.000250925 | 0.2461801
0.4 | 0.13387 | -0.09229 | 0.4 | 0.13387 | 0.20639 | 0.4 | 0.13387 | -0.05837 | 0.13387 | 0.01857667 | 2.218577 | 300 | 25 | 50 | 0.000267504 | 5208.333 | 1.39325 | 0.000267504 | 0.0004462333 | 0.1431874 | 0.4 | 0.13394 | 0.19182 | 0.13394 | 0.19182 | 2.39182 | 300 | 25 | 50 | 0.002762208 | 5208.333 | 14.3865 | 0.002762208 | 0.0004464667 | 0.1542879 | 0.4 | 0.13381 | 0.14995 | 0.4 | 0.13387 | -0.02837 | 0.4 | 0.13406 | 0.17528 | 0.100435 | 0.09895333 | 2.298953 | 300 | 25 | 50 | 0.001424928 | 5208.333 | 7.4215 | 0.001424928 | 0.0003347833 | 0.1977693
0.5 | 0.16731 | -0.16952 | 0.5 | 0.16731 | 0.1942 | 0.5 | 0.16731 | 0.08385 | 0.16731 | 0.03617667 | 2.236177 | 300 | 25 | 50 | 0.000520944 | 5208.333 | 2.71325 | 0.000520944 | 0.0005577 | 0.1154777 | 0.5 | 0.16731 | 0.44065 | 0.16731 | 0.44065 | 2.64065 | 300 | 25 | 50 | 0.00634536 | 5208.333 | 33.04875 | 0.00634536 | 0.0005577 | 0.1363649 | 0.5 | 0.16731 | 0.14456 | 0.5 | 0.16725 | 0.03293 | 0.5 | 0.16725 | 0.20021 | 0.1254525 | 0.1259 | 2.3259 | 300 | 25 | 50 | 0.00181296 | 5208.333 | 9.4425 | 0.00181296 | 0.000418175 | 0.1601863
0.6 | 0.20063 | 0.12043 | 0.6 | 0.20063 | 0.22466 | 0.6 | 0.20063 | 0.02669 | 0.20063 | 0.1239267 | 2.323927 | 300 | 25 | 50 | 0.001784544 | 5208.333 | 9.2945 | 0.001784544 | 0.0006687667 | 0.1000784 | 0.6 | 0.20063 | 0.33306 | 0.20063 | 0.33306 | 2.53306 | 300 | 25 | 50 | 0.004796064 | 5208.333 | 24.9795 | 0.004796064 | 0.0006687667 | 0.1090846 | 0.6 | 0.20056 | -0.10369 | 0.6 | 0.20056 | -0.11971 | 0.6 | 0.20063 | 0.27555 | 0.1504375 | 0.01738333 | 2.217383 | 300 | 25 | 50 | 0.00025032 | 5208.333 | 1.30375 | 0.00025032 | 0.0005014583 | 0.1273498
0.7 | 0.23394 | -0.07809 | 0.7 | 0.23394 | 0.18794 | 0.7 | 0.23388 | 0.02562 | 0.23392 | 0.04515667 | 2.245157 | 300 | 25 | 50 | 0.000650256 | 5208.333 | 3.38675 | 0.000650256 | 0.0007797333 | 0.08292644 | 0.7 | 0.234 | 0.60841 | 0.234 | 0.60841 | 2.80841 | 300 | 25 | 50 | 0.008761104 | 5208.333 | 45.63075 | 0.008761104 | 0.00078 | 0.1036951 | 0.7 | 0.23406 | 0.03188 | 0.7 | 0.234 | -0.11464 | 0.7 | 0.23394 | 0.20011 | 0.1755 | 0.03911667 | 2.239117 | 300 | 25 | 50 | 0.00056328 | 5208.333 | 2.93375 | 0.00056328 | 0.000585 | 0.1102334
0.8 | 0.26738 | 0.17226 | 0.8 | 0.26731 | 0.20604 | 0.8 | 0.26738 | 0.10384 | 0.2673567 | 0.1607133 | 2.360713 | 300 | 25 | 50 | 0.002314272 | 5208.333 | 12.0535 | 0.002314272 | 0.0008911889 | 0.07628971 | 0.8 | 0.26731 | 0.62702 | 0.26731 | 0.62702 | 2.82702 | 300 | 25 | 50 | 0.009029088 | 5208.333 | 47.0265 | 0.009029088 | 0.0008910333 | 0.09137501 | 0.8 | 0.26725 | -0.04712 | 0.8 | 0.26719 | -0.00351 | 0.8 | 0.26731 | 0.11738 | 0.2004375 | 0.02225 | 2.22225 | 300 | 25 | 50 | 0.0003204 | 5208.333 | 1.66875 | 0.0003204 | 0.000668125 | 0.09579166
0.9 | 0.30063 | 0.11653 | 0.9 | 0.30063 | 0.18607 | 0.9 | 0.30063 | 0.03068 | 0.30063 | 0.1110933 | 2.311093 | 300 | 25 | 50 | 0.001599744 | 5208.333 | 8.332 | 0.001599744 | 0.0010021 | 0.06642001 | 0.9 | 0.30063 | 0.74531 | 0.30063 | 0.74531 | 2.94531 | 300 | 25 | 50 | 0.010732464 | 5208.333 | 55.89825 | 0.010732464 | 0.0010021 | 0.08464717 | 0.9 | 0.30075 | -0.03245 | 0.9 | 0.30069 | 0.01145 | 0.9 | 0.30063 | 0.5849 | 0.2255175 | 0.1879667 | 2.387967 | 300 | 25 | 50 | 0.00270672 | 5208.333 | 14.0975 | 0.00270672 | 0.000751725 | 0.0914875
1 | 0.33406 | -0.0033 | 1 | 0.33406 | 0.29802 | 1 | 0.33406 | 0.01943 | 0.33406 | 0.1047167 | 2.304717 | 300 | 25 | 50 | 0.00150792 | 5208.333 | 7.85375 | 0.00150792 | 0.001113533 | 0.05960831 | 1 | 0.33406 | 0.75949 | 0.33406 | 0.75949 | 2.95949 | 300 | 25 | 50 | 0.010936656 | 5208.333 | 56.96175 | 0.010936656 | 0.001113533 | 0.07654312 | 1 | 0.33375 | 0.0728 | 1 | 0.33381 | 0.09201 | 1 | 0.33394 | 0.57185 | 0.250375 | 0.2455533 | 2.445553 | 300 | 25 | 50 | 0.003535968 | 5208.333 | 18.4165 | 0.003535968 | 0.0008345833 | 0.08439174
1.1 | 0.36725 | -0.1138 | 1.1 | 0.36719 | 0.42647 | 1.1 | 0.36725 | 0.17343 | 0.36723 | 0.1620333 | 2.362033 | 300 | 25 | 50 | 0.00233328 | 5208.333 | 12.1525 | 0.00233328 | 0.0012241 | 0.05557271 | 1.1 | 0.36725 | 0.71943 | 0.36725 | 0.71943 | 2.91943 | 300 | 25 | 50 | 0.010359792 | 5208.333 | 53.95725 | 0.010359792 | 0.001224167 | 0.06868312 | 1.1 | 0.36744 | 0.00276 | 1.1 | 0.36738 | -0.03775 | 1.1 | 0.36744 | 0.33516 | 0.275565 | 0.1000567 | 2.300057 | 300 | 25 | 50 | 0.001440816 | 5208.333 | 7.50425 | 0.001440816 | 0.00091855 | 0.07211543
1.2 | 0.40069 | 0.15279 | 1.2 | 0.40075 | 0.22749 | 1.2 | 0.40069 | 0.26789 | 0.40071 | 0.2160567 | 2.416057 | 300 | 25 | 50 | 0.003111216 | 5208.333 | 16.20425 | 0.003111216 | 0.0013357 | 0.05209436 | 1.2 | 0.40075 | 0.83167 | 0.40075 | 0.83167 | 3.03167 | 300 | 25 | 50 | 0.011976048 | 5208.333 | 62.37525 | 0.011976048 | 0.001335833 | 0.06536152 | 1.2 | 0.4005 | -0.00901 | 1.2 | 0.40056 | 0.10873 | 1.2 | 0.40056 | 0.59251 | 0.300405 | 0.2307433 | 2.430743 | 300 | 25 | 50 | 0.003322704 | 5208.333 | 17.30575 | 0.003322704 | 0.00100135 | 0.06991103
1.3 | 0.43394 | -0.12764 | 1.3 | 0.434 | 0.3236 | 1.3 | 0.43394 | 0.08558 | 0.43396 | 0.09384667 | 2.293847 | 300 | 25 | 50 | 0.001351392 | 5208.333 | 7.0385 | 0.001351392 | 0.001446533 | 0.04566973 | 1.3 | 0.43394 | 0.99338 | 0.43394 | 0.99338 | 3.19338 | 300 | 25 | 50 | 0.014304672 | 5208.333 | 74.5035 | 0.014304672 | 0.001446467 | 0.06358207 | 1.3 | 0.434 | -0.08158 | 1.3 | 0.43387 | -0.04488 | 1.3 | 0.43406 | 0.53307 | 0.3254825 | 0.1355367 | 2.335537 | 300 | 25 | 50 | 0.001951728 | 5208.333 | 10.16525 | 0.001951728 | 0.001084942 | 0.0619973
1.4 | 0.4675 | 0.12223 | 1.4 | 0.46744 | 0.43018 | 1.4 | 0.46744 | 0.27129 | 0.46746 | 0.2745667 | 2.474567 | 300 | 25 | 50 | 0.00395376 | 5208.333 | 20.5925 | 0.00395376 | 0.0015582 | 0.04573708 | 1.4 | 0.46744 | 1.07868 | 0.46744 | 1.07868 | 3.27868 | 300 | 25 | 50 | 0.015532992 | 5208.333 | 80.901 | 0.015532992 | 0.001558133 | 0.06060199 | 1.4 | 0.46725 | 0.04734 | 1.4 | 0.46719 | -0.04556 | 1.4 | 0.46719 | 0.74588 | 0.3504075 | 0.24922 | 2.44922 | 300 | 25 | 50 | 0.003588768 | 5208.333 | 18.6915 | 0.003588768 | 0.001168025 | 0.06039043
1.5 | 0.50056 | 0.04932 | 1.5 | 0.50069 | 0.30504 | 1.5 | 0.50063 | 0.16013 | 0.5006267 | 0.1714967 | 2.371497 | 300 | 25 | 50 | 0.002469552 | 5208.333 | 12.86225 | 0.002469552 | 0.001668756 | 0.04092817 | 1.5 | 0.50063 | 1.09173 | 0.50063 | 1.09173 | 3.29173 | 300 | 25 | 50 | 0.015720912 | 5208.333 | 81.87975 | 0.015720912 | 0.001668767 | 0.05680951 | 1.5 | 0.50075 | 0.03829 | 1.5 | 0.50075 | -0.11587 | 1.5 | 0.50081 | 0.6904 | 0.3755775 | 0.2042733 | 2.404273 | 300 | 25 | 50 | 0.002941536 | 5208.333 | 15.3205 | 0.002941536 | 0.001251925 | 0.05530928
1.6 | 0.53413 | -0.13091 | 1.6 | 0.53413 | 0.37341 | 1.6 | 0.53406 | 0.29726 | 0.5341067 | 0.17992 | 2.37992 | 300 | 25 | 50 | 0.002590848 | 5208.333 | 13.494 | 0.002590848 | 0.001780356 | 0.03849888 | 1.6 | 0.53413 | 0.89412 | 0.53413 | 0.89412 | 3.09412 | 300 | 25 | 50 | 0.012875328 | 5208.333 | 67.059 | 0.012875328 | 0.001780433 | 0.05004998 | 1.6 | 0.53394 | 0.04062 | 1.6 | 0.53387 | -0.01363 | 1.6 | 0.53394 | 0.89234 | 0.4004375 | 0.3064433 | 2.506443 | 300 | 25 | 50 | 0.004412784 | 5208.333 | 22.98325 | 0.004412784 | 0.001334792 | 0.05408003
1.7 | 0.56731 | -0.02699 | 1.7 | 0.56731 | 0.66846 | 1.7 | 0.56725 | 0.17056 | 0.56729 | 0.2706767 | 2.470677 | 300 | 25 | 50 | 0.003897744 | 5208.333 | 20.30075 | 0.003897744 | 0.001890967 | 0.03762916 | 1.7 | 0.56725 | 1.23076 | 0.56725 | 1.23076 | 3.43076 | 300 | 25 | 50 | 0.017722944 | 5208.333 | 92.307 | 0.017722944 | 0.001890833 | 0.05225521 | 1.7 | 0.56725 | -0.05675 | 1.7 | 0.56731 | 0.03605 | 1.7 | 0.56738 | 0.56859 | 0.425485 | 0.18263 | 2.38263 | 300 | 25 | 50 | 0.002629872 | 5208.333 | 13.69725 | 0.002629872 | 0.001418283 | 0.04838225
1.8 | 0.60069 | -0.00667 | 1.8 | 0.60069 | 0.50188 | 1.8 | 0.60069 | 0.3746 | 0.60069 | 0.2899367 | 2.489937 | 300 | 25 | 50 | 0.004175088 | 5208.333 | 21.74525 | 0.004175088 | 0.0020023 | 0.0358139 | 1.8 | 0.60075 | 1.39842 | 0.60075 | 1.39842 | 3.59842 | 300 | 25 | 50 | 0.020137248 | 5208.333 | 104.8815 | 0.020137248 | 0.0020025 | 0.05175256 | 1.8 | 0.60062 | 0.11932 | 1.8 | 0.60056 | -0.01492 | 1.8 | 0.60056 | 0.57045 | 0.450435 | 0.22495 | 2.42495 | 300 | 25 | 50 | 0.00323928 | 5208.333 | 16.87125 | 0.00323928 | 0.00150145 | 0.04651408
1.9 | 0.63394 | 0.0477 | 1.9 | 0.63388 | 0.46327 | 1.9 | 0.63394 | 0.31461 | 0.63392 | 0.2751933 | 2.475193 | 300 | 25 | 50 | 0.003962784 | 5208.333 | 20.6395 | 0.003962784 | 0.002113067 | 0.0337356 | 1.9 | 0.634 | 1.4203 | 0.634 | 1.4203 | 3.6203 | 300 | 25 | 50 | 0.02045232 | 5208.333 | 106.5225 | 0.02045232 | 0.002113333 | 0.04933658 | 1.9 | 0.63394 | 0.02144 | 1.9 | 0.63388 | -0.0537 | 1.9 | 0.63406 | 0.61673 | 0.47547 | 0.1948233 | 2.394823 | 300 | 25 | 50 | 0.002805456 | 5208.333 | 14.61175 | 0.002805456 | 0.0015849 | 0.04351752
2 | 0.66738 | -0.09585 | 2 | 0.66731 | 0.4664 | 2 | 0.66738 | 0.29645 | 0.6673567 | 0.2223333 | 2.422333 | 300 | 25 | 50 | 0.0032016 | 5208.333 | 16.675 | 0.0032016 | 0.002224522 | 0.03136098 | 2 | 0.66738 | 1.5151 | 0.66738 | 1.5151 | 3.7151 | 300 | 25 | 50 | 0.02181744 | 5208.333 | 113.6325 | 0.02181744 | 0.0022246 | 0.04809623 | 2 | 0.66725 | 0.1234 | 2 | 0.66731 | 0.06545 | 2 | 0.66725 | 0.79352 | 0.5004525 | 0.3274567 | 2.527457 | 300 | 25 | 50 | 0.004715376 | 5208.333 | 24.55925 | 0.004715376 | 0.001668175 | 0.04363496
2.1 | 0.70069 | -0.01465 | 2.1 | 0.70069 | 0.53036 | 2.1 | 0.70075 | 0.26397 | 0.70071 | 0.2598933 | 2.459893 | 300 | 25 | 50 | 0.003742464 | 5208.333 | 19.492 | 0.003742464 | 0.0023357 | 0.03033135 | 2.1 | 0.70063 | 1.48388 | 0.70063 | 1.48388 | 3.68388 | 300 | 25 | 50 | 0.021367872 | 5208.333 | 111.291 | 0.021367872 | 0.002335433 | 0.04542872 | 2.1 | 0.70063 | 0.21334 | 2.1 | 0.70056 | -0.02878 | 2.1 | 0.70063 | 0.91861 | 0.525455 | 0.3677233 | 2.567723 | 300 | 25 | 50 | 0.005295216 | 5208.333 | 27.57925 | 0.005295216 | 0.001751517 | 0.0422208
2.2 | 0.73387 | 0.07506 | 2.2 | 0.73394 | 0.58967 | 2.2 | 0.73387 | 0.32714 | 0.7338933 | 0.3306233 | 2.530623 | 300 | 25 | 50 | 0.004760976 | 5208.333 | 24.79675 | 0.004760976 | 0.002446311 | 0.02979259 | 2.2 | 0.734 | 1.53042 | 0.734 | 1.53042 | 3.73042 | 300 | 25 | 50 | 0.022038048 | 5208.333 | 114.7815 | 0.022038048 | 0.002446667 | 0.04391121 | 2.2 | 0.73406 | 0.23282 | 2.2 | 0.734 | -0.09488 | 2.2 | 0.734 | 0.97882 | 0.550515 | 0.3722533 | 2.572253 | 300 | 25 | 50 | 0.005360448 | 5208.333 | 27.919 | 0.005360448 | 0.00183505 | 0.04036996
2.3 | 0.76737 | 0.18061 | 2.3 | 0.76737 | 0.59957 | 2.3 | 0.76737 | 0.5051 | 0.76737 | 0.4284267 | 2.628427 | 300 | 25 | 50 | 0.006169344 | 5208.333 | 32.132 | 0.006169344 | 0.0025579 | 0.02959408 | 2.3 | 0.76744 | 1.4874 | 0.76744 | 1.4874 | 3.6874 | 300 | 25 | 50 | 0.02141856 | 5208.333 | 111.555 | 0.02141856 | 0.002558133 | 0.04151352 | 2.3 | 0.76725 | 0.33291 | 2.3 | 0.76725 | 0.02925 | 2.3 | 0.76731 | 0.98376 | 0.5754525 | 0.44864 | 2.64864 | 300 | 25 | 50 | 0.006460416 | 5208.333 | 33.648 | 0.006460416 | 0.001918175 | 0.0397674
2.4 | 0.80062 | 0.25232 | 2.4 | 0.80062 | 0.59976 | 2.4 | 0.80062 | 0.34138 | 0.80062 | 0.39782 | 2.59782 | 300 | 25 | 50 | 0.005728608 | 5208.333 | 29.8365 | 0.005728608 | 0.002668733 | 0.02803473 | 2.4 | 0.80062 | 1.67179 | 0.80062 | 1.67179 | 3.87179 | 300 | 25 | 50 | 0.024073776 | 5208.333 | 125.38425 | 0.024073776 | 0.002668733 | 0.04178295 | 2.4 | 0.80075 | 0.30777 | 2.4 | 0.80075 | -0.03692 | 2.4 | 0.80069 | 0.93308 | 0.6005475 | 0.40131 | 2.60131 | 300 | 25 | 50 | 0.005778864 | 5208.333 | 30.09825 | 0.005778864 | 0.002001825 | 0.03742471
2.5 | 0.83413 | 0.13465 | 2.5 | 0.83413 | 0.68223 | 2.5 | 0.83406 | 0.3787 | 0.8341067 | 0.3985267 | 2.598527 | 300 | 25 | 50 | 0.005738784 | 5208.333 | 29.8895 | 0.005738784 | 0.002780356 | 0.02691655 | 2.5 | 0.83413 | 1.7256 | 0.83413 | 1.7256 | 3.9256 | 300 | 25 | 50 | 0.02484864 | 5208.333 | 129.42 | 0.02484864 | 0.002780433 | 0.04066175 | 2.5 | 0.83381 | 0.3143 | 2.5 | 0.83388 | 0.05753 | 2.5 | 0.83394 | 0.7828 | 0.6254075 | 0.3848767 | 2.584877 | 300 | 25 | 50 | 0.005542224 | 5208.333 | 28.86575 | 0.005542224 | 0.002084692 | 0.03571005
2.6 | 0.86725 | 0.01321 | 2.6 | 0.86725 | 0.6646 | 2.6 | 0.86731 | 0.46589 | 0.86727 | 0.3812333 | 2.581233 | 300 | 25 | 50 | 0.00548976 | 5208.333 | 28.5925 | 0.00548976 | 0.0028909 | 0.02571501 | 2.6 | 0.86725 | 1.89994 | 0.86725 | 1.89994 | 4.09994 | 300 | 25 | 50 | 0.027359136 | 5208.333 | 142.4955 | 0.027359136 | 0.002890833 | 0.04084576 | 2.6 | 0.86744 | 0.54294 | 2.6 | 0.86744 | 0.0911 | 2.6 | 0.8675 | 1.03809 | 0.650595 | 0.5573767 | 2.757377 | 300 | 25 | 50 | 0.008026224 | 5208.333 | 41.80325 | 0.008026224 | 0.00216865 | 0.03661838
2.7 | 0.90075 | 0.35369 | 2.7 | 0.90075 | 0.53756 | 2.7 | 0.90069 | 0.40609 | 0.90073 | 0.4324467 | 2.632447 | 300 | 25 | 50 | 0.006227232 | 5208.333 | 32.4335 | 0.006227232 | 0.003002433 | 0.02525101 | 2.7 | 0.90081 | 1.92382 | 0.90081 | 1.92382 | 4.12382 | 300 | 25 | 50 | 0.027703008 | 5208.333 | 144.2865 | 0.027703008 | 0.0030027 | 0.03955307 | 2.7 | 0.90056 | 0.36157 | 2.7 | 0.9005 | 0.006 | 2.7 | 0.90062 | 0.95683 | 0.67542 | 0.4414667 | 2.641467 | 300 | 25 | 50 | 0.00635712 | 5208.333 | 33.11 | 0.00635712 | 0.0022514 | 0.03378975
2.8 | 0.93394 | 0.32645 | 2.8 | 0.93394 | 0.7072 | 2.8 | 0.93394 | 0.48433 | 0.93394 | 0.5059933 | 2.705993 | 300 | 25 | 50 | 0.007286304 | 5208.333 | 37.9495 | 0.007286304 | 0.003113133 | 0.0250335 | 2.8 | 0.93394 | 2.14825 | 0.93394 | 2.14825 | 4.34825 | 300 | 25 | 50 | 0.0309348 | 5208.333 | 161.11875 | 0.0309348 | 0.003113133 | 0.04022622 | 2.8 | 0.93394 | 0.34137 | 2.8 | 0.934 | -0.07852 | 2.8 | 0.93406 | 1.17329 | 0.7005 | 0.4787133 | 2.678713 | 300 | 25 | 50 | 0.006893472 | 5208.333 | 35.9035 | 0.006893472 | 0.002335 | 0.03303938
2.9 | 0.96744 | 0.44747 | 2.9 | 0.96744 | 0.68637 | 2.9 | 0.96744 | 0.58721 | 0.96744 | 0.5736833 | 2.773683 | 300 | 25 | 50 | 0.00826104 | 5208.333 | 43.02625 | 0.00826104 | 0.0032248 | 0.02477117 | 2.9 | 0.96744 | 1.8778 | 0.96744 | 1.8778 | 4.0778 | 300 | 25 | 50 | 0.02704032 | 5208.333 | 140.835 | 0.02704032 | 0.0032248 | 0.03641796 | 2.9 | 0.96719 | 0.18613 | 2.9 | 0.96719 | -0.13704 | 2.9 | 0.96725 | 1.14438 | 0.7254075 | 0.3978233 | 2.597823 | 300 | 25 | 50 | 0.005728656 | 5208.333 | 29.83675 | 0.005728656 | 0.002418025 | 0.0309415
3 | 1.0005 | 0.30628 | 3 | 1.0005 | 0.70147 | 3 | 1.0005 | 0.38446 | 1.0005 | 0.46407 | 2.66407 | 300 | 25 | 50 | 0.006682608 | 5208.333 | 34.80525 | 0.006682608 | 0.003335 | 0.02300606 | 3 | 1.00063 | 2.13344 | 1.00063 | 2.13344 | 4.33344 | 300 | 25 | 50 | 0.030721536 | 5208.333 | 160.008 | 0.030721536 | 0.003335433 | 0.03741735 | 3 | 1.00069 | 0.38236 | 3 | 1.00063 | -0.09547 | 3 | 1.00075 | 1.19415 | 0.7505175 | 0.49368 | 2.69368 | 300 | 25 | 50 | 0.007108992 | 5208.333 | 37.026 | 0.007108992 | 0.002501725 | 0.0310098
3.1 | 1.03406 | 0.29357 | 3.1 | 1.03406 | 0.65283 | 3.1 | 1.03413 | 0.45781 | 1.034083 | 0.46807 | 2.66807 | 300 | 25 | 50 | 0.006740208 | 5208.333 | 35.10525 | 0.006740208 | 0.003446944 | 0.02229233 | 3.1 | 1.03413 | 2.22671 | 1.03413 | 2.22671 | 4.42671 | 300 | 25 | 50 | 0.032064624 | 5208.333 | 167.00325 | 0.032064624 | 0.0034471 | 0.03698449 | 3.1 | 1.03394 | 0.34014 | 3.1 | 1.03381 | -0.12372 | 3.1 | 1.03394 | 1.06094 | 0.7754225 | 0.4257867 | 2.625787 | 300 | 25 | 50 | 0.006131328 | 5208.333 | 31.934 | 0.006131328 | 0.002584742 | 0.02925734
3.2 | 1.06731 | 0.37348 | 3.2 | 1.06731 | 0.77513 | 3.2 | 1.06731 | 0.43325 | 1.06731 | 0.5272867 | 2.727287 | 300 | 25 | 50 | 0.007592928 | 5208.333 | 39.5465 | 0.007592928 | 0.0035577 | 0.02207771 | 3.2 | 1.06731 | 1.95439 | 1.06731 | 1.95439 | 4.15439 | 300 | 25 | 50 | 0.028143216 | 5208.333 | 146.57925 | 0.028143216 | 0.0035577 | 0.03363028 | 3.2 | 1.06725 | 0.38727 | 3.2 | 1.06731 | 0.03263 | 3.2 | 1.06738 | 1.29035 | 0.800485 | 0.5700833 | 2.770083 | 300 | 25 | 50 | 0.0082092 | 5208.333 | 42.75625 | 0.0082092 | 0.002668283 | 0.02989877
3.3 | 1.10069 | 0.38721 | 3.3 | 1.10069 | 0.90877 | 3.3 | 1.10069 | 0.56443 | 1.10069 | 0.6201367 | 2.820137 | 300 | 25 | 50 | 0.008929968 | 5208.333 | 46.51025 | 0.008929968 | 0.003668967 | 0.02213701 | 3.3 | 1.10081 | 2.29293 | 1.10081 | 2.29293 | 4.49293 | 300 | 25 | 50 | 0.033018192 | 5208.333 | 171.96975 | 0.033018192 | 0.003669367 | 0.03526396 | 3.3 | 1.10069 | 0.70141 | 3.3 | 1.10063 | -0.10527 | 3.3 | 1.10056 | 1.37291 | 0.82547 | 0.65635 | 2.85635 | 300 | 25 | 50 | 0.00945144 | 5208.333 | 49.22625 | 0.00945144 | 0.002751567 | 0.02989674
3.4 | 1.134 | 0.46832 | 3.4 | 1.13394 | 0.62547 | 3.4 | 1.13394 | 0.63517 | 1.13396 | 0.57632 | 2.77632 | 300 | 25 | 50 | 0.008299008 | 5208.333 | 43.224 | 0.008299008 | 0.003779867 | 0.02115366 | 3.4 | 1.134 | 2.55029 | 1.134 | 2.55029 | 4.75029 | 300 | 25 | 50 | 0.036724176 | 5208.333 | 191.27175 | 0.036724176 | 0.00378 | 0.03619269 | 3.4 | 1.13394 | 0.34194 | 3.4 | 1.13394 | -0.01139 | 3.4 | 1.13412 | 1.18842 | 0.8505 | 0.5063233 | 2.706323 | 300 | 25 | 50 | 0.007291056 | 5208.333 | 37.97425 | 0.007291056 | 0.002835 | 0.02749281
3.5 | 1.16731 | 0.32365 | 3.5 | 1.16737 | 0.6802 | 3.5 | 1.16731 | 0.55406 | 1.16733 | 0.5193033 | 2.719303 | 300 | 25 | 50 | 0.007477968 | 5208.333 | 38.94775 | 0.007477968 | 0.0038911 | 0.02012694 | 3.5 | 1.16731 | 2.25595 | 1.16731 | 2.25595 | 4.45595 | 300 | 25 | 50 | 0.03248568 | 5208.333 | 169.19625 | 0.03248568 | 0.003891033 | 0.03298131 | 3.5 | 1.16731 | 0.69193 | 3.5 | 1.16731 | 0.05869 | 3.5 | 1.16731 | 1.45376 | 0.8754825 | 0.7347933 | 2.934793 | 300 | 25 | 50 | 0.010581024 | 5208.333 | 55.1095 | 0.010581024 | 0.002918275 | 0.02896302
3.6 | 1.20063 | 0.44258 | 3.6 | 1.20063 | 0.95674 | 3.6 | 1.20063 | 0.69184 | 1.20063 | 0.6970533 | 2.897053 | 300 | 25 | 50 | 0.010037568 | 5208.333 | 52.279 | 0.010037568 | 0.0040021 | 0.02084784 | 3.6 | 1.20069 | 2.3945 | 1.20069 | 2.3945 | 4.5945 | 300 | 25 | 50 | 0.0344808 | 5208.333 | 179.5875 | 0.0344808 | 0.0040023 | 0.03306139 | 3.6 | 1.20056 | 0.60887 | 3.6 | 1.2005 | -0.0589 | 3.6 | 1.20056 | 1.37303 | 0.900405 | 0.641 | 2.841 | 300 | 25 | 50 | 0.0092304 | 5208.333 | 48.075 | 0.0092304 | 0.00300135 | 0.02726133
3.7 | 1.23394 | 0.46663 | 3.7 | 1.23394 | 0.73009 | 3.7 | 1.23394 | 0.72332 | 1.23394 | 0.6400133 | 2.840013 | 300 | 25 | 50 | 0.009216192 | 5208.333 | 48.001 | 0.009216192 | 0.004113133 | 0.01988566 | 3.7 | 1.234 | 2.50344 | 1.234 | 2.50344 | 4.70344 | 300 | 25 | 50 | 0.036049536 | 5208.333 | 187.758 | 0.036049536 | 0.004113333 | 0.0329317 | 3.7 | 1.23406 | 0.4598 | 3.7 | 1.234 | 0.00622 | 3.7 | 1.23394 | 1.49682 | 0.9255 | 0.65428 | 2.85428 | 300 | 25 | 50 | 0.009421632 | 5208.333 | 49.071 | 0.009421632 | 0.003085 | 0.02664611
3.8 | 1.26738 | 0.5804 | 3.8 | 1.26738 | 0.87921 | 3.8 | 1.26744 | 0.65497 | 1.2674 | 0.70486 | 2.90486 | 300 | 25 | 50 | 0.010149984 | 5208.333 | 52.8645 | 0.010149984 | 0.004224667 | 0.01980274 | 3.8 | 1.26738 | 2.64265 | 1.26738 | 2.64265 | 4.84265 | 300 | 25 | 50 | 0.03805416 | 5208.333 | 198.19875 | 0.03805416 | 0.0042246 | 0.03301338 | 3.8 | 1.26725 | 0.65408 | 3.8 | 1.26719 | 0.01377 | 3.8 | 1.26731 | 1.26523 | 0.9504375 | 0.64436 | 2.84436 | 300 | 25 | 50 | 0.009278784 | 5208.333 | 48.327 | 0.009278784 | 0.003168125 | 0.0258568
3.9 | 1.30063 | 0.5761 | 3.9 | 1.30063 | 0.94146 | 3.9 | 1.30063 | 0.59667 | 1.30063 | 0.7047433 | 2.904743 | 300 | 25 | 50 | 0.010148304 | 5208.333 | 52.85575 | 0.010148304 | 0.004335433 | 0.01929602 | 3.9 | 1.30069 | 2.70075 | 1.30069 | 2.70075 | 4.90075 | 300 | 25 | 50 | 0.0388908 | 5208.333 | 202.55625 | 0.0388908 | 0.004335633 | 0.03255386 | 3.9 | 1.30069 | 0.6566 | 3.9 | 1.30075 | 0.06912 | 3.9 | 1.30075 | 1.3996 | 0.9755475 | 0.70844 | 2.90844 | 300 | 25 | 50 | 0.010201536 | 5208.333 | 53.133 | 0.010201536 | 0.003251825 | 0.02575879
4 | 1.33413 | 0.44688 | 4 | 1.33406 | 0.93241 | 4 | 1.33413 | 0.80756 | 1.334107 | 0.72895 | 2.92895 | 300 | 25 | 50 | 0.01049688 | 5208.333 | 54.67125 | 0.01049688 | 0.004447022 | 0.01896859 | 4 | 1.33413 | 2.59677 | 1.33413 | 2.59677 | 4.79677 | 300 | 25 | 50 | 0.037393488 | 5208.333 | 194.75775 | 0.037393488 | 0.0044471 | 0.03106451 | 4 | 1.33387 | 0.48512 | 4 | 1.33381 | 0.16637 | 4 | 1.33394 | 1.65335 | 1.000405 | 0.76828 | 2.96828 | 300 | 25 | 50 | 0.011063232 | 5208.333 | 57.621 | 0.011063232 | 0.003334683 | 0.02563556
4.1 | 1.36725 | 0.55551 | 4.1 | 1.36725 | 1.06268 | 4.1 | 1.36725 | 0.6841 | 1.36725 | 0.76743 | 2.96743 | 300 | 25 | 50 | 0.011050992 | 5208.333 | 57.55725 | 0.011050992 | 0.0045575 | 0.01875194 | 4.1 | 1.36731 | 2.66511 | 1.36731 | 2.66511 | 4.86511 | 300 | 25 | 50 | 0.038377584 | 5208.333 | 199.88325 | 0.038377584 | 0.0045577 | 0.03074252 | 4.1 | 1.36738 | 0.45956 | 4.1 | 1.36738 | -0.1353 | 4.1 | 1.36744 | 1.73676 | 1.02555 | 0.6870067 | 2.887007 | 300 | 25 | 50 | 0.009892896 | 5208.333 | 51.5255 | 0.009892896 | 0.0034185 | 0.0243223
4.2 | 1.40075 | 0.45598 | 4.2 | 1.40069 | 0.991 | 4.2 | 1.40069 | 0.82648 | 1.40071 | 0.75782 | 2.95782 | 300 | 25 | 50 | 0.010912608 | 5208.333 | 56.8365 | 0.010912608 | 0.004669033 | 0.01824472 | 4.2 | 1.40081 | 2.84735 | 1.40081 | 2.84735 | 5.04735 | 300 | 25 | 50 | 0.04100184 | 5208.333 | 213.55125 | 0.04100184 | 0.004669367 | 0.03113135 | 4.2 | 1.40063 | 0.64465 | 4.2 | 1.4005 | -0.0536 | 4.2 | 1.40056 | 1.64625 | 1.0504225 | 0.7457667 | 2.945767 | 300 | 25 | 50 | 0.01073904 | 5208.333 | 55.9325 | 0.01073904 | 0.003501408 | 0.0242297
4.3 | 1.43394 | 0.59272 | 4.3 | 1.434 | 1.00881 | 4.3 | 1.434 | 1.00868 | 1.43398 | 0.87007 | 3.07007 | 300 | 25 | 50 | 0.012529008 | 5208.333 | 65.25525 | 0.012529008 | 0.004779933 | 0.01849775 | 4.3 | 1.43394 | 2.94323 | 1.43394 | 2.94323 | 5.14323 | 300 | 25 | 50 | 0.042382512 | 5208.333 | 220.74225 | 0.042382512 | 0.0047798 | 0.0309898 | 4.3 | 1.434 | 0.80111 | 4.3 | 1.434 | 0.03962 | 4.3 | 1.43406 | 1.72266 | 1.075515 | 0.8544633 | 3.054463 | 300 | 25 | 50 | 0.012304272 | 5208.333 | 64.08475 | 0.012304272 | 0.00358505 | 0.02453761
4.4 | 1.46744 | 0.62269 | 4.4 | 1.46744 | 0.92244 | 4.4 | 1.46738 | 0.72939 | 1.46742 | 0.7581733 | 2.958173 | 300 | 25 | 50 | 0.010917696 | 5208.333 | 56.863 | 0.010917696 | 0.0048914 | 0.01741738 | 4.4 | 1.4675 | 2.87454 | 1.4675 | 2.87454 | 5.07454 | 300 | 25 | 50 | 0.041393376 | 5208.333 | 215.5905 | 0.041393376 | 0.004891667 | 0.02987668 | 4.4 | 1.46725 | 0.98684 | 4.4 | 1.46725 | -0.03341 | 4.4 | 1.46731 | 1.45189 | 1.1004525 | 0.8017733 | 3.001773 | 300 | 25 | 50 | 0.011545536 | 5208.333 | 60.133 | 0.011545536 | 0.003668175 | 0.02356787
4.5 | 1.50063 | 0.63405 | 4.5 | 1.50063 | 1.12967 | 4.5 | 1.50063 | 0.87778 | 1.50063 | 0.8805 | 3.0805 | 300 | 25 | 50 | 0.0126792 | 5208.333 | 66.0375 | 0.0126792 | 0.0050021 | 0.01773623 | 4.5 | 1.50063 | 2.92228 | 1.50063 | 2.92228 | 5.12228 | 300 | 25 | 50 | 0.042080832 | 5208.333 | 219.171 | 0.042080832 | 0.0050021 | 0.02949195 | 4.5 | 1.50069 | 0.58674 | 4.5 | 1.50063 | 0.10531 | 4.5 | 1.50081 | 1.73106 | 1.1255325 | 0.8077033 | 3.007703 | 300 | 25 | 50 | 0.011630928 | 5208.333 | 60.57775 | 0.011630928 | 0.003751775 | 0.02308823
4.6 | 1.53406 | 0.64226 | 4.6 | 1.53406 | 1.16897 | 4.6 | 1.53406 | 0.82281 | 1.53406 | 0.8780133 | 3.078013 | 300 | 25 | 50 | 0.012643392 | 5208.333 | 65.851 | 0.012643392 | 0.005113533 | 0.01733572 | 4.6 | 1.53413 | 3.06832 | 1.53413 | 3.06832 | 5.26832 | 300 | 25 | 50 | 0.044183808 | 5208.333 | 230.124 | 0.044183808 | 0.005113767 | 0.02967042 | 4.6 | 1.53394 | 0.61133 | 4.6 | 1.53394 | 0.0884 | 4.6 | 1.53394 | 1.78585 | 1.150455 | 0.8285267 | 3.028527 | 300 | 25 | 50 | 0.011930784 | 5208.333 | 62.1395 | 0.011930784 | 0.00383485 | 0.02274445
4.7 | 1.56731 | 0.55458 | 4.7 | 1.56731 | 1.06404 | 4.7 | 1.56725 | 1.01941 | 1.56729 | 0.8793433 | 3.079343 | 300 | 25 | 50 | 0.012662544 | 5208.333 | 65.95075 | 0.012662544 | 0.0052243 | 0.0169755 | 4.7 | 1.56731 | 3.0312 | 1.56731 | 3.0312 | 5.2312 | 300 | 25 | 50 | 0.04364928 | 5208.333 | 227.34 | 0.04364928 | 0.005224367 | 0.02883767 | 4.7 | 1.56731 | 0.86577 | 4.7 | 1.56719 | -0.10194 | 4.7 | 1.56738 | 1.85544 | 1.17547 | 0.87309 | 3.07309 | 300 | 25 | 50 | 0.012572496 | 5208.333 | 65.48175 | 0.012572496 | 0.003918233 | 0.02258798
4.8 | 1.60069 | 0.6384 | 4.8 | 1.60063 | 1.10994 | 4.8 | 1.60069 | 0.847 | 1.60067 | 0.8651133 | 3.065113 | 300 | 25 | 50 | 0.012457632 | 5208.333 | 64.8835 | 0.012457632 | 0.005335567 | 0.01654468 | 4.8 | 1.60081 | 3.23014 | 1.60081 | 3.23014 | 5.43014 | 300 | 25 | 50 | 0.046514016 | 5208.333 | 242.2605 | 0.046514016 | 0.005336033 | 0.02930792 | 4.8 | 1.60056 | 0.8572 | 4.8 | 1.60056 | 0.12023 | 4.8 | 1.6005 | 1.71255 | 1.200405 | 0.89666 | 3.09666 | 300 | 25 | 50 | 0.012911904 | 5208.333 | 67.2495 | 0.012911904 | 0.00400135 | 0.02228843
4.9 | 1.63388 | 0.73947 | 4.9 | 1.63394 | 1.06809 | 4.9 | 1.63388 | 0.8922 | 1.6339 | 0.89992 | 3.09992 | 300 | 25 | 50 | 0.012958848 | 5208.333 | 67.494 | 0.012958848 | 0.005446333 | 0.01639226 | 4.9 | 1.63394 | 3.26534 | 1.63394 | 3.26534 | 5.46534 | 300 | 25 | 50 | 0.047020896 | 5208.333 | 244.9005 | 0.047020896 | 0.005446467 | 0.0288998 | 4.9 | 1.63394 | 0.72937 | 4.9 | 1.63388 | -0.12593 | 4.9 | 1.63412 | 2.05013 | 1.225485 | 0.8845233 | 3.084523 | 300 | 25 | 50 | 0.012737136 | 5208.333 | 66.33925 | 0.012737136 | 0.00408495 | 0.02174672
5 | 1.66737 | 0.62349 | 5 | 1.66731 | 1.17908 | 5 | 1.66737 | 0.89373 | 1.66735 | 0.8987667 | 3.098767 | 300 | 25 | 50 | 0.01294224 | 5208.333 | 67.4075 | 0.01294224 | 0.005557833 | 0.01605742 | 5 | 1.66731 | 3.31036 | 1.66731 | 3.31036 | 5.51036 | 300 | 25 | 50 | 0.047669184 | 5208.333 | 248.277 | 0.047669184 | 0.0055577 | 0.02855468 | 5 | 1.66737 | 0.8208 | 5 | 1.66737 | 0.09824 | 5 | 1.66731 | 1.71909 | 1.2505125 | 0.8793767 | 3.079377 | 300 | 25 | 50 | 0.012663024 | 5208.333 | 65.95325 | 0.012663024 | 0.004168375 | 0.02127593
5.1 | 1.70063 | 0.56756 | 5.1 | 1.70069 | 1.16563 | 5.1 | 1.70063 | 1.06989 | 1.70065 | 0.93436 | 3.13436 | 300 | 25 | 50 | 0.013454784 | 5208.333 | 70.077 | 0.013454784 | 0.005668833 | 0.01592384 | 5.1 | 1.70069 | 3.26197 | 1.70069 | 3.26197 | 5.46197 | 300 | 25 | 50 | 0.046972368 | 5208.333 | 244.64775 | 0.046972368 | 0.005668967 | 0.0277484 | 5.1 | 1.70056 | 0.81094 | 5.1 | 1.70056 | 0.30815 | 5.1 | 1.70063 | 1.9344 | 1.2754375 | 1.01783 | 3.21783 | 300 | 25 | 50 | 0.014656752 | 5208.333 | 76.33725 | 0.014656752 | 0.004251458 | 0.02179805
5.2 | 1.734 | 0.68518 | 5.2 | 1.734 | 1.26942 | 5.2 | 1.734 | 1.06833 | 1.734 | 1.007643 | 3.207643 | 300 | 25 | 50 | 0.014510064 | 5208.333 | 75.57325 | 0.014510064 | 0.00578 | 0.01598272 | 5.2 | 1.734 | 3.42738 | 1.734 | 3.42738 | 5.62738 | 300 | 25 | 50 | 0.049354272 | 5208.333 | 257.0535 | 0.049354272 | 0.00578 | 0.02803954 | 5.2 | 1.734 | 0.9829 | 5.2 | 1.734 | 0.06799 | 5.2 | 1.73394 | 2.00792 | 1.300485 | 1.019603 | 3.219603 | 300 | 25 | 50 | 0.014682288 | 5208.333 | 76.47025 | 0.014682288 | 0.00433495 | 0.02139
5.3 | 1.76744 | 0.5356 | 5.3 | 1.76744 | 1.1788 | 5.3 | 1.76737 | 1.03463 | 1.767417 | 0.9163433 | 3.116343 | 300 | 25 | 50 | 0.013195344 | 5208.333 | 68.72575 | 0.013195344 | 0.005891389 | 0.01523422 | 5.3 | 1.76737 | 3.32777 | 1.76737 | 3.32777 | 5.52777 | 300 | 25 | 50 | 0.047919888 | 5208.333 | 249.58275 | 0.047919888 | 0.005891233 | 0.02702317 | 5.3 | 1.76725 | 0.99481 | 5.3 | 1.76719 | 0.19016 | 5.3 | 1.76725 | 2.14799 | 1.3254225 | 1.110987 | 3.310987 | 300 | 25 | 50 | 0.015998208 | 5208.333 | 83.324 | 0.015998208 | 0.004418075 | 0.02158325
5.4 | 1.80056 | 0.78917 | 5.4 | 1.80056 | 1.46194 | 5.4 | 1.80056 | 0.9226 | 1.80056 | 1.057903 | 3.257903 | 300 | 25 | 50 | 0.015233808 | 5208.333 | 79.34275 | 0.015233808 | 0.006001867 | 0.01563307 | 5.4 | 1.80062 | 3.35282 | 1.80062 | 3.35282 | 5.55282 | 300 | 25 | 50 | 0.048280608 | 5208.333 | 251.4615 | 0.048280608 | 0.006002067 | 0.02664436 | 5.4 | 1.80075 | 0.98391 | 5.4 | 1.80081 | 0.07783 | 5.4 | 1.80069 | 1.99717 | 1.3505625 | 1.019637 | 3.219637 | 300 | 25 | 50 | 0.014682768 | 5208.333 | 76.47275 | 0.014682768 | 0.004501875 | 0.02059709
5.5 | 1.83413 | 0.69041 | 5.5 | 1.83413 | 1.25914 | 5.5 | 1.83406 | 1.03202 | 1.834107 | 0.9938567 | 3.193857 | 300 | 25 | 50 | 0.014311536 | 5208.333 | 74.53925 | 0.014311536 | 0.006113689 | 0.01504543 | 5.5 | 1.83419 | 3.63496 | 1.83419 | 3.63496 | 5.83496 | 300 | 25 | 50 | 0.052343424 | 5208.333 | 272.622 | 0.052343424 | 0.006113967 | 0.02748573 | 5.5 | 1.83387 | 1.06944 | 5.5 | 1.83381 | 0.09215 | 5.5 | 1.83387 | 2.25873 | 1.3753875 | 1.140107 | 3.340107 | 300 | 25 | 50 | 0.016417536 | 5208.333 | 85.508 | 0.016417536 | 0.004584625 | 0.0209821
5.6 | 1.86725 | 0.76672 | 5.6 | 1.86731 | 1.34476 | 5.6 | 1.86725 | 1.0901 | 1.86727 | 1.067193 | 3.267193 | 300 | 25 | 50 | 0.015367584 | 5208.333 | 80.0395 | 0.015367584 | 0.006224233 | 0.01511755 | 5.6 | 1.86731 | 3.68553 | 1.86731 | 3.68553 | 5.88553 | 300 | 25 | 50 | 0.053071632 | 5208.333 | 276.41475 | 0.053071632 | 0.006224367 | 0.02723221 | 5.6 | 1.86744 | 0.98813 | 5.6 | 1.86738 | 0.25597 | 5.6 | 1.86738 | 2.27991 | 1.40055 | 1.17467 | 3.37467 | 300 | 25 | 50 | 0.016915248 | 5208.333 | 88.10025 | 0.016915248 | 0.0046685 | 0.02081836
5.7 | 1.90075 | 0.95968 | 5.7 | 1.90075 | 1.31695 | 5.7 | 1.90075 | 1.11477 | 1.90075 | 1.130467 | 3.330467 | 300 | 25 | 50 | 0.01627872 | 5208.333 | 84.785 | 0.01627872 | 0.006335833 | 0.01513888 | 5.7 | 1.90081 | 3.77564 | 1.90081 | 3.77564 | 5.97564 | 300 | 25 | 50 | 0.054369216 | 5208.333 | 283.173 | 0.054369216 | 0.006336033 | 0.02716186 | 5.7 | 1.90056 | 1.12855 | 5.7 | 1.9005 | 0.3003 | 5.7 | 1.90063 | 2.15169 | 1.4254225 | 1.193513 | 3.393513 | 300 | 25 | 50 | 0.017186592 | 5208.333 | 89.5135 | 0.017186592 | 0.004751408 | 0.02056931
5.8 | 1.93394 | 0.95452 | 5.8 | 1.93394 | 1.31048 | 5.8 | 1.93394 | 0.87685 | 1.93394 | 1.047283 | 3.247283 | 300 | 25 | 50 | 0.01508088 | 5208.333 | 78.54625 | 0.01508088 | 0.006446467 | 0.01450744 | 5.8 | 1.93394 | 3.52192 | 1.93394 | 3.52192 | 5.72192 | 300 | 25 | 50 | 0.050715648 | 5208.333 | 264.144 | 0.050715648 | 0.006446467 | 0.02556304 | 5.8 | 1.934 | 0.93116 | 5.8 | 1.93394 | 0.31525 | 5.8 | 1.93406 | 2.47684 | 1.4505 | 1.241083 | 3.441083 | 300 | 25 | 50 | 0.0178716 | 5208.333 | 93.08125 | 0.0178716 | 0.004835 | 0.02049704
5.9 | 1.96744 | 0.74729 | 5.9 | 1.96744 | 1.32093 | 5.9 | 1.96744 | 1.04218 | 1.96744 | 1.0368 | 3.2368 | 300 | 25 | 50 | 0.01492992 | 5208.333 | 77.76 | 0.01492992 | 0.006558133 | 0.01421439 | 5.9 | 1.9675 | 3.78417 | 1.9675 | 3.78417 | 5.98417 | 300 | 25 | 50 | 0.054492048 | 5208.333 | 283.81275 | 0.054492048 | 0.006558333 | 0.02627864 | 5.9 | 1.96719 | 1.01108 | 5.9 | 1.96719 | 0.31921 | 5.9 | 1.96725 | 2.19632 | 1.4754075 | 1.175537 | 3.375537 | 300 | 25 | 50 | 0.016927728 | 5208.333 | 88.16525 | 0.016927728 | 0.004918025 | 0.01976717
6 | 2.00062 | 0.75824 | 6 | 2.00056 | 1.24476 | 6 | 2.00062 | 1.18149 | 2.0006 | 1.061497 | 3.261497 | 300 | 25 | 50 | 0.015285552 | 5208.333 | 79.61225 | 0.015285552 | 0.006668667 | 0.01408544 | 6 | 2.00062 | 3.81585 | 2.00062 | 3.81585 | 6.01585 | 300 | 25 | 50 | 0.05494824 | 5208.333 | 286.18875 | 0.05494824 | 0.006668733 | 0.02598042 | 6 | 2.00069 | 1.22568 | 6 | 2.00069 | 0.1968 | 6 | 2.00075 | 2.06206 | 1.5005325 | 1.161513 | 3.361513 | 300 | 25 | 50 | 0.016725792 | 5208.333 | 87.1135 | 0.016725792 | 0.005001775 | 0.01935545
6.1 | 2.03406 | 0.91663 | 6.1 | 2.03406 | 1.51134 | 6.1 | 2.03413 | 1.06266 | 2.034083 | 1.163543 | 3.363543 | 300 | 25 | 50 | 0.016755024 | 5208.333 | 87.26575 | 0.016755024 | 0.006780278 | 0.01428703 | 6.1 | 2.03406 | 3.76578 | 2.03406 | 3.76578 | 5.96578 | 300 | 25 | 50 | 0.054227232 | 5208.333 | 282.4335 | 0.054227232 | 0.0067802 | 0.02534062 | 6.1 | 2.03394 | 1.16001 | 6.1 | 2.03394 | 0.16353 | 6.1 | 2.03394 | 2.29027 | 1.525455 | 1.204603 | 3.404603 | 300 | 25 | 50 | 0.017346288 | 5208.333 | 90.34525 | 0.017346288 | 0.00508485 | 0.01928328
6.2 | 2.06731 | 1.08777 | 6.2 | 2.06731 | 1.5875 | 6.2 | 2.06725 | 0.94831 | 2.06729 | 1.20786 | 3.40786 | 300 | 25 | 50 | 0.017393184 | 5208.333 | 90.5895 | 0.017393184 | 0.006890967 | 0.01424276 | 6.2 | 2.06725 | 3.944 | 2.06725 | 3.944 | 6.144 | 300 | 25 | 50 | 0.0567936 | 5208.333 | 295.8 | 0.0567936 | 0.006890833 | 0.02567864 | 6.2 | 2.06725 | 1.06288 | 6.2 | 2.06725 | 0.29566 | 6.2 | 2.06737 | 2.37114 | 1.5504675 | 1.243227 | 3.443227 | 300 | 25 | 50 | 0.017902464 | 5208.333 | 93.242 | 0.017902464 | 0.005168225 | 0.01918742
6.3 | 2.10069 | 0.92187 | 6.3 | 2.10069 | 1.33757 | 6.3 | 2.10069 | 0.92202 | 2.10069 | 1.060487 | 3.260487 | 300 | 25 | 50 | 0.015271008 | 5208.333 | 79.5365 | 0.015271008 | 0.0070023 | 0.01341017 | 6.3 | 2.10081 | 4.18996 | 2.10081 | 4.18996 | 6.38996 | 300 | 25 | 50 | 0.060335424 | 5208.333 | 314.247 | 0.060335424 | 0.0070027 | 0.02627998 | 6.3 | 2.10056 | 1.14813 | 6.3 | 2.10056 | 0.27686 | 6.3 | 2.10056 | 2.43791 | 1.57542 | 1.287633 | 3.487633 | 300 | 25 | 50 | 0.01854192 | 5208.333 | 96.5725 | 0.01854192 | 0.0052514 | 0.01912706
6.4 | 2.13394 | 0.90452 | 6.4 | 2.134 | 1.54964 | 6.4 | 2.134 | 1.09455 | 2.13398 | 1.182903 | 3.382903 | 300 | 25 | 50 | 0.017033808 | 5208.333 | 88.71775 | 0.017033808 | 0.007113267 | 0.01369661 | 6.4 | 2.134 | 3.91069 | 2.134 | 3.91069 | 6.11069 | 300 | 25 | 50 | 0.056313936 | 5208.333 | 293.30175 | 0.056313936 | 0.007113333 | 0.02474056 | 6.4 | 2.13388 | 1.12202 | 6.4 | 2.13388 | 0.317 | 6.4 | 2.13406 | 2.49992 | 1.600455 | 1.31298 | 3.51298 | 300 | 25 | 50 | 0.018906912 | 5208.333 | 98.4735 | 0.018906912 | 0.00533485 | 0.0189647
6.5 | 2.16731 | 1.03473 | 6.5 | 2.16731 | 1.63037 | 6.5 | 2.16731 | 1.2293 | 2.16731 | 1.298133 | 3.498133 | 300 | 25 | 50 | 0.01869312 | 5208.333 | 97.36 | 0.01869312 | 0.007224367 | 0.01394534 | 6.5 | 2.16731 | 4.11351 | 2.16731 | 4.11351 | 6.31351 | 300 | 25 | 50 | 0.059234544 | 5208.333 | 308.51325 | 0.059234544 | 0.007224367 | 0.02516886 | 6.5 | 2.16731 | 1.19755 | 6.5 | 2.16731 | 0.44461 | 6.5 | 2.16725 | 2.50166 | 1.6254675 | 1.381273 | 3.581273 | 300 | 25 | 50 | 0.019890336 | 5208.333 | 103.5955 | 0.019890336 | 0.005418225 | 0.01903588
6.6 | 2.20062 | 0.94363 | 6.6 | 2.20062 | 1.72805 | 6.6 | 2.20062 | 1.23296 | 2.20062 | 1.301547 | 3.501547 | 300 | 25 | 50 | 0.018742272 | 5208.333 | 97.616 | 0.018742272 | 0.0073354 | 0.01374765 | 6.6 | 2.20069 | 4.29044 | 2.20069 | 4.29044 | 6.49044 | 300 | 25 | 50 | 0.061782336 | 5208.333 | 321.783 | 0.061782336 | 0.007335633 | 0.02548174 | 6.6 | 2.20056 | 1.31756 | 6.6 | 2.20056 | 0.2383 | 6.6 | 2.20062 | 2.43766 | 1.650435 | 1.331173 | 3.531173 | 300 | 25 | 50 | 0.019168896 | 5208.333 | 99.838 | 0.019168896 | 0.00550145 | 0.01848563
6.7 | 2.234 | 1.09964 | 6.7 | 2.23394 | 1.77998 | 6.7 | 2.23394 | 1.11208 | 2.23396 | 1.330567 | 3.530567 | 300 | 25 | 50 | 0.01916016 | 5208.333 | 99.7925 | 0.01916016 | 0.007446533 | 0.01365472 | 6.7 | 2.234 | 4.30166 | 2.234 | 4.30166 | 6.50166 | 300 | 25 | 50 | 0.061943904 | 5208.333 | 322.6245 | 0.061943904 | 0.007446667 | 0.02514518 | 6.7 | 2.23406 | 1.19684 | 6.7 | 2.23406 | 0.4375 | 6.7 | 2.234 | 2.58072 | 1.67553 | 1.40502 | 3.60502 | 300 | 25 | 50 | 0.020232288 | 5208.333 | 105.3765 | 0.020232288 | 0.0055851 | 0.01858956
6.8 | 2.26738 | 0.93402 | 6.8 | 2.26738 | 1.59488 | 6.8 | 2.26738 | 1.18638 | 2.26738 | 1.238427 | 3.438427 | 300 | 25 | 50 | 0.017833344 | 5208.333 | 92.882 | 0.017833344 | 0.007557933 | 0.01310235 | 6.8 | 2.26738 | 4.22022 | 2.26738 | 4.22022 | 6.42022 | 300 | 25 | 50 | 0.060771168 | 5208.333 | 316.5165 | 0.060771168 | 0.007557933 | 0.02446467 | 6.8 | 2.26725 | 1.16129 | 6.8 | 2.26719 | 0.35282 | 6.8 | 2.26731 | 2.54975 | 1.7004375 | 1.35462 | 3.55462 | 300 | 25 | 50 | 0.019506528 | 5208.333 | 101.5965 | 0.019506528 | 0.005668125 | 0.01806119
6.9 | 2.30063 | 1.31013 | 6.9 | 2.30063 | 1.64394 | 6.9 | 2.30069 | 1.42197 | 2.30065 | 1.45868 | 3.65868 | 300 | 25 | 50 | 0.021004992 | 5208.333 | 109.401 | 0.021004992 | 0.007668833 | 0.01374003 | 6.9 | 2.30063 | 4.45302 | 2.30063 | 4.45302 | 6.65302 | 300 | 25 | 50 | 0.064123488 | 5208.333 | 333.9765 | 0.064123488 | 0.007668767 | 0.02498537 | 6.9 | 2.30075 | 1.46348 | 6.9 | 2.30075 | 0.37439 | 6.9 | 2.30069 | 2.65554 | 1.7255475 | 1.497803 | 3.697803 | 300 | 25 | 50 | 0.021568368 | 5208.333 | 112.33525 | 0.021568368 | 0.005751825 | 0.01851529
7 | 2.33413 | 1.0072 | 7 | 2.33413 | 1.63586 | 7 | 2.33413 | 1.16787 | 2.33413 | 1.27031 | 3.47031 | 300 | 25 | 50 | 0.018292464 | 5208.333 | 95.27325 | 0.018292464 | 0.007780433 | 0.01284568 | 7 | 2.33413 | 4.53651 | 2.33413 | 4.53651 | 6.73651 | 300 | 25 | 50 | 0.065325744 | 5208.333 | 340.23825 | 0.065325744 | 0.007780433 | 0.02493582 | 7 | 2.33387 | 1.49261 | 7 | 2.33387 | 0.40017 | 7 | 2.33394 | 2.94061 | 1.75042 | 1.61113 | 3.81113 | 300 | 25 | 50 | 0.023200272 | 5208.333 | 120.83475 | 0.023200272 | 0.005834733 | 0.01881158
7.1 | 2.36719 | 1.06656 | 7.1 | 2.36719 | 1.61098 | 7.1 | 2.36725 | 1.37531 | 2.36721 | 1.35095 | 3.55095 | 300 | 25 | 50 | 0.01945368 | 5208.333 | 101.32125 | 0.01945368 | 0.0078907 | 0.01296049 | 7.1 | 2.36731 | 4.48668 | 2.36731 | 4.48668 | 6.68668 | 300 | 25 | 50 | 0.064608192 | 5208.333 | 336.501 | 0.064608192 | 0.007891033 | 0.02440446 | 7.1 | 2.36738 | 1.38086 | 7.1 | 2.36738 | 0.42903 | 7.1 | 2.36744 | 2.79297 | 1.77555 | 1.534287 | 3.734287 | 300 | 25 | 50 | 0.022093728 | 5208.333 | 115.0715 | 0.022093728 | 0.0059185 | 0.0181714
7.2 | 2.40075 | 1.04061 | 7.2 | 2.40075 | 1.68854 | 7.2 | 2.40075 | 1.35998 | 2.40075 | 1.363043 | 3.563043 | 300 | 25 | 50 | 0.019627824 | 5208.333 | 102.22825 | 0.019627824 | 0.0080025 | 0.01282295 | 7.2 | 2.40081 | 4.50166 | 2.40081 | 4.50166 | 6.70166 | 300 | 25 | 50 | 0.064823904 | 5208.333 | 337.6245 | 0.064823904 | 0.0080027 | 0.02411784 | 7.2 | 2.40056 | 1.41731 | 7.2 | 2.40056 | 0.36803 | 7.2 | 2.40056 | 2.82044 | 1.80042 | 1.53526 | 3.73526 | 300 | 25 | 50 | 0.022107744 | 5208.333 | 115.1445 | 0.022107744 | 0.0060014 | 0.01792507
7.3 | 2.43394 | 1.1155 | 7.3 | 2.43394 | 1.77947 | 7.3 | 2.43394 | 1.27151 | 2.43394 | 1.388827 | 3.588827 | 300 | 25 | 50 | 0.019999104 | 5208.333 | 104.162 | 0.019999104 | 0.008113133 | 0.01273962 | 7.3 | 2.43394 | 4.62458 | 2.43394 | 4.62458 | 6.82458 | 300 | 25 | 50 | 0.066593952 | 5208.333 | 346.8435 | 0.066593952 | 0.008113133 | 0.02422589 | 7.3 | 2.434 | 1.19476 | 7.3 | 2.434 | 0.35755 | 7.3 | 2.43406 | 2.91718 | 1.825515 | 1.48983 | 3.68983 | 300 | 25 | 50 | 0.021453552 | 5208.333 | 111.73725 | 0.021453552 | 0.00608505 | 0.01746364
7.4 | 2.46744 | 1.27786 | 7.4 | 2.46744 | 1.87386 | 7.4 | 2.46744 | 1.2416 | 2.46744 | 1.46444 | 3.66444 | 300 | 25 | 50 | 0.021087936 | 5208.333 | 109.833 | 0.021087936 | 0.0082248 | 0.01283142 | 7.4 | 2.46744 | 4.8166 | 2.46744 | 4.8166 | 7.0166 | 300 | 25 | 50 | 0.06935904 | 5208.333 | 361.245 | 0.06935904 | 0.0082248 | 0.02456936 | 7.4 | 2.46725 | 1.30983 | 7.4 | 2.46719 | 0.40594 | 7.4 | 2.46725 | 2.8757 | 1.8504225 | 1.53049 | 3.73049 | 300 | 25 | 50 | 0.022039056 | 5208.333 | 114.78675 | 0.022039056 | 0.006168075 | 0.01741842
7.5 | 2.50056 | 1.031 | 7.5 | 2.50062 | 1.82018 | 7.5 | 2.50056 | 1.50077 | 2.50058 | 1.45065 | 3.65065 | 300 | 25 | 50 | 0.02088936 | 5208.333 | 108.79875 | 0.02088936 | 0.008335267 | 0.01261372 | 7.5 | 2.50056 | 4.68303 | 2.50056 | 4.68303 | 6.88303 | 300 | 25 | 50 | 0.067435632 | 5208.333 | 351.22725 | 0.067435632 | 0.0083352 | 0.02378242 | 7.5 | 2.50069 | 1.58371 | 7.5 | 2.50069 | 0.52935 | 7.5 | 2.50081 | 2.96379 | 1.8755475 | 1.692283 | 3.892283 | 300 | 25 | 50 | 0.02436888 | 5208.333 | 126.92125 | 0.02436888 | 0.006251825 | 0.01793041
7.6 | 2.53406 | 1.12239 | 7.6 | 2.53406 | 1.68239 | 7.6 | 2.53406 | 1.40036 | 2.53406 | 1.401713 | 3.601713 | 300 | 25 | 50 | 0.020184672 | 5208.333 | 105.1285 | 0.020184672 | 0.008446867 | 0.01228022 | 7.6 | 2.53406 | 4.61294 | 2.53406 | 4.61294 | 6.81294 | 300 | 25 | 50 | 0.066426336 | 5208.333 | 345.9705 | 0.066426336 | 0.008446867 | 0.02322905 | 7.6 | 2.53394 | 1.3173 | 7.6 | 2.53394 | 0.52405 | 7.6 | 2.53394 | 2.96416 | 1.900455 | 1.601837 | 3.801837 | 300 | 25 | 50 | 0.023066448 | 5208.333 | 120.13775 | 0.023066448 | 0.00633485 | 0.01728421
7.7 | 2.56725 | 1.08451 | 7.7 | 2.56725 | 1.90188 | 7.7 | 2.56725 | 1.44423 | 2.56725 | 1.476873 | 3.676873 | 300 | 25 | 50 | 0.021266976 | 5208.333 | 110.7655 | 0.021266976 | 0.0085575 | 0.0123744 | 7.7 | 2.56725 | 4.78487 | 2.56725 | 4.78487 | 6.98487 | 300 | 25 | 50 | 0.068902128 | 5208.333 | 358.86525 | 0.068902128 | 0.0085575 | 0.02350736 | 7.7 | 2.56725 | 1.48534 | 7.7 | 2.56719 | 0.381 | 7.7 | 2.56731 | 2.88706 | 1.9254375 | 1.584467 | 3.784467 | 300 | 25 | 50 | 0.02281632 | 5208.333 | 118.835 | 0.02281632 | 0.006418125 | 0.01698201
7.8 | 2.60063 | 1.22631 | 7.8 | 2.60069 | 2.0381 | 7.8 | 2.60069 | 1.38393 | 2.60067 | 1.549447 | 3.749447 | 300 | 25 | 50 | 0.022312032 | 5208.333 | 116.2085 | 0.022312032 | 0.0086689 | 0.01245649 | 7.8 | 2.60081 | 4.82341 | 2.60081 | 4.82341 | 7.02341 | 300 | 25 | 50 | 0.069457104 | 5208.333 | 361.75575 | 0.069457104 | 0.008669367 | 0.02333206 | 7.8 | 2.60063 | 1.40876 | 7.8 | 2.60056 | 0.50728 | 7.8 | 2.60056 | 3.03864 | 1.9504375 | 1.65156 | 3.85156 | 300 | 25 | 50 | 0.023782464 | 5208.333 | 123.867 | 0.023782464 | 0.006501458 | 0.01706155
7.9 | 2.634 | 0.83977 | 7.9 | 2.63394 | 1.75209 | 7.9 | 2.63394 | 1.60849 | 2.63396 | 1.400117 | 3.600117 | 300 | 25 | 50 | 0.02016168 | 5208.333 | 105.00875 | 0.02016168 | 0.008779867 | 0.01180922 | 7.9 | 2.63394 | 4.97339 | 2.63394 | 4.97339 | 7.17339 | 300 | 25 | 50 | 0.071616816 | 5208.333 | 373.00425 | 0.071616816 | 0.0087798 | 0.02353056 | 7.9 | 2.63394 | 1.53097 | 7.9 | 2.63388 | 0.63526 | 7.9 | 2.63406 | 3.12485 | 1.97547 | 1.763693 | 3.963693 | 300 | 25 | 50 | 0.025397184 | 5208.333 | 132.277 | 0.025397184 | 0.0065849 | 0.01733578
8 | 2.66738 | 1.34746 | 8 | 2.66738 | 1.79848 | 8 | 2.66738 | 1.26089 | 2.66738 | 1.468943 | 3.668943 | 300 | 25 | 50 | 0.021152784 | 5208.333 | 110.17075 | 0.021152784 | 0.008891267 | 0.0118842 | 8 | 2.66738 | 4.88597 | 2.66738 | 4.88597 | 7.08597 | 300 | 25 | 50 | 0.070357968 | 5208.333 | 366.44775 | 0.070357968 | 0.008891267 | 0.0229524 | 8 | 2.66731 | 1.47082 | 8 | 2.66738 | 0.69636 | 8 | 2.66731 | 3.17871 | 2.0005 | 1.781963 | 3.981963 | 300 | 25 | 50 | 0.025660272 | 5208.333 | 133.64725 | 0.025660272 | 0.006668333 | 0.01719778
8.1 | 2.70063 | 1.0713 | 8.1 | 2.70069 | 1.88502 | 8.1 | 2.70063 | 1.55414 | 2.70065 | 1.503487 | 3.703487 | 300 | 25 | 50 | 0.021650208 | 5208.333 | 112.7615 | 0.021650208 | 0.009002167 | 0.0118483 | 8.1 | 2.70063 | 4.96724 | 2.70063 | 4.96724 | 7.16724 | 300 | 25 | 50 | 0.071528256 | 5208.333 | 372.543 | 0.071528256 | 0.0090021 | 0.02292982 | 8.1 | 2.70063 | 1.51674 | 8.1 | 2.70056 | 0.57465 | 8.1 | 2.70069 | 3.1782 | 2.02547 | 1.75653 | 3.95653 | 300 | 25 | 50 | 0.025294032 | 5208.333 | 131.73975 | 0.025294032 | 0.006751567 | 0.01687728
8.2 | 2.734 | 1.19773 | 8.2 | 2.73394 | 1.97163 | 8.2 | 2.734 | 1.70055 | 2.73398 | 1.623303 | 3.823303 | 300 | 25 | 50 | 0.023375568 | 5208.333 | 121.74775 | 0.023375568 | 0.009113267 | 0.01208251 | 8.2 | 2.734 | 5.00286 | 2.734 | 5.00286 | 7.20286 | 300 | 25 | 50 | 0.072041184 | 5208.333 | 375.2145 | 0.072041184 | 0.009113333 | 0.02276251 | 8.2 | 2.73406 | 1.50008 | 8.2 | 2.734 | 0.67185 | 8.2 | 2.73394 | 3.38112 | 2.0505 | 1.851017 | 4.051017 | 300 | 25 | 50 | 0.02665464 | 5208.333 | 138.82625 | 0.02665464 | 0.006835 | 0.01706939
8.3 | 2.76738 | 1.27107 | 8.3 | 2.76738 | 1.84896 | 8.3 | 2.76738 | 1.33104 | 2.76738 | 1.48369 | 3.68369 | 300 | 25 | 50 | 0.021365136 | 5208.333 | 111.27675 | 0.021365136 | 0.0092246 | 0.0115008 | 8.3 | 2.76738 | 5.17554 | 2.76738 | 5.17554 | 7.37554 | 300 | 25 | 50 | 0.074527776 | 5208.333 | 388.1655 | 0.074527776 | 0.0092246 | 0.02302707 | 8.3 | 2.76719 | 1.50182 | 8.3 | 2.76719 | 0.37968 | 8.3 | 2.76725 | 3.32214 | 2.0754075 | 1.734547 | 3.934547 | 300 | 25 | 50 | 0.024977472 | 5208.333 | 130.091 | 0.024977472 | 0.006918025 | 0.01637967
8.4 | 2.80062 | 1.39466 | 8.4 | 2.80062 | 1.7243 | 8.4 | 2.80062 | 1.53887 | 2.80062 | 1.55261 | 3.75261 | 300 | 25 | 50 | 0.022357584 | 5208.333 | 116.44575 | 0.022357584 | 0.0093354 | 0.01157692 | 8.4 | 2.80056 | 5.22497 | 2.80056 | 5.22497 | 7.42497 | 300 | 25 | 50 | 0.075239568 | 5208.333 | 391.87275 | 0.075239568 | 0.0093352 | 0.02290675 | 8.4 | 2.80069 | 1.56122 | 8.4 | 2.80069 | 0.60025 | 8.4 | 2.80069 | 3.22663 | 2.1005175 | 1.796033 | 3.996033 | 300 | 25 | 50 | 0.02586288 | 5208.333 | 134.7025 | 0.02586288 | 0.007001725 | 0.01643677
8.5 | 2.83406 | 1.44591 | 8.5 | 2.83413 | 2.04455 | 8.5 | 2.83406 | 1.46434 | 2.834083 | 1.6516 | 3.8516 | 300 | 25 | 50 | 0.02378304 | 5208.333 | 123.87 | 0.02378304 | 0.009446944 | 0.01174201 | 8.5 | 2.83413 | 5.22155 | 2.83413 | 5.22155 | 7.42155 | 300 | 25 | 50 | 0.07519032 | 5208.333 | 391.61625 | 0.07519032 | 0.0094471 | 0.022625 | 8.5 | 2.83388 | 1.50886 | 8.5 | 2.83388 | 0.55502 | 8.5 | 2.83394 | 3.47134 | 2.125425 | 1.845073 | 4.045073 | 300 | 25 | 50 | 0.026569056 | 5208.333 | 138.3805 | 0.026569056 | 0.00708475 | 0.0164435
8.6 | 2.86725 | 1.54614 | 8.6 | 2.86719 | 2.05637 | 8.6 | 2.86725 | 1.7158 | 2.86723 | 1.77277 | 3.97277 | 300 | 25 | 50 | 0.025527888 | 5208.333 | 132.95775 | 0.025527888 | 0.009557433 | 0.01197139 | 8.6 | 2.86731 | 5.22237 | 2.86731 | 5.22237 | 7.42237 | 300 | 25 | 50 | 0.075202128 | 5208.333 | 391.67775 | 0.075202128 | 0.0095577 | 0.02236566 | 8.6 | 2.86744 | 1.75135 | 8.6 | 2.86738 | 0.6936 | 8.6 | 2.86744 | 3.45173 | 2.150565 | 1.96556 | 4.16556 | 300 | 25 | 50 | 0.028304064 | 5208.333 | 147.417 | 0.028304064 | 0.00716855 | 0.01673534
8.7 | 2.90075 | 1.44767 | 8.7 | 2.90075 | 2.0436 | 8.7 | 2.90075 | 1.42441 | 2.90075 | 1.63856 | 3.83856 | 300 | 25 | 50 | 0.023595264 | 5208.333 | 122.892 | 0.023595264 | 0.009669167 | 0.0114333 | 8.7 | 2.90075 | 5.22816 | 2.90075 | 5.22816 | 7.42816 | 300 | 25 | 50 | 0.075285504 | 5208.333 | 392.112 | 0.075285504 | 0.009669167 | 0.02212507 | 8.7 | 2.9005 | 1.49968 | 8.7 | 2.9005 | 0.73923 | 8.7 | 2.90056 | 3.35402 | 2.17539 | 1.86431 | 4.06431 | 300 | 25 | 50 | 0.026846064 | 5208.333 | 139.82325 | 0.026846064 | 0.0072513 | 0.01614223
8.8 | 2.934 | 1.48877 | 8.8 | 2.93394 | 2.03962 | 8.8 | 2.934 | 1.67389 | 2.93398 | 1.734093 | 3.934093 | 300 | 25 | 50 | 0.024970944 | 5208.333 | 130.057 | 0.024970944 | 0.009779933 | 0.01158514 | 8.8 | 2.93388 | 5.38617 | 2.93388 | 5.38617 | 7.58617 | 300 | 25 | 50 | 0.077560848 | 5208.333 | 403.96275 | 0.077560848 | 0.0097796 | 0.02234056 | 8.8 | 2.934 | 1.55367 | 8.8 | 2.934 | 0.53343 | 8.8 | 2.93406 | 3.31521 | 2.200515 | 1.80077 | 4.00077 | 300 | 25 | 50 | 0.025931088 | 5208.333 | 135.05775 | 0.025931088 | 0.00733505 | 0.01570844
8.9 | 2.96744 | 1.33242 | 8.9 | 2.96744 | 2.09143 | 8.9 | 2.96744 | 1.66555 | 2.96744 | 1.696467 | 3.896467 | 300 | 25 | 50 | 0.02442912 | 5208.333 | 127.235 | 0.02442912 | 0.009891467 | 0.01134495 | 8.9 | 2.96744 | 5.5777 | 2.96744 | 5.5777 | 7.7777 | 300 | 25 | 50 | 0.08031888 | 5208.333 | 418.3275 | 0.08031888 | 0.009891467 | 0.02264556 | 8.9 | 2.96725 | 1.61632 | 8.9 | 2.96719 | 0.89968 | 8.9 | 2.96719 | 3.58431 | 2.2254075 | 2.033437 | 4.233437 | 300 | 25 | 50 | 0.029281488 | 5208.333 | 152.50775 | 0.029281488 | 0.007418025 | 0.01643604
9 | 3.00056 | 1.48728 | 9 | 3.00056 | 2.08544 | 9 | 3.00056 | 1.63059 | 3.00056 | 1.734437 | 3.934437 | 300 | 25 | 50 | 0.024975888 | 5208.333 | 130.08275 | 0.024975888 | 0.01000187 | 0.01132906 | 9 | 3.00069 | 5.63481 | 3.00069 | 5.63481 | 7.83481 | 300 | 25 | 50 | 0.081141264 | 5208.333 | 422.61075 | 0.081141264 | 0.0100023 | 0.02255906 | 9 | 3.00075 | 1.68581 | 9 | 3.00069 | 0.95106 | 9 | 3.00075 | 3.61996 | 2.2505475 | 2.08561 | 4.28561 | 300 | 25 | 50 | 0.030032784 | 5208.333 | 156.42075 | 0.030032784 | 0.007501825 | 0.01645274
9.1 | 3.03413 | 1.58292 | 9.1 | 3.03413 | 2.17609 | 9.1 | 3.03413 | 1.60081 | 3.03413 | 1.786607 | 3.986607 | 300 | 25 | 50 | 0.025727136 | 5208.333 | 133.9955 | 0.025727136 | 0.01011377 | 0.01135228 | 9.1 | 3.03413 | 5.62472 | 3.03413 | 5.62472 | 7.82472 | 300 | 25 | 50 | 0.080995968 | 5208.333 | 421.854 | 0.080995968 | 0.01011377 | 0.0222817 | 9.1 | 3.03394 | 1.75896 | 9.1 | 3.03394 | 0.76158 | 9.1 | 3.03394 | 3.83708 | 2.275455 | 2.119207 | 4.319207 | 300 | 25 | 50 | 0.030516576 | 5208.333 | 158.9405 | 0.030516576 | 0.00758485 | 0.01640021
9.2 | 3.06731 | 1.51186 | 9.2 | 3.06731 | 2.25362 | 9.2 | 3.06731 | 1.89283 | 3.06731 | 1.886103 | 4.086103 | 300 | 25 | 50 | 0.027159888 | 5208.333 | 141.45775 | 0.027159888 | 0.01022437 | 0.01150974 | 9.2 | 3.06725 | 5.57512 | 3.06725 | 5.57512 | 7.77512 | 300 | 25 | 50 | 0.080281728 | 5208.333 | 418.134 | 0.080281728 | 0.01022417 | 0.02190139 | 9.2 | 3.06725 | 1.78593 | 9.2 | 3.06725 | 0.80394 | 9.2 | 3.06738 | 3.63264 | 2.30047 | 2.07417 | 4.27417 | 300 | 25 | 50 | 0.029868048 | 5208.333 | 155.56275 | 0.029868048 | 0.007668233 | 0.01605273
9.3 | 3.10069 | 1.55095 | 9.3 | 3.10069 | 2.06438 | 9.3 | 3.10069 | 1.59844 | 3.10069 | 1.737923 | 3.937923 | 300 | 25 | 50 | 0.025026096 | 5208.333 | 130.34425 | 0.025026096 | 0.01033563 | 0.01097293 | 9.3 | 3.10081 | 5.61079 | 3.10081 | 5.61079 | 7.81079 | 300 | 25 | 50 | 0.080795376 | 5208.333 | 420.80925 | 0.080795376 | 0.01033603 | 0.02176374 | 9.3 | 3.10062 | 1.79378 | 9.3 | 3.10062 | 0.64699 | 9.3 | 3.10056 | 3.53561 | 2.32545 | 1.992127 | 4.192127 | 300 | 25 | 50 | 0.028686624 | 5208.333 | 149.4095 | 0.028686624 | 0.0077515 | 0.01557547
9.4 | 3.13394 | 1.53392 | 9.4 | 3.13394 | 2.21553 | 9.4 | 3.134 | 1.76815 | 3.13396 | 1.8392 | 4.0392 | 300 | 25 | 50 | 0.02648448 | 5208.333 | 137.94 | 0.02648448 | 0.01044653 | 0.01113565 | 9.4 | 3.134 | 5.8016 | 3.134 | 5.8016 | 8.0016 | 300 | 25 | 50 | 0.08354304 | 5208.333 | 435.12 | 0.08354304 | 0.01044667 | 0.02205929 | 9.4 | 3.13388 | 1.81964 | 9.4 | 3.13388 | 0.84081 | 9.4 | 3.13413 | 3.59347 | 2.3504725 | 2.08464 | 4.28464 | 300 | 25 | 50 | 0.030018816 | 5208.333 | 156.348 | 0.030018816 | 0.007834908 | 0.01574972
9.5 | 3.16738 | 1.6505 | 9.5 | 3.16738 | 2.16898 | 9.5 | 3.16731 | 1.67532 | 3.167357 | 1.8316 | 4.0316 | 300 | 25 | 50 | 0.02637504 | 5208.333 | 137.37 | 0.02637504 | 0.01055786 | 0.01099751 | 9.5 | 3.16738 | 5.75225 | 3.16738 | 5.75225 | 7.95225 | 300 | 25 | 50 | 0.0828324 | 5208.333 | 431.41875 | 0.0828324 | 0.01055793 | 0.0216922 | 9.5 | 3.16738 | 1.84957 | 9.5 | 3.16731 | 0.87092 | 9.5 | 3.16725 | 3.66293 | 2.375485 | 2.127807 | 4.327807 | 300 | 25 | 50 | 0.030640416 | 5208.333 | 159.5855 | 0.030640416 | 0.007918283 | 0.01574089
9.6 | 3.20063 | 1.47412 | 9.6 | 3.20063 | 2.35643 | 9.6 | 3.20063 | 1.85189 | 3.20063 | 1.894147 | 4.094147 | 300 | 25 | 50 | 0.027275712 | 5208.333 | 142.061 | 0.027275712 | 0.01066877 | 0.01105202 | 9.6 | 3.20063 | 5.75502 | 3.20063 | 5.75502 | 7.95502 | 300 | 25 | 50 | 0.082872288 | 5208.333 | 431.6265 | 0.082872288 | 0.01066877 | 0.02147433 | 9.6 | 3.20056 | 1.73674 | 9.6 | 3.2005 | 0.90536 | 9.6 | 3.20063 | 3.90965 | 2.4004225 | 2.183917 | 4.383917 | 300 | 25 | 50 | 0.0314484 | 5208.333 | 163.79375 | 0.0314484 | 0.008001408 | 0.01577932
9.7 | 3.23394 | 1.70436 | 9.7 | 3.23394 | 2.35755 | 9.7 | 3.234 | 1.66765 | 3.23396 | 1.909853 | 4.109853 | 300 | 25 | 50 | 0.027501888 | 5208.333 | 143.239 | 0.027501888 | 0.01077987 | 0.01098008 | 9.7 | 3.23394 | 5.89554 | 3.23394 | 5.89554 | 8.09554 | 300 | 25 | 50 | 0.084895776 | 5208.333 | 442.1655 | 0.084895776 | 0.0107798 | 0.02162856 | 9.7 | 3.23412 | 1.90814 | 9.7 | 3.23406 | 0.71438 | 9.7 | 3.234 | 3.82939 | 2.425545 | 2.150637 | 4.350637 | 300 | 25 | 50 | 0.030969168 | 5208.333 | 161.29775 | 0.030969168 | 0.00808515 | 0.01549734
9.8 | 3.26737 | 1.83105 | 9.8 | 3.26737 | 2.16245 | 9.8 | 3.26744 | 1.91752 | 3.267393 | 1.97034 | 4.17034 | 300 | 25 | 50 | 0.028372896 | 5208.333 | 147.7755 | 0.028372896 | 0.01089131 | 0.01102767 | 9.8 | 3.26744 | 5.9339 | 3.26744 | 5.9339 | 8.1339 | 300 | 25 | 50 | 0.08544816 | 5208.333 | 445.0425 | 0.08544816 | 0.01089147 | 0.02150824 | 9.8 | 3.26719 | 1.89925 | 9.8 | 3.26719 | 0.84806 | 9.8 | 3.26731 | 3.77142 | 2.4504225 | 2.17291 | 4.37291 | 300 | 25 | 50 | 0.031289904 | 5208.333 | 162.96825 | 0.031289904 | 0.008168075 | 0.01541854
9.9 | 3.30069 | 1.74417 | 9.9 | 3.30062 | 2.30754 | 9.9 | 3.30062 | 1.78791 | 3.300643 | 1.94654 | 4.14654 | 300 | 25 | 50 | 0.028030176 | 5208.333 | 145.9905 | 0.028030176 | 0.01100214 | 0.01085428 | 9.9 | 3.30062 | 5.93793 | 3.30062 | 5.93793 | 8.13793 | 300 | 25 | 50 | 0.085506192 | 5208.333 | 445.34475 | 0.085506192 | 0.01100207 | 0.02130258 | 9.9 | 3.30075 | 1.89447 | 9.9 | 3.30075 | 0.82772 | 9.9 | 3.30069 | 3.91744 | 2.4755475 | 2.21321 | 4.41321 | 300 | 25 | 50 | 0.031870224 | 5208.333 | 165.99075 | 0.031870224 | 0.008251825 | 0.01540271
10 | 3.33413 | 1.59484 | 10 | 3.33413 | 2.15134 | 10 | 3.33413 | 1.91009 | 3.33413 | 1.885423 | 4.085423 | 300 | 25 | 50 | 0.027150096 | 5208.333 | 141.40675 | 0.027150096 | 0.01111377 | 0.01058689 | 10 | 3.33413 | 6.28495 | 3.33413 | 6.28495 | 8.48495 | 300 | 25 | 50 | 0.09050328 | 5208.333 | 471.37125 | 0.09050328 | 0.01111377 | 0.02198774 | 10 | 3.33388 | 1.86045 | 10 | 3.33381 | 0.84857 | 10 | 3.33394 | 3.92966 | 2.5004075 | 2.212893 | 4.412893 | 300 | 25 | 50 | 0.031865664 | 5208.333 | 165.967 | 0.031865664 | 0.008334692 | 0.01524847
10.1 | 3.36725 | 1.57001 | 10.1 | 3.36725 | 2.28118 | 10.1 | 3.36719 | 2.11035 | 3.36723 | 1.98718 | 4.18718 | 300 | 25 | 50 | 0.028615392 | 5208.333 | 149.0385 | 0.028615392 | 0.0112241 | 0.01074392 | 10.1 | 3.36731 | 5.9475 | 3.36731 | 5.9475 | 8.1475 | 300 | 25 | 50 | 0.085644 | 5208.333 | 446.0625 | 0.085644 | 0.01122437 | 0.02090523 | 10.1 | 3.36744 | 1.87711 | 10.1 | 3.36738 | 1.08034 | 10.1 | 3.36738 | 3.91896 | 2.52555 | 2.292137 | 4.492137 | 300 | 25 | 50 | 0.033006768 | 5208.333 | 171.91025 | 0.033006768 | 0.0084185 | 0.01536777
10.2 | 3.40069 | 1.79505 | 10.2 | 3.40069 | 2.52032 | 10.2 | 3.40075 | 1.9186 | 3.40071 | 2.07799 | 4.27799 | 300 | 25 | 50 | 0.029923056 | 5208.333 | 155.84925 | 0.029923056 | 0.0113357 | 0.01086886 | 10.2 | 3.40081 | 6.11698 | 3.40081 | 6.11698 | 8.31698 | 300 | 25 | 50 | 0.088084512 | 5208.333 | 458.7735 | 0.088084512 | 0.01133603 | 0.02112988 | 10.2 | 3.40056 | 1.97852 | 10.2 | 3.40056 | 1.02357 | 10.2 | 3.40056 | 4.02894 | 2.55042 | 2.343677 | 4.543677 | 300 | 25 | 50 | 0.033748944 | 5208.333 | 175.77575 | 0.033748944 | 0.0085014 | 0.01539251
10.3 | 3.434 | 1.66848 | 10.3 | 3.434 | 2.44711 | 10.3 | 3.43394 | 2.01841 | 3.43398 | 2.044667 | 4.244667 | 300 | 25 | 50 | 0.0294432 | 5208.333 | 153.35 | 0.0294432 | 0.0114466 | 0.01067971 | 10.3 | 3.43394 | 6.27756 | 3.43394 | 6.27756 | 8.47756 | 300 | 25 | 50 | 0.090396864 | 5208.333 | 470.817 | 0.090396864 | 0.01144647 | 0.02133005 | 10.3 | 3.43406 | 1.93367 | 10.3 | 3.434 | 0.8355 | 10.3 | 3.43413 | 3.82785 | 2.5755475 | 2.199007 | 4.399007 | 300 | 25 | 50 | 0.031665696 | 5208.333 | 164.9255 | 0.031665696 | 0.008585158 | 0.01475702
10.4 | 3.46744 | 1.6198 | 10.4 | 3.46744 | 2.33731 | 10.4 | 3.46744 | 1.9205 | 3.46744 | 1.959203 | 4.159203 | 300 | 25 | 50 | 0.028212528 | 5208.333 | 146.94025 | 0.028212528 | 0.01155813 | 0.0103637 | 10.4 | 3.4675 | 6.1606 | 3.4675 | 6.1606 | 8.3606 | 300 | 25 | 50 | 0.08871264 | 5208.333 | 462.045 | 0.08871264 | 0.01155833 | 0.02083218 | 10.4 | 3.46719 | 1.926 | 10.4 | 3.46719 | 0.99767 | 10.4 | 3.46719 | 3.92138 | 2.6003925 | 2.281683 | 4.481683 | 300 | 25 | 50 | 0.03285624 | 5208.333 | 171.12625 | 0.03285624 | 0.008667975 | 0.01489073
10.5 | 3.50056 | 1.79195 | 10.5 | 3.50056 | 2.37576 | 10.5 | 3.50056 | 1.91853 | 3.50056 | 2.028747 | 4.228747 | 300 | 25 | 50 | 0.029213952 | 5208.333 | 152.156 | 0.029213952 | 0.01166853 | 0.01043729 | 10.5 | 3.50063 | 6.24535 | 3.50063 | 6.24535 | 8.44535 | 300 | 25 | 50 | 0.08993304 | 5208.333 | 468.40125 | 0.08993304 | 0.01166877 | 0.0208442 | 10.5 | 3.50069 | 2.20092 | 10.5 | 3.50063 | 0.90809 | 10.5 | 3.50081 | 4.10812 | 2.6255325 | 2.40571 | 4.60571 | 300 | 25 | 50 | 0.034642224 | 5208.333 | 180.42825 | 0.034642224 | 0.008751775 | 0.01515629
10.6 | 3.53406 | 1.83069 | 10.6 | 3.53412 | 2.31862 | 10.6 | 3.53412 | 2.07837 | 3.5341 | 2.075893 | 4.275893 | 300 | 25 | 50 | 0.029892864 | 5208.333 | 155.692 | 0.029892864 | 0.01178033 | 0.0104535 | 10.6 | 3.53406 | 6.45056 | 3.53406 | 6.45056 | 8.65056 | 300 | 25 | 50 | 0.092888064 | 5208.333 | 483.792 | 0.092888064 | 0.0117802 | 0.02114872 | 10.6 | 3.53394 | 1.87292 | 10.6 | 3.53387 | 1.07795 | 10.6 | 3.53387 | 3.98085 | 2.65042 | 2.310573 | 4.510573 | 300 | 25 | 50 | 0.033272256 | 5208.333 | 173.293 | 0.033272256 | 0.008834733 | 0.01470384
10.7 | 3.56731 | 1.79374 | 10.7 | 3.56731 | 2.44841 | 10.7 | 3.56725 | 2.01359 | 3.56729 | 2.085247 | 4.285247 | 300 | 25 | 50 | 0.030027552 | 5208.333 | 156.3935 | 0.030027552 | 0.01189097 | 0.0103789 | 10.7 | 3.56725 | 6.45435 | 3.56725 | 6.45435 | 8.65435 | 300 | 25 | 50 | 0.09294264 | 5208.333 | 484.07625 | 0.09294264 | 0.01189083 | 0.02096113 | 10.7 | 3.56725 | 1.93795 | 10.7 | 3.56725 | 1.08567 | 10.7 | 3.56737 | 4.04551 | 2.6754675 | 2.356377 | 4.556377 | 300 | 25 | 50 | 0.033931824 | 5208.333 | 176.72825 | 0.033931824 | 0.008918225 | 0.0147141
10.8 | 3.60069 | 1.79165 | 10.8 | 3.60069 | 2.38253 | 10.8 | 3.60069 | 2.13358 | 3.60069 | 2.102587 | 4.302587 | 300 | 25 | 50 | 0.030277248 | 5208.333 | 157.694 | 0.030277248 | 0.0120023 | 0.01032423 | 10.8 | 3.60075 | 6.61395 | 3.60075 | 6.61395 | 8.81395 | 300 | 25 | 50 | 0.09524088 | 5208.333 | 496.04625 | 0.09524088 | 0.0120025 | 0.02114907 | 10.8 | 3.60062 | 2.21611 | 10.8 | 3.60056 | 1.17694 | 10.8 | 3.60056 | 4.4268 | 2.700435 | 2.606617 | 4.806617 | 300 | 25 | 50 | 0.03753528 | 5208.333 | 195.49625 | 0.03753528 | 0.00900145 | 0.0153787
10.9 | 3.63394 | 1.85283 | 10.9 | 3.63394 | 2.65027 | 10.9 | 3.63394 | 1.95746 | 3.63394 | 2.15352 | 4.35352 | 300 | 25 | 50 | 0.031010688 | 5208.333 | 161.514 | 0.031010688 | 0.01211313 | 0.01035086 | 10.9 | 3.634 | 6.70695 | 3.634 | 6.70695 | 8.90695 | 300 | 25 | 50 | 0.09658008 | 5208.333 | 503.02125 | 0.09658008 | 0.01211333 | 0.02117668 | 10.9 | 3.63394 | 2.16894 | 10.9 | 3.63394 | 0.90357 | 10.9 | 3.63406 | 4.11245 | 2.725485 | 2.394987 | 4.594987 | 300 | 25 | 50 | 0.034487808 | 5208.333 | 179.624 | 0.034487808 | 0.00908495 | 0.01456647
11 | 3.66738 | 1.99169 | 11 | 3.66738 | 2.58319 | 11 | 3.66738 | 1.99401 | 3.66738 | 2.18963 | 4.38963 | 300 | 25 | 50 | 0.031530672 | 5208.333 | 164.22225 | 0.031530672 | 0.0122246 | 0.01034155 | 11 | 3.66738 | 6.54503 | 3.66738 | 6.54503 | 8.74503 | 300 | 25 | 50 | 0.094248432 | 5208.333 | 490.87725 | 0.094248432 | 0.0122246 | 0.02060246 | 11 | 3.66738 | 2.01061 | 11 | 3.66731 | 0.99488 | 11 | 3.66725 | 4.37311 | 2.750485 | 2.459533 | 4.659533 | 300 | 25 | 50 | 0.03541728 | 5208.333 | 184.465 | 0.03541728 | 0.009168283 | 0.01463683
11.1 | 3.70063 | 1.95913 | 11.1 | 3.70063 | 2.4605 | 11.1 | 3.70063 | 2.10164 | 3.70063 | 2.173757 | 4.373757 | 300 | 25 | 50 | 0.031302096 | 5208.333 | 163.03175 | 0.031302096 | 0.01233543 | 0.01021157 | 11.1 | 3.70069 | 6.44107 | 3.70069 | 6.44107 | 8.64107 | 300 | 25 | 50 | 0.092751408 | 5208.333 | 483.08025 | 0.092751408 | 0.01233563 | 0.0201743 | 11.1 | 3.70063 | 2.10246 | 11.1 | 3.70056 | 1.18839 | 11.1 | 3.70063 | 4.17537 | 2.775455 | 2.48874 | 4.68874 | 300 | 25 | 50 | 0.035837856 | 5208.333 | 186.6555 | 0.035837856 | 0.009251517 | 0.01459606
11.2 | 3.73394 | 1.72915 | 11.2 | 3.73394 | 2.58149 | 11.2 | 3.73394 | 2.20089 | 3.73394 | 2.17051 | 4.37051 | 300 | 25 | 50 | 0.031255344 | 5208.333 | 162.78825 | 0.031255344 | 0.01244647 | 0.01011297 | 11.2 | 3.734 | 6.71354 | 3.734 | 6.71354 | 8.91354 | 300 | 25 | 50 | 0.096674976 | 5208.333 | 503.5155 | 0.096674976 | 0.01244667 | 0.0206248 | 11.2 | 3.73406 | 2.2391 | 11.2 | 3.734 | 1.09461 | 11.2 | 3.734 | 4.20716 | 2.800515 | 2.513623 | 4.713623 | 300 | 25 | 50 | 0.036196176 | 5208.333 | 188.52175 | 0.036196176 | 0.00933505 | 0.01454222
11.3 | 3.76737 | 2.03079 | 11.3 | 3.76737 | 2.7276 | 11.3 | 3.76737 | 2.17378 | 3.76737 | 2.310723 | 4.510723 | 300 | 25 | 50 | 0.033274416 | 5208.333 | 173.30425 | 0.033274416 | 0.0125579 | 0.01034479 | 11.3 | 3.76737 | 6.83377 | 3.76737 | 6.83377 | 9.03377 | 300 | 25 | 50 | 0.098406288 | 5208.333 | 512.53275 | 0.098406288 | 0.0125579 | 0.02071784 | 11.3 | 3.76719 | 2.18663 | 11.3 | 3.76725 | 0.84783 | 11.3 | 3.76725 | 4.5099 | 2.8254225 | 2.514787 | 4.714787 | 300 | 25 | 50 | 0.036212928 | 5208.333 | 188.609 | 0.036212928 | 0.009418075 | 0.01441758
11.4 | 3.80056 | 1.92161 | 11.4 | 3.80063 | 2.6698 | 11.4 | 3.80063 | 2.21812 | 3.800607 | 2.269843 | 4.469843 | 300 | 25 | 50 | 0.032685744 | 5208.333 | 170.23825 | 0.032685744 | 0.01266869 | 0.01016139 | 11.4 | 3.80069 | 6.72975 | 3.80069 | 6.72975 | 8.92975 | 300 | 25 | 50 | 0.0969084 | 5208.333 | 504.73125 | 0.0969084 | 0.01266897 | 0.02029975 | 11.4 | 3.80075 | 2.21702 | 11.4 | 3.80075 | 1.03847 | 11.4 | 3.80063 | 4.22189 | 2.8505325 | 2.49246 | 4.69246 | 300 | 25 | 50 | 0.035891424 | 5208.333 | 186.9345 | 0.035891424 | 0.009501775 | 0.01422291
11.5 | 3.83412 | 1.99415 | 11.5 | 3.83412 | 2.66487 | 11.5 | 3.83406 | 2.1746 | 3.8341 | 2.277873 | 4.477873 | 300 | 25 | 50 | 0.032801376 | 5208.333 | 170.8405 | 0.032801376 | 0.01278033 | 0.01009072 | 11.5 | 3.83412 | 7.05942 | 3.83412 | 7.05942 | 9.25942 | 300 | 25 | 50 | 0.101655648 | 5208.333 | 529.4565 | 0.101655648 | 0.0127804 | 0.02086565 | 11.5 | 3.83388 | 2.12898 | 11.5 | 3.83381 | 1.23077 | 11.5 | 3.83394 | 4.50779 | 2.8754075 | 2.622513 | 4.822513 | 300 | 25 | 50 | 0.037764192 | 5208.333 | 196.6885 | 0.037764192 | 0.009584692 | 0.01449065
11.6 | 3.86731 | 2.16969 | 11.6 | 3.86725 | 2.54577 | 11.6 | 3.86725 | 2.28871 | 3.86727 | 2.334723 | 4.534723 | 300 | 25 | 50 | 0.033620016 | 5208.333 | 175.10425 | 0.033620016 | 0.0128909 | 0.01013118 | 11.6 | 3.86725 | 6.90614 | 3.86725 | 6.90614 | 9.10614 | 300 | 25 | 50 | 0.099448416 | 5208.333 | 517.9605 | 0.099448416 | 0.01289083 | 0.02034444 | 11.6 | 3.86738 | 2.36766 | 11.6 | 3.86738 | 1.11739 | 11.6 | 3.86744 | 4.5823 | 2.90055 | 2.689117 | 4.889117 | 300 | 25 | 50 | 0.03872328 | 5208.333 | 201.68375 | 0.03872328 | 0.0096685 | 0.01456343
11.7 | 3.90075 | 2.07431 | 11.7 | 3.90075 | 2.64567 | 11.7 | 3.90075 | 2.23127 | 3.90075 | 2.317083 | 4.517083 | 300 | 25 | 50 | 0.033366 | 5208.333 | 173.78125 | 0.033366 | 0.0130025 | 0.01000515 | 11.7 | 3.90081 | 7.03383 | 3.90081 | 7.03383 | 9.23383 | 300 | 25 | 50 | 0.101287152 | 5208.333 | 527.53725 | 0.101287152 | 0.0130027 | 0.02045224 | 11.7 | 3.90056 | 2.23974 | 11.7 | 3.90056 | 1.3195 | 11.7 | 3.90056 | 4.53565 | 2.92542 | 2.698297 | 4.898297 | 300 | 25 | 50 | 0.038855472 | 5208.333 | 202.37225 | 0.038855472 | 0.0097514 | 0.01446674
11.8 | 3.93394 | 2.05776 | 11.8 | 3.93394 | 2.66047 | 11.8 | 3.93394 | 2.08291 | 3.93394 | 2.267047 | 4.467047 | 300 | 25 | 50 | 0.032645472 | 5208.333 | 170.0285 | 0.032645472 | 0.01311313 | 0.009810847 | 11.8 | 3.93394 | 6.98212 | 3.93394 | 6.98212 | 9.18212 | 300 | 25 | 50 | 0.100542528 | 5208.333 | 523.659 | 0.100542528 | 0.01311313 | 0.02016643 | 11.8 | 3.93406 | 2.17358 | 11.8 | 3.934 | 1.27433 | 11.8 | 3.93406 | 4.47102 | 2.95053 | 2.639643 | 4.839643 | 300 | 25 | 50 | 0.038010864 | 5208.333 | 197.97325 | 0.038010864 | 0.0098351 | 0.01417187
11.9 | 3.96744 | 2.04569 | 11.9 | 3.96744 | 2.79307 | 11.9 | 3.96744 | 2.26988 | 3.96744 | 2.369547 | 4.569547 | 300 | 25 | 50 | 0.034121472 | 5208.333 | 177.716 | 0.034121472 | 0.0132248 | 0.009951224 | 11.9 | 3.9675 | 7.01325 | 3.9675 | 7.01325 | 9.21325 | 300 | 25 | 50 | 0.1009908 | 5208.333 | 525.99375 | 0.1009908 | 0.013225 | 0.02006364 | 11.9 | 3.96719 | 2.37046 | 11.9 | 3.96719 | 1.27786 | 11.9 | 3.96719 | 4.72962 | 2.9753925 | 2.792647 | 4.992647 | 300 | 25 | 50 | 0.040214112 | 5208.333 | 209.4485 | 0.040214112 | 0.009917975 | 0.01449774
12 | 4.00063 | 2.06098 | 12 | 4.00056 | 2.62992 | 12 | 4.00063 | 2.37836 | 4.000607 | 2.35642 | 4.55642 | 300 | 25 | 50 | 0.033932448 | 5208.333 | 176.7315 | 0.033932448 | 0.01333536 | 0.009840375 | 12 | 4.00056 | 7.27104 | 4.00056 | 7.27104 | 9.47104 | 300 | 25 | 50 | 0.104702976 | 5208.333 | 545.328 | 0.104702976 | 0.0133352 | 0.02045458 | 12 | 4.00069 | 2.17707 | 12 | 4.00063 | 1.20547 | 12 | 4.00075 | 4.57995 | 3.0005175 | 2.654163 | 4.854163 | 300 | 25 | 50 | 0.038219952 | 5208.333 | 199.06225 | 0.038219952 | 0.010001725 | 0.01397758
12.1 | 4.03406 | 2.09132 | 12.1 | 4.03413 | 2.73148 | 12.1 | 4.03406 | 2.42621 | 4.034083 | 2.416337 | 4.616337 | 300 | 25 | 50 | 0.034795248 | 5208.333 | 181.22525 | 0.034795248 | 0.01344694 | 0.009887041 | 12.1 | 4.03413 | 7.14684 | 4.03413 | 7.14684 | 9.34684 | 300 | 25 | 50 | 0.102914496 | 5208.333 | 536.013 | 0.102914496 | 0.0134471 | 0.02001837 | 12.1 | 4.03394 | 2.42444 | 12.1 | 4.03394 | 1.3319 | 12.1 | 4.03394 | 4.73375 | 3.025455 | 2.83003 | 5.03003 | 300 | 25 | 50 | 0.040752432 | 5208.333 | 212.25225 | 0.040752432 | 0.01008485 | 0.0143646
12.2 | 4.06731 | 1.79521 | 12.2 | 4.06725 | 2.83384 | 12.2 | 4.06731 | 2.46787 | 4.06729 | 2.36564 | 4.56564 | 300 | 25 | 50 | 0.034065216 | 5208.333 | 177.423 | 0.034065216 | 0.01355763 | 0.009698627 | 12.2 | 4.06731 | 7.09429 | 4.06731 | 7.09429 | 9.29429 | 300 | 25 | 50 | 0.102157776 | 5208.333 | 532.07175 | 0.102157776 | 0.0135577 | 0.01974343 | 12.2 | 4.06731 | 2.17366 | 12.2 | 4.06719 | 1.32054 | 12.2 | 4.06738 | 4.57931 | 3.05047 | 2.69117 | 4.89117 | 300 | 25 | 50 | 0.038752848 | 5208.333 | 201.83775 | 0.038752848 | 0.01016823 | 0.01385351
12.3 | 4.10069 | 2.14212 | 12.3 | 4.10069 | 2.81515 | 12.3 | 4.10075 | 2.13517 | 4.10071 | 2.364147 | 4.564147 | 300 | 25 | 50 | 0.034043712 | 5208.333 | 177.311 | 0.034043712 | 0.01366903 | 0.009616439 | 12.3 | 4.10075 | 7.31747 | 4.10075 | 7.31747 | 9.51747 | 300 | 25 | 50 | 0.105371568 | 5208.333 | 548.81025 | 0.105371568 | 0.01366917 | 0.02005266 | 12.3 | 4.10056 | 2.30432 | 12.3 | 4.10056 | 1.30251 | 12.3 | 4.10056 | 4.61584 | 3.07542 | 2.74089 | 4.94089 | 300 | 25 | 50 | 0.039468816 | 5208.333 | 205.56675 | 0.039468816 | 0.0102514 | 0.0138808
12.4 | 4.13394 | 2.23569 | 12.4 | 4.13394 | 2.70333 | 12.4 | 4.13394 | 2.26541 | 4.13394 | 2.401477 | 4.601477 | 300 | 25 | 50 | 0.034581264 | 5208.333 | 180.11075 | 0.034581264 | 0.0137798 | 0.009617159 | 12.4 | 4.134 | 7.24204 | 4.134 | 7.24204 | 9.44204 | 300 | 25 | 50 | 0.104285376 | 5208.333 | 543.153 | 0.104285376 | 0.01378 | 0.01973373 | 12.4 | 4.13394 | 2.43658 | 12.4 | 4.13387 | 1.40164 | 12.4 | 4.13406 | 4.69842 | 3.1004675 | 2.845547 | 5.045547 | 300 | 25 | 50 | 0.040975872 | 5208.333 | 213.416 | 0.040975872 | 0.01033489 | 0.01406031
12.5 | 4.16731 | 2.20168 | 12.5 | 4.16731 | 2.88995 | 12.5 | 4.16731 | 2.45267 | 4.16731 | 2.514767 | 4.714767 | 300 | 25 | 50 | 0.03621264 | 5208.333 | 188.6075 | 0.03621264 | 0.01389103 | 0.009775031 | 12.5 | 4.16731 | 7.50944 | 4.16731 | 7.50944 | 9.70944 | 300 | 25 | 50 | 0.108135936 | 5208.333 | 563.208 | 0.108135936 | 0.01389103 | 0.02013039 | 12.5 | 4.16738 | 2.22734 | 12.5 | 4.16731 | 1.26948 | 12.5 | 4.16731 | 4.75674 | 3.1255 | 2.751187 | 4.951187 | 300 | 25 | 50 | 0.039617088 | 5208.333 | 206.339 | 0.039617088 | 0.01041833 | 0.01368685
12.6 | 4.20063 | 2.3394 | 12.6 | 4.20063 | 2.85026 | 12.6 | 4.20063 | 2.41743 | 4.20063 | 2.535697 | 4.735697 | 300 | 25 | 50 | 0.036514032 | 5208.333 | 190.17725 | 0.036514032 | 0.0140021 | 0.009740543 | 12.6 | 4.20069 | 7.36076 | 4.20069 | 7.36076 | 9.56076 | 300 | 25 | 50 | 0.105994944 | 5208.333 | 552.057 | 0.105994944 | 0.0140023 | 0.01966462 | 12.6 | 4.20056 | 2.52953 | 12.6 | 4.20063 | 1.22102 | 12.6 | 4.20063 | 4.96628 | 3.150455 | 2.90561 | 5.10561 | 300 | 25 | 50 | 0.041840784 | 5208.333 | 217.92075 | 0.041840784 | 0.01050152 | 0.01400194
12.7 | 4.23394 | 2.03445 | 12.7 | 4.23394 | 2.94199 | 12.7 | 4.23394 | 2.36592 | 4.23394 | 2.447453 | 4.647453 | 300 | 25 | 50 | 0.035243328 | 5208.333 | 183.559 | 0.035243328 | 0.01411313 | 0.009483837 | 12.7 | 4.234 | 7.68853 | 4.234 | 7.68853 | 9.88853 | 300 | 25 | 50 | 0.110714832 | 5208.333 | 576.63975 | 0.110714832 | 0.01411333 | 0.02017877 | 12.7 | 4.23406 | 2.59201 | 12.7 | 4.23406 | 1.28768 | 12.7 | 4.23394 | 4.82677 | 3.175515 | 2.902153 | 5.102153 | 300 | 25 | 50 | 0.041791008 | 5208.333 | 217.6615 | 0.041791008 | 0.01058505 | 0.01388203
12.8 | 4.26744 | 2.34503 | 12.8 | 4.26738 | 2.66279 | 12.8 | 4.26744 | 2.34178 | 4.26742 | 2.449867 | 4.649867 | 300 | 25 | 50 | 0.03527808 | 5208.333 | 183.74 | 0.03527808 | 0.01422473 | 0.009414318 | 12.8 | 4.26731 | 7.67615 | 4.26731 | 7.67615 | 9.87615 | 300 | 25 | 50 | 0.11053656 | 5208.333 | 575.71125 | 0.11053656 | 0.01422437 | 0.01999619 | 12.8 | 4.26725 | 2.60352 | 12.8 | 4.26725 | 1.24542 | 12.8 | 4.26731 | 4.80889 | 3.2004525 | 2.885943 | 5.085943 | 300 | 25 | 50 | 0.041557584 | 5208.333 | 216.44575 | 0.041557584 | 0.010668175 | 0.01373011
12.9 | 4.30062 | 2.33738 | 12.9 | 4.30062 | 2.74926 | 12.9 | 4.30062 | 2.63339 | 4.30062 | 2.573343 | 4.773343 | 300 | 25 | 50 | 0.037056144 | 5208.333 | 193.00075 | 0.037056144 | 0.0143354 | 0.009589707 | 12.9 | 4.30069 | 7.6363 | 4.30069 | 7.6363 | 9.8363 | 300 | 25 | 50 | 0.10996272 | 5208.333 | 572.7225 | 0.10996272 | 0.01433563 | 0.01976093 | 12.9 | 4.30075 | 2.54979 | 12.9 | 4.30075 | 1.49441 | 12.9 | 4.30075 | 4.95124 | 3.2255625 | 2.99848 | 5.19848 | 300 | 25 | 50 | 0.043178112 | 5208.333 | 224.886 | 0.043178112 | 0.010751875 | 0.01392466
13 | 4.33412 | 2.22185 | 13 | 4.33406 | 2.82357 | 13 | 4.33406 | 2.42829 | 4.33408 | 2.491237 | 4.691237 | 300 | 25 | 50 | 0.035873808 | 5208.333 | 186.84275 | 0.035873808 | 0.01444693 | 0.009351993 | 13 | 4.33412 | 7.71692 | 4.33412 | 7.71692 | 9.91692 | 300 | 25 | 50 | 0.111123648 | 5208.333 | 578.769 | 0.111123648 | 0.01444707 | 0.01976922 | 13 | 4.33388 | 2.45598 | 13 | 4.33381 | 1.50858 | 13 | 4.334 | 4.85407 | 3.2504225 | 2.939543 | 5.139543 | 300 | 25 | 50 | 0.042329424 | 5208.333 | 220.46575 | 0.042329424 | 0.01083474 | 0.0136615
13.1 | 4.36725 | 2.08442 | 13.1 | 4.36725 | 2.72155 | 13.1 | 4.36725 | 2.67715 | 4.36725 | 2.494373 | 4.694373 | 300 | 25 | 50 | 0.035918976 | 5208.333 | 187.078 | 0.035918976 | 0.0145575 | 0.009287168 | 13.1 | 4.36738 | 7.89546 | 4.36738 | 7.89546 | 10.09546 | 300 | 25 | 50 | 0.113694624 | 5208.333 | 592.1595 | 0.113694624 | 0.01455793 | 0.01997188 | 13.1 | 4.36738 | 2.54508 | 13.1 | 4.36731 | 1.33022 | 13.1 | 4.36731 | 5.17823 | 3.2755 | 3.017843 | 5.217843 | 300 | 25 | 50 | 0.043456944 | 5208.333 | 226.33825 | 0.043456944 | 0.01091833 | 0.01376345
13.2 | 4.40075 | 2.16339 | 13.2 | 4.40075 | 2.80936 | 13.2 | 4.40075 | 2.60342 | 4.40075 | 2.52539 | 4.72539 | 300 | 25 | 50 | 0.036365616 | 5208.333 | 189.40425 | 0.036365616 | 0.01466917 | 0.009277366 | 13.2 | 4.40081 | 7.77905 | 4.40081 | 7.77905 | 9.97905 | 300 | 25 | 50 | 0.11201832 | 5208.333 | 583.42875 | 0.11201832 | 0.01466937 | 0.01959162 | 13.2 | 4.4005 | 2.60753 | 13.2 | 4.4005 | 1.7173 | 13.2 | 4.40056 | 4.97232 | 3.30039 | 3.09905 | 5.29905 | 300 | 25 | 50 | 0.04462632 | 5208.333 | 232.42875 | 0.04462632 | 0.0110013 | 0.01387224
13.3 | 4.43394 | 2.26226 | 13.3 | 4.43394 | 2.9342 | 13.3 | 4.43394 | 2.41461 | 4.43394 | 2.537023 | 4.737023 | 300 | 25 | 50 | 0.036533136 | 5208.333 | 190.27675 | 0.036533136 | 0.0147798 | 0.00923059 | 13.3 | 4.43394 | 7.88762 | 4.43394 | 7.88762 | 10.08762 | 300 | 25 | 50 | 0.113581728 | 5208.333 | 591.5715 | 0.113581728 | 0.0147798 | 0.01965679 | 13.3 | 4.43406 | 2.60538 | 13.3 | 4.434 | 1.46096 | 13.3 | 4.43412 | 5.21449 | 3.325545 | 3.09361 | 5.29361 | 300 | 25 | 50 | 0.044547984 | 5208.333 | 232.02075 | 0.044547984 | 0.01108515 | 0.01375317
13.4 | 4.46744 | 2.42466 | 13.4 | 4.46744 | 3.02567 | 13.4 | 4.46738 | 2.50295 | 4.46742 | 2.651093 | 4.851093 | 300 | 25 | 50 | 0.038175744 | 5208.333 | 198.832 | 0.038175744 | 0.0148914 | 0.009382025 | 13.4 | 4.4675 | 7.97709 | 4.4675 | 7.97709 | 10.17709 | 300 | 25 | 50 | 0.114870096 | 5208.333 | 598.28175 | 0.114870096 | 0.01489167 | 0.01968216 | 13.4 | 4.46712 | 2.54298 | 13.4 | 4.46712 | 1.50164 | 13.4 | 4.46725 | 5.16751 | 3.3503725 | 3.07071 | 5.27071 | 300 | 25 | 50 | 0.044218224 | 5208.333 | 230.30325 | 0.044218224 | 0.01116791 | 0.0135922
13.5 | 4.5005 | 2.23529 | 13.5 | 4.50063 | 2.99122 | 13.5 | 4.50056 | 2.34931 | 4.500563 | 2.525273 | 4.725273 | 300 | 25 | 50 | 0.036363936 | 5208.333 | 189.3955 | 0.036363936 | 0.01500188 | 0.009071389 | 13.5 | 4.50063 | 8.0593 | 4.50063 | 8.0593 | 10.2593 | 300 | 25 | 50 | 0.11605392 | 5208.333 | 604.4475 | 0.11605392 | 0.0150021 | 0.0196951 | 13.5 | 4.50075 | 2.63289 | 13.5 | 4.50075 | 1.35347 | 13.5 | 4.50075 | 5.03246 | 3.3755625 | 3.006273 | 5.206273 | 300 | 25 | 50 | 0.043290336 | 5208.333 | 225.4705 | 0.043290336 | 0.011251875 | 0.01332584
13.6 | 4.53413 | 2.27397 | 13.6 | 4.53413 | 3.16926 | 13.6 | 4.53413 | 2.58905 | 4.53413 | 2.677427 | 4.877427 | 300 | 25 | 50 | 0.038554944 | 5208.333 | 200.807 | 0.038554944 | 0.01511377 | 0.009294168 | 13.6 | 4.53406 | 7.88207 | 4.53406 | 7.88207 | 10.08207 | 300 | 25 | 50 | 0.113501808 | 5208.333 | 591.15525 | 0.113501808 | 0.01511353 | 0.01921216 | 13.6 | 4.53394 | 2.64032 | 13.6 | 4.53387 | 1.54884 | 13.6 | 4.53394 | 5.11301 | 3.4004375 | 3.100723 | 5.300723 | 300 | 25 | 50 | 0.044650416 | 5208.333 | 232.55425 | 0.044650416 | 0.01133479 | 0.01346834
13.7 | 4.56725 | 2.38004 | 13.7 | 4.56725 | 2.9892 | 13.7 | 4.56725 | 2.45931 | 4.56725 | 2.609517 | 4.809517 | 300 | 25 | 50 | 0.03757704 | 5208.333 | 195.71375 | 0.03757704 | 0.01522417 | 0.009098303 | 13.7 | 4.56731 | 8.03422 | 4.56731 | 8.03422 | 10.23422 | 300 | 25 | 50 | 0.115692768 | 5208.333 | 602.5665 | 0.115692768 | 0.01522437 | 0.01936012 | 13.7 | 4.56731 | 2.5543 | 13.7 | 4.56725 | 1.66022 | 13.7 | 4.56738 | 4.97935 | 3.425485 | 3.064623 | 5.264623 | 300 | 25 | 50 | 0.044130576 | 5208.333 | 229.84675 | 0.044130576 | 0.01141828 | 0.0132788
13.8 | 4.60075 | 2.44158 | 13.8 | 4.60069 | 3.16537 | 13.8 | 4.60075 | 2.65661 | 4.60073 | 2.75452 | 4.95452 | 300 | 25 | 50 | 0.039665088 | 5208.333 | 206.589 | 0.039665088 | 0.01533577 | 0.009304404 | 13.8 | 4.60081 | 8.02005 | 4.60081 | 8.02005 | 10.22005 | 300 | 25 | 50 | 0.11548872 | 5208.333 | 601.50375 | 0.11548872 | 0.01533603 | 0.01919254 | 13.8 | 4.60056 | 2.65366 | 13.8 | 4.60056 | 1.67839 | 13.8 | 4.60056 | 5.25558 | 3.45042 | 3.195877 | 5.395877 | 300 | 25 | 50 | 0.046020624 | 5208.333 | 239.69075 | 0.046020624 | 0.0115014 | 0.01351151
13.9 | 4.63394 | 2.57356 | 13.9 | 4.63394 | 3.02148 | 13.9 | 4.63394 | 2.71317 | 4.63394 | 2.769403 | 4.969403 | 300 | 25 | 50 | 0.039879408 | 5208.333 | 207.70525 | 0.039879408 | 0.01544647 | 0.009265473 | 13.9 | 4.634 | 7.96593 | 4.634 | 7.96593 | 10.16593 | 300 | 25 | 50 | 0.114709392 | 5208.333 | 597.44475 | 0.114709392 | 0.01544667 | 0.01895417 | 13.9 | 4.63394 | 2.82273 | 13.9 | 4.63387 | 1.57648 | 13.9 | 4.63406 | 5.27482 | 3.4754675 | 3.224677 | 5.424677 | 300 | 25 | 50 | 0.046435344 | 5208.333 | 241.85075 | 0.046435344 | 0.01158489 | 0.01348573
14 | 4.66738 | 2.24367 | 14 | 4.66731 | 3.08842 | 14 | 4.66738 | 2.64329 | 4.667357 | 2.65846 | 4.85846 | 300 | 25 | 50 | 0.038281824 | 5208.333 | 199.3845 | 0.038281824 | 0.01555786 | 0.008993762 | 14 | 4.66731 | 8.27376 | 4.66731 | 8.27376 | 10.47376 | 300 | 25 | 50 | 0.119142144 | 5208.333 | 620.532 | 0.119142144 | 0.0155577 | 0.01938875 | 14 | 4.66731 | 2.80076 | 14 | 4.66731 | 1.53883 | 14 | 4.66731 | 5.3362 | 3.5004825 | 3.225263 | 5.425263 | 300 | 25 | 50 | 0.046443792 | 5208.333 | 241.89475 | 0.046443792 | 0.011668275 | 0.0133908
14.1 | 4.70063 | 2.61217 | 14.1 | 4.70063 | 3.14143 | 14.1 | 4.70056 | 2.44528 | 4.700607 | 2.73296 | 4.93296 | 300 | 25 | 50 | 0.039354624 | 5208.333 | 204.972 | 0.039354624 | 0.01566869 | 0.00906708 | 14.1 | 4.70069 | 8.23752 | 4.70069 | 8.23752 | 10.43752 | 300 | 25 | 50 | 0.118620288 | 5208.333 | 617.814 | 0.118620288 | 0.01566897 | 0.01918445 | 14.1 | 4.70056 | 2.68904 | 14.1 | 4.70056 | 1.38564 | 14.1 | 4.70063 | 5.16832 | 3.5254375 | 3.081 | 5.281 | 300 | 25 | 50 | 0.0443664 | 5208.333 | 231.075 | 0.0443664 | 0.01175146 | 0.01294246
14.2 | 4.73394 | 2.51055 | 14.2 | 4.73394 | 3.15704 | 14.2 | 4.73394 | 3.05293 | 4.73394 | 2.90684 | 5.10684 | 300 | 25 | 50 | 0.041858496 | 5208.333 | 218.013 | 0.041858496 | 0.0157798 | 0.009320587 | 14.2 | 4.734 | 8.39989 | 4.734 | 8.39989 | 10.59989 | 300 | 25 | 50 | 0.120958416 | 5208.333 | 629.99175 | 0.120958416 | 0.01578 | 0.01934581 | 14.2 | 4.73406 | 2.83615 | 14.2 | 4.734 | 1.71347 | 14.2 | 4.73394 | 5.53535 | 3.5505 | 3.361657 | 5.561657 | 300 | 25 | 50 | 0.048407856 | 5208.333 | 252.12425 | 0.048407856 | 0.011835 | 0.01353407
14.3 | 4.76744 | 2.56402 | 14.3 | 4.76744 | 3.18995 | 14.3 | 4.76744 | 2.75955 | 4.76744 | 2.83784 | 5.03784 | 300 | 25 | 50 | 0.040864896 | 5208.333 | 212.838 | 0.040864896 | 0.01589147 | 0.009130044 | 14.3 | 4.76737 | 8.24774 | 4.76737 | 8.24774 | 10.44774 | 300 | 25 | 50 | 0.118767456 | 5208.333 | 618.5805 | 0.118767456 | 0.01589123 | 0.01893465 | 14.3 | 4.76725 | 2.83357 | 14.3 | 4.76719 | 1.42512 | 14.3 | 4.76725 | 5.35875 | 3.5754225 | 3.205813 | 5.405813 | 300 | 25 | 50 | 0.046163712 | 5208.333 | 240.436 | 0.046163712 | 0.011918075 | 0.01306314
14.4 | 4.80063 | 2.50473 | 14.4 | 4.80056 | 3.20074 | 14.4 | 4.80063 | 2.78611 | 4.800607 | 2.830527 | 5.030527 | 300 | 25 | 50 | 0.040759584 | 5208.333 | 212.2895 | 0.040759584 | 0.01600202 | 0.009053804 | 14.4 | 4.80063 | 8.45799 | 4.80063 | 8.45799 | 10.65799 | 300 | 25 | 50 | 0.121795056 | 5208.333 | 634.34925 | 0.121795056 | 0.0160021 | 0.01918186 | 14.4 | 4.80075 | 2.78156 | 14.4 | 4.80075 | 1.50537 | 14.4 | 4.80069 | 5.49557 | 3.6005475 | 3.260833 | 5.460833 | 300 | 25 | 50 | 0.046956 | 5208.333 | 244.5625 | 0.046956 | 0.012001825 | 0.01310401
14.5 | 4.83406 | 2.59101 | 14.5 | 4.83413 | 3.13191 | 14.5 | 4.83413 | 2.69115 | 4.834107 | 2.80469 | 5.00469 | 300 | 25 | 50 | 0.040387536 | 5208.333 | 210.35175 | 0.040387536 | 0.01611369 | 0.008944884 | 14.5 | 4.83406 | 8.45491 | 4.83406 | 8.45491 | 10.65491 | 300 | 25 | 50 | 0.121750704 | 5208.333 | 634.11825 | 0.121750704 | 0.01611353 | 0.01904371 | 14.5 | 4.83388 | 2.95267 | 14.5 | 4.83381 | 1.87342 | 14.5 | 4.834 | 5.50928 | 3.6254225 | 3.445123 | 5.645123 | 300 | 25 | 50 | 0.049609776 | 5208.333 | 258.38425 | 0.049609776 | 0.01208474 | 0.01345329
14.6 | 4.86725 | 2.58001 | 14.6 | 4.86731 | 3.27437 | 14.6 | 4.86725 | 2.83681 | 4.86727 | 2.897063 | 5.097063 | 300 | 25 | 50 | 0.041717712 | 5208.333 | 217.27975 | 0.041717712 | 0.01622423 | 0.009047911 | 14.6 | 4.86731 | 8.59236 | 4.86731 | 8.59236 | 10.79236 | 300 | 25 | 50 | 0.123729984 | 5208.333 | 644.427 | 0.123729984 | 0.01622437 | 0.0191576 | 14.6 | 4.86744 | 2.81814 | 14.6 | 4.86744 | 1.64966 | 14.6 | 4.86738 | 5.62467 | 3.650565 | 3.364157 | 5.564157 | 300 | 25 | 50 | 0.048443856 | 5208.333 | 252.31175 | 0.048443856 | 0.01216855 | 0.01316901
14.7 | 4.90081 | 2.56459 | 14.7 | 4.90075 | 3.26009 | 14.7 | 4.90081 | 2.75356 | 4.90079 | 2.859413 | 5.059413 | 300 | 25 | 50 | 0.041175552 | 5208.333 | 214.456 | 0.041175552 | 0.01633597 | 0.00891965 | 14.7 | 4.90081 | 8.57198 | 4.90081 | 8.57198 | 10.77198 | 300 | 25 | 50 | 0.123436512 | 5208.333 | 642.8985 | 0.123436512 | 0.01633603 | 0.01899072 | 14.7 | 4.90056 | 2.61147 | 14.7 | 4.9005 | 1.57408 | 14.7 | 4.90056 | 5.33547 | 3.675405 | 3.173673 | 5.373673 | 300 | 25 | 50 | 0.045700896 | 5208.333 | 238.0255 | 0.045700896 | 0.01225135 | 0.01263222
14.8 | 4.93394 | 2.65283 | 14.8 | 4.93388 | 3.04797 | 14.8 | 4.93388 | 2.90493 | 4.9339 | 2.868577 | 5.068577 | 300 | 25 | 50 | 0.041307504 | 5208.333 | 215.14325 | 0.041307504 | 0.01644633 | 0.008875839 | 14.8 | 4.93394 | 8.83518 | 4.93394 | 8.83518 | 11.03518 | 300 | 25 | 50 | 0.127226592 | 5208.333 | 662.6385 | 0.127226592 | 0.01644647 | 0.0193241 | 14.8 | 4.934 | 2.76432 | 14.8 | 4.934 | 1.68688 | 14.8 | 4.93406 | 5.62259 | 3.700515 | 3.35793 | 5.55793 | 300 | 25 | 50 | 0.048354192 | 5208.333 | 251.84475 | 0.048354192 | 0.01233505 | 0.01297671
14.9 | 4.96744 | 2.60881 | 14.9 | 4.96738 | 3.21294 | 14.9 | 4.96744 | 2.98256 | 4.96742 | 2.93477 | 5.13477 | 300 | 25 | 50 | 0.042260688 | 5208.333 | 220.10775 | 0.042260688 | 0.01655807 | 0.008931077 | 14.9 | 4.9675 | 8.85121 | 4.9675 | 8.85121 | 11.05121 | 300 | 25 | 50 | 0.127457424 | 5208.333 | 663.84075 | 0.127457424 | 0.01655833 | 0.01922143 | 14.9 | 4.96719 | 2.91261 | 14.9 | 4.96725 | 1.49821 | 14.9 | 4.96725 | 5.5108 | 3.7254225 | 3.307207 | 5.507207 | 300 | 25 | 50 | 0.047623776 | 5208.333 | 248.0405 | 0.047623776 | 0.012418075 | 0.01277231
15 | 5.00063 | 2.53929 | 15 | 5.00063 | 3.37879 | 15 | 5.00063 | 2.8991 | 5.00063 | 2.93906 | 5.13906 | 300 | 25 | 50 | 0.042322464 | 5208.333 | 220.4295 | 0.042322464 | 0.01666877 | 0.008879177 | 15 | 5.00063 | 8.72544 | 5.00063 | 8.72544 | 10.92544 | 300 | 25 | 50 | 0.125646336 | 5208.333 | 654.408 | 0.125646336 | 0.01666877 | 0.01887678 | 15 | 5.00069 | 2.77918 | 15 | 5.00063 | 1.68703 | 15 | 5.00075 | 5.56349 | 3.7505175 | 3.343233 | 5.543233 | 300 | 25 | 50 | 0.04814256 | 5208.333 | 250.7425 | 0.04814256 | 0.012501725 | 0.01276985
15.1 | 5.03413 | 2.45742 | 15.1 | 5.03413 | 3.45407 | 15.1 | 5.03413 | 2.93825 | 5.03413 | 2.949913 | 5.149913 | 300 | 25 | 50 | 0.042478752 | 5208.333 | 221.2435 | 0.042478752 | 0.01678043 | 0.008838717 | 15.1 | 5.03406 | 8.87672 | 5.03406 | 8.87672 | 11.07672 | 300 | 25 | 50 | 0.127824768 | 5208.333 | 665.754 | 0.127824768 | 0.0167802 | 0.01901107 | 15.1 | 5.034 | 2.8575 | 15.1 | 5.03394 | 1.61236 | 15.1 | 5.03394 | 5.68074 | 3.77547 | 3.383533 | 5.583533 | 300 | 25 | 50 | 0.04872288 | 5208.333 | 253.765 | 0.04872288 | 0.0125849 | 0.01277767
15.2 | 5.06731 | 2.72539 | 15.2 | 5.06731 | 3.54321 | 15.2 | 5.06725 | 3.01395 | 5.06729 | 3.094183 | 5.294183 | 300 | 25 | 50 | 0.04455624 | 5208.333 | 232.06375 | 0.04455624 | 0.01689097 | 0.009026865 | 15.2 | 5.06725 | 8.77762 | 5.06725 | 8.77762 | 10.97762 | 300 | 25 | 50 | 0.126397728 | 5208.333 | 658.3215 | 0.126397728 | 0.01689083 | 0.01871758 | 15.2 | 5.06725 | 3.15933 | 15.2 | 5.06725 | 1.64941 | 15.2 | 5.06738 | 5.68 | 3.80047 | 3.496247 | 5.696247 | 300 | 25 | 50 | 0.050345952 | 5208.333 | 262.2185 | 0.050345952 | 0.01266823 | 0.01294986
15.3 | 5.10063 | 2.64546 | 15.3 | 5.10069 | 3.39115 | 15.3 | 5.10069 | 2.78218 | 5.10067 | 2.939597 | 5.139597 | 300 | 25 | 50 | 0.042330192 | 5208.333 | 220.46975 | 0.042330192 | 0.01700223 | 0.008705938 | 15.3 | 5.10081 | 8.90449 | 5.10081 | 8.90449 | 11.10449 | 300 | 25 | 50 | 0.128224656 | 5208.333 | 667.83675 | 0.128224656 | 0.0170027 | 0.01880933 | 15.3 | 5.10063 | 3.03023 | 15.3 | 5.10063 | 1.60884 | 15.3 | 5.10063 | 5.81824 | 3.8254725 | 3.48577 | 5.68577 | 300 | 25 | 50 | 0.050195088 | 5208.333 | 261.43275 | 0.050195088 | 0.012751575 | 0.01284156
15.4 | 5.134 | 2.71598 | 15.4 | 5.134 | 3.47253 | 15.4 | 5.134 | 3.08038 | 5.134 | 3.08963 | 5.28963 | 300 | 25 | 50 | 0.044490672 | 5208.333 | 231.72225 | 0.044490672 | 0.01711333 | 0.008901909 | 15.4 | 5.134 | 9.16305 | 5.134 | 9.16305 | 11.36305 | 300 | 25 | 50 | 0.13194792 | 5208.333 | 687.22875 | 0.13194792 | 0.01711333 | 0.01912286 | 15.4 | 5.13394 | 2.86475 | 15.4 | 5.13387 | 1.76825 | 15.4 | 5.13406 | 5.83006 | 3.8504675 | 3.487687 | 5.687687 | 300 | 25 | 50 | 0.050222688 | 5208.333 | 261.5765 | 0.050222688 | 0.01283489 | 0.01276251
15.5 | 5.16738 | 2.7988 | 15.5 | 5.16738 | 3.30633 | 15.5 | 5.16738 | 3.13236 | 5.16738 | 3.079163 | 5.279163 | 300 | 25 | 50 | 0.044339952 | 5208.333 | 230.93725 | 0.044339952 | 0.0172246 | 0.008826905 | 15.5 | 5.16731 | 9.02988 | 5.16731 | 9.02988 | 11.22988 | 300 | 25 | 50 | 0.130030272 | 5208.333 | 677.241 | 0.130030272 | 0.01722437 | 0.01877692 | 15.5 | 5.16731 | 2.85151 | 15.5 | 5.16731 | 1.75925 | 15.5 | 5.16725 | 5.58337 | 3.8754675 | 3.398043 | 5.598043 | 300 | 25 | 50 | 0.048931824 | 5208.333 | 254.85325 | 0.048931824 | 0.012918225 | 0.01248033
15.6 | 5.20063 | 2.64575 | 15.6 | 5.20063 | 3.31669 | 15.6 | 5.20063 | 3.09008 | 5.20063 | 3.017507 | 5.217507 | 300 | 25 | 50 | 0.043452096 | 5208.333 | 226.313 | 0.043452096 | 0.01733543 | 0.008668038 | 15.6 | 5.20063 | 9.03469 | 5.20063 | 9.03469 | 11.23469 | 300 | 25 | 50 | 0.130099536 | 5208.333 | 677.60175 | 0.130099536 | 0.01733543 | 0.01866461 | 15.6 | 5.20063 | 2.92839 | 15.6 | 5.20056 | 1.77346 | 15.6 | 5.20063 | 5.91955 | 3.900455 | 3.540467 | 5.740467 | 300 | 25 | 50 | 0.05098272 | 5208.333 | 265.535 | 0.05098272 | 0.01300152 | 0.01271586
15.7 | 5.23394 | 2.85907 | 15.7 | 5.23394 | 3.58835 | 15.7 | 5.23394 | 3.08292 | 5.23394 | 3.17678 | 5.37678 | 300 | 25 | 50 | 0.045745632 | 5208.333 | 238.2585 | 0.045745632 | 0.01744647 | 0.008875795 | 15.7 | 5.234 | 9.34914 | 5.234 | 9.34914 | 11.54914 | 300 | 25 | 50 | 0.134627616 | 5208.333 | 701.1855 | 0.134627616 | 0.01744667 | 0.01906469 | 15.7 | 5.234 | 3.01178 | 15.7 | 5.23406 | 1.77159 | 15.7 | 5.234 | 5.94132 | 3.925515 | 3.574897 | 5.774897 | 300 | 25 | 50 | 0.051478512 | 5208.333 | 268.11725 | 0.051478512 | 0.01308505 | 0.01271046
15.8 | 5.26744 | 2.81009 | 15.8 | 5.26744 | 3.35063 | 15.8 | 5.26737 | 3.15954 | 5.267417 | 3.106753 | 5.306753 | 300 | 25 | 50 | 0.044737248 | 5208.333 | 233.0065 | 0.044737248 | 0.01755806 | 0.008704523 | 15.8 | 5.26744 | 9.30531 | 5.26744 | 9.30531 | 11.50531 | 300 | 25 | 50 | 0.133996464 | 5208.333 | 697.89825 | 0.133996464 | 0.01755813 | 0.01887176 | 15.8 | 5.26719 | 3.04838 | 15.8 | 5.26719 | 1.80599 | 15.8 | 5.26725 | 6.08176 | 3.9504075 | 3.645377 | 5.845377 | 300 | 25 | 50 | 0.052493424 | 5208.333 | 273.40325 | 0.052493424 | 0.013168025 | 0.01278452
15.9 | 5.30063 | 2.73773 | 15.9 | 5.30063 | 3.47297 | 15.9 | 5.30063 | 3.177 | 5.30063 | 3.129233 | 5.329233 | 300 | 25 | 50 | 0.04506096 | 5208.333 | 234.6925 | 0.04506096 | 0.01766877 | 0.008686623 | 15.9 | 5.30063 | 9.23597 | 5.30063 | 9.23597 | 11.43597 | 300 | 25 | 50 | 0.132997968 | 5208.333 | 692.69775 | 0.132997968 | 0.01766877 | 0.01864057 | 15.9 | 5.30075 | 3.18494 | 15.9 | 5.30075 | 1.84579 | 15.9 | 5.30069 | 6.11875 | 3.9755475 | 3.716493 | 5.916493 | 300 | 25 | 50 | 0.053517504 | 5208.333 | 278.737 | 0.053517504 | 0.013251825 | 0.01285823
16 | 5.33406 | 2.72147 | 16 | 5.33406 | 3.59137 | 16 | 5.33406 | 3.10012 | 5.33406 | 3.137653 | 5.337653 | 300 | 25 | 50 | 0.045182208 | 5208.333 | 235.324 | 0.045182208 | 0.0177802 | 0.00864582 | 16 | 5.33413 | 9.30991 | 5.33413 | 9.30991 | 11.50991 | 300 | 25 | 50 | 0.134062704 | 5208.333 | 698.24325 | 0.134062704 | 0.01778043 | 0.01864327 | 16 | 5.33388 | 3.24219 | 16 | 5.33381 | 1.8482 | 16 | 5.33394 | 6.20019 | 4.0004075 | 3.763527 | 5.963527 | 300 | 25 | 50 | 0.054194784 | 5208.333 | 282.2645 | 0.054194784 | 0.01333469 | 0.01287991
16.1 | 5.36719 | 2.94526 | 16.1 | 5.36725 | 3.42198 | 16.1 | 5.36725 | 3.05115 | 5.36723 | 3.139463 | 5.339463 | 300 | 25 | 50 | 0.045208272 | 5208.333 | 235.45975 | 0.045208272 | 0.01789077 | 0.008595302 | 16.1 | 5.36731 | 9.1458 | 5.36731 | 9.1458 | 11.3458 | 300 | 25 | 50 | 0.13169952 | 5208.333 | 685.935 | 0.13169952 | 0.01789103 | 0.01826384 | 16.1 | 5.36738 | 3.31731 | 16.1 | 5.36738 | 1.8577 | 16.1 | 5.36744 | 6.04293 | 4.02555 | 3.739313 | 5.939313 | 300 | 25 | 50 | 0.053846112 | 5208.333 | 280.4485 | 0.053846112 | 0.0134185 | 0.01274749
16.2 | 5.40075 | 2.68353 | 16.2 | 5.40081 | 3.47631 | 16.2 | 5.40075 | 3.01583 | 5.40077 | 3.058557 | 5.258557 | 300 | 25 | 50 | 0.044043216 | 5208.333 | 229.39175 | 0.044043216 | 0.01800257 | 0.008412491 | 16.2 | 5.40081 | 9.30947 | 5.40081 | 9.30947 | 11.50947 | 300 | 25 | 50 | 0.134056368 | 5208.333 | 698.21025 | 0.134056368 | 0.0180027 | 0.01841239 | 16.2 | 5.40056 | 3.03465 | 16.2 | 5.4005 | 1.97929 | 16.2 | 5.4005 | 6.15776 | 4.05039 | 3.7239 | 5.9239 | 300 | 25 | 50 | 0.05362416 | 5208.333 | 279.2925 | 0.05362416 | 0.0135013 | 0.01263644
16.3 | 5.43394 | 2.89019 | 16.3 | 5.43394 | 3.66351 | 16.3 | 5.434 | 3.0326 | 5.43396 | 3.195433 | 5.395433 | 300 | 25 | 50 | 0.04601424 | 5208.333 | 239.6575 | 0.04601424 | 0.0181132 | 0.008578743 | 16.3 | 5.43394 | 9.55636 | 5.43394 | 9.55636 | 11.75636 | 300 | 25 | 50 | 0.137611584 | 5208.333 | 716.727 | 0.137611584 | 0.01811313 | 0.01869269 | 16.3 | 5.434 | 3.11757 | 16.3 | 5.434 | 1.86876 | 16.3 | 5.43413 | 6.07931 | 4.0755325 | 3.688547 | 5.888547 | 300 | 25 | 50 | 0.053115072 | 5208.333 | 276.641 | 0.053115072 | 0.01358511 | 0.01248353
16.4 | 5.46744 | 2.92203 | 16.4 | 5.46744 | 3.54704 | 16.4 | 5.46744 | 3.30879 | 5.46744 | 3.259287 | 5.459287 | 300 | 25 | 50 | 0.046933728 | 5208.333 | 244.4465 | 0.046933728 | 0.0182248 | 0.008627116 | 16.4 | 5.4675 | 9.66172 | 5.4675 | 9.66172 | 11.86172 | 300 | 25 | 50 | 0.139128768 | 5208.333 | 724.629 | 0.139128768 | 0.018225 | 0.01874445 | 16.4 | 5.46725 | 3.2259 | 16.4 | 5.46725 | 2.10882 | 16.4 | 5.46725 | 6.06592 | 4.1004375 | 3.800213 | 6.000213 | 300 | 25 | 50 | 0.054723072 | 5208.333 | 285.016 | 0.054723072 | 0.013668125 | 0.012643
16.5 | 5.50056 | 3.04785 | 16.5 | 5.50056 | 3.5303 | 16.5 | 5.50056 | 3.12434 | 5.50056 | 3.234163 | 5.434163 | 300 | 25 | 50 | 0.046571952 | 5208.333 | 242.56225 | 0.046571952 | 0.0183352 | 0.008535707 | 16.5 | 5.50056 | 9.6375 | 5.50056 | 9.6375 | 11.8375 | 300 | 25 | 50 | 0.13878 | 5208.333 | 722.8125 | 0.13878 | 0.0183352 | 0.01859374 | 16.5 | 5.50069 | 3.50889 | 16.5 | 5.50075 | 1.8858 | 16.5 | 5.50081 | 6.34775 | 4.1255625 | 3.914147 | 6.114147 | 300 | 25 | 50 | 0.056363712 | 5208.333 | 293.561 | 0.056363712 | 0.013751875 | 0.01280461
16.6 | 5.53406 | 2.88372 | 16.6 | 5.53406 | 3.59044 | 16.6 | 5.53406 | 3.14279 | 5.53406 | 3.20565 | 5.40565 | 300 | 25 | 50 | 0.04616136 | 5208.333 | 240.42375 | 0.04616136 | 0.01844687 | 0.008439521 | 16.6 | 5.53412 | 9.40921 | 5.53412 | 9.40921 | 11.60921 | 300 | 25 | 50 | 0.135492624 | 5208.333 | 705.69075 | 0.135492624 | 0.01844707 | 0.01812458 | 16.6 | 5.53394 | 3.26452 | 16.6 | 5.53388 | 1.90356 | 16.6 | 5.53394 | 6.18586 | 4.15044 | 3.784647 | 5.984647 | 300 | 25 | 50 | 0.054498912 | 5208.333 | 283.8485 | 0.054498912 | 0.0138348 | 0.01245828
16.7 | 5.56731 | 2.77677 | 16.7 | 5.56731 | 3.39571 | 16.7 | 5.56731 | 3.24932 | 5.56731 | 3.1406 | 5.3406 | 300 | 25 | 50 | 0.04522464 | 5208.333 | 235.545 | 0.04522464 | 0.0185577 | 0.008288165 | 16.7 | 5.56725 | 9.73386 | 5.56725 | 9.73386 | 11.93386 | 300 | 25 | 50 | 0.140167584 | 5208.333 | 730.0395 | 0.140167584 | 0.0185575 | 0.01852055 | 16.7 | 5.56731 | 3.19576 | 16.7 | 5.56725 | 1.80385 | 16.7 | 5.56738 | 6.09483 | 4.175485 | 3.698147 | 5.898147 | 300 | 25 | 50 | 0.053253312 | 5208.333 | 277.361 | 0.053253312 | 0.01391828 | 0.01220457
16.8 | 5.60069 | 2.81881 | 16.8 | 5.60069 | 3.60999 | 16.8 | 5.60069 | 3.24397 | 5.60069 | 3.224257 | 5.424257 | 300 | 25 | 50 | 0.046429296 | 5208.333 | 241.81925 | 0.046429296 | 0.01866897 | 0.008367822 | 16.8 | 5.60081 | 9.52682 | 5.60081 | 9.52682 | 11.72682 | 300 | 25 | 50 | 0.137186208 | 5208.333 | 714.5115 | 0.137186208 | 0.01866937 | 0.01809019 | 16.8 | 5.60063 | 3.18743 | 16.8 | 5.60056 | 2.16875 | 16.8 | 5.60056 | 6.26081 | 4.2004375 | 3.87233 | 6.07233 | 300 | 25 | 50 | 0.055761552 | 5208.333 | 290.42475 | 0.055761552 | 0.01400146 | 0.01249035
16.9 | 5.63394 | 2.98074 | 16.9 | 5.63394 | 3.7407 | 16.9 | 5.63388 | 3.16805 | 5.63392 | 3.296497 | 5.496497 | 300 | 25 | 50 | 0.047469552 | 5208.333 | 247.23725 | 0.047469552 | 0.01877973 | 0.008429252 | 16.9 | 5.634 | 9.92902 | 5.634 | 9.92902 | 12.12902 | 300 | 25 | 50 | 0.142977888 | 5208.333 | 744.6765 | 0.142977888 | 0.01878 | 0.01860041 | 16.9 | 5.63394 | 3.21373 | 16.9 | 5.63394 | 1.96043 | 16.9 | 5.63406 | 6.33416 | 4.225485 | 3.836107 | 6.036107 | 300 | 25 | 50 | 0.055239936 | 5208.333 | 287.708 | 0.055239936 | 0.01408495 | 0.01234224
17 | 5.66731 | 2.80362 | 17 | 5.66738 | 3.73654 | 17 | 5.66738 | 3.5126 | 5.667357 | 3.35092 | 5.55092 | 300 | 25 | 50 | 0.048253248 | 5208.333 | 251.319 | 0.048253248 | 0.01889119 | 0.00846249 | 17 | 5.66738 | 9.76027 | 5.66738 | 9.76027 | 11.96027 | 300 | 25 | 50 | 0.140547888 | 5208.333 | 732.02025 | 0.140547888 | 0.01889127 | 0.0182336 | 17 | 5.66725 | 3.39732 | 17 | 5.66725 | 1.98686 | 17 | 5.66725 | 6.41675 | 4.2504375 | 3.933643 | 6.133643 | 300 | 25 | 50 | 0.056644464 | 5208.333 | 295.02325 | 0.056644464 | 0.014168125 | 0.01246805
17.1 | 5.70062 | 3.09571 | 17.1 | 5.70062 | 3.62669 | 17.1 | 5.70069 | 3.33411 | 5.700643 | 3.35217 | 5.55217 | 300 | 25 | 50 | 0.048271248 | 5208.333 | 251.41275 | 0.048271248 | 0.01900214 | 0.008414971 | 17.1 | 5.70069 | 9.78957 | 5.70069 | 9.78957 | 11.98957 | 300 | 25 | 50 | 0.140969808 | 5208.333 | 734.21775 | 0.140969808 | 0.0190023 | 0.01817146 | 17.1 | 5.70056 | 3.32899 | 17.1 | 5.70056 | 1.9573 | 17.1 | 5.70062 | 6.45036 | 4.275435 | 3.912217 | 6.112217 | 300 | 25 | 50 | 0.05633592 | 5208.333 | 293.41625 | 0.05633592 | 0.01425145 | 0.01235185
17.2 | 5.73394 | 3.11863 | 17.2 | 5.73394 | 3.78099 | 17.2 | 5.73394 | 3.13422 | 5.73394 | 3.344613 | 5.544613 | 300 | 25 | 50 | 0.048162432 | 5208.333 | 250.846 | 0.048162432 | 0.01911313 | 0.008354719 | 17.2 | 5.734 | 9.93824 | 5.734 | 9.93824 | 12.13824 | 300 | 25 | 50 | 0.143110656 | 5208.333 | 745.368 | 0.143110656 | 0.01911333 | 0.01828992 | 17.2 | 5.73406 | 3.39116 | 17.2 | 5.73406 | 2.12861 | 17.2 | 5.73394 | 6.5268 | 4.300515 | 4.015523 | 6.215523 | 300 | 25 | 50 | 0.057823536 | 5208.333 | 301.16425 | 0.057823536 | 0.01433505 | 0.01248737
17.3 | 5.76737 | 2.91686 | 17.3 | 5.76737 | 3.76314 | 17.3 | 5.76737 | 3.39104 | 5.76737 | 3.357013 | 5.557013 | 300 | 25 | 50 | 0.048340992 | 5208.333 | 251.776 | 0.048340992 | 0.01922457 | 0.008324868 | 17.3 | 5.76737 | 9.76469 | 5.76737 | 9.76469 | 11.96469 | 300 | 25 | 50 | 0.140611536 | 5208.333 | 732.35175 | 0.140611536 | 0.01922457 | 0.0179241 | 17.3 | 5.76725 | 3.4811 | 17.3 | 5.76719 | 1.98594 | 17.3 | 5.76725 | 6.47147 | 4.3254225 | 3.979503 | 6.179503 | 300 | 25 | 50 | 0.057304848 | 5208.333 | 298.46275 | 0.057304848 | 0.014418075 | 0.01234351
17.4 | 5.80063 | 2.95809 | 17.4 | 5.80063 | 3.77655 | 17.4 | 5.80063 | 3.24105 | 5.80063 | 3.32523 | 5.52523 | 300 | 25 | 50 | 0.047883312 | 5208.333 | 249.39225 | 0.047883312 | 0.01933543 | 0.008229794 | 17.4 | 5.80063 | 10.03233 | 5.80063 | 10.03233 | 12.23233 | 300 | 25 | 50 | 0.144465552 | 5208.333 | 752.42475 | 0.144465552 | 0.01933543 | 0.01821997 | 17.4 | 5.80075 | 3.48284 | 17.4 | 5.80069 | 1.94206 | 17.4 | 5.80069 | 6.54171 | 4.3505325 | 3.98887 | 6.18887 | 300 | 25 | 50 | 0.057439728 | 5208.333 | 299.16525 | 0.057439728 | 0.014501775 | 0.01229087
17.5 | 5.83413 | 2.8619 | 17.5 | 5.83413 | 3.76948 | 17.5 | 5.83413 | 3.26525 | 5.83413 | 3.298877 | 5.498877 | 300 | 25 | 50 | 0.047503824 | 5208.333 | 247.41575 | 0.047503824 | 0.0194471 | 0.00814351 | 17.5 | 5.83413 | 10.07479 | 5.83413 | 10.07479 | 12.27479 | 300 | 25 | 50 | 0.145076976 | 5208.333 | 755.60925 | 0.145076976 | 0.0194471 | 0.01817823 | 17.5 | 5.83388 | 3.6088 | 17.5 | 5.83388 | 2.1809 | 17.5 | 5.83388 | 6.63487 | 4.37541 | 4.141523 | 6.341523 | 300 | 25 | 50 | 0.059637936 | 5208.333 | 310.61425 | 0.059637936 | 0.0145847 | 0.01252243
17.6 | 5.86719 | 3.24849 | 17.6 | 5.86725 | 3.90424 | 17.6 | 5.86725 | 3.26931 | 5.86723 | 3.474013 | 5.674013 | 300 | 25 | 50 | 0.050025792 | 5208.333 | 260.551 | 0.050025792 | 0.01955743 | 0.008355472 | 17.6 | 5.86731 | 10.08265 | 5.86731 | 10.08265 | 12.28265 | 300 | 25 | 50 | 0.14519016 | 5208.333 | 756.19875 | 0.14519016 | 0.0195577 | 0.01808701 | 17.6 | 5.8675 | 3.47021 | 17.6 | 5.86744 | 2.0652 | 17.6 | 5.86744 | 6.60275 | 4.400595 | 4.046053 | 6.246053 | 300 | 25 | 50 | 0.058263168 | 5208.333 | 303.454 | 0.058263168 | 0.01466865 | 0.01226332
17.7 | 5.90081 | 3.16881 | 17.7 | 5.90081 | 3.95358 | 17.7 | 5.90075 | 3.40432 | 5.90079 | 3.508903 | 5.708903 | 300 | 25 | 50 | 0.050528208 | 5208.333 | 263.16775 | 0.050528208 | 0.0196693 | 0.008359037 | 17.7 | 5.90081 | 10.02332 | 5.90081 | 10.02332 | 12.22332 | 300 | 25 | 50 | 0.144335808 | 5208.333 | 751.749 | 0.144335808 | 0.01966937 | 0.01789746 | 17.7 | 5.90056 | 3.56611 | 17.7 | 5.9005 | 2.03834 | 17.7 | 5.90063 | 6.69437 | 4.4254225 | 4.099607 | 6.299607 | 300 | 25 | 50 | 0.059034336 | 5208.333 | 307.4705 | 0.059034336 | 0.01475141 | 0.01229907
17.8 | 5.93394 | 3.05825 | 17.8 | 5.934 | 3.77463 | 17.8 | 5.93394 | 3.46711 | 5.93396 | 3.43333 | 5.63333 | 300 | 25 | 50 | 0.049439952 | 5208.333 | 257.49975 | 0.049439952 | 0.01977987 | 0.008202275 | 17.8 | 5.934 | 10.22715 | 5.934 | 10.22715 | 12.42715 | 300 | 25 | 50 | 0.14727096 | 5208.333 | 767.03625 | 0.14727096 | 0.01978 | 0.01809413 | 17.8 | 5.93394 | 3.27987 | 17.8 | 5.93394 | 2.06321 | 17.8 | 5.93406 | 6.64329 | 4.450485 | 3.995457 | 6.195457 | 300 | 25 | 50 | 0.057534576 | 5208.333 | 299.65925 | 0.057534576 | 0.01483495 | 0.01202762
17.9 | 5.96744 | 3.37696 | 17.9 | 5.96744 | 3.84803 | 17.9 | 5.96744 | 3.50938 | 5.96744 | 3.578123 | 5.778123 | 300 | 25 | 50 | 0.051524976 | 5208.333 | 268.35925 | 0.051524976 | 0.01989147 | 0.008365897 | 17.9 | 5.9675 | 10.18054 | 5.9675 | 10.18054 | 12.38054 | 300 | 25 | 50 | 0.146599776 | 5208.333 | 763.5405 | 0.146599776 | 0.01989167 | 0.01792507 | 17.9 | 5.96719 | 3.43165 | 17.9 | 5.96713 | 2.2288 | 17.9 | 5.96713 | 6.6488 | 4.4753625 | 4.103083 | 6.303083 | 300 | 25 | 50 | 0.0590844 | 5208.333 | 307.73125 | 0.0590844 | 0.014917875 | 0.01216854
18 | 6.00056 | 3.11383 | 18 | 6.00056 | 3.95867 | 18 | 6.00056 | 3.62017 | 6.00056 | 3.564223 | 5.764223 | 300 | 25 | 50 | 0.051324816 | 5208.333 | 267.31675 | 0.051324816 | 0.02000187 | 0.008299707 | 18 | 6.00056 | 10.20205 | 6.00056 | 10.20205 | 12.40205 | 300 | 25 | 50 | 0.14690952 | 5208.333 | 765.15375 | 0.14690952 | 0.02000187 | 0.01785729 | 18 | 6.00069 | 3.40883 | 18 | 6.00075 | 2.20504 | 18 | 6.00075 | 6.64432 | 4.5005475 | 4.086063 | 6.286063 | 300 | 25 | 50 | 0.058839312 | 5208.333 | 306.45475 | 0.058839312 | 0.015001825 | 0.01206777
18.1 | 6.03413 | 3.17425 | 18.1 | 6.03406 | 3.83387 | 18.1 | 6.03406 | 3.45917 | 6.034083 | 3.489097 | 5.689097 | 300 | 25 | 50 | 0.050242992 | 5208.333 | 261.68225 | 0.050242992 | 0.02011361 | 0.008146025 | 18.1 | 6.03413 | 10.49457 | 6.03413 | 10.49457 | 12.69457 | 300 | 25 | 50 | 0.151121808 | 5208.333 | 787.09275 | 0.151121808 | 0.02011377 | 0.01817679 | 18.1 | 6.03394 | 3.58893 | 18.1 | 6.03387 | 2.20892 | 18.1 | 6.03394 | 6.81152 | 4.5254375 | 4.203123 | 6.403123 | 300 | 25 | 50 | 0.060524976 | 5208.333 | 315.23425 | 0.060524976 | 0.01508479 | 0.01222489
18.2 | 6.06731 | 3.15983 | 18.2 | 6.06731 | 3.91443 | 18.2 | 6.06731 | 3.6212 | 6.06731 | 3.565153 | 5.765153 | 300 | 25 | 50 | 0.051338208 | 5208.333 | 267.3865 | 0.051338208 | 0.02022437 | 0.008209721 | 18.2 | 6.06725 | 10.24702 | 6.06725 | 10.24702 | 12.44702 | 300 | 25 | 50 | 0.147557088 | 5208.333 | 768.5265 | 0.147557088 | 0.02022417 | 0.01772504 | 18.2 | 6.06725 | 3.52814 | 18.2 | 6.06719 | 2.27553 | 18.2 | 6.06744 | 6.91869 | 4.55047 | 4.240787 | 6.440787 | 300 | 25 | 50 | 0.061067328 | 5208.333 | 318.059 | 0.061067328 | 0.01516823 | 0.01222915
18.3 | 6.10069 | 3.25311 | 18.3 | 6.10069 | 3.84239 | 18.3 | 6.10069 | 3.44735 | 6.10069 | 3.514283 | 5.714283 | 300 | 25 | 50 | 0.05060568 | 5208.333 | 263.57125 | 0.05060568 | 0.02033563 | 0.008092758 | 18.3 | 6.10075 | 10.72084 | 6.10075 | 10.72084 | 12.92084 | 300 | 25 | 50 | 0.154380096 | 5208.333 | 804.063 | 0.154380096 | 0.02033583 | 0.01829874 | 18.3 | 6.10063 | 3.4356 | 18.3 | 6.10063 | 1.95281 | 18.3 | 6.10056 | 6.63901 | 4.575455 | 4.00914 | 6.20914 | 300 | 25 | 50 | 0.057731616 | 5208.333 | 300.6855 | 0.057731616 | 0.01525152 | 0.01172495
18.4 | 6.13394 | 3.2676 | 18.4 | 6.13394 | 3.98366 | 18.4 | 6.13394 | 3.3833 | 6.13394 | 3.544853 | 5.744853 | 300 | 25 | 50 | 0.051045888 | 5208.333 | 265.864 | 0.051045888 | 0.02044647 | 0.00809195 | 18.4 | 6.134 | 10.42422 | 6.134 | 10.42422 | 12.62422 | 300 | 25 | 50 | 0.150108768 | 5208.333 | 781.8165 | 0.150108768 | 0.02044667 | 0.01778175 | 18.4 | 6.13394 | 3.56463 | 18.4 | 6.13394 | 2.13437 | 18.4 | 6.13413 | 6.79113 | 4.6005025 | 4.163377 | 6.363377 | 300 | 25 | 50 | 0.059952624 | 5208.333 | 312.25325 | 0.059952624 | 0.01533501 | 0.01195078
18.5 | 6.16731 | 3.19141 | 18.5 | 6.16731 | 3.95844 | 18.5 | 6.16731 | 3.51547 | 6.16731 | 3.555107 | 5.755107 | 300 | 25 | 50 | 0.051193536 | 5208.333 | 266.633 | 0.051193536 | 0.0205577 | 0.00806253 | 18.5 | 6.16737 | 10.62176 | 6.16737 | 10.62176 | 12.82176 | 300 | 25 | 50 | 0.152953344 | 5208.333 | 796.632 | 0.152953344 | 0.0205579 | 0.01796228 | 18.5 | 6.16737 | 3.54762 | 18.5 | 6.16731 | 2.25385 | 18.5 | 6.16731 | 6.98923 | 4.6254975 | 4.263567 | 6.463567 | 300 | 25 | 50 | 0.06139536 | 5208.333 | 319.7675 | 0.06139536 | 0.015418325 | 0.01207334
18.6 | 6.20069 | 3.15781 | 18.6 | 6.20069 | 3.98327 | 18.6 | 6.20075 | 3.52949 | 6.20071 | 3.556857 | 5.756857 | 300 | 25 | 50 | 0.051218736 | 5208.333 | 266.76425 | 0.051218736 | 0.02066903 | 0.00802154 | 18.6 | 6.20069 | 10.54887 | 6.20069 | 10.54887 | 12.74887 | 300 | 25 | 50 | 0.151903728 | 5208.333 | 791.16525 | 0.151903728 | 0.02066897 | 0.01776419 | 18.6 | 6.20056 | 3.52445 | 18.6 | 6.2005 | 2.12602 | 18.6 | 6.20062 | 6.83978 | 4.65042 | 4.163417 | 6.363417 | 300 | 25 | 50 | 0.0599532 | 5208.333 | 312.25625 | 0.0599532 | 0.0155014 | 0.01182257
18.7 | 6.23388 | 3.24742 | 18.7 | 6.23394 | 4.16974 | 18.7 | 6.23388 | 3.6441 | 6.2339 | 3.687087 | 5.887087 | 300 | 25 | 50 | 0.053094048 | 5208.333 | 276.5315 | 0.053094048 | 0.02077967 | 0.008159327 | 18.7 | 6.234 | 10.57321 | 6.234 | 10.57321 | 12.77321 | 300 | 25 | 50 | 0.152254224 | 5208.333 | 792.99075 | 0.152254224 | 0.02078 | 0.01770301 | 18.7 | 6.23406 | 3.59353 | 18.7 | 6.23406 | 2.15376 | 18.7 | 6.23394 | 6.88608 | 4.675515 | 4.211123 | 6.411123 | 300 | 25 | 50 | 0.060640176 | 5208.333 | 315.83425 | 0.060640176 | 0.01558505 | 0.01184727
18.8 | 6.26738 | 3.37259 | 18.8 | 6.26731 | 4.12094 | 18.8 | 6.26738 | 3.77371 | 6.267357 | 3.755747 | 5.955747 | 300 | 25 | 50 | 0.054082752 | 5208.333 | 281.681 | 0.054082752 | 0.02089119 | 0.008210423 | 18.8 | 6.26738 | 10.83556 | 6.26738 | 10.83556 | 13.03556 | 300 | 25 | 50 | 0.156032064 | 5208.333 | 812.667 | 0.156032064 | 0.02089127 | 0.01797039 | 18.8 | 6.26731 | 3.60923 | 18.8 | 6.26725 | 2.1349 | 18.8 | 6.26731 | 7.03565 | 4.7004675 | 4.259927 | 6.459927 | 300 | 25 | 50 | 0.061342944 | 5208.333 | 319.4945 | 0.061342944 | 0.015668225 | 0.01187409
18.9 | 6.30063 | 3.33227 | 18.9 | 6.30063 | 4.06636 | 18.9 | 6.30056 | 3.77749 | 6.300607 | 3.725373 | 5.925373 | 300 | 25 | 50 | 0.053645376 | 5208.333 | 279.403 | 0.053645376 | 0.02100202 | 0.008125444 | 18.9 | 6.30069 | 10.57808 | 6.30069 | 10.57808 | 12.77808 | 300 | 25 | 50 | 0.152324352 | 5208.333 | 793.356 | 0.152324352 | 0.0210023 | 0.0175223 | 18.9 | 6.30069 | 3.73454 | 18.9 | 6.30069 | 2.34929 | 18.9 | 6.30075 | 7.12012 | 4.7255325 | 4.401317 | 6.601317 | 300 | 25 | 50 | 0.06337896 | 5208.333 | 330.09875 | 0.06337896 | 0.015751775 | 0.01206962
19 | 6.33413 | 3.32725 | 19 | 6.33413 | 4.06904 | 19 | 6.33419 | 3.65819 | 6.33415 | 3.684827 | 5.884827 | 300 | 25 | 50 | 0.053061504 | 5208.333 | 276.362 | 0.053061504 | 0.02111383 | 0.008027107 | 19 | 6.33406 | 10.76753 | 6.33406 | 10.76753 | 12.96753 | 300 | 25 | 50 | 0.155052432 | 5208.333 | 807.56475 | 0.155052432 | 0.02111353 | 0.01768841 | 19 | 6.33381 | 3.6528 | 19 | 6.33381 | 2.23188 | 19 | 6.33387 | 7.21183 | 4.7503725 | 4.365503 | 6.565503 | 300 | 25 | 50 | 0.062863248 | 5208.333 | 327.41275 | 0.062863248 | 0.015834575 | 0.01194137
19.1 | 6.36719 | 3.3754 | 19.1 | 6.36719 | 4.11135 | 19.1 | 6.36719 | 3.85301 | 6.36719 | 3.77992 | 5.97992 | 300 | 25 | 50 | 0.054430848 | 5208.333 | 283.494 | 0.054430848 | 0.02122397 | 0.008114491 | 19.1 | 6.36725 | 10.84752 | 6.36725 | 10.84752 | 13.04752 | 300 | 25 | 50 | 0.156204288 | 5208.333 | 813.564 | 0.156204288 | 0.02122417 | 0.01770475 | 19.1 | 6.36744 | 3.66503 | 19.1 | 6.36744 | 2.33418 | 19.1 | 6.36744 | 7.20429 | 4.77558 | 4.401167 | 6.601167 | 300 | 25 | 50 | 0.0633768 | 5208.333 | 330.0875 | 0.0633768 | 0.0159186 | 0.01194286
19.2 | 6.40075 | 3.44405 | 19.2 | 6.40075 | 4.0222 | 19.2 | 6.40075 | 3.5816 | 6.40075 | 3.682617 | 5.882617 | 300 | 25 | 50 | 0.05302968 | 5208.333 | 276.19625 | 0.05302968 | 0.02133583 | 0.007940602 | 19.2 | 6.40081 | 11.10339 | 6.40081 | 11.10339 | 13.30339 | 300 | 25 | 50 | 0.159888816 | 5208.333 | 832.75425 | 0.159888816 | 0.02133603 | 0.0179573 | 19.2 | 6.40063 | 3.65564 | 19.2 | 6.40056 | 2.23513 | 19.2 | 6.40063 | 7.17082 | 4.800455 | 4.353863 | 6.553863 | 300 | 25 | 50 | 0.062695632 | 5208.333 | 326.53975 | 0.062695632 | 0.01600152 | 0.01179584
19.3 | 6.43394 | 3.32445 | 19.3 | 6.43394 | 4.36561 | 19.3 | 6.43394 | 3.78968 | 6.43394 | 3.82658 | 6.02658 | 300 | 25 | 50 | 0.055102752 | 5208.333 | 286.9935 | 0.055102752 | 0.02144647 | 0.008092965 | 19.3 | 6.43394 | 10.88598 | 6.43394 | 10.88598 | 13.08598 | 300 | 25 | 50 | 0.156758112 | 5208.333 | 816.4485 | 0.156758112 | 0.02144647 | 0.01757288 | 19.3 | 6.434 | 3.84154 | 19.3 | 6.434 | 2.46008 | 19.3 | 6.43413 | 7.21115 | 4.8255325 | 4.504257 | 6.704257 | 300 | 25 | 50 | 0.064861296 | 5208.333 | 337.81925 | 0.064861296 | 0.01608511 | 0.01200381
19.4 | 6.4675 | 3.39638 | 19.4 | 6.4675 | 4.2063 | 19.4 | 6.46744 | 3.64308 | 6.46748 | 3.748587 | 5.948587 | 300 | 25 | 50 | 0.053979648 | 5208.333 | 281.144 | 0.053979648 | 0.02155827 | 0.007946803 | 19.4 | 6.4675 | 10.93771 | 6.4675 | 10.93771 | 13.13771 | 300 | 25 | 50 | 0.157503024 | 5208.333 | 820.32825 | 0.157503024 | 0.02155833 | 0.0175508 | 19.4 | 6.46719 | 3.70498 | 19.4 | 6.46719 | 2.37967 | 19.4 | 6.46725 | 7.19156 | 4.8504075 | 4.425403 | 6.625403 | 300 | 25 | 50 | 0.063725808 | 5208.333 | 331.90525 | 0.063725808 | 0.016168025 | 0.01180179
19.5 | 6.50056 | 3.26058 | 19.5 | 6.50063 | 4.25663 | 19.5 | 6.50063 | 3.77225 | 6.500607 | 3.763153 | 5.963153 | 300 | 25 | 50 | 0.054189408 | 5208.333 | 282.2365 | 0.054189408 | 0.02166869 | 0.007925667 | 19.5 | 6.50056 | 10.96357 | 6.50056 | 10.96357 | 13.16357 | 300 | 25 | 50 | 0.157875408 | 5208.333 | 822.26775 | 0.157875408 | 0.02166853 | 0.01749591 | 19.5 | 6.50069 | 3.77307 | 19.5 | 6.50069 | 2.43381 | 19.5 | 6.50081 | 7.28977 | 4.8755475 | 4.498883 | 6.698883 | 300 | 25 | 50 | 0.06478392 | 5208.333 | 337.41625 | 0.06478392 | 0.016251825 | 0.01187115
19.6 | 6.53406 | 3.33946 | 19.6 | 6.53406 | 4.06993 | 19.6 | 6.53406 | 3.81378 | 6.53406 | 3.741057 | 5.941057 | 300 | 25 | 50 | 0.053871216 | 5208.333 | 280.57925 | 0.053871216 | 0.0217802 | 0.007855871 | 19.6 | 6.53406 | 11.07449 | 6.53406 | 11.07449 | 13.27449 | 300 | 25 | 50 | 0.159472656 | 5208.333 | 830.58675 | 0.159472656 | 0.0217802 | 0.01755288 | 19.6 | 6.534 | 3.91099 | 19.6 | 6.53394 | 2.15117 | 19.6 | 6.53387 | 7.37159 | 4.9004525 | 4.477917 | 6.677917 | 300 | 25 | 50 | 0.064482 | 5208.333 | 335.84375 | 0.064482 | 0.01633484 | 0.01177385
19.7 | 6.56725 | 3.3811 | 19.7 | 6.56725 | 4.13218 | 19.7 | 6.56731 | 3.72848 | 6.56727 | 3.747253 | 5.947253 | 300 | 25 | 50 | 0.053960448 | 5208.333 | 281.044 | 0.053960448 | 0.0218909 | 0.007824297 | 19.7 | 6.56731 | 11.12666 | 6.56731 | 11.12666 | 13.32666 | 300 | 25 | 50 | 0.160223904 | 5208.333 | 834.4995 | 0.160223904 | 0.02189103 | 0.01753265 | 19.7 | 6.56725 | 3.86593 | 19.7 | 6.56719 | 2.45697 | 19.7 | 6.56738 | 7.32828 | 4.925455 | 4.550393 | 6.750393 | 300 | 25 | 50 | 0.065525664 | 5208.333 | 341.2795 | 0.065525664 | 0.01641818 | 0.01184122
19.8 | 6.60069 | 3.43534 | 19.8 | 6.60075 | 3.96858 | 19.8 | 6.60063 | 3.76767 | 6.60069 | 3.723863 | 5.923863 | 300 | 25 | 50 | 0.053623632 | 5208.333 | 279.28975 | 0.053623632 | 0.0220023 | 0.007754065 | 19.8 | 6.60081 | 11.26903 | 6.60081 | 11.26903 | 13.46903 | 300 | 25 | 50 | 0.162274032 | 5208.333 | 845.17725 | 0.162274032 | 0.0220027 | 0.01763002 | 19.8 | 6.60063 | 3.8708 | 19.8 | 6.60056 | 2.55147 | 19.8 | 6.60056 | 7.49237 | 4.9504375 | 4.638213 | 6.838213 | 300 | 25 | 50 | 0.066790272 | 5208.333 | 347.866 | 0.066790272 | 0.01650146 | 0.01193474
19.9 | 6.63388 | 3.42222 | 19.9 | 6.63388 | 4.18491 | 19.9 | 6.63394 | 3.82544 | 6.6339 | 3.810857 | 6.010857 | 300 | 25 | 50 | 0.054876336 | 5208.333 | 285.81425 | 0.054876336 | 0.022113 | 0.007828548 | 19.9 | 6.63394 | 11.03583 | 6.63394 | 11.03583 | 13.23583 | 300 | 25 | 50 | 0.158915952 | 5208.333 | 827.68725 | 0.158915952 | 0.02211313 | 0.01723826 | 19.9 | 6.63394 | 3.78779 | 19.9 | 6.63388 | 2.39903 | 19.9 | 6.63413 | 7.48155 | 4.9754875 | 4.556123 | 6.756123 | 300 | 25 | 50 | 0.065608176 | 5208.333 | 341.70925 | 0.065608176 | 0.01658496 | 0.0117321
20 | 6.66731 | 3.45522 | 20 | 6.66731 | 4.20917 | 20 | 6.66731 | 3.56832 | 6.66731 | 3.744237 | 5.944237 | 300 | 25 | 50 | 0.053917008 | 5208.333 | 280.81775 | 0.053917008 | 0.02222437 | 0.007702987 | 20 | 6.66738 | 11.22237 | 6.66738 | 11.22237 | 13.42237 | 300 | 25 | 50 | 0.161602128 | 5208.333 | 841.67775 | 0.161602128 | 0.0222246 | 0.01739353 | 20 | 6.66731 | 3.86342 | 20 | 6.66731 | 2.54496 | 20 | 6.66731 | 7.49166 | 5.0004825 | 4.633347 | 6.833347 | 300 | 25 | 50 | 0.066720192 | 5208.333 | 347.501 | 0.066720192 | 0.016668275 | 0.01180688
20.1 | 6.70062 | 3.70523 | 20.1 | 6.70062 | 4.46289 | 20.1 | 6.70062 | 3.67623 | 6.70062 | 3.948117 | 6.148117 | 300 | 25 | 50 | 0.05685288 | 5208.333 | 296.10875 | 0.05685288 | 0.0223354 | 0.007927584 | 20.1 | 6.70069 | 11.28909 | 6.70069 | 11.28909 | 13.48909 | 300 | 25 | 50 | 0.162562896 | 5208.333 | 846.68175 | 0.162562896 | 0.02233563 | 0.01739309 | 20.1 | 6.70056 | 3.84522 | 20.1 | 6.7005 | 2.40874 | 20.1 | 6.70062 | 7.56325 | 5.02542 | 4.605737 | 6.805737 | 300 | 25 | 50 | 0.066322608 | 5208.333 | 345.43025 | 0.066322608 | 0.0167514 | 0.01170083
20.2 | 6.734 | 3.5407 | 20.2 | 6.734 | 4.43455 | 20.2 | 6.734 | 3.93059 | 6.734 | 3.968613 | 6.168613 | 300 | 25 | 50 | 0.057148032 | 5208.333 | 297.646 | 0.057148032 | 0.02244667 | 0.007914586 | 20.2 | 6.734 | 11.3769 | 6.734 | 11.3769 | 13.5769 | 300 | 25 | 50 | 0.16382736 | 5208.333 | 853.2675 | 0.16382736 | 0.02244667 | 0.01741972 | 20.2 | 6.73406 | 3.81997 | 20.2 | 6.73406 | 2.3709 | 20.2 | 6.73394 | 7.45998 | 5.050515 | 4.550283 | 6.750283 | 300 | 25 | 50 | 0.06552408 | 5208.333 | 341.27125 | 0.06552408 | 0.01683505 | 0.01154782
20.3 | 6.76738 | 3.50142 | 20.3 | 6.76738 | 4.26875 | 20.3 | 6.76738 | 4.06443 | 6.76738 | 3.944867 | 6.144867 | 300 | 25 | 50 | 0.05680608 | 5208.333 | 295.865 | 0.05680608 | 0.02255793 | 0.007845229 | 20.3 | 6.76731 | 11.32477 | 6.76731 | 11.32477 | 13.52477 | 300 | 25 | 50 | 0.163076688 | 5208.333 | 849.35775 | 0.163076688 | 0.0225577 | 0.01726742 | 20.3 | 6.76725 | 4.0005 | 20.3 | 6.76719 | 2.4 | 20.3 | 6.76725 | 7.30979 | 5.0754225 | 4.570097 | 6.770097 | 300 | 25 | 50 | 0.065809392 | 5208.333 | 342.75725 | 0.065809392 | 0.016918075 | 0.01152488
20.4 | 6.80062 | 3.54498 | 20.4 | 6.80062 | 4.44669 | 20.4 | 6.80062 | 3.79596 | 6.80062 | 3.92921 | 6.12921 | 300 | 25 | 50 | 0.056580624 | 5208.333 | 294.69075 | 0.056580624 | 0.02266873 | 0.007786992 | 20.4 | 6.80062 | 11.25157 | 6.80062 | 11.25157 | 13.45157 | 300 | 25 | 50 | 0.162022608 | 5208.333 | 843.86775 | 0.162022608 | 0.02266873 | 0.01708985 | 20.4 | 6.80075 | 3.94695 | 20.4 | 6.80075 | 2.4715 | 20.4 | 6.80069 | 7.71659 | 5.1005475 | 4.71168 | 6.91168 | 300 | 25 | 50 | 0.067848192 | 5208.333 | 353.376 | 0.067848192 | 0.017001825 | 0.01170794
20.5 | 6.83412 | 3.74928 | 20.5 | 6.83412 | 4.50341 | 20.5 | 6.83419 | 3.68338 | 6.834143 | 3.97869 | 6.17869 | 300 | 25 | 50 | 0.057293136 | 5208.333 | 298.40175 | 0.057293136 | 0.02278048 | 0.007811349 | 20.5 | 6.83412 | 11.44233 | 6.83412 | 11.44233 | 13.64233 | 300 | 25 | 50 | 0.164769552 | 5208.333 | 858.17475 | 0.164769552 | 0.0227804 | 0.01724724 | 20.5 | 6.83381 | 3.99324 | 20.5 | 6.83381 | 2.37446 | 20.5 | 6.83394 | 7.71835 | 5.12539 | 4.69535 | 6.89535 | 300 | 25 | 50 | 0.06761304 | 5208.333 | 352.15125 | 0.06761304 | 0.01708463 | 0.01162367
20.6 | 6.86725 | 3.41942 | 20.6 | 6.86725 | 4.27061 | 20.6 | 6.86725 | 3.85343 | 6.86725 | 3.84782 | 6.04782 | 300 | 25 | 50 | 0.055408608 | 5208.333 | 288.5865 | 0.055408608 | 0.02289083 | 0.007609038 | 20.6 | 6.86725 | 11.47293 | 6.86725 | 11.47293 | 13.67293 | 300 | 25 | 50 | 0.165210192 | 5208.333 | 860.46975 | 0.165210192 | 0.02289083 | 0.01720254 | 20.6 | 6.86744 | 3.79876 | 20.6 | 6.86744 | 2.41961 | 20.6 | 6.86738 | 7.58335 | 5.150565 | 4.600573 | 6.800573 | 300 | 25 | 50 | 0.066248256 | 5208.333 | 345.043 | 0.066248256 | 0.01716855 | 0.01140787
20.7 | 6.90075 | 3.6503 | 20.7 | 6.90075 | 4.52604 | 20.7 | 6.90075 | 3.96657 | 6.90075 | 4.047637 | 6.247637 | 300 | 25 | 50 | 0.058285968 | 5208.333 | 303.57275 | 0.058285968 | 0.0230025 | 0.007822277 | 20.7 | 6.90075 | 11.53184 | 6.90075 | 11.53184 | 13.73184 | 300 | 25 | 50 | 0.166058496 | 5208.333 | 864.888 | 0.166058496 | 0.0230025 | 0.01719278 | 20.7 | 6.90056 | 3.83845 | 20.7 | 6.90056 | 2.51977 | 20.7 | 6.90063 | 7.72869 | 5.1754375 | 4.695637 | 6.895637 | 300 | 25 | 50 | 0.067617168 | 5208.333 | 352.17275 | 0.067617168 | 0.01725146 | 0.01151174
20.8 | 6.93394 | 3.68792 | 20.8 | 6.93388 | 4.34433 | 20.8 | 6.93388 | 3.84364 | 6.9339 | 3.95863 | 6.15863 | 300 | 25 | 50 | 0.057004272 | 5208.333 | 296.89725 | 0.057004272 | 0.023113 | 0.007673973 | 20.8 | 6.93394 | 11.53194 | 6.93394 | 11.53194 | 13.73194 | 300 | 25 | 50 | 0.166059936 | 5208.333 | 864.8955 | 0.166059936 | 0.02311313 | 0.01711061 | 20.8 | 6.934 | 3.99666 | 20.8 | 6.93406 | 2.45351 | 20.8 | 6.93406 | 7.91447 | 5.20053 | 4.788213 | 6.988213 | 300 | 25 | 50 | 0.068950272 | 5208.333 | 359.116 | 0.068950272 | 0.0173351 | 0.01161
20.9 | 6.96738 | 3.54673 | 20.9 | 6.9675 | 4.45935 | 20.9 | 6.96738 | 3.94733 | 6.96742 | 3.98447 | 6.18447 | 300 | 25 | 50 | 0.057376368 | 5208.333 | 298.83525 | 0.057376368 | 0.02322473 | 0.007669097 | 20.9 | 6.9675 | 11.60439 | 6.9675 | 11.60439 | 13.80439 | 300 | 25 | 50 | 0.167103216 | 5208.333 | 870.32925 | 0.167103216 | 0.023225 | 0.01711804 | 20.9 | 6.96719 | 4.16655 | 20.9 | 6.96712 | 2.38782 | 20.9 | 6.96719 | 7.75963 | 5.225375 | 4.771333 | 6.971333 | 300 | 25 | 50 | 0.0687072 | 5208.333 | 357.85 | 0.0687072 | 0.01741792 | 0.01152689
21 | 7.00056 | 3.84174 | 21 | 7.00056 | 4.56785 | 21 | 7.00063 | 4.03753 | 7.000583 | 4.14904 | 6.34904 | 300 | 25 | 50 | 0.059746176 | 5208.333 | 311.178 | 0.059746176 | 0.02333528 | 0.007835876 | 21 | 7.00063 | 11.67637 | 7.00063 | 11.67637 | 13.87637 | 300 | 25 | 50 | 0.168139728 | 5208.333 | 875.72775 | 0.168139728 | 0.02333543 | 0.01712586 | 21 | 7.00069 | 3.99812 | 21 | 7.00063 | 2.7689 | 21 | 7.00075 | 7.8123 | 5.2505175 | 4.859773 | 7.059773 | 300 | 25 | 50 | 0.069980736 | 5208.333 | 364.483 | 0.069980736 | 0.017501725 | 0.01161722
21.1 | 7.03406 | 3.64754 | 21.1 | 7.03413 | 4.4262 | 21.1 | 7.03406 | 3.92818 | 7.034083 | 4.00064 | 6.20064 | 300 | 25 | 50 | 0.057609216 | 5208.333 | 300.048 | 0.057609216 | 0.02344694 | 0.007616277 | 21.1 | 7.03406 | 11.57939 | 7.03406 | 11.57939 | 13.77939 | 300 | 25 | 50 | 0.166743216 | 5208.333 | 868.45425 | 0.166743216 | 0.02344687 | 0.01692535 | 21.1 | 7.03394 | 3.96959 | 21.1 | 7.03387 | 2.61872 | 21.1 | 7.03394 | 8.05447 | 5.2754375 | 4.880927 | 7.080927 | 300 | 25 | 50 | 0.070285344 | 5208.333 | 366.0695 | 0.070285344 | 0.01758479 | 0.01159699
21.2 | 7.06731 | 3.69944 | 21.2 | 7.06731 | 4.5391 | 21.2 | 7.06731 | 3.98901 | 7.06731 | 4.07585 | 6.27585 | 300 | 25 | 50 | 0.05869224 | 5208.333 | 305.68875 | 0.05869224 | 0.0235577 | 0.007672416 | 21.2 | 7.06731 | 11.85879 | 7.06731 | 11.85879 | 14.05879 | 300 | 25 | 50 | 0.170766576 | 5208.333 | 889.40925 | 0.170766576 | 0.0235577 | 0.0171873 | 21.2 | 7.06731 | 4.03315 | 21.2 | 7.06731 | 2.63649 | 21.2 | 7.06744 | 7.81208 | 5.300515 | 4.82724 | 7.02724 | 300 | 25 | 50 | 0.069512256 | 5208.333 | 362.043 | 0.069512256 | 0.01766838 | 0.01145461
21.3 | 7.10069 | 3.83531 | 21.3 | 7.10069 | 4.66851 | 21.3 | 7.10069 | 4.24125 | 7.10069 | 4.248357 | 6.448357 | 300 | 25 | 50 | 0.061176336 | 5208.333 | 318.62675 | 0.061176336 | 0.02366897 | 0.007846252 | 21.3 | 7.10075 | 11.75644 | 7.10075 | 11.75644 | 13.95644 | 300 | 25 | 50 | 0.169292736 | 5208.333 | 881.733 | 0.169292736 | 0.02366917 | 0.01698182 | 21.3 | 7.10063 | 4.15469 | 21.3 | 7.10056 | 2.68004 | 21.3 | 7.10063 | 7.82699 | 5.325455 | 4.88724 | 7.08724 | 300 | 25 | 50 | 0.070376256 | 5208.333 | 366.543 | 0.070376256 | 0.01775152 | 0.01149831
21.4 | 7.13394 | 3.9462 | 21.4 | 7.13394 | 4.57811 | 21.4 | 7.13394 | 4.01078 | 7.13394 | 4.178363 | 6.378363 | 300 | 25 | 50 | 0.060168432 | 5208.333 | 313.37725 | 0.060168432 | 0.0237798 | 0.007724912 | 21.4 | 7.134 | 11.93805 | 7.134 | 11.93805 | 14.13805 | 300 | 25 | 50 | 0.17190792 | 5208.333 | 895.35375 | 0.17190792 | 0.02378 | 0.01712262 | 21.4 | 7.13387 | 4.08391 | 21.4 | 7.13387 | 2.60771 | 21.4 | 7.13406 | 7.89045 | 5.35045 | 4.86069 | 7.06069 | 300 | 25 | 50 | 0.069993936 | 5208.333 | 364.55175 | 0.069993936 | 0.01783483 | 0.01140173
21.5 | 7.16731 | 3.84428 | 21.5 | 7.16738 | 4.7162 | 21.5 | 7.16738 | 4.08344 | 7.167357 | 4.21464 | 6.41464 | 300 | 25 | 50 | 0.060690816 | 5208.333 | 316.098 | 0.060690816 | 0.02389119 | 0.007732626 | 21.5 | 7.16731 | 11.8747 | 7.16731 | 11.8747 | 14.0747 | 300 | 25 | 50 | 0.17099568 | 5208.333 | 890.6025 | 0.17099568 | 0.02389103 | 0.01696667 | 21.5 | 7.16744 | 4.00775 | 21.5 | 7.16738 | 2.71502 | 21.5 | 7.16725 | 8.21467 | 5.3755175 | 4.979147 | 7.179147 | 300 | 25 | 50 | 0.071699712 | 5208.333 | 373.436 | 0.071699712 | 0.01791839 | 0.01153895
21.6 | 7.20063 | 3.91354 | 21.6 | 7.20063 | 4.49449 | 21.6 | 7.20063 | 4.04385 | 7.20063 | 4.150627 | 6.350627 | 300 | 25 | 50 | 0.059769024 | 5208.333 | 311.297 | 0.059769024 | 0.0240021 | 0.007620085 | 21.6 | 7.20069 | 12.10485 | 7.20069 | 12.10485 | 14.30485 | 300 | 25 | 50 | 0.17430984 | 5208.333 | 907.86375 | 0.17430984 | 0.0240023 | 0.01716418 | 21.6 | 7.20056 | 4.18184 | 21.6 | 7.20056 | 2.7973 | 21.6 | 7.20063 | 8.09291 | 5.4004375 | 5.024017 | 7.224017 | 300 | 25 | 50 | 0.07234584 | 5208.333 | 376.80125 | 0.07234584 | 0.01800146 | 0.01155749
21.7 | 7.234 | 3.90831 | 21.7 | 7.23394 | 4.63879 | 21.7 | 7.23394 | 4.19917 | 7.23396 | 4.248757 | 6.448757 | 300 | 25 | 50 | 0.061182096 | 5208.333 | 318.65675 | 0.061182096 | 0.0241132 | 0.007702179 | 21.7 | 7.234 | 12.00165 | 7.234 | 12.00165 | 14.20165 | 300 | 25 | 50 | 0.17282376 | 5208.333 | 900.12375 | 0.17282376 | 0.02411333 | 0.01696188 | 21.7 | 7.234 | 3.97097 | 21.7 | 7.234 | 2.81028 | 21.7 | 7.23394 | 8.09477 | 5.425485 | 4.958673 | 7.158673 | 300 | 25 | 50 | 0.071404896 | 5208.333 | 371.9005 | 0.071404896 | 0.01808495 | 0.01140008
21.8 | 7.26737 | 3.91161 | 21.8 | 7.26744 | 4.73387 | 21.8 | 7.26744 | 4.17008 | 7.267417 | 4.271853 | 6.471853 | 300 | 25 | 50 | 0.061514688 | 5208.333 | 320.389 | 0.061514688 | 0.02422472 | 0.00769418 | 21.8 | 7.26731 | 12.05083 | 7.26731 | 12.05083 | 14.25083 | 300 | 25 | 50 | 0.173531952 | 5208.333 | 903.81225 | 0.173531952 | 0.02422437 | 0.01694261 | 21.8 | 7.26725 | 4.06431 | 21.8 | 7.26719 | 2.83909 | 21.8 | 7.26731 | 8.07961 | 5.4504375 | 4.994337 | 7.194337 | 300 | 25 | 50 | 0.071918448 | 5208.333 | 374.57525 | 0.071918448 | 0.018168125 | 0.01140442
21.9 | 7.30062 | 3.79056 | 21.9 | 7.30062 | 4.58977 | 21.9 | 7.30056 | 4.13871 | 7.3006 | 4.173013 | 6.373013 | 300 | 25 | 50 | 0.060091392 | 5208.333 | 312.976 | 0.060091392 | 0.02433533 | 0.007542234 | 21.9 | 7.30062 | 12.21422 | 7.30062 | 12.21422 | 14.41422 | 300 | 25 | 50 | 0.175884768 | 5208.333 | 916.0665 | 0.175884768 | 0.0243354 | 0.01705867 | 21.9 | 7.30075 | 4.27875 | 21.9 | 7.30075 | 2.80814 | 21.9 | 7.30069 | 8.1787 | 5.4755475 | 5.08853 | 7.28853 | 300 | 25 | 50 | 0.073274832 | 5208.333 | 381.63975 | 0.073274832 | 0.018251825 | 0.01150075
22 | 7.33406 | 3.79647 | 22 | 7.33406 | 4.79047 | 22 | 7.33406 | 4.13227 | 7.33406 | 4.239737 | 6.439737 | 300 | 25 | 50 | 0.061052208 | 5208.333 | 317.98025 | 0.061052208 | 0.02444687 | 0.007586429 | 22 | 7.33413 | 12.15373 | 7.33413 | 12.15373 | 14.35373 | 300 | 25 | 50 | 0.175013712 | 5208.333 | 911.52975 | 0.175013712 | 0.0244471 | 0.01690947 | 22 | 7.33381 | 4.32135 | 22 | 7.33381 | 2.62497 | 22 | 7.334 | 8.05836 | 5.500405 | 5.00156 | 7.20156 | 300 | 25 | 50 | 0.072022464 | 5208.333 | 375.117 | 0.072022464 | 0.01833468 | 0.01131216
22.1 | 7.36725 | 4.07685 | 22.1 | 7.36725 | 4.80449 | 22.1 | 7.36725 | 4.17929 | 7.36725 | 4.353543 | 6.553543 | 300 | 25 | 50 | 0.062691024 | 5208.333 | 326.51575 | 0.062691024 | 0.0245575 | 0.007685719 | 22.1 | 7.36731 | 12.29981 | 7.36731 | 12.29981 | 14.49981 | 300 | 25 | 50 | 0.177117264 | 5208.333 | 922.48575 | 0.177117264 | 0.0245577 | 0.01700463 | 22.1 | 7.36738 | 4.31212 | 22.1 | 7.36738 | 2.65236 | 22.1 | 7.36738 | 8.2283 | 5.525535 | 5.06426 | 7.26426 | 300 | 25 | 50 | 0.072925344 | 5208.333 | 379.8195 | 0.072925344 | 0.01841845 | 0.01135876
22.2 | 7.40075 | 3.91327 | 22.2 | 7.40075 | 4.68449 | 22.2 | 7.40069 | 4.35278 | 7.40073 | 4.316847 | 6.516847 | 300 | 25 | 50 | 0.062162592 | 5208.333 | 323.7635 | 0.062162592 | 0.0246691 | 0.007608108 | 22.2 | 7.40075 | 12.2313 | 7.40075 | 12.2313 | 14.4313 | 300 | 25 | 50 | 0.17613072 | 5208.333 | 917.3475 | 0.17613072 | 0.02466917 | 0.01684781 | 22.2 | 7.40056 | 4.36174 | 22.2 | 7.4005 | 2.75548 | 22.2 | 7.40056 | 8.25161 | 5.550405 | 5.122943 | 7.322943 | 300 | 25 | 50 | 0.073770384 | 5208.333 | 384.22075 | 0.073770384 | 0.01850135 | 0.01139921
22.3 | 7.43394 | 3.791 | 22.3 | 7.43394 | 4.79596 | 22.3 | 7.43394 | 4.25264 | 7.43394 | 4.279867 | 6.479867 | 300 | 25 | 50 | 0.06163008 | 5208.333 | 320.99 | 0.06163008 | 0.0247798 | 0.007531141 | 22.3 | 7.43388 | 12.10521 | 7.43388 | 12.10521 | 14.30521 | 300 | 25 | 50 | 0.174315024 | 5208.333 | 907.89075 | 0.174315024 | 0.0247796 | 0.01662618 | 22.3 | 7.43406 | 4.18736 | 22.3 | 7.434 | 2.65834 | 22.3 | 7.43412 | 8.24241 | 5.575545 | 5.02937 | 7.22937 | 300 | 25 | 50 | 0.072422928 | 5208.333 | 377.20275 | 0.072422928 | 0.01858515 | 0.01120281
22.4 | 7.46738 | 3.80976 | 22.4 | 7.46738 | 4.79957 | 22.4 | 7.46744 | 4.38503 | 7.4674 | 4.331453 | 6.531453 | 300 | 25 | 50 | 0.062372928 | 5208.333 | 324.859 | 0.062372928 | 0.02489133 | 0.007557082 | 22.4 | 7.46744 | 12.20255 | 7.46744 | 12.20255 | 14.40255 | 300 | 25 | 50 | 0.17571672 | 5208.333 | 915.19125 | 0.17571672 | 0.02489147 | 0.01666408 | 22.4 | 7.46725 | 4.32149 | 22.4 | 7.46719 | 2.77722 | 22.4 | 7.46725 | 8.2795 | 5.6004225 | 5.12607 | 7.32607 | 300 | 25 | 50 | 0.073815408 | 5208.333 | 384.45525 | 0.073815408 | 0.018668075 | 0.01130223
22.5 | 7.50069 | 3.91469 | 22.5 | 7.50056 | 4.96435 | 22.5 | 7.50069 | 4.37458 | 7.500647 | 4.417873 | 6.617873 | 300 | 25 | 50 | 0.063617376 | 5208.333 | 331.3405 | 0.063617376 | 0.02500216 | 0.007623133 | 22.5 | 7.50063 | 12.42859 | 7.50063 | 12.42859 | 14.62859 | 300 | 25 | 50 | 0.178971696 | 5208.333 | 932.14425 | 0.178971696 | 0.0250021 | 0.01685072 | 22.5 | 7.50069 | 4.21785 | 22.5 | 7.50063 | 2.97412 | 22.5 | 7.50081 | 8.44589 | 5.6255325 | 5.21262 | 7.41262 | 300 | 25 | 50 | 0.075061728 | 5208.333 | 390.9465 | 0.075061728 | 0.018751775 | 0.01138471
22.6 | 7.53413 | 3.93341 | 22.6 | 7.53413 | 4.72668 | 22.6 | 7.53419 | 4.41019 | 7.53415 | 4.35676 | 6.55676 | 300 | 25 | 50 | 0.062737344 | 5208.333 | 326.757 | 0.062737344 | 0.02511383 | 0.00751915 | 22.6 | 7.53406 | 12.42928 | 7.53406 | 12.42928 | 14.62928 | 300 | 25 | 50 | 0.178981632 | 5208.333 | 932.196 | 0.178981632 | 0.02511353 | 0.01677674 | 22.6 | 7.53394 | 4.46906 | 22.6 | 7.53388 | 2.85999 | 22.6 | 7.53388 | 8.21457 | 5.650425 | 5.181207 | 7.381207 | 300 | 25 | 50 | 0.074609376 | 5208.333 | 388.5905 | 0.074609376 | 0.01883475 | 0.01128652
22.7 | 7.56725 | 4.0157 | 22.7 | 7.56738 | 5.029 | 22.7 | 7.56725 | 4.31172 | 7.567293 | 4.45214 | 6.65214 | 300 | 25 | 50 | 0.064110816 | 5208.333 | 333.9105 | 0.064110816 | 0.02522431 | 0.007595119 | 22.7 | 7.56725 | 12.58321 | 7.56725 | 12.58321 | 14.78321 | 300 | 25 | 50 | 0.181198224 | 5208.333 | 943.74075 | 0.181198224 | 0.02522417 | 0.01687891 | 22.7 | 7.56725 | 4.34264 | 22.7 | 7.56719 | 2.89314 | 22.7 | 7.56738 | 8.50979 | 5.675455 | 5.248523 | 7.448523 | 300 | 25 | 50 | 0.075578736 | 5208.333 | 393.63925 | 0.075578736 | 0.01891818 | 0.01133922
22.8 | 7.60069 | 3.9394 | 22.8 | 7.60069 | 4.69011 | 22.8 | 7.60069 | 4.4727 | 7.60069 | 4.367403 | 6.567403 | 300 | 25 | 50 | 0.062890608 | 5208.333 | 327.55525 | 0.062890608 | 0.02533563 | 0.007465423 | 22.8 | 7.60081 | 12.55107 | 7.60081 | 12.55107 | 14.75107 | 300 | 25 | 50 | 0.180735408 | 5208.333 | 941.33025 | 0.180735408 | 0.02533603 | 0.01676785 | 22.8 | 7.60063 | 4.38221 | 22.8 | 7.60063 | 2.91157 | 22.8 | 7.60056 | 8.65569 | 5.700455 | 5.31649 | 7.51649 | 300 | 25 | 50 | 0.076557456 | 5208.333 | 398.73675 | 0.076557456 | 0.01900152 | 0.01139251
22.9 | 7.63394 | 4.04601 | 22.9 | 7.63394 | 4.77316 | 22.9 | 7.63394 | 4.36297 | 7.63394 | 4.394047 | 6.594047 | 300 | 25 | 50 | 0.063274272 | 5208.333 | 329.5535 | 0.063274272 | 0.02544647 | 0.007463061 | 22.9 | 7.634 | 12.50898 | 7.634 | 12.50898 | 14.70898 | 300 | 25 | 50 | 0.180129312 | 5208.333 | 938.1735 | 0.180129312 | 0.02544667 | 0.01664731 | 22.9 | 7.63387 | 4.54149 | 22.9 | 7.63381 | 2.9818 | 22.9 | 7.63406 | 8.46447 | 5.725435 | 5.329253 | 7.529253 | 300 | 25 | 50 | 0.076741248 | 5208.333 | 399.694 | 0.076741248 | 0.01908478 | 0.01136206
23 | 7.66744 | 4.288 | 23 | 7.66737 | 4.72224 | 23 | 7.66737 | 4.36182 | 7.667393 | 4.457353 | 6.657353 | 300 | 25 | 50 | 0.064185888 | 5208.333 | 334.3015 | 0.064185888 | 0.02555798 | 0.007501837 | 23 | 7.66731 | 12.55699 | 7.66731 | 12.55699 | 14.75699 | 300 | 25 | 50 | 0.180820656 | 5208.333 | 941.77425 | 0.180820656 | 0.0255577 | 0.01662909 | 23 | 7.66731 | 4.45938 | 23 | 7.66737 | 2.71002 | 23 | 7.66725 | 8.4809 | 5.7504825 | 5.216767 | 7.416767 | 300 | 25 | 50 | 0.07512144 | 5208.333 | 391.2575 | 0.07512144 | 0.019168275 | 0.01114356
23.1 | 7.70062 | 4.08894 | 23.1 | 7.70069 | 4.76873 | 23.1 | 7.70069 | 4.52043 | 7.700667 | 4.459367 | 6.659367 | 300 | 25 | 50 | 0.06421488 | 5208.333 | 334.4525 | 0.06421488 | 0.02566889 | 0.007471681 | 23.1 | 7.70062 | 12.58312 | 7.70062 | 12.58312 | 14.78312 | 300 | 25 | 50 | 0.181196928 | 5208.333 | 943.734 | 0.181196928 | 0.02566873 | 0.01658648 | 23.1 | 7.70062 | 4.54897 | 23.1 | 7.70056 | 3.0246 | 23.1 | 7.70062 | 8.49449 | 5.77545 | 5.35602 | 7.55602 | 300 | 25 | 50 | 0.077126688 | 5208.333 | 401.7015 | 0.077126688 | 0.0192515 | 0.01130371
23.2 | 7.73394 | 4.17952 | 23.2 | 7.73394 | 4.8507 | 23.2 | 7.73394 | 4.41082 | 7.73394 | 4.480347 | 6.680347 | 300 | 25 | 50 | 0.064516992 | 5208.333 | 336.026 | 0.064516992 | 0.0257798 | 0.007462974 | 23.2 | 7.734 | 12.68292 | 7.734 | 12.68292 | 14.88292 | 300 | 25 | 50 | 0.182634048 | 5208.333 | 951.219 | 0.182634048 | 0.02578 | 0.01662638 | 23.2 | 7.73406 | 4.42839 | 23.2 | 7.73406 | 3.02221 | 23.2 | 7.734 | 8.57377 | 5.80053 | 5.341457 | 7.541457 | 300 | 25 | 50 | 0.076916976 | 5208.333 | 400.60925 | 0.076916976 | 0.0193351 | 0.01123314
23.3 | 7.76744 | 4.0995 | 23.3 | 7.76744 | 4.90937 | 23.3 | 7.76737 | 4.40417 | 7.767417 | 4.471013 | 6.671013 | 300 | 25 | 50 | 0.064382592 | 5208.333 | 335.326 | 0.064382592 | 0.02589139 | 0.007420428 | 23.3 | 7.76744 | 12.60852 | 7.76744 | 12.60852 | 14.80852 | 300 | 25 | 50 | 0.181562688 | 5208.333 | 945.639 | 0.181562688 | 0.02589147 | 0.01647204 | 23.3 | 7.76725 | 4.52561 | 23.3 | 7.76719 | 2.91763 | 23.3 | 7.76731 | 8.69548 | 5.8254375 | 5.379573 | 7.579573 | 300 | 25 | 50 | 0.077465856 | 5208.333 | 403.468 | 0.077465856 | 0.019418125 | 0.01124165
23.4 | 7.80069 | 4.02147 | 23.4 | 7.80069 | 4.72575 | 23.4 | 7.80063 | 4.41646 | 7.80067 | 4.387893 | 6.587893 | 300 | 25 | 50 | 0.063185664 | 5208.333 | 329.092 | 0.063185664 | 0.02600223 | 0.007296732 | 23.4 | 7.80063 | 12.66794 | 7.80063 | 12.66794 | 14.86794 | 300 | 25 | 50 | 0.182418336 | 5208.333 | 950.0955 | 0.182418336 | 0.0260021 | 0.01646777 | 23.4 | 7.80081 | 4.53135 | 23.4 | 7.80081 | 2.92938 | 23.4 | 7.80069 | 8.78063 | 5.8505775 | 5.413787 | 7.613787 | 300 | 25 | 50 | 0.077958528 | 5208.333 | 406.034 | 0.077958528 | 0.019501925 | 0.01124387
23.5 | 7.83406 | 4.06719 | 23.5 | 7.83406 | 5.12324 | 23.5 | 7.83406 | 4.45938 | 7.83406 | 4.549937 | 6.749937 | 300 | 25 | 50 | 0.065519088 | 5208.333 | 341.24525 | 0.065519088 | 0.02611353 | 0.007444346 | 23.5 | 7.83406 | 12.57878 | 7.83406 | 12.57878 | 14.77878 | 300 | 25 | 50 | 0.181134432 | 5208.333 | 943.4085 | 0.181134432 | 0.02611353 | 0.01629917 | 23.5 | 7.83388 | 4.61103 | 23.5 | 7.83381 | 3.00292 | 23.5 | 7.83394 | 8.74352 | 5.8754075 | 5.45249 | 7.65249 | 300 | 25 | 50 | 0.078515856 | 5208.333 | 408.93675 | 0.078515856 | 0.01958469 | 0.01125326
23.6 | 7.86719 | 4.16982 | 23.6 | 7.86725 | 4.87128 | 23.6 | 7.86725 | 4.72089 | 7.86723 | 4.58733 | 6.78733 | 300 | 25 | 50 | 0.066057552 | 5208.333 | 344.04975 | 0.066057552 | 0.0262241 | 0.007454025 | 23.6 | 7.86731 | 12.83288 | 7.86731 | 12.83288 | 15.03288 | 300 | 25 | 50 | 0.184793472 | 5208.333 | 962.466 | 0.184793472 | 0.02622437 | 0.01650934 | 23.6 | 7.86744 | 4.48949 | 23.6 | 7.86744 | 2.9465 | 23.6 | 7.86744 | 8.55834 | 5.90058 | 5.331443 | 7.531443 | 300 | 25 | 50 | 0.076772784 | 5208.333 | 399.85825 | 0.076772784 | 0.0196686 | 0.01102801
23.7 | 7.90075 | 4.20799 | 23.7 | 7.90081 | 5.10034 | 23.7 | 7.90075 | 4.45858 | 7.90077 | 4.58897 | 6.78897 | 300 | 25 | 50 | 0.066081168 | 5208.333 | 344.17275 | 0.066081168 | 0.0263359 | 0.007424175 | 23.7 | 7.90088 | 12.828 | 7.90088 | 12.828 | 15.028 | 300 | 25 | 50 | 0.1847232 | 5208.333 | 962.1 | 0.1847232 | 0.02633627 | 0.01643386 | 23.7 | 7.9005 | 4.39075 | 23.7 | 7.9005 | 3.14129 | 23.7 | 7.90056 | 8.80703 | 5.92539 | 5.446357 | 7.646357 | 300 | 25 | 50 | 0.078427536 | 5208.333 | 408.47675 | 0.078427536 | 0.0197513 | 0.0111494
23.8 | 7.93394 | 4.18641 | 23.8 | 7.93394 | 5.007 | 23.8 | 7.93394 | 4.41384 | 7.93394 | 4.53575 | 6.73575 | 300 | 25 | 50 | 0.0653148 | 5208.333 | 340.18125 | 0.0653148 | 0.02644647 | 0.00733518 | 23.8 | 7.93394 | 12.87278 | 7.93394 | 12.87278 | 15.07278 | 300 | 25 | 50 | 0.185368032 | 5208.333 | 965.4585 | 0.185368032 | 0.02644647 | 0.01641414 | 23.8 | 7.93394 | 4.7772 | 23.8 | 7.934 | 3.02902 | 23.8 | 7.93406 | 8.70926 | 5.9505 | 5.50516 | 7.70516 | 300 | 25 | 50 | 0.079274304 | 5208.333 | 412.887 | 0.079274304 | 0.019835 | 0.01118773
23.9 | 7.96738 | 4.29676 | 23.9 | 7.96738 | 5.04332 | 23.9 | 7.96738 | 4.66392 | 7.96738 | 4.668 | 6.868 | 300 | 25 | 50 | 0.0672192 | 5208.333 | 350.1 | 0.0672192 | 0.02655793 | 0.007447808 | 23.9 | 7.9675 | 12.93948 | 7.9675 | 12.93948 | 15.13948 | 300 | 25 | 50 | 0.186328512 | 5208.333 | 970.461 | 0.186328512 | 0.02655833 | 0.01641733 | 23.9 | 7.96719 | 4.60612 | 23.9 | 7.96719 | 2.96348 | 23.9 | 7.96719 | 8.89042 | 5.9753925 | 5.486673 | 7.686673 | 300 | 25 | 50 | 0.079008096 | 5208.333 | 411.5005 | 0.079008096 | 0.019917975 | 0.01111439
24 | 8.00063 | 4.31084 | 24 | 8.00056 | 5.16938 | 24 | 8.00056 | 4.54789 | 8.000583 | 4.676037 | 6.876037 | 300 | 25 | 50 | 0.067334928 | 5208.333 | 350.70275 | 0.067334928 | 0.02666861 | 0.007425578 | 24 | 8.00063 | 13.12784 | 8.00063 | 13.12784 | 15.32784 | 300 | 25 | 50 | 0.189040896 | 5208.333 | 984.588 | 0.189040896 | 0.02666877 | 0.01655276 | 24 | 8.00075 | 4.64707 | 24 | 8.00069 | 3.04106 | 24 | 8.00075 | 9.01725 | 6.0005475 | 5.56846 | 7.76846 | 300 | 25 | 50 | 0.080185824 | 5208.333 | 417.6345 | 0.080185824 | 0.020001825 | 0.01118556
24.1 | 8.03413 | 4.34334 | 24.1 | 8.03413 | 5.09127 | 24.1 | 8.03413 | 4.77881 | 8.03413 | 4.737807 | 6.937807 | 300 | 25 | 50 | 0.068224416 | 5208.333 | 355.3355 | 0.068224416 | 0.02678043 | 0.007461001 | 24.1 | 8.03406 | 13.03973 | 8.03406 | 13.03973 | 15.23973 | 300 | 25 | 50 | 0.187772112 | 5208.333 | 977.97975 | 0.187772112 | 0.0267802 | 0.01638913 | 24.1 | 8.03394 | 4.6057 | 24.1 | 8.03394 | 3.04169 | 24.1 | 8.03394 | 9.01453 | 6.025455 | 5.553973 | 7.753973 | 300 | 25 | 50 | 0.079977216 | 5208.333 | 416.548 | 0.079977216 | 0.02008485 | 0.01111855
24.2 | 8.06731 | 4.28032 | 24.2 | 8.06725 | 4.92751 | 24.2 | 8.06725 | 4.4784 | 8.06727 | 4.562077 | 6.762077 | 300 | 25 | 50 | 0.065693904 | 5208.333 | 342.15575 | 0.065693904 | 0.0268909 | 0.007242145 | 24.2 | 8.06725 | 12.94544 | 8.06725 | 12.94544 | 15.14544 | 300 | 25 | 50 | 0.186414336 | 5208.333 | 970.908 | 0.186414336 | 0.02689083 | 0.01622072 | 24.2 | 8.06731 | 4.69327 | 24.2 | 8.06731 | 3.07361 | 24.2 | 8.06738 | 9.12806 | 6.0505 | 5.631647 | 7.831647 | 300 | 25 | 50 | 0.081095712 | 5208.333 | 422.3735 | 0.081095712 | 0.02016833 | 0.01118344
24.3 | 8.10069 | 4.3409 | 24.3 | 8.10069 | 5.09419 | 24.3 | 8.10075 | 4.54354 | 8.10071 | 4.659543 | 6.859543 | 300 | 25 | 50 | 0.067097424 | 5208.333 | 349.46575 | 0.067097424 | 0.02700237 | 0.007316205 | 24.3 | 8.10075 | 12.98573 | 8.10075 | 12.98573 | 15.18573 | 300 | 25 | 50 | 0.186994512 | 5208.333 | 973.92975 | 0.186994512 | 0.0270025 | 0.01619661 | 24.3 | 8.10056 | 4.70422 | 24.3 | 8.10063 | 3.02294 | 24.3 | 8.10056 | 8.98231 | 6.0754375 | 5.569823 | 7.769823 | 300 | 25 | 50 | 0.080205456 | 5208.333 | 417.73675 | 0.080205456 | 0.02025146 | 0.01104962
24.4 | 8.13394 | 4.23991 | 24.4 | 8.13394 | 5.1492 | 24.4 | 8.13394 | 4.72279 | 8.13394 | 4.703967 | 6.903967 | 300 | 25 | 50 | 0.06773712 | 5208.333 | 352.7975 | 0.06773712 | 0.02711313 | 0.007333503 | 24.4 | 8.134 | 13.17872 | 8.134 | 13.17872 | 15.37872 | 300 | 25 | 50 | 0.189773568 | 5208.333 | 988.404 | 0.189773568 | 0.02711333 | 0.0163354 | 24.4 | 8.13394 | 4.77462 | 24.4 | 8.13387 | 3.12354 | 24.4 | 8.13406 | 9.03103 | 6.1004675 | 5.643063 | 7.843063 | 300 | 25 | 50 | 0.081260112 | 5208.333 | 423.22975 | 0.081260112 | 0.02033489 | 0.01110801
24.5 | 8.16737 | 4.30295 | 24.5 | 8.16737 | 5.12952 | 24.5 | 8.16731 | 4.5923 | 8.16735 | 4.674923 | 6.874923 | 300 | 25 | 50 | 0.067318896 | 5208.333 | 350.61925 | 0.067318896 | 0.0272245 | 0.00727278 | 24.5 | 8.16737 | 13.2297 | 8.16737 | 13.2297 | 15.4297 | 300 | 25 | 50 | 0.19050768 | 5208.333 | 992.2275 | 0.19050768 | 0.02722457 | 0.01632259 | 24.5 | 8.16731 | 4.92595 | 24.5 | 8.16725 | 3.03162 | 24.5 | 8.16725 | 9.10475 | 6.1254525 | 5.68744 | 7.88744 | 300 | 25 | 50 | 0.081899136 | 5208.333 | 426.558 | 0.081899136 | 0.020418175 | 0.0111253
24.6 | 8.20056 | 4.33941 | 24.6 | 8.20063 | 5.00185 | 24.6 | 8.20063 | 4.93504 | 8.200607 | 4.758767 | 6.958767 | 300 | 25 | 50 | 0.06852624 | 5208.333 | 356.9075 | 0.06852624 | 0.02733536 | 0.007331621 | 24.6 | 8.20063 | 13.24138 | 8.20063 | 13.24138 | 15.44138 | 300 | 25 | 50 | 0.190675872 | 5208.333 | 993.1035 | 0.190675872 | 0.02733543 | 0.01626869 | 24.6 | 8.20063 | 4.76779 | 24.6 | 8.20056 | 3.11238 | 24.6 | 8.20069 | 9.15413 | 6.15047 | 5.6781 | 7.8781 | 300 | 25 | 50 | 0.08176464 | 5208.333 | 425.8575 | 0.08176464 | 0.02050157 | 0.01106692
24.7 | 8.23394 | 4.37241 | 24.7 | 8.23394 | 5.1456 | 24.7 | 8.23394 | 4.76757 | 8.23394 | 4.76186 | 6.96186 | 300 | 25 | 50 | 0.068570784 | 5208.333 | 357.1395 | 0.068570784 | 0.02744647 | 0.007305187 | 24.7 | 8.234 | 13.16539 | 8.234 | 13.16539 | 15.36539 | 300 | 25 | 50 | 0.189581616 | 5208.333 | 987.40425 | 0.189581616 | 0.02744667 | 0.01612302 | 24.7 | 8.23406 | 4.63637 | 24.7 | 8.234 | 3.12198 | 24.7 | 8.23394 | 9.1653 | 6.1755 | 5.641217 | 7.841217 | 300 | 25 | 50 | 0.08123352 | 5208.333 | 423.09125 | 0.08123352 | 0.020585 | 0.01097047
24.8 | 8.26738 | 4.28664 | 24.8 | 8.26738 | 5.13367 | 24.8 | 8.26738 | 4.81423 | 8.26738 | 4.744847 | 6.944847 | 300 | 25 | 50 | 0.068325792 | 5208.333 | 355.8635 | 0.068325792 | 0.02755793 | 0.007257859 | 24.8 | 8.26738 | 13.28735 | 8.26738 | 13.28735 | 15.48735 | 300 | 25 | 50 | 0.19133784 | 5208.333 | 996.55125 | 0.19133784 | 0.02755793 | 0.01618538 | 24.8 | 8.26725 | 4.80265 | 24.8 | 8.26719 | 3.10343 | 24.8 | 8.26725 | 9.06293 | 6.2004225 | 5.656337 | 7.856337 | 300 | 25 | 50 | 0.081451248 | 5208.333 | 424.22525 | 0.081451248 | 0.020668075 | 0.01094744
24.9 | 8.30063 | 4.51712 | 24.9 | 8.30063 | 5.2705 | 24.9 | 8.30063 | 4.66319 | 8.30063 | 4.816937 | 7.016937 | 300 | 25 | 50 | 0.069363888 | 5208.333 | 361.27025 | 0.069363888 | 0.02766877 | 0.007303823 | 24.9 | 8.30063 | 13.23428 | 8.30063 | 13.23428 | 15.43428 | 300 | 25 | 50 | 0.190573632 | 5208.333 | 992.571 | 0.190573632 | 0.02766877 | 0.01606531 | 24.9 | 8.30069 | 4.64214 | 24.9 | 8.30069 | 3.23565 | 24.9 | 8.30069 | 9.11329 | 6.2255175 | 5.663693 | 7.863693 | 300 | 25 | 50 | 0.081557184 | 5208.333 | 424.777 | 0.081557184 | 0.020751725 | 0.01091352
25 | 8.33413 | 4.32708 | 25 | 8.33406 | 5.31112 | 25 | 8.33413 | 4.73811 | 8.334107 | 4.792103 | 6.992103 | 300 | 25 | 50 | 0.069006288 | 5208.333 | 359.40775 | 0.069006288 | 0.02778036 | 0.00724874 | 25 | 8.33406 | 13.35349 | 8.33406 | 13.35349 | 15.55349 | 300 | 25 | 50 | 0.192290256 | 5208.333 | 1001.51175 | 0.192290256 | 0.0277802 | 0.01612445 | 25 | 8.33388 | 4.70897 | 25 | 8.33381 | 3.1052 | 25 | 8.33394 | 9.29465 | 6.2504075 | 5.70294 | 7.90294 | 300 | 25 | 50 | 0.082122336 | 5208.333 | 427.7205 | 0.082122336 | 0.02083469 | 0.01092431
25.1 | 8.36719 | 4.53898 | 25.1 | 8.36725 | 5.19221 | 25.1 | 8.36725 | 4.67968 | 8.36723 | 4.803623 | 7.003623 | 300 | 25 | 50 | 0.069172176 | 5208.333 | 360.27175 | 0.069172176 | 0.02789077 | 0.00723194 | 25.1 | 8.36731 | 13.45431 | 8.36731 | 13.45431 | 15.65431 | 300 | 25 | 50 | 0.193742064 | 5208.333 | 1009.07325 | 0.193742064 | 0.02789103 | 0.01616448 | 25.1 | 8.36744 | 4.74778 | 25.1 | 8.36738 | 3.15303 | 25.1 | 8.36744 | 9.4342 | 6.275565 | 5.778337 | 7.978337 | 300 | 25 | 50 | 0.083208048 | 5208.333 | 433.37525 | 0.083208048 | 0.02091855 | 0.01098432
25.2 | 8.40081 | 4.62075 | 25.2 | 8.40075 | 5.2527 | 25.2 | 8.40075 | 4.87079 | 8.40077 | 4.914747 | 7.114747 | 300 | 25 | 50 | 0.070772352 | 5208.333 | 368.606 | 0.070772352 | 0.02800257 | 0.007317354 | 25.2 | 8.40081 | 13.53016 | 8.40081 | 13.53016 | 15.73016 | 300 | 25 | 50 | 0.194834304 | 5208.333 | 1014.762 | 0.194834304 | 0.0280027 | 0.01617803 | 25.2 | 8.40056 | 4.8494 | 25.2 | 8.40056 | 3.27574 | 25.2 | 8.40062 | 9.38568 | 6.300435 | 5.83694 | 8.03694 | 300 | 25 | 50 | 0.084051936 | 5208.333 | 437.7705 | 0.084051936 | 0.02100145 | 0.01102133
25.3 | 8.43394 | 4.60967 | 25.3 | 8.434 | 5.39983 | 25.3 | 8.434 | 4.88931 | 8.43398 | 4.96627 | 7.16627 | 300 | 25 | 50 | 0.071514288 | 5208.333 | 372.47025 | 0.071514288 | 0.02811327 | 0.007341323 | 25.3 | 8.43394 | 13.36525 | 8.43394 | 13.36525 | 15.56525 | 300 | 25 | 50 | 0.1924596 | 5208.333 | 1002.39375 | 0.1924596 | 0.02811313 | 0.01594554 | 25.3 | 8.434 | 4.87069 | 25.3 | 8.434 | 3.34133 | 25.3 | 8.43406 | 9.34413 | 6.325515 | 5.85205 | 8.05205 | 300 | 25 | 50 | 0.08426952 | 5208.333 | 438.90375 | 0.08426952 | 0.02108505 | 0.01099827
25.4 | 8.46744 | 4.65974 | 25.4 | 8.46738 | 5.37652 | 25.4 | 8.46744 | 4.96409 | 8.46742 | 5.000117 | 7.200117 | 300 | 25 | 50 | 0.07200168 | 5208.333 | 375.00875 | 0.07200168 | 0.02822473 | 0.007346867 | 25.4 | 8.46744 | 13.56141 | 8.46744 | 13.56141 | 15.76141 | 300 | 25 | 50 | 0.195284304 | 5208.333 | 1017.10575 | 0.195284304 | 0.0282248 | 0.01608262 | 25.4 | 8.46719 | 4.82882 | 25.4 | 8.46719 | 3.22388 | 25.4 | 8.46725 | 9.32875 | 6.3504075 | 5.793817 | 7.993817 | 300 | 25 | 50 | 0.08343096 | 5208.333 | 434.53625 | 0.08343096 | 0.021168025 | 0.01087593
25.5 | 8.50056 | 4.61731 | 25.5 | 8.50056 | 5.32778 | 25.5 | 8.50056 | 4.81319 | 8.50056 | 4.919427 | 7.119427 | 300 | 25 | 50 | 0.070839744 | 5208.333 | 368.957 | 0.070839744 | 0.0283352 | 0.007236211 | 25.5 | 8.50063 | 13.65841 | 8.50063 | 13.65841 | 15.85841 | 300 | 25 | 50 | 0.196681104 | 5208.333 | 1024.38075 | 0.196681104 | 0.02833543 | 0.01611841 | 25.5 | 8.50069 | 4.86781 | 25.5 | 8.50069 | 3.28563 | 25.5 | 8.50069 | 9.1946 | 6.3755175 | 5.78268 | 7.98268 | 300 | 25 | 50 | 0.083270592 | 5208.333 | 433.701 | 0.083270592 | 0.021251725 | 0.010818
25.6 | 8.53406 | 4.52501 | 25.6 | 8.53413 | 5.36936 | 25.6 | 8.53406 | 4.76229 | 8.534083 | 4.885553 | 7.085553 | 300 | 25 | 50 | 0.070351968 | 5208.333 | 366.4165 | 0.070351968 | 0.02844694 | 0.007173492 | 25.6 | 8.53406 | 13.69214 | 8.53406 | 13.69214 | 15.89214 | 300 | 25 | 50 | 0.197166816 | 5208.333 | 1026.9105 | 0.197166816 | 0.02844687 | 0.01608942 | 25.6 | 8.53394 | 4.83265 | 25.6 | 8.53394 | 3.31161 | 25.6 | 8.53394 | 9.50447 | 6.400455 | 5.88291 | 8.08291 | 300 | 25 | 50 | 0.084713904 | 5208.333 | 441.21825 | 0.084713904 | 0.02133485 | 0.01091115
25.7 | 8.56731 | 4.56433 | 25.7 | 8.56731 | 5.16257 | 25.7 | 8.56731 | 4.93138 | 8.56731 | 4.886093 | 7.086093 | 300 | 25 | 50 | 0.070359744 | 5208.333 | 366.457 | 0.070359744 | 0.0285577 | 0.007146216 | 25.7 | 8.56731 | 13.71995 | 8.56731 | 13.71995 | 15.91995 | 300 | 25 | 50 | 0.19756728 | 5208.333 | 1028.99625 | 0.19756728 | 0.0285577 | 0.01605502 | 25.7 | 8.56725 | 4.91616 | 25.7 | 8.56725 | 3.281 | 25.7 | 8.56731 | 9.71425 | 6.4254525 | 5.97047 | 8.17047 | 300 | 25 | 50 | 0.085974768 | 5208.333 | 447.78525 | 0.085974768 | 0.021418175 | 0.01098644
25.8 | 8.60075 | 4.60272 | 25.8 | 8.60069 | 5.495 | 25.8 | 8.60063 | 4.99165 | 8.60069 | 5.02979 | 7.22979 | 300 | 25 | 50 | 0.072428976 | 5208.333 | 377.23425 | 0.072428976 | 0.02866897 | 0.007262834 | 25.8 | 8.60075 | 13.56084 | 8.60075 | 13.56084 | 15.76084 | 300 | 25 | 50 | 0.195276096 | 5208.333 | 1017.063 | 0.195276096 | 0.02866917 | 0.01583277 | 25.8 | 8.60056 | 4.82347 | 25.8 | 8.60056 | 3.37083 | 25.8 | 8.60056 | 9.60405 | 6.45042 | 5.932783 | 8.132783 | 300 | 25 | 50 | 0.08543208 | 5208.333 | 444.95875 | 0.08543208 | 0.0215014 | 0.01089344
25.9 | 8.63394 | 4.55371 | 25.9 | 8.63394 | 5.38875 | 25.9 | 8.63394 | 4.85221 | 8.63394 | 4.931557 | 7.131557 | 300 | 25 | 50 | 0.071014416 | 5208.333 | 369.86675 | 0.071014416 | 0.0287798 | 0.007136562 | 25.9 | 8.634 | 13.75949 | 8.634 | 13.75949 | 15.95949 | 300 | 25 | 50 | 0.198136656 | 5208.333 | 1031.96175 | 0.198136656 | 0.02878 | 0.01597058 | 25.9 | 8.63394 | 5.01647 | 25.9 | 8.63387 | 3.30765 | 25.9 | 8.63413 | 9.64293 | 6.475485 | 5.989017 | 8.189017 | 300 | 25 | 50 | 0.08624184 | 5208.333 | 449.17625 | 0.08624184 | 0.02158495 | 0.0109263
26 | 8.66738 | 4.58804 | 26 | 8.66731 | 5.35336 | 26 | 8.66738 | 4.71828 | 8.667357 | 4.88656 | 7.08656 | 300 | 25 | 50 | 0.070366464 | 5208.333 | 366.492 | 0.070366464 | 0.02889119 | 0.007064193 | 26 | 8.66731 | 13.87709 | 8.66731 | 13.87709 | 16.07709 | 300 | 25 | 50 | 0.199830096 | 5208.333 | 1040.78175 | 0.199830096 | 0.02889103 | 0.01602643 | 26 | 8.66738 | 4.96508 | 26 | 8.66738 | 3.42575 | 26 | 8.66731 | 9.64457 | 6.5005175 | 6.0118 | 8.2118 | 300 | 25 | 50 | 0.08656992 | 5208.333 | 450.885 | 0.08656992 | 0.02166839 | 0.01091451
26.1 | 8.70069 | 4.74717 | 26.1 | 8.70069 | 5.47943 | 26.1 | 8.70069 | 4.99915 | 8.70069 | 5.07525 | 7.27525 | 300 | 25 | 50 | 0.0730836 | 5208.333 | 380.64375 | 0.0730836 | 0.0290023 | 0.007224503 | 26.1 | 8.70063 | 13.72494 | 8.70063 | 13.72494 | 15.92494 | 300 | 25 | 50 | 0.197639136 | 5208.333 | 1029.3705 | 0.197639136 | 0.0290021 | 0.01581397 | 26.1 | 8.70056 | 5.03856 | 26.1 | 8.70056 | 3.58074 | 26.1 | 8.70056 | 9.60787 | 6.52542 | 6.075723 | 8.275723 | 300 | 25 | 50 | 0.087490416 | 5208.333 | 455.67925 | 0.087490416 | 0.0217514 | 0.01095749
26.2 | 8.73394 | 4.56159 | 26.2 | 8.734 | 5.54653 | 26.2 | 8.73394 | 5.21903 | 8.73396 | 5.10905 | 7.30905 | 300 | 25 | 50 | 0.07357032 | 5208.333 | 383.17875 | 0.07357032 | 0.0291132 | 0.007230419 | 26.2 | 8.734 | 13.77238 | 8.734 | 13.77238 | 15.97238 | 300 | 25 | 50 | 0.198322272 | 5208.333 | 1032.9285 | 0.198322272 | 0.02911333 | 0.01580048 | 26.2 | 8.73406 | 5.14303 | 26.2 | 8.734 | 3.40717 | 26.2 | 8.73394 | 9.65661 | 6.5505 | 6.068937 | 8.268937 | 300 | 25 | 50 | 0.087392688 | 5208.333 | 455.17025 | 0.087392688 | 0.021835 | 0.01090659
26.3 | 8.76738 | 4.58748 | 26.3 | 8.76738 | 5.51626 | 26.3 | 8.76738 | 5.12776 | 8.76738 | 5.077167 | 7.277167 | 300 | 25 | 50 | 0.0731112 | 5208.333 | 380.7875 | 0.0731112 | 0.0292246 | 0.007171438 | 26.3 | 8.76738 | 13.88746 | 8.76738 | 13.88746 | 16.08746 | 300 | 25 | 50 | 0.199979424 | 5208.333 | 1041.5595 | 0.199979424 | 0.0292246 | 0.01585373 | 26.3 | 8.76725 | 5.08126 | 26.3 | 8.76725 | 3.3663 | 26.3 | 8.76731 | 9.69062 | 6.5754525 | 6.04606 | 8.24606 | 300 | 25 | 50 | 0.087063264 | 5208.333 | 453.4545 | 0.087063264 | 0.021918175 | 0.01083514
26.4 | 8.80063 | 4.78876 | 26.4 | 8.80056 | 5.54223 | 26.4 | 8.80063 | 5.04256 | 8.800607 | 5.124517 | 7.324517 | 300 | 25 | 50 | 0.07379304 | 5208.333 | 384.33875 | 0.07379304 | 0.02933536 | 0.007190848 | 26.4 | 8.80063 | 14.00037 | 8.80063 | 14.00037 | 16.20037 | 300 | 25 | 50 | 0.201605328 | 5208.333 | 1050.02775 | 0.201605328 | 0.02933543 | 0.01590468 | 26.4 | 8.80075 | 5.15591 | 26.4 | 8.80075 | 3.39538 | 26.4 | 8.80075 | 9.83586 | 6.6005625 | 6.12905 | 8.32905 | 300 | 25 | 50 | 0.08825832 | 5208.333 | 459.67875 | 0.08825832 | 0.022001875 | 0.01090255
26.5 | 8.83413 | 4.72382 | 26.5 | 8.83419 | 5.5133 | 26.5 | 8.83419 | 4.89249 | 8.83417 | 5.043203 | 7.243203 | 300 | 25 | 50 | 0.072622128 | 5208.333 | 378.24025 | 0.072622128 | 0.02944723 | 0.007084002 | 26.5 | 8.83413 | 14.00779 | 8.83413 | 14.00779 | 16.20779 | 300 | 25 | 50 | 0.201712176 | 5208.333 | 1050.58425 | 0.201712176 | 0.0294471 | 0.01585162 | 26.5 | 8.83381 | 4.96095 | 26.5 | 8.83381 | 3.41609 | 26.5 | 8.83394 | 9.8401 | 6.62539 | 6.07238 | 8.27238 | 300 | 25 | 50 | 0.087442272 | 5208.333 | 455.4285 | 0.087442272 | 0.02208463 | 0.0107878
26.6 | 8.86731 | 4.67502 | 26.6 | 8.86719 | 5.66857 | 26.6 | 8.86725 | 5.05812 | 8.86725 | 5.133903 | 7.333903 | 300 | 25 | 50 | 0.073928208 | 5208.333 | 385.04275 | 0.073928208 | 0.0295575 | 0.00714595 | 26.6 | 8.86725 | 14.07635 | 8.86725 | 14.07635 | 16.27635 | 300 | 25 | 50 | 0.20269944 | 5208.333 | 1055.72625 | 0.20269944 | 0.0295575 | 0.01585922 | 26.6 | 8.86738 | 5.04145 | 26.6 | 8.86738 | 3.3376 | 26.6 | 8.86738 | 10.0497 | 6.650535 | 6.142917 | 8.342917 | 300 | 25 | 50 | 0.088458 | 5208.333 | 460.71875 | 0.088458 | 0.02216845 | 0.01083865
26.7 | 8.90069 | 4.87142 | 26.7 | 8.90075 | 5.64581 | 26.7 | 8.90075 | 5.01138 | 8.90073 | 5.176203 | 7.376203 | 300 | 25 | 50 | 0.074537328 | 5208.333 | 388.21525 | 0.074537328 | 0.0296691 | 0.007160131 | 26.7 | 8.90081 | 14.23841 | 8.90081 | 14.23841 | 16.43841 | 300 | 25 | 50 | 0.205033104 | 5208.333 | 1067.88075 | 0.205033104 | 0.02966937 | 0.01595673 | 26.7 | 8.90063 | 5.06458 | 26.7 | 8.90056 | 3.59201 | 26.7 | 8.90063 | 9.85826 | 6.675455 | 6.171617 | 8.371617 | 300 | 25 | 50 | 0.08887128 | 5208.333 | 462.87125 | 0.08887128 | 0.02225152 | 0.01083533
26.8 | 8.93388 | 4.80235 | 26.8 | 8.93388 | 5.83687 | 26.8 | 8.93394 | 5.01722 | 8.9339 | 5.218813 | 7.418813 | 300 | 25 | 50 | 0.075150912 | 5208.333 | 391.411 | 0.075150912 | 0.02977967 | 0.007174755 | 26.8 | 8.934 | 14.04422 | 8.934 | 14.04422 | 16.24422 | 300 | 25 | 50 | 0.202236768 | 5208.333 | 1053.3165 | 0.202236768 | 0.02978 | 0.01570966 | 26.8 | 8.934 | 5.14921 | 26.8 | 8.93394 | 3.63103 | 26.8 | 8.93406 | 9.85555 | 6.7005 | 6.21193 | 8.41193 | 300 | 25 | 50 | 0.089451792 | 5208.333 | 465.89475 | 0.089451792 | 0.022335 | 0.01084681
26.9 | 8.96744 | 4.67646 | 26.9 | 8.96744 | 5.65391 | 26.9 | 8.96744 | 5.06418 | 8.96744 | 5.131517 | 7.331517 | 300 | 25 | 50 | 0.07389384 | 5208.333 | 384.86375 | 0.07389384 | 0.02989147 | 0.007063811 | 26.9 | 8.9675 | 14.22903 | 8.9675 | 14.22903 | 16.42903 | 300 | 25 | 50 | 0.204898032 | 5208.333 | 1067.17725 | 0.204898032 | 0.02989167 | 0.01582903 | 26.9 | 8.96719 | 5.1421 | 26.9 | 8.96719 | 3.42964 | 26.9 | 8.96719 | 10.01366 | 6.7253925 | 6.195133 | 8.395133 | 300 | 25 | 50 | 0.08920992 | 5208.333 | 464.635 | 0.08920992 | 0.022417975 | 0.01078509
27 | 9.00056 | 4.90846 | 27 | 9.00056 | 5.6279 | 27 | 9.00056 | 5.05835 | 9.00056 | 5.198237 | 7.398237 | 300 | 25 | 50 | 0.074854608 | 5208.333 | 389.86775 | 0.074854608 | 0.03000187 | 0.007101865 | 27 | 9.00056 | 14.12963 | 9.00056 | 14.12963 | 16.32963 | 300 | 25 | 50 | 0.203466672 | 5208.333 | 1059.72225 | 0.203466672 | 0.03000187 | 0.01567547 | 27 | 9.00075 | 5.23133 | 27 | 9.00075 | 3.61314 | 27 | 9.00075 | 9.90268 | 6.7505625 | 6.24905 | 8.44905 | 300 | 25 | 50 | 0.08998632 | 5208.333 | 468.67875 | 0.08998632 | 0.022501875 | 0.01081388
27.1 | 9.03406 | 4.79639 | 27.1 | 9.03413 | 5.78378 | 27.1 | 9.03413 | 4.89031 | 9.034107 | 5.156827 | 7.356827 | 300 | 25 | 50 | 0.074258304 | 5208.333 | 386.762 | 0.074258304 | 0.03011369 | 0.00703589 | 27.1 | 9.03406 | 14.17497 | 9.03406 | 14.17497 | 16.37497 | 300 | 25 | 50 | 0.204119568 | 5208.333 | 1063.12275 | 0.204119568 | 0.03011353 | 0.0156607 | 27.1 | 9.03394 | 5.15787 | 27.1 | 9.03394 | 3.48786 | 27.1 | 9.034 | 10.08425 | 6.77547 | 6.243327 | 8.443327 | 300 | 25 | 50 | 0.089903904 | 5208.333 | 468.2495 | 0.089903904 | 0.0225849 | 0.01076683
27.2 | 9.06731 | 4.85925 | 27.2 | 9.06725 | 5.78066 | 27.2 | 9.06725 | 5.20605 | 9.06727 | 5.281987 | 7.481987 | 300 | 25 | 50 | 0.076060608 | 5208.333 | 396.149 | 0.076060608 | 0.03022423 | 0.007129419 | 27.2 | 9.06731 | 14.224 | 9.06731 | 14.224 | 16.424 | 300 | 25 | 50 | 0.2048256 | 5208.333 | 1066.8 | 0.2048256 | 0.03022437 | 0.01565 | 27.2 | 9.06725 | 5.22889 | 27.2 | 9.06725 | 3.5246 | 27.2 | 9.06744 | 10.01217 | 6.800485 | 6.25522 | 8.45522 | 300 | 25 | 50 | 0.090075168 | 5208.333 | 469.1415 | 0.090075168 | 0.02266828 | 0.01074234
27.3 | 9.10075 | 4.92043 | 27.3 | 9.10075 | 5.71101 | 27.3 | 9.10069 | 5.08447 | 9.10073 | 5.238637 | 7.438637 | 300 | 25 | 50 | 0.075436368 | 5208.333 | 392.89775 | 0.075436368 | 0.03033577 | 0.007062051 | 27.3 | 9.10081 | 14.308 | 9.10081 | 14.308 | 16.508 | 300 | 25 | 50 | 0.2060352 | 5208.333 | 1073.1 | 0.2060352 | 0.03033603 | 0.01567213 | 27.3 | 9.10063 | 5.18179 | 27.3 | 9.10056 | 3.60823 | 27.3 | 9.10056 | 10.17261 | 6.8254375 | 6.320877 | 8.520877 | 300 | 25 | 50 | 0.091020624 | 5208.333 | 474.06575 | 0.091020624 | 0.02275146 | 0.01078618
27.4 | 9.13394 | 5.01429 | 27.4 | 9.13394 | 5.80979 | 27.4 | 9.134 | 5.11465 | 9.13396 | 5.31291 | 7.51291 | 300 | 25 | 50 | 0.076505904 | 5208.333 | 398.46825 | 0.076505904 | 0.03044653 | 0.007106616 | 27.4 | 9.134 | 14.26658 | 9.134 | 14.26658 | 16.46658 | 300 | 25 | 50 | 0.205438752 | 5208.333 | 1069.9935 | 0.205438752 | 0.03044667 | 0.01557601 | 27.4 | 9.13387 | 5.31056 | 27.4 | 9.13394 | 3.57594 | 27.4 | 9.13394 | 10.05335 | 6.8504375 | 6.313283 | 8.513283 | 300 | 25 | 50 | 0.09091128 | 5208.333 | 473.49625 | 0.09091128 | 0.02283479 | 0.01073724
27.5 | 9.16731 | 4.79263 | 27.5 | 9.16731 | 5.56026 | 27.5 | 9.16731 | 5.22304 | 9.16731 | 5.191977 | 7.391977 | 300 | 25 | 50 | 0.074764464 | 5208.333 | 389.39825 | 0.074764464 | 0.0305577 | 0.006966785 | 27.5 | 9.16731 | 14.35581 | 9.16731 | 14.35581 | 16.55581 | 300 | 25 | 50 | 0.206723664 | 5208.333 | 1076.68575 | 0.206723664 | 0.0305577 | 0.01560351 | 27.5 | 9.16731 | 5.42126 | 27.5 | 9.16731 | 3.70032 | 27.5 | 9.16725 | 10.00446 | 6.8754675 | 6.375347 | 8.575347 | 300 | 25 | 50 | 0.091804992 | 5208.333 | 478.151 | 0.091804992 | 0.022918225 | 0.01077614
27.6 | 9.20063 | 4.74122 | 27.6 | 9.20056 | 6.02049 | 27.6 | 9.20063 | 5.26135 | 9.200607 | 5.34102 | 7.54102 | 300 | 25 | 50 | 0.076910688 | 5208.333 | 400.5765 | 0.076910688 | 0.03066869 | 0.007081534 | 27.6 | 9.20069 | 14.53065 | 9.20069 | 14.53065 | 16.73065 | 300 | 25 | 50 | 0.20924136 | 5208.333 | 1089.79875 | 0.20924136 | 0.03066897 | 0.01571108 | 27.6 | 9.20056 | 5.30405 | 27.6 | 9.20056 | 3.566 | 27.6 | 9.20063 | 10.11429 | 6.9004375 | 6.328113 | 8.528113 | 300 | 25 | 50 | 0.091124832 | 5208.333 | 474.6085 | 0.091124832 | 0.02300146 | 0.010678
27.7 | 9.23394 | 5.22258 | 27.7 | 9.234 | 5.87859 | 27.7 | 9.234 | 5.22499 | 9.23398 | 5.442053 | 7.642053 | 300 | 25 | 50 | 0.078365568 | 5208.333 | 408.154 | 0.078365568 | 0.03077993 | 0.007150475 | 27.7 | 9.23394 | 14.54324 | 9.23394 | 14.54324 | 16.74324 | 300 | 25 | 50 | 0.209422656 | 5208.333 | 1090.743 | 0.209422656 | 0.0307798 | 0.01566629 | 27.7 | 9.234 | 5.28062 | 27.7 | 9.23406 | 3.65847 | 27.7 | 9.234 | 10.0118 | 6.925515 | 6.316963 | 8.516963 | 300 | 25 | 50 | 0.090964272 | 5208.333 | 473.77225 | 0.090964272 | 0.02308505 | 0.01062543
27.8 | 9.26744 | 4.68327 | 27.8 | 9.26738 | 5.86685 | 27.8 | 9.26738 | 5.25208 | 9.2674 | 5.2674 | 7.4674 | 300 | 25 | 50 | 0.07585056 | 5208.333 | 395.055 | 0.07585056 | 0.03089133 | 0.006961859 | 27.8 | 9.26744 | 14.70917 | 9.26744 | 14.70917 | 16.90917 | 300 | 25 | 50 | 0.211812048 | 5208.333 | 1103.18775 | 0.211812048 | 0.03089147 | 0.01576436 | 27.8 | 9.26725 | 5.39694 | 27.8 | 9.26719 | 3.65284 | 27.8 | 9.26725 | 10.13327 | 6.9504225 | 6.39435 | 8.59435 | 300 | 25 | 50 | 0.09207864 | 5208.333 | 479.57625 | 0.09207864 | 0.023168075 | 0.01068355
27.9 | 9.30056 | 4.94828 | 27.9 | 9.30063 | 5.69136 | 27.9 | 9.30063 | 5.26952 | 9.300607 | 5.303053 | 7.503053 | 300 | 25 | 50 | 0.076363968 | 5208.333 | 397.729 | 0.076363968 | 0.03100202 | 0.006970124 | 27.9 | 9.30063 | 14.61105 | 9.30063 | 14.61105 | 16.81105 | 300 | 25 | 50 | 0.21039912 | 5208.333 | 1095.82875 | 0.21039912 | 0.0310021 | 0.01561695 | 27.9 | 9.30075 | 5.39139 | 27.9 | 9.30075 | 3.65906 | 27.9 | 9.30069 | 10.04104 | 6.9755475 | 6.36383 | 8.56383 | 300 | 25 | 50 | 0.091639152 | 5208.333 | 477.28725 | 0.091639152 | 0.023251825 | 0.01060727
28 | 9.33413 | 4.92297 | 28 | 9.33413 | 5.85633 | 28 | 9.33413 | 5.13979 | 9.33413 | 5.306363 | 7.506363 | 300 | 25 | 50 | 0.076411632 | 5208.333 | 397.97725 | 0.076411632 | 0.03111377 | 0.006948155 | 28 | 9.33413 | 14.72094 | 9.33413 | 14.72094 | 16.92094 | 300 | 25 | 50 | 0.211981536 | 5208.333 | 1104.0705 | 0.211981536 | 0.03111377 | 0.01566262 | 28 | 9.33387 | 5.47125 | 28 | 9.33381 | 3.56326 | 28 | 9.334 | 10.29679 | 7.00042 | 6.443767 | 8.643767 | 300 | 25 | 50 | 0.09279024 | 5208.333 | 483.2825 | 0.09279024 | 0.02333473 | 0.01066824
28.1 | 9.36731 | 4.95046 | 28.1 | 9.36731 | 6.04392 | 28.1 | 9.36731 | 5.40388 | 9.36731 | 5.466087 | 7.666087 | 300 | 25 | 50 | 0.078711648 | 5208.333 | 409.9565 | 0.078711648 | 0.03122437 | 0.007070865 | 28.1 | 9.36731 | 14.65123 | 9.36731 | 14.65123 | 16.85123 | 300 | 25 | 50 | 0.210977712 | 5208.333 | 1098.84225 | 0.210977712 | 0.03122437 | 0.01554284 | 28.1 | 9.36744 | 5.36241 | 28.1 | 9.36737 | 3.84393 | 28.1 | 9.36737 | 10.32556 | 7.025545 | 6.510633 | 8.710633 | 300 | 25 | 50 | 0.09375312 | 5208.333 | 488.2975 | 0.09375312 | 0.02341848 | 0.01071232
28.2 | 9.40075 | 4.96176 | 28.2 | 9.40075 | 5.72919 | 28.2 | 9.40069 | 5.38385 | 9.40073 | 5.358267 | 7.558267 | 300 | 25 | 50 | 0.07715904 | 5208.333 | 401.87 | 0.07715904 | 0.03133577 | 0.006946633 | 28.2 | 9.40087 | 14.4811 | 9.40087 | 14.4811 | 16.6811 | 300 | 25 | 50 | 0.20852784 | 5208.333 | 1086.0825 | 0.20852784 | 0.03133623 | 0.015331 | 28.2 | 9.4005 | 5.5116 | 28.2 | 9.4005 | 3.61192 | 28.2 | 9.40056 | 10.25223 | 7.05039 | 6.458583 | 8.658583 | 300 | 25 | 50 | 0.0930036 | 5208.333 | 484.39375 | 0.0930036 | 0.0235013 | 0.01061078
28.3 | 9.43394 | 5.0161 | 28.3 | 9.43394 | 5.807 | 28.3 | 9.43388 | 5.33774 | 9.43392 | 5.386947 | 7.586947 | 300 | 25 | 50 | 0.077572032 | 5208.333 | 404.021 | 0.077572032 | 0.0314464 | 0.00694846 | 28.3 | 9.43388 | 14.61566 | 9.43388 | 14.61566 | 16.81566 | 300 | 25 | 50 | 0.210465504 | 5208.333 | 1096.1745 | 0.210465504 | 0.03144627 | 0.01540059 | 28.3 | 9.434 | 5.41083 | 28.3 | 9.434 | 3.73369 | 28.3 | 9.43406 | 10.46891 | 7.075515 | 6.53781 | 8.73781 | 300 | 25 | 50 | 0.094144464 | 5208.333 | 490.33575 | 0.094144464 | 0.02358505 | 0.01066985
28.4 | 9.46744 | 4.92741 | 28.4 | 9.46744 | 6.00406 | 28.4 | 9.46738 | 5.3277 | 9.46742 | 5.419723 | 7.619723 | 300 | 25 | 50 | 0.078044016 | 5208.333 | 406.47925 | 0.078044016 | 0.03155807 | 0.006953786 | 28.4 | 9.4675 | 14.71197 | 9.4675 | 14.71197 | 16.91197 | 300 | 25 | 50 | 0.211852368 | 5208.333 | 1103.39775 | 0.211852368 | 0.03155833 | 0.01543379 | 28.4 | 9.46719 | 5.47478 | 28.4 | 9.46719 | 3.89888 | 28.4 | 9.46725 | 10.31871 | 7.1004075 | 6.564123 | 8.764123 | 300 | 25 | 50 | 0.094523376 | 5208.333 | 492.30925 | 0.094523376 | 0.023668025 | 0.01066446
28.5 | 9.50063 | 5.06728 | 28.5 | 9.50056 | 5.89837 | 28.5 | 9.50069 | 5.50602 | 9.500627 | 5.490557 | 7.690557 | 300 | 25 | 50 | 0.079064016 | 5208.333 | 411.79175 | 0.079064016 | 0.03166876 | 0.006993898 | 28.5 | 9.50063 | 14.62587 | 9.50063 | 14.62587 | 16.82587 | 300 | 25 | 50 | 0.210612528 | 5208.333 | 1096.94025 | 0.210612528 | 0.03166877 | 0.01530167 | 28.5 | 9.50069 | 5.66411 | 28.5 | 9.50069 | 3.74375 | 28.5 | 9.50075 | 10.44064 | 7.1255325 | 6.616167 | 8.816167 | 300 | 25 | 50 | 0.0952728 | 5208.333 | 496.2125 | 0.0952728 | 0.023751775 | 0.01068996
28.6 | 9.53413 | 5.3166 | 28.6 | 9.53413 | 5.909 | 28.6 | 9.53413 | 5.39981 | 9.53413 | 5.541803 | 7.741803 | 300 | 25 | 50 | 0.079801968 | 5208.333 | 415.63525 | 0.079801968 | 0.03178043 | 0.007015761 | 28.6 | 9.53413 | 14.78673 | 9.53413 | 14.78673 | 16.98673 | 300 | 25 | 50 | 0.212928912 | 5208.333 | 1109.00475 | 0.212928912 | 0.03178043 | 0.01539368 | 28.6 | 9.534 | 5.30843 | 28.6 | 9.53388 | 3.79911 | 28.6 | 9.53388 | 10.46982 | 7.15044 | 6.525787 | 8.725787 | 300 | 25 | 50 | 0.093971328 | 5208.333 | 489.434 | 0.093971328 | 0.0238348 | 0.01054352
28.7 | 9.56725 | 5.14816 | 28.7 | 9.56725 | 5.90606 | 28.7 | 9.56725 | 5.52955 | 9.56725 | 5.527923 | 7.727923 | 300 | 25 | 50 | 0.079602096 | 5208.333 | 414.59425 | 0.079602096 | 0.03189083 | 0.006978939 | 28.7 | 9.56725 | 15.01876 | 9.56725 | 15.01876 | 17.21876 | 300 | 25 | 50 | 0.216270144 | 5208.333 | 1126.407 | 0.216270144 | 0.03189083 | 0.01554993 | 28.7 | 9.56725 | 5.71671 | 28.7 | 9.56731 | 3.87365 | 28.7 | 9.56738 | 10.59574 | 7.175485 | 6.7287 | 8.9287 | 300 | 25 | 50 | 0.09689328 | 5208.333 | 504.6525 | 0.09689328 | 0.02391828 | 0.01075105
28.8 | 9.60075 | 5.07308 | 28.8 | 9.60069 | 5.95443 | 28.8 | 9.60075 | 5.46704 | 9.60073 | 5.498183 | 7.698183 | 300 | 25 | 50 | 0.07917384 | 5208.333 | 412.36375 | 0.07917384 | 0.03200243 | 0.006927838 | 28.8 | 9.60075 | 14.78348 | 9.60075 | 14.78348 | 16.98348 | 300 | 25 | 50 | 0.212882112 | 5208.333 | 1108.761 | 0.212882112 | 0.0320025 | 0.01528394 | 28.8 | 9.60062 | 5.47418 | 28.8 | 9.60062 | 3.75629 | 28.8 | 9.60056 | 10.55008 | 7.20045 | 6.593517 | 8.793517 | 300 | 25 | 50 | 0.09494664 | 5208.333 | 494.51375 | 0.09494664 | 0.0240015 | 0.01055156
28.9 | 9.634 | 5.1414 | 28.9 | 9.634 | 6.16794 | 28.9 | 9.634 | 5.39506 | 9.634 | 5.568133 | 7.768133 | 300 | 25 | 50 | 0.08018112 | 5208.333 | 417.61 | 0.08018112 | 0.03211333 | 0.006966646 | 28.9 | 9.634 | 14.91726 | 9.634 | 14.91726 | 17.11726 | 300 | 25 | 50 | 0.214808544 | 5208.333 | 1118.7945 | 0.214808544 | 0.03211333 | 0.01535117 | 28.9 | 9.63394 | 5.5983 | 28.9 | 9.63388 | 3.80145 | 28.9 | 9.63406 | 10.50586 | 7.22547 | 6.635203 | 8.835203 | 300 | 25 | 50 | 0.095546928 | 5208.333 | 497.64025 | 0.095546928 | 0.0240849 | 0.01056487
29 | 9.66738 | 4.99436 | 29 | 9.66731 | 6.08068 | 29 | 9.66731 | 5.46369 | 9.667333 | 5.51291 | 7.71291 | 300 | 25 | 50 | 0.079385904 | 5208.333 | 413.46825 | 0.079385904 | 0.03222444 | 0.00689327 | 29 | 9.66738 | 14.92343 | 9.66738 | 14.92343 | 17.12343 | 300 | 25 | 50 | 0.214897392 | 5208.333 | 1119.25725 | 0.214897392 | 0.0322246 | 0.01530367 | 29 | 9.66731 | 5.51115 | 29 | 9.66731 | 3.97298 | 29 | 9.66719 | 10.65362 | 7.2504525 | 6.712583 | 8.912583 | 300 | 25 | 50 | 0.0966612 | 5208.333 | 503.44375 | 0.0966612 | 0.024168175 | 0.01062068
29.1 | 9.70063 | 5.23129 | 29.1 | 9.70063 | 6.09597 | 29.1 | 9.70056 | 5.50869 | 9.700607 | 5.611983 | 7.811983 | 300 | 25 | 50 | 0.08081256 | 5208.333 | 420.89875 | 0.08081256 | 0.03233536 | 0.006957868 | 29.1 | 9.70063 | 15.03376 | 9.70063 | 15.03376 | 17.23376 | 300 | 25 | 50 | 0.216486144 | 5208.333 | 1127.532 | 0.216486144 | 0.03233543 | 0.01534949 | 29.1 | 9.70063 | 5.71886 | 29.1 | 9.70056 | 3.87187 | 29.1 | 9.70063 | 10.75716 | 7.275455 | 6.78263 | 8.98263 | 300 | 25 | 50 | 0.097669872 | 5208.333 | 508.69725 | 0.097669872 | 0.02425152 | 0.01066736
29.2 | 9.73394 | 5.24293 | 29.2 | 9.734 | 6.18561 | 29.2 | 9.73394 | 5.57944 | 9.73396 | 5.669327 | 7.869327 | 300 | 25 | 50 | 0.081638304 | 5208.333 | 425.1995 | 0.081638304 | 0.03244653 | 0.006984925 | 29.2 | 9.734 | 15.02611 | 9.734 | 15.02611 | 17.22611 | 300 | 25 | 50 | 0.216375984 | 5208.333 | 1126.95825 | 0.216375984 | 0.03244667 | 0.01529008 | 29.2 | 9.73406 | 5.7798 | 29.2 | 9.73406 | 3.84375 | 29.2 | 9.734 | 10.86903 | 7.30053 | 6.83086 | 9.03086 | 300 | 25 | 50 | 0.098364384 | 5208.333 | 512.3145 | 0.098364384 | 0.0243351 | 0.0106878
29.3 | 9.76744 | 5.20249 | 29.3 | 9.76738 | 6.12788 | 29.3 | 9.76744 | 5.55415 | 9.76742 | 5.628173 | 7.828173 | 300 | 25 | 50 | 0.081045696 | 5208.333 | 422.113 | 0.081045696 | 0.03255807 | 0.006924594 | 29.3 | 9.76738 | 15.10357 | 9.76738 | 15.10357 | 17.30357 | 300 | 25 | 50 | 0.217491408 | 5208.333 | 1132.76775 | 0.217491408 | 0.03255793 | 0.01530634 | 29.3 | 9.76719 | 5.63062 | 29.3 | 9.76719 | 3.89446 | 29.3 | 9.76731 | 10.58428 | 7.3254225 | 6.70312 | 8.90312 | 300 | 25 | 50 | 0.096524928 | 5208.333 | 502.734 | 0.096524928 | 0.024418075 | 0.01050082
29.4 | 9.80062 | 5.21115 | 29.4 | 9.80056 | 6.04564 | 29.4 | 9.80062 | 5.62686 | 9.8006 | 5.627883 | 7.827883 | 300 | 25 | 50 | 0.08104152 | 5208.333 | 422.09125 | 0.08104152 | 0.03266867 | 0.006900895 | 29.4 | 9.80062 | 15.14496 | 9.80062 | 15.14496 | 17.34496 | 300 | 25 | 50 | 0.218087424 | 5208.333 | 1135.872 | 0.218087424 | 0.03266873 | 0.01529092 | 29.4 | 9.80075 | 5.53988 | 29.4 | 9.80075 | 3.76626 | 29.4 | 9.80069 | 10.92306 | 7.3505475 | 6.743067 | 8.943067 | 300 | 25 | 50 | 0.09710016 | 5208.333 | 505.73 | 0.09710016 | 0.024501825 | 0.01051188
29.5 | 9.83413 | 5.16217 | 29.5 | 9.83413 | 6.14502 | 29.5 | 9.83406 | 5.77325 | 9.834107 | 5.69348 | 7.89348 | 300 | 25 | 50 | 0.081986112 | 5208.333 | 427.011 | 0.081986112 | 0.03278036 | 0.006935014 | 29.5 | 9.83413 | 15.37096 | 9.83413 | 15.37096 | 17.57096 | 300 | 25 | 50 | 0.221341824 | 5208.333 | 1152.822 | 0.221341824 | 0.03278043 | 0.01543737 | 29.5 | 9.83387 | 5.79272 | 29.5 | 9.83387 | 3.86863 | 29.5 | 9.834 | 10.79631 | 7.375435 | 6.81922 | 9.01922 | 300 | 25 | 50 | 0.098196768 | 5208.333 | 511.4415 | 0.098196768 | 0.02458478 | 0.01056562
29.6 | 9.86725 | 5.10487 | 29.6 | 9.86725 | 6.15512 | 29.6 | 9.86725 | 5.66494 | 9.86725 | 5.641643 | 7.841643 | 300 | 25 | 50 | 0.081239664 | 5208.333 | 423.12325 | 0.081239664 | 0.03289083 | 0.00686633 | 29.6 | 9.86731 | 15.31216 | 9.86731 | 15.31216 | 17.51216 | 300 | 25 | 50 | 0.220495104 | 5208.333 | 1148.412 | 0.220495104 | 0.03289103 | 0.01533397 | 29.6 | 9.86738 | 5.60974 | 29.6 | 9.86738 | 4.08697 | 29.6 | 9.86744 | 10.9061 | 7.40055 | 6.867603 | 9.067603 | 300 | 25 | 50 | 0.098893488 | 5208.333 | 515.07025 | 0.098893488 | 0.0246685 | 0.01058625
29.7 | 9.90081 | 5.47417 | 29.7 | 9.90075 | 6.11524 | 29.7 | 9.90075 | 5.53788 | 9.90077 | 5.709097 | 7.909097 | 300 | 25 | 50 | 0.082210992 | 5208.333 | 428.18225 | 0.082210992 | 0.03300257 | 0.006901948 | 29.7 | 9.90081 | 15.15801 | 9.90081 | 15.15801 | 17.35801 | 300 | 25 | 50 | 0.218275344 | 5208.333 | 1136.85075 | 0.218275344 | 0.0330027 | 0.01514757 | 29.7 | 9.9005 | 5.6191 | 29.7 | 9.9005 | 3.80953 | 29.7 | 9.90056 | 10.85946 | 7.42539 | 6.762697 | 8.962697 | 300 | 25 | 50 | 0.097382832 | 5208.333 | 507.20225 | 0.097382832 | 0.0247513 | 0.01042877
29.8 | 9.93388 | 5.21817 | 29.8 | 9.93388 | 6.09628 | 29.8 | 9.93388 | 5.62072 | 9.93388 | 5.645057 | 7.845057 | 300 | 25 | 50 | 0.081288816 | 5208.333 | 423.37925 | 0.081288816 | 0.03311293 | 0.006823244 | 29.8 | 9.93394 | 15.16976 | 9.93394 | 15.16976 | 17.36976 | 300 | 25 | 50 | 0.218444544 | 5208.333 | 1137.732 | 0.218444544 | 0.03311313 | 0.01510727 | 29.8 | 9.934 | 5.72856 | 29.8 | 9.934 | 3.86559 | 29.8 | 9.93406 | 11.06534 | 7.450515 | 6.886497 | 9.086497 | 300 | 25 | 50 | 0.099165552 | 5208.333 | 516.48725 | 0.099165552 | 0.02483505 | 0.01053717
29.9 | 9.96744 | 5.26952 | 29.9 | 9.96744 | 6.10322 | 29.9 | 9.96744 | 5.70597 | 9.96744 | 5.692903 | 7.892903 | 300 | 25 | 50 | 0.081977808 | 5208.333 | 426.96775 | 0.081977808 | 0.0332248 | 0.006841745 | 29.9 | 9.9675 | 15.42097 | 9.9675 | 15.42097 | 17.62097 | 300 | 25 | 50 | 0.222061968 | 5208.333 | 1156.57275 | 0.222061968 | 0.033225 | 0.01527416 | 29.9 | 9.96725 | 5.76874 | 29.9 | 9.96719 | 3.87483 | 29.9 | 9.96725 | 10.91452 | 7.4754225 | 6.852697 | 9.052697 | 300 | 25 | 50 | 0.098678832 | 5208.333 | 513.95225 | 0.098678832 | 0.024918075 | 0.01046299
30 | 10.00063 | 5.30484 | 30 | 10.00063 | 6.18003 | 30 | 10.00056 | 5.80204 | 10.00061 | 5.762303 | 7.962303 | 300 | 25 | 50 | 0.082977168 | 5208.333 | 432.17275 | 0.082977168 | 0.03333536 | 0.006879013 | 30 | 10.00063 | 15.37574 | 10.00063 | 15.37574 | 17.57574 | 300 | 25 | 50 | 0.221410656 | 5208.333 | 1153.1805 | 0.221410656 | 0.03333543 | 0.01518448 | 30 | 10.00069 | 5.6729 | 30 | 10.00069 | 4.16991 | 30 | 10.00075 | 11.0838 | 7.5005325 | 6.975537 | 9.175537 | 300 | 25 | 50 | 0.100447728 | 5208.333 | 523.16525 | 0.100447728 | 0.025001775 | 0.01056947
30.1 | 10.03413 | 5.28888 | 30.1 | 10.03406 | 6.2822 | 30.1 | 10.03413 | 5.63969 | 10.03411 | 5.736923 | 7.936923 | 300 | 25 | 50 | 0.082611696 | 5208.333 | 430.26925 | 0.082611696 | 0.03344702 | 0.006834193 | 30.1 | 10.03406 | 15.45223 | 10.03406 | 15.45223 | 17.65223 | 300 | 25 | 50 | 0.222512112 | 5208.333 | 1158.91725 | 0.222512112 | 0.03344687 | 0.01519976 | 30.1 | 10.03394 | 5.74695 | 30.1 | 10.03394 | 3.82005 | 30.1 | 10.03394 | 11.04 | 7.525455 | 6.869 | 9.069 | 300 | 25 | 50 | 0.0989136 | 5208.333 | 515.175 | 0.0989136 | 0.02508485 | 0.01041215
30.2 | 10.06725 | 5.37345 | 30.2 | 10.06731 | 6.15425 | 30.2 | 10.06725 | 5.5695 | 10.06727 | 5.699067 | 7.899067 | 300 | 25 | 50 | 0.08206656 | 5208.333 | 427.43 | 0.08206656 | 0.03355757 | 0.00677919 | 30.2 | 10.06731 | 15.52869 | 10.06731 | 15.52869 | 17.72869 | 300 | 25 | 50 | 0.223613136 | 5208.333 | 1164.65175 | 0.223613136 | 0.0335577 | 0.01521517 | 30.2 | 10.06731 | 5.85583 | 30.2 | 10.06725 | 4.01881 | 30.2 | 10.06738 | 10.93949 | 7.550485 | 6.938043 | 9.138043 | 300 | 25 | 50 | 0.099907824 | 5208.333 | 520.35325 | 0.099907824 | 0.02516828 | 0.01045664
30.3 | 10.10063 | 5.37571 | 30.3 | 10.10063 | 6.2718 | 30.3 | 10.10063 | 5.7916 | 10.10063 | 5.813037 | 8.013037 | 300 | 25 | 50 | 0.083707728 | 5208.333 | 435.97775 | 0.083707728 | 0.03366877 | 0.006854289 | 30.3 | 10.10075 | 15.77872 | 10.10075 | 15.77872 | 17.97872 | 300 | 25 | 50 | 0.227213568 | 5208.333 | 1183.404 | 0.227213568 | 0.03366917 | 0.01537867 | 30.3 | 10.10063 | 5.97684 | 30.3 | 10.10056 | 3.99428 | 30.3 | 10.10056 | 11.08581 | 7.5754375 | 7.018977 | 9.218977 | 300 | 25 | 50 | 0.101073264 | 5208.333 | 526.42325 | 0.101073264 | 0.02525146 | 0.0105145
30.4 | 10.13394 | 5.31359 | 30.4 | 10.13394 | 6.20274 | 30.4 | 10.13394 | 5.89838 | 10.13394 | 5.804903 | 8.004903 | 300 | 25 | 50 | 0.083590608 | 5208.333 | 435.36775 | 0.083590608 | 0.0337798 | 0.006824825 | 30.4 | 10.134 | 15.62473 | 10.134 | 15.62473 | 17.82473 | 300 | 25 | 50 | 0.224996112 | 5208.333 | 1171.85475 | 0.224996112 | 0.03378 | 0.01519693 | 30.4 | 10.13388 | 5.87086 | 30.4 | 10.13388 | 3.90097 | 30.4 | 10.13406 | 11.12883 | 7.600455 | 6.966887 | 9.166887 | 300 | 25 | 50 | 0.100323168 | 5208.333 | 522.5165 | 0.100323168 | 0.02533485 | 0.01042068
30.5 | 10.16738 | 5.42133 | 30.5 | 10.16738 | 6.22582 | 30.5 | 10.16731 | 5.72633 | 10.16736 | 5.79116 | 7.99116 | 300 | 25 | 50 | 0.083392704 | 5208.333 | 434.337 | 0.083392704 | 0.03389119 | 0.006790715 | 30.5 | 10.16731 | 15.56231 | 10.16731 | 15.56231 | 17.76231 | 300 | 25 | 50 | 0.224097264 | 5208.333 | 1167.17325 | 0.224097264 | 0.03389103 | 0.0150941 | 30.5 | 10.16731 | 5.57666 | 30.5 | 10.16731 | 3.96695 | 30.5 | 10.16725 | 11.06906 | 7.6254675 | 6.87089 | 9.07089 | 300 | 25 | 50 | 0.098940816 | 5208.333 | 515.31675 | 0.098940816 | 0.025418225 | 0.01027773
30.6 | 10.20063 | 5.26873 | 30.6 | 10.20063 | 6.35466 | 30.6 | 10.20069 | 5.78077 | 10.20065 | 5.801387 | 8.001387 | 300 | 25 | 50 | 0.083539968 | 5208.333 | 435.104 | 0.083539968 | 0.03400217 | 0.006777213 | 30.6 | 10.20069 | 15.63147 | 10.20069 | 15.63147 | 17.83147 | 300 | 25 | 50 | 0.225093168 | 5208.333 | 1172.36025 | 0.225093168 | 0.0340023 | 0.01510328 | 30.6 | 10.20056 | 5.73071 | 30.6 | 10.20056 | 4.02734 | 30.6 | 10.20063 | 11.10278 | 7.6504375 | 6.95361 | 9.15361 | 300 | 25 | 50 | 0.100131984 | 5208.333 | 521.52075 | 0.100131984 | 0.02550146 | 0.0103376
30.7 | 10.234 | 5.49703 | 30.7 | 10.23394 | 6.35927 | 30.7 | 10.23394 | 5.67757 | 10.23396 | 5.844623 | 8.044623 | 300 | 25 | 50 | 0.084162576 | 5208.333 | 438.34675 | 0.084162576 | 0.0341132 | 0.006791657 | 30.7 | 10.234 | 15.62351 | 10.234 | 15.62351 | 17.82351 | 300 | 25 | 50 | 0.224978544 | 5208.333 | 1171.76325 | 0.224978544 | 0.03411333 | 0.0150474 | 30.7 | 10.23406 | 5.77295 | 30.7 | 10.23406 | 4.07156 | 30.7 | 10.234 | 11.15872 | 7.67553 | 7.001077 | 9.201077 | 300 | 25 | 50 | 0.100815504 | 5208.333 | 525.08075 | 0.100815504 | 0.0255851 | 0.01035724
30.8 | 10.26737 | 5.53287 | 30.8 | 10.26737 | 6.4738 | 30.8 | 10.26737 | 6.05418 | 10.26737 | 6.020283 | 8.220283 | 300 | 25 | 50 | 0.08669208 | 5208.333 | 451.52125 | 0.08669208 | 0.03422457 | 0.006917375 | 30.8 | 10.26737 | 15.68547 | 10.26737 | 15.68547 | 17.88547 | 300 | 25 | 50 | 0.225870768 | 5208.333 | 1176.41025 | 0.225870768 | 0.03422457 | 0.01505064 | 30.8 | 10.26719 | 5.87497 | 30.8 | 10.26719 | 4.01055 | 30.8 | 10.26731 | 11.29632 | 7.7004225 | 7.060613 | 9.260613 | 300 | 25 | 50 | 0.101672832 | 5208.333 | 529.546 | 0.101672832 | 0.025668075 | 0.01039056
30.9 | 10.30062 | 5.49217 | 30.9 | 10.30062 | 6.40033 | 30.9 | 10.30062 | 5.84792 | 10.30062 | 5.913473 | 8.113473 | 300 | 25 | 50 | 0.085154016 | 5208.333 | 443.5105 | 0.085154016 | 0.0343354 | 0.006805455 | 30.9 | 10.30069 | 16.06699 | 10.30069 | 16.06699 | 18.26699 | 300 | 25 | 50 | 0.231364656 | 5208.333 | 1205.02425 | 0.231364656 | 0.03433563 | 0.01532196 | 30.9 | 10.30075 | 6.01966 | 30.9 | 10.30075 | 4.11121 | 30.9 | 10.30062 | 11.08933 | 7.72553 | 7.0734 | 9.2734 | 300 | 25 | 50 | 0.10185696 | 5208.333 | 530.505 | 0.10185696 | 0.02575177 | 0.01037109
31 | 10.33406 | 5.40187 | 31 | 10.33406 | 6.39836 | 31 | 10.33412 | 5.93341 | 10.33408 | 5.911213 | 8.111213 | 300 | 25 | 50 | 0.085121472 | 5208.333 | 443.341 | 0.085121472 | 0.03444693 | 0.006781531 | 31 | 10.33412 | 15.74474 | 10.33412 | 15.74474 | 17.94474 | 300 | 25 | 50 | 0.226724256 | 5208.333 | 1180.8555 | 0.226724256 | 0.03444707 | 0.01500298 | 31 | 10.33388 | 5.95372 | 31 | 10.33388 | 4.14116 | 31 | 10.33388 | 11.29906 | 7.75041 | 7.131313 | 9.331313 | 300 | 25 | 50 | 0.102690912 | 5208.333 | 534.8485 | 0.102690912 | 0.0258347 | 0.01040236
31.1 | 10.36725 | 5.54304 | 31.1 | 10.36731 | 6.2689 | 31.1 | 10.36725 | 5.94786 | 10.36727 | 5.919933 | 8.119933 | 300 | 25 | 50 | 0.08524704 | 5208.333 | 443.995 | 0.08524704 | 0.03455757 | 0.006767088 | 31.1 | 10.36731 | 15.9628 | 10.36731 | 15.9628 | 18.1628 | 300 | 25 | 50 | 0.22986432 | 5208.333 | 1197.21 | 0.22986432 | 0.0345577 | 0.01513667 | 31.1 | 10.36738 | 6.10453 | 31.1 | 10.36738 | 4.10647 | 31.1 | 10.36738 | 11.35476 | 7.775535 | 7.188587 | 9.388587 | 300 | 25 | 50 | 0.103515648 | 5208.333 | 539.144 | 0.103515648 | 0.02591845 | 0.01043239
31.2 | 10.40075 | 5.46208 | 31.2 | 10.40075 | 6.37322 | 31.2 | 10.40075 | 5.95437 | 10.40075 | 5.92989 | 8.12989 | 300 | 25 | 50 | 0.085390416 | 5208.333 | 444.74175 | 0.085390416 | 0.03466917 | 0.006753575 | 31.2 | 10.40088 | 15.88906 | 10.40088 | 15.88906 | 18.08906 | 300 | 25 | 50 | 0.228802464 | 5208.333 | 1191.6795 | 0.228802464 | 0.0346696 | 0.01502656 | 31.2 | 10.40056 | 5.94749 | 31.2 | 10.40056 | 4.11994 | 31.2 | 10.40056 | 11.20622 | 7.80042 | 7.091217 | 9.291217 | 300 | 25 | 50 | 0.10211352 | 5208.333 | 531.84125 | 0.10211352 | 0.0260014 | 0.01029126
31.3 | 10.434 | 5.69008 | 31.3 | 10.434 | 6.28692 | 31.3 | 10.43394 | 5.89338 | 10.43398 | 5.956793 | 8.156793 | 300 | 25 | 50 | 0.085777824 | 5208.333 | 446.7595 | 0.085777824 | 0.03477993 | 0.006754344 | 31.3 | 10.43394 | 15.93095 | 10.43394 | 15.93095 | 18.13095 | 300 | 25 | 50 | 0.22940568 | 5208.333 | 1194.82125 | 0.22940568 | 0.0347798 | 0.01501364 | 31.3 | 10.43394 | 5.96821 | 31.3 | 10.434 | 4.07307 | 31.3 | 10.43406 | 11.32908 | 7.8255 | 7.123453 | 9.323453 | 300 | 25 | 50 | 0.102577728 | 5208.333 | 534.259 | 0.102577728 | 0.026085 | 0.01029386
31.4 | 10.46738 | 5.50721 | 31.4 | 10.46744 | 6.58021 | 31.4 | 10.46744 | 5.703 | 10.46742 | 5.93014 | 8.13014 | 300 | 25 | 50 | 0.085394016 | 5208.333 | 444.7605 | 0.085394016 | 0.0348914 | 0.006710766 | 31.4 | 10.4675 | 15.82084 | 10.4675 | 15.82084 | 18.02084 | 300 | 25 | 50 | 0.227820096 | 5208.333 | 1186.563 | 0.227820096 | 0.03489167 | 0.01487462 | 31.4 | 10.46725 | 6.06027 | 31.4 | 10.46719 | 4.28137 | 31.4 | 10.46725 | 11.33307 | 7.8504225 | 7.224903 | 9.424903 | 300 | 25 | 50 | 0.104038608 | 5208.333 | 541.86775 | 0.104038608 | 0.026168075 | 0.01037284
31.5 | 10.50056 | 5.6526 | 31.5 | 10.50056 | 6.39013 | 31.5 | 10.50056 | 5.97304 | 10.50056 | 6.005257 | 8.205257 | 300 | 25 | 50 | 0.086475696 | 5208.333 | 450.39425 | 0.086475696 | 0.03500187 | 0.006751394 | 31.5 | 10.50063 | 15.86165 | 10.50063 | 15.86165 | 18.06165 | 300 | 25 | 50 | 0.22840776 | 5208.333 | 1189.62375 | 0.22840776 | 0.0350021 | 0.01486127 | 31.5 | 10.50075 | 6.06361 | 31.5 | 10.50069 | 4.29005 | 31.5 | 10.50075 | 11.36174 | 7.8755475 | 7.238467 | 9.438467 | 300 | 25 | 50 | 0.10423392 | 5208.333 | 542.885 | 0.10423392 | 0.026251825 | 0.01035463
31.6 | 10.53413 | 5.45128 | 31.6 | 10.53413 | 6.36151 | 31.6 | 10.53406 | 6.0754 | 10.53411 | 5.96273 | 8.16273 | 300 | 25 | 50 | 0.085863312 | 5208.333 | 447.20475 | 0.085863312 | 0.03511369 | 0.006695014 | 31.6 | 10.53413 | 15.99611 | 10.53413 | 15.99611 | 18.19611 | 300 | 25 | 50 | 0.230343984 | 5208.333 | 1199.70825 | 0.230343984 | 0.03511377 | 0.01492429 | 31.6 | 10.53394 | 5.74207 | 31.6 | 10.53394 | 4.11771 | 31.6 | 10.53387 | 11.26266 | 7.9004375 | 7.040813 | 9.240813 | 300 | 25 | 50 | 0.101387712 | 5208.333 | 528.061 | 0.101387712 | 0.02633479 | 0.01010585
31.7 | 10.56731 | 5.46385 | 31.7 | 10.56725 | 6.48156 | 31.7 | 10.56731 | 5.95221 | 10.56729 | 5.965873 | 8.165873 | 300 | 25 | 50 | 0.085908576 | 5208.333 | 447.4405 | 0.085908576 | 0.0352243 | 0.00667656 | 31.7 | 10.56725 | 15.99766 | 10.56725 | 15.99766 | 18.19766 | 300 | 25 | 50 | 0.230366304 | 5208.333 | 1199.8245 | 0.230366304 | 0.03522417 | 0.01487878 | 31.7 | 10.56731 | 5.97653 | 31.7 | 10.56725 | 4.26813 | 31.7 | 10.56737 | 11.46604 | 7.9254825 | 7.2369 | 9.4369 | 300 | 25 | 50 | 0.10421136 | 5208.333 | 542.7675 | 0.10421136 | 0.026418275 | 0.01028768
31.8 | 10.60069 | 5.56296 | 31.8 | 10.60069 | 6.64431 | 31.8 | 10.60069 | 5.99391 | 10.60069 | 6.06706 | 8.26706 | 300 | 25 | 50 | 0.087365664 | 5208.333 | 455.0295 | 0.087365664 | 0.03533563 | 0.006737995 | 31.8 | 10.60081 | 16.13123 | 10.60081 | 16.13123 | 18.33123 | 300 | 25 | 50 | 0.232289712 | 5208.333 | 1209.84225 | 0.232289712 | 0.03533603 | 0.01494054 | 31.8 | 10.60063 | 6.13567 | 31.8 | 10.60063 | 4.16722 | 31.8 | 10.60056 | 11.58183 | 7.950455 | 7.294907 | 9.494907 | 300 | 25 | 50 | 0.105046656 | 5208.333 | 547.118 | 0.105046656 | 0.02650152 | 0.0103184
31.9 | 10.63394 | 5.65125 | 31.9 | 10.634 | 6.41333 | 31.9 | 10.63394 | 6.0604 | 10.63396 | 6.04166 | 8.24166 | 300 | 25 | 50 | 0.086999904 | 5208.333 | 453.1245 | 0.086999904 | 0.03544653 | 0.006696277 | 31.9 | 10.63394 | 16.24334 | 10.63394 | 16.24334 | 18.44334 | 300 | 25 | 50 | 0.233904096 | 5208.333 | 1218.2505 | 0.233904096 | 0.03544647 | 0.01498508 | 31.9 | 10.63388 | 6.14869 | 31.9 | 10.63388 | 4.24458 | 31.9 | 10.63406 | 11.66889 | 7.975455 | 7.354053 | 9.554053 | 300 | 25 | 50 | 0.105898368 | 5208.333 | 551.554 | 0.105898368 | 0.02658485 | 0.01035013
32 | 10.66731 | 5.86082 | 32 | 10.66738 | 6.58734 | 32 | 10.66738 | 5.97193 | 10.66736 | 6.14003 | 8.34003 | 300 | 25 | 50 | 0.088416432 | 5208.333 | 460.50225 | 0.088416432 | 0.03555786 | 0.006754987 | 32 | 10.66738 | 16.21054 | 10.66738 | 16.21054 | 18.41054 | 300 | 25 | 50 | 0.233431776 | 5208.333 | 1215.7905 | 0.233431776 | 0.03555793 | 0.01491154 | 32 | 10.66731 | 5.99835 | 32 | 10.66731 | 4.28167 | 32 | 10.66725 | 11.5247 | 8.0004675 | 7.26824 | 9.46824 | 300 | 25 | 50 | 0.104662656 | 5208.333 | 545.118 | 0.104662656 | 0.026668225 | 0.0102251
32.1 | 10.70069 | 5.65484 | 32.1 | 10.70063 | 6.56314 | 32.1 | 10.70063 | 5.93898 | 10.70065 | 6.05232 | 8.25232 | 300 | 25 | 50 | 0.087153408 | 5208.333 | 453.924 | 0.087153408 | 0.03566883 | 0.006663151 | 32.1 | 10.70063 | 16.3068 | 10.70063 | 16.3068 | 18.5068 | 300 | 25 | 50 | 0.23481792 | 5208.333 | 1223.01 | 0.23481792 | 0.03566877 | 0.01494293 | 32.1 | 10.70056 | 6.06669 | 32.1 | 10.70056 | 4.15181 | 32.1 | 10.70063 | 11.67188 | 8.0254375 | 7.296793 | 9.496793 | 300 | 25 | 50 | 0.105073824 | 5208.333 | 547.2595 | 0.105073824 | 0.02675146 | 0.01022403
32.2 | 10.73394 | 5.80621 | 32.2 | 10.73394 | 6.63525 | 32.2 | 10.73394 | 5.9899 | 10.73394 | 6.143787 | 8.343787 | 300 | 25 | 50 | 0.088470528 | 5208.333 | 460.784 | 0.088470528 | 0.0357798 | 0.00671611 | 32.2 | 10.734 | 16.19111 | 10.734 | 16.19111 | 18.39111 | 300 | 25 | 50 | 0.233151984 | 5208.333 | 1214.33325 | 0.233151984 | 0.03578 | 0.01480335 | 32.2 | 10.73406 | 5.9905 | 32.2 | 10.734 | 4.35665 | 32.2 | 10.73394 | 11.69457 | 8.0505 | 7.34724 | 9.54724 | 300 | 25 | 50 | 0.105800256 | 5208.333 | 551.043 | 0.105800256 | 0.026835 | 0.01024634
32.3 | 10.76737 | 5.73746 | 32.3 | 10.76737 | 6.57294 | 32.3 | 10.76737 | 5.87085 | 10.76737 | 6.060417 | 8.260417 | 300 | 25 | 50 | 0.08727 | 5208.333 | 454.53125 | 0.08727 | 0.03589123 | 0.00662836 | 32.3 | 10.76744 | 16.29222 | 10.76744 | 16.29222 | 18.49222 | 300 | 25 | 50 | 0.234607968 | 5208.333 | 1221.9165 | 0.234607968 | 0.03589147 | 0.01483851 | 32.3 | 10.76719 | 6.14498 | 32.3 | 10.76719 | 4.28012 | 32.3 | 10.76725 | 11.68512 | 8.0754075 | 7.370073 | 9.570073 | 300 | 25 | 50 | 0.106129056 | 5208.333 | 552.7555 | 0.106129056 | 0.026918025 | 0.01023917
32.4 | 10.80062 | 5.92383 | 32.4 | 10.80062 | 6.79348 | 32.4 | 10.80062 | 6.07222 | 10.80062 | 6.263177 | 8.463177 | 300 | 25 | 50 | 0.090189744 | 5208.333 | 469.73825 | 0.090189744 | 0.03600207 | 0.006770153 | 32.4 | 10.80062 | 16.37335 | 10.80062 | 16.37335 | 18.57335 | 300 | 25 | 50 | 0.23577624 | 5208.333 | 1228.00125 | 0.23577624 | 0.03600207 | 0.01485783 | 32.4 | 10.80075 | 6.15001 | 32.4 | 10.80069 | 4.34597 | 32.4 | 10.80069 | 11.74623 | 8.1005325 | 7.41407 | 9.61407 | 300 | 25 | 50 | 0.106762608 | 5208.333 | 556.05525 | 0.106762608 | 0.027001775 | 0.01025433
32.5 | 10.83413 | 5.73892 | 32.5 | 10.83413 | 6.65482 | 32.5 | 10.83406 | 6.18913 | 10.83411 | 6.19429 | 8.39429 | 300 | 25 | 50 | 0.089197776 | 5208.333 | 464.57175 | 0.089197776 | 0.03611369 | 0.006694291 | 32.5 | 10.83406 | 16.51594 | 10.83406 | 16.51594 | 18.71594 | 300 | 25 | 50 | 0.237829536 | 5208.333 | 1238.6955 | 0.237829536 | 0.03611353 | 0.01492568 | 32.5 | 10.83381 | 6.11935 | 32.5 | 10.83381 | 4.40317 | 32.5 | 10.83394 | 11.71232 | 8.12539 | 7.411613 | 9.611613 | 300 | 25 | 50 | 0.106727232 | 5208.333 | 555.871 | 0.106727232 | 0.02708463 | 0.01022035
32.6 | 10.86719 | 5.72859 | 32.6 | 10.86719 | 6.65822 | 32.6 | 10.86725 | 6.21967 | 10.86721 | 6.20216 | 8.40216 | 300 | 25 | 50 | 0.089311104 | 5208.333 | 465.162 | 0.089311104 | 0.03622403 | 0.006680156 | 32.6 | 10.86725 | 16.36739 | 10.86725 | 16.36739 | 18.56739 | 300 | 25 | 50 | 0.235690416 | 5208.333 | 1227.55425 | 0.235690416 | 0.03622417 | 0.01476199 | 32.6 | 10.86744 | 6.17746 | 32.6 | 10.86738 | 4.08186 | 32.6 | 10.86744 | 11.64637 | 8.150565 | 7.301897 | 9.501897 | 300 | 25 | 50 | 0.105147312 | 5208.333 | 547.64225 | 0.105147312 | 0.02716855 | 0.01007248
32.7 | 10.90075 | 5.53799 | 32.7 | 10.90075 | 6.72804 | 32.7 | 10.90075 | 6.13155 | 10.90075 | 6.132527 | 8.332527 | 300 | 25 | 50 | 0.088308384 | 5208.333 | 459.9395 | 0.088308384 | 0.03633583 | 0.006604411 | 32.7 | 10.90081 | 16.44805 | 10.90081 | 16.44805 | 18.64805 | 300 | 25 | 50 | 0.23685192 | 5208.333 | 1233.60375 | 0.23685192 | 0.03633603 | 0.01478048 | 32.7 | 10.9005 | 6.1703 | 32.7 | 10.9005 | 4.39188 | 32.7 | 10.90056 | 11.68471 | 8.17539 | 7.41563 | 9.61563 | 300 | 25 | 50 | 0.106785072 | 5208.333 | 556.17225 | 0.106785072 | 0.0272513 | 0.01016209
32.8 | 10.934 | 5.91076 | 32.8 | 10.93394 | 6.79748 | 32.8 | 10.934 | 6.39378 | 10.93398 | 6.36734 | 8.56734 | 300 | 25 | 50 | 0.091689696 | 5208.333 | 477.5505 | 0.091689696 | 0.0364466 | 0.006769888 | 32.8 | 10.93394 | 16.45229 | 10.93394 | 16.45229 | 18.65229 | 300 | 25 | 50 | 0.236912976 | 5208.333 | 1233.92175 | 0.236912976 | 0.03644647 | 0.01473904 | 32.8 | 10.93406 | 6.08322 | 32.8 | 10.934 | 4.26433 | 32.8 | 10.93406 | 11.72988 | 8.20053 | 7.359143 | 9.559143 | 300 | 25 | 50 | 0.105971664 | 5208.333 | 551.93575 | 0.105971664 | 0.0273351 | 0.01007142
32.9 | 10.96744 | 5.97516 | 32.9 | 10.96744 | 6.72224 | 32.9 | 10.9675 | 6.25829 | 10.96746 | 6.318563 | 8.518563 | 300 | 25 | 50 | 0.090987312 | 5208.333 | 473.89225 | 0.090987312 | 0.0365582 | 0.006710796 | 32.9 | 10.9675 | 16.55391 | 10.9675 | 16.55391 | 18.75391 | 300 | 25 | 50 | 0.238376304 | 5208.333 | 1241.54325 | 0.238376304 | 0.03655833 | 0.01477399 | 32.9 | 10.96725 | 6.35402 | 32.9 | 10.96719 | 4.41015 | 32.9 | 10.96725 | 11.82353 | 8.2254225 | 7.529233 | 9.729233 | 300 | 25 | 50 | 0.10842096 | 5208.333 | 564.6925 | 0.10842096 | 0.027418075 | 0.01021961
33 | 11.00056 | 5.84067 | 33 | 11.00056 | 6.60593 | 33 | 11.00056 | 6.14315 | 11.00056 | 6.196583 | 8.396583 | 300 | 25 | 50 | 0.0892308 | 5208.333 | 464.74375 | 0.0892308 | 0.03666853 | 0.006594799 | 33 | 11.00063 | 16.47963 | 11.00063 | 16.47963 | 18.67963 | 300 | 25 | 50 | 0.237306672 | 5208.333 | 1235.97225 | 0.237306672 | 0.03666877 | 0.01467116 | 33 | 11.00069 | 6.31843 | 33 | 11.00069 | 4.35882 | 33 | 11.00075 | 11.92942 | 8.2505325 | 7.535557 | 9.735557 | 300 | 25 | 50 | 0.108512016 | 5208.333 | 565.16675 | 0.108512016 | 0.027501775 | 0.01019512
33.1 | 11.03413 | 5.70844 | 33.1 | 11.03406 | 6.66049 | 33.1 | 11.03413 | 6.5357 | 11.03411 | 6.301543 | 8.501543 | 300 | 25 | 50 | 0.090742224 | 5208.333 | 472.61575 | 0.090742224 | 0.03678036 | 0.006656935 | 33.1 | 11.03413 | 16.43287 | 11.03413 | 16.43287 | 18.63287 | 300 | 25 | 50 | 0.236633328 | 5208.333 | 1232.46525 | 0.236633328 | 0.03678043 | 0.01459 | 33.1 | 11.03394 | 6.33827 | 33.1 | 11.03394 | 4.5995 | 33.1 | 11.03394 | 11.95831 | 8.275455 | 7.632027 | 9.832027 | 300 | 25 | 50 | 0.109901184 | 5208.333 | 572.402 | 0.109901184 | 0.02758485 | 0.01026514
33.2 | 11.06725 | 5.96715 | 33.2 | 11.06725 | 7.00173 | 33.2 | 11.06725 | 6.19348 | 11.06725 | 6.387453 | 8.587453 | 300 | 25 | 50 | 0.091979328 | 5208.333 | 479.059 | 0.091979328 | 0.03689083 | 0.006704068 | 33.2 | 11.06725 | 16.62619 | 11.06725 | 16.62619 | 18.82619 | 300 | 25 | 50 | 0.239417136 | 5208.333 | 1246.96425 | 0.239417136 | 0.03689083 | 0.01469726 | 33.2 | 11.06725 | 6.37437 | 33.2 | 11.06713 | 4.37529 | 33.2 | 11.06738 | 12.14099 | 8.30044 | 7.630217 | 9.830217 | 300 | 25 | 50 | 0.10987512 | 5208.333 | 572.26625 | 0.10987512 | 0.02766813 | 0.01023236
33.3 | 11.10075 | 5.88428 | 33.3 | 11.10075 | 6.8639 | 33.3 | 11.10069 | 6.23357 | 11.10073 | 6.32725 | 8.52725 | 300 | 25 | 50 | 0.0911124 | 5208.333 | 474.54375 | 0.0911124 | 0.03700243 | 0.006636991 | 33.3 | 11.10075 | 16.67752 | 11.10075 | 16.67752 | 18.87752 | 300 | 25 | 50 | 0.240156288 | 5208.333 | 1250.814 | 0.240156288 | 0.0370025 | 0.01469286 | 33.3 | 11.10063 | 6.50328 | 33.3 | 11.10056 | 4.59398 | 33.3 | 11.10056 | 11.7692 | 8.3254375 | 7.622153 | 9.822153 | 300 | 25 | 50 | 0.109759008 | 5208.333 | 571.6615 | 0.109759008 | 0.02775146 | 0.01019327
33.4 | 11.13394 | 5.94102 | 33.4 | 11.13388 | 6.79018 | 33.4 | 11.13394 | 6.35018 | 11.13392 | 6.36046 | 8.56046 | 300 | 25 | 50 | 0.091590624 | 5208.333 | 477.0345 | 0.091590624 | 0.03711307 | 0.006642977 | 33.4 | 11.134 | 16.81149 | 11.134 | 16.81149 | 19.01149 | 300 | 25 | 50 | 0.242085456 | 5208.333 | 1260.86175 | 0.242085456 | 0.03711333 | 0.01475294 | 33.4 | 11.13394 | 6.40042 | 33.4 | 11.13388 | 4.67768 | 33.4 | 11.13406 | 12.1652 | 8.35047 | 7.747767 | 9.947767 | 300 | 25 | 50 | 0.11156784 | 5208.333 | 581.0825 | 0.11156784 | 0.0278349 | 0.01029268
33.5 | 11.16731 | 5.79163 | 33.5 | 11.16738 | 6.88999 | 33.5 | 11.16738 | 6.31183 | 11.16736 | 6.33115 | 8.53115 | 300 | 25 | 50 | 0.09116856 | 5208.333 | 474.83625 | 0.09116856 | 0.03722452 | 0.00660041 | 33.5 | 11.16738 | 16.882 | 11.16738 | 16.882 | 19.082 | 300 | 25 | 50 | 0.2431008 | 5208.333 | 1266.15 | 0.2431008 | 0.0372246 | 0.0147634 | 33.5 | 11.16731 | 6.52642 | 33.5 | 11.16738 | 4.49433 | 33.5 | 11.16725 | 12.03803 | 8.375485 | 7.68626 | 9.88626 | 300 | 25 | 50 | 0.110682144 | 5208.333 | 576.4695 | 0.110682144 | 0.02791828 | 0.01019849
33.6 | 11.20069 | 5.84192 | 33.6 | 11.20069 | 6.89505 | 33.6 | 11.20069 | 6.22492 | 11.20069 | 6.32063 | 8.52063 | 300 | 25 | 50 | 0.091017072 | 5208.333 | 474.04725 | 0.091017072 | 0.03733563 | 0.006572653 | 33.6 | 11.20069 | 16.99598 | 11.20069 | 16.99598 | 19.19598 | 300 | 25 | 50 | 0.244742112 | 5208.333 | 1274.6985 | 0.244742112 | 0.03733563 | 0.01480742 | 33.6 | 11.20063 | 6.51559 | 33.6 | 11.20056 | 4.66174 | 33.6 | 11.20063 | 12.01869 | 8.400455 | 7.732007 | 9.932007 | 300 | 25 | 50 | 0.111340896 | 5208.333 | 579.9005 | 0.111340896 | 0.02800152 | 0.01021522
33.7 | 11.234 | 5.7243 | 33.7 | 11.23394 | 6.93569 | 33.7 | 11.234 | 6.48934 | 11.23398 | 6.38311 | 8.58311 | 300 | 25 | 50 | 0.091916784 | 5208.333 | 478.73325 | 0.091916784 | 0.0374466 | 0.006601229 | 33.7 | 11.23394 | 16.8002 | 11.23394 | 16.8002 | 19.0002 | 300 | 25 | 50 | 0.24192288 | 5208.333 | 1260.015 | 0.24192288 | 0.03744647 | 0.01461301 | 33.7 | 11.23406 | 6.29078 | 33.7 | 11.23406 | 4.30662 | 33.7 | 11.23394 | 12.19811 | 8.425515 | 7.598503 | 9.798503 | 300 | 25 | 50 | 0.109418448 | 5208.333 | 569.88775 | 0.109418448 | 0.02808505 | 0.01004794
33.8 | 11.26737 | 6.08399 | 33.8 | 11.26737 | 6.88189 | 33.8 | 11.26744 | 6.39725 | 11.26739 | 6.454377 | 8.654377 | 300 | 25 | 50 | 0.092943024 | 5208.333 | 484.07825 | 0.092943024 | 0.03755798 | 0.006636301 | 33.8 | 11.26737 | 16.9793 | 11.26737 | 16.9793 | 19.1793 | 300 | 25 | 50 | 0.24450192 | 5208.333 | 1273.4475 | 0.24450192 | 0.0375579 | 0.01470699 | 33.8 | 11.26725 | 6.5436 | 33.8 | 11.26725 | 4.63955 | 33.8 | 11.26731 | 11.92102 | 8.4504525 | 7.70139 | 9.90139 | 300 | 25 | 50 | 0.110900016 | 5208.333 | 577.60425 | 0.110900016 | 0.028168175 | 0.01012348
33.9 | 11.30056 | 5.98389 | 33.9 | 11.30062 | 6.66937 | 33.9 | 11.30062 | 6.44822 | 11.3006 | 6.36716 | 8.56716 | 300 | 25 | 50 | 0.091687104 | 5208.333 | 477.537 | 0.091687104 | 0.03766867 | 0.006550118 | 33.9 | 11.30062 | 17.06368 | 11.30062 | 17.06368 | 19.26368 | 300 | 25 | 50 | 0.245716992 | 5208.333 | 1279.776 | 0.245716992 | 0.03766873 | 0.01472824 | 33.9 | 11.30069 | 6.45039 | 33.9 | 11.30069 | 4.49342 | 33.9 | 11.30069 | 12.01624 | 8.4755175 | 7.65335 | 9.85335 | 300 | 25 | 50 | 0.11020824 | 5208.333 | 574.00125 | 0.11020824 | 0.028251725 | 0.01004457
34 | 11.33413 | 6.06046 | 34 | 11.33406 | 7.06073 | 34 | 11.33413 | 6.35736 | 11.33411 | 6.49285 | 8.69285 | 300 | 25 | 50 | 0.09349704 | 5208.333 | 486.96375 | 0.09349704 | 0.03778036 | 0.006626568 | 34 | 11.33413 | 16.95609 | 11.33413 | 16.95609 | 19.15609 | 300 | 25 | 50 | 0.244167696 | 5208.333 | 1271.70675 | 0.244167696 | 0.03778043 | 0.01460268 | 34 | 11.33388 | 6.52412 | 34 | 11.33388 | 4.60738 | 34 | 11.33388 | 12.15181 | 8.50041 | 7.761103 | 9.961103 | 300 | 25 | 50 | 0.111759888 | 5208.333 | 582.08275 | 0.111759888 | 0.0283347 | 0.01012468
34.1 | 11.36725 | 6.14826 | 34.1 | 11.36725 | 7.04382 | 34.1 | 11.36725 | 6.31936 | 11.36725 | 6.503813 | 8.703813 | 300 | 25 | 50 | 0.093654912 | 5208.333 | 487.786 | 0.093654912 | 0.03789083 | 0.00661558 | 34.1 | 11.36725 | 17.15996 | 11.36725 | 17.15996 | 19.35996 | 300 | 25 | 50 | 0.247103424 | 5208.333 | 1286.997 | 0.247103424 | 0.03789083 | 0.01471509 | 34.1 | 11.36744 | 6.50522 | 34.1 | 11.36744 | 4.39447 | 34.1 | 11.36744 | 12.26282 | 8.52558 | 7.720837 | 9.920837 | 300 | 25 | 50 | 0.111180048 | 5208.333 | 579.06275 | 0.111180048 | 0.0284186 | 0.01005398
34.2 | 11.40075 | 5.98502 | 34.2 | 11.40075 | 6.96718 | 34.2 | 11.40075 | 6.41606 | 11.40075 | 6.456087 | 8.656087 | 300 | 25 | 50 | 0.092967648 | 5208.333 | 484.2065 | 0.092967648 | 0.0380025 | 0.006559971 | 34.2 | 11.40081 | 17.17025 | 11.40081 | 17.17025 | 19.37025 | 300 | 25 | 50 | 0.2472516 | 5208.333 | 1287.76875 | 0.2472516 | 0.0380027 | 0.01467957 | 34.2 | 11.40056 | 6.31118 | 34.2 | 11.40056 | 4.54083 | 34.2 | 11.40056 | 12.10198 | 8.55042 | 7.65133 | 9.85133 | 300 | 25 | 50 | 0.110179152 | 5208.333 | 573.84975 | 0.110179152 | 0.0285014 | 0.009954539
34.3 | 11.43388 | 6.20108 | 34.3 | 11.43394 | 7.01606 | 34.3 | 11.43394 | 6.47174 | 11.43392 | 6.56296 | 8.76296 | 300 | 25 | 50 | 0.094506624 | 5208.333 | 492.222 | 0.094506624 | 0.03811307 | 0.006621699 | 34.3 | 11.43394 | 17.00639 | 11.43394 | 17.00639 | 19.20639 | 300 | 25 | 50 | 0.244892016 | 5208.333 | 1275.47925 | 0.244892016 | 0.03811313 | 0.01451321 | 34.3 | 11.434 | 6.55166 | 34.3 | 11.434 | 4.61208 | 34.3 | 11.43413 | 12.22379 | 8.5755325 | 7.795843 | 9.995843 | 300 | 25 | 50 | 0.112260144 | 5208.333 | 584.68825 | 0.112260144 | 0.02858511 | 0.01007099
34.4 | 11.46744 | 5.98715 | 34.4 | 11.46744 | 6.88178 | 34.4 | 11.4675 | 6.58359 | 11.46746 | 6.484173 | 8.684173 | 300 | 25 | 50 | 0.093372096 | 5208.333 | 486.313 | 0.093372096 | 0.03822487 | 0.006542971 | 34.4 | 11.46744 | 17.23482 | 11.46744 | 17.23482 | 19.43482 | 300 | 25 | 50 | 0.248181408 | 5208.333 | 1292.6115 | 0.248181408 | 0.0382248 | 0.01464292 | 34.4 | 11.46719 | 6.3978 | 34.4 | 11.46712 | 4.72531 | 34.4 | 11.46725 | 12.27961 | 8.60039 | 7.800907 | 10.00091 | 300 | 25 | 50 | 0.112333056 | 5208.333 | 585.068 | 0.112333056 | 0.02866797 | 0.01004697
34.5 | 11.50062 | 5.96989 | 34.5 | 11.50056 | 7.11921 | 34.5 | 11.50056 | 6.59314 | 11.50058 | 6.560747 | 8.760747 | 300 | 25 | 50 | 0.094474752 | 5208.333 | 492.056 | 0.094474752 | 0.03833527 | 0.006581655 | 34.5 | 11.50062 | 17.12786 | 11.50062 | 17.12786 | 19.32786 | 300 | 25 | 50 | 0.246641184 | 5208.333 | 1284.5895 | 0.246641184 | 0.0383354 | 0.01452032 | 34.5 | 11.50069 | 6.43555 | 34.5 | 11.50069 | 4.53004 | 34.5 | 11.50075 | 12.52318 | 8.6255325 | 7.82959 | 10.02959 | 300 | 25 | 50 | 0.112746096 | 5208.333 | 587.21925 | 0.112746096 | 0.028751775 | 0.01004641
34.6 | 11.53406 | 6.0686 | 34.6 | 11.53412 | 7.12407 | 34.6 | 11.53406 | 6.51574 | 11.53408 | 6.56947 | 8.76947 | 300 | 25 | 50 | 0.094600368 | 5208.333 | 492.71025 | 0.094600368 | 0.03844693 | 0.006569074 | 34.6 | 11.53406 | 17.12826 | 11.53406 | 17.12826 | 19.32826 | 300 | 25 | 50 | 0.246646944 | 5208.333 | 1284.6195 | 0.246646944 | 0.03844687 | 0.01447852 | 34.6 | 11.534 | 6.72439 | 34.6 | 11.53388 | 4.67072 | 34.6 | 11.53394 | 12.43521 | 8.650455 | 7.94344 | 10.14344 | 300 | 25 | 50 | 0.114385536 | 5208.333 | 595.758 | 0.114385536 | 0.02883485 | 0.01013118
34.7 | 11.56731 | 6.14879 | 34.7 | 11.56731 | 6.95664 | 34.7 | 11.56731 | 6.6157 | 11.56731 | 6.57371 | 8.77371 | 300 | 25 | 50 | 0.094661424 | 5208.333 | 493.02825 | 0.094661424 | 0.0385577 | 0.006553369 | 34.7 | 11.56725 | 17.42217 | 11.56725 | 17.42217 | 19.62217 | 300 | 25 | 50 | 0.250879248 | 5208.333 | 1306.66275 | 0.250879248 | 0.0385575 | 0.01465651 | 34.7 | 11.56731 | 6.72575 | 34.7 | 11.56731 | 4.61453 | 34.7 | 11.56738 | 12.43452 | 8.6755 | 7.924933 | 10.12493 | 300 | 25 | 50 | 0.11411904 | 5208.333 | 594.37 | 0.11411904 | 0.02891833 | 0.0100835
34.8 | 11.60075 | 6.18854 | 34.8 | 11.60069 | 7.27939 | 34.8 | 11.60075 | 6.51823 | 11.60073 | 6.662053 | 8.862053 | 300 | 25 | 50 | 0.095933568 | 5208.333 | 499.654 | 0.095933568 | 0.0386691 | 0.006600286 | 34.8 | 11.60081 | 17.27844 | 11.60081 | 17.27844 | 19.47844 | 300 | 25 | 50 | 0.248809536 | 5208.333 | 1295.883 | 0.248809536 | 0.03866937 | 0.01450707 | 34.8 | 11.60056 | 6.81861 | 34.8 | 11.60056 | 4.46567 | 34.8 | 11.60056 | 12.304 | 8.70042 | 7.86276 | 10.06276 | 300 | 25 | 50 | 0.113223744 | 5208.333 | 589.707 | 0.113223744 | 0.0290014 | 0.009992879
34.9 | 11.63394 | 6.08704 | 34.9 | 11.63394 | 7.04257 | 34.9 | 11.63394 | 6.45769 | 11.63394 | 6.5291 | 8.7291 | 300 | 25 | 50 | 0.09401904 | 5208.333 | 489.6825 | 0.09401904 | 0.0387798 | 0.006482707 | 34.9 | 11.634 | 17.34698 | 11.634 | 17.34698 | 19.54698 | 300 | 25 | 50 | 0.249796512 | 5208.333 | 1301.0235 | 0.249796512 | 0.03878 | 0.01451658 | 34.9 | 11.63394 | 6.76935 | 34.9 | 11.63394 | 4.68002 | 34.9 | 11.63406 | 12.22622 | 8.725485 | 7.891863 | 10.09186 | 300 | 25 | 50 | 0.113642832 | 5208.333 | 591.88975 | 0.113642832 | 0.02908495 | 0.009992992
35 | 11.66731 | 6.0723 | 35 | 11.66731 | 7.16019 | 35 | 11.66738 | 6.54191 | 11.66733 | 6.591467 | 8.791467 | 300 | 25 | 50 | 0.09491712 | 5208.333 | 494.36 | 0.09491712 | 0.03889111 | 0.006510337 | 35 | 11.66738 | 17.37115 | 11.66738 | 17.37115 | 19.57115 | 300 | 25 | 50 | 0.25014456 | 5208.333 | 1302.83625 | 0.25014456 | 0.03889127 | 0.01449295 | 35 | 11.66738 | 6.55555 | 35 | 11.66731 | 4.57475 | 35 | 11.66725 | 12.47399 | 8.750485 | 7.868097 | 10.0681 | 300 | 25 | 50 | 0.113300592 | 5208.333 | 590.10725 | 0.113300592 | 0.02916828 | 0.009940975
35.1 | 11.70056 | 6.30955 | 35.1 | 11.70063 | 7.08703 | 35.1 | 11.70056 | 6.60472 | 11.70058 | 6.6671 | 8.8671 | 300 | 25 | 50 | 0.09600624 | 5208.333 | 500.0325 | 0.09600624 | 0.03900194 | 0.006547686 | 35.1 | 11.70063 | 17.41418 | 11.70063 | 17.41418 | 19.61418 | 300 | 25 | 50 | 0.250764192 | 5208.333 | 1306.0635 | 0.250764192 | 0.0390021 | 0.01448354 | 35.1 | 11.70056 | 6.57733 | 35.1 | 11.70056 | 4.79493 | 35.1 | 11.70063 | 12.48633 | 8.7754375 | 7.952863 | 10.15286 | 300 | 25 | 50 | 0.114521232 | 5208.333 | 596.46475 | 0.114521232 | 0.02925146 | 0.009996167
35.2 | 11.734 | 6.0677 | 35.2 | 11.73394 | 7.10228 | 35.2 | 11.734 | 6.59895 | 11.73398 | 6.589643 | 8.789643 | 300 | 25 | 50 | 0.094890864 | 5208.333 | 494.22325 | 0.094890864 | 0.03911327 | 0.006472017 | 35.2 | 11.73406 | 17.54107 | 11.73406 | 17.54107 | 19.74107 | 300 | 25 | 50 | 0.252591408 | 5208.333 | 1315.58025 | 0.252591408 | 0.03911353 | 0.01453571 | 35.2 | 11.73406 | 6.42048 | 35.2 | 11.734 | 4.7513 | 35.2 | 11.73394 | 12.49417 | 8.8005 | 7.88865 | 10.08865 | 300 | 25 | 50 | 0.11359656 | 5208.333 | 591.64875 | 0.11359656 | 0.029335 | 0.009904657
35.3 | 11.76744 | 6.23626 | 35.3 | 11.76737 | 7.31927 | 35.3 | 11.76737 | 6.76658 | 11.76739 | 6.774037 | 8.974037 | 300 | 25 | 50 | 0.097546128 | 5208.333 | 508.05275 | 0.097546128 | 0.03922464 | 0.006589027 | 35.3 | 11.76731 | 17.43528 | 11.76731 | 17.43528 | 19.63528 | 300 | 25 | 50 | 0.251068032 | 5208.333 | 1307.646 | 0.251068032 | 0.03922437 | 0.01441696 | 35.3 | 11.76725 | 6.84507 | 35.3 | 11.76725 | 4.73821 | 35.3 | 11.76725 | 12.74106 | 8.8254375 | 8.108113 | 10.30811 | 300 | 25 | 50 | 0.116756832 | 5208.333 | 608.1085 | 0.116756832 | 0.029418125 | 0.01009152
35.4 | 11.80056 | 6.21604 | 35.4 | 11.80056 | 7.24479 | 35.4 | 11.80063 | 6.75003 | 11.80058 | 6.736953 | 8.936953 | 300 | 25 | 50 | 0.097012128 | 5208.333 | 505.2715 | 0.097012128 | 0.03933528 | 0.006543344 | 35.4 | 11.80063 | 17.40458 | 11.80063 | 17.40458 | 19.60458 | 300 | 25 | 50 | 0.250625952 | 5208.333 | 1305.3435 | 0.250625952 | 0.03933543 | 0.01435377 | 35.4 | 11.80075 | 6.79725 | 35.4 | 11.80069 | 4.55247 | 35.4 | 11.80075 | 12.6693 | 8.8505475 | 8.00634 | 10.20634 | 300 | 25 | 50 | 0.115291296 | 5208.333 | 600.4755 | 0.115291296 | 0.029501825 | 0.009963539
35.5 | 11.83412 | 6.25583 | 35.5 | 11.83419 | 7.25662 | 35.5 | 11.83412 | 6.56987 | 11.83414 | 6.694107 | 8.894107 | 300 | 25 | 50 | 0.096395136 | 5208.333 | 502.058 | 0.096395136 | 0.03944714 | 0.006493506 | 35.5 | 11.83412 | 17.48717 | 11.83412 | 17.48717 | 19.68717 | 300 | 25 | 50 | 0.251815248 | 5208.333 | 1311.53775 | 0.251815248 | 0.03944707 | 0.01437345 | 35.5 | 11.83387 | 6.89285 | 35.5 | 11.83387 | 4.76876 | 35.5 | 11.834 | 12.6064 | 8.875435 | 8.089337 | 10.28934 | 300 | 25 | 50 | 0.116486448 | 5208.333 | 606.70025 | 0.116486448 | 0.02958478 | 0.0100164
35.6 | 11.86725 | 6.27935 | 35.6 | 11.86725 | 7.25742 | 35.6 | 11.86725 | 6.64313 | 11.86725 | 6.726633 | 8.926633 | 300 | 25 | 50 | 0.09686352 | 5208.333 | 504.4975 | 0.09686352 | 0.0395575 | 0.006499072 | 35.6 | 11.86725 | 17.57706 | 11.86725 | 17.57706 | 19.77706 | 300 | 25 | 50 | 0.253109664 | 5208.333 | 1318.2795 | 0.253109664 | 0.0395575 | 0.01439877 | 35.6 | 11.86737 | 6.69689 | 35.6 | 11.86737 | 4.64874 | 35.6 | 11.86737 | 12.55836 | 8.9005275 | 7.967997 | 10.168 | 300 | 25 | 50 | 0.114739152 | 5208.333 | 597.59975 | 0.114739152 | 0.029668425 | 0.009870369
35.7 | 11.90069 | 6.27937 | 35.7 | 11.90069 | 7.25758 | 35.7 | 11.90069 | 6.74729 | 11.90069 | 6.761413 | 8.961413 | 300 | 25 | 50 | 0.097364352 | 5208.333 | 507.106 | 0.097364352 | 0.03966897 | 0.006506061 | 35.7 | 11.90075 | 17.53339 | 11.90075 | 17.53339 | 19.73339 | 300 | 25 | 50 | 0.252480816 | 5208.333 | 1315.00425 | 0.252480816 | 0.03966917 | 0.01432653 | 35.7 | 11.90056 | 6.70567 | 35.7 | 11.9005 | 4.65332 | 35.7 | 11.90063 | 12.68183 | 8.9254225 | 8.013607 | 10.21361 | 300 | 25 | 50 | 0.115395936 | 5208.333 | 601.0205 | 0.115395936 | 0.02975141 | 0.00988699
35.8 | 11.93388 | 6.33051 | 35.8 | 11.93394 | 7.23672 | 35.8 | 11.93394 | 6.73255 | 11.93392 | 6.766593 | 8.966593 | 300 | 25 | 50 | 0.097438944 | 5208.333 | 507.4945 | 0.097438944 | 0.03977973 | 0.006491695 | 35.8 | 11.934 | 17.55827 | 11.934 | 17.55827 | 19.75827 | 300 | 25 | 50 | 0.252839088 | 5208.333 | 1316.87025 | 0.252839088 | 0.03978 | 0.01430463 | 35.8 | 11.93406 | 6.88838 | 35.8 | 11.934 | 4.95828 | 35.8 | 11.93413 | 12.75962 | 8.9505475 | 8.202093 | 10.40209 | 300 | 25 | 50 | 0.118110144 | 5208.333 | 615.157 | 0.118110144 | 0.02983516 | 0.01004118
35.9 | 11.9675 | 6.22533 | 35.9 | 11.96744 | 7.29958 | 35.9 | 11.96744 | 6.61685 | 11.96746 | 6.71392 | 8.91392 | 300 | 25 | 50 | 0.096680448 | 5208.333 | 503.544 | 0.096680448 | 0.03989153 | 0.006435473 | 35.9 | 11.9675 | 17.76922 | 11.9675 | 17.76922 | 19.96922 | 300 | 25 | 50 | 0.255876768 | 5208.333 | 1332.6915 | 0.255876768 | 0.03989167 | 0.01441688 | 35.9 | 11.96725 | 6.75026 | 35.9 | 11.96719 | 4.72263 | 35.9 | 11.96719 | 12.62107 | 8.9754075 | 8.03132 | 10.23132 | 300 | 25 | 50 | 0.115651008 | 5208.333 | 602.349 | 0.115651008 | 0.029918025 | 0.00984898
36 | 12.00062 | 6.30782 | 36 | 12.00062 | 7.34117 | 36 | 12.00062 | 6.62762 | 12.00062 | 6.75887 | 8.95887 | 300 | 25 | 50 | 0.097327728 | 5208.333 | 506.91525 | 0.097327728 | 0.04000207 | 0.006450053 | 36 | 12.00062 | 17.68959 | 12.00062 | 17.68959 | 19.88959 | 300 | 25 | 50 | 0.254730096 | 5208.333 | 1326.71925 | 0.254730096 | 0.04000207 | 0.01431976 | 36 | 12.00069 | 6.7724 | 36 | 12.00062 | 4.73063 | 36 | 12.00075 | 12.94947 | 9.000515 | 8.150833 | 10.35083 | 300 | 25 | 50 | 0.117372 | 5208.333 | 611.3125 | 0.117372 | 0.03000172 | 0.009936231
36.1 | 12.03406 | 6.5078 | 36.1 | 12.03413 | 7.30255 | 36.1 | 12.03406 | 6.67217 | 12.03408 | 6.827507 | 9.027507 | 300 | 25 | 50 | 0.098316096 | 5208.333 | 512.063 | 0.098316096 | 0.04011361 | 0.006481396 | 36.1 | 12.03406 | 17.71889 | 12.03406 | 17.71889 | 19.91889 | 300 | 25 | 50 | 0.255152016 | 5208.333 | 1328.91675 | 0.255152016 | 0.04011353 | 0.01430101 | 36.1 | 12.03394 | 7.00688 | 36.1 | 12.03388 | 4.82002 | 36.1 | 12.03394 | 12.80247 | 9.02544 | 8.20979 | 10.40979 | 300 | 25 | 50 | 0.118220976 | 5208.333 | 615.73425 | 0.118220976 | 0.0300848 | 0.00996523
36.2 | 12.06731 | 6.38421 | 36.2 | 12.06725 | 7.27513 | 36.2 | 12.06725 | 6.52152 | 12.06727 | 6.726953 | 8.926953 | 300 | 25 | 50 | 0.096868128 | 5208.333 | 504.5215 | 0.096868128 | 0.04022423 | 0.006391576 | 36.2 | 12.06725 | 17.5698 | 12.06725 | 17.5698 | 19.7698 | 300 | 25 | 50 | 0.25300512 | 5208.333 | 1317.735 | 0.25300512 | 0.04022417 | 0.01415493 | 36.2 | 12.06725 | 6.83808 | 36.2 | 12.06731 | 4.87574 | 36.2 | 12.06738 | 12.75409 | 9.050485 | 8.15597 | 10.35597 | 300 | 25 | 50 | 0.117445968 | 5208.333 | 611.69775 | 0.117445968 | 0.03016828 | 0.009886275
36.3 | 12.10069 | 6.44645 | 36.3 | 12.10069 | 7.35131 | 36.3 | 12.10063 | 6.62803 | 12.10067 | 6.808597 | 9.008597 | 300 | 25 | 50 | 0.098043792 | 5208.333 | 510.64475 | 0.098043792 | 0.04033557 | 0.006432229 | 36.3 | 12.10081 | 17.84295 | 12.10081 | 17.84295 | 20.04295 | 300 | 25 | 50 | 0.25693848 | 5208.333 | 1338.22125 | 0.25693848 | 0.04033603 | 0.0143107 | 36.3 | 12.10056 | 6.8122 | 36.3 | 12.10056 | 4.91946 | 36.3 | 12.10056 | 12.77575 | 9.07542 | 8.169137 | 10.36914 | 300 | 25 | 50 | 0.117635568 | 5208.333 | 612.68525 | 0.117635568 | 0.0302514 | 0.009871647
36.4 | 12.134 | 6.45082 | 36.4 | 12.13394 | 7.50177 | 36.4 | 12.13394 | 6.79683 | 12.13396 | 6.916473 | 9.116473 | 300 | 25 | 50 | 0.099597216 | 5208.333 | 518.7355 | 0.099597216 | 0.04044653 | 0.006491395 | 36.4 | 12.134 | 17.74918 | 12.134 | 17.74918 | 19.94918 | 300 | 25 | 50 | 0.255588192 | 5208.333 | 1331.1885 | 0.255588192 | 0.04044667 | 0.01420479 | 36.4 | 12.13388 | 6.90496 | 36.4 | 12.13388 | 4.91026 | 36.4 | 12.13406 | 12.90701 | 9.100455 | 8.240743 | 10.44074 | 300 | 25 | 50 | 0.118666704 | 5208.333 | 618.05575 | 0.118666704 | 0.03033485 | 0.009912474
36.5 | 12.16731 | 6.26922 | 36.5 | 12.16731 | 7.39945 | 36.5 | 12.16731 | 6.72723 | 12.16731 | 6.798633 | 8.998633 | 300 | 25 | 50 | 0.09790032 | 5208.333 | 509.8975 | 0.09790032 | 0.0405577 | 0.006389924 | 36.5 | 12.16731 | 17.84015 | 12.16731 | 17.84015 | 20.04015 | 300 | 25 | 50 | 0.25689816 | 5208.333 | 1338.01125 | 0.25689816 | 0.0405577 | 0.0142305 | 36.5 | 12.16744 | 6.92017 | 36.5 | 12.16738 | 4.715 | 36.5 | 12.16725 | 12.99204 | 9.1255175 | 8.20907 | 10.40907 | 300 | 25 | 50 | 0.118210608 | 5208.333 | 615.68025 | 0.118210608 | 0.03041839 | 0.009855262
36.6 | 12.20062 | 6.45559 | 36.6 | 12.20069 | 7.53691 | 36.6 | 12.20062 | 6.76933 | 12.20064 | 6.92061 | 9.12061 | 300 | 25 | 50 | 0.099656784 | 5208.333 | 519.04575 | 0.099656784 | 0.04066881 | 0.006458846 | 36.6 | 12.20069 | 18.06511 | 12.20069 | 18.06511 | 20.26511 | 300 | 25 | 50 | 0.260137584 | 5208.333 | 1354.88325 | 0.260137584 | 0.04066897 | 0.01435087 | 36.6 | 12.20056 | 7.01032 | 36.6 | 12.20062 | 4.77996 | 36.6 | 12.20062 | 13.05157 | 9.15045 | 8.280617 | 10.48062 | 300 | 25 | 50 | 0.11924088 | 5208.333 | 621.04625 | 0.11924088 | 0.0305015 | 0.009895964
36.7 | 12.234 | 6.49835 | 36.7 | 12.234 | 7.42688 | 36.7 | 12.234 | 7.08854 | 12.234 | 7.00459 | 9.20459 | 300 | 25 | 50 | 0.100866096 | 5208.333 | 525.34425 | 0.100866096 | 0.04078 | 0.006500544 | 36.7 | 12.234 | 17.92049 | 12.234 | 17.92049 | 20.12049 | 300 | 25 | 50 | 0.258055056 | 5208.333 | 1344.03675 | 0.258055056 | 0.04078 | 0.01420966 | 36.7 | 12.23406 | 7.09107 | 36.7 | 12.23406 | 4.93761 | 36.7 | 12.23394 | 13.1078 | 9.175515 | 8.378827 | 10.57883 | 300 | 25 | 50 | 0.120655104 | 5208.333 | 628.412 | 0.120655104 | 0.03058505 | 0.00996141
36.8 | 12.26744 | 6.20835 | 36.8 | 12.26744 | 7.55055 | 36.8 | 12.26744 | 6.72157 | 12.26744 | 6.826823 | 9.026823 | 300 | 25 | 50 | 0.098306256 | 5208.333 | 512.01175 | 0.098306256 | 0.04089147 | 0.006357623 | 36.8 | 12.26744 | 18.01918 | 12.26744 | 18.01918 | 20.21918 | 300 | 25 | 50 | 0.259476192 | 5208.333 | 1351.4385 | 0.259476192 | 0.04089147 | 0.01424044 | 36.8 | 12.26725 | 6.96512 | 36.8 | 12.26719 | 5.11533 | 36.8 | 12.26725 | 13.15459 | 9.2004225 | 8.41168 | 10.61168 | 300 | 25 | 50 | 0.121128192 | 5208.333 | 630.876 | 0.121128192 | 0.030668075 | 0.009965294
36.9 | 12.30063 | 6.45714 | 36.9 | 12.30063 | 7.25979 | 36.9 | 12.30063 | 6.78839 | 12.30063 | 6.835107 | 9.035107 | 300 | 25 | 50 | 0.098425536 | 5208.333 | 512.633 | 0.098425536 | 0.0410021 | 0.006346286 | 36.9 | 12.30063 | 17.84947 | 12.30063 | 17.84947 | 20.04947 | 300 | 25 | 50 | 0.257032368 | 5208.333 | 1338.71025 | 0.257032368 | 0.0410021 | 0.01408281 | 36.9 | 12.30069 | 6.95152 | 36.9 | 12.30075 | 5.1601 | 36.9 | 12.30069 | 13.09495 | 9.2255325 | 8.40219 | 10.60219 | 300 | 25 | 50 | 0.120991536 | 5208.333 | 630.16425 | 0.120991536 | 0.030751775 | 0.009929283
37 | 12.33406 | 6.47949 | 37 | 12.33406 | 7.52948 | 37 | 12.33413 | 6.84169 | 12.33408 | 6.95022 | 9.15022 | 300 | 25 | 50 | 0.100083168 | 5208.333 | 521.2665 | 0.100083168 | 0.04111361 | 0.00640971 | 37 | 12.33413 | 18.08974 | 12.33413 | 18.08974 | 20.28974 | 300 | 25 | 50 | 0.260492256 | 5208.333 | 1356.7305 | 0.260492256 | 0.04111377 | 0.01421287 | 37 | 12.33388 | 7.03905 | 37 | 12.33381 | 4.93592 | 37 | 12.33394 | 12.93426 | 9.2504075 | 8.303077 | 10.50308 | 300 | 25 | 50 | 0.119564304 | 5208.333 | 622.73075 | 0.119564304 | 0.03083469 | 0.009810009
37.1 | 12.36725 | 6.59099 | 37.1 | 12.36725 | 7.59037 | 37.1 | 12.36725 | 7.01615 | 12.36725 | 7.065837 | 9.265837 | 300 | 25 | 50 | 0.101748048 | 5208.333 | 529.93775 | 0.101748048 | 0.04122417 | 0.006473293 | 37.1 | 12.36731 | 18.16261 | 12.36731 | 18.16261 | 20.36261 | 300 | 25 | 50 | 0.261541584 | 5208.333 | 1362.19575 | 0.261541584 | 0.04122437 | 0.01422564 | 37.1 | 12.36744 | 6.99972 | 37.1 | 12.36744 | 4.99561 | 37.1 | 12.36738 | 13.09329 | 9.275565 | 8.362873 | 10.56287 | 300 | 25 | 50 | 0.120425376 | 5208.333 | 627.2155 | 0.120425376 | 0.03091855 | 0.009839102
37.2 | 12.40069 | 6.67782 | 37.2 | 12.40075 | 7.38861 | 37.2 | 12.40075 | 7.02468 | 12.40073 | 7.03037 | 9.23037 | 300 | 25 | 50 | 0.101237328 | 5208.333 | 527.27775 | 0.101237328 | 0.04133577 | 0.006431105 | 37.2 | 12.40081 | 18.21367 | 12.40081 | 18.21367 | 20.41367 | 300 | 25 | 50 | 0.262276848 | 5208.333 | 1366.02525 | 0.262276848 | 0.04133603 | 0.01422279 | 37.2 | 12.40056 | 6.83723 | 37.2 | 12.4005 | 4.8821 | 37.2 | 12.40063 | 13.21906 | 9.3004225 | 8.312797 | 10.5128 | 300 | 25 | 50 | 0.119704272 | 5208.333 | 623.45975 | 0.119704272 | 0.03100141 | 0.009766284
37.3 | 12.43394 | 6.53521 | 37.3 | 12.43394 | 7.62648 | 37.3 | 12.43394 | 6.98513 | 12.43394 | 7.04894 | 9.24894 | 300 | 25 | 50 | 0.101504736 | 5208.333 | 528.6705 | 0.101504736 | 0.04144647 | 0.006426832 | 37.3 | 12.43387 | 18.21887 | 12.43387 | 18.21887 | 20.41887 | 300 | 25 | 50 | 0.262351728 | 5208.333 | 1366.41525 | 0.262351728 | 0.04144623 | 0.01418859 | 37.3 | 12.434 | 7.11085 | 37.3 | 12.43394 | 5.02912 | 37.3 | 12.43413 | 13.05343 | 9.3255175 | 8.3978 | 10.5978 | 300 | 25 | 50 | 0.12092832 | 5208.333 | 629.835 | 0.12092832 | 0.03108506 | 0.009818757
37.4 | 12.4675 | 6.72301 | 37.4 | 12.4675 | 7.50985 | 37.4 | 12.46744 | 7.03018 | 12.46748 | 7.08768 | 9.28768 | 300 | 25 | 50 | 0.102062592 | 5208.333 | 531.576 | 0.102062592 | 0.04155827 | 0.006436389 | 37.4 | 12.46737 | 18.31064 | 12.46737 | 18.31064 | 20.51064 | 300 | 25 | 50 | 0.263673216 | 5208.333 | 1373.298 | 0.263673216 | 0.0415579 | 0.01421406 | 37.4 | 12.46719 | 6.87637 | 37.4 | 12.46725 | 4.96735 | 37.4 | 12.46725 | 13.17538 | 9.3504225 | 8.3397 | 10.5397 | 300 | 25 | 50 | 0.12009168 | 5208.333 | 625.4775 | 0.12009168 | 0.031168075 | 0.009738919
37.5 | 12.50056 | 6.42823 | 37.5 | 12.50056 | 7.70501 | 37.5 | 12.50056 | 7.0865 | 12.50056 | 7.073247 | 9.273247 | 300 | 25 | 50 | 0.101854752 | 5208.333 | 530.4935 | 0.101854752 | 0.04166853 | 0.006409381 | 37.5 | 12.50056 | 18.33751 | 12.50056 | 18.33751 | 20.53751 | 300 | 25 | 50 | 0.264060144 | 5208.333 | 1375.31325 | 0.264060144 | 0.04166853 | 0.01419489 | 37.5 | 12.50069 | 7.10385 | 37.5 | 12.50069 | 5.02034 | 37.5 | 12.50075 | 13.28869 | 9.3755325 | 8.47096 | 10.67096 | 300 | 25 | 50 | 0.121981824 | 5208.333 | 635.322 | 0.121981824 | 0.031251775 | 0.009833798
37.6 | 12.53413 | 6.63551 | 37.6 | 12.53413 | 7.63928 | 37.6 | 12.53413 | 6.94557 | 12.53413 | 7.073453 | 9.273453 | 300 | 25 | 50 | 0.101857728 | 5208.333 | 530.509 | 0.101857728 | 0.04178043 | 0.006392357 | 37.6 | 12.53413 | 18.28711 | 12.53413 | 18.28711 | 20.48711 | 300 | 25 | 50 | 0.263334384 | 5208.333 | 1371.53325 | 0.263334384 | 0.04178043 | 0.01412213 | 37.6 | 12.53394 | 6.90295 | 37.6 | 12.53388 | 4.92143 | 37.6 | 12.53394 | 13.2385 | 9.40044 | 8.354293 | 10.55429 | 300 | 25 | 50 | 0.120301824 | 5208.333 | 626.572 | 0.120301824 | 0.0313348 | 0.009700513
37.7 | 12.56731 | 6.64473 | 37.7 | 12.56731 | 7.56148 | 37.7 | 12.56731 | 6.9435 | 12.56731 | 7.049903 | 9.249903 | 300 | 25 | 50 | 0.101518608 | 5208.333 | 528.74275 | 0.101518608 | 0.04189103 | 0.00635929 | 37.7 | 12.56731 | 18.34418 | 12.56731 | 18.34418 | 20.54418 | 300 | 25 | 50 | 0.264156192 | 5208.333 | 1375.8135 | 0.264156192 | 0.04189103 | 0.01412408 | 37.7 | 12.56731 | 7.05913 | 37.7 | 12.56725 | 5.07422 | 37.7 | 12.56738 | 13.19019 | 9.425485 | 8.44118 | 10.64118 | 300 | 25 | 50 | 0.121552992 | 5208.333 | 633.0885 | 0.121552992 | 0.03141828 | 0.009754383
37.8 | 12.60075 | 6.61043 | 37.8 | 12.60069 | 7.59049 | 37.8 | 12.60069 | 7.01469 | 12.60071 | 7.07187 | 9.27187 | 300 | 25 | 50 | 0.101834928 | 5208.333 | 530.39025 | 0.101834928 | 0.04200237 | 0.006357495 | 37.8 | 12.60075 | 18.447 | 12.60075 | 18.447 | 20.647 | 300 | 25 | 50 | 0.2656368 | 5208.333 | 1383.525 | 0.2656368 | 0.0420025 | 0.0141571 | 37.8 | 12.60056 | 6.88766 | 37.8 | 12.60056 | 5.0289 | 37.8 | 12.60056 | 13.30191 | 9.45042 | 8.406157 | 10.60616 | 300 | 25 | 50 | 0.121048656 | 5208.333 | 630.46175 | 0.121048656 | 0.0315014 | 0.009696627
37.9 | 12.63394 | 6.68622 | 37.9 | 12.63394 | 7.57756 | 37.9 | 12.634 | 7.19014 | 12.63396 | 7.151307 | 9.351307 | 300 | 25 | 50 | 0.102978816 | 5208.333 | 536.348 | 0.102978816 | 0.0421132 | 0.006395088 | 37.9 | 12.634 | 18.12157 | 12.634 | 18.12157 | 20.32157 | 300 | 25 | 50 | 0.260950608 | 5208.333 | 1359.11775 | 0.260950608 | 0.04211333 | 0.01389729 | 37.9 | 12.63394 | 6.89407 | 37.9 | 12.63387 | 5.00498 | 37.9 | 12.63406 | 13.31756 | 9.4754675 | 8.405537 | 10.60554 | 300 | 25 | 50 | 0.121039728 | 5208.333 | 630.41525 | 0.121039728 | 0.03158489 | 0.009670429
38 | 12.66731 | 6.66101 | 38 | 12.66738 | 7.77793 | 38 | 12.66731 | 7.05669 | 12.66733 | 7.16521 | 9.36521 | 300 | 25 | 50 | 0.103179024 | 5208.333 | 537.39075 | 0.103179024 | 0.04222444 | 0.006387723 | 38 | 12.66731 | 18.3595 | 12.66731 | 18.3595 | 20.5595 | 300 | 25 | 50 | 0.2643768 | 5208.333 | 1376.9625 | 0.2643768 | 0.04222437 | 0.01402303 | 38 | 12.66725 | 7.08865 | 38 | 12.66725 | 5.19836 | 38 | 12.66725 | 13.52097 | 9.5004375 | 8.60266 | 10.80266 | 300 | 25 | 50 | 0.123878304 | 5208.333 | 645.1995 | 0.123878304 | 0.031668125 | 0.009824283
38.1 | 12.70069 | 6.45939 | 38.1 | 12.70062 | 7.86215 | 38.1 | 12.70062 | 6.89405 | 12.70064 | 7.071863 | 9.271863 | 300 | 25 | 50 | 0.101834832 | 5208.333 | 530.38975 | 0.101834832 | 0.04233548 | 0.006307468 | 38.1 | 12.70062 | 18.52408 | 12.70062 | 18.52408 | 20.72408 | 300 | 25 | 50 | 0.266746752 | 5208.333 | 1389.306 | 0.266746752 | 0.0423354 | 0.01409821 | 38.1 | 12.70062 | 7.25877 | 38.1 | 12.70056 | 5.23985 | 38.1 | 12.70062 | 13.39189 | 9.52545 | 8.63017 | 10.83017 | 300 | 25 | 50 | 0.124274448 | 5208.333 | 647.26275 | 0.124274448 | 0.0317515 | 0.009823438
38.2 | 12.73394 | 6.7249 | 38.2 | 12.73394 | 7.54671 | 38.2 | 12.73394 | 7.0513 | 12.73394 | 7.107637 | 9.307637 | 300 | 25 | 50 | 0.102349968 | 5208.333 | 533.07275 | 0.102349968 | 0.04244647 | 0.006315247 | 38.2 | 12.734 | 18.31162 | 12.734 | 18.31162 | 20.51162 | 300 | 25 | 50 | 0.263687328 | 5208.333 | 1373.3715 | 0.263687328 | 0.04244667 | 0.0139171 | 38.2 | 12.73406 | 7.19193 | 38.2 | 12.73406 | 5.12877 | 38.2 | 12.73394 | 13.40866 | 9.550515 | 8.576453 | 10.77645 | 300 | 25 | 50 | 0.123500928 | 5208.333 | 643.234 | 0.123500928 | 0.03183505 | 0.009749061
38.3 | 12.76744 | 6.68545 | 38.3 | 12.76744 | 7.7008 | 38.3 | 12.76744 | 7.26725 | 12.76744 | 7.217833 | 9.417833 | 300 | 25 | 50 | 0.1039368 | 5208.333 | 541.3375 | 0.1039368 | 0.04255813 | 0.006373249 | 38.3 | 12.76737 | 18.5901 | 12.76737 | 18.5901 | 20.7901 | 300 | 25 | 50 | 0.26769744 | 5208.333 | 1394.2575 | 0.26769744 | 0.0425579 | 0.01406918 | 38.3 | 12.76725 | 7.25659 | 38.3 | 12.76719 | 5.04426 | 38.3 | 12.76731 | 13.63646 | 9.5754375 | 8.64577 | 10.84577 | 300 | 25 | 50 | 0.124499088 | 5208.333 | 648.43275 | 0.124499088 | 0.031918125 | 0.009786232
38.4 | 12.80062 | 6.78903 | 38.4 | 12.80062 | 8.09108 | 38.4 | 12.80062 | 7.12453 | 12.80062 | 7.33488 | 9.53488 | 300 | 25 | 50 | 0.105622272 | 5208.333 | 550.116 | 0.105622272 | 0.04266873 | 0.006435732 | 38.4 | 12.80069 | 18.68007 | 12.80069 | 18.68007 | 20.88007 | 300 | 25 | 50 | 0.268993008 | 5208.333 | 1401.00525 | 0.268993008 | 0.04266897 | 0.01409329 | 38.4 | 12.80075 | 7.2668 | 38.4 | 12.80075 | 5.07377 | 38.4 | 12.80069 | 13.70739 | 9.6005475 | 8.682653 | 10.88265 | 300 | 25 | 50 | 0.125030208 | 5208.333 | 651.199 | 0.125030208 | 0.032001825 | 0.009793829
38.5 | 12.83412 | 6.56082 | 38.5 | 12.83412 | 7.90628 | 38.5 | 12.83412 | 7.30912 | 12.83412 | 7.25874 | 9.45874 | 300 | 25 | 50 | 0.104525856 | 5208.333 | 544.4055 | 0.104525856 | 0.0427804 | 0.006367676 | 38.5 | 12.83412 | 18.60544 | 12.83412 | 18.60544 | 20.80544 | 300 | 25 | 50 | 0.267918336 | 5208.333 | 1395.408 | 0.267918336 | 0.0427804 | 0.01400634 | 38.5 | 12.83388 | 7.2356 | 38.5 | 12.83388 | 5.28778 | 38.5 | 12.83394 | 13.51174 | 9.625425 | 8.678373 | 10.87837 | 300 | 25 | 50 | 0.124968576 | 5208.333 | 650.878 | 0.124968576 | 0.03208475 | 0.009764675
38.6 | 12.86725 | 6.67729 | 38.6 | 12.86725 | 7.80067 | 38.6 | 12.86725 | 7.19949 | 12.86725 | 7.225817 | 9.425817 | 300 | 25 | 50 | 0.10405176 | 5208.333 | 541.93625 | 0.10405176 | 0.04289083 | 0.006329173 | 38.6 | 12.86731 | 18.46712 | 12.86731 | 18.46712 | 20.66712 | 300 | 25 | 50 | 0.265926528 | 5208.333 | 1385.034 | 0.265926528 | 0.04289103 | 0.01387733 | 38.6 | 12.86738 | 7.22713 | 38.6 | 12.86738 | 5.25323 | 38.6 | 12.86744 | 13.44869 | 9.65055 | 8.643017 | 10.84302 | 300 | 25 | 50 | 0.12445944 | 5208.333 | 648.22625 | 0.12445944 | 0.0321685 | 0.009707598
38.7 | 12.90075 | 6.66481 | 38.7 | 12.90075 | 7.88042 | 38.7 | 12.90075 | 7.19962 | 12.90075 | 7.248283 | 9.448283 | 300 | 25 | 50 | 0.10437528 | 5208.333 | 543.62125 | 0.10437528 | 0.0430025 | 0.006327785 | 38.7 | 12.90075 | 18.59913 | 12.90075 | 18.59913 | 20.79913 | 300 | 25 | 50 | 0.267827472 | 5208.333 | 1394.93475 | 0.267827472 | 0.0430025 | 0.01392977 | 38.7 | 12.90056 | 7.33948 | 38.7 | 12.9005 | 5.22325 | 38.7 | 12.90056 | 13.67309 | 9.675405 | 8.745273 | 10.94527 | 300 | 25 | 50 | 0.125931936 | 5208.333 | 655.8955 | 0.125931936 | 0.03225135 | 0.009773974
38.8 | 12.93394 | 6.80405 | 38.8 | 12.93394 | 7.7489 | 38.8 | 12.93394 | 7.25955 | 12.93394 | 7.270833 | 9.470833 | 300 | 25 | 50 | 0.1047 | 5208.333 | 545.3125 | 0.1047 | 0.04311313 | 0.00632661 | 38.8 | 12.93394 | 18.53132 | 12.93394 | 18.53132 | 20.73132 | 300 | 25 | 50 | 0.266851008 | 5208.333 | 1389.849 | 0.266851008 | 0.04311313 | 0.01384873 | 38.8 | 12.934 | 7.35109 | 38.8 | 12.93394 | 5.18154 | 38.8 | 12.93412 | 13.67118 | 9.700515 | 8.734603 | 10.9346 | 300 | 25 | 50 | 0.125778288 | 5208.333 | 655.09525 | 0.125778288 | 0.03233505 | 0.009739171
38.9 | 12.96744 | 6.80844 | 38.9 | 12.96744 | 7.8332 | 38.9 | 12.96744 | 7.21692 | 12.96744 | 7.286187 | 9.486187 | 300 | 25 | 50 | 0.104921088 | 5208.333 | 546.464 | 0.104921088 | 0.0432248 | 0.006320496 | 38.9 | 12.9675 | 18.63411 | 12.9675 | 18.63411 | 20.83411 | 300 | 25 | 50 | 0.268331184 | 5208.333 | 1397.55825 | 0.268331184 | 0.043225 | 0.01388137 | 38.9 | 12.96725 | 7.35026 | 38.9 | 12.96725 | 5.13531 | 38.9 | 12.96725 | 13.71691 | 9.7254375 | 8.73416 | 10.93416 | 300 | 25 | 50 | 0.125771904 | 5208.333 | 655.062 | 0.125771904 | 0.032418125 | 0.009713819
39 | 13.00056 | 6.84675 | 39 | 13.00063 | 7.85638 | 39 | 13.00056 | 7.41273 | 13.00058 | 7.371953 | 9.571953 | 300 | 25 | 50 | 0.106156128 | 5208.333 | 552.8965 | 0.106156128 | 0.04333528 | 0.006361382 | 39 | 13.00063 | 18.71844 | 13.00063 | 18.71844 | 20.91844 | 300 | 25 | 50 | 0.269545536 | 5208.333 | 1403.883 | 0.269545536 | 0.04333543 | 0.01390204 | 39 | 13.00075 | 7.50034 | 39 | 13.00069 | 5.28439 | 39 | 13.00075 | 13.85537 | 9.7505475 | 8.880033 | 11.08003 | 300 | 25 | 50 | 0.12787248 | 5208.333 | 666.0025 | 0.12787248 | 0.032501825 | 0.009818063
39.1 | 13.03406 | 6.99354 | 39.1 | 13.03406 | 7.96803 | 39.1 | 13.03413 | 7.26703 | 13.03408 | 7.409533 | 9.609533 | 300 | 25 | 50 | 0.10669728 | 5208.333 | 555.715 | 0.10669728 | 0.04344694 | 0.006369943 | 39.1 | 13.03413 | 18.69965 | 13.03413 | 18.69965 | 20.89965 | 300 | 25 | 50 | 0.26927496 | 5208.333 | 1402.47375 | 0.26927496 | 0.0434471 | 0.01385386 | 39.1 | 13.03387 | 7.36995 | 39.1 | 13.03394 | 5.28634 | 39.1 | 13.03394 | 13.76887 | 9.7754375 | 8.808387 | 11.00839 | 300 | 25 | 50 | 0.126840768 | 5208.333 | 660.629 | 0.126840768 | 0.03258479 | 0.00972974
39.2 | 13.06731 | 6.7497 | 39.2 | 13.06731 | 8.05514 | 39.2 | 13.06725 | 7.24947 | 13.06729 | 7.351437 | 9.551437 | 300 | 25 | 50 | 0.105860688 | 5208.333 | 551.35775 | 0.105860688 | 0.04355763 | 0.006315343 | 39.2 | 13.06725 | 18.75396 | 13.06725 | 18.75396 | 20.95396 | 300 | 25 | 50 | 0.270057024 | 5208.333 | 1406.547 | 0.270057024 | 0.0435575 | 0.01385465 | 39.2 | 13.06725 | 7.19568 | 39.2 | 13.06725 | 5.34026 | 39.2 | 13.06738 | 13.73716 | 9.80047 | 8.7577 | 10.9577 | 300 | 25 | 50 | 0.12611088 | 5208.333 | 656.8275 | 0.12611088 | 0.03266823 | 0.009660203
39.3 | 13.10069 | 6.8363 | 39.3 | 13.10069 | 7.94581 | 39.3 | 13.10069 | 7.42458 | 13.10069 | 7.40223 | 9.60223 | 300 | 25 | 50 | 0.106592112 | 5208.333 | 555.16725 | 0.106592112 | 0.04366897 | 0.00633274 | 39.3 | 13.10069 | 18.93078 | 13.10069 | 18.93078 | 21.13078 | 300 | 25 | 50 | 0.272603232 | 5208.333 | 1419.8085 | 0.272603232 | 0.04366897 | 0.0139359 | 39.3 | 13.10063 | 7.46634 | 39.3 | 13.10056 | 5.30978 | 39.3 | 13.10056 | 13.80684 | 9.8254375 | 8.860987 | 11.06099 | 300 | 25 | 50 | 0.127598208 | 5208.333 | 664.574 | 0.127598208 | 0.03275146 | 0.00972648
39.4 | 13.134 | 7.04698 | 39.4 | 13.13394 | 7.85826 | 39.4 | 13.13394 | 7.34972 | 13.13396 | 7.41832 | 9.61832 | 300 | 25 | 50 | 0.106823808 | 5208.333 | 556.374 | 0.106823808 | 0.04377987 | 0.006327283 | 39.4 | 13.134 | 18.89885 | 13.134 | 18.89885 | 21.09885 | 300 | 25 | 50 | 0.27214344 | 5208.333 | 1417.41375 | 0.27214344 | 0.04378 | 0.01387955 | 39.4 | 13.13394 | 7.22453 | 39.4 | 13.13394 | 5.30995 | 39.4 | 13.13413 | 13.70798 | 9.8505025 | 8.747487 | 10.94749 | 300 | 25 | 50 | 0.125963808 | 5208.333 | 656.0615 | 0.125963808 | 0.03283501 | 0.009602179
39.5 | 13.16731 | 6.94419 | 39.5 | 13.16731 | 7.99992 | 39.5 | 13.16731 | 7.39831 | 13.16731 | 7.447473 | 9.647473 | 300 | 25 | 50 | 0.107243616 | 5208.333 | 558.5605 | 0.107243616 | 0.04389103 | 0.006330387 | 39.5 | 13.16737 | 18.89421 | 13.16737 | 18.89421 | 21.09421 | 300 | 25 | 50 | 0.272076624 | 5208.333 | 1417.06575 | 0.272076624 | 0.04389123 | 0.01384133 | 39.5 | 13.16731 | 7.34036 | 39.5 | 13.16731 | 5.47387 | 39.5 | 13.16725 | 13.63421 | 9.8754675 | 8.816147 | 11.01615 | 300 | 25 | 50 | 0.126952512 | 5208.333 | 661.211 | 0.126952512 | 0.032918225 | 0.009637975
39.6 | 13.20063 | 7.08399 | 39.6 | 13.20069 | 8.08007 | 39.6 | 13.20069 | 7.37927 | 13.20067 | 7.514443 | 9.714443 | 300 | 25 | 50 | 0.108207984 | 5208.333 | 563.58325 | 0.108207984 | 0.04400223 | 0.006358222 | 39.6 | 13.20063 | 18.89373 | 13.20063 | 18.89373 | 21.09373 | 300 | 25 | 50 | 0.272069712 | 5208.333 | 1417.02975 | 0.272069712 | 0.0440021 | 0.01380615 | 39.6 | 13.20056 | 7.54134 | 39.6 | 13.20056 | 5.21273 | 39.6 | 13.20063 | 13.90517 | 9.9004375 | 8.886413 | 11.08641 | 300 | 25 | 50 | 0.127964352 | 5208.333 | 666.481 | 0.127964352 | 0.03300146 | 0.009674988
39.7 | 13.23388 | 6.99258 | 39.7 | 13.23394 | 7.99361 | 39.7 | 13.23394 | 7.49916 | 13.23392 | 7.495117 | 9.695117 | 300 | 25 | 50 | 0.10792968 | 5208.333 | 562.13375 | 0.10792968 | 0.04411307 | 0.006329629 | 39.7 | 13.234 | 19.03384 | 13.234 | 19.03384 | 21.23384 | 300 | 25 | 50 | 0.274087296 | 5208.333 | 1427.538 | 0.274087296 | 0.04411333 | 0.01386281 | 39.7 | 13.23406 | 7.48511 | 39.7 | 13.234 | 5.52878 | 39.7 | 13.234 | 13.89155 | 9.925515 | 8.96848 | 11.16848 | 300 | 25 | 50 | 0.129146112 | 5208.333 | 672.636 | 0.129146112 | 0.03308505 | 0.009721981
39.8 | 13.26738 | 6.99655 | 39.8 | 13.26744 | 8.01792 | 39.8 | 13.26738 | 7.3775 | 13.2674 | 7.46399 | 9.66399 | 300 | 25 | 50 | 0.107481456 | 5208.333 | 559.79925 | 0.107481456 | 0.04422467 | 0.006293386 | 39.8 | 13.26744 | 18.93705 | 13.26744 | 18.93705 | 21.13705 | 300 | 25 | 50 | 0.27269352 | 5208.333 | 1420.27875 | 0.27269352 | 0.0442248 | 0.01376483 | 39.8 | 13.26725 | 7.24722 | 39.8 | 13.26719 | 5.24893 | 39.8 | 13.26731 | 13.69081 | 9.9504375 | 8.728987 | 10.92899 | 300 | 25 | 50 | 0.125697408 | 5208.333 | 654.674 | 0.125697408 | 0.033168125 | 0.009489678
39.9 | 13.30063 | 6.93838 | 39.9 | 13.30063 | 8.06851 | 39.9 | 13.30063 | 7.43615 | 13.30063 | 7.481013 | 9.681013 | 300 | 25 | 50 | 0.107726592 | 5208.333 | 561.076 | 0.107726592 | 0.04433543 | 0.006288721 | 39.9 | 13.30056 | 19.05071 | 13.30056 | 19.05071 | 21.25071 | 300 | 25 | 50 | 0.274330224 | 5208.333 | 1428.80325 | 0.274330224 | 0.0443352 | 0.01380439 | 39.9 | 13.30069 | 7.48585 | 39.9 | 13.30069 | 5.36137 | 39.9 | 13.30069 | 13.76779 | 9.9755175 | 8.87167 | 11.07167 | 300 | 25 | 50 | 0.127752048 | 5208.333 | 665.37525 | 0.127752048 | 0.033251725 | 0.0095894
40 | 13.33413 | 7.09394 | 40 | 13.33413 | 8.08124 | 40 | 13.33413 | 7.37328 | 13.33413 | 7.516153 | 9.716153 | 300 | 25 | 50 | 0.108232608 | 5208.333 | 563.7115 | 0.108232608 | 0.0444471 | 0.006295691 | 40 | 13.33413 | 19.1177 | 13.33413 | 19.1177 | 21.3177 | 300 | 25 | 50 | 0.27529488 | 5208.333 | 1433.8275 | 0.27529488 | 0.0444471 | 0.01381304 | 40 | 13.33388 | 7.6495 | 40 | 13.33388 | 5.35344 | 40 | 13.33388 | 13.83693 | 10.00041 | 8.946623 | 11.14662 | 300 | 25 | 50 | 0.128831376 | 5208.333 | 670.99675 | 0.128831376 | 0.0333347 | 0.009630288
40.1 | 13.36725 | 6.99662 | 40.1 | 13.36719 | 7.95097 | 40.1 | 13.36725 | 7.4099 | 13.36723 | 7.452497 | 9.652497 | 300 | 25 | 50 | 0.107315952 | 5208.333 | 558.93725 | 0.107315952 | 0.04455743 | 0.006238957 | 40.1 | 13.36725 | 19.21483 | 13.36725 | 19.21483 | 21.41483 | 300 | 25 | 50 | 0.276693552 | 5208.333 | 1441.11225 | 0.276693552 | 0.0445575 | 0.0138416 | 40.1 | 13.36744 | 7.67333 | 40.1 | 13.36738 | 5.58247 | 40.1 | 13.36744 | 14.06919 | 10.025565 | 9.10833 | 11.30833 | 300 | 25 | 50 | 0.131159952 | 5208.333 | 683.12475 | 0.131159952 | 0.03341855 | 0.009745483
40.2 | 13.40075 | 7.10746 | 40.2 | 13.40075 | 8.03152 | 40.2 | 13.40075 | 7.40737 | 13.40075 | 7.51545 | 9.71545 | 300 | 25 | 50 | 0.10822248 | 5208.333 | 563.65875 | 0.10822248 | 0.04466917 | 0.00626394 | 40.2 | 13.40081 | 19.16369 | 13.40081 | 19.16369 | 21.36369 | 300 | 25 | 50 | 0.275957136 | 5208.333 | 1437.27675 | 0.275957136 | 0.04466937 | 0.01377396 | 40.2 | 13.40056 | 7.44304 | 40.2 | 13.4005 | 5.32592 | 40.2 | 13.40062 | 14.07217 | 10.05042 | 8.947043 | 11.14704 | 300 | 25 | 50 | 0.128837424 | 5208.333 | 671.02825 | 0.128837424 | 0.0335014 | 0.009582729
40.3 | 13.43394 | 7.11944 | 40.3 | 13.434 | 7.95394 | 40.3 | 13.43394 | 7.52329 | 13.43396 | 7.532223 | 9.732223 | 300 | 25 | 50 | 0.108464016 | 5208.333 | 564.91675 | 0.108464016 | 0.04477987 | 0.006259242 | 40.3 | 13.43394 | 19.14756 | 13.43394 | 19.14756 | 21.34756 | 300 | 25 | 50 | 0.275724864 | 5208.333 | 1436.067 | 0.275724864 | 0.0447798 | 0.01372962 | 40.3 | 13.434 | 7.38218 | 40.3 | 13.43394 | 5.40672 | 40.3 | 13.43406 | 14.21677 | 10.0755 | 9.00189 | 11.20189 | 300 | 25 | 50 | 0.129627216 | 5208.333 | 675.14175 | 0.129627216 | 0.033585 | 0.009605908
40.4 | 13.4675 | 6.99894 | 40.4 | 13.46744 | 8.16753 | 40.4 | 13.4675 | 7.47036 | 13.46748 | 7.54561 | 9.74561 | 300 | 25 | 50 | 0.108656784 | 5208.333 | 565.92075 | 0.108656784 | 0.0448916 | 0.006252251 | 40.4 | 13.46744 | 19.29878 | 13.46744 | 19.29878 | 21.49878 | 300 | 25 | 50 | 0.277902432 | 5208.333 | 1447.4085 | 0.277902432 | 0.04489147 | 0.01379248 | 40.4 | 13.46725 | 7.66309 | 40.4 | 13.46719 | 5.47078 | 40.4 | 13.46719 | 13.9699 | 10.1004075 | 9.03459 | 11.23459 | 300 | 25 | 50 | 0.130098096 | 5208.333 | 677.59425 | 0.130098096 | 0.033668025 | 0.009610192
40.5 | 13.50056 | 7.01374 | 40.5 | 13.50056 | 7.98811 | 40.5 | 13.50056 | 7.49603 | 13.50056 | 7.499293 | 9.699293 | 300 | 25 | 50 | 0.107989824 | 5208.333 | 562.447 | 0.107989824 | 0.04500187 | 0.00620729 | 40.5 | 13.50063 | 19.37181 | 13.50063 | 19.37181 | 21.57181 | 300 | 25 | 50 | 0.278954064 | 5208.333 | 1452.88575 | 0.278954064 | 0.0450021 | 0.01380531 | 40.5 | 13.50069 | 7.71772 | 40.5 | 13.50075 | 5.44541 | 40.5 | 13.50075 | 14.19608 | 10.1255475 | 9.119737 | 11.31974 | 300 | 25 | 50 | 0.131324208 | 5208.333 | 683.98025 | 0.131324208 | 0.033751825 | 0.009658986
40.6 | 13.53406 | 7.15142 | 40.6 | 13.53413 | 7.99266 | 40.6 | 13.53413 | 7.52511 | 13.53411 | 7.556397 | 9.756397 | 300 | 25 | 50 | 0.108812112 | 5208.333 | 566.72975 | 0.108812112 | 0.04511369 | 0.006228358 | 40.6 | 13.53413 | 19.32494 | 13.53413 | 19.32494 | 21.52494 | 300 | 25 | 50 | 0.278279136 | 5208.333 | 1449.3705 | 0.278279136 | 0.04511377 | 0.01374122 | 40.6 | 13.53394 | 7.40034 | 40.6 | 13.53388 | 5.69119 | 40.6 | 13.53394 | 14.23364 | 10.15044 | 9.10839 | 11.30839 | 300 | 25 | 50 | 0.131160816 | 5208.333 | 683.12925 | 0.131160816 | 0.0338348 | 0.009625641
40.7 | 13.56731 | 7.12784 | 40.7 | 13.56731 | 8.20983 | 40.7 | 13.56731 | 7.5142 | 13.56731 | 7.61729 | 9.81729 | 300 | 25 | 50 | 0.109688976 | 5208.333 | 571.29675 | 0.109688976 | 0.04522437 | 0.006251894 | 40.7 | 13.56731 | 19.33745 | 13.56731 | 19.33745 | 21.53745 | 300 | 25 | 50 | 0.27845928 | 5208.333 | 1450.30875 | 0.27845928 | 0.04522437 | 0.01371558 | 40.7 | 13.56731 | 7.64915 | 40.7 | 13.56719 | 5.36134 | 40.7 | 13.56738 | 14.07553 | 10.17547 | 9.028673 | 11.22867 | 300 | 25 | 50 | 0.130012896 | 5208.333 | 677.1505 | 0.130012896 | 0.03391823 | 0.009534276
40.8 | 13.60075 | 7.01842 | 40.8 | 13.60069 | 8.04178 | 40.8 | 13.60069 | 7.57188 | 13.60071 | 7.544027 | 9.744027 | 300 | 25 | 50 | 0.108633984 | 5208.333 | 565.802 | 0.108633984 | 0.0453357 | 0.00619 | 40.8 | 13.60075 | 19.42352 | 13.60075 | 19.42352 | 21.62352 | 300 | 25 | 50 | 0.279698688 | 5208.333 | 1456.764 | 0.279698688 | 0.04533583 | 0.01373654 | 40.8 | 13.60063 | 7.7431 | 40.8 | 13.60063 | 5.397 | 40.8 | 13.60056 | 14.3437 | 10.200455 | 9.161267 | 11.36127 | 300 | 25 | 50 | 0.13192224 | 5208.333 | 687.095 | 0.13192224 | 0.03400152 | 0.009623232
40.9 | 13.63394 | 7.15651 | 40.9 | 13.63394 | 8.1828 | 40.9 | 13.63394 | 7.369 | 13.63394 | 7.569437 | 9.769437 | 300 | 25 | 50 | 0.108999888 | 5208.333 | 567.70775 | 0.108999888 | 0.04544647 | 0.006191015 | 40.9 | 13.63394 | 19.2365 | 13.63394 | 19.2365 | 21.4365 | 300 | 25 | 50 | 0.2770056 | 5208.333 | 1442.7375 | 0.2770056 | 0.04544647 | 0.01358458 | 40.9 | 13.63394 | 7.81167 | 40.9 | 13.63394 | 5.65204 | 40.9 | 13.63406 | 14.09399 | 10.225485 | 9.1859 | 11.3859 | 300 | 25 | 50 | 0.13227696 | 5208.333 | 688.9425 | 0.13227696 | 0.03408495 | 0.00962049
41 | 13.66731 | 7.11104 | 41 | 13.66731 | 8.3968 | 41 | 13.66725 | 7.41979 | 13.66729 | 7.642543 | 9.842543 | 300 | 25 | 50 | 0.110052624 | 5208.333 | 573.19075 | 0.110052624 | 0.04555763 | 0.006222124 | 41 | 13.66737 | 19.4175 | 13.66737 | 19.4175 | 21.6175 | 300 | 25 | 50 | 0.279612 | 5208.333 | 1456.3125 | 0.279612 | 0.0455579 | 0.01366577 | 41 | 13.66731 | 7.62637 | 41 | 13.66731 | 5.57405 | 41 | 13.66731 | 14.1351 | 10.2504825 | 9.11184 | 11.31184 | 300 | 25 | 50 | 0.131210496 | 5208.333 | 683.388 | 0.131210496 | 0.034168275 | 0.009534605
41.1 | 13.70063 | 7.07824 | 41.1 | 13.70063 | 8.25784 | 41.1 | 13.70063 | 7.63146 | 13.70063 | 7.655847 | 9.855847 | 300 | 25 | 50 | 0.110244192 | 5208.333 | 574.1885 | 0.110244192 | 0.04566877 | 0.006215372 | 41.1 | 13.70063 | 19.28277 | 13.70063 | 19.28277 | 21.48277 | 300 | 25 | 50 | 0.277671888 | 5208.333 | 1446.20775 | 0.277671888 | 0.04566877 | 0.01354763 | 41.1 | 13.70056 | 7.72851 | 41.1 | 13.7005 | 5.5731 | 41.1 | 13.70063 | 14.28648 | 10.2754225 | 9.19603 | 11.39603 | 300 | 25 | 50 | 0.132422832 | 5208.333 | 689.70225 | 0.132422832 | 0.03425141 | 0.009582253
41.2 | 13.73394 | 7.18531 | 41.2 | 13.734 | 8.3675 | 41.2 | 13.73394 | 7.72966 | 13.73396 | 7.760823 | 9.960823 | 300 | 25 | 50 | 0.111755856 | 5208.333 | 582.06175 | 0.111755856 | 0.04577987 | 0.006266329 | 41.2 | 13.73394 | 19.43839 | 13.73394 | 19.43839 | 21.63839 | 300 | 25 | 50 | 0.279912816 | 5208.333 | 1457.87925 | 0.279912816 | 0.0457798 | 0.01361268 | 41.2 | 13.73413 | 7.78517 | 41.2 | 13.73406 | 5.43703 | 41.2 | 13.73394 | 14.34644 | 10.3005325 | 9.189547 | 11.38955 | 300 | 25 | 50 | 0.132329472 | 5208.333 | 689.216 | 0.132329472 | 0.03433511 | 0.009553456
41.3 | 13.76737 | 7.29462 | 41.3 | 13.76737 | 8.31156 | 41.3 | 13.76737 | 7.56937 | 13.76737 | 7.725183 | 9.925183 | 300 | 25 | 50 | 0.11124264 | 5208.333 | 579.38875 | 0.11124264 | 0.04589123 | 0.006228756 | 41.3 | 13.76737 | 19.38162 | 13.76737 | 19.38162 | 21.58162 | 300 | 25 | 50 | 0.279095328 | 5208.333 | 1453.6215 | 0.279095328 | 0.04589123 | 0.013544 | 41.3 | 13.76725 | 7.73394 | 41.3 | 13.76725 | 5.61214 | 41.3 | 13.76731 | 14.36096 | 10.3254525 | 9.23568 | 11.43568 | 300 | 25 | 50 | 0.132993792 | 5208.333 | 692.676 | 0.132993792 | 0.034418175 | 0.009569002
41.4 | 13.80063 | 7.28289 | 41.4 | 13.80069 | 8.37722 | 41.4 | 13.80063 | 7.56661 | 13.80065 | 7.74224 | 9.94224 | 300 | 25 | 50 | 0.111488256 | 5208.333 | 580.668 | 0.111488256 | 0.04600217 | 0.006224414 | 41.4 | 13.80069 | 19.5251 | 13.80069 | 19.5251 | 21.7251 | 300 | 25 | 50 | 0.28116144 | 5208.333 | 1464.3825 | 0.28116144 | 0.0460023 | 0.01360112 | 41.4 | 13.80069 | 7.71945 | 41.4 | 13.80069 | 5.63257 | 41.4 | 13.80075 | 14.43644 | 10.3505325 | 9.26282 | 11.46282 | 300 | 25 | 50 | 0.133384608 | 5208.333 | 694.7115 | 0.133384608 | 0.034501775 | 0.00956847
41.5 | 13.83413 | 7.28059 | 41.5 | 13.83413 | 8.20606 | 41.5 | 13.83413 | 7.62936 | 13.83413 | 7.705337 | 9.905337 | 300 | 25 | 50 | 0.110956848 | 5208.333 | 577.90025 | 0.110956848 | 0.04611377 | 0.006186302 | 41.5 | 13.83413 | 19.79695 | 13.83413 | 19.79695 | 21.99695 | 300 | 25 | 50 | 0.28507608 | 5208.333 | 1484.77125 | 0.28507608 | 0.04611377 | 0.01373803 | 41.5 | 13.83388 | 7.54575 | 41.5 | 13.83388 | 5.44458 | 41.5 | 13.83394 | 14.20497 | 10.375425 | 9.0651 | 11.2651 | 300 | 25 | 50 | 0.13053744 | 5208.333 | 679.8825 | 0.13053744 | 0.03458475 | 0.009380865
41.6 | 13.86725 | 7.52143 | 41.6 | 13.86725 | 8.47668 | 41.6 | 13.86725 | 7.66406 | 13.86725 | 7.88739 | 10.08739 | 300 | 25 | 50 | 0.113578416 | 5208.333 | 591.55425 | 0.113578416 | 0.04622417 | 0.006284956 | 41.6 | 13.86725 | 19.599 | 13.86725 | 19.599 | 21.799 | 300 | 25 | 50 | 0.2822256 | 5208.333 | 1469.925 | 0.2822256 | 0.04622417 | 0.01358188 | 41.6 | 13.86738 | 7.75724 | 41.6 | 13.86738 | 5.87756 | 41.6 | 13.86744 | 14.38417 | 10.40055 | 9.339657 | 11.53966 | 300 | 25 | 50 | 0.134491056 | 5208.333 | 700.47425 | 0.134491056 | 0.0346685 | 0.009586285
41.7 | 13.90075 | 7.22398 | 41.7 | 13.90075 | 8.29159 | 41.7 | 13.90069 | 7.7661 | 13.90073 | 7.760557 | 9.960557 | 300 | 25 | 50 | 0.111752016 | 5208.333 | 582.04175 | 0.111752016 | 0.04633577 | 0.006190985 | 41.7 | 13.90088 | 19.53397 | 13.90088 | 19.53397 | 21.73397 | 300 | 25 | 50 | 0.281289168 | 5208.333 | 1465.04775 | 0.281289168 | 0.04633627 | 0.01350861 | 41.7 | 13.90056 | 7.67082 | 41.7 | 13.90056 | 5.65514 | 41.7 | 13.9005 | 14.46242 | 10.425405 | 9.262793 | 11.46279 | 300 | 25 | 50 | 0.133384224 | 5208.333 | 694.7095 | 0.133384224 | 0.03475135 | 0.00949973
41.8 | 13.93394 | 7.50597 | 41.8 | 13.93388 | 8.25134 | 41.8 | 13.93394 | 7.77611 | 13.93392 | 7.844473 | 10.04447 | 300 | 25 | 50 | 0.112960416 | 5208.333 | 588.3355 | 0.112960416 | 0.0464464 | 0.006228272 | 41.8 | 13.934 | 19.66352 | 13.934 | 19.66352 | 21.86352 | 300 | 25 | 50 | 0.283154688 | 5208.333 | 1474.764 | 0.283154688 | 0.04644667 | 0.01355683 | 41.8 | 13.934 | 7.64415 | 41.8 | 13.93394 | 5.73662 | 41.8 | 13.93412 | 14.47628 | 10.450515 | 9.285683 | 11.48568 | 300 | 25 | 50 | 0.13371384 | 5208.333 | 696.42625 | 0.13371384 | 0.03483505 | 0.009495829
41.9 | 13.96744 | 7.46169 | 41.9 | 13.96744 | 8.35429 | 41.9 | 13.9675 | 7.67563 | 13.96746 | 7.830537 | 10.03054 | 300 | 25 | 50 | 0.112759728 | 5208.333 | 587.29025 | 0.112759728 | 0.0465582 | 0.006204696 | 41.9 | 13.96744 | 19.73003 | 13.96744 | 19.73003 | 21.93003 | 300 | 25 | 50 | 0.284112432 | 5208.333 | 1479.75225 | 0.284112432 | 0.04655813 | 0.01356551 | 41.9 | 13.96725 | 7.99119 | 41.9 | 13.96719 | 5.67068 | 41.9 | 13.96725 | 14.39 | 10.4754225 | 9.350623 | 11.55062 | 300 | 25 | 50 | 0.134648976 | 5208.333 | 701.29675 | 0.134648976 | 0.034918075 | 0.009526812
42 | 14.00056 | 7.27426 | 42 | 14.00056 | 8.24939 | 42 | 14.00062 | 7.95307 | 14.00058 | 7.825573 | 10.02557 | 300 | 25 | 50 | 0.112688256 | 5208.333 | 586.918 | 0.112688256 | 0.0466686 | 0.006186955 | 42 | 14.00056 | 20.00278 | 14.00056 | 20.00278 | 22.20278 | 300 | 25 | 50 | 0.288040032 | 5208.333 | 1500.2085 | 0.288040032 | 0.04666853 | 0.01370174 | 42 | 14.00069 | 7.94122 | 42 | 14.00069 | 5.69517 | 42 | 14.00075 | 14.6994 | 10.5005325 | 9.445263 | 11.64526 | 300 | 25 | 50 | 0.136011792 | 5208.333 | 708.39475 | 0.136011792 | 0.035001775 | 0.009581902
42.1 | 14.034 | 7.4417 | 42.1 | 14.03406 | 8.34515 | 42.1 | 14.03406 | 7.90382 | 14.03404 | 7.89689 | 10.09689 | 300 | 25 | 50 | 0.113715216 | 5208.333 | 592.26675 | 0.113715216 | 0.04678013 | 0.00621611 | 42.1 | 14.03406 | 19.87819 | 14.03406 | 19.87819 | 22.07819 | 300 | 25 | 50 | 0.286245936 | 5208.333 | 1490.86425 | 0.286245936 | 0.0467802 | 0.01359233 | 42.1 | 14.03394 | 7.90838 | 42.1 | 14.03394 | 5.61793 | 42.1 | 14.03394 | 14.5604 | 10.525455 | 9.362237 | 11.56224 | 300 | 25 | 50 | 0.134816208 | 5208.333 | 702.16775 | 0.134816208 | 0.03508485 | 0.00949106
42.2 | 14.06731 | 7.39513 | 42.2 | 14.06731 | 8.37225 | 42.2 | 14.06731 | 7.94391 | 14.06731 | 7.903763 | 10.10376 | 300 | 25 | 50 | 0.113814192 | 5208.333 | 592.78225 | 0.113814192 | 0.04689103 | 0.00620563 | 42.2 | 14.06731 | 20.03423 | 14.06731 | 20.03423 | 22.23423 | 300 | 25 | 50 | 0.288492912 | 5208.333 | 1502.56725 | 0.288492912 | 0.04689103 | 0.01365604 | 42.2 | 14.06725 | 7.78645 | 42.2 | 14.06719 | 5.63911 | 42.2 | 14.06738 | 14.6044 | 10.550455 | 9.34332 | 11.54332 | 300 | 25 | 50 | 0.134543808 | 5208.333 | 700.749 | 0.134543808 | 0.03516818 | 0.009453079
42.3 | 14.10069 | 7.44037 | 42.3 | 14.10069 | 8.41472 | 42.3 | 14.10075 | 7.82961 | 14.10071 | 7.8949 | 10.0949 | 300 | 25 | 50 | 0.11368656 | 5208.333 | 592.1175 | 0.11368656 | 0.04700237 | 0.0061855 | 42.3 | 14.10075 | 19.85438 | 14.10075 | 19.85438 | 22.05438 | 300 | 25 | 50 | 0.285903072 | 5208.333 | 1489.0785 | 0.285903072 | 0.0470025 | 0.01351345 | 42.3 | 14.10056 | 7.91179 | 42.3 | 14.10056 | 5.63355 | 42.3 | 14.10056 | 14.5916 | 10.57542 | 9.37898 | 11.57898 | 300 | 25 | 50 | 0.135057312 | 5208.333 | 703.4235 | 0.135057312 | 0.0352514 | 0.009459897
42.4 | 14.13394 | 7.63854 | 42.4 | 14.13394 | 8.40663 | 42.4 | 14.134 | 7.78934 | 14.13396 | 7.944837 | 10.14484 | 300 | 25 | 50 | 0.114405648 | 5208.333 | 595.86275 | 0.114405648 | 0.0471132 | 0.006201474 | 42.4 | 14.134 | 19.96472 | 14.134 | 19.96472 | 22.16472 | 300 | 25 | 50 | 0.287491968 | 5208.333 | 1497.354 | 0.287491968 | 0.04711333 | 0.01354911 | 42.4 | 14.13387 | 8.0612 | 42.4 | 14.13387 | 5.78131 | 42.4 | 14.13406 | 14.62487 | 10.60045 | 9.489127 | 11.68913 | 300 | 25 | 50 | 0.136643424 | 5208.333 | 711.6845 | 0.136643424 | 0.03533483 | 0.009527337
42.5 | 14.16731 | 7.45993 | 42.5 | 14.16731 | 8.55425 | 42.5 | 14.16731 | 7.9576 | 14.16731 | 7.990593 | 10.19059 | 300 | 25 | 50 | 0.115064544 | 5208.333 | 599.2945 | 0.115064544 | 0.04722437 | 0.006214781 | 42.5 | 14.16738 | 19.77416 | 14.16738 | 19.77416 | 21.97416 | 300 | 25 | 50 | 0.284747904 | 5208.333 | 1483.062 | 0.284747904 | 0.0472246 | 0.01340098 | 42.5 | 14.16744 | 7.97869 | 42.5 | 14.16738 | 5.70221 | 42.5 | 14.16731 | 14.5083 | 10.6255325 | 9.3964 | 11.5964 | 300 | 25 | 50 | 0.13530816 | 5208.333 | 704.73 | 0.13530816 | 0.03541844 | 0.009429447
42.6 | 14.20063 | 7.47226 | 42.6 | 14.20063 | 8.55086 | 42.6 | 14.20069 | 7.81132 | 14.20065 | 7.944813 | 10.14481 | 300 | 25 | 50 | 0.114405312 | 5208.333 | 595.861 | 0.114405312 | 0.0473355 | 0.006172336 | 42.6 | 14.20069 | 19.88488 | 14.20069 | 19.88488 | 22.08488 | 300 | 25 | 50 | 0.286342272 | 5208.333 | 1491.366 | 0.286342272 | 0.04733563 | 0.01343691 | 42.6 | 14.2005 | 8.08966 | 42.6 | 14.20056 | 5.67033 | 42.6 | 14.20063 | 14.66343 | 10.6504225 | 9.474473 | 11.67447 | 300 | 25 | 50 | 0.136432416 | 5208.333 | 710.5855 | 0.136432416 | 0.03550141 | 0.009470746
42.7 | 14.23394 | 7.38863 | 42.7 | 14.234 | 8.50632 | 42.7 | 14.23394 | 7.86852 | 14.23396 | 7.921157 | 10.12116 | 300 | 25 | 50 | 0.114064656 | 5208.333 | 594.08675 | 0.114064656 | 0.04744653 | 0.006143532 | 42.7 | 14.234 | 19.91222 | 14.234 | 19.91222 | 22.11222 | 300 | 25 | 50 | 0.286735968 | 5208.333 | 1493.4165 | 0.286735968 | 0.04744667 | 0.01342206 | 42.7 | 14.23406 | 8.08208 | 42.7 | 14.234 | 5.89983 | 42.7 | 14.23394 | 14.84072 | 10.6755 | 9.607543 | 11.80754 | 300 | 25 | 50 | 0.138348624 | 5208.333 | 720.56575 | 0.138348624 | 0.035585 | 0.009556196
42.8 | 14.26738 | 7.34604 | 42.8 | 14.26744 | 8.63226 | 42.8 | 14.26738 | 7.97307 | 14.2674 | 7.98379 | 10.18379 | 300 | 25 | 50 | 0.114966576 | 5208.333 | 598.78425 | 0.114966576 | 0.047558 | 0.006167062 | 42.8 | 14.26738 | 19.9133 | 14.26738 | 19.9133 | 22.1133 | 300 | 25 | 50 | 0.28675152 | 5208.333 | 1493.4975 | 0.28675152 | 0.04755793 | 0.01339131 | 42.8 | 14.26725 | 8.0302 | 42.8 | 14.26719 | 5.83878 | 42.8 | 14.26731 | 14.77043 | 10.7004375 | 9.54647 | 11.74647 | 300 | 25 | 50 | 0.137469168 | 5208.333 | 715.98525 | 0.137469168 | 0.035668125 | 0.009484612
42.9 | 14.30056 | 7.5383 | 42.9 | 14.30063 | 8.4602 | 42.9 | 14.30063 | 7.97876 | 14.30061 | 7.99242 | 10.19242 | 300 | 25 | 50 | 0.115090848 | 5208.333 | 599.4315 | 0.115090848 | 0.04766869 | 0.006157956 | 42.9 | 14.30056 | 19.9354 | 14.30056 | 19.9354 | 22.1354 | 300 | 25 | 50 | 0.28706976 | 5208.333 | 1495.155 | 0.28706976 | 0.04766853 | 0.01337359 | 42.9 | 14.30075 | 8.02136 | 42.9 | 14.30075 | 5.72531 | 42.9 | 14.30069 | 14.80578 | 10.7255475 | 9.517483 | 11.71748 | 300 | 25 | 50 | 0.13705176 | 5208.333 | 713.81125 | 0.13705176 | 0.035751825 | 0.009439057
43 | 14.33413 | 7.54755 | 43 | 14.33406 | 8.60595 | 43 | 14.33413 | 8.07848 | 14.33411 | 8.077327 | 10.27733 | 300 | 25 | 50 | 0.116313504 | 5208.333 | 605.7995 | 0.116313504 | 0.04778036 | 0.006194743 | 43 | 14.33419 | 19.99183 | 14.33419 | 19.99183 | 22.19183 | 300 | 25 | 50 | 0.287882352 | 5208.333 | 1499.38725 | 0.287882352 | 0.04778063 | 0.01337623 | 43 | 14.33387 | 8.03695 | 43 | 14.33381 | 5.78653 | 43 | 14.33394 | 14.98123 | 10.750405 | 9.60157 | 11.80157 | 300 | 25 | 50 | 0.138262608 | 5208.333 | 720.11775 | 0.138262608 | 0.03583468 | 0.009484811
43.1 | 14.36725 | 7.51585 | 43.1 | 14.36725 | 8.42274 | 43.1 | 14.36731 | 7.80145 | 14.36727 | 7.913347 | 10.11335 | 300 | 25 | 50 | 0.113952192 | 5208.333 | 593.501 | 0.113952192 | 0.0478909 | 0.006081831 | 43.1 | 14.36731 | 20.08049 | 14.36731 | 20.08049 | 22.28049 | 300 | 25 | 50 | 0.289159056 | 5208.333 | 1506.03675 | 0.289159056 | 0.04789103 | 0.01339871 | 43.1 | 14.36744 | 8.08855 | 43.1 | 14.36737 | 5.8292 | 43.1 | 14.36737 | 14.78756 | 10.775545 | 9.568437 | 11.76844 | 300 | 25 | 50 | 0.137785488 | 5208.333 | 717.63275 | 0.137785488 | 0.03591848 | 0.009436116
43.2 | 14.40075 | 7.66651 | 43.2 | 14.40075 | 8.67213 | 43.2 | 14.40075 | 8.04634 | 14.40075 | 8.128327 | 10.32833 | 300 | 25 | 50 | 0.117047904 | 5208.333 | 609.6245 | 0.117047904 | 0.0480025 | 0.006196673 | 43.2 | 14.40075 | 20.12383 | 14.40075 | 20.12383 | 22.32383 | 300 | 25 | 50 | 0.289783152 | 5208.333 | 1509.28725 | 0.289783152 | 0.0480025 | 0.0133936 | 43.2 | 14.40056 | 7.94606 | 43.2 | 14.40056 | 5.86286 | 43.2 | 14.40063 | 14.78387 | 10.8004375 | 9.53093 | 11.73093 | 300 | 25 | 50 | 0.137245392 | 5208.333 | 714.81975 | 0.137245392 | 0.03600146 | 0.009384364
43.3 | 14.43394 | 7.69837 | 43.3 | 14.43394 | 8.72148 | 43.3 | 14.43394 | 8.06898 | 14.43394 | 8.162943 | 10.36294 | 300 | 25 | 50 | 0.117546384 | 5208.333 | 612.22075 | 0.117546384 | 0.04811313 | 0.006203146 | 43.3 | 14.43394 | 20.18966 | 14.43394 | 20.18966 | 22.38966 | 300 | 25 | 50 | 0.290731104 | 5208.333 | 1514.2245 | 0.290731104 | 0.04811313 | 0.01340221 | 43.3 | 14.43406 | 8.21476 | 43.3 | 14.434 | 5.86247 | 43.3 | 14.43412 | 14.79425 | 10.825545 | 9.623827 | 11.82383 | 300 | 25 | 50 | 0.138583104 | 5208.333 | 721.787 | 0.138583104 | 0.03608515 | 0.009436741
43.4 | 14.46744 | 7.67647 | 43.4 | 14.46744 | 8.52053 | 43.4 | 14.46744 | 8.01246 | 14.46744 | 8.06982 | 10.26982 | 300 | 25 | 50 | 0.116205408 | 5208.333 | 605.2365 | 0.116205408 | 0.0482248 | 0.006133168 | 43.4 | 14.4675 | 20.04391 | 14.4675 | 20.04391 | 22.24391 | 300 | 25 | 50 | 0.288632304 | 5208.333 | 1503.29325 | 0.288632304 | 0.048225 | 0.01328408 | 43.4 | 14.46719 | 8.07586 | 43.4 | 14.46719 | 5.85954 | 43.4 | 14.46725 | 14.95993 | 10.8504075 | 9.631777 | 11.83178 | 300 | 25 | 50 | 0.138697584 | 5208.333 | 722.38325 | 0.138697584 | 0.036168025 | 0.009421448
43.5 | 14.50063 | 7.74093 | 43.5 | 14.50056 | 8.7225 | 43.5 | 14.50056 | 8.11886 | 14.50058 | 8.194097 | 10.3941 | 300 | 25 | 50 | 0.117994992 | 5208.333 | 614.55725 | 0.117994992 | 0.04833528 | 0.006193199 | 43.5 | 14.50063 | 20.12881 | 14.50063 | 20.12881 | 22.32881 | 300 | 25 | 50 | 0.289854864 | 5208.333 | 1509.66075 | 0.289854864 | 0.04833543 | 0.01330431 | 43.5 | 14.50069 | 8.12107 | 43.5 | 14.50069 | 5.83844 | 43.5 | 14.50075 | 14.86804 | 10.8755325 | 9.609183 | 11.80918 | 300 | 25 | 50 | 0.13837224 | 5208.333 | 720.68875 | 0.13837224 | 0.036251775 | 0.009381733
43.6 | 14.53406 | 7.61154 | 43.6 | 14.53406 | 8.66071 | 43.6 | 14.53406 | 8.13474 | 14.53406 | 8.135663 | 10.33566 | 300 | 25 | 50 | 0.117153552 | 5208.333 | 610.17475 | 0.117153552 | 0.04844687 | 0.006144197 | 43.6 | 14.53406 | 20.38878 | 14.53406 | 20.38878 | 22.58878 | 300 | 25 | 50 | 0.293598432 | 5208.333 | 1529.1585 | 0.293598432 | 0.04844687 | 0.01342825 | 43.6 | 14.53394 | 8.28243 | 43.6 | 14.53394 | 5.86914 | 43.6 | 14.53394 | 15.12517 | 10.900455 | 9.758913 | 11.95891 | 300 | 25 | 50 | 0.140528352 | 5208.333 | 731.9185 | 0.140528352 | 0.03633485 | 0.009478963
43.7 | 14.56725 | 7.81368 | 43.7 | 14.56725 | 8.70019 | 43.7 | 14.56725 | 7.97871 | 14.56725 | 8.164193 | 10.36419 | 300 | 25 | 50 | 0.117564384 | 5208.333 | 612.3145 | 0.117564384 | 0.0485575 | 0.00614712 | 43.7 | 14.56731 | 20.03385 | 14.56731 | 20.03385 | 22.23385 | 300 | 25 | 50 | 0.28848744 | 5208.333 | 1502.53875 | 0.28848744 | 0.0485577 | 0.01318709 | 43.7 | 14.56725 | 8.26223 | 43.7 | 14.56731 | 5.75827 | 43.7 | 14.56738 | 14.93273 | 10.925485 | 9.651077 | 11.85108 | 300 | 25 | 50 | 0.138975504 | 5208.333 | 723.83075 | 0.138975504 | 0.03641828 | 0.009371969
43.8 | 14.60069 | 7.7799 | 43.8 | 14.60069 | 8.59925 | 43.8 | 14.60075 | 8.21243 | 14.60071 | 8.197193 | 10.39719 | 300 | 25 | 50 | 0.118039584 | 5208.333 | 614.7895 | 0.118039584 | 0.04866903 | 0.00615256 | 43.8 | 14.60081 | 20.23466 | 14.60081 | 20.23466 | 22.43466 | 300 | 25 | 50 | 0.291379104 | 5208.333 | 1517.5995 | 0.291379104 | 0.04866937 | 0.01327567 | 43.8 | 14.60056 | 8.39484 | 43.8 | 14.60056 | 5.96579 | 43.8 | 14.60056 | 14.91517 | 10.95042 | 9.7586 | 11.9586 | 300 | 25 | 50 | 0.14052384 | 5208.333 | 731.895 | 0.14052384 | 0.0365014 | 0.009435465
43.9 | 14.634 | 7.66325 | 43.9 | 14.63394 | 8.7572 | 43.9 | 14.634 | 8.15789 | 14.63398 | 8.19278 | 10.39278 | 300 | 25 | 50 | 0.117976032 | 5208.333 | 614.4585 | 0.117976032 | 0.04877993 | 0.006135967 | 43.9 | 14.634 | 20.47831 | 14.634 | 20.47831 | 22.67831 | 300 | 25 | 50 | 0.294887664 | 5208.333 | 1535.87325 | 0.294887664 | 0.04878 | 0.01338941 | 43.9 | 14.63387 | 8.37181 | 43.9 | 14.63387 | 6.10344 | 43.9 | 14.63406 | 15.05615 | 10.97545 | 9.8438 | 12.0438 | 300 | 25 | 50 | 0.14175072 | 5208.333 | 738.285 | 0.14175072 | 0.03658483 | 0.009481017
44 | 14.66731 | 7.72139 | 44 | 14.66731 | 8.53299 | 44 | 14.66731 | 8.17788 | 14.66731 | 8.144087 | 10.34409 | 300 | 25 | 50 | 0.117274848 | 5208.333 | 610.8065 | 0.117274848 | 0.04889103 | 0.00609334 | 44 | 14.66731 | 20.38681 | 14.66731 | 20.38681 | 22.58681 | 300 | 25 | 50 | 0.293570064 | 5208.333 | 1529.01075 | 0.293570064 | 0.04889103 | 0.0133051 | 44 | 14.66731 | 8.18884 | 44 | 14.66731 | 5.88875 | 44 | 14.66731 | 15.02895 | 11.0004825 | 9.70218 | 11.90218 | 300 | 25 | 50 | 0.139711392 | 5208.333 | 727.6635 | 0.139711392 | 0.036668275 | 0.009348211
44.1 | 14.70063 | 7.84467 | 44.1 | 14.70063 | 8.84689 | 44.1 | 14.70063 | 8.05083 | 14.70063 | 8.247463 | 10.44746 | 300 | 25 | 50 | 0.118763472 | 5208.333 | 618.55975 | 0.118763472 | 0.0490021 | 0.006140287 | 44.1 | 14.70069 | 20.33975 | 14.70069 | 20.33975 | 22.53975 | 300 | 25 | 50 | 0.2928924 | 5208.333 | 1525.48125 | 0.2928924 | 0.0490023 | 0.01324723 | 44.1 | 14.70056 | 8.12889 | 44.1 | 14.70056 | 6.06091 | 44.1 | 14.70069 | 15.20487 | 11.0254525 | 9.798223 | 11.99822 | 300 | 25 | 50 | 0.141094416 | 5208.333 | 734.86675 | 0.141094416 | 0.03675151 | 0.009402303
44.2 | 14.734 | 7.68999 | 44.2 | 14.734 | 8.81762 | 44.2 | 14.734 | 8.17384 | 14.734 | 8.22715 | 10.42715 | 300 | 25 | 50 | 0.11847096 | 5208.333 | 617.03625 | 0.11847096 | 0.04911333 | 0.006114468 | 44.2 | 14.734 | 20.37414 | 14.734 | 20.37414 | 22.57414 | 300 | 25 | 50 | 0.293387616 | 5208.333 | 1528.0605 | 0.293387616 | 0.04911333 | 0.01323745 | 44.2 | 14.73406 | 8.17834 | 44.2 | 14.734 | 5.88916 | 44.2 | 14.73394 | 15.41837 | 11.0505 | 9.828623 | 12.02862 | 300 | 25 | 50 | 0.141532176 | 5208.333 | 737.14675 | 0.141532176 | 0.036835 | 0.00940476
44.3 | 14.76744 | 7.64167 | 44.3 | 14.76744 | 8.99875 | 44.3 | 14.76738 | 8.23412 | 14.76742 | 8.291513 | 10.49151 | 300 | 25 | 50 | 0.119397792 | 5208.333 | 621.8635 | 0.119397792 | 0.04922473 | 0.006138288 | 44.3 | 14.76744 | 20.45277 | 14.76744 | 20.45277 | 22.65277 | 300 | 25 | 50 | 0.294519888 | 5208.333 | 1533.95775 | 0.294519888 | 0.0492248 | 0.01325348 | 44.3 | 14.76725 | 8.50771 | 44.3 | 14.76719 | 5.98632 | 44.3 | 14.76725 | 15.27881 | 11.0754225 | 9.92428 | 12.12428 | 300 | 25 | 50 | 0.142909632 | 5208.333 | 744.321 | 0.142909632 | 0.036918075 | 0.00945822
44.4 | 14.80056 | 7.93146 | 44.4 | 14.80069 | 8.91473 | 44.4 | 14.80063 | 8.07935 | 14.80063 | 8.308513 | 10.50851 | 300 | 25 | 50 | 0.119642592 | 5208.333 | 623.1385 | 0.119642592 | 0.04933542 | 0.00613444 | 44.4 | 14.80063 | 20.4789 | 14.80063 | 20.4789 | 22.6789 | 300 | 25 | 50 | 0.29489616 | 5208.333 | 1535.9175 | 0.29489616 | 0.04933543 | 0.01323901 | 44.4 | 14.80075 | 8.21242 | 44.4 | 14.80075 | 6.05063 | 44.4 | 14.80069 | 15.19307 | 11.1005475 | 9.818707 | 12.01871 | 300 | 25 | 50 | 0.141389376 | 5208.333 | 736.403 | 0.141389376 | 0.037001825 | 0.00935464
44.5 | 14.83406 | 7.68727 | 44.5 | 14.83406 | 8.85952 | 44.5 | 14.83406 | 8.21265 | 14.83406 | 8.253147 | 10.45315 | 300 | 25 | 50 | 0.118845312 | 5208.333 | 618.986 | 0.118845312 | 0.04944687 | 0.006088366 | 44.5 | 14.83413 | 20.35855 | 14.83413 | 20.35855 | 22.55855 | 300 | 25 | 50 | 0.29316312 | 5208.333 | 1526.89125 | 0.29316312 | 0.0494471 | 0.01313902 | 44.5 | 14.83387 | 8.34563 | 44.5 | 14.83387 | 5.9737 | 44.5 | 14.834 | 15.22318 | 11.125435 | 9.847503 | 12.0475 | 300 | 25 | 50 | 0.141804048 | 5208.333 | 738.56275 | 0.141804048 | 0.03708478 | 0.009356077
44.6 | 14.86731 | 7.83912 | 44.6 | 14.86731 | 8.72906 | 44.6 | 14.86725 | 7.89457 | 14.86729 | 8.15425 | 10.35425 | 300 | 25 | 50 | 0.1174212 | 5208.333 | 611.56875 | 0.1174212 | 0.04955763 | 0.006017285 | 44.6 | 14.86731 | 20.24315 | 14.86731 | 20.24315 | 22.44315 | 300 | 25 | 50 | 0.29150136 | 5208.333 | 1518.23625 | 0.29150136 | 0.0495577 | 0.01304263 | 44.6 | 14.86737 | 8.2127 | 44.6 | 14.86737 | 6.11653 | 44.6 | 14.86737 | 15.17321 | 11.1505275 | 9.834147 | 12.03415 | 300 | 25 | 50 | 0.141611712 | 5208.333 | 737.561 | 0.141611712 | 0.037168425 | 0.009324673
44.7 | 14.90075 | 7.60597 | 44.7 | 14.90081 | 8.953 | 44.7 | 14.90081 | 8.25723 | 14.90079 | 8.272067 | 10.47207 | 300 | 25 | 50 | 0.11911776 | 5208.333 | 620.405 | 0.119642592 | 0.04955763 | 0.01354296 | 44.7 | 14.90081 | 20.6245 | 14.90081 | 20.6245 | 22.8245 | 300 | 25 | 50 | 0.2969928 | 5208.333 | 1546.8375 | 0.29489616 | 0.0495577 | 0.02310097 | 44.7 | 14.9005 | 8.36539 | 44.7 | 14.9005 | 6.13149 | 44.7 | 14.90056 | 15.30376 | 11.17539 | 9.933547 | 12.13355 | 300 | 25 | 50 | 0.143043072 | 5208.333 | 745.016 | 0.143043072 | 0.0372513 | 0.009380777
44.8 | 14.93394 | 7.85752 | 44.8 | 14.93388 | 8.97297 | 44.8 | 14.93388 | 8.27022 | 14.9339 | 8.366903 | 10.5669 | 300 | 25 | 50 | 0.120483408 | 5208.333 | 627.51775 |  |  |  | 44.8 | 14.93394 | 20.54413 | 14.93394 | 20.54413 | 22.74413 | 300 | 25 | 50 | 0.295835472 | 5208.333 | 1540.80975 |  |  |  | 44.8 | 14.934 | 8.27258 | 44.8 | 14.93406 | 6.05113 | 44.8 | 14.93419 | 15.09447 | 11.2005625 | 9.80606 | 12.00606 | 300 | 25 | 50 | 0.141207264 | 5208.333 | 735.4545 | 0.141207264 | 0.03733521 | 0.009261353
44.9 | 14.96744 | 7.88632 | 44.9 | 14.96744 | 8.92388 | 44.9 | 14.96744 | 8.3437 | 14.96744 | 8.384633 | 10.58463 | 300 | 25 | 50 | 0.12073872 | 5208.333 | 628.8475 |  |  |  | 44.9 | 14.96744 | 20.50169 | 14.96744 | 20.50169 | 22.70169 | 300 | 25 | 50 | 0.295224336 | 5208.333 | 1537.62675 |  |  |  | 44.9 | 14.96725 | 8.16789 | 44.9 | 14.96719 | 6.08007 | 44.9 | 14.96725 | 15.32601 | 11.2254225 | 9.85799 | 12.05799 | 300 | 25 | 50 | 0.141955056 | 5208.333 | 739.34925 | 0.141955056 | 0.037418075 | 0.009280812
45 | 15.00056 | 7.75577 | 45 | 15.00063 | 9.08197 | 45 | 15.00063 | 8.28084 | 15.00061 | 8.37286 | 10.57286 | 300 | 25 | 50 | 0.120569184 | 5208.333 | 627.9645 |  |  |  | 45 | 15.00063 | 20.46046 | 15.00063 | 20.46046 | 22.66046 | 300 | 25 | 50 | 0.294630624 | 5208.333 | 1534.5345 |  |  |  | 45 | 15.00069 | 8.46319 | 45 | 15.00063 | 5.9506 | 45 | 15.00075 | 15.31629 | 11.2505175 | 9.910027 | 12.11003 | 300 | 25 | 50 | 0.142704384 | 5208.333 | 743.252 | 0.142704384 | 0.037501725 | 0.009300073
45.1 | 15.03413 | 7.95823 | 45.1 | 15.03413 | 9.00517 | 45.1 | 15.03413 | 8.27149 | 15.03413 | 8.41163 | 10.61163 | 300 | 25 | 50 | 0.121127472 | 5208.333 | 630.87225 |  |  |  | 45.1 | 15.03406 | 20.54601 | 15.03406 | 20.54601 | 22.74601 | 300 | 25 | 50 | 0.295862544 | 5208.333 | 1540.95075 |  |  |  | 45.1 | 15.03394 | 8.53241 | 45.1 | 15.03388 | 6.03601 | 45.1 | 15.03394 | 15.47549 | 11.27544 | 10.01464 | 12.21464 | 300 | 25 | 50 | 0.144210768 | 5208.333 | 751.09775 | 0.144210768 | 0.0375848 | 0.009359676
45.2 | 15.06719 | 8.08754 | 45.2 | 15.06725 | 8.89355 | 45.2 | 15.06725 | 8.39852 | 15.06723 | 8.45987 | 10.65987 | 300 | 25 | 50 | 0.121822128 | 5208.333 | 634.49025 |  |  |  | 45.2 | 15.06731 | 20.53273 | 15.06731 | 20.53273 | 22.73273 | 300 | 25 | 50 | 0.295671312 | 5208.333 | 1539.95475 |  |  |  | 45.2 | 15.06731 | 8.39082 | 45.2 | 15.06725 | 6.06864 | 45.2 | 15.06738 | 15.45492 | 11.300485 | 9.97146 | 12.17146 | 300 | 25 | 50 | 0.143589024 | 5208.333 | 747.8595 | 0.143589024 | 0.03766828 | 0.00930592
45.3 | 15.10069 | 7.94446 | 45.3 | 15.10062 | 8.97645 | 45.3 | 15.10062 | 8.36983 | 15.10064 | 8.430247 | 10.63025 | 300 | 25 | 50 | 0.121395552 | 5208.333 | 632.2685 |  |  |  | 45.3 | 15.10075 | 20.52221 | 15.10075 | 20.52221 | 22.72221 | 300 | 25 | 50 | 0.295519824 | 5208.333 | 1539.16575 |  |  |  | 45.3 | 15.10062 | 8.42126 | 45.3 | 15.10062 | 6.187 | 45.3 | 15.10056 | 15.66416 | 11.32545 | 10.09081 | 12.29081 | 300 | 25 | 50 | 0.145307616 | 5208.333 | 756.8105 | 0.145307616 | 0.0377515 | 0.009376455
45.4 | 15.134 | 7.83713 | 45.4 | 15.134 | 8.92928 | 45.4 | 15.134 | 8.40311 | 15.134 | 8.38984 | 10.58984 | 300 | 25 | 50 | 0.120813696 | 5208.333 | 629.238 |  |  |  | 45.4 | 15.134 | 20.78345 | 15.134 | 20.78345 | 22.98345 | 300 | 25 | 50 | 0.29928168 | 5208.333 | 1558.75875 |  |  |  | 45.4 | 15.13388 | 8.40524 | 45.4 | 15.13388 | 6.11896 | 45.4 | 15.134 | 15.66675 | 11.35044 | 10.06365 | 12.26365 | 300 | 25 | 50 | 0.14491656 | 5208.333 | 754.77375 | 0.14491656 | 0.0378348 | 0.009335139
45.5 | 15.16731 | 7.81976 | 45.5 | 15.16731 | 9.16526 | 45.5 | 15.16731 | 8.2229 | 15.16731 | 8.40264 | 10.60264 | 300 | 25 | 50 | 0.120998016 | 5208.333 | 630.198 |  |  |  | 45.5 | 15.16738 | 20.58831 | 15.16738 | 20.58831 | 22.78831 | 300 | 25 | 50 | 0.296471664 | 5208.333 | 1544.12325 |  |  |  | 45.5 | 15.16738 | 8.39476 | 45.5 | 15.16731 | 6.23807 | 45.5 | 15.16725 | 15.51466 | 11.375485 | 10.04916 | 12.24916 | 300 | 25 | 50 | 0.144707952 | 5208.333 | 753.68725 | 0.144707952 | 0.03791828 | 0.009303583
45.6 | 15.20056 | 8.04593 | 45.6 | 15.20062 | 9.01402 | 45.6 | 15.20062 | 8.34317 | 15.2006 | 8.467707 | 10.66771 | 300 | 25 | 50 | 0.121934976 | 5208.333 | 635.078 |  |  |  | 45.6 | 15.20062 | 20.70499 | 15.20062 | 20.70499 | 22.90499 | 300 | 25 | 50 | 0.298151856 | 5208.333 | 1552.87425 |  |  |  | 45.6 | 15.20056 | 8.49022 | 45.6 | 15.20056 | 5.99746 | 45.6 | 15.20069 | 15.46672 | 11.4004525 | 9.9848 | 12.1848 | 300 | 25 | 50 | 0.14378112 | 5208.333 | 748.86 | 0.14378112 | 0.03800151 | 0.009234429
45.7 | 15.23394 | 8.08369 | 45.7 | 15.23394 | 9.10272 | 45.7 | 15.23388 | 8.35753 | 15.23392 | 8.514647 | 10.71465 | 300 | 25 | 50 | 0.122610912 | 5208.333 | 638.5985 |  |  |  | 45.7 | 15.234 | 20.73969 | 15.234 | 20.73969 | 22.93969 | 300 | 25 | 50 | 0.298651536 | 5208.333 | 1555.47675 |  |  |  | 45.7 | 15.234 | 8.63169 | 45.7 | 15.234 | 6.33591 | 45.7 | 15.234 | 15.58407 | 11.4255 | 10.18389 | 12.38389 | 300 | 25 | 50 | 0.146648016 | 5208.333 | 763.79175 | 0.146648016 | 0.038085 | 0.009364738
45.8 | 15.26744 | 7.91147 | 45.8 | 15.26744 | 9.17407 | 45.8 | 15.26744 | 8.30098 | 15.26744 | 8.462173 | 10.66217 | 300 | 25 | 50 | 0.121855296 | 5208.333 | 634.663 |  |  |  | 45.8 | 15.26738 | 20.75496 | 15.26738 | 20.75496 | 22.95496 | 300 | 25 | 50 | 0.298871424 | 5208.333 | 1556.622 |  |  |  | 45.8 | 15.26719 | 8.4269 | 45.8 | 15.26719 | 6.10361 | 45.8 | 15.26725 | 15.65067 | 11.4504075 | 10.06039 | 12.26039 | 300 | 25 | 50 | 0.144869664 | 5208.333 | 754.5295 | 0.144869664 | 0.038168025 | 0.009251182
45.9 | 15.30062 | 8.22371 | 45.9 | 15.30062 | 9.15183 | 45.9 | 15.30056 | 8.39861 | 15.3006 | 8.591383 | 10.79138 | 300 | 25 | 50 | 0.12371592 | 5208.333 | 644.35375 |  |  |  | 45.9 | 15.30062 | 20.80115 | 15.30062 | 20.80115 | 23.00115 | 300 | 25 | 50 | 0.29953656 | 5208.333 | 1560.08625 |  |  |  | 45.9 | 15.30075 | 8.52052 | 45.9 | 15.30069 | 6.2653 | 45.9 | 15.30069 | 15.51836 | 11.4755325 | 10.10139 | 12.30139 | 300 | 25 | 50 | 0.145460064 | 5208.333 | 757.6045 | 0.145460064 | 0.038251775 | 0.009261796
46 | 15.334 | 8.0478 | 46 | 15.33406 | 9.06367 | 46 | 15.33412 | 8.48753 | 15.33406 | 8.533 | 10.733 | 300 | 25 | 50 | 0.1228752 | 5208.333 | 639.975 |  |  |  | 46 | 15.33406 | 20.91158 | 15.33406 | 20.91158 | 23.11158 | 300 | 25 | 50 | 0.301126752 | 5208.333 | 1568.3685 |  |  |  | 46 | 15.33387 | 8.56877 | 46 | 15.33387 | 6.08724 | 46 | 15.334 | 15.6932 | 11.500435 | 10.1164 | 12.3164 | 300 | 25 | 50 | 0.145676208 | 5208.333 | 758.73025 | 0.145676208 | 0.03833478 | 0.009253017
46.1 | 15.36725 | 8.0246 | 46.1 | 15.36725 | 9.24156 | 46.1 | 15.36725 | 8.29307 | 15.36725 | 8.519743 | 10.71974 | 300 | 25 | 50 | 0.122684304 | 5208.333 | 638.98075 |  |  |  | 46.1 | 15.36731 | 21.02386 | 15.36731 | 21.02386 | 23.22386 | 300 | 25 | 50 | 0.302743584 | 5208.333 | 1576.7895 |  |  |  | 46.1 | 15.36744 | 8.62956 | 46.1 | 15.36744 | 6.07574 | 46.1 | 15.3675 | 15.58921 | 11.525595 | 10.09817 | 12.29817 | 300 | 25 | 50 | 0.145413648 | 5208.333 | 757.36275 | 0.145413648 | 0.03841865 | 0.00921915
46.2 | 15.40081 | 8.00059 | 46.2 | 15.40075 | 9.1746 | 46.2 | 15.40075 | 8.57691 | 15.40077 | 8.584033 | 10.78403 | 300 | 25 | 50 | 0.12361008 | 5208.333 | 643.8025 |  |  |  | 46.2 | 15.40081 | 21.08591 | 15.40081 | 21.08591 | 23.28591 | 300 | 25 | 50 | 0.303637104 | 5208.333 | 1581.44325 |  |  |  | 46.2 | 15.40056 | 8.70124 | 46.2 | 15.4005 | 6.10983 | 46.2 | 15.40056 | 15.63216 | 11.550405 | 10.14774 | 12.34774 | 300 | 25 | 50 | 0.146127504 | 5208.333 | 761.08075 | 0.146127504 | 0.03850135 | 0.00923643
46.3 | 15.43394 | 8.12712 | 46.3 | 15.43394 | 9.11412 | 46.3 | 15.43394 | 8.61027 | 15.43394 | 8.61717 | 10.81717 | 300 | 25 | 50 | 0.124087248 | 5208.333 | 646.28775 |  |  |  | 46.3 | 15.43394 | 20.85349 | 15.43394 | 20.85349 | 23.05349 | 300 | 25 | 50 | 0.300290256 | 5208.333 | 1564.01175 |  |  |  | 46.3 | 15.434 | 8.53535 | 46.3 | 15.434 | 6.41785 | 46.3 | 15.43406 | 15.69396 | 11.575515 | 10.21572 | 12.41572 | 300 | 25 | 50 | 0.147106368 | 5208.333 | 766.179 | 0.147106368 | 0.03858505 | 0.009267132
46.4 | 15.46738 | 8.21266 | 46.4 | 15.46738 | 9.04531 | 46.4 | 15.46744 | 8.59163 | 15.4674 | 8.616533 | 10.81653 | 300 | 25 | 50 | 0.12407808 | 5208.333 | 646.24 |  |  |  | 46.4 | 15.4675 | 20.73686 | 15.4675 | 20.73686 | 22.93686 | 300 | 25 | 50 | 0.298610784 | 5208.333 | 1555.2645 |  |  |  | 46.4 | 15.46725 | 8.56588 | 46.4 | 15.46719 | 6.27439 | 46.4 | 15.46725 | 15.65613 | 11.6004225 | 10.16547 | 12.36547 | 300 | 25 | 50 | 0.14638272 | 5208.333 | 762.41 | 0.14638272 | 0.038668075 | 0.009209805
46.5 | 15.50056 | 8.10555 | 46.5 | 15.50056 | 9.15116 | 46.5 | 15.50056 | 8.45922 | 15.50056 | 8.571977 | 10.77198 | 300 | 25 | 50 | 0.123436464 | 5208.333 | 642.89825 |  |  |  | 46.5 | 15.50063 | 20.86621 | 15.50063 | 20.86621 | 23.06621 | 300 | 25 | 50 | 0.300473424 | 5208.333 | 1564.96575 |  |  |  | 46.5 | 15.50069 | 8.61902 | 46.5 | 15.50069 | 6.31493 | 46.5 | 15.50069 | 15.74432 | 11.6255175 | 10.22609 | 12.42609 | 300 | 25 | 50 | 0.147255696 | 5208.333 | 766.95675 | 0.147255696 | 0.038751725 | 0.00923498
46.6 | 15.53413 | 7.96855 | 46.6 | 15.53413 | 9.22548 | 46.6 | 15.53413 | 8.54205 | 15.53413 | 8.578693 | 10.77869 | 300 | 25 | 50 | 0.123533184 | 5208.333 | 643.402 |  |  |  | 46.6 | 15.53406 | 21.13097 | 15.53406 | 21.13097 | 23.33097 | 300 | 25 | 50 | 0.304285968 | 5208.333 | 1584.82275 |  |  |  | 46.6 | 15.53387 | 8.65288 | 46.6 | 15.53387 | 6.29107 | 46.6 | 15.53394 | 15.82492 | 11.65042 | 10.25629 | 12.45629 | 300 | 25 | 50 | 0.147690576 | 5208.333 | 769.22175 | 0.147690576 | 0.03883473 | 0.009237637
46.7 | 15.56731 | 8.09546 | 46.7 | 15.56731 | 9.20735 | 46.7 | 15.56731 | 8.52419 | 15.56731 | 8.609 | 10.809 | 300 | 25 | 50 | 0.1239696 | 5208.333 | 645.675 |  |  |  | 46.7 | 15.56731 | 21.0343 | 15.56731 | 21.0343 | 23.2343 | 300 | 25 | 50 | 0.30289392 | 5208.333 | 1577.5725 |  |  |  | 46.7 | 15.56731 | 8.76126 | 46.7 | 15.56725 | 6.4067 | 46.7 | 15.56737 | 15.77463 | 11.6754825 | 10.3142 | 12.5142 | 300 | 25 | 50 | 0.148524432 | 5208.333 | 773.56475 | 0.148524432 | 0.038918275 | 0.009260659
46.8 | 15.60063 | 8.35658 | 46.8 | 15.60069 | 9.28832 | 46.8 | 15.60069 | 8.90962 | 15.60067 | 8.851507 | 11.05151 | 300 | 25 | 50 | 0.127461696 | 5208.333 | 663.863 |  |  |  | 46.8 | 15.60081 | 21.32061 | 15.60081 | 21.32061 | 23.52061 | 300 | 25 | 50 | 0.307016784 | 5208.333 | 1599.04575 |  |  |  | 46.8 | 15.60056 | 8.64536 | 46.8 | 15.60063 | 6.4144 | 46.8 | 15.60063 | 15.95723 | 11.700455 | 10.339 | 12.539 | 300 | 25 | 50 | 0.148881552 | 5208.333 | 775.42475 | 0.148881552 | 0.03900152 | 0.009259207
46.9 | 15.63387 | 8.04937 | 46.9 | 15.63387 | 9.24539 | 46.9 | 15.63394 | 8.7033 | 15.63389 | 8.66602 | 10.86602 | 300 | 25 | 50 | 0.124790688 | 5208.333 | 649.9515 |  |  |  | 46.9 | 15.63394 | 21.17488 | 15.63394 | 21.17488 | 23.37488 | 300 | 25 | 50 | 0.304918272 | 5208.333 | 1588.116 |  |  |  | 46.9 | 15.63394 | 8.7393 | 46.9 | 15.63394 | 6.18065 | 46.9 | 15.63412 | 15.88877 | 11.7255 | 10.26957 | 12.46957 | 300 | 25 | 50 | 0.147881856 | 5208.333 | 770.218 | 0.147881856 | 0.039085 | 0.009188275
47 | 15.66738 | 8.00413 | 47 | 15.66738 | 9.29505 | 47 | 15.66738 | 8.82739 | 15.66738 | 8.708857 | 10.90886 | 300 | 25 | 50 | 0.125407536 | 5208.333 | 653.16425 |  |  |  | 47 | 15.66744 | 20.95744 | 15.66744 | 20.95744 | 23.15744 | 300 | 25 | 50 | 0.301787136 | 5208.333 | 1571.808 |  |  |  | 47 | 15.66731 | 8.59714 | 47 | 15.66725 | 6.34104 | 47 | 15.66725 | 15.82568 | 11.7504525 | 10.25462 | 12.45462 | 300 | 25 | 50 | 0.147666528 | 5208.333 | 769.0965 | 0.147666528 | 0.039168175 | 0.009157768
47.1 | 15.70063 | 8.07162 | 47.1 | 15.70069 | 9.12111 | 47.1 | 15.70063 | 8.52124 | 15.70065 | 8.571323 | 10.77132 | 300 | 25 | 50 | 0.123427056 | 5208.333 | 642.84925 |  |  |  | 47.1 | 15.70063 | 21.17181 | 15.70063 | 21.17181 | 23.37181 | 300 | 25 | 50 | 0.304874064 | 5208.333 | 1587.88575 |  |  |  | 47.1 | 15.70056 | 8.79393 | 47.1 | 15.70056 | 6.37285 | 47.1 | 15.70056 | 15.84862 | 11.77542 | 10.33847 | 12.53847 | 300 | 25 | 50 | 0.14887392 | 5208.333 | 775.385 | 0.14887392 | 0.0392514 | 0.009199872
47.2 | 15.734 | 8.29857 | 47.2 | 15.734 | 9.19138 | 47.2 | 15.734 | 8.53383 | 15.734 | 8.674593 | 10.87459 | 300 | 25 | 50 | 0.124914144 | 5208.333 | 650.5945 |  |  |  | 47.2 | 15.734 | 21.07887 | 15.734 | 21.07887 | 23.27887 | 300 | 25 | 50 | 0.303535728 | 5208.333 | 1580.91525 |  |  |  | 47.2 | 15.73413 | 8.93968 | 47.2 | 15.73413 | 6.33526 | 47.2 | 15.73394 | 16.00813 | 11.80055 | 10.42769 | 12.62769 | 300 | 25 | 50 | 0.150158736 | 5208.333 | 782.07675 | 0.150158736 | 0.03933517 | 0.009245606
47.3 | 15.76737 | 8.2383 | 47.3 | 15.76737 | 9.41162 | 47.3 | 15.76731 | 8.50308 | 15.76735 | 8.717667 | 10.91767 | 300 | 25 | 50 | 0.1255344 | 5208.333 | 653.825 |  |  |  | 47.3 | 15.76744 | 21.40495 | 15.76744 | 21.40495 | 23.60495 | 300 | 25 | 50 | 0.30823128 | 5208.333 | 1605.37125 |  |  |  | 47.3 | 15.76725 | 8.87154 | 47.3 | 15.76719 | 6.48506 | 47.3 | 15.76731 | 15.89668 | 11.8254375 | 10.41776 | 12.61776 | 300 | 25 | 50 | 0.150015744 | 5208.333 | 781.332 | 0.150015744 | 0.039418125 | 0.009218893
47.4 | 15.80062 | 8.21971 | 47.4 | 15.80062 | 9.36285 | 47.4 | 15.80069 | 8.67149 | 15.80064 | 8.75135 | 10.95135 | 300 | 25 | 50 | 0.12601944 | 5208.333 | 656.35125 |  |  |  | 47.4 | 15.80062 | 21.24008 | 15.80062 | 21.24008 | 23.44008 | 300 | 25 | 50 | 0.305857152 | 5208.333 | 1593.006 |  |  |  | 47.4 | 15.80069 | 8.77417 | 47.4 | 15.80069 | 6.3755 | 47.4 | 15.80069 | 15.87386 | 11.8505175 | 10.34118 | 12.54118 | 300 | 25 | 50 | 0.148912944 | 5208.333 | 775.58825 | 0.148912944 | 0.039501725 | 0.009143547
47.5 | 15.83413 | 8.32996 | 47.5 | 15.83413 | 9.3614 | 47.5 | 15.83406 | 8.59595 | 15.83411 | 8.762437 | 10.96244 | 300 | 25 | 50 | 0.126179088 | 5208.333 | 657.18275 |  |  |  | 47.5 | 15.83413 | 21.26408 | 15.83413 | 21.26408 | 23.46408 | 300 | 25 | 50 | 0.306202752 | 5208.333 | 1594.806 |  |  |  | 47.5 | 15.83387 | 8.77395 | 47.5 | 15.83387 | 6.4059 | 47.5 | 15.83387 | 15.84656 | 11.8754025 | 10.34214 | 12.54214 | 300 | 25 | 50 | 0.148926768 | 5208.333 | 775.66025 | 0.148926768 | 0.039584675 | 0.009125085
47.6 | 15.86719 | 8.43996 | 47.6 | 15.86725 | 9.41126 | 47.6 | 15.86725 | 8.71115 | 15.86723 | 8.854123 | 11.05412 | 300 | 25 | 50 | 0.127499376 | 5208.333 | 664.05925 |  |  |  | 47.6 | 15.86725 | 21.11872 | 15.86725 | 21.11872 | 23.31872 | 300 | 25 | 50 | 0.304109568 | 5208.333 | 1583.904 |  |  |  | 47.6 | 15.86744 | 8.69998 | 47.6 | 15.86744 | 6.46973 | 47.6 | 15.86737 | 16.15464 | 11.9005625 | 10.44145 | 12.64145 | 300 | 25 | 50 | 0.15035688 | 5208.333 | 783.10875 | 0.15035688 | 0.03966854 | 0.009177896
47.7 | 15.90075 | 8.45786 | 47.7 | 15.90075 | 9.32979 | 47.7 | 15.90069 | 8.71043 | 15.90073 | 8.832693 | 11.03269 | 300 | 25 | 50 | 0.127190784 | 5208.333 | 662.452 |  |  |  | 47.7 | 15.90081 | 21.19327 | 15.90081 | 21.19327 | 23.39327 | 300 | 25 | 50 | 0.305183088 | 5208.333 | 1589.49525 |  |  |  | 47.7 | 15.9005 | 8.80156 | 47.7 | 15.9005 | 6.44176 | 47.7 | 15.90063 | 16.10639 | 11.9254075 | 10.4499 | 12.6499 | 300 | 25 | 50 | 0.150478608 | 5208.333 | 783.74275 | 0.150478608 | 0.03975136 | 0.0091649
47.8 | 15.93394 | 8.30161 | 47.8 | 15.93394 | 9.55691 | 47.8 | 15.934 | 8.79127 | 15.93396 | 8.883263 | 11.08326 | 300 | 25 | 50 | 0.127918992 | 5208.333 | 666.24475 |  |  |  | 47.8 | 15.93394 | 21.22937 | 15.93394 | 21.22937 | 23.42937 | 300 | 25 | 50 | 0.305702928 | 5208.333 | 1592.20275 |  |  |  | 47.8 | 15.934 | 8.84814 | 47.8 | 15.934 | 6.67327 | 47.8 | 15.93406 | 16.08785 | 11.950515 | 10.53642 | 12.73642 | 300 | 25 | 50 | 0.151724448 | 5208.333 | 790.2315 | 0.151724448 | 0.03983505 | 0.009208195
47.9 | 15.9675 | 8.29554 | 47.9 | 15.96744 | 9.30439 | 47.9 | 15.96744 | 8.75577 | 15.96746 | 8.785233 | 10.98523 | 300 | 25 | 50 | 0.12650736 | 5208.333 | 658.8925 |  |  |  | 47.9 | 15.96744 | 21.28453 | 15.96744 | 21.28453 | 23.48453 | 300 | 25 | 50 | 0.306497232 | 5208.333 | 1596.33975 |  |  |  | 47.9 | 15.96719 | 8.78086 | 47.9 | 15.96719 | 6.47645 | 47.9 | 15.96719 | 16.24682 | 11.9753925 | 10.50138 | 12.70138 | 300 | 25 | 50 | 0.151219824 | 5208.333 | 787.60325 | 0.151219824 | 0.039917975 | 0.009163783
48 | 16.00056 | 8.4987 | 48 | 16.00056 | 9.51339 | 48 | 16.00056 | 8.73093 | 16.00056 | 8.91434 | 11.11434 | 300 | 25 | 50 | 0.128366496 | 5208.333 | 668.5755 |  |  |  | 48 | 16.00056 | 21.26473 | 16.00056 | 21.26473 | 23.46473 | 300 | 25 | 50 | 0.306212112 | 5208.333 | 1594.85475 |  |  |  | 48 | 16.00075 | 8.97968 | 48 | 16.00069 | 6.57897 | 48 | 16.00075 | 15.98007 | 12.0005475 | 10.51291 | 12.71291 | 300 | 25 | 50 | 0.151385856 | 5208.333 | 788.468 | 0.151385856 | 0.040001825 | 0.009152875
48.1 | 16.03413 | 8.30691 | 48.1 | 16.03413 | 9.43757 | 48.1 | 16.03413 | 8.82851 | 16.03413 | 8.857663 | 11.05766 | 300 | 25 | 50 | 0.127550352 | 5208.333 | 664.32475 |  |  |  | 48.1 | 16.03406 | 21.27446 | 16.03406 | 21.27446 | 23.47446 | 300 | 25 | 50 | 0.306352224 | 5208.333 | 1595.5845 |  |  |  | 48.1 | 16.03394 | 8.91791 | 48.1 | 16.03394 | 6.47091 | 48.1 | 16.034 | 16.20459 | 12.02547 | 10.53114 | 12.73114 | 300 | 25 | 50 | 0.151648368 | 5208.333 | 789.83525 | 0.151648368 | 0.0400849 | 0.009147004
48.2 | 16.06731 | 8.36613 | 48.2 | 16.06731 | 9.19131 | 48.2 | 16.06725 | 8.7529 | 16.06729 | 8.770113 | 10.97011 | 300 | 25 | 50 | 0.126289632 | 5208.333 | 657.7585 |  |  |  | 48.2 | 16.06731 | 21.34842 | 16.06731 | 21.34842 | 23.54842 | 300 | 25 | 50 | 0.307417248 | 5208.333 | 1601.1315 |  |  |  | 48.2 | 16.06725 | 8.9669 | 48.2 | 16.06719 | 6.46275 | 48.2 | 16.06738 | 16.22134 | 12.050455 | 10.55033 | 12.75033 | 300 | 25 | 50 | 0.151924752 | 5208.333 | 791.27475 | 0.151924752 | 0.04016818 | 0.0091418
48.3 | 16.10069 | 8.45357 | 48.3 | 16.10069 | 9.46137 | 48.3 | 16.10069 | 8.90992 | 16.10069 | 8.94162 | 11.14162 | 300 | 25 | 50 | 0.128759328 | 5208.333 | 670.6215 |  |  |  | 48.3 | 16.10081 | 21.35093 | 16.10081 | 21.35093 | 23.55093 | 300 | 25 | 50 | 0.307453392 | 5208.333 | 1601.31975 |  |  |  | 48.3 | 16.10063 | 8.92258 | 48.3 | 16.10069 | 6.44787 | 48.3 | 16.10056 | 16.10714 | 12.07547 | 10.49253 | 12.69253 | 300 | 25 | 50 | 0.151092432 | 5208.333 | 786.93975 | 0.151092432 | 0.04025157 | 0.009081506
48.4 | 16.13388 | 8.34362 | 48.4 | 16.13394 | 9.60762 | 48.4 | 16.13394 | 8.96285 | 16.13392 | 8.971363 | 11.17136 | 300 | 25 | 50 | 0.129187632 | 5208.333 | 672.85225 |  |  |  | 48.4 | 16.134 | 21.50523 | 16.134 | 21.50523 | 23.70523 | 300 | 25 | 50 | 0.309675312 | 5208.333 | 1612.89225 |  |  |  | 48.4 | 16.13394 | 9.01009 | 48.4 | 16.13388 | 6.44494 | 48.4 | 16.13406 | 16.23463 | 12.10047 | 10.56322 | 12.76322 | 300 | 25 | 50 | 0.152110368 | 5208.333 | 792.2415 | 0.152110368 | 0.0403349 | 0.009113218
48.5 | 16.16731 | 8.54134 | 48.5 | 16.16738 | 9.54272 | 48.5 | 16.16731 | 8.72245 | 16.16733 | 8.935503 | 11.1355 | 300 | 25 | 50 | 0.128671248 | 5208.333 | 670.16275 |  |  |  | 48.5 | 16.16738 | 21.34145 | 16.16738 | 21.34145 | 23.54145 | 300 | 25 | 50 | 0.30731688 | 5208.333 | 1600.60875 |  |  |  | 48.5 | 16.16731 | 9.00036 | 48.5 | 16.16731 | 6.49611 | 48.5 | 16.16725 | 16.24332 | 12.1254675 | 10.57993 | 12.77993 | 300 | 25 | 50 | 0.152350992 | 5208.333 | 793.49475 | 0.152350992 | 0.040418225 | 0.009106337
48.6 | 16.20063 | 8.46597 | 48.6 | 16.20063 | 9.52052 | 48.6 | 16.20069 | 8.80376 | 16.20065 | 8.930083 | 11.13008 | 300 | 25 | 50 | 0.1285932 | 5208.333 | 669.75625 |  |  |  | 48.6 | 16.20069 | 21.62863 | 16.20069 | 21.62863 | 23.82863 | 300 | 25 | 50 | 0.311452272 | 5208.333 | 1622.14725 |  |  |  | 48.6 | 16.2005 | 9.03942 | 48.6 | 16.2005 | 6.47851 | 48.6 | 16.20063 | 16.3629 | 12.1504075 | 10.62694 | 12.82694 | 300 | 25 | 50 | 0.153027984 | 5208.333 | 797.02075 | 0.153027984 | 0.04050136 | 0.009121076
48.7 | 16.23394 | 8.68192 | 48.7 | 16.23394 | 9.54632 | 48.7 | 16.23394 | 8.90632 | 16.23394 | 9.044853 | 11.24485 | 300 | 25 | 50 | 0.130245888 | 5208.333 | 678.364 |  |  |  | 48.7 | 16.23394 | 21.5567 | 16.23394 | 21.5567 | 23.7567 | 300 | 25 | 50 | 0.31041648 | 5208.333 | 1616.7525 |  |  |  | 48.7 | 16.23406 | 9.0128 | 48.7 | 16.23406 | 6.38601 | 48.7 | 16.23394 | 16.22618 | 12.175515 | 10.54166 | 12.74166 | 300 | 25 | 50 | 0.151799952 | 5208.333 | 790.62475 | 0.151799952 | 0.04058505 | 0.009041751
48.8 | 16.26738 | 8.44114 | 48.8 | 16.26731 | 9.6021 | 48.8 | 16.26738 | 9.11139 | 16.26736 | 9.051543 | 11.25154 | 300 | 25 | 50 | 0.130342224 | 5208.333 | 678.86575 |  |  |  | 48.8 | 16.26738 | 21.45135 | 16.26738 | 21.45135 | 23.65135 | 300 | 25 | 50 | 0.30889944 | 5208.333 | 1608.85125 |  |  |  | 48.8 | 16.26719 | 9.0841 | 48.8 | 16.26719 | 6.57485 | 48.8 | 16.26725 | 16.29555 | 12.2004075 | 10.6515 | 12.8515 | 300 | 25 | 50 | 0.1533816 | 5208.333 | 798.8625 | 0.1533816 | 0.040668025 | 0.009101086
48.9 | 16.30063 | 8.80333 | 48.9 | 16.30063 | 9.58684 | 48.9 | 16.30056 | 8.70023 | 16.30061 | 9.030133 | 11.23013 | 300 | 25 | 50 | 0.13003392 | 5208.333 | 677.26 |  |  |  | 48.9 | 16.30069 | 21.61392 | 16.30069 | 21.61392 | 23.81392 | 300 | 25 | 50 | 0.311240448 | 5208.333 | 1621.044 |  |  |  | 48.9 | 16.30075 | 9.04825 | 48.9 | 16.30075 | 6.65919 | 48.9 | 16.30069 | 16.41899 | 12.2255475 | 10.70881 | 12.90881 | 300 | 25 | 50 | 0.154206864 | 5208.333 | 803.16075 | 0.154206864 | 0.040751825 | 0.009122873
49 | 16.33413 | 8.55804 | 49 | 16.33413 | 9.61304 | 49 | 16.33413 | 8.89038 | 16.33413 | 9.020487 | 11.22049 | 300 | 25 | 50 | 0.129895008 | 5208.333 | 676.5365 |  |  |  | 49 | 16.33406 | 21.67477 | 16.33406 | 21.67477 | 23.87477 | 300 | 25 | 50 | 0.312116688 | 5208.333 | 1625.60775 |  |  |  | 49 | 16.33387 | 9.01738 | 49 | 16.33381 | 6.86627 | 49 | 16.33394 | 16.34006 | 12.250405 | 10.74124 | 12.94124 | 300 | 25 | 50 | 0.154673808 | 5208.333 | 805.59275 | 0.154673808 | 0.04083468 | 0.009127232
49.1 | 16.36731 | 8.6091 | 49.1 | 16.36725 | 9.6449 | 49.1 | 16.36725 | 9.01288 | 16.36727 | 9.08896 | 11.28896 | 300 | 25 | 50 | 0.130881024 | 5208.333 | 681.672 |  |  |  | 49.1 | 16.36725 | 21.59336 | 16.36725 | 21.59336 | 23.79336 | 300 | 25 | 50 | 0.310944384 | 5208.333 | 1619.502 |  |  |  | 49.1 | 16.36744 | 9.02786 | 49.1 | 16.36744 | 6.80548 | 49.1 | 16.36744 | 16.16319 | 12.27558 | 10.66551 | 12.86551 | 300 | 25 | 50 | 0.153583344 | 5208.333 | 799.91325 | 0.153583344 | 0.0409186 | 0.009055214
49.2 | 16.40075 | 8.69376 | 49.2 | 16.40069 | 9.85095 | 49.2 | 16.40075 | 8.85325 | 16.40073 | 9.132653 | 11.33265 | 300 | 25 | 50 | 0.131510208 | 5208.333 | 684.949 |  |  |  | 49.2 | 16.40081 | 21.61554 | 16.40081 | 21.61554 | 23.81554 | 300 | 25 | 50 | 0.311263776 | 5208.333 | 1621.1655 |  |  |  | 49.2 | 16.40056 | 9.04432 | 49.2 | 16.4005 | 6.6279 | 49.2 | 16.40056 | 16.45849 | 12.300405 | 10.71024 | 12.91024 | 300 | 25 | 50 | 0.154227408 | 5208.333 | 803.26775 | 0.154227408 | 0.04100135 | 0.009068355
49.3 | 16.43394 | 8.50876 | 49.3 | 16.43394 | 9.68351 | 49.3 | 16.43394 | 8.93413 | 16.43394 | 9.042133 | 11.24213 | 300 | 25 | 50 | 0.13020672 | 5208.333 | 678.16 |  |  |  | 49.3 | 16.434 | 22.00654 | 16.434 | 22.00654 | 24.20654 | 300 | 25 | 50 | 0.316894176 | 5208.333 | 1650.4905 |  |  |  | 49.3 | 16.434 | 9.07501 | 49.3 | 16.434 | 6.79638 | 49.3 | 16.43406 | 16.36822 | 12.325515 | 10.74654 | 12.94654 | 300 | 25 | 50 | 0.154750128 | 5208.333 | 805.99025 | 0.154750128 | 0.04108505 | 0.009075327
49.4 | 16.46737 | 8.70101 | 49.4 | 16.46744 | 9.53924 | 49.4 | 16.46744 | 8.99371 | 16.46742 | 9.077987 | 11.27799 | 300 | 25 | 50 | 0.130723008 | 5208.333 | 680.849 |  |  |  | 49.4 | 16.46744 | 21.6375 | 16.46744 | 21.6375 | 23.8375 | 300 | 25 | 50 | 0.31158 | 5208.333 | 1622.8125 |  |  |  | 49.4 | 16.46719 | 9.13391 | 49.4 | 16.46719 | 6.64546 | 49.4 | 16.46725 | 16.64799 | 12.3504075 | 10.80912 | 13.00912 | 300 | 25 | 50 | 0.155651328 | 5208.333 | 810.684 | 0.155651328 | 0.041168025 | 0.009100817
49.5 | 16.50063 | 8.43561 | 49.5 | 16.50056 | 9.67293 | 49.5 | 16.50056 | 9.06555 | 16.50058 | 9.05803 | 11.25803 | 300 | 25 | 50 | 0.130435632 | 5208.333 | 679.35225 |  |  |  | 49.5 | 16.50063 | 21.77057 | 16.50063 | 21.77057 | 23.97057 | 300 | 25 | 50 | 0.313496208 | 5208.333 | 1632.79275 |  |  |  | 49.5 | 16.50069 | 9.08627 | 49.5 | 16.50069 | 6.65776 | 49.5 | 16.50075 | 16.46664 | 12.3755325 | 10.73689 | 12.93689 | 300 | 25 | 50 | 0.154611216 | 5208.333 | 805.26675 | 0.154611216 | 0.041251775 | 0.009031913
49.6 | 16.53413 | 8.57992 | 49.6 | 16.53406 | 9.83315 | 49.6 | 16.534 | 9.03942 | 16.53406 | 9.15083 | 11.35083 | 300 | 25 | 50 | 0.131771952 | 5208.333 | 686.31225 |  |  |  | 49.6 | 16.53406 | 21.82833 | 16.53406 | 21.82833 | 24.02833 | 300 | 25 | 50 | 0.314327952 | 5208.333 | 1637.12475 |  |  |  | 49.6 | 16.53394 | 9.01277 | 49.6 | 16.53394 | 6.89963 | 49.6 | 16.53388 | 16.43765 | 12.40044 | 10.78335 | 12.98335 | 300 | 25 | 50 | 0.15528024 | 5208.333 | 808.75125 | 0.15528024 | 0.0413348 | 0.009046142
49.7 | 16.56731 | 8.72054 | 49.7 | 16.56731 | 9.61082 | 49.7 | 16.56731 | 9.13284 | 16.56731 | 9.154733 | 11.35473 | 300 | 25 | 50 | 0.13182816 | 5208.333 | 686.605 |  |  |  | 49.7 | 16.56731 | 21.70442 | 16.56731 | 21.70442 | 23.90442 | 300 | 25 | 50 | 0.312543648 | 5208.333 | 1627.8315 |  |  |  | 49.7 | 16.56731 | 9.27104 | 49.7 | 16.56725 | 6.96878 | 49.7 | 16.56738 | 16.57785 | 12.425485 | 10.93922 | 13.13922 | 300 | 25 | 50 | 0.157524816 | 5208.333 | 820.44175 | 0.157524816 | 0.04141828 | 0.009136294
49.8 | 16.60075 | 8.7143 | 49.8 | 16.60075 | 9.59122 | 49.8 | 16.60075 | 9.15476 | 16.60075 | 9.153427 | 11.35343 | 300 | 25 | 50 | 0.131809344 | 5208.333 | 686.507 |  |  |  | 49.8 | 16.60069 | 21.71758 | 16.60069 | 21.71758 | 23.91758 | 300 | 25 | 50 | 0.312733152 | 5208.333 | 1628.8185 |  |  |  | 49.8 | 16.60062 | 9.07274 | 49.8 | 16.60056 | 6.6545 | 49.8 | 16.60062 | 16.67164 | 12.45045 | 10.79963 | 12.99963 | 300 | 25 | 50 | 0.155514624 | 5208.333 | 809.972 | 0.155514624 | 0.0415015 | 0.009021102
49.9 | 16.634 | 8.57664 | 49.9 | 16.63394 | 9.85145 | 49.9 | 16.63394 | 9.0507 | 16.63396 | 9.159597 | 11.3596 | 300 | 25 | 50 | 0.131898192 | 5208.333 | 686.96975 |  |  |  | 49.9 | 16.63394 | 21.7809 | 16.63394 | 21.7809 | 23.9809 | 300 | 25 | 50 | 0.31364496 | 5208.333 | 1633.5675 |  |  |  | 49.9 | 16.63394 | 9.16499 | 49.9 | 16.63387 | 6.93958 | 49.9 | 16.63406 | 16.43383 | 12.4754675 | 10.84613 | 13.04613 | 300 | 25 | 50 | 0.15618432 | 5208.333 | 813.46 | 0.15618432 | 0.04158489 | 0.00903522
50 | 16.66731 | 8.75184 | 50 | 16.66725 | 9.72059 | 50 | 16.66731 | 9.20593 | 16.66729 | 9.22612 | 11.42612 | 300 | 25 | 50 | 0.132856128 | 5208.333 | 691.959 |  |  |  | 50 | 16.66744 | 21.7765 | 16.66744 | 21.7765 | 23.9765 | 300 | 25 | 50 | 0.3135816 | 5208.333 | 1633.2375 |  |  |  | 50 | 16.66731 | 9.21096 | 50 | 16.66731 | 6.71658 | 50 | 16.66725 | 16.58916 | 12.5004675 | 10.8389 | 13.0389 | 300 | 25 | 50 | 0.15608016 | 5208.333 | 812.9175 | 0.15608016 | 0.041668225 | 0.009012151
50.1 | 16.70069 | 8.70428 | 50.1 | 16.70069 | 10.04732 | 50.1 | 16.70063 | 9.27806 | 16.70067 | 9.34322 | 11.54322 | 300 | 25 | 50 | 0.134542368 | 5208.333 | 700.7415 |  |  |  | 50.1 | 16.70075 | 22.09608 | 16.70075 | 22.09608 | 24.29608 | 300 | 25 | 50 | 0.318183552 | 5208.333 | 1657.206 |  |  |  | 50.1 | 16.70063 | 9.0683 | 50.1 | 16.70063 | 6.75168 | 50.1 | 16.70063 | 16.51764 | 12.5254725 | 10.77921 | 12.97921 | 300 | 25 | 50 | 0.155220576 | 5208.333 | 808.4405 | 0.155220576 | 0.041751575 | 0.008952983
50.2 | 16.73394 | 8.84511 | 50.2 | 16.734 | 9.77958 | 50.2 | 16.734 | 9.31152 | 16.73398 | 9.31207 | 11.51207 | 300 | 25 | 50 | 0.134093808 | 5208.333 | 698.40525 |  |  |  | 50.2 | 16.734 | 21.95535 | 16.734 | 21.95535 | 24.15535 | 300 | 25 | 50 | 0.31615704 | 5208.333 | 1646.65125 |  |  |  | 50.2 | 16.73406 | 9.35569 | 50.2 | 16.734 | 6.83322 | 50.2 | 16.73394 | 16.87672 | 12.5505 | 11.02188 | 13.22188 | 300 | 25 | 50 | 0.158715024 | 5208.333 | 826.64075 | 0.158715024 | 0.041835 | 0.009102188
50.3 | 16.76738 | 8.70476 | 50.3 | 16.76744 | 9.94083 | 50.3 | 16.76744 | 9.31186 | 16.76742 | 9.31915 | 11.51915 | 300 | 25 | 50 | 0.13419576 | 5208.333 | 698.93625 |  |  |  | 50.3 | 16.76738 | 21.9061 | 16.76738 | 21.9061 | 24.1061 | 300 | 25 | 50 | 0.31544784 | 5208.333 | 1642.9575 |  |  |  | 50.3 | 16.76725 | 9.19135 | 50.3 | 16.76719 | 6.86524 | 50.3 | 16.76725 | 16.59281 | 12.5754225 | 10.88313 | 13.08313 | 300 | 25 | 50 | 0.15671712 | 5208.333 | 816.235 | 0.15671712 | 0.041918075 | 0.008988825
50.4 | 16.80062 | 8.75093 | 50.4 | 16.80056 | 9.80508 | 50.4 | 16.80062 | 9.24861 | 16.8006 | 9.268207 | 11.46821 | 300 | 25 | 50 | 0.133462176 | 5208.333 | 695.1155 |  |  |  | 50.4 | 16.80056 | 22.02172 | 16.80056 | 22.02172 | 24.22172 | 300 | 25 | 50 | 0.317112768 | 5208.333 | 1651.629 |  |  |  | 50.4 | 16.80081 | 9.43064 | 50.4 | 16.80075 | 6.79038 | 50.4 | 16.80075 | 16.58641 | 12.6005775 | 10.93581 | 13.13581 | 300 | 25 | 50 | 0.157475664 | 5208.333 | 820.18575 | 0.157475664 | 0.042001925 | 0.009007
50.5 | 16.83406 | 8.7268 | 50.5 | 16.83406 | 9.87214 | 50.5 | 16.83406 | 9.09021 | 16.83406 | 9.229717 | 11.42972 | 300 | 25 | 50 | 0.13290792 | 5208.333 | 692.22875 |  |  |  | 50.5 | 16.83413 | 21.76993 | 16.83413 | 21.76993 | 23.96993 | 300 | 25 | 50 | 0.313486992 | 5208.333 | 1632.74475 |  |  |  | 50.5 | 16.83388 | 9.18362 | 50.5 | 16.83388 | 6.86547 | 50.5 | 16.83394 | 16.73626 | 12.625425 | 10.92845 | 13.12845 | 300 | 25 | 50 | 0.15736968 | 5208.333 | 819.63375 | 0.15736968 | 0.04208475 | 0.008984237
50.6 | 16.86725 | 8.86253 | 50.6 | 16.86725 | 9.98867 | 50.6 | 16.86725 | 9.28541 | 16.86725 | 9.37887 | 11.57887 | 300 | 25 | 50 | 0.135055728 | 5208.333 | 703.41525 |  |  |  | 50.6 | 16.86725 | 22.11032 | 16.86725 | 22.11032 | 24.31032 | 300 | 25 | 50 | 0.318388608 | 5208.333 | 1658.274 |  |  |  | 50.6 | 16.86737 | 9.19071 | 50.6 | 16.86737 | 6.77118 | 50.6 | 16.86744 | 16.72396 | 12.650545 | 10.89528 | 13.09528 | 300 | 25 | 50 | 0.15689208 | 5208.333 | 817.14625 | 0.15689208 | 0.04216848 | 0.008943745
50.7 | 16.90075 | 8.81579 | 50.7 | 16.90075 | 9.80572 | 50.7 | 16.90075 | 9.1503 | 16.90075 | 9.25727 | 11.45727 | 300 | 25 | 50 | 0.133304688 | 5208.333 | 694.29525 |  |  |  | 50.7 | 16.90081 | 22.04269 | 16.90081 | 22.04269 | 24.24269 | 300 | 25 | 50 | 0.317414736 | 5208.333 | 1653.20175 |  |  |  | 50.7 | 16.90056 | 9.47477 | 50.7 | 16.90056 | 6.92911 | 50.7 | 16.90056 | 16.86825 | 12.67542 | 11.09071 | 13.29071 | 300 | 25 | 50 | 0.159706224 | 5208.333 | 831.80325 | 0.159706224 | 0.0422514 | 0.009059403
50.8 | 16.93394 | 8.85271 | 50.8 | 16.93394 | 9.95531 | 50.8 | 16.93394 | 9.34392 | 16.93394 | 9.38398 | 11.58398 | 300 | 25 | 50 | 0.135129312 | 5208.333 | 703.7985 |  |  |  | 50.8 | 16.93394 | 21.90806 | 16.93394 | 21.90806 | 24.10806 | 300 | 25 | 50 | 0.315476064 | 5208.333 | 1643.1045 |  |  |  | 50.8 | 16.93406 | 9.27044 | 50.8 | 16.934 | 6.82968 | 50.8 | 16.93413 | 16.80917 | 12.7005475 | 10.96976 | 13.16976 | 300 | 25 | 50 | 0.157964592 | 5208.333 | 822.73225 | 0.157964592 | 0.04233516 | 0.008959201
50.9 | 16.9675 | 8.7899 | 50.9 | 16.96744 | 9.97239 | 50.9 | 16.96744 | 9.26999 | 16.96746 | 9.344093 | 11.54409 | 300 | 25 | 50 | 0.134554944 | 5208.333 | 700.807 |  |  |  | 50.9 | 16.9675 | 22.03748 | 16.9675 | 22.03748 | 24.23748 | 300 | 25 | 50 | 0.317339712 | 5208.333 | 1652.811 |  |  |  | 50.9 | 16.96719 | 9.2452 | 50.9 | 16.96719 | 6.95327 | 50.9 | 16.96725 | 16.75459 | 12.7254075 | 10.98435 | 13.18435 | 300 | 25 | 50 | 0.158174688 | 5208.333 | 823.8265 | 0.158174688 | 0.042418025 | 0.008951604
51 | 17.00056 | 9.23084 | 51 | 17.00056 | 9.99362 | 51 | 17.00056 | 9.12303 | 17.00056 | 9.449163 | 11.64916 | 300 | 25 | 50 | 0.136067952 | 5208.333 | 708.68725 |  |  |  | 51 | 17.00056 | 22.05581 | 17.00056 | 22.05581 | 24.25581 | 300 | 25 | 50 | 0.317603664 | 5208.333 | 1654.18575 |  |  |  | 51 | 17.00069 | 9.41634 | 51 | 17.00069 | 6.81071 | 51 | 17.00081 | 16.95947 | 12.7505475 | 11.06217 | 13.26217 | 300 | 25 | 50 | 0.159295296 | 5208.333 | 829.663 | 0.159295296 | 0.042501825 | 0.008986687
51.1 | 17.03413 | 9.12621 | 51.1 | 17.03413 | 10.01187 | 51.1 | 17.03413 | 9.06222 | 17.03413 | 9.4001 | 11.6001 | 300 | 25 | 50 | 0.13536144 | 5208.333 | 705.0075 |  |  |  | 51.1 | 17.03413 | 22.30636 | 17.03413 | 22.30636 | 24.50636 | 300 | 25 | 50 | 0.321211584 | 5208.333 | 1672.977 |  |  |  | 51.1 | 17.03394 | 9.33652 | 51.1 | 17.03394 | 7.03228 | 51.1 | 17.03394 | 16.88825 | 12.775455 | 11.08568 | 13.28568 | 300 | 25 | 50 | 0.15963384 | 5208.333 | 831.42625 | 0.15963384 | 0.04258485 | 0.008985066
51.2 | 17.06731 | 8.8243 | 51.2 | 17.06725 | 10.08569 | 51.2 | 17.06731 | 9.36479 | 17.06729 | 9.424927 | 11.62493 | 300 | 25 | 50 | 0.135718944 | 5208.333 | 706.8695 |  |  |  | 51.2 | 17.06731 | 22.13256 | 17.06731 | 22.13256 | 24.33256 | 300 | 25 | 50 | 0.318708864 | 5208.333 | 1659.942 |  |  |  | 51.2 | 17.06731 | 9.49018 | 51.2 | 17.06725 | 6.84158 | 51.2 | 17.06731 | 16.85143 | 12.8004675 | 11.06106 | 13.26106 | 300 | 25 | 50 | 0.159279312 | 5208.333 | 829.57975 | 0.159279312 | 0.042668225 | 0.008950891
51.3 | 17.10075 | 8.93802 | 51.3 | 17.10069 | 9.96475 | 51.3 | 17.10075 | 9.37867 | 17.10073 | 9.427147 | 11.62715 | 300 | 25 | 50 | 0.135750912 | 5208.333 | 707.036 |  |  |  | 51.3 | 17.10075 | 22.1464 | 17.10075 | 22.1464 | 24.3464 | 300 | 25 | 50 | 0.31890816 | 5208.333 | 1660.98 |  |  |  | 51.3 | 17.10056 | 9.42946 | 51.3 | 17.10056 | 6.90076 | 51.3 | 17.10056 | 16.80271 | 12.82542 | 11.04431 | 13.24431 | 300 | 25 | 50 | 0.159038064 | 5208.333 | 828.32325 | 0.159038064 | 0.0427514 | 0.00892219
51.4 | 17.13394 | 9.00103 | 51.4 | 17.13394 | 9.92876 | 51.4 | 17.13394 | 9.30676 | 17.13394 | 9.412183 | 11.61218 | 300 | 25 | 50 | 0.13553544 | 5208.333 | 705.91375 |  |  |  | 51.4 | 17.134 | 22.10152 | 17.134 | 22.10152 | 24.30152 | 300 | 25 | 50 | 0.318261888 | 5208.333 | 1657.614 |  |  |  | 51.4 | 17.13388 | 9.414 | 51.4 | 17.13388 | 7.04819 | 51.4 | 17.13406 | 16.87738 | 12.850455 | 11.11319 | 13.31319 | 300 | 25 | 50 | 0.160029936 | 5208.333 | 833.48925 | 0.160029936 | 0.04283485 | 0.00895112
51.5 | 17.16738 | 9.12023 | 51.5 | 17.16731 | 9.98144 | 51.5 | 17.16731 | 9.35787 | 17.16733 | 9.486513 | 11.68651 | 300 | 25 | 50 | 0.136605792 | 5208.333 | 711.4885 |  |  |  | 51.5 | 17.16731 | 22.27866 | 17.16731 | 22.27866 | 24.47866 | 300 | 25 | 50 | 0.320812704 | 5208.333 | 1670.8995 |  |  |  | 51.5 | 17.16731 | 9.5294 | 51.5 | 17.16731 | 6.84771 | 51.5 | 17.16725 | 16.9236 | 12.8754675 | 11.10024 | 13.30024 | 300 | 25 | 50 | 0.159843408 | 5208.333 | 832.51775 | 0.159843408 | 0.042918225 | 0.008925039
51.6 | 17.20063 | 8.76955 | 51.6 | 17.20063 | 10.08923 | 51.6 | 17.20063 | 9.23996 | 17.20063 | 9.366247 | 11.56625 | 300 | 25 | 50 | 0.134873952 | 5208.333 | 702.4685 |  |  |  | 51.6 | 17.20063 | 22.24655 | 17.20063 | 22.24655 | 24.44655 | 300 | 25 | 50 | 0.32035032 | 5208.333 | 1668.49125 |  |  |  | 51.6 | 17.20056 | 9.42655 | 51.6 | 17.20056 | 7.14593 | 51.6 | 17.20063 | 17.14355 | 12.9004375 | 11.23868 | 13.43868 | 300 | 25 | 50 | 0.161836944 | 5208.333 | 842.90075 | 0.161836944 | 0.04300146 | 0.009000483
51.7 | 17.234 | 8.76164 | 51.7 | 17.234 | 10.06547 | 51.7 | 17.23394 | 9.55795 | 17.23398 | 9.461687 | 11.66169 | 300 | 25 | 50 | 0.136248288 | 5208.333 | 709.6265 |  |  |  | 51.7 | 17.23394 | 22.41416 | 17.23394 | 22.41416 | 24.61416 | 300 | 25 | 50 | 0.322763904 | 5208.333 | 1681.062 |  |  |  | 51.7 | 17.234 | 9.44893 | 51.7 | 17.23406 | 6.97832 | 51.7 | 17.23394 | 16.93181 | 12.9255 | 11.11969 | 13.31969 | 300 | 25 | 50 | 0.160123488 | 5208.333 | 833.9765 | 0.160123488 | 0.043085 | 0.008903493
51.8 | 17.26744 | 8.97853 | 51.8 | 17.26738 | 10.21911 | 51.8 | 17.26744 | 9.30864 | 17.26742 | 9.502093 | 11.70209 | 300 | 25 | 50 | 0.136830144 | 5208.333 | 712.657 |  |  |  | 51.8 | 17.26738 | 22.38471 | 17.26738 | 22.38471 | 24.58471 | 300 | 25 | 50 | 0.322339824 | 5208.333 | 1678.85325 |  |  |  | 51.8 | 17.26719 | 9.60747 | 51.8 | 17.26719 | 6.92577 | 51.8 | 17.26725 | 17.04189 | 12.9504075 | 11.19171 | 13.39171 | 300 | 25 | 50 | 0.161160624 | 5208.333 | 839.37825 | 0.161160624 | 0.043168025 | 0.00893442
51.9 | 17.30056 | 9.08424 | 51.9 | 17.30056 | 10.24662 | 51.9 | 17.30062 | 9.3935 | 17.30058 | 9.574787 | 11.77479 | 300 | 25 | 50 | 0.137876928 | 5208.333 | 718.109 |  |  |  | 51.9 | 17.30069 | 22.39224 | 17.30069 | 22.39224 | 24.59224 | 300 | 25 | 50 | 0.322448256 | 5208.333 | 1679.418 |  |  |  | 51.9 | 17.30081 | 9.7318 | 51.9 | 17.30075 | 6.9851 | 51.9 | 17.30069 | 17.24045 | 12.9755625 | 11.31912 | 13.51912 | 300 | 25 | 50 | 0.16299528 | 5208.333 | 848.93375 | 0.16299528 | 0.043251875 | 0.009001935
52 | 17.33419 | 9.05724 | 52 | 17.33413 | 10.23164 | 52 | 17.33413 | 9.47348 | 17.33415 | 9.587453 | 11.78745 | 300 | 25 | 50 | 0.138059328 | 5208.333 | 719.059 |  |  |  | 52 | 17.33413 | 22.55484 | 17.33413 | 22.55484 | 24.75484 | 300 | 25 | 50 | 0.324789696 | 5208.333 | 1691.613 |  |  |  | 52 | 17.33388 | 9.3796 | 52 | 17.33388 | 6.86014 | 52 | 17.33394 | 17.058 | 13.000425 | 11.09925 | 13.29925 | 300 | 25 | 50 | 0.159829152 | 5208.333 | 832.4435 | 0.159829152 | 0.04333475 | 0.008838595
52.1 | 17.36725 | 8.92518 | 52.1 | 17.36725 | 10.0546 | 52.1 | 17.36725 | 9.33598 | 17.36725 | 9.438587 | 11.63859 | 300 | 25 | 50 | 0.135915648 | 5208.333 | 707.894 |  |  |  | 52.1 | 17.36731 | 22.28843 | 17.36731 | 22.28843 | 24.48843 | 300 | 25 | 50 | 0.320953392 | 5208.333 | 1671.63225 |  |  |  | 52.1 | 17.36738 | 9.5917 | 52.1 | 17.36738 | 7.144 | 52.1 | 17.36744 | 17.09676 | 13.02555 | 11.27749 | 13.47749 | 300 | 25 | 50 | 0.162395808 | 5208.333 | 845.8115 | 0.162395808 | 0.0434185 | 0.008939775
52.2 | 17.40069 | 9.18161 | 52.2 | 17.40075 | 9.89802 | 52.2 | 17.40075 | 9.40528 | 17.40073 | 9.49497 | 11.69497 | 300 | 25 | 50 | 0.136727568 | 5208.333 | 712.12275 |  |  |  | 52.2 | 17.40081 | 22.38432 | 17.40081 | 22.38432 | 24.58432 | 300 | 25 | 50 | 0.322334208 | 5208.333 | 1678.824 |  |  |  | 52.2 | 17.40056 | 9.57996 | 52.2 | 17.4005 | 7.0031 | 52.2 | 17.40063 | 17.35692 | 13.0504225 | 11.31333 | 13.51333 | 300 | 25 | 50 | 0.162911904 | 5208.333 | 848.4995 | 0.162911904 | 0.04350141 | 0.008946465
52.3 | 17.43394 | 9.00678 | 52.3 | 17.43394 | 10.2659 | 52.3 | 17.43388 | 9.52512 | 17.43392 | 9.599267 | 11.79927 | 300 | 25 | 50 | 0.13822944 | 5208.333 | 719.945 |  |  |  | 52.3 | 17.43394 | 22.22989 | 17.43394 | 22.22989 | 24.42989 | 300 | 25 | 50 | 0.320110416 | 5208.333 | 1667.24175 |  |  |  | 52.3 | 17.434 | 9.39451 | 52.3 | 17.434 | 6.97975 | 52.3 | 17.43406 | 17.02328 | 13.075515 | 11.13251 | 13.33251 | 300 | 25 | 50 | 0.160308192 | 5208.333 | 834.9385 | 0.160308192 | 0.04358505 | 0.008809819
52.4 | 17.46744 | 9.12698 | 52.4 | 17.46744 | 10.15654 | 52.4 | 17.46744 | 9.29142 | 17.46744 | 9.52498 | 11.72498 | 300 | 25 | 50 | 0.137159712 | 5208.333 | 714.3735 |  |  |  | 52.4 | 17.4675 | 22.42355 | 17.4675 | 22.42355 | 24.62355 | 300 | 25 | 50 | 0.32289912 | 5208.333 | 1681.76625 |  |  |  | 52.4 | 17.46725 | 9.3763 | 52.4 | 17.46725 | 7.16651 | 52.4 | 17.46719 | 17.14702 | 13.1004225 | 11.22994 | 13.42994 | 300 | 25 | 50 | 0.161711184 | 5208.333 | 842.24575 | 0.161711184 | 0.043668075 | 0.008857326
52.5 | 17.50063 | 9.22182 | 52.5 | 17.50056 | 10.09342 | 52.5 | 17.50056 | 9.68251 | 17.50058 | 9.665917 | 11.86592 | 300 | 25 | 50 | 0.1391892 | 5208.333 | 724.94375 |  |  |  | 52.5 | 17.50063 | 22.32566 | 17.50063 | 22.32566 | 24.52566 | 300 | 25 | 50 | 0.321489504 | 5208.333 | 1674.4245 |  |  |  | 52.5 | 17.50063 | 9.75395 | 52.5 | 17.50063 | 7.03968 | 52.5 | 17.50075 | 17.35406 | 13.1255025 | 11.38256 | 13.58256 | 300 | 25 | 50 | 0.163908912 | 5208.333 | 853.69225 | 0.163908912 | 0.043751675 | 0.008940865
52.6 | 17.53406 | 9.02933 | 52.6 | 17.53413 | 10.09889 | 52.6 | 17.53413 | 9.64668 | 17.53411 | 9.591633 | 11.79163 | 300 | 25 | 50 | 0.13811952 | 5208.333 | 719.3725 |  |  |  | 52.6 | 17.53406 | 22.53326 | 17.53406 | 22.53326 | 24.73326 | 300 | 25 | 50 | 0.324478944 | 5208.333 | 1689.9945 |  |  |  | 52.6 | 17.53394 | 9.48998 | 52.6 | 17.53388 | 7.30001 | 52.6 | 17.53394 | 17.14056 | 13.15044 | 11.31018 | 13.51018 | 300 | 25 | 50 | 0.16286664 | 5208.333 | 848.26375 | 0.16286664 | 0.0438348 | 0.008876356
52.7 | 17.56731 | 9.24526 | 52.7 | 17.56731 | 10.22418 | 52.7 | 17.56731 | 9.58145 | 17.56731 | 9.68363 | 11.88363 | 300 | 25 | 50 | 0.139444272 | 5208.333 | 726.27225 |  |  |  | 52.7 | 17.56725 | 22.66057 | 17.56725 | 22.66057 | 24.86057 | 300 | 25 | 50 | 0.326312208 | 5208.333 | 1699.54275 |  |  |  | 52.7 | 17.56737 | 9.53982 | 52.7 | 17.56731 | 6.97816 | 52.7 | 17.56737 | 17.38902 | 13.1755125 | 11.30233 | 13.50233 | 300 | 25 | 50 | 0.1627536 | 5208.333 | 847.675 | 0.1627536 | 0.043918375 | 0.008854317
52.8 | 17.60069 | 9.38903 | 52.8 | 17.60069 | 10.2804 | 52.8 | 17.60069 | 9.65036 | 17.60069 | 9.773263 | 11.97326 | 300 | 25 | 50 | 0.140734992 | 5208.333 | 732.99475 |  |  |  | 52.8 | 17.60081 | 22.59913 | 17.60081 | 22.59913 | 24.79913 | 300 | 25 | 50 | 0.325427472 | 5208.333 | 1694.93475 |  |  |  | 52.8 | 17.60063 | 9.57173 | 52.8 | 17.60063 | 7.24484 | 52.8 | 17.60056 | 17.40802 | 13.200455 | 11.4082 | 13.6082 | 300 | 25 | 50 | 0.164278032 | 5208.333 | 855.61475 | 0.164278032 | 0.04400152 | 0.008906876
52.9 | 17.634 | 9.15867 | 52.9 | 17.63394 | 10.10729 | 52.9 | 17.634 | 9.63201 | 17.63398 | 9.632657 | 11.83266 | 300 | 25 | 50 | 0.138710256 | 5208.333 | 722.44925 |  |  |  | 52.9 | 17.634 | 22.37073 | 17.634 | 22.37073 | 24.57073 | 300 | 25 | 50 | 0.322138512 | 5208.333 | 1677.80475 |  |  |  | 52.9 | 17.63387 | 9.63873 | 52.9 | 17.63381 | 7.37233 | 52.9 | 17.63406 | 17.46438 | 13.225435 | 11.49181 | 13.69181 | 300 | 25 | 50 | 0.165482112 | 5208.333 | 861.886 | 0.165482112 | 0.04408478 | 0.008944679
53 | 17.66738 | 9.30119 | 53 | 17.66738 | 10.43034 | 53 | 17.66738 | 9.57941 | 17.66738 | 9.770313 | 11.97031 | 300 | 25 | 50 | 0.140692512 | 5208.333 | 732.7735 |  |  |  | 53 | 17.66731 | 22.59406 | 17.66731 | 22.59406 | 24.79406 | 300 | 25 | 50 | 0.325354464 | 5208.333 | 1694.5545 |  |  |  | 53 | 17.66738 | 9.72869 | 53 | 17.66738 | 7.2704 | 53 | 17.66725 | 17.31033 | 13.2505025 | 11.43647 | 13.63647 | 300 | 25 | 50 | 0.164685216 | 5208.333 | 857.7355 | 0.164685216 | 0.04416834 | 0.008891673
53.1 | 17.70063 | 9.27817 | 53.1 | 17.70056 | 10.34718 | 53.1 | 17.70063 | 9.78662 | 17.70061 | 9.80399 | 12.00399 | 300 | 25 | 50 | 0.141177456 | 5208.333 | 735.29925 |  |  |  | 53.1 | 17.70069 | 22.66282 | 17.70069 | 22.66282 | 24.86282 | 300 | 25 | 50 | 0.326344608 | 5208.333 | 1699.7115 |  |  |  | 53.1 | 17.7005 | 9.76212 | 53.1 | 17.70056 | 7.0181 | 53.1 | 17.70063 | 17.27926 | 13.2754225 | 11.35316 | 13.55316 | 300 | 25 | 50 | 0.163485504 | 5208.333 | 851.487 | 0.163485504 | 0.04425141 | 0.008820759
53.2 | 17.73394 | 9.246 | 53.2 | 17.73394 | 10.35278 | 53.2 | 17.73388 | 9.69465 | 17.73392 | 9.764477 | 11.96448 | 300 | 25 | 50 | 0.140608464 | 5208.333 | 732.33575 |  |  |  | 53.2 | 17.734 | 22.438 | 17.734 | 22.438 | 24.638 | 300 | 25 | 50 | 0.3231072 | 5208.333 | 1682.85 |  |  |  | 53.2 | 17.73413 | 9.79747 | 53.2 | 17.73406 | 7.18532 | 53.2 | 17.734 | 17.3498 | 13.3005475 | 11.4442 | 13.6442 | 300 | 25 | 50 | 0.164796432 | 5208.333 | 858.31475 | 0.164796432 | 0.04433516 | 0.008863234
53.3 | 17.76738 | 9.34193 | 53.3 | 17.76744 | 10.39661 | 53.3 | 17.76738 | 9.52655 | 17.7674 | 9.75503 | 11.95503 | 300 | 25 | 50 | 0.140472432 | 5208.333 | 731.62725 |  |  |  | 53.3 | 17.76738 | 22.53963 | 17.76738 | 22.53963 | 24.73963 | 300 | 25 | 50 | 0.324570672 | 5208.333 | 1690.47225 |  |  |  | 53.3 | 17.76725 | 9.74911 | 53.3 | 17.76719 | 7.20177 | 53.3 | 17.76731 | 17.32098 | 13.3254375 | 11.42395 | 13.62395 | 300 | 25 | 50 | 0.164504928 | 5208.333 | 856.7965 | 0.164504928 | 0.044418125 | 0.008833553
53.4 | 17.80069 | 9.36735 | 53.4 | 17.80062 | 10.43092 | 53.4 | 17.80062 | 9.54008 | 17.80064 | 9.77945 | 11.97945 | 300 | 25 | 50 | 0.14082408 | 5208.333 | 733.45875 |  |  |  | 53.4 | 17.80062 | 22.75826 | 17.80062 | 22.75826 | 24.95826 | 300 | 25 | 50 | 0.327718944 | 5208.333 | 1706.8695 |  |  |  | 53.4 | 17.80069 | 9.71726 | 53.4 | 17.80069 | 7.24567 | 53.4 | 17.80069 | 17.46027 | 13.3505175 | 11.4744 | 13.6744 | 300 | 25 | 50 | 0.16523136 | 5208.333 | 860.58 | 0.16523136 | 0.044501725 | 0.008849606
53.5 | 17.83406 | 9.18067 | 53.5 | 17.83412 | 10.18371 | 53.5 | 17.83412 | 9.50822 | 17.8341 | 9.6242 | 11.8242 | 300 | 25 | 50 | 0.13858848 | 5208.333 | 721.815 |  |  |  | 53.5 | 17.83406 | 22.65744 | 17.83406 | 22.65744 | 24.85744 | 300 | 25 | 50 | 0.326267136 | 5208.333 | 1699.308 |  |  |  | 53.5 | 17.83388 | 9.59776 | 53.5 | 17.83381 | 7.42649 | 53.5 | 17.83394 | 17.47498 | 13.3754075 | 11.49974 | 13.69974 | 300 | 25 | 50 | 0.165596304 | 5208.333 | 862.48075 | 0.165596304 | 0.04458469 | 0.008849509
53.6 | 17.86725 | 9.42441 | 53.6 | 17.86719 | 10.3102 | 53.6 | 17.86725 | 9.71824 | 17.86723 | 9.817617 | 12.01762 | 300 | 25 | 50 | 0.14137368 | 5208.333 | 736.32125 |  |  |  | 53.6 | 17.86737 | 22.66722 | 17.86737 | 22.66722 | 24.86722 | 300 | 25 | 50 | 0.326407968 | 5208.333 | 1700.0415 |  |  |  | 53.6 | 17.86737 | 9.81723 | 53.6 | 17.86737 | 7.29773 | 53.6 | 17.86744 | 17.47892 | 13.400545 | 11.53129 | 13.73129 | 300 | 25 | 50 | 0.166050624 | 5208.333 | 864.847 | 0.166050624 | 0.04466848 | 0.00885325
53.7 | 17.90081 | 9.21431 | 53.7 | 17.90075 | 10.30388 | 53.7 | 17.90069 | 9.76426 | 17.90075 | 9.760817 | 11.96082 | 300 | 25 | 50 | 0.14055576 | 5208.333 | 732.06125 |  |  |  | 53.7 | 17.90081 | 22.91313 | 17.90081 | 22.91313 | 25.11313 | 300 | 25 | 50 | 0.329949072 | 5208.333 | 1718.48475 |  |  |  | 53.7 | 17.9005 | 9.79891 | 53.7 | 17.9005 | 7.58696 | 53.7 | 17.9005 | 17.70696 | 13.425375 | 11.69761 | 13.89761 | 300 | 25 | 50 | 0.168445584 | 5208.333 | 877.32075 | 0.168445584 | 0.04475125 | 0.00894391
53.8 | 17.93394 | 9.39289 | 53.8 | 17.93394 | 10.41371 | 53.8 | 17.93394 | 9.76232 | 17.93394 | 9.856307 | 12.05631 | 300 | 25 | 50 | 0.141930816 | 5208.333 | 739.223 |  |  |  | 53.8 | 17.93388 | 22.78507 | 17.93388 | 22.78507 | 24.98507 | 300 | 25 | 50 | 0.328105008 | 5208.333 | 1708.88025 |  |  |  | 53.8 | 17.93406 | 9.76917 | 53.8 | 17.934 | 7.21755 | 53.8 | 17.93419 | 17.61757 | 13.4505625 | 11.53476 | 13.73476 | 300 | 25 | 50 | 0.166100592 | 5208.333 | 865.10725 | 0.166100592 | 0.04483521 | 0.008822557
53.9 | 17.96744 | 9.44752 | 53.9 | 17.96744 | 10.55214 | 53.9 | 17.96744 | 9.7838 | 17.96744 | 9.92782 | 12.12782 | 300 | 25 | 50 | 0.142960608 | 5208.333 | 744.5865 |  |  |  | 53.9 | 17.9675 | 22.62022 | 17.9675 | 22.62022 | 24.82022 | 300 | 25 | 50 | 0.325731168 | 5208.333 | 1696.5165 |  |  |  | 53.9 | 17.96712 | 9.84132 | 53.9 | 17.96719 | 7.133 | 53.9 | 17.96725 | 17.63973 | 13.47539 | 11.53802 | 13.73802 | 300 | 25 | 50 | 0.16614744 | 5208.333 | 865.35125 | 0.16614744 | 0.04491797 | 0.008808388
54 | 18.00056 | 9.29487 | 54 | 18.0005 | 10.5959 | 54 | 18.0005 | 9.79381 | 18.00052 | 9.89486 | 12.09486 | 300 | 25 | 50 | 0.142485984 | 5208.333 | 742.1145 |  |  |  | 54 | 18.00056 | 22.73382 | 18.00056 | 22.73382 | 24.93382 | 300 | 25 | 50 | 0.327367008 | 5208.333 | 1705.0365 |  |  |  | 54 | 18.00075 | 10.11717 | 54 | 18.00069 | 7.31406 | 54 | 18.00075 | 17.74874 | 13.5005475 | 11.72666 | 13.92666 | 300 | 25 | 50 | 0.168863856 | 5208.333 | 879.49925 | 0.168863856 | 0.045001825 | 0.008912699
54.1 | 18.03413 | 9.48525 | 54.1 | 18.03413 | 10.49106 | 54.1 | 18.03406 | 9.79073 | 18.03411 | 9.922347 | 12.12235 | 300 | 25 | 50 | 0.142881792 | 5208.333 | 744.176 |  |  |  | 54.1 | 18.03413 | 22.84611 | 18.03413 | 22.84611 | 25.04611 | 300 | 25 | 50 | 0.328983984 | 5208.333 | 1713.45825 |  |  |  | 54.1 | 18.03394 | 9.651 | 54.1 | 18.03394 | 7.28562 | 54.1 | 18.03394 | 17.72628 | 13.525455 | 11.5543 | 13.7543 | 300 | 25 | 50 | 0.16638192 | 5208.333 | 866.5725 | 0.16638192 | 0.04508485 | 0.008786185
54.2 | 18.06725 | 9.33563 | 54.2 | 18.06725 | 10.40787 | 54.2 | 18.06725 | 9.90027 | 18.06725 | 9.881257 | 12.08126 | 300 | 25 | 50 | 0.142290096 | 5208.333 | 741.09425 |  |  |  | 54.2 | 18.06725 | 22.84601 | 18.06725 | 22.84601 | 25.04601 | 300 | 25 | 50 | 0.328982544 | 5208.333 | 1713.45075 |  |  |  | 54.2 | 18.06725 | 9.88977 | 54.2 | 18.06725 | 7.45179 | 54.2 | 18.06738 | 17.66671 | 13.55047 | 11.66942 | 13.86942 | 300 | 25 | 50 | 0.168039696 | 5208.333 | 875.20675 | 0.168039696 | 0.04516823 | 0.00884337
54.3 | 18.10075 | 9.61749 | 54.3 | 18.10075 | 10.48722 | 54.3 | 18.10069 | 9.68625 | 18.10073 | 9.93032 | 12.13032 | 300 | 25 | 50 | 0.142996608 | 5208.333 | 744.774 |  |  |  | 54.3 | 18.10081 | 22.93832 | 18.10081 | 22.93832 | 25.13832 | 300 | 25 | 50 | 0.330311808 | 5208.333 | 1720.374 |  |  |  | 54.3 | 18.10063 | 10.12424 | 54.3 | 18.10063 | 7.36864 | 54.3 | 18.10056 | 17.76105 | 13.575455 | 11.75131 | 13.95131 | 300 | 25 | 50 | 0.169218864 | 5208.333 | 881.34825 | 0.169218864 | 0.04525152 | 0.00887921
54.4 | 18.13394 | 9.44363 | 54.4 | 18.13394 | 10.71164 | 54.4 | 18.13394 | 9.76 | 18.13394 | 9.971757 | 12.17176 | 300 | 25 | 50 | 0.143593296 | 5208.333 | 747.88175 |  |  |  | 54.4 | 18.13394 | 22.84222 | 18.13394 | 22.84222 | 25.04222 | 300 | 25 | 50 | 0.328927968 | 5208.333 | 1713.1665 |  |  |  | 54.4 | 18.13387 | 9.7762 | 54.4 | 18.13394 | 7.34233 | 54.4 | 18.13406 | 17.68515 | 13.6004675 | 11.60123 | 13.80123 | 300 | 25 | 50 | 0.167057664 | 5208.333 | 870.092 | 0.167057664 | 0.04533489 | 0.008767537
54.5 | 18.16731 | 9.61995 | 54.5 | 18.16731 | 10.64221 | 54.5 | 18.16738 | 9.78357 | 18.16733 | 10.01524 | 12.21524 | 300 | 25 | 50 | 0.144219504 | 5208.333 | 751.14325 |  |  |  | 54.5 | 18.16738 | 22.93057 | 18.16738 | 22.93057 | 25.13057 | 300 | 25 | 50 | 0.330200208 | 5208.333 | 1719.79275 |  |  |  | 54.5 | 18.16731 | 9.81653 | 54.5 | 18.16725 | 7.37363 | 54.5 | 18.16725 | 17.85791 | 13.6254525 | 11.68269 | 13.88269 | 300 | 25 | 50 | 0.168230736 | 5208.333 | 876.20175 | 0.168230736 | 0.045418175 | 0.008803116
54.6 | 18.20063 | 9.33884 | 54.6 | 18.20069 | 10.68836 | 54.6 | 18.20069 | 9.83109 | 18.20067 | 9.952763 | 12.15276 | 300 | 25 | 50 | 0.143319792 | 5208.333 | 746.45725 |  |  |  | 54.6 | 18.20063 | 23.08978 | 18.20063 | 23.08978 | 25.28978 | 300 | 25 | 50 | 0.332492832 | 5208.333 | 1731.7335 |  |  |  | 54.6 | 18.20056 | 9.89281 | 54.6 | 18.20056 | 7.40056 | 54.6 | 18.20063 | 17.77765 | 13.6504375 | 11.69034 | 13.89034 | 300 | 25 | 50 | 0.168340896 | 5208.333 | 876.7755 | 0.168340896 | 0.04550146 | 0.008791846
54.7 | 18.23394 | 9.33341 | 54.7 | 18.23394 | 10.817 | 54.7 | 18.234 | 9.88974 | 18.23396 | 10.01338 | 12.21338 | 300 | 25 | 50 | 0.14419272 | 5208.333 | 751.00375 |  |  |  | 54.7 | 18.23394 | 22.81494 | 18.23394 | 22.81494 | 25.01494 | 300 | 25 | 50 | 0.328535136 | 5208.333 | 1711.1205 |  |  |  | 54.7 | 18.23406 | 9.86187 | 54.7 | 18.23406 | 7.39871 | 54.7 | 18.23394 | 17.81337 | 13.675515 | 11.69132 | 13.89132 | 300 | 25 | 50 | 0.16835496 | 5208.333 | 876.84875 | 0.16835496 | 0.04558505 | 0.00877634
54.8 | 18.26744 | 9.41374 | 54.8 | 18.26737 | 10.59134 | 54.8 | 18.26737 | 9.97853 | 18.26739 | 9.994537 | 12.19454 | 300 | 25 | 50 | 0.143921328 | 5208.333 | 749.59025 |  |  |  | 54.8 | 18.26744 | 22.81678 | 18.26744 | 22.81678 | 25.01678 | 300 | 25 | 50 | 0.328561632 | 5208.333 | 1711.2585 |  |  |  | 54.8 | 18.26725 | 9.77371 | 54.8 | 18.26719 | 7.48695 | 54.8 | 18.26731 | 17.84464 | 13.7004375 | 11.70177 | 13.90177 | 300 | 25 | 50 | 0.16850544 | 5208.333 | 877.6325 | 0.16850544 | 0.045668125 | 0.008766966
54.9 | 18.30063 | 9.69318 | 54.9 | 18.30069 | 10.6649 | 54.9 | 18.30056 | 9.94201 | 18.30063 | 10.10003 | 12.30003 | 300 | 25 | 50 | 0.145440432 | 5208.333 | 757.50225 |  |  |  | 54.9 | 18.30063 | 22.88574 | 18.30063 | 22.88574 | 25.08574 | 300 | 25 | 50 | 0.329554656 | 5208.333 | 1716.4305 |  |  |  | 54.9 | 18.30075 | 9.97667 | 54.9 | 18.30075 | 7.55381 | 54.9 | 18.30069 | 17.71654 | 13.7255475 | 11.74901 | 13.94901 | 300 | 25 | 50 | 0.169185696 | 5208.333 | 881.1755 | 0.169185696 | 0.045751825 | 0.008780664
55 | 18.33406 | 9.73394 | 55 | 18.33406 | 10.8867 | 55 | 18.33406 | 9.83624 | 18.33406 | 10.15229 | 12.35229 | 300 | 25 | 50 | 0.146193024 | 5208.333 | 761.422 |  |  |  | 55 | 18.33419 | 23.00213 | 18.33419 | 23.00213 | 25.20213 | 300 | 25 | 50 | 0.331230672 | 5208.333 | 1725.15975 |  |  |  | 55 | 18.33388 | 9.95181 | 55 | 18.33381 | 7.39995 | 55 | 18.33394 | 17.96828 | 13.7504075 | 11.77335 | 13.97335 | 300 | 25 | 50 | 0.169536192 | 5208.333 | 883.001 | 0.169536192 | 0.04583469 | 0.008780083
55.1 | 18.36731 | 9.59095 | 55.1 | 18.36731 | 10.71543 | 55.1 | 18.36719 | 10.02887 | 18.36727 | 10.11175 | 12.31175 | 300 | 25 | 50 | 0.1456092 | 5208.333 | 758.38125 |  |  |  | 55.1 | 18.36725 | 23.03702 | 18.36725 | 23.03702 | 25.23702 | 300 | 25 | 50 | 0.331733088 | 5208.333 | 1727.7765 |  |  |  | 55.1 | 18.36738 | 9.82821 | 55.1 | 18.36738 | 7.46708 | 55.1 | 18.36731 | 17.87561 | 13.7755175 | 11.72363 | 13.92363 | 300 | 25 | 50 | 0.16882032 | 5208.333 | 879.2725 | 0.16882032 | 0.04591839 | 0.008732898
55.2 | 18.40075 | 9.57749 | 55.2 | 18.40075 | 10.66631 | 55.2 | 18.40081 | 9.98423 | 18.40077 | 10.07601 | 12.27601 | 300 | 25 | 50 | 0.145094544 | 5208.333 | 755.70075 |  |  |  | 55.2 | 18.40075 | 22.9617 | 18.40075 | 22.9617 | 25.1617 | 300 | 25 | 50 | 0.33064848 | 5208.333 | 1722.1275 |  |  |  | 55.2 | 18.4005 | 9.91222 | 55.2 | 18.4005 | 7.48142 | 55.2 | 18.40056 | 17.87424 | 13.80039 | 11.75596 | 13.95596 | 300 | 25 | 50 | 0.169285824 | 5208.333 | 881.697 | 0.169285824 | 0.0460013 | 0.008737398
55.3 | 18.434 | 9.61647 | 55.3 | 18.43394 | 10.74719 | 55.3 | 18.43394 | 9.99478 | 18.43396 | 10.11948 | 12.31948 | 300 | 25 | 50 | 0.145720512 | 5208.333 | 758.961 |  |  |  | 55.3 | 18.434 | 23.01984 | 18.434 | 23.01984 | 25.21984 | 300 | 25 | 50 | 0.331485696 | 5208.333 | 1726.488 |  |  |  | 55.3 | 18.434 | 10.09252 | 55.3 | 18.434 | 7.33006 | 55.3 | 18.43413 | 18.00667 | 13.8255325 | 11.80975 | 14.00975 | 300 | 25 | 50 | 0.1700604 | 5208.333 | 885.73125 | 0.1700604 | 0.04608511 | 0.008755123
55.4 | 18.46744 | 9.67933 | 55.4 | 18.46744 | 10.81432 | 55.4 | 18.46744 | 9.92491 | 18.46744 | 10.13952 | 12.33952 | 300 | 25 | 50 | 0.146009088 | 5208.333 | 760.464 |  |  |  | 55.4 | 18.4675 | 23.08331 | 18.4675 | 23.08331 | 25.28331 | 300 | 25 | 50 | 0.332399664 | 5208.333 | 1731.24825 |  |  |  | 55.4 | 18.46719 | 10.16594 | 55.4 | 18.46719 | 7.38164 | 55.4 | 18.46725 | 17.86986 | 13.8504075 | 11.80581 | 14.00581 | 300 | 25 | 50 | 0.170003712 | 5208.333 | 885.436 | 0.170003712 | 0.046168025 | 0.008736943
55.5 | 18.50056 | 9.60823 | 55.5 | 18.50063 | 10.69439 | 55.5 | 18.50056 | 10.12385 | 18.50058 | 10.14216 | 12.34216 | 300 | 25 | 50 | 0.146047056 | 5208.333 | 760.66175 |  |  |  | 55.5 | 18.50063 | 23.0437 | 18.50063 | 23.0437 | 25.2437 | 300 | 25 | 50 | 0.33182928 | 5208.333 | 1728.2775 |  |  |  | 55.5 | 18.50075 | 10.06329 | 55.5 | 18.50069 | 7.54919 | 55.5 | 18.50081 | 17.98136 | 13.8755625 | 11.86461 | 14.06461 | 300 | 25 | 50 | 0.170850432 | 5208.333 | 889.846 | 0.170850432 | 0.046251875 | 0.008757718
55.6 | 18.53407 | 9.83429 | 55.6 | 18.53407 | 10.67167 | 55.6 | 18.53412 | 9.88722 | 18.53409 | 10.13106 | 12.33106 | 300 | 25 | 50 | 0.145887264 | 5208.333 | 759.8295 |  |  |  | 55.6 | 18.53407 | 23.2319 | 18.53407 | 23.2319 | 25.4319 | 300 | 25 | 50 | 0.33453936 | 5208.333 | 1742.3925 |  |  |  | 55.6 | 18.534 | 9.98112 | 55.6 | 18.53394 | 7.49304 | 55.6 | 18.53394 | 17.95597 | 13.90047 | 11.81004 | 14.01004 | 300 | 25 | 50 | 0.170064624 | 5208.333 | 885.75325 | 0.170064624 | 0.0463349 | 0.008708107
55.7 | 18.56731 | 9.59625 | 55.7 | 18.56731 | 10.86563 | 55.7 | 18.56731 | 9.99266 | 18.56731 | 10.15151 | 12.35151 | 300 | 25 | 50 | 0.146181792 | 5208.333 | 761.3635 |  |  |  | 55.7 | 18.56725 | 23.16191 | 18.56725 | 23.16191 | 25.36191 | 300 | 25 | 50 | 0.333531504 | 5208.333 | 1737.14325 |  |  |  | 55.7 | 18.56725 | 10.32555 | 55.7 | 18.56725 | 7.47426 | 55.7 | 18.56738 | 18.18996 | 13.92547 | 11.99659 | 14.19659 | 300 | 25 | 50 | 0.172750896 | 5208.333 | 899.74425 | 0.172750896 | 0.04641823 | 0.008808215
55.8 | 18.60063 | 9.64308 | 55.8 | 18.60063 | 10.85926 | 55.8 | 18.60069 | 10.00113 | 18.60065 | 10.16782 | 12.36782 | 300 | 25 | 50 | 0.146416656 | 5208.333 | 762.58675 |  |  |  | 55.8 | 18.60075 | 23.06799 | 18.60075 | 23.06799 | 25.26799 | 300 | 25 | 50 | 0.332179056 | 5208.333 | 1730.09925 |  |  |  | 55.8 | 18.60063 | 10.20269 | 55.8 | 18.60063 | 7.51519 | 55.8 | 18.60063 | 18.18866 | 13.9504725 | 11.96885 | 14.16885 | 300 | 25 | 50 | 0.172351392 | 5208.333 | 897.6635 | 0.172351392 | 0.046501575 | 0.008775247
55.9 | 18.63394 | 9.69701 | 55.9 | 18.634 | 10.83226 | 55.9 | 18.63388 | 10.25705 | 18.63394 | 10.26211 | 12.46211 | 300 | 25 | 50 | 0.147774336 | 5208.333 | 769.658 |  |  |  | 55.9 | 18.63406 | 23.13732 | 18.63406 | 23.13732 | 25.33732 | 300 | 25 | 50 | 0.333177408 | 5208.333 | 1735.299 |  |  |  | 55.9 | 18.63394 | 10.06491 | 55.9 | 18.63388 | 7.58274 | 55.9 | 18.63412 | 18.2414 | 13.975485 | 11.96302 | 14.16302 | 300 | 25 | 50 | 0.17226744 | 5208.333 | 897.22625 | 0.17226744 | 0.04658495 | 0.008755937
56 | 18.66731 | 9.60457 | 56 | 18.66731 | 10.77053 | 56 | 18.66738 | 10.17465 | 18.66733 | 10.18325 | 12.38325 | 300 | 25 | 50 | 0.1466388 | 5208.333 | 763.74375 |  |  |  | 56 | 18.66738 | 22.88465 | 18.66738 | 22.88465 | 25.08465 | 300 | 25 | 50 | 0.32953896 | 5208.333 | 1716.34875 |  |  |  | 56 | 18.66731 | 10.13252 | 56 | 18.66731 | 7.38559 | 56 | 18.66713 | 18.14571 | 14.0004375 | 11.88794 | 14.08794 | 300 | 25 | 50 | 0.171186336 | 5208.333 | 891.5955 | 0.171186336 | 0.046668125 | 0.008694
56.1 | 18.70063 | 10.05665 | 56.1 | 18.70063 | 10.87914 | 56.1 | 18.70063 | 10.27294 | 18.70063 | 10.40291 | 12.60291 | 300 | 25 | 50 | 0.149801904 | 5208.333 | 780.21825 |  |  |  | 56.1 | 18.70069 | 23.18108 | 18.70069 | 23.18108 | 25.38108 | 300 | 25 | 50 | 0.333807552 | 5208.333 | 1738.581 |  |  |  | 56.1 | 18.70056 | 10.02988 | 56.1 | 18.7005 | 7.44728 | 56.1 | 18.70063 | 18.11462 | 14.0254225 | 11.86393 | 14.06393 | 300 | 25 | 50 | 0.170840544 | 5208.333 | 889.7945 | 0.170840544 | 0.04675141 | 0.008663719
56.2 | 18.73394 | 9.64948 | 56.2 | 18.73394 | 10.85464 | 56.2 | 18.734 | 10.22661 | 18.73396 | 10.24358 | 12.44358 | 300 | 25 | 50 | 0.147507504 | 5208.333 | 768.26825 |  |  |  | 56.2 | 18.734 | 23.09555 | 18.734 | 23.09555 | 25.29555 | 300 | 25 | 50 | 0.33257592 | 5208.333 | 1732.16625 |  |  |  | 56.2 | 18.734 | 10.24881 | 56.2 | 18.73406 | 7.63594 | 56.2 | 18.734 | 18.20707 | 14.050515 | 12.03061 | 14.23061 | 300 | 25 | 50 | 0.173240736 | 5208.333 | 902.2955 | 0.173240736 | 0.04683505 | 0.008750743
56.3 | 18.76738 | 9.75238 | 56.3 | 18.76738 | 10.81353 | 56.3 | 18.76738 | 10.26989 | 18.76738 | 10.2786 | 12.4786 | 300 | 25 | 50 | 0.14801184 | 5208.333 | 770.895 |  |  |  | 56.3 | 18.76731 | 23.1227 | 18.76731 | 23.1227 | 25.3227 | 300 | 25 | 50 | 0.33296688 | 5208.333 | 1734.2025 |  |  |  | 56.3 | 18.76725 | 9.99139 | 56.3 | 18.76725 | 7.39344 | 56.3 | 18.76731 | 18.28963 | 14.0754525 | 11.89149 | 14.09149 | 300 | 25 | 50 | 0.171237408 | 5208.333 | 891.8615 | 0.171237408 | 0.046918175 | 0.008649842
56.4 | 18.80056 | 9.6289 | 56.4 | 18.80056 | 10.79537 | 56.4 | 18.80056 | 10.24243 | 18.80056 | 10.22223 | 12.42223 | 300 | 25 | 50 | 0.14720016 | 5208.333 | 766.6675 |  |  |  | 56.4 | 18.80062 | 23.15145 | 18.80062 | 23.15145 | 25.35145 | 300 | 25 | 50 | 0.33338088 | 5208.333 | 1736.35875 |  |  |  | 56.4 | 18.80075 | 10.24035 | 56.4 | 18.80075 | 7.58336 | 56.4 | 18.80069 | 18.00413 | 14.1005475 | 11.94261 | 14.14261 | 300 | 25 | 50 | 0.171973632 | 5208.333 | 895.696 | 0.171973632 | 0.047001825 | 0.008665776
56.5 | 18.83419 | 9.95693 | 56.5 | 18.83406 | 10.74345 | 56.5 | 18.83413 | 10.29839 | 18.83413 | 10.33292 | 12.53292 | 300 | 25 | 50 | 0.148794096 | 5208.333 | 774.96925 |  |  |  | 56.5 | 18.83406 | 23.018 | 18.83406 | 23.018 | 25.218 | 300 | 25 | 50 | 0.3314592 | 5208.333 | 1726.35 |  |  |  | 56.5 | 18.83381 | 10.20135 | 56.5 | 18.83381 | 7.6086 | 56.5 | 18.83388 | 17.98148 | 14.125375 | 11.93048 | 14.13048 | 300 | 25 | 50 | 0.171798864 | 5208.333 | 894.78575 | 0.171798864 | 0.04708458 | 0.008643121
56.6 | 18.86725 | 10.10653 | 56.6 | 18.86731 | 11.00267 | 56.6 | 18.86731 | 10.25389 | 18.86729 | 10.45436 | 12.65436 | 300 | 25 | 50 | 0.150542832 | 5208.333 | 784.07725 |  |  |  | 56.6 | 18.86725 | 23.04955 | 18.86725 | 23.04955 | 25.24955 | 300 | 25 | 50 | 0.33191352 | 5208.333 | 1728.71625 |  |  |  | 56.6 | 18.86737 | 10.23856 | 56.6 | 18.86737 | 7.78779 | 56.6 | 18.86737 | 18.02242 | 14.1505275 | 12.01626 | 14.21626 | 300 | 25 | 50 | 0.173034096 | 5208.333 | 901.21925 | 0.173034096 | 0.047168425 | 0.008680133
56.7 | 18.90075 | 9.77361 | 56.7 | 18.90075 | 11.06507 | 56.7 | 18.90069 | 10.25094 | 18.90073 | 10.36321 | 12.56321 | 300 | 25 | 50 | 0.149230176 | 5208.333 | 777.2405 |  |  |  | 56.7 | 18.90088 | 23.14568 | 18.90088 | 23.14568 | 25.34568 | 300 | 25 | 50 | 0.333297792 | 5208.333 | 1735.926 |  |  |  | 56.7 | 18.9005 | 10.21797 | 56.7 | 18.90056 | 7.5246 | 56.7 | 18.90063 | 18.30533 | 14.1754225 | 12.01597 | 14.21597 | 300 | 25 | 50 | 0.17302992 | 5208.333 | 901.1975 | 0.17302992 | 0.04725141 | 0.008664712
56.8 | 18.93394 | 10.05626 | 56.8 | 18.93394 | 10.97164 | 56.8 | 18.93394 | 10.19968 | 18.93394 | 10.40919 | 12.60919 | 300 | 25 | 50 | 0.149892384 | 5208.333 | 780.6895 |  |  |  | 56.8 | 18.93394 | 23.30514 | 18.93394 | 23.30514 | 25.50514 | 300 | 25 | 50 | 0.335594016 | 5208.333 | 1747.8855 |  |  |  | 56.8 | 18.93406 | 10.24274 | 56.8 | 18.934 | 7.67072 | 56.8 | 18.93406 | 18.3339 | 14.20053 | 12.08245 | 14.28245 | 300 | 25 | 50 | 0.173987328 | 5208.333 | 906.184 | 0.173987328 | 0.0473351 | 0.008689844
56.9 | 18.96744 | 9.90009 | 56.9 | 18.9675 | 10.88232 | 56.9 | 18.9675 | 10.33616 | 18.96748 | 10.37286 | 12.57286 | 300 | 25 | 50 | 0.149369136 | 5208.333 | 777.96425 |  |  |  | 56.9 | 18.96744 | 23.36653 | 18.96744 | 23.36653 | 25.56653 | 300 | 25 | 50 | 0.336478032 | 5208.333 | 1752.48975 |  |  |  | 56.9 | 18.96719 | 10.26435 | 56.9 | 18.96719 | 7.69791 | 56.9 | 18.96725 | 18.25026 | 14.2254075 | 12.07084 | 14.27084 | 300 | 25 | 50 | 0.173820096 | 5208.333 | 905.313 | 0.173820096 | 0.047418025 | 0.008667594
57 | 19.00056 | 9.64359 | 57 | 19.00062 | 11.0344 | 57 | 19.00062 | 10.42281 | 19.0006 | 10.36693 | 12.56693 | 300 | 25 | 50 | 0.14928384 | 5208.333 | 777.52 |  |  |  | 57 | 19.00062 | 23.39254 | 19.00062 | 23.39254 | 25.59254 | 300 | 25 | 50 | 0.336852576 | 5208.333 | 1754.4405 |  |  |  | 57 | 19.00069 | 10.55052 | 57 | 19.00069 | 7.73922 | 57 | 19.00075 | 18.2708 | 14.2505325 | 12.18685 | 14.38685 | 300 | 25 | 50 | 0.175490592 | 5208.333 | 914.0135 | 0.175490592 | 0.047501775 | 0.008722646
57.1 | 19.03406 | 9.90967 | 57.1 | 19.03406 | 10.97178 | 57.1 | 19.03406 | 10.42343 | 19.03406 | 10.43496 | 12.63496 | 300 | 25 | 50 | 0.150263424 | 5208.333 | 782.622 |  |  |  | 57.1 | 19.03406 | 23.25092 | 19.03406 | 23.25092 | 25.45092 | 300 | 25 | 50 | 0.334813248 | 5208.333 | 1743.819 |  |  |  | 57.1 | 19.03394 | 10.28431 | 57.1 | 19.03394 | 7.66207 | 57.1 | 19.03394 | 18.15105 | 14.275455 | 12.03248 | 14.23248 | 300 | 25 | 50 | 0.173267664 | 5208.333 | 902.43575 | 0.173267664 | 0.04758485 | 0.008613988
57.2 | 19.06731 | 9.86144 | 57.2 | 19.06731 | 11.10744 | 57.2 | 19.06725 | 10.18534 | 19.06729 | 10.38474 | 12.58474 | 300 | 25 | 50 | 0.149540256 | 5208.333 | 778.8555 |  |  |  | 57.2 | 19.06731 | 23.2806 | 19.06731 | 23.2806 | 25.4806 | 300 | 25 | 50 | 0.33524064 | 5208.333 | 1746.045 |  |  |  | 57.2 | 19.06725 | 10.34312 | 57.2 | 19.06725 | 7.74021 | 57.2 | 19.06738 | 18.56882 | 14.30047 | 12.21738 | 14.41738 | 300 | 25 | 50 | 0.17593032 | 5208.333 | 916.30375 | 0.17593032 | 0.04766823 | 0.008710636
57.3 | 19.10069 | 10.00158 | 57.3 | 19.10069 | 10.93132 | 57.3 | 19.10075 | 10.35333 | 19.10071 | 10.42874 | 12.62874 | 300 | 25 | 50 | 0.150173904 | 5208.333 | 782.15575 |  |  |  | 57.3 | 19.10081 | 23.43052 | 19.10081 | 23.43052 | 25.63052 | 300 | 25 | 50 | 0.337399488 | 5208.333 | 1757.289 |  |  |  | 57.3 | 19.10056 | 10.39459 | 57.3 | 19.10056 | 7.6588 | 57.3 | 19.1005 | 18.30812 | 14.325405 | 12.1205 | 14.3205 | 300 | 25 | 50 | 0.174535248 | 5208.333 | 909.03775 | 0.174535248 | 0.04775135 | 0.008637044
57.4 | 19.13394 | 9.9132 | 57.4 | 19.13394 | 11.05731 | 57.4 | 19.134 | 10.34285 | 19.13396 | 10.43779 | 12.63779 | 300 | 25 | 50 | 0.150304128 | 5208.333 | 782.834 |  |  |  | 57.4 | 19.13394 | 23.47041 | 19.13394 | 23.47041 | 25.67041 | 300 | 25 | 50 | 0.337973904 | 5208.333 | 1760.28075 |  |  |  | 57.4 | 19.13387 | 10.28842 | 57.4 | 19.13387 | 7.68851 | 57.4 | 19.13406 | 18.4867 | 14.35045 | 12.15454 | 14.35454 | 300 | 25 | 50 | 0.175025424 | 5208.333 | 911.59075 | 0.175025424 | 0.04783483 | 0.008642464
57.5 | 19.16738 | 10.13594 | 57.5 | 19.16731 | 11.02856 | 57.5 | 19.16719 | 10.34198 | 19.16729 | 10.50216 | 12.70216 | 300 | 25 | 50 | 0.151231104 | 5208.333 | 787.662 |  |  |  | 57.5 | 19.16738 | 23.37691 | 19.16738 | 23.37691 | 25.57691 | 300 | 25 | 50 | 0.336627504 | 5208.333 | 1753.26825 |  |  |  | 57.5 | 19.16738 | 10.34306 | 57.5 | 19.16731 | 7.87903 | 57.5 | 19.16725 | 18.43673 | 14.375485 | 12.21961 | 14.41961 | 300 | 25 | 50 | 0.175962336 | 5208.333 | 916.4705 | 0.175962336 | 0.04791828 | 0.008666518
57.6 | 19.20069 | 9.95659 | 57.6 | 19.20069 | 11.24928 | 57.6 | 19.20075 | 10.37575 | 19.20071 | 10.52721 | 12.72721 | 300 | 25 | 50 | 0.151591776 | 5208.333 | 789.5405 |  |  |  | 57.6 | 19.20069 | 23.18673 | 19.20069 | 23.18673 | 25.38673 | 300 | 25 | 50 | 0.333888912 | 5208.333 | 1739.00475 |  |  |  | 57.6 | 19.20056 | 10.40753 | 57.6 | 19.20056 | 7.53136 | 57.6 | 19.20063 | 18.46163 | 14.4004375 | 12.13351 | 14.33351 | 300 | 25 | 50 | 0.174722496 | 5208.333 | 910.013 | 0.174722496 | 0.04800146 | 0.008599843
57.7 | 19.234 | 9.86379 | 57.7 | 19.23394 | 10.93372 | 57.7 | 19.234 | 10.37664 | 19.23398 | 10.39138 | 12.59138 | 300 | 25 | 50 | 0.14963592 | 5208.333 | 779.35375 |  |  |  | 57.7 | 19.234 | 23.46392 | 19.234 | 23.46392 | 25.66392 | 300 | 25 | 50 | 0.337880448 | 5208.333 | 1759.794 |  |  |  | 57.7 | 19.23406 | 10.42367 | 57.7 | 19.23406 | 7.76878 | 57.7 | 19.23394 | 18.49402 | 14.425515 | 12.22882 | 14.42882 | 300 | 25 | 50 | 0.176095056 | 5208.333 | 917.16175 | 0.176095056 | 0.04808505 | 0.008641981
57.8 | 19.26738 | 10.13463 | 57.8 | 19.26738 | 11.19645 | 57.8 | 19.26738 | 10.41947 | 19.26738 | 10.58352 | 12.78352 | 300 | 25 | 50 | 0.15240264 | 5208.333 | 793.76375 |  |  |  | 57.8 | 19.26744 | 23.36889 | 19.26744 | 23.36889 | 25.56889 | 300 | 25 | 50 | 0.336512016 | 5208.333 | 1752.66675 |  |  |  | 57.8 | 19.26725 | 10.35227 | 57.8 | 19.26719 | 7.8172 | 57.8 | 19.26725 | 18.47013 | 14.4504225 | 12.2132 | 14.4132 | 300 | 25 | 50 | 0.17587008 | 5208.333 | 915.99 | 0.17587008 | 0.048168075 | 0.008617744
57.9 | 19.30063 | 10.08625 | 57.9 | 19.30063 | 11.16421 | 57.9 | 19.30063 | 10.38713 | 19.30063 | 10.54586 | 12.74586 | 300 | 25 | 50 | 0.151860432 | 5208.333 | 790.93975 |  |  |  | 57.9 | 19.30063 | 23.68789 | 19.30063 | 23.68789 | 25.88789 | 300 | 25 | 50 | 0.341105616 | 5208.333 | 1776.59175 |  |  |  | 57.9 | 19.30069 | 10.49742 | 57.9 | 19.30075 | 7.76629 | 57.9 | 19.30069 | 18.53371 | 14.4755325 | 12.26581 | 14.46581 | 300 | 25 | 50 | 0.176627616 | 5208.333 | 919.9355 | 0.176627616 | 0.048251775 | 0.008634195
58 | 19.33406 | 9.888 | 58 | 19.33406 | 11.03945 | 58 | 19.33406 | 10.44086 | 19.33406 | 10.4561 | 12.6561 | 300 | 25 | 50 | 0.150567888 | 5208.333 | 784.20775 |  |  |  | 58 | 19.33419 | 23.57966 | 19.33419 | 23.57966 | 25.77966 | 300 | 25 | 50 | 0.339547104 | 5208.333 | 1768.4745 |  |  |  | 58 | 19.33388 | 10.48104 | 58 | 19.33381 | 7.85045 | 58 | 19.334 | 18.48428 | 14.5004225 | 12.27192 | 14.47192 | 300 | 25 | 50 | 0.176715696 | 5208.333 | 920.39425 | 0.176715696 | 0.04833474 | 0.008623019
58.1 | 19.36725 | 10.21809 | 58.1 | 19.36731 | 11.04662 | 58.1 | 19.36731 | 10.66143 | 19.36729 | 10.64205 | 12.84205 | 300 | 25 | 50 | 0.153245472 | 5208.333 | 798.1535 |  |  |  | 58.1 | 19.36731 | 23.62406 | 19.36731 | 23.62406 | 25.82406 | 300 | 25 | 50 | 0.340186464 | 5208.333 | 1771.8045 |  |  |  | 58.1 | 19.36738 | 10.51457 | 58.1 | 19.36738 | 7.90182 | 58.1 | 19.36738 | 18.52842 | 14.525535 | 12.31494 | 14.51494 | 300 | 25 | 50 | 0.177335088 | 5208.333 | 923.62025 | 0.177335088 | 0.04841845 | 0.008633696
58.2 | 19.40075 | 10.09932 | 58.2 | 19.40075 | 11.14907 | 58.2 | 19.40075 | 10.56444 | 19.40075 | 10.60428 | 12.80428 | 300 | 25 | 50 | 0.152701584 | 5208.333 | 795.32075 |  |  |  | 58.2 | 19.40075 | 23.32065 | 19.40075 | 23.32065 | 25.52065 | 300 | 25 | 50 | 0.33581736 | 5208.333 | 1749.04875 |  |  |  | 58.2 | 19.4005 | 10.49876 | 58.2 | 19.4005 | 7.88733 | 58.2 | 19.40056 | 18.30863 | 14.55039 | 12.23157 | 14.43157 | 300 | 25 | 50 | 0.176134656 | 5208.333 | 917.368 | 0.176134656 | 0.0485013 | 0.008569447
58.3 | 19.43394 | 10.06952 | 58.3 | 19.43394 | 11.22723 | 58.3 | 19.43387 | 10.56668 | 19.43392 | 10.62114 | 12.82114 | 300 | 25 | 50 | 0.152944464 | 5208.333 | 796.58575 |  |  |  | 58.3 | 19.43387 | 23.45599 | 19.43387 | 23.45599 | 25.65599 | 300 | 25 | 50 | 0.337766256 | 5208.333 | 1759.19925 |  |  |  | 58.3 | 19.43406 | 10.55733 | 58.3 | 19.434 | 7.89215 | 58.3 | 19.43406 | 18.54162 | 14.57553 | 12.33037 | 14.53037 | 300 | 25 | 50 | 0.17755728 | 5208.333 | 924.7775 | 0.17755728 | 0.0485851 | 0.008613228
58.4 | 19.46738 | 10.06616 | 58.4 | 19.46744 | 11.27063 | 58.4 | 19.46738 | 10.59252 | 19.4674 | 10.6431 | 12.8431 | 300 | 25 | 50 | 0.153260688 | 5208.333 | 798.23275 |  |  |  | 58.4 | 19.46744 | 23.45586 | 19.46744 | 23.45586 | 25.65586 | 300 | 25 | 50 | 0.337764384 | 5208.333 | 1759.1895 |  |  |  | 58.4 | 19.46719 | 10.54915 | 58.4 | 19.46719 | 8.00419 | 58.4 | 19.46725 | 18.6693 | 14.6004075 | 12.40755 | 14.60755 | 300 | 25 | 50 | 0.178668672 | 5208.333 | 930.566 | 0.178668672 | 0.048668025 | 0.008644225
58.5 | 19.50063 | 10.11713 | 58.5 | 19.50063 | 11.15644 | 58.5 | 19.50063 | 10.61555 | 19.50063 | 10.62971 | 12.82971 | 300 | 25 | 50 | 0.153067776 | 5208.333 | 797.228 |  |  |  | 58.5 | 19.50063 | 23.49324 | 19.50063 | 23.49324 | 25.69324 | 300 | 25 | 50 | 0.338302656 | 5208.333 | 1761.993 |  |  |  | 58.5 | 19.50069 | 10.37776 | 58.5 | 19.50069 | 7.93044 | 58.5 | 19.50075 | 18.70341 | 14.6255325 | 12.3372 | 14.5372 | 300 | 25 | 50 | 0.177655728 | 5208.333 | 925.29025 | 0.177655728 | 0.048751775 | 0.00858782
58.6 | 19.53406 | 10.36356 | 58.6 | 19.53413 | 11.05182 | 58.6 | 19.53413 | 10.63093 | 19.53411 | 10.6821 | 12.8821 | 300 | 25 | 50 | 0.153822288 | 5208.333 | 801.15775 |  |  |  | 58.6 | 19.53413 | 23.53041 | 19.53413 | 23.53041 | 25.73041 | 300 | 25 | 50 | 0.338837904 | 5208.333 | 1764.78075 |  |  |  | 58.6 | 19.53388 | 10.57531 | 58.6 | 19.53388 | 7.969 | 58.6 | 19.53394 | 18.66286 | 14.650425 | 12.40239 | 14.60239 | 300 | 25 | 50 | 0.178594416 | 5208.333 | 930.17925 | 0.178594416 | 0.04883475 | 0.008611672
58.7 | 19.56731 | 10.10653 | 58.7 | 19.56731 | 11.48541 | 58.7 | 19.56731 | 10.82628 | 19.56731 | 10.80607 | 13.00607 | 300 | 25 | 50 | 0.155607456 | 5208.333 | 810.4555 |  |  |  | 58.7 | 19.56731 | 23.50465 | 19.56731 | 23.50465 | 25.70465 | 300 | 25 | 50 | 0.33846696 | 5208.333 | 1762.84875 |  |  |  | 58.7 | 19.56725 | 10.60735 | 58.7 | 19.56719 | 7.8789 | 58.7 | 19.56738 | 18.53584 | 14.675455 | 12.3407 | 14.5407 | 300 | 25 | 50 | 0.177706032 | 5208.333 | 925.55225 | 0.177706032 | 0.04891818 | 0.008560663
58.8 | 19.60069 | 10.24512 | 58.8 | 19.60069 | 11.28486 | 58.8 | 19.60069 | 10.49804 | 19.60069 | 10.67601 | 12.87601 | 300 | 25 | 50 | 0.153734496 | 5208.333 | 800.7005 |  |  |  | 58.8 | 19.60075 | 23.60068 | 19.60075 | 23.60068 | 25.80068 | 300 | 25 | 50 | 0.339849792 | 5208.333 | 1770.051 |  |  |  | 58.8 | 19.60056 | 10.69602 | 58.8 | 19.60056 | 7.83899 | 58.8 | 19.60063 | 18.84759 | 14.7004375 | 12.46087 | 14.66087 | 300 | 25 | 50 | 0.17943648 | 5208.333 | 934.565 | 0.17943648 | 0.04900146 | 0.008616743
58.9 | 19.63394 | 10.22767 | 58.9 | 19.63394 | 11.15869 | 58.9 | 19.634 | 10.67323 | 19.63396 | 10.68653 | 12.88653 | 300 | 25 | 50 | 0.153886032 | 5208.333 | 801.48975 |  |  |  | 58.9 | 19.634 | 23.46952 | 19.634 | 23.46952 | 25.66952 | 300 | 25 | 50 | 0.337961088 | 5208.333 | 1760.214 |  |  |  | 58.9 | 19.63394 | 10.75652 | 58.9 | 19.63394 | 8.05932 | 58.9 | 19.63406 | 18.71222 | 14.725485 | 12.50935 | 14.70935 | 300 | 25 | 50 | 0.180134688 | 5208.333 | 938.2015 | 0.180134688 | 0.04908495 | 0.008630535
59 | 19.66731 | 10.23952 | 59 | 19.66731 | 11.34726 | 59 | 19.66731 | 10.75541 | 19.66731 | 10.78073 | 12.98073 | 300 | 25 | 50 | 0.155242512 | 5208.333 | 808.55475 |  |  |  | 59 | 19.66738 | 23.53599 | 19.66738 | 23.53599 | 25.73599 | 300 | 25 | 50 | 0.338918256 | 5208.333 | 1765.19925 |  |  |  | 59 | 19.66738 | 10.59292 | 59 | 19.66731 | 8.06511 | 59 | 19.66725 | 18.96712 | 14.750485 | 12.54172 | 14.74172 | 300 | 25 | 50 | 0.18060072 | 5208.333 | 940.62875 | 0.18060072 | 0.04916828 | 0.008634864
59.1 | 19.70062 | 10.41294 | 59.1 | 19.70062 | 11.37239 | 59.1 | 19.70062 | 10.89217 | 19.70062 | 10.8925 | 13.0925 | 300 | 25 | 50 | 0.156852 | 5208.333 | 816.9375 |  |  |  | 59.1 | 19.70062 | 23.73878 | 19.70062 | 23.73878 | 25.93878 | 300 | 25 | 50 | 0.341838432 | 5208.333 | 1780.4085 |  |  |  | 59.1 | 19.70056 | 10.67717 | 59.1 | 19.70056 | 7.97352 | 59.1 | 19.70062 | 18.70412 | 14.775435 | 12.4516 | 14.6516 | 300 | 25 | 50 | 0.179303088 | 5208.333 | 933.87025 | 0.179303088 | 0.04925145 | 0.008567589
59.2 | 19.73394 | 10.1618 | 59.2 | 19.73394 | 11.22746 | 59.2 | 19.73394 | 10.59249 | 19.73394 | 10.66058 | 12.86058 | 300 | 25 | 50 | 0.1535124 | 5208.333 | 799.54375 |  |  |  | 59.2 | 19.73394 | 23.70886 | 19.73394 | 23.70886 | 25.90886 | 300 | 25 | 50 | 0.341407584 | 5208.333 | 1778.1645 |  |  |  | 59.2 | 19.734 | 10.51086 | 59.2 | 19.734 | 8.10931 | 59.2 | 19.734 | 18.61343 | 14.8005 | 12.4112 | 14.6112 | 300 | 25 | 50 | 0.17872128 | 5208.333 | 930.84 | 0.17872128 | 0.049335 | 0.008529493
59.3 | 19.76744 | 10.35296 | 59.3 | 19.76744 | 11.07688 | 59.3 | 19.76744 | 10.80903 | 19.76744 | 10.74629 | 12.94629 | 300 | 25 | 50 | 0.154746576 | 5208.333 | 805.97175 |  |  |  | 59.3 | 19.76744 | 23.41983 | 19.76744 | 23.41983 | 25.61983 | 300 | 25 | 50 | 0.337245552 | 5208.333 | 1756.48725 |  |  |  | 59.3 | 19.76719 | 10.54419 | 59.3 | 19.76719 | 7.96381 | 59.3 | 19.76731 | 18.59832 | 14.8254225 | 12.36877 | 14.56877 | 300 | 25 | 50 | 0.178110336 | 5208.333 | 927.658 | 0.178110336 | 0.049418075 | 0.008490429
59.4 | 19.80057 | 10.26589 | 59.4 | 19.80062 | 11.30036 | 59.4 | 19.80062 | 10.69661 | 19.8006 | 10.75429 | 12.95429 | 300 | 25 | 50 | 0.154861728 | 5208.333 | 806.5715 |  |  |  | 59.4 | 19.80062 | 23.89932 | 19.80062 | 23.89932 | 26.09932 | 300 | 25 | 50 | 0.344150208 | 5208.333 | 1792.449 |  |  |  | 59.4 | 19.80081 | 10.77369 | 59.4 | 19.80069 | 7.85248 | 59.4 | 19.80069 | 18.83143 | 14.8505475 | 12.48587 | 14.68587 | 300 | 25 | 50 | 0.17979648 | 5208.333 | 936.44 | 0.17979648 | 0.049501825 | 0.008544189
59.5 | 19.83406 | 10.05746 | 59.5 | 19.83406 | 11.28411 | 59.5 | 19.83406 | 10.75511 | 19.83406 | 10.69889 | 12.89889 | 300 | 25 | 50 | 0.154064064 | 5208.333 | 802.417 |  |  |  | 59.5 | 19.83413 | 23.73093 | 19.83413 | 23.73093 | 25.93093 | 300 | 25 | 50 | 0.341725392 | 5208.333 | 1779.81975 |  |  |  | 59.5 | 19.83388 | 10.67842 | 59.5 | 19.83388 | 8.14121 | 59.5 | 19.83394 | 19.01984 | 14.875425 | 12.61316 | 14.81316 | 300 | 25 | 50 | 0.181629456 | 5208.333 | 945.98675 | 0.18060072 | 0.049501825 | 0.01652098
59.6 | 19.86725 | 10.22262 | 59.6 | 19.86725 | 11.404 | 59.6 | 19.86731 | 10.71029 | 19.86727 | 10.77897 | 12.97897 | 300 | 25 | 50 | 0.155217168 | 5208.333 | 808.42275 |  |  |  | 59.6 | 19.86731 | 23.90441 | 19.86731 | 23.90441 | 26.10441 | 300 | 25 | 50 | 0.344223504 | 5208.333 | 1792.83075 |  |  |  | 59.6 | 19.86731 | 10.61943 | 59.6 | 19.86738 | 8.12428 | 59.6 | 19.86738 | 18.76777 | 14.9005175 | 12.50383 | 14.70383 | 300 | 25 | 50 | 0.180055104 | 5208.333 | 937.787
59.7 | 19.90075 | 10.24275 | 59.7 | 19.90081 | 11.43078 | 59.7 | 19.90075 | 10.78426 | 19.90077 | 10.81926 | 13.01926 | 300 | 25 | 50 | 0.155797392 | 5208.333 | 811.44475 |  |  |  | 59.7 | 19.90081 | 23.61513 | 19.90081 | 23.61513 | 25.81513 | 300 | 25 | 50 | 0.340057872 | 5208.333 | 1771.13475 |  |  |  | 59.7 | 19.90056 | 10.60802 | 59.7 | 19.9005 | 8.17337 | 59.7 | 19.90056 | 18.86627 | 14.925405 | 12.54922 | 14.74922 | 300 | 25 | 50 | 0.180708768 | 5208.333 | 941.1915
59.8 | 19.93394 | 10.37273 | 59.8 | 19.93394 | 11.28193 | 59.8 | 19.93394 | 10.73088 | 19.93394 | 10.79518 | 12.99518 | 300 | 25 | 50 | 0.155450592 | 5208.333 | 809.6385 |  |  |  | 59.8 | 19.93394 | 23.70717 | 19.93394 | 23.70717 | 25.90717 | 300 | 25 | 50 | 0.341383248 | 5208.333 | 1778.03775 |  |  |  | 59.8 | 19.93406 | 10.79234 | 59.8 | 19.93406 | 8.16205 | 59.8 | 19.93413 | 18.83682 | 14.9505625 | 12.59707 | 14.79707 | 300 | 25 | 50 | 0.181397808 | 5208.333 | 944.78025
59.9 | 19.96744 | 10.41092 | 59.9 | 19.96744 | 11.49633 | 59.9 | 19.96737 | 10.72841 | 19.96742 | 10.87855 | 13.07855 | 300 | 25 | 50 | 0.156651168 | 5208.333 | 815.8915 |  |  |  | 59.9 | 19.9675 | 23.8428 | 19.9675 | 23.8428 | 26.0428 | 300 | 25 | 50 | 0.34333632 | 5208.333 | 1788.21 |  |  |  | 59.9 | 19.96725 | 10.76522 | 59.9 | 19.96725 | 7.88169 | 59.9 | 19.96725 | 18.97924 | 14.9754375 | 12.54205 | 14.74205 | 300 | 25 | 50 | 0.18060552 | 5208.333 | 940.65375
60 | 20.00056 | 10.52271 | 60 | 20.00056 | 11.49389 | 60 | 20.0005 | 10.7595 | 20.00054 | 10.92537 | 13.12537 | 300 | 25 | 50 | 0.15732528 | 5208.333 | 819.4025 |  |  |  | 60 | 20.00056 | 23.66778 | 20.00056 | 23.66778 | 25.86778 | 300 | 25 | 50 | 0.340816032 | 5208.333 | 1775.0835 |  |  |  | 60 | 20.00069 | 10.64914 | 60 | 20.00069 | 7.97482 | 60 | 20.00075 | 18.75068 | 15.0005325 | 12.45821 | 14.65821 | 300 | 25 | 50 | 0.179398272 | 5208.333 | 934.366
60.1 | 20.03412 | 10.14807 | 60.1 | 20.03406 | 11.38669 | 60.1 | 20.03419 | 10.8413 | 20.03412 | 10.79202 | 12.99202 | 300 | 25 | 50 | 0.155405088 | 5208.333 | 809.4015 |  |  |  | 60.1 | 20.03406 | 23.63003 | 20.03406 | 23.63003 | 25.83003 | 300 | 25 | 50 | 0.340272432 | 5208.333 | 1772.25225 |  |  |  | 60.1 | 20.03394 | 10.62549 | 60.1 | 20.03394 | 8.18479 | 60.1 | 20.03388 | 18.76317 | 15.02544 | 12.52448 | 14.72448 | 300 | 25 | 50 | 0.18035256 | 5208.333 | 939.33625
60.2 | 20.06725 | 10.53321 | 60.2 | 20.06732 | 11.57838 | 60.2 | 20.06732 | 10.88167 | 20.0673 | 10.99775 | 13.19775 | 300 | 25 | 50 | 0.158367648 | 5208.333 | 824.8315 |  |  |  | 60.2 | 20.06725 | 23.88018 | 20.06725 | 23.88018 | 26.08018 | 300 | 25 | 50 | 0.343874592 | 5208.333 | 1791.0135 |  |  |  | 60.2 | 20.06732 | 10.87173 | 60.2 | 20.06719 | 8.13062 | 60.2 | 20.06738 | 18.79931 | 15.0504725 | 12.60055 | 14.80055 | 300 | 25 | 50 | 0.181447968 | 5208.333 | 945.0415
60.3 | 20.10069 | 10.49819 | 60.3 | 20.10069 | 11.54947 | 60.3 | 20.10069 | 10.80779 | 20.10069 | 10.95182 | 13.15182 | 300 | 25 | 50 | 0.15770616 | 5208.333 | 821.38625 |  |  |  | 60.3 | 20.10075 | 23.79228 | 20.10075 | 23.79228 | 25.99228 | 300 | 25 | 50 | 0.342608832 | 5208.333 | 1784.421 |  |  |  | 60.3 | 20.10056 | 10.77047 | 60.3 | 20.10044 | 7.99797 | 60.3 | 20.10056 | 19.12908 | 15.07539 | 12.63251 | 14.83251 | 300 | 25 | 50 | 0.181908096 | 5208.333 | 947.438
60.4 | 20.13394 | 10.44633 | 60.4 | 20.134 | 11.58758 | 60.4 | 20.13394 | 10.83958 | 20.13396 | 10.95783 | 13.15783 | 300 | 25 | 50 | 0.157792752 | 5208.333 | 821.83725 |  |  |  | 60.4 | 20.134 | 23.89493 | 20.134 | 23.89493 | 26.09493 | 300 | 25 | 50 | 0.344086992 | 5208.333 | 1792.11975 |  |  |  | 60.4 | 20.13381 | 10.84496 | 60.4 | 20.13381 | 7.99821 | 60.4 | 20.13413 | 18.97856 | 15.1004375 | 12.60724 | 14.80724 | 300 | 25 | 50 | 0.181544304 | 5208.333 | 945.54325
60.5 | 20.16731 | 10.42916 | 60.5 | 20.16738 | 11.48901 | 60.5 | 20.16738 | 10.88494 | 20.16736 | 10.93437 | 13.13437 | 300 | 25 | 50 | 0.157454928 | 5208.333 | 820.07775 |  |  |  | 60.5 | 20.16731 | 24.00556 | 20.16731 | 24.00556 | 26.20556 | 300 | 25 | 50 | 0.345680064 | 5208.333 | 1800.417 |  |  |  | 60.5 | 20.16738 | 10.71718 | 60.5 | 20.16725 | 8.21297 | 60.5 | 20.16725 | 19.07093 | 15.12547 | 12.66703 | 14.86703 | 300 | 25 | 50 | 0.182405184 | 5208.333 | 950.027
60.6 | 20.20069 | 10.39826 | 60.6 | 20.20069 | 11.60323 | 60.6 | 20.20069 | 10.98704 | 20.20069 | 10.99618 | 13.19618 | 300 | 25 | 50 | 0.158344944 | 5208.333 | 824.71325 |  |  |  | 60.6 | 20.20069 | 24.02732 | 20.20069 | 24.02732 | 26.22732 | 300 | 25 | 50 | 0.345993408 | 5208.333 | 1802.049 |  |  |  | 60.6 | 20.20062 | 10.79269 | 60.6 | 20.20062 | 8.27684 | 60.6 | 20.20062 | 19.09566 | 15.150465 | 12.72173 | 14.92173 | 300 | 25 | 50 | 0.183192912 | 5208.333 | 954.12975
60.7 | 20.23394 | 10.46298 | 60.7 | 20.23394 | 11.49281 | 60.7 | 20.23394 | 10.77924 | 20.23394 | 10.91168 | 13.11168 | 300 | 25 | 50 | 0.157128144 | 5208.333 | 818.37575 |  |  |  | 60.7 | 20.234 | 23.93185 | 20.234 | 23.93185 | 26.13185 | 300 | 25 | 50 | 0.34461864 | 5208.333 | 1794.88875 |  |  |  | 60.7 | 20.23413 | 10.92067 | 60.7 | 20.23406 | 8.14704 | 60.7 | 20.234 | 19.32767 | 15.1755475 | 12.79846 | 14.99846 | 300 | 25 | 50 | 0.184297824 | 5208.333 | 959.8845
60.8 | 20.26744 | 10.36553 | 60.8 | 20.26744 | 11.67723 | 60.8 | 20.26744 | 11.04557 | 20.26744 | 11.02944 | 13.22944 | 300 | 25 | 50 | 0.158823984 | 5208.333 | 827.20825 |  |  |  | 60.8 | 20.26744 | 23.98493 | 20.26744 | 23.98493 | 26.18493 | 300 | 25 | 50 | 0.345382992 | 5208.333 | 1798.86975 |  |  |  | 60.8 | 20.26719 | 10.91923 | 60.8 | 20.26719 | 8.2664 | 60.8 | 20.26719 | 19.05377 | 15.2003925 | 12.74647 | 14.94647 | 300 | 25 | 50 | 0.18354912 | 5208.333 | 955.985
60.9 | 20.30063 | 10.59979 | 60.9 | 20.30063 | 11.53316 | 60.9 | 20.30063 | 10.96118 | 20.30063 | 11.03138 | 13.23138 | 300 | 25 | 50 | 0.158851824 | 5208.333 | 827.35325 |  |  |  | 60.9 | 20.30063 | 23.94637 | 20.30063 | 23.94637 | 26.14637 | 300 | 25 | 50 | 0.344827728 | 5208.333 | 1795.97775 |  |  |  | 60.9 | 20.30069 | 10.88771 | 60.9 | 20.30075 | 8.3911 | 60.9 | 20.30063 | 19.26516 | 15.2255175 | 12.84799 | 15.04799 | 300 | 25 | 50 | 0.185011056 | 5208.333 | 963.59925
61 | 20.33413 | 10.5745 | 61 | 20.33413 | 11.84365 | 61 | 20.33413 | 11.09887 | 20.33413 | 11.17234 | 13.37234 | 300 | 25 | 50 | 0.160881696 | 5208.333 | 837.9255 |  |  |  | 61 | 20.33413 | 23.95583 | 20.33413 | 23.95583 | 26.15583 | 300 | 25 | 50 | 0.344963952 | 5208.333 | 1796.68725 |  |  |  | 61 | 20.33394 | 10.85099 | 61 | 20.33375 | 8.2086 | 61 | 20.334 | 19.15499 | 15.2504225 | 12.73819 | 14.93819 | 300 | 25 | 50 | 0.183429984 | 5208.333 | 955.3645
61.1 | 20.36725 | 10.55065 | 61.1 | 20.36719 | 11.58321 | 61.1 | 20.36725 | 10.99591 | 20.36723 | 11.04326 | 13.24326 | 300 | 25 | 50 | 0.159022896 | 5208.333 | 828.24425 |  |  |  | 61.1 | 20.36731 | 23.91035 | 20.36731 | 23.91035 | 26.11035 | 300 | 25 | 50 | 0.34430904 | 5208.333 | 1793.27625 |  |  |  | 61.1 | 20.36744 | 10.9194 | 61.1 | 20.36744 | 8.27972 | 61.1 | 20.36744 | 19.15286 | 15.27558 | 12.78399 | 14.98399 | 300 | 25 | 50 | 0.184089504 | 5208.333 | 958.7995
61.2 | 20.40075 | 10.73953 | 61.2 | 20.40081 | 11.76716 | 61.2 | 20.40075 | 10.97732 | 20.40077 | 11.16134 | 13.36134 | 300 | 25 | 50 | 0.160723248 | 5208.333 | 837.10025 |  |  |  | 61.2 | 20.40075 | 23.75597 | 20.40075 | 23.75597 | 25.95597 | 300 | 25 | 50 | 0.342085968 | 5208.333 | 1781.69775 |  |  |  | 61.2 | 20.4005 | 10.83962 | 61.2 | 20.40056 | 8.27415 | 61.2 | 20.40056 | 19.2493 | 15.300405 | 12.78769 | 14.98769 | 300 | 25 | 50 | 0.184142736 | 5208.333 | 959.07675
61.3 | 20.43394 | 10.64053 | 61.3 | 20.434 | 11.65866 | 61.3 | 20.43394 | 10.83153 | 20.43396 | 11.04357 | 13.24357 | 300 | 25 | 50 | 0.159027456 | 5208.333 | 828.268 |  |  |  | 61.3 | 20.43394 | 23.99732 | 20.43394 | 23.99732 | 26.19732 | 300 | 25 | 50 | 0.345561408 | 5208.333 | 1799.799 |  |  |  | 61.3 | 20.434 | 10.99798 | 61.3 | 20.43381 | 8.09436 | 61.3 | 20.43406 | 19.20545 | 15.3254675 | 12.76593 | 14.96593 | 300 | 25 | 50 | 0.183829392 | 5208.333 | 957.44475
61.4 | 20.46744 | 10.6196 | 61.4 | 20.46738 | 11.72254 | 61.4 | 20.46738 | 11.10005 | 20.4674 | 11.1474 | 13.3474 | 300 | 25 | 50 | 0.160522512 | 5208.333 | 836.05475 |  |  |  | 61.4 | 20.46744 | 23.90094 | 20.46744 | 23.90094 | 26.10094 | 300 | 25 | 50 | 0.344173536 | 5208.333 | 1792.5705 |  |  |  | 61.4 | 20.46731 | 10.92607 | 61.4 | 20.46725 | 8.21136 | 61.4 | 20.46725 | 19.40781 | 15.3504525 | 12.84841 | 15.04841 | 300 | 25 | 50 | 0.185017152 | 5208.333 | 963.631
61.5 | 20.50056 | 10.60305 | 61.5 | 20.50063 | 11.589 | 61.5 | 20.50063 | 10.97457 | 20.50061 | 11.05554 | 13.25554 | 300 | 25 | 50 | 0.159199776 | 5208.333 | 829.1655 |  |  |  | 61.5 | 20.50063 | 24.02954 | 20.50063 | 24.02954 | 26.22954 | 300 | 25 | 50 | 0.346025376 | 5208.333 | 1802.2155 |  |  |  | 61.5 | 20.50075 | 10.78226 | 61.5 | 20.50075 | 8.25574 | 61.5 | 20.50075 | 19.37551 | 15.3755625 | 12.8045 | 15.0045 | 300 | 25 | 50 | 0.184384848 | 5208.333 | 960.33775
61.6 | 20.53406 | 10.54228 | 61.6 | 20.53413 | 11.67376 | 61.6 | 20.53406 | 10.96004 | 20.53408 | 11.05869 | 13.25869 | 300 | 25 | 50 | 0.159245184 | 5208.333 | 829.402 |  |  |  | 61.6 | 20.53413 | 24.23978 | 20.53413 | 24.23978 | 26.43978 | 300 | 25 | 50 | 0.349052832 | 5208.333 | 1817.9835 |  |  |  | 61.6 | 20.53394 | 10.92821 | 61.6 | 20.53394 | 8.45848 | 61.6 | 20.53394 | 19.31435 | 15.400455 | 12.90035 | 15.10035 | 300 | 25 | 50 | 0.185764992 | 5208.333 | 967.526
61.7 | 20.56731 | 10.51425 | 61.7 | 20.56725 | 11.74714 | 61.7 | 20.56725 | 11.04463 | 20.56727 | 11.10201 | 13.30201 | 300 | 25 | 50 | 0.159868896 | 5208.333 | 832.6505 |  |  |  | 61.7 | 20.56725 | 24.22148 | 20.56725 | 24.22148 | 26.42148 | 300 | 25 | 50 | 0.348789312 | 5208.333 | 1816.611 |  |  |  | 61.7 | 20.56725 | 10.96805 | 61.7 | 20.56725 | 8.17845 | 61.7 | 20.56744 | 19.32268 | 15.425485 | 12.82306 | 15.02306 | 300 | 25 | 50 | 0.184652064 | 5208.333 | 961.7295
61.8 | 20.60069 | 10.71747 | 61.8 | 20.60069 | 11.76389 | 61.8 | 20.60069 | 11.16653 | 20.60069 | 11.21596 | 13.41596 | 300 | 25 | 50 | 0.161509872 | 5208.333 | 841.19725 |  |  |  | 61.8 | 20.60081 | 24.09187 | 20.60081 | 24.09187 | 26.29187 | 300 | 25 | 50 | 0.346922928 | 5208.333 | 1806.89025 |  |  |  | 61.8 | 20.60056 | 11.13271 | 61.8 | 20.60056 | 8.37999 | 61.8 | 20.60056 | 19.41087 | 15.45042 | 12.97452 | 15.17452 | 300 | 25 | 50 | 0.186833136 | 5208.333 | 973.08925
61.9 | 20.63394 | 10.73651 | 61.9 | 20.63394 | 11.78462 | 61.9 | 20.634 | 10.94622 | 20.63396 | 11.15578 | 13.35578 | 300 | 25 | 50 | 0.16064328 | 5208.333 | 836.68375 |  |  |  | 61.9 | 20.634 | 24.09822 | 20.634 | 24.09822 | 26.29822 | 300 | 25 | 50 | 0.347014368 | 5208.333 | 1807.3665 |  |  |  | 61.9 | 20.63394 | 11.10138 | 61.9 | 20.63388 | 8.36057 | 61.9 | 20.63406 | 19.48425 | 15.47547 | 12.98207 | 15.18207 | 300 | 25 | 50 | 0.18694176 | 5208.333 | 973.655
62 | 20.66731 | 10.77039 | 62 | 20.66731 | 11.95455 | 62 | 20.66737 | 10.96786 | 20.66733 | 11.23093 | 13.43093 | 300 | 25 | 50 | 0.16172544 | 5208.333 | 842.32 |  |  |  | 62 | 20.66731 | 24.30937 | 20.66731 | 24.30937 | 26.50937 | 300 | 25 | 50 | 0.350054928 | 5208.333 | 1823.20275 |  |  |  | 62 | 20.66731 | 11.27683 | 62 | 20.66731 | 8.25405 | 62 | 20.66719 | 19.33867 | 15.5004525 | 12.95652 | 15.15652 | 300 | 25 | 50 | 0.18657384 | 5208.333 | 971.73875
62.1 | 20.70063 | 10.70183 | 62.1 | 20.70063 | 11.7859 | 62.1 | 20.70063 | 11.27639 | 20.70063 | 11.25471 | 13.45471 | 300 | 25 | 50 | 0.162067776 | 5208.333 | 844.103 |  |  |  | 62.1 | 20.70063 | 24.18518 | 20.70063 | 24.18518 | 26.38518 | 300 | 25 | 50 | 0.348266592 | 5208.333 | 1813.8885 |  |  |  | 62.1 | 20.70056 | 10.92355 | 62.1 | 20.70038 | 8.33916 | 62.1 | 20.70063 | 19.25407 | 15.5253925 | 12.83893 | 15.03893 | 300 | 25 | 50 | 0.184880544 | 5208.333 | 962.9195
62.2 | 20.73394 | 10.86115 | 62.2 | 20.73394 | 12.06661 | 62.2 | 20.73394 | 11.16817 | 20.73394 | 11.36531 | 13.56531 | 300 | 25 | 50 | 0.163660464 | 5208.333 | 852.39825 |  |  |  | 62.2 | 20.734 | 24.13862 | 20.734 | 24.13862 | 26.33862 | 300 | 25 | 50 | 0.347596128 | 5208.333 | 1810.3965 |  |  |  | 62.2 | 20.73419 | 11.1697 | 62.2 | 20.73419 | 8.47201 | 62.2 | 20.734 | 19.46199 | 15.550595 | 13.03457 | 15.23457 | 300 | 25 | 50 | 0.18769776 | 5208.333 | 977.5925
62.3 | 20.76744 | 10.87872 | 62.3 | 20.76744 | 11.97538 | 62.3 | 20.76738 | 11.21553 | 20.76742 | 11.35654 | 13.55654 | 300 | 25 | 50 | 0.163534224 | 5208.333 | 851.74075 |  |  |  | 62.3 | 20.76738 | 24.19363 | 20.76738 | 24.19363 | 26.39363 | 300 | 25 | 50 | 0.348388272 | 5208.333 | 1814.52225 |  |  |  | 62.3 | 20.76725 | 11.08404 | 62.3 | 20.76725 | 8.44076 | 62.3 | 20.76725 | 19.4747 | 15.5754375 | 12.99983 | 15.19983 | 300 | 25 | 50 | 0.1871976 | 5208.333 | 974.9875
62.4 | 20.80063 | 10.83528 | 62.4 | 20.80063 | 11.88787 | 62.4 | 20.80063 | 11.13726 | 20.80063 | 11.2868 | 13.4868 | 300 | 25 | 50 | 0.162529968 | 5208.333 | 846.51025 |  |  |  | 62.4 | 20.80063 | 24.25599 | 20.80063 | 24.25599 | 26.45599 | 300 | 25 | 50 | 0.349286256 | 5208.333 | 1819.19925 |  |  |  | 62.4 | 20.80069 | 11.24702 | 62.4 | 20.80075 | 8.33069 | 62.4 | 20.80075 | 19.53143 | 15.6005475 | 13.03638 | 15.23638 | 300 | 25 | 50 | 0.187723872 | 5208.333 | 977.7285
62.5 | 20.83413 | 10.75158 | 62.5 | 20.83413 | 11.97557 | 62.5 | 20.83413 | 11.28758 | 20.83413 | 11.33824 | 13.53824 | 300 | 25 | 50 | 0.163270704 | 5208.333 | 850.36825 |  |  |  | 62.5 | 20.83406 | 24.13093 | 20.83406 | 24.13093 | 26.33093 | 300 | 25 | 50 | 0.347485392 | 5208.333 | 1809.81975 |  |  |  | 62.5 | 20.83394 | 11.06395 | 62.5 | 20.83388 | 8.54992 | 62.5 | 20.834 | 19.42803 | 15.625455 | 13.01397 | 15.21397 | 300 | 25 | 50 | 0.18740112 | 5208.333 | 976.0475
62.6 | 20.86725 | 10.70953 | 62.6 | 20.86719 | 12.02504 | 62.6 | 20.86725 | 11.14647 | 20.86723 | 11.29368 | 13.49368 | 300 | 25 | 50 | 0.162628992 | 5208.333 | 847.026 |  |  |  | 62.6 | 20.86731 | 24.17698 | 20.86731 | 24.17698 | 26.37698 | 300 | 25 | 50 | 0.348148512 | 5208.333 | 1813.2735 |  |  |  | 62.6 | 20.86744 | 11.06471 | 62.6 | 20.86744 | 8.49927 | 62.6 | 20.86738 | 19.78907 | 15.650565 | 13.11768 | 15.31768 | 300 | 25 | 50 | 0.18889464 | 5208.333 | 983.82625
62.7 | 20.90075 | 10.87431 | 62.7 | 20.90075 | 11.70471 | 62.7 | 20.90075 | 11.14005 | 20.90075 | 11.23969 | 13.43969 | 300 | 25 | 50 | 0.161851536 | 5208.333 | 842.97675 |  |  |  | 62.7 | 20.90088 | 24.32768 | 20.90088 | 24.32768 | 26.52768 | 300 | 25 | 50 | 0.350318592 | 5208.333 | 1824.576 |  |  |  | 62.7 | 20.90056 | 11.23101 | 62.7 | 20.9005 | 8.39815 | 62.7 | 20.90056 | 19.37561 | 15.675405 | 13.00159 | 15.20159 | 300 | 25 | 50 | 0.187222896 | 5208.333 | 975.11925
62.8 | 20.93394 | 10.78342 | 62.8 | 20.93394 | 12.03324 | 62.8 | 20.93394 | 11.41225 | 20.93394 | 11.40964 | 13.60964 | 300 | 25 | 50 | 0.164298768 | 5208.333 | 855.72275 |  |  |  | 62.8 | 20.93394 | 24.20223 | 20.93394 | 24.20223 | 26.40223 | 300 | 25 | 50 | 0.348512112 | 5208.333 | 1815.16725 |  |  |  | 62.8 | 20.934 | 11.20569 | 62.8 | 20.934 | 8.37331 | 62.8 | 20.93412 | 19.55273 | 15.70053 | 13.04391 | 15.24391 | 300 | 25 | 50 | 0.187832304 | 5208.333 | 978.29325
62.9 | 20.96744 | 10.83131 | 62.9 | 20.96744 | 12.01744 | 62.9 | 20.96744 | 11.18038 | 20.96744 | 11.34304 | 13.54304 | 300 | 25 | 50 | 0.163339824 | 5208.333 | 850.72825 |  |  |  | 62.9 | 20.96744 | 24.26011 | 20.96744 | 24.26011 | 26.46011 | 300 | 25 | 50 | 0.349345584 | 5208.333 | 1819.50825 |  |  |  | 62.9 | 20.96706 | 11.30827 | 62.9 | 20.96706 | 8.39956 | 62.9 | 20.96719 | 19.67779 | 15.7253275 | 13.12854 | 15.32854 | 300 | 25 | 50 | 0.189050976 | 5208.333 | 984.6405
63 | 21.00056 | 10.94772 | 63 | 21.00056 | 11.95803 | 63 | 21.00056 | 11.46761 | 21.00056 | 11.45779 | 13.65779 | 300 | 25 | 50 | 0.164992128 | 5208.333 | 859.334 |  |  |  | 63 | 21.00063 | 24.43834 | 21.00063 | 24.43834 | 26.63834 | 300 | 25 | 50 | 0.351912096 | 5208.333 | 1832.8755 |  |  |  | 63 | 21.00081 | 11.37833 | 63 | 21.00069 | 8.44266 | 63 | 21.00081 | 19.65872 | 15.7505775 | 13.1599 | 15.3599 | 300 | 25 | 50 | 0.189502608 | 5208.333 | 986.99275
63.1 | 21.03412 | 10.96376 | 63.1 | 21.03412 | 12.07098 | 63.1 | 21.03412 | 11.22424 | 21.03412 | 11.41966 | 13.61966 | 300 | 25 | 50 | 0.164443104 | 5208.333 | 856.4745 |  |  |  | 63.1 | 21.03412 | 24.36283 | 21.03412 | 24.36283 | 26.56283 | 300 | 25 | 50 | 0.350824752 | 5208.333 | 1827.21225 |  |  |  | 63.1 | 21.03394 | 11.40249 | 63.1 | 21.034 | 8.69095 | 63.1 | 21.03388 | 19.66479 | 15.775455 | 13.25274 | 15.45274 | 300 | 25 | 50 | 0.190839504 | 5208.333 | 993.95575
63.2 | 21.06731 | 10.99722 | 63.2 | 21.06725 | 12.07283 | 63.2 | 21.06731 | 11.34216 | 21.06729 | 11.47074 | 13.67074 | 300 | 25 | 50 | 0.165178608 | 5208.333 | 860.30525 |  |  |  | 63.2 | 21.06731 | 24.30873 | 21.06731 | 24.30873 | 26.50873 | 300 | 25 | 50 | 0.350045712 | 5208.333 | 1823.15475 |  |  |  | 63.2 | 21.06725 | 11.22564 | 63.2 | 21.06731 | 8.69404 | 63.2 | 21.06738 | 19.8056 | 15.800485 | 13.24176 | 15.44176 | 300 | 25 | 50 | 0.190681344 | 5208.333 | 993.132
63.3 | 21.10069 | 11.05218 | 63.3 | 21.10075 | 12.12331 | 63.3 | 21.10069 | 11.32936 | 21.10071 | 11.50162 | 13.70162 | 300 | 25 | 50 | 0.16562328 | 5208.333 | 862.62125 |  |  |  | 63.3 | 21.10075 | 24.40165 | 21.10075 | 24.40165 | 26.60165 | 300 | 25 | 50 | 0.35138376 | 5208.333 | 1830.12375 |  |  |  | 63.3 | 21.10056 | 11.11664 | 63.3 | 21.10063 | 8.42177 | 63.3 | 21.10056 | 19.65703 | 15.8254375 | 13.06515 | 15.26515 | 300 | 25 | 50 | 0.188138112 | 5208.333 | 979.886
63.4 | 21.13394 | 10.95183 | 63.4 | 21.13394 | 12.28332 | 63.4 | 21.134 | 11.32507 | 21.13396 | 11.52007 | 13.72007 | 300 | 25 | 50 | 0.165889056 | 5208.333 | 864.0055 |  |  |  | 63.4 | 21.134 | 24.34445 | 21.134 | 24.34445 | 26.54445 | 300 | 25 | 50 | 0.35056008 | 5208.333 | 1825.83375 |  |  |  | 63.4 | 21.13394 | 11.24357 | 63.4 | 21.13387 | 8.57568 | 63.4 | 21.13406 | 19.80562 | 15.8504675 | 13.20829 | 15.40829 | 300 | 25 | 50 | 0.190199376 | 5208.333 | 990.62175
63.5 | 21.16738 | 10.78516 | 63.5 | 21.16731 | 12.15993 | 63.5 | 21.16731 | 11.49098 | 21.16733 | 11.47869 | 13.67869 | 300 | 25 | 50 | 0.165293136 | 5208.333 | 860.90175 |  |  |  | 63.5 | 21.16731 | 24.45686 | 21.16731 | 24.45686 | 26.65686 | 300 | 25 | 50 | 0.352178784 | 5208.333 | 1834.2645 |  |  |  | 63.5 | 21.16738 | 11.29908 | 63.5 | 21.16738 | 8.41572 | 63.5 | 21.16725 | 19.69003 | 15.8755025 | 13.13494 | 15.33494 | 300 | 25 | 50 | 0.189143184 | 5208.333 | 985.12075
63.6 | 21.20069 | 11.0045 | 63.6 | 21.20062 | 11.93773 | 63.6 | 21.20062 | 11.41514 | 21.20064 | 11.45246 | 13.65246 | 300 | 25 | 50 | 0.164915376 | 5208.333 | 858.93425 |  |  |  | 63.6 | 21.20069 | 24.52084 | 21.20069 | 24.52084 | 26.72084 | 300 | 25 | 50 | 0.353100096 | 5208.333 | 1839.063 |  |  |  | 63.6 | 21.20056 | 11.32411 | 63.6 | 21.2005 | 8.7339 | 63.6 | 21.20062 | 19.74656 | 15.90042 | 13.26819 | 15.46819 | 300 | 25 | 50 | 0.191061936 | 5208.333 | 995.11425
63.7 | 21.23394 | 10.89569 | 63.7 | 21.23394 | 12.06802 | 63.7 | 21.23388 | 11.41389 | 21.23392 | 11.4592 | 13.6592 | 300 | 25 | 50 | 0.16501248 | 5208.333 | 859.44 |  |  |  | 63.7 | 21.23394 | 24.57018 | 21.23394 | 24.57018 | 26.77018 | 300 | 25 | 50 | 0.353810592 | 5208.333 | 1842.7635 |  |  |  | 63.7 | 21.23406 | 11.20428 | 63.7 | 21.23406 | 8.46871 | 63.7 | 21.23394 | 19.89315 | 15.925515 | 13.18871 | 15.38871 | 300 | 25 | 50 | 0.189917472 | 5208.333 | 989.1535
63.8 | 21.26737 | 10.92079 | 63.8 | 21.26744 | 12.17966 | 63.8 | 21.26744 | 11.29925 | 21.26742 | 11.46657 | 13.66657 | 300 | 25 | 50 | 0.16511856 | 5208.333 | 859.9925 |  |  |  | 63.8 | 21.26737 | 24.47834 | 21.26737 | 24.47834 | 26.67834 | 300 | 25 | 50 | 0.352488096 | 5208.333 | 1835.8755 |  |  |  | 63.8 | 21.26725 | 11.34963 | 63.8 | 21.26725 | 8.68412 | 63.8 | 21.26731 | 19.7426 | 15.9504525 | 13.25878 | 15.45878 | 300 | 25 | 50 | 0.19092648 | 5208.333 | 994.40875
63.9 | 21.30062 | 10.99963 | 63.9 | 21.30062 | 12.28645 | 63.9 | 21.30062 | 11.34325 | 21.30062 | 11.54311 | 13.74311 | 300 | 25 | 50 | 0.166220784 | 5208.333 | 865.73325 |  |  |  | 63.9 | 21.30062 | 24.46101 | 21.30062 | 24.46101 | 26.66101 | 300 | 25 | 50 | 0.352238544 | 5208.333 | 1834.57575 |  |  |  | 63.9 | 21.30069 | 11.41514 | 63.9 | 21.30069 | 8.74588 | 63.9 | 21.30069 | 19.94376 | 15.9755175 | 13.36826 | 15.56826 | 300 | 25 | 50 | 0.192502944 | 5208.333 | 1002.6195
64 | 21.33413 | 11.12642 | 64 | 21.33413 | 12.14427 | 64 | 21.33413 | 11.39677 | 21.33413 | 11.55582 | 13.75582 | 300 | 25 | 50 | 0.166403808 | 5208.333 | 866.6865 |  |  |  | 64 | 21.33413 | 24.49593 | 21.33413 | 24.49593 | 26.69593 | 300 | 25 | 50 | 0.352741392 | 5208.333 | 1837.19475 |  |  |  | 64 | 21.33388 | 11.59583 | 64 | 21.33381 | 8.68386 | 64 | 21.33394 | 19.74661 | 16.0004075 | 13.3421 | 15.5421 | 300 | 25 | 50 | 0.19212624 | 5208.333 | 1000.6575
64.1 | 21.36719 | 11.08574 | 64.1 | 21.36725 | 12.28164 | 64.1 | 21.36731 | 11.24894 | 21.36725 | 11.53877 | 13.73877 | 300 | 25 | 50 | 0.166158336 | 5208.333 | 865.408 |  |  |  | 64.1 | 21.36725 | 24.39662 | 21.36725 | 24.39662 | 26.59662 | 300 | 25 | 50 | 0.351311328 | 5208.333 | 1829.7465 |  |  |  | 64.1 | 21.36744 | 11.48962 | 64.1 | 21.36737 | 8.69353 | 64.1 | 21.36744 | 19.79823 | 16.0255625 | 13.32713 | 15.52713 | 300 | 25 | 50 | 0.191910624 | 5208.333 | 999.5345
64.2 | 21.40075 | 10.96248 | 64.2 | 21.40075 | 12.1291 | 64.2 | 21.40081 | 11.498 | 21.40077 | 11.52986 | 13.72986 | 300 | 25 | 50 | 0.166029984 | 5208.333 | 864.7395 |  |  |  | 64.2 | 21.40081 | 24.42578 | 21.40081 | 24.42578 | 26.62578 | 300 | 25 | 50 | 0.351731232 | 5208.333 | 1831.9335 |  |  |  | 64.2 | 21.40063 | 11.53779 | 64.2 | 21.40056 | 8.58547 | 64.2 | 21.40063 | 20.03493 | 16.050455 | 13.38606 | 15.58606 | 300 | 25 | 50 | 0.192759312 | 5208.333 | 1003.95475
64.3 | 21.43394 | 10.87062 | 64.3 | 21.43394 | 12.25549 | 64.3 | 21.43387 | 11.50436 | 21.43392 | 11.54349 | 13.74349 | 300 | 25 | 50 | 0.166226256 | 5208.333 | 865.76175 |  |  |  | 64.3 | 21.43394 | 24.4247 | 21.43394 | 24.4247 | 26.6247 | 300 | 25 | 50 | 0.35171568 | 5208.333 | 1831.8525 |  |  |  | 64.3 | 21.434 | 11.29919 | 64.3 | 21.43394 | 8.9645 | 64.3 | 21.43413 | 19.95803 | 16.0755175 | 13.40724 | 15.60724 | 300 | 25 | 50 | 0.193064256 | 5208.333 | 1005.543
64.4 | 21.46744 | 10.96156 | 64.4 | 21.46744 | 12.36287 | 64.4 | 21.46738 | 11.50611 | 21.46742 | 11.61018 | 13.81018 | 300 | 25 | 50 | 0.167186592 | 5208.333 | 870.7635 |  |  |  | 64.4 | 21.4675 | 24.40323 | 21.4675 | 24.40323 | 26.60323 | 300 | 25 | 50 | 0.351406512 | 5208.333 | 1830.24225 |  |  |  | 64.4 | 21.46725 | 11.39814 | 64.4 | 21.46725 | 8.77874 | 64.4 | 21.46719 | 19.81438 | 16.1004225 | 13.33042 | 15.53042 | 300 | 25 | 50 | 0.191958048 | 5208.333 | 999.7815
64.5 | 21.50056 | 10.93507 | 64.5 | 21.50056 | 12.18846 | 64.5 | 21.50063 | 11.28833 | 21.50058 | 11.47062 | 13.67062 | 300 | 25 | 50 | 0.165176928 | 5208.333 | 860.2965 |  |  |  | 64.5 | 21.50056 | 24.26121 | 21.50056 | 24.26121 | 26.46121 | 300 | 25 | 50 | 0.349361424 | 5208.333 | 1819.59075 |  |  |  | 64.5 | 21.50069 | 11.37836 | 64.5 | 21.50056 | 8.62119 | 64.5 | 21.50081 | 19.85385 | 16.125515 | 13.28447 | 15.48447 | 300 | 25 | 50 | 0.19129632 | 5208.333 | 996.335
64.6 | 21.53413 | 10.94728 | 64.6 | 21.53413 | 12.35923 | 64.6 | 21.53413 | 11.44713 | 21.53413 | 11.58455 | 13.78455 | 300 | 25 | 50 | 0.166817472 | 5208.333 | 868.841 |  |  |  | 64.6 | 21.53406 | 24.54537 | 21.53406 | 24.54537 | 26.74537 | 300 | 25 | 50 | 0.353453328 | 5208.333 | 1840.90275 |  |  |  | 64.6 | 21.53394 | 11.50507 | 64.6 | 21.534 | 8.63381 | 64.6 | 21.53394 | 19.90781 | 16.15047 | 13.3489 | 15.5489 | 300 | 25 | 50 | 0.192224112 | 5208.333 | 1001.16725
64.7 | 21.56731 | 11.35018 | 64.7 | 21.56725 | 12.14636 | 64.7 | 21.56731 | 11.69791 | 21.56729 | 11.73148 | 13.93148 | 300 | 25 | 50 | 0.16893336 | 5208.333 | 879.86125 |  |  |  | 64.7 | 21.56725 | 24.52623 | 21.56725 | 24.52623 | 26.72623 | 300 | 25 | 50 | 0.353177712 | 5208.333 | 1839.46725 |  |  |  | 64.7 | 21.56725 | 11.59313 | 64.7 | 21.56725 | 8.81389 | 64.7 | 21.56738 | 19.86161 | 16.17547 | 13.42288 | 15.62288 | 300 | 25 | 50 | 0.193289424 | 5208.333 | 1006.71575
64.8 | 21.60069 | 11.18973 | 64.8 | 21.60069 | 12.30034 | 64.8 | 21.60075 | 11.56113 | 21.60071 | 11.68373 | 13.88373 | 300 | 25 | 50 | 0.16824576 | 5208.333 | 876.28 |  |  |  | 64.8 | 21.60075 | 24.46666 | 21.60075 | 24.46666 | 26.66666 | 300 | 25 | 50 | 0.352319904 | 5208.333 | 1834.9995 |  |  |  | 64.8 | 21.60063 | 11.40942 | 64.8 | 21.60056 | 8.74955 | 64.8 | 21.60056 | 20.13436 | 16.2004375 | 13.43111 | 15.63111 | 300 | 25 | 50 | 0.193407984 | 5208.333 | 1007.33325
64.9 | 21.63388 | 11.19704 | 64.9 | 21.63394 | 12.41705 | 64.9 | 21.63394 | 11.58044 | 21.63392 | 11.73151 | 13.93151 | 300 | 25 | 50 | 0.168933744 | 5208.333 | 879.86325 |  |  |  | 64.9 | 21.634 | 24.29164 | 21.634 | 24.29164 | 26.49164 | 300 | 25 | 50 | 0.349799616 | 5208.333 | 1821.873 |  |  |  | 64.9 | 21.63388 | 11.36447 | 64.9 | 21.63388 | 8.69715 | 64.9 | 21.63406 | 19.8577 | 16.225455 | 13.30644 | 15.50644 | 300 | 25 | 50 | 0.191612736 | 5208.333 | 997.983
65 | 21.66731 | 11.03635 | 65 | 21.66731 | 12.39093 | 65 | 21.66731 | 11.35852 | 21.66731 | 11.59527 | 13.79527 | 300 | 25 | 50 | 0.16697184 | 5208.333 | 869.645 |  |  |  | 65 | 21.66738 | 24.50595 | 21.66738 | 24.50595 | 26.70595 | 300 | 25 | 50 | 0.35288568 | 5208.333 | 1837.94625 |  |  |  | 65 | 21.66738 | 11.32342 | 65 | 21.66731 | 8.81554 | 65 | 21.66725 | 20.10939 | 16.250485 | 13.41612 | 15.61612 | 300 | 25 | 50 | 0.19319208 | 5208.333 | 1006.20875
65.1 | 21.70069 | 11.21058 | 65.1 | 21.70063 | 12.31223 | 65.1 | 21.70069 | 11.64986 | 21.70067 | 11.72422 | 13.92422 | 300 | 25 | 50 | 0.168828816 | 5208.333 | 879.31675 |  |  |  | 65.1 | 21.70069 | 24.57858 | 21.70069 | 24.57858 | 26.77858 | 300 | 25 | 50 | 0.353931552 | 5208.333 | 1843.3935 |  |  |  | 65.1 | 21.70056 | 11.41989 | 65.1 | 21.70056 | 8.78083 | 65.1 | 21.70063 | 20.11534 | 16.2754375 | 13.43869 | 15.63869 | 300 | 25 | 50 | 0.193517088 | 5208.333 | 1007.9015
65.2 | 21.73394 | 11.31165 | 65.2 | 21.73394 | 12.50626 | 65.2 | 21.734 | 11.65577 | 21.73396 | 11.82456 | 14.02456 | 300 | 25 | 50 | 0.170273664 | 5208.333 | 886.842 |  |  |  | 65.2 | 21.734 | 24.54782 | 21.734 | 24.54782 | 26.74782 | 300 | 25 | 50 | 0.353488608 | 5208.333 | 1841.0865 |  |  |  | 65.2 | 21.73406 | 11.61608 | 65.2 | 21.734 | 8.93061 | 65.2 | 21.73394 | 20.17062 | 16.3005 | 13.57244 | 15.77244 | 300 | 25 | 50 | 0.195443088 | 5208.333 | 1017.93275
65.3 | 21.76738 | 11.20417 | 65.3 | 21.76744 | 12.6295 | 65.3 | 21.76738 | 11.37803 | 21.7674 | 11.73723 | 13.93723 | 300 | 25 | 50 | 0.16901616 | 5208.333 | 880.2925 |  |  |  | 65.3 | 21.76731 | 24.69208 | 21.76731 | 24.69208 | 26.89208 | 300 | 25 | 50 | 0.355565952 | 5208.333 | 1851.906 |  |  |  | 65.3 | 21.76725 | 11.62522 | 65.3 | 21.76719 | 8.78027 | 65.22 | 21.74075 | 20.12557 | 16.3187975 | 13.51035 | 15.71035 | 300 | 25 | 50 | 0.194549088 | 5208.333 | 1013.2765
65.4 | 21.80063 | 11.14542 | 65.4 | 21.80063 | 12.32076 | 65.4 | 21.80063 | 11.6807 | 21.80063 | 11.71563 | 13.91563 | 300 | 25 | 50 | 0.168705024 | 5208.333 | 878.672 |  |  |  | 65.4 | 21.80069 | 24.54025 | 21.80069 | 24.54025 | 26.74025 | 300 | 25 | 50 | 0.3533796 | 5208.333 | 1840.51875 |  |  |  | 65.4 | 21.80075 | 11.64292 | 65.4 | 21.80075 | 8.68057 |  |  |  | 14.53383 | 10.161745 | 12.361745 | 300 | 25 | 50 | 0.146329128 | 5208.333 | 762.130875
65.5 | 21.83413 | 11.3547 | 65.5 | 21.83413 | 12.22936 | 65.5 | 21.83413 | 11.71481 | 21.83413 | 11.76629 | 13.96629 | 300 | 25 | 50 | 0.169434576 | 5208.333 | 882.47175 |  |  |  | 65.5 | 21.83413 | 24.63114 | 21.83413 | 24.63114 | 26.83114 | 300 | 25 | 50 | 0.354688416 | 5208.333 | 1847.3355 |  |  |  | 65.5 | 21.83381 | 11.49344 | 65.5 | 21.83381 | 8.8809 |  |  |  | 14.55587 | 10.18717 | 12.38717 | 300 | 25 | 50 | 0.146695248 | 5208.333 | 764.03775
65.6 | 21.86725 | 11.29399 | 65.6 | 21.86725 | 12.29949 | 65.6 | 21.86725 | 11.58205 | 21.86725 | 11.72518 | 13.92518 | 300 | 25 | 50 | 0.168842544 | 5208.333 | 879.38825 |  |  |  | 65.6 | 21.86731 | 24.61135 | 21.86731 | 24.61135 | 26.81135 | 300 | 25 | 50 | 0.35440344 | 5208.333 | 1845.85125 |  |  |  | 65.6 | 21.86744 | 11.54269 | 65.6 | 21.86738 | 8.73848 |  |  |  | 14.57827 | 10.140585 | 12.340585 | 300 | 25 | 50 | 0.146024424 | 5208.333 | 760.543875
65.7 | 21.90075 | 11.30107 | 65.7 | 21.90069 | 12.55685 | 65.7 | 21.90075 | 11.64216 | 21.90073 | 11.83336 | 14.03336 | 300 | 25 | 50 | 0.170400384 | 5208.333 | 887.502 |  |  |  | 65.7 | 21.90075 | 24.60125 | 21.90075 | 24.60125 | 26.80125 | 300 | 25 | 50 | 0.354258 | 5208.333 | 1845.09375 |  |  |  | 65.7 | 21.90056 | 11.43889 | 65.7 | 21.90056 | 8.92483 |  |  |  | 14.60037 | 10.18186 | 12.38186 | 300 | 25 | 50 | 0.146618784 | 5208.333 | 763.6395
65.8 | 21.93394 | 11.41034 | 65.8 | 21.93394 | 12.35403 | 65.8 | 21.93394 | 11.62956 | 21.93394 | 11.79798 | 13.99798 | 300 | 25 | 50 | 0.169890864 | 5208.333 | 884.84825 |  |  |  | 65.8 | 21.93394 | 24.60863 | 21.93394 | 24.60863 | 26.80863 | 300 | 25 | 50 | 0.354364272 | 5208.333 | 1845.64725 |  |  |  | 65.8 | 21.934 | 11.64466 | 65.8 | 21.93394 | 8.91344 |  |  |  | 14.62265 | 10.27905 | 12.47905 | 300 | 25 | 50 | 0.14801832 | 5208.333 | 770.92875
65.9 | 21.96744 | 11.27004 | 65.9 | 21.96744 | 12.53302 | 65.9 | 21.96744 | 11.91087 | 21.96744 | 11.90464 | 14.10464 | 300 | 25 | 50 | 0.171426864 | 5208.333 | 892.84825 |  |  |  | 65.9 | 21.9675 | 24.78295 | 21.9675 | 24.78295 | 26.98295 | 300 | 25 | 50 | 0.35687448 | 5208.333 | 1858.72125 |  |  |  | 65.9 | 21.96719 | 11.5393 | 65.9 | 21.96719 | 8.90772 |  |  |  | 14.64479 | 10.22351 | 12.42351 | 300 | 25 | 50 | 0.147218544 | 5208.333 | 766.76325
66 | 22.00063 | 11.40165 | 66 | 22.00063 | 12.43232 | 66 | 22.00063 | 11.777 | 22.00063 | 11.87032 | 14.07032 | 300 | 25 | 50 | 0.170932656 | 5208.333 | 890.27425 |  |  |  | 66 | 22.00056 | 24.76309 | 22.00056 | 24.76309 | 26.96309 | 300 | 25 | 50 | 0.356588496 | 5208.333 | 1857.23175 |  |  |  | 66 | 22.00075 | 11.60431 | 66 | 22.00069 | 8.59668 |  |  |  | 14.66715 | 10.100495 | 12.300495 | 300 | 25 | 50 | 0.145447128 | 5208.333 | 757.537125
66.1 | 22.03413 | 11.14465 | 66.1 | 22.03413 | 12.48094 | 66.1 | 22.03406 | 11.65915 | 22.03411 | 11.76158 | 13.96158 | 300 | 25 | 50 | 0.169366752 | 5208.333 | 882.1185 |  |  |  | 66.1 | 22.03406 | 24.66511 | 22.03406 | 24.66511 | 26.86511 | 300 | 25 | 50 | 0.355177584 | 5208.333 | 1849.88325 |  |  |  | 66.1 | 22.03394 | 11.49747 | 66.1 | 22.03388 | 8.98343 |  |  |  | 14.68927 | 10.24045 | 12.44045 | 300 | 25 | 50 | 0.14746248 | 5208.333 | 768.03375
66.2 | 22.06725 | 11.23374 | 66.2 | 22.06725 | 12.55148 | 66.2 | 22.06731 | 11.81818 | 22.06727 | 11.8678 | 14.0678 | 300 | 25 | 50 | 0.17089632 | 5208.333 | 890.085 |  |  |  | 66.2 | 22.06731 | 24.55592 | 22.06731 | 24.55592 | 26.75592 | 300 | 25 | 50 | 0.353605248 | 5208.333 | 1841.694 |  |  |  | 66.2 | 22.06731 | 11.4227 | 66.2 | 22.06731 | 8.83347 |  |  |  | 14.71154 | 10.128085 | 12.328085 | 300 | 25 | 50 | 0.145844424 | 5208.333 | 759.606375
66.3 | 22.10075 | 11.27363 | 66.3 | 22.10075 | 12.64336 | 66.3 | 22.10075 | 11.57872 | 22.10075 | 11.8319 | 14.0319 | 300 | 25 | 50 | 0.170379408 | 5208.333 | 887.39275 |  |  |  | 66.3 | 22.10081 | 24.76099 | 22.10081 | 24.76099 | 26.96099 | 300 | 25 | 50 | 0.356558256 | 5208.333 | 1857.07425 |  |  |  | 66.3 | 22.10062 | 11.59785 | 66.3 | 22.10056 | 9.01766 |  |  |  | 14.73373 | 10.307755 | 12.507755 | 300 | 25 | 50 | 0.148431672 | 5208.333 | 773.081625
66.4 | 22.13394 | 11.47797 | 66.4 | 22.13394 | 12.46515 | 66.4 | 22.13394 | 11.91827 | 22.13394 | 11.9538 | 14.1538 | 300 | 25 | 50 | 0.172134672 | 5208.333 | 896.53475 |  |  |  | 66.4 | 22.13394 | 24.5233 | 22.13394 | 24.5233 | 26.7233 | 300 | 25 | 50 | 0.35313552 | 5208.333 | 1839.2475 |  |  |  | 66.4 | 22.13387 | 11.62176 | 66.4 | 22.13387 | 8.98114 |  |  |  | 14.75591 | 10.30145 | 12.50145 | 300 | 25 | 50 | 0.14834088 | 5208.333 | 772.60875
66.5 | 22.16731 | 11.16543 | 66.5 | 22.16731 | 12.69 | 66.5 | 22.16731 | 11.84325 | 22.16731 | 11.89956 | 14.09956 | 300 | 25 | 50 | 0.171353664 | 5208.333 | 892.467 |  |  |  | 66.5 | 22.16731 | 24.67737 | 22.16731 | 24.67737 | 26.87737 | 300 | 25 | 50 | 0.355354128 | 5208.333 | 1850.80275 |  |  |  | 66.5 | 22.16731 | 11.69788 | 66.5 | 22.16731 | 8.9064 |  |  |  | 14.77821 | 10.30214 | 12.50214 | 300 | 25 | 50 | 0.148350816 | 5208.333 | 772.6605
66.6 | 22.20062 | 11.43944 | 66.6 | 22.20062 | 12.53118 | 66.6 | 22.20062 | 11.60899 | 22.20062 | 11.85987 | 14.05987 | 300 | 25 | 50 | 0.170782128 | 5208.333 | 889.49025 |  |  |  | 66.6 | 22.20069 | 24.71476 | 22.20069 | 24.71476 | 26.91476 | 300 | 25 | 50 | 0.355892544 | 5208.333 | 1853.607 |  |  |  | 66.6 | 22.20057 | 11.69525 | 66.6 | 22.20057 | 9.0132 |  |  |  | 14.80038 | 10.354225 | 12.554225 | 300 | 25 | 50 | 0.14910084 | 5208.333 | 776.566875
66.7 | 22.23394 | 11.34582 | 66.7 | 22.234 | 12.56036 | 66.7 | 22.234 | 11.8746 | 22.23398 | 11.92693 | 14.12693 | 300 | 25 | 50 | 0.171747744 | 5208.333 | 894.5195 |  |  |  | 66.7 | 22.234 | 24.59606 | 22.234 | 24.59606 | 26.79606 | 300 | 25 | 50 | 0.354183264 | 5208.333 | 1844.7045 |  |  |  | 66.7 | 22.23406 | 11.78812 | 66.7 | 22.234 | 8.91628 |  |  |  | 14.82269 | 10.3522 | 12.5522 | 300 | 25 | 50 | 0.14907168 | 5208.333 | 776.415
66.8 | 22.26744 | 11.35957 | 66.8 | 22.26738 | 12.60461 | 66.8 | 22.26738 | 11.95963 | 22.2674 | 11.9746 | 14.1746 | 300 | 25 | 50 | 0.172434288 | 5208.333 | 898.09525 |  |  |  | 66.8 | 22.26738 | 24.75986 | 22.26738 | 24.75986 | 26.95986 | 300 | 25 | 50 | 0.356541984 | 5208.333 | 1856.9895 |  |  |  | 66.8 | 22.26719 | 11.59875 | 66.8 | 22.26719 | 8.87231 |  |  |  | 14.84479 | 10.23553 | 12.43553 | 300 | 25 | 50 | 0.147391632 | 5208.333 | 767.66475
66.9 | 22.30056 | 11.4777 | 66.9 | 22.30063 | 12.62217 | 66.9 | 22.30056 | 11.92562 | 22.30058 | 12.0085 | 14.2085 | 300 | 25 | 50 | 0.172922352 | 5208.333 | 900.63725 |  |  |  | 66.9 | 22.30056 | 24.63635 | 22.30056 | 24.63635 | 26.83635 | 300 | 25 | 50 | 0.35476344 | 5208.333 | 1847.72625 |  |  |  | 66.9 | 22.30069 | 11.92285 | 66.9 | 22.30069 | 9.07476 |  |  |  | 14.86713 | 10.498805 | 12.698805 | 300 | 25 | 50 | 0.151182792 | 5208.333 | 787.410375
67 | 22.33413 | 11.39809 | 67 | 22.33413 | 12.78786 | 67 | 22.33413 | 12.00686 | 22.33413 | 12.06427 | 14.26427 | 300 | 25 | 50 | 0.173725488 | 5208.333 | 904.82025 |  |  |  | 67 | 22.33413 | 24.90787 | 22.33413 | 24.90787 | 27.10787 | 300 | 25 | 50 | 0.358673328 | 5208.333 | 1868.09025 |  |  |  | 67 | 22.33388 | 11.74432 | 67 | 22.33388 | 9.04176 |  |  |  | 14.88925 | 10.39304 | 12.59304 | 300 | 25 | 50 | 0.149659776 | 5208.333 | 779.478
67.1 | 22.36725 | 11.53615 | 67.1 | 22.36725 | 12.58625 | 67.1 | 22.36731 | 11.94059 | 22.36727 | 12.021 | 14.221 | 300 | 25 | 50 | 0.173102352 | 5208.333 | 901.57475 |  |  |  | 67.1 | 22.36731 | 24.78155 | 22.36731 | 24.78155 | 26.98155 | 300 | 25 | 50 | 0.35685432 | 5208.333 | 1858.61625 |  |  |  | 67.1 | 22.36744 | 11.9159 | 67.1 | 22.36744 | 8.95648 |  |  |  | 14.91163 | 10.43619 | 12.63619 | 300 | 25 | 50 | 0.150281136 | 5208.333 | 782.71425
67.2 | 22.40075 | 11.70509 | 67.2 | 22.40075 | 12.73518 | 67.2 | 22.40075 | 11.96235 | 22.40075 | 12.13421 | 14.33421 | 300 | 25 | 50 | 0.174732576 | 5208.333 | 910.0655 |  |  |  | 67.2 | 22.40081 | 24.787 | 22.40081 | 24.787 | 26.987 | 300 | 25 | 50 | 0.3569328 | 5208.333 | 1859.025 |  |  |  | 67.2 | 22.40056 | 11.63958 | 67.2 | 22.4005 | 9.06052 |  |  |  | 14.93369 | 10.35005 | 12.55005 | 300 | 25 | 50 | 0.14904072 | 5208.333 | 776.25375
67.3 | 22.43388 | 11.44308 | 67.3 | 22.43394 | 12.7782 | 67.3 | 22.43388 | 11.84787 | 22.4339 | 12.02305 | 14.22305 | 300 | 25 | 50 | 0.17313192 | 5208.333 | 901.72875 |  |  |  | 67.3 | 22.43394 | 24.76587 | 22.43394 | 24.76587 | 26.96587 | 300 | 25 | 50 | 0.356628528 | 5208.333 | 1857.44025 |  |  |  | 67.3 | 22.43406 | 11.82397 | 67.3 | 22.434 | 8.97359 |  |  |  | 14.95602 | 10.39878 | 12.59878 | 300 | 25 | 50 | 0.149742432 | 5208.333 | 779.9085
67.4 | 22.46738 | 11.53197 | 67.4 | 22.46738 | 12.67067 | 67.4 | 22.46738 | 12.05084 | 22.46738 | 12.08449 | 14.28449 | 300 | 25 | 50 | 0.174016704 | 5208.333 | 906.337 |  |  |  | 67.4 | 22.4675 | 24.93767 | 22.4675 | 24.93767 | 27.13767 | 300 | 25 | 50 | 0.359102448 | 5208.333 | 1870.32525 |  |  |  | 67.4 | 22.46725 | 11.84919 | 67.4 | 22.46719 | 8.99641 |  |  |  | 14.97815 | 10.4228 | 12.6228 | 300 | 25 | 50 | 0.15008832 | 5208.333 | 781.71
67.5 | 22.50063 | 11.49862 | 67.5 | 22.50063 | 12.77104 | 67.5 | 22.50056 | 11.87289 | 22.50061 | 12.04752 | 14.24752 | 300 | 25 | 50 | 0.17348424 | 5208.333 | 903.56375 |  |  |  | 67.5 | 22.50063 | 24.70081 | 22.50063 | 24.70081 | 26.90081 | 300 | 25 | 50 | 0.355691664 | 5208.333 | 1852.56075 |  |  |  | 67.5 | 22.50069 | 11.81537 | 67.5 | 22.50069 | 9.11489 |  |  |  | 15.00046 | 10.46513 | 12.66513 | 300 | 25 | 50 | 0.150697872 | 5208.333 | 784.88475
67.6 | 22.53406 | 11.42987 | 67.6 | 22.53413 | 12.76559 | 67.6 | 22.53413 | 11.99106 | 22.53411 | 12.06217 | 14.26217 | 300 | 25 | 50 | 0.173695296 | 5208.333 | 904.663 |  |  |  | 67.6 | 22.53406 | 24.74327 | 22.53406 | 24.74327 | 26.94327 | 300 | 25 | 50 | 0.356303088 | 5208.333 | 1855.74525 |  |  |  | 67.6 | 22.53394 | 11.99354 | 67.6 | 22.53394 | 9.02397 |  |  |  | 15.02263 | 10.508755 | 12.708755 | 300 | 25 | 50 | 0.151326072 | 5208.333 | 788.156625
67.7 | 22.56725 | 11.55185 | 67.7 | 22.56725 | 12.83716 | 67.7 | 22.56731 | 11.94782 | 22.56727 | 12.11228 | 14.31228 | 300 | 25 | 50 | 0.174416784 | 5208.333 | 908.42075 |  |  |  | 67.7 | 22.56725 | 24.83899 | 22.56725 | 24.83899 | 27.03899 | 300 | 25 | 50 | 0.357681456 | 5208.333 | 1862.92425 |  |  |  | 67.7 | 22.56725 | 11.83323 | 67.7 | 22.56725 | 9.04102 |  |  |  | 15.04483 | 10.437125 | 12.637125 | 300 | 25 | 50 | 0.1502946 | 5208.333 | 782.784375
67.8 | 22.60069 | 11.79814 | 67.8 | 22.60069 | 12.66496 | 67.8 | 22.60069 | 12.0001 | 22.60069 | 12.1544 | 14.3544 | 300 | 25 | 50 | 0.17502336 | 5208.333 | 911.58 |  |  |  | 67.8 | 22.60081 | 24.6659 | 22.60081 | 24.6659 | 26.8659 | 300 | 25 | 50 | 0.35518896 | 5208.333 | 1849.9425 |  |  |  | 67.8 | 22.60063 | 12.0782 | 67.8 | 22.60063 | 9.04036 |  |  |  | 15.06709 | 10.55928 | 12.75928 | 300 | 25 | 50 | 0.152053632 | 5208.333 | 791.946
67.9 | 22.634 | 11.4965 | 67.9 | 22.63394 | 12.8939 | 67.9 | 22.63394 | 11.95893 | 22.63396 | 12.11644 | 14.31644 | 300 | 25 | 50 | 0.174476784 | 5208.333 | 908.73325 |  |  |  | 67.9 | 22.63394 | 24.90777 | 22.63394 | 24.90777 | 27.10777 | 300 | 25 | 50 | 0.358671888 | 5208.333 | 1868.08275 |  |  |  | 67.9 | 22.63388 | 11.95349 | 67.9 | 22.63388 | 9.40566 |  |  |  | 15.08925 | 10.679575 | 12.879575 | 300 | 25 | 50 | 0.15378588 | 5208.333 | 800.968125
68 | 22.66738 | 11.73836 | 68 | 22.66738 | 12.93764 | 68 | 22.66738 | 12.1046 | 22.66738 | 12.2602 | 14.4602 | 300 | 25 | 50 | 0.17654688 | 5208.333 | 919.515 |  |  |  | 68 | 22.66731 | 24.80293 | 22.66731 | 24.80293 | 27.00293 | 300 | 25 | 50 | 0.357162192 | 5208.333 | 1860.21975 |  |  |  | 68 | 22.66738 | 11.98953 | 68 | 22.66731 | 9.11355 |  |  |  | 15.11156 | 10.55154 | 12.75154 | 300 | 25 | 50 | 0.151942176 | 5208.333 | 791.3655
68.1 | 22.70063 | 11.60256 | 68.1 | 22.70063 | 12.88916 | 68.1 | 22.70063 | 12.03996 | 22.70063 | 12.17723 | 14.37723 | 300 | 25 | 50 | 0.175352064 | 5208.333 | 913.292 |  |  |  | 68.1 | 22.70063 | 24.85313 | 22.70063 | 24.85313 | 27.05313 | 300 | 25 | 50 | 0.357885072 | 5208.333 | 1863.98475 |  |  |  | 68.1 | 22.70063 | 12.02603 | 68.1 | 22.70056 | 9.18895 |  |  |  | 15.13373 | 10.60749 | 12.80749 | 300 | 25 | 50 | 0.152747856 | 5208.333 | 795.56175
68.2 | 22.734 | 11.76901 | 68.2 | 22.734 | 12.72732 | 68.2 | 22.734 | 12.09663 | 22.734 | 12.19765 | 14.39765 | 300 | 25 | 50 | 0.175646208 | 5208.333 | 914.824 |  |  |  | 68.2 | 22.734 | 24.83818 | 22.734 | 24.83818 | 27.03818 | 300 | 25 | 50 | 0.357669792 | 5208.333 | 1862.8635 |  |  |  | 68.2 | 22.73406 | 11.9385 | 68.2 | 22.73406 | 8.97188 |  |  |  | 15.15604 | 10.45519 | 12.65519 | 300 | 25 | 50 | 0.150554736 | 5208.333 | 784.13925
68.3 | 22.76738 | 11.73454 | 68.3 | 22.76738 | 12.91042 | 68.3 | 22.76738 | 12.17439 | 22.76738 | 12.27312 | 14.47312 | 300 | 25 | 50 | 0.17673288 | 5208.333 | 920.48375 |  |  |  | 68.3 | 22.76738 | 24.93603 | 22.76738 | 24.93603 | 27.13603 | 300 | 25 | 50 | 0.359078832 | 5208.333 | 1870.20225 |  |  |  | 68.3 | 22.76719 | 11.88432 | 68.3 | 22.76725 | 9.26202 |  |  |  | 15.17815 | 10.57317 | 12.77317 | 300 | 25 | 50 | 0.152253648 | 5208.333 | 792.98775
68.4 | 22.80062 | 11.79726 | 68.4 | 22.80062 | 12.72749 | 68.4 | 22.80062 | 12.0204 | 22.80062 | 12.18172 | 14.38172 | 300 | 25 | 50 | 0.17541672 | 5208.333 | 913.62875 |  |  |  | 68.4 | 22.80062 | 24.93973 | 22.80062 | 24.93973 | 27.13973 | 300 | 25 | 50 | 0.359132112 | 5208.333 | 1870.47975 |  |  |  | 68.4 | 22.80075 | 12.06911 | 68.4 | 22.80069 | 9.07972 |  |  |  | 15.20048 | 10.574415 | 12.774415 | 300 | 25 | 50 | 0.152271576 | 5208.333 | 793.081125
68.5 | 22.83406 | 11.83898 | 68.5 | 22.83406 | 12.99818 | 68.5 | 22.83406 | 12.14011 | 22.83406 | 12.32576 | 14.52576 | 300 | 25 | 50 | 0.177490896 | 5208.333 | 924.43175 |  |  |  | 68.5 | 22.83406 | 24.94558 | 22.83406 | 24.94558 | 27.14558 | 300 | 25 | 50 | 0.359216352 | 5208.333 | 1870.9185 |  |  |  | 68.5 | 22.83388 | 11.93999 | 68.5 | 22.83388 | 9.01783 |  |  |  | 15.22259 | 10.47891 | 12.67891 | 300 | 25 | 50 | 0.150896304 | 5208.333 | 785.91825
68.6 | 22.86725 | 11.75373 | 68.6 | 22.86725 | 12.86547 | 68.6 | 22.86725 | 12.34145 | 22.86725 | 12.32022 | 14.52022 | 300 | 25 | 50 | 0.17741112 | 5208.333 | 924.01625 |  |  |  | 68.6 | 22.86738 | 24.85137 | 22.86738 | 24.85137 | 27.05137 | 300 | 25 | 50 | 0.357859728 | 5208.333 | 1863.85275 |  |  |  | 68.6 | 22.86738 | 12.12709 | 68.6 | 22.86738 | 9.33969 |  |  |  | 15.24492 | 10.73339 | 12.93339 | 300 | 25 | 50 | 0.154560816 | 5208.333 | 805.00425
68.7 | 22.90075 | 11.66166 | 68.7 | 22.90081 | 12.93988 | 68.7 | 22.90075 | 12.02208 | 22.90077 | 12.20787 | 14.40787 | 300 | 25 | 50 | 0.175793376 | 5208.333 | 915.5905 |  |  |  | 68.7 | 22.90088 | 24.91554 | 22.90088 | 24.91554 | 27.11554 | 300 | 25 | 50 | 0.358783776 | 5208.333 | 1868.6655 |  |  |  | 68.7 | 22.9005 | 12.17327 | 68.7 | 22.9005 | 9.31984 |  |  |  | 15.267 | 10.746555 | 12.946555 | 300 | 25 | 50 | 0.154750392 | 5208.333 | 805.991625
68.8 | 22.93394 | 11.62599 | 68.8 | 22.93394 | 13.11589 | 68.8 | 22.93394 | 12.20601 | 22.93394 | 12.31596 | 14.51596 | 300 | 25 | 50 | 0.177349872 | 5208.333 | 923.69725 |  |  |  | 68.8 | 22.93394 | 25.03838 | 22.93394 | 25.03838 | 27.23838 | 300 | 25 | 50 | 0.360552672 | 5208.333 | 1877.8785 |  |  |  | 68.8 | 22.934 | 12.16412 | 68.8 | 22.934 | 9.23278 |  |  |  | 15.28933 | 10.69845 | 12.89845 | 300 | 25 | 50 | 0.15405768 | 5208.333 | 802.38375
68.9 | 22.96744 | 11.97797 | 68.9 | 22.96744 | 12.93125 | 68.9 | 22.96744 | 12.19274 | 22.96744 | 12.36732 | 14.56732 | 300 | 25 | 50 | 0.178089408 | 5208.333 | 927.549 |  |  |  | 68.9 | 22.96744 | 24.93532 | 22.96744 | 24.93532 | 27.13532 | 300 | 25 | 50 | 0.359068608 | 5208.333 | 1870.149 |  |  |  | 68.9 | 22.96725 | 12.15015 | 68.9 | 22.96725 | 9.27381 |  |  |  | 15.3115 | 10.71198 | 12.91198 | 300 | 25 | 50 | 0.154252512 | 5208.333 | 803.3985
69 | 23.00056 | 11.8515 | 69 | 23.00056 | 12.96104 | 69 | 23.00056 | 12.37006 | 23.00056 | 12.3942 | 14.5942 | 300 | 25 | 50 | 0.17847648 | 5208.333 | 929.565 |  |  |  | 69 | 23.00063 | 25.12178 | 23.00063 | 25.12178 | 27.32178 | 300 | 25 | 50 | 0.361753632 | 5208.333 | 1884.1335 |  |  |  | 69 | 23.00075 | 12.22555 | 69 | 23.00069 | 9.34193 |  |  |  | 15.33381 | 10.78374 | 12.98374 | 300 | 25 | 50 | 0.155285856 | 5208.333 | 808.7805
69.1 | 23.034 | 11.73294 | 69.1 | 23.03406 | 12.89463 | 69.1 | 23.03406 | 12.21633 | 23.03404 | 12.2813 | 14.4813 | 300 | 25 | 50 | 0.17685072 | 5208.333 | 921.0975 |  |  |  | 69.1 | 23.03413 | 24.88936 | 23.03413 | 24.88936 | 27.08936 | 300 | 25 | 50 | 0.358406784 | 5208.333 | 1866.702 |  |  |  | 69.1 | 23.03394 | 12.20249 | 69.1 | 23.03388 | 9.3844 |  |  |  | 15.35594 | 10.793445 | 12.993445 | 300 | 25 | 50 | 0.155425608 | 5208.333 | 809.508375
69.2 | 23.06725 | 11.7686 | 69.2 | 23.06725 | 13.11058 | 69.2 | 23.06731 | 12.24912 | 23.06727 | 12.3761 | 14.5761 | 300 | 25 | 50 | 0.17821584 | 5208.333 | 928.2075 |  |  |  | 69.2 | 23.06725 | 25.00279 | 23.06725 | 25.00279 | 27.20279 | 300 | 25 | 50 | 0.360040176 | 5208.333 | 1875.20925 |  |  |  | 69.2 | 23.06731 | 12.05012 | 69.2 | 23.06725 | 9.32796 |  |  |  | 15.37819 | 10.68904 | 12.88904 | 300 | 25 | 50 | 0.153922176 | 5208.333 | 801.678
69.3 | 23.10069 | 12.00571 | 69.3 | 23.10063 | 13.12872 | 69.3 | 23.10069 | 12.56896 | 23.10067 | 12.5678 | 14.7678 | 300 | 25 | 50 | 0.180976272 | 5208.333 | 942.58475 |  |  |  | 69.3 | 23.10075 | 25.0138 | 23.10075 | 25.0138 | 27.2138 | 300 | 25 | 50 | 0.36019872 | 5208.333 | 1876.035 |  |  |  | 69.3 | 23.10063 | 12.35255 | 69.3 | 23.10063 | 9.20742 |  |  |  | 15.40042 | 10.779985 | 12.979985 | 300 | 25 | 50 | 0.155231784 | 5208.333 | 808.498875
69.4 | 23.134 | 11.99609 | 69.4 | 23.134 | 13.03918 | 69.4 | 23.134 | 12.26113 | 23.134 | 12.43213 | 14.63213 | 300 | 25 | 50 | 0.17902272 | 5208.333 | 932.41 |  |  |  | 69.4 | 23.13406 | 24.94008 | 23.13406 | 24.94008 | 27.14008 | 300 | 25 | 50 | 0.359137152 | 5208.333 | 1870.506 |  |  |  | 69.4 | 23.13394 | 12.0304 | 69.4 | 23.13387 | 9.3698 |  |  |  | 15.4226 | 10.7001 | 12.9001 | 300 | 25 | 50 | 0.15408144 | 5208.333 | 802.5075
69.5 | 23.16738 | 12.02316 | 69.5 | 23.16738 | 13.16194 | 69.5 | 23.16738 | 12.16235 | 23.16738 | 12.44915 | 14.64915 | 300 | 25 | 50 | 0.17926776 | 5208.333 | 933.68625 |  |  |  | 69.5 | 23.16732 | 25.0123 | 23.16732 | 25.0123 | 27.2123 | 300 | 25 | 50 | 0.36017712 | 5208.333 | 1875.9225 |  |  |  | 69.5 | 23.16725 | 12.19038 | 69.5 | 23.16732 | 9.19809 |  |  |  | 15.44486 | 10.694235 | 12.894235 | 300 | 25 | 50 | 0.153996984 | 5208.333 | 802.067625
69.6 | 23.20063 | 11.85157 | 69.6 | 23.20063 | 13.17879 | 69.6 | 23.20063 | 12.26828 | 23.20063 | 12.43288 | 14.63288 | 300 | 25 | 50 | 0.179033472 | 5208.333 | 932.466 |  |  |  | 69.6 | 23.20063 | 25.08474 | 23.20063 | 25.08474 | 27.28474 | 300 | 25 | 50 | 0.361220256 | 5208.333 | 1881.3555 |  |  |  | 69.6 | 23.20063 | 12.18807 | 69.6 | 23.20056 | 9.4697 |  |  |  | 15.46706 | 10.828885 | 13.028885 | 300 | 25 | 50 | 0.155935944 | 5208.333 | 812.166375
69.7 | 23.23388 | 12.02693 | 69.7 | 23.23394 | 13.23458 | 69.7 | 23.23394 | 12.46319 | 23.23392 | 12.5749 | 14.7749 | 300 | 25 | 50 | 0.18107856 | 5208.333 | 943.1175 |  |  |  | 69.7 | 23.23394 | 24.98878 | 23.23394 | 24.98878 | 27.18878 | 300 | 25 | 50 | 0.359838432 | 5208.333 | 1874.1585 |  |  |  | 69.7 | 23.23406 | 12.17179 | 69.7 | 23.234 | 9.37361 |  |  |  | 15.48935 | 10.7727 | 12.9727 | 300 | 25 | 50 | 0.15512688 | 5208.333 | 807.9525
69.8 | 23.26738 | 12.18076 | 69.8 | 23.26731 | 13.10243 | 69.8 | 23.26738 | 12.4152 | 23.26736 | 12.56613 | 14.76613 | 300 | 25 | 50 | 0.180952272 | 5208.333 | 942.45975 |  |  |  | 69.8 | 23.26744 | 24.8744 | 23.26744 | 24.8744 | 27.0744 | 300 | 25 | 50 | 0.35819136 | 5208.333 | 1865.58 |  |  |  | 69.8 | 23.26719 | 12.27352 | 69.8 | 23.26725 | 9.52996 |  |  |  | 15.51148 | 10.90174 | 13.10174 | 300 | 25 | 50 | 0.156985056 | 5208.333 | 817.6305
69.9 | 23.30062 | 11.80381 | 69.9 | 23.30069 | 13.13761 | 69.9 | 23.30069 | 12.41075 | 23.30067 | 12.45072 | 14.65072 | 300 | 25 | 50 | 0.179290416 | 5208.333 | 933.80425 |  |  |  | 69.9 | 23.30062 | 24.96519 | 23.30062 | 24.96519 | 27.16519 | 300 | 25 | 50 | 0.359498736 | 5208.333 | 1872.38925 |  |  |  | 69.9 | 23.30081 | 12.29623 | 69.9 | 23.30069 | 9.46121 |  |  |  | 15.53383 | 10.87872 | 13.07872 | 300 | 25 | 50 | 0.156653568 | 5208.333 | 815.904
70 | 23.33412 | 11.90909 | 70 | 23.33412 | 13.27901 | 70 | 23.33412 | 12.28869 | 23.33412 | 12.49226 | 14.69226 | 300 | 25 | 50 | 0.179888592 | 5208.333 | 936.91975 |  |  |  | 70 | 23.33406 | 25.14814 | 23.33406 | 25.14814 | 27.34814 | 300 | 25 | 50 | 0.362133216 | 5208.333 | 1886.1105 |  |  |  | 70 | 23.33388 | 12.30561 | 70 | 23.33388 | 9.31261 |  |  |  | 15.55592 | 10.80911 | 13.00911 | 300 | 25 | 50 | 0.155651184 | 5208.333 | 810.68325
70.1 | 23.36725 | 11.8642 | 70.1 | 23.36719 | 13.13612 | 70.1 | 23.36719 | 12.4877 | 23.36721 | 12.49601 | 14.69601 | 300 | 25 | 50 | 0.179942496 | 5208.333 | 937.2005 |  |  |  | 70.1 | 23.36725 | 25.20592 | 23.36725 | 25.20592 | 27.40592 | 300 | 25 | 50 | 0.362965248 | 5208.333 | 1890.444 |  |  |  | 70.1 | 23.36737 | 12.12049 | 70.1 | 23.36737 | 9.33103 |  |  |  | 15.57825 | 10.72576 | 12.92576 | 300 | 25 | 50 | 0.154450944 | 5208.333 | 804.432
70.2 | 23.40075 | 11.92971 | 70.2 | 23.40081 | 13.26007 | 70.2 | 23.40081 | 12.38855 | 23.40079 | 12.52611 | 14.72611 | 300 | 25 | 50 | 0.180375984 | 5208.333 | 939.45825 |  |  |  | 70.2 | 23.40088 | 25.13583 | 23.40088 | 25.13583 | 27.33583 | 300 | 25 | 50 | 0.361955952 | 5208.333 | 1885.18725 |  |  |  | 70.2 | 23.40056 | 12.2577 | 70.2 | 23.40056 | 9.25541 |  |  |  | 15.60037 | 10.756555 | 12.956555 | 300 | 25 | 50 | 0.154894392 | 5208.333 | 806.741625
70.3 | 23.434 | 11.85207 | 70.3 | 23.434 | 12.94067 | 70.3 | 23.43394 | 12.54447 | 23.43398 | 12.44574 | 14.64574 | 300 | 25 | 50 | 0.179218608 | 5208.333 | 933.43025 |  |  |  | 70.3 | 23.43388 | 25.32118 | 23.43388 | 25.32118 | 27.52118 | 300 | 25 | 50 | 0.364624992 | 5208.333 | 1899.0885 |  |  |  | 70.3 | 23.434 | 12.37511 | 70.3 | 23.434 | 9.29317 |  |  |  | 15.62267 | 10.83414 | 13.03414 | 300 | 25 | 50 | 0.156011616 | 5208.333 | 812.5605
70.4 | 23.46744 | 11.77352 | 70.4 | 23.46737 | 13.29235 | 70.4 | 23.46744 | 12.43572 | 23.46742 | 12.50053 | 14.70053 | 300 | 25 | 50 | 0.180007632 | 5208.333 | 937.53975 |  |  |  | 70.4 | 23.46744 | 25.01821 | 23.46744 | 25.01821 | 27.21821 | 300 | 25 | 50 | 0.360262224 | 5208.333 | 1876.36575 |  |  |  | 70.4 | 23.46725 | 12.16775 | 70.4 | 23.46719 | 9.33838 |  |  |  | 15.64481 | 10.753065 | 12.953065 | 300 | 25 | 50 | 0.154844136 | 5208.333 | 806.479875
70.5 | 23.50056 | 12.07454 | 70.5 | 23.50056 | 13.31998 | 70.5 | 23.50056 | 12.54241 | 23.50056 | 12.64564 | 14.84564 | 300 | 25 | 50 | 0.182097264 | 5208.333 | 948.42325 |  |  |  | 70.5 | 23.50062 | 25.08316 | 23.50062 | 25.08316 | 27.28316 | 300 | 25 | 50 | 0.361197504 | 5208.333 | 1881.237 |  |  |  | 70.5 | 23.50075 | 12.51265 | 70.5 | 23.50069 | 9.40739 |  |  |  | 15.66715 | 10.96002 | 13.16002 | 300 | 25 | 50 | 0.157824288 | 5208.333 | 822.0015
70.6 | 23.53413 | 11.93985 | 70.6 | 23.53406 | 13.1322 | 70.6 | 23.53406 | 12.53623 | 23.53408 | 12.53609 | 14.73609 | 300 | 25 | 50 | 0.180519744 | 5208.333 | 940.207 |  |  |  | 70.6 | 23.53413 | 25.17027 | 23.53413 | 25.17027 | 27.37027 | 300 | 25 | 50 | 0.362451888 | 5208.333 | 1887.77025 |  |  |  | 70.6 | 23.53394 | 12.37077 | 70.6 | 23.53394 | 9.46493 |  |  |  | 15.68929 | 10.91785 | 13.11785 | 300 | 25 | 50 | 0.15721704 | 5208.333 | 818.83875
70.7 | 23.56725 | 12.19945 | 70.7 | 23.56725 | 13.37192 | 70.7 | 23.56731 | 12.45094 | 23.56727 | 12.6741 | 14.8741 | 300 | 25 | 50 | 0.182507088 | 5208.333 | 950.55775 |  |  |  | 70.7 | 23.56738 | 25.1405 | 23.56738 | 25.1405 | 27.3405 | 300 | 25 | 50 | 0.3620232 | 5208.333 | 1885.5375 |  |  |  | 70.7 | 23.56731 | 12.38086 | 70.7 | 23.56719 | 9.41534 |  |  |  | 15.7115 | 10.8981 | 13.0981 | 300 | 25 | 50 | 0.15693264 | 5208.333 | 817.3575
70.8 | 23.60069 | 12.17212 | 70.8 | 23.60069 | 13.44793 | 70.8 | 23.60069 | 12.68985 | 23.60069 | 12.76997 | 14.96997 | 300 | 25 | 50 | 0.18388752 | 5208.333 | 957.7475 |  |  |  | 70.8 | 23.60075 | 25.09311 | 23.60075 | 25.09311 | 27.29311 | 300 | 25 | 50 | 0.361340784 | 5208.333 | 1881.98325 |  |  |  | 70.8 | 23.60056 | 12.48939 | 70.8 | 23.60056 | 9.46493 |  |  |  | 15.73371 | 10.97716 | 13.17716 | 300 | 25 | 50 | 0.158071104 | 5208.333 | 823.287
70.9 | 23.63387 | 12.15182 | 70.9 | 23.63394 | 13.41635 | 70.9 | 23.63394 | 12.43982 | 23.63392 | 12.66933 | 14.86933 | 300 | 25 | 50 | 0.182438352 | 5208.333 | 950.19975 |  |  |  | 70.9 | 23.634 | 25.15778 | 23.634 | 25.15778 | 27.35778 | 300 | 25 | 50 | 0.362272032 | 5208.333 | 1886.8335 |  |  |  | 70.9 | 23.63394 | 12.37586 | 70.9 | 23.63387 | 9.56855 |  |  |  | 15.75594 | 10.972205 | 13.172205 | 300 | 25 | 50 | 0.157999752 | 5208.333 | 822.915375
71 | 23.66731 | 12.06606 | 71 | 23.66738 | 13.29573 | 71 | 23.66738 | 12.71884 | 23.66736 | 12.69354 | 14.89354 | 300 | 25 | 50 | 0.182787024 | 5208.333 | 952.01575 |  |  |  | 71 | 23.66744 | 25.14557 | 23.66744 | 25.14557 | 27.34557 | 300 | 25 | 50 | 0.362096208 | 5208.333 | 1885.91775 |  |  |  | 71 | 23.66731 | 12.46491 | 71 | 23.66731 | 9.42725 |  |  |  | 15.77821 | 10.94608 | 13.14608 | 300 | 25 | 50 | 0.157623552 | 5208.333 | 820.956
71.1 | 23.70069 | 12.12027 | 71.1 | 23.70069 | 13.29729 | 71.1 | 23.70069 | 12.62626 | 23.70069 | 12.68127 | 14.88127 | 300 | 25 | 50 | 0.182610336 | 5208.333 | 951.0955 |  |  |  | 71.1 | 23.70069 | 25.03743 | 23.70069 | 25.03743 | 27.23743 | 300 | 25 | 50 | 0.360538992 | 5208.333 | 1877.80725 |  |  |  | 71.1 | 23.70069 | 12.42084 | 71.1 | 23.70056 | 9.26184 |  |  |  | 15.80042 | 10.84134 | 13.04134 | 300 | 25 | 50 | 0.156115296 | 5208.333 | 813.1005
71.2 | 23.73394 | 12.04418 | 71.2 | 23.73394 | 13.24203 | 71.2 | 23.73394 | 12.54293 | 23.73394 | 12.60971 | 14.80971 | 300 | 25 | 50 | 0.181579872 | 5208.333 | 945.7285 |  |  |  | 71.2 | 23.73394 | 25.17411 | 23.73394 | 25.17411 | 27.37411 | 300 | 25 | 50 | 0.362507184 | 5208.333 | 1888.05825 |  |  |  | 71.2 | 23.73406 | 12.5732 | 71.2 | 23.734 | 9.61939 |  |  |  | 15.82269 | 11.096295 | 13.296295 | 300 | 25 | 50 | 0.159786648 | 5208.333 | 832.222125
71.3 | 23.76737 | 12.36177 | 71.3 | 23.76737 | 13.49189 | 71.3 | 23.76737 | 12.80972 | 23.76737 | 12.88779 | 15.08779 | 300 | 25 | 50 | 0.185584224 | 5208.333 | 966.5845 |  |  |  | 71.3 | 23.76737 | 25.34796 | 23.76737 | 25.34796 | 27.54796 | 300 | 25 | 50 | 0.365010624 | 5208.333 | 1901.097 |  |  |  | 71.3 | 23.76719 | 12.38119 | 71.3 | 23.76725 | 9.60207 |  |  |  | 15.84481 | 10.99163 | 13.19163 | 300 | 25 | 50 | 0.158279472 | 5208.333 | 824.37225
71.4 | 23.80069 | 12.35907 | 71.4 | 23.80063 | 13.53412 | 71.4 | 23.80069 | 12.50123 | 23.80067 | 12.79814 | 14.99814 | 300 | 25 | 50 | 0.184293216 | 5208.333 | 959.8605 |  |  |  | 71.4 | 23.80063 | 25.31454 | 23.80063 | 25.31454 | 27.51454 | 300 | 25 | 50 | 0.364529376 | 5208.333 | 1898.5905 |  |  |  | 71.4 | 23.80075 | 12.30872 | 71.4 | 23.80069 | 9.58082 |  |  |  | 15.86715 | 10.94477 | 13.14477 | 300 | 25 | 50 | 0.157604688 | 5208.333 | 820.85775
71.5 | 23.83413 | 12.14108 | 71.5 | 23.83413 | 13.57847 | 71.5 | 23.83406 | 12.49941 | 23.83411 | 12.73965 | 14.93965 | 300 | 25 | 50 | 0.183451008 | 5208.333 | 955.474 |  |  |  | 71.5 | 23.83413 | 25.39327 | 23.83413 | 25.39327 | 27.59327 | 300 | 25 | 50 | 0.365663088 | 5208.333 | 1904.49525 |  |  |  | 71.5 | 23.83388 | 12.28337 | 71.5 | 23.83381 | 9.54089 |  |  |  | 15.88923 | 10.91213 | 13.11213 | 300 | 25 | 50 | 0.157134672 | 5208.333 | 818.40975
71.6 | 23.86719 | 12.41423 | 71.6 | 23.86725 | 13.39598 | 71.6 | 23.86719 | 12.44123 | 23.86721 | 12.75048 | 14.95048 | 300 | 25 | 50 | 0.183606912 | 5208.333 | 956.286 |  |  |  | 71.6 | 23.86731 | 25.28502 | 23.86731 | 25.28502 | 27.48502 | 300 | 25 | 50 | 0.364104288 | 5208.333 | 1896.3765 |  |  |  | 71.6 | 23.86744 | 12.29647 | 71.6 | 23.86744 | 9.47587 |  |  |  | 15.91163 | 10.88617 | 13.08617 | 300 | 25 | 50 | 0.156760848 | 5208.333 | 816.46275
71.7 | 23.90075 | 12.15171 | 71.7 | 23.90075 | 13.55019 | 71.7 | 23.90081 | 12.67556 | 23.90077 | 12.79249 | 14.99249 | 300 | 25 | 50 | 0.184211808 | 5208.333 | 959.4365 |  |  |  | 71.7 | 23.90075 | 25.17157 | 23.90075 | 25.17157 | 27.37157 | 300 | 25 | 50 | 0.362470608 | 5208.333 | 1887.86775 |  |  |  | 71.7 | 23.90063 | 12.28642 | 71.7 | 23.90056 | 9.5246 |  |  |  | 15.93373 | 10.90551 | 13.10551 | 300 | 25 | 50 | 0.157039344 | 5208.333 | 817.91325
71.8 | 23.93394 | 12.17852 | 71.8 | 23.93394 | 13.3848 | 71.8 | 23.93394 | 12.76118 | 23.93394 | 12.77483 | 14.97483 | 300 | 25 | 50 | 0.1839576 | 5208.333 | 958.1125 |  |  |  | 71.8 | 23.93387 | 25.28098 | 23.93387 | 25.28098 | 27.48098 | 300 | 25 | 50 | 0.364046112 | 5208.333 | 1896.0735 |  |  |  | 71.8 | 23.934 | 12.31393 | 71.8 | 23.934 | 9.54762 |  |  |  | 15.956 | 10.930775 | 13.130775 | 300 | 25 | 50 | 0.15740316 | 5208.333 | 819.808125
71.9 | 23.9675 | 12.38913 | 71.9 | 23.9675 | 13.5234 | 71.9 | 23.96744 | 12.8306 | 23.96748 | 12.91438 | 15.11438 | 300 | 25 | 50 | 0.185967024 | 5208.333 | 968.57825 |  |  |  | 71.9 | 23.96756 | 25.31505 | 23.96756 | 25.31505 | 27.51505 | 300 | 25 | 50 | 0.36453672 | 5208.333 | 1898.62875 |  |  |  | 71.9 | 23.96725 | 12.5511 | 71.9 | 23.96719 | 9.54124 |  |  |  | 15.97815 | 11.04617 | 13.24617 | 300 | 25 | 50 | 0.159064848 | 5208.333 | 828.46275
72 | 24.0005 | 12.15667 | 72 | 24.00056 | 13.55104 | 72 | 24.00056 | 12.71373 | 24.00054 | 12.80715 | 15.00715 | 300 | 25 | 50 | 0.184422912 | 5208.333 | 960.536 |  |  |  | 72 | 24.00056 | 25.38396 | 24.00056 | 25.38396 | 27.58396 | 300 | 25 | 50 | 0.365529024 | 5208.333 | 1903.797 |  |  |  | 72 | 24.00069 | 12.56657 | 72 | 24.00069 | 9.73317 |  |  |  | 16.00046 | 11.14987 | 13.34987 | 300 | 25 | 50 | 0.160558128 | 5208.333 | 836.24025
72.1 | 24.03406 | 12.3307 | 72.1 | 24.03412 | 13.45743 | 72.1 | 24.03406 | 12.82365 | 24.03408 | 12.87059 | 15.07059 | 300 | 25 | 50 | 0.185336544 | 5208.333 | 965.2945 |  |  |  | 72.1 | 24.03412 | 25.23825 | 24.03412 | 25.23825 | 27.43825 | 300 | 25 | 50 | 0.3634308 | 5208.333 | 1892.86875 |  |  |  | 72.1 | 24.03394 | 12.48896 | 72.1 | 24.03394 | 9.57468 |  |  |  | 16.02263 | 11.03182 | 13.23182 | 300 | 25 | 50 | 0.158858208 | 5208.333 | 827.3865
72.2 | 24.06731 | 12.40386 | 72.2 | 24.06731 | 13.53994 | 72.2 | 24.06731 | 12.85466 | 24.06731 | 12.93282 | 15.13282 | 300 | 25 | 50 | 0.186232608 | 5208.333 | 969.9615 |  |  |  | 72.2 | 24.06725 | 25.27324 | 24.06725 | 25.27324 | 27.47324 | 300 | 25 | 50 | 0.363934656 | 5208.333 | 1895.493 |  |  |  | 72.2 | 24.06725 | 12.47363 | 72.2 | 24.06725 | 9.72097 |  |  |  | 16.04483 | 11.0973 | 13.2973 | 300 | 25 | 50 | 0.15980112 | 5208.333 | 832.2975
72.3 | 24.10069 | 12.37875 | 72.3 | 24.10069 | 13.52813 | 72.3 | 24.10069 | 12.66836 | 24.10069 | 12.85841 | 15.05841 | 300 | 25 | 50 | 0.185161152 | 5208.333 | 964.381 |  |  |  | 72.3 | 24.10081 | 25.352 | 24.10081 | 25.352 | 27.552 | 300 | 25 | 50 | 0.3650688 | 5208.333 | 1901.4 |  |  |  | 72.3 | 24.10063 | 12.4487 | 72.3 | 24.10056 | 9.7297 |  |  |  | 16.06706 | 11.0892 | 13.2892 | 300 | 25 | 50 | 0.15968448 | 5208.333 | 831.69
72.4 | 24.13388 | 12.24664 | 72.4 | 24.13394 | 13.55177 | 72.4 | 24.13394 | 12.78132 | 24.13392 | 12.85991 | 15.05991 | 300 | 25 | 50 | 0.185182704 | 5208.333 | 964.49325 |  |  |  | 72.4 | 24.13394 | 25.42155 | 24.13394 | 25.42155 | 27.62155 | 300 | 25 | 50 | 0.36607032 | 5208.333 | 1906.61625 |  |  |  | 72.4 | 24.13388 | 12.51483 | 72.4 | 24.13394 | 9.87324 |  |  |  | 16.08927 | 11.194035 | 13.394035 | 300 | 25 | 50 | 0.161194104 | 5208.333 | 839.552625
72.5 | 24.16725 | 12.42286 | 72.5 | 24.16731 | 13.51471 | 72.5 | 24.16731 | 12.87401 | 24.16729 | 12.93719 | 15.13719 | 300 | 25 | 50 | 0.186295584 | 5208.333 | 970.2895 |  |  |  | 72.5 | 24.16738 | 25.42188 | 24.16738 | 25.42188 | 27.62188 | 300 | 25 | 50 | 0.366075072 | 5208.333 | 1906.641 |  |  |  | 72.5 | 24.16738 | 12.58704 | 72.5 | 24.16731 | 9.50369 |  |  |  | 16.11156 | 11.045365 | 13.245365 | 300 | 25 | 50 | 0.159053256 | 5208.333 | 828.402375
72.6 | 24.20069 | 12.25641 | 72.6 | 24.20069 | 13.75679 | 72.6 | 24.20062 | 12.88346 | 24.20067 | 12.96555 | 15.16555 | 300 | 25 | 50 | 0.186703968 | 5208.333 | 972.4165 |  |  |  | 72.6 | 24.20069 | 25.40769 | 24.20069 | 25.40769 | 27.60769 | 300 | 25 | 50 | 0.365870736 | 5208.333 | 1905.57675 |  |  |  | 72.6 | 24.20056 | 12.76844 | 72.6 | 24.2005 | 9.68958 |  |  |  | 16.13369 | 11.22901 | 13.42901 | 300 | 25 | 50 | 0.161697744 | 5208.333 | 842.17575
72.7 | 24.234 | 12.20618 | 72.7 | 24.23394 | 13.67049 | 72.7 | 24.23394 | 12.79342 | 24.23396 | 12.89003 | 15.09003 | 300 | 25 | 50 | 0.185616432 | 5208.333 | 966.75225 |  |  |  | 72.7 | 24.234 | 25.42101 | 24.234 | 25.42101 | 27.62101 | 300 | 25 | 50 | 0.366062544 | 5208.333 | 1906.57575 |  |  |  | 72.7 | 24.23406 | 12.71523 | 72.7 | 24.234 | 9.76455 |  |  |  | 16.15602 | 11.23989 | 13.43989 | 300 | 25 | 50 | 0.161854416 | 5208.333 | 842.99175
72.8 | 24.26738 | 12.26026 | 72.8 | 24.26744 | 13.54029 | 72.8 | 24.26744 | 12.79186 | 24.26742 | 12.86414 | 15.06414 | 300 | 25 | 50 | 0.185243568 | 5208.333 | 964.81025 |  |  |  | 72.8 | 24.26738 | 25.47313 | 24.26738 | 25.47313 | 27.67313 | 300 | 25 | 50 | 0.366813072 | 5208.333 | 1910.48475 |  |  |  | 72.8 | 24.26725 | 12.71247 | 72.8 | 24.26725 | 9.65143 |  |  |  | 16.17817 | 11.18195 | 13.38195 | 300 | 25 | 50 | 0.16102008 | 5208.333 | 838.64625
72.9 | 24.30062 | 12.34055 | 72.9 | 24.30056 | 13.58081 | 72.9 | 24.30062 | 12.80573 | 24.3006 | 12.90903 | 15.10903 | 300 | 25 | 50 | 0.185890032 | 5208.333 | 968.17725 |  |  |  | 72.9 | 24.30062 | 25.42605 | 24.30062 | 25.42605 | 27.62605 | 300 | 25 | 50 | 0.36613512 | 5208.333 | 1906.95375 |  |  |  | 72.9 | 24.30075 | 12.45195 | 72.9 | 24.30075 | 9.56871 |  |  |  | 16.2005 | 11.01033 | 13.21033 | 300 | 25 | 50 | 0.158548752 | 5208.333 | 825.77475
73 | 24.33413 | 12.0037 | 73 | 24.33419 | 13.77128 | 73 | 24.33413 | 12.87389 | 24.33415 | 12.88296 | 15.08296 | 300 | 25 | 50 | 0.185514576 | 5208.333 | 966.22175 |  |  |  | 73 | 24.33413 | 25.40464 | 24.33413 | 25.40464 | 27.60464 | 300 | 25 | 50 | 0.365826816 | 5208.333 | 1905.348 |  |  |  | 73 | 24.33381 | 12.58418 | 73 | 24.33388 | 9.84167 |  |  |  | 16.22256 | 11.212925 | 13.412925 | 300 | 25 | 50 | 0.16146612 | 5208.333 | 840.969375
73.1 | 24.36725 | 12.52638 | 73.1 | 24.36725 | 13.60849 | 73.1 | 24.36725 | 12.91603 | 24.36725 | 13.01697 | 15.21697 | 300 | 25 | 50 | 0.18744432 | 5208.333 | 976.2725 |  |  |  | 73.1 | 24.36731 | 25.46217 | 24.36731 | 25.46217 | 27.66217 | 300 | 25 | 50 | 0.366655248 | 5208.333 | 1909.66275 |  |  |  | 73.1 | 24.36737 | 12.83934 | 73.1 | 24.36737 | 9.68842 |  |  |  | 16.24491 | 11.26388 | 13.46388 | 300 | 25 | 50 | 0.162199872 | 5208.333 | 844.791
73.2 | 24.40075 | 12.42314 | 73.2 | 24.40075 | 13.78337 | 73.2 | 24.40075 | 12.99059 | 24.40075 | 13.0657 | 15.2657 | 300 | 25 | 50 | 0.18814608 | 5208.333 | 979.9275 |  |  |  | 73.2 | 24.40081 | 25.53357 | 24.40081 | 25.53357 | 27.73357 | 300 | 25 | 50 | 0.367683408 | 5208.333 | 1915.01775 |  |  |  | 73.2 | 24.40056 | 12.62588 | 73.2 | 24.40056 | 9.88369 |  |  |  | 16.26704 | 11.254785 | 13.454785 | 300 | 25 | 50 | 0.162068904 | 5208.333 | 844.108875
73.3 | 24.43387 | 12.48429 | 73.3 | 24.43394 | 13.58066 | 73.3 | 24.43394 | 12.94373 | 24.43392 | 13.00289 | 15.20289 | 300 | 25 | 50 | 0.187241664 | 5208.333 | 975.217 |  |  |  | 73.3 | 24.434 | 25.61874 | 24.434 | 25.61874 | 27.81874 | 300 | 25 | 50 | 0.368909856 | 5208.333 | 1921.4055 |  |  |  | 73.3 | 24.434 | 12.57353 | 73.3 | 24.434 | 9.87975 |  |  |  | 16.28933 | 11.22664 | 13.42664 | 300 | 25 | 50 | 0.161663616 | 5208.333 | 841.998
73.4 | 24.46744 | 12.41542 | 73.4 | 24.46744 | 13.69682 | 73.4 | 24.46744 | 12.94366 | 24.46744 | 13.01863 | 15.21863 | 300 | 25 | 50 | 0.18746832 | 5208.333 | 976.3975 |  |  |  | 73.4 | 24.46744 | 25.2965 | 24.46744 | 25.2965 | 27.4965 | 300 | 25 | 50 | 0.3642696 | 5208.333 | 1897.2375 |  |  |  | 73.4 | 24.46725 | 12.86687 | 73.4 | 24.46712 | 9.63899 |  |  |  | 16.31146 | 11.25293 | 13.45293 | 300 | 25 | 50 | 0.162042192 | 5208.333 | 843.96975
73.5 | 24.50062 | 12.37847 | 73.5 | 24.50062 | 13.7267 | 73.5 | 24.50056 | 12.91891 | 24.5006 | 13.00803 | 15.20803 | 300 | 25 | 50 | 0.187315584 | 5208.333 | 975.602 |  |  |  | 73.5 | 24.50062 | 25.52741 | 24.50062 | 25.52741 | 27.72741 | 300 | 25 | 50 | 0.367594704 | 5208.333 | 1914.55575 |  |  |  | 73.5 | 24.50069 | 12.52867 | 73.5 | 24.50069 | 9.7324 |  |  |  | 16.33379 | 11.130535 | 13.330535 | 300 | 25 | 50 | 0.160279704 | 5208.333 | 834.790125
73.6 | 24.53413 | 12.42801 | 73.6 | 24.53406 | 13.81953 | 73.6 | 24.53413 | 12.87476 | 24.53411 | 13.04077 | 15.24077 | 300 | 25 | 50 | 0.18778704 | 5208.333 | 978.0575 |  |  |  | 73.6 | 24.53413 | 25.28638 | 24.53413 | 25.28638 | 27.48638 | 300 | 25 | 50 | 0.364123872 | 5208.333 | 1896.4785 |  |  |  | 73.6 | 24.53394 | 12.90219 | 73.6 | 24.53387 | 9.77243 |  |  |  | 16.35594 | 11.33731 | 13.53731 | 300 | 25 | 50 | 0.163257264 | 5208.333 | 850.29825
73.7 | 24.56731 | 12.39645 | 73.7 | 24.56725 | 13.72596 | 73.7 | 24.56725 | 12.9155 | 24.56727 | 13.01264 | 15.21264 | 300 | 25 | 50 | 0.187381968 | 5208.333 | 975.94775 |  |  |  | 73.7 | 24.56719 | 25.3388 | 24.56719 | 25.3388 | 27.5388 | 300 | 25 | 50 | 0.36487872 | 5208.333 | 1900.41 |  |  |  | 73.7 | 24.56731 | 12.65937 | 73.7 | 24.56725 | 9.85292 |  |  |  | 16.37819 | 11.256145 | 13.456145 | 300 | 25 | 50 | 0.162088488 | 5208.333 | 844.210875
73.8 | 24.60069 | 12.34694 | 73.8 | 24.60069 | 13.72086 | 73.8 | 24.60069 | 13.11088 | 24.60069 | 13.05956 | 15.25956 | 300 | 25 | 50 | 0.188057664 | 5208.333 | 979.467 |  |  |  | 73.8 | 24.60081 | 25.66662 | 24.60081 | 25.66662 | 27.86662 | 300 | 25 | 50 | 0.369599328 | 5208.333 | 1924.9965 |  |  |  | 73.8 | 24.60056 | 12.71355 | 73.8 | 24.60062 | 9.78959 |  |  |  | 16.40039 | 11.25157 | 13.45157 | 300 | 25 | 50 | 0.162022608 | 5208.333 | 843.86775
73.9 | 24.634 | 12.53503 | 73.9 | 24.634 | 13.68318 | 73.9 | 24.63394 | 12.99853 | 24.63398 | 13.07225 | 15.27225 | 300 | 25 | 50 | 0.188240352 | 5208.333 | 980.4185 |  |  |  | 73.9 | 24.63406 | 25.54641 | 24.63406 | 25.54641 | 27.74641 | 300 | 25 | 50 | 0.367868304 | 5208.333 | 1915.98075 |  |  |  | 73.9 | 24.63394 | 12.61049 | 73.9 | 24.63394 | 9.77009 |  |  |  | 16.42263 | 11.19029 | 13.39029 | 300 | 25 | 50 | 0.161140176 | 5208.333 | 839.27175
74 | 24.66731 | 12.34593 | 74 | 24.66738 | 13.86919 | 74 | 24.66738 | 12.86708 | 24.66736 | 13.0274 | 15.2274 | 300 | 25 | 50 | 0.18759456 | 5208.333 | 977.055 |  |  |  | 74 | 24.66738 | 25.5132 | 24.66738 | 25.5132 | 27.7132 | 300 | 25 | 50 | 0.36739008 | 5208.333 | 1913.49 |  |  |  | 74 | 24.66738 | 12.86629 | 74 | 24.66731 | 10.03424 |  |  |  | 16.4449 | 11.450265 | 13.650265 | 300 | 25 | 50 | 0.164883816 | 5208.333 | 858.769875
74.1 | 24.70063 | 12.40073 | 74.1 | 24.70056 | 13.6713 | 74.1 | 24.70063 | 13.05501 | 24.70061 | 13.04235 | 15.24235 | 300 | 25 | 50 | 0.187809792 | 5208.333 | 978.176 |  |  |  | 74.1 | 24.70069 | 25.26437 | 24.70069 | 25.26437 | 27.46437 | 300 | 25 | 50 | 0.363806928 | 5208.333 | 1894.82775 |  |  |  | 74.1 | 24.70056 | 12.94087 | 74.1 | 24.70056 | 9.83925 |  |  |  | 16.46704 | 11.39006 | 13.59006 | 300 | 25 | 50 | 0.164016864 | 5208.333 | 854.2545
74.2 | 24.734 | 12.41507 | 74.2 | 24.734 | 13.91829 | 74.2 | 24.73394 | 12.95043 | 24.73398 | 13.0946 | 15.2946 | 300 | 25 | 50 | 0.188562192 | 5208.333 | 982.09475 |  |  |  | 74.2 | 24.734 | 25.61646 | 24.734 | 25.61646 | 27.81646 | 300 | 25 | 50 | 0.368877024 | 5208.333 | 1921.2345 |  |  |  | 74.2 | 24.734 | 12.88693 | 74.2 | 24.734 | 9.77254 |  |  |  | 16.48933 | 11.329735 | 13.529735 | 300 | 25 | 50 | 0.163148184 | 5208.333 | 849.730125
74.3 | 24.7675 | 12.64958 | 74.3 | 24.76744 | 13.71738 | 74.3 | 24.76744 | 12.97386 | 24.76746 | 13.11361 | 15.31361 | 300 | 25 | 50 | 0.188835936 | 5208.333 | 983.5205 |  |  |  | 74.3 | 24.76738 | 25.443 | 24.76738 | 25.443 | 27.643 | 300 | 25 | 50 | 0.3663792 | 5208.333 | 1908.225 |  |  |  | 74.3 | 24.76725 | 12.85697 | 74.3 | 24.76725 | 9.92542 |  |  |  | 16.5115 | 11.391195 | 13.591195 | 300 | 25 | 50 | 0.164033208 | 5208.333 | 854.339625
74.4 | 24.80063 | 12.35764 | 74.4 | 24.80056 | 13.70999 | 74.4 | 24.80069 | 12.95831 | 24.80063 | 13.00865 | 15.20865 | 300 | 25 | 50 | 0.187324512 | 5208.333 | 975.6485 |  |  |  | 74.4 | 24.80063 | 25.36868 | 24.80063 | 25.36868 | 27.56868 | 300 | 25 | 50 | 0.365308992 | 5208.333 | 1902.651 |  |  |  | 74.4 | 24.80075 | 12.84813 | 74.4 | 24.80075 | 10.06632 |  |  |  | 16.53383 | 11.457225 | 13.657225 | 300 | 25 | 50 | 0.16498404 | 5208.333 | 859.291875
74.5 | 24.83406 | 12.57104 | 74.5 | 24.83406 | 13.70972 | 74.5 | 24.83406 | 13.02314 | 24.83406 | 13.1013 | 15.3013 | 300 | 25 | 50 | 0.18865872 | 5208.333 | 982.5975 |  |  |  | 74.5 | 24.83413 | 25.43279 | 24.83413 | 25.43279 | 27.63279 | 300 | 25 | 50 | 0.366232176 | 5208.333 | 1907.45925 |  |  |  | 74.5 | 24.83388 | 12.85508 | 74.5 | 24.83381 | 9.80963 |  |  |  | 16.5559 | 11.332355 | 13.532355 | 300 | 25 | 50 | 0.163185912 | 5208.333 | 849.926625
74.6 | 24.86725 | 12.49896 | 74.6 | 24.86725 | 13.93121 | 74.6 | 24.86725 | 13.11964 | 24.86725 | 13.18327 | 15.38327 | 300 | 25 | 50 | 0.189839088 | 5208.333 | 988.74525 |  |  |  | 74.6 | 24.86731 | 25.56219 | 24.86731 | 25.56219 | 27.76219 | 300 | 25 | 50 | 0.368095536 | 5208.333 | 1917.16425 |  |  |  | 74.6 | 24.86744 | 12.79509 | 74.6 | 24.86744 | 9.98722 |  |  |  | 16.57829 | 11.391155 | 13.591155 | 300 | 25 | 50 | 0.164032632 | 5208.333 | 854.336625
74.7 | 24.90081 | 12.66101 | 74.7 | 24.90075 | 13.80018 | 74.7 | 24.90075 | 13.07739 | 24.90077 | 13.17953 | 15.37953 | 300 | 25 | 50 | 0.189785184 | 5208.333 | 988.4645 |  |  |  | 74.7 | 24.90081 | 25.37256 | 24.90081 | 25.37256 | 27.57256 | 300 | 25 | 50 | 0.365364864 | 5208.333 | 1902.942 |  |  |  | 74.7 | 24.90056 | 12.72956 | 74.7 | 24.90056 | 9.93071 |  |  |  | 16.60037 | 11.330135 | 13.530135 | 300 | 25 | 50 | 0.163153944 | 5208.333 | 849.760125
74.8 | 24.93394 | 12.48897 | 74.8 | 24.93394 | 13.81678 | 74.8 | 24.93394 | 13.11736 | 24.93394 | 13.14104 | 15.34104 | 300 | 25 | 50 | 0.189230928 | 5208.333 | 985.57775 |  |  |  | 74.8 | 24.93394 | 25.72103 | 24.93394 | 25.72103 | 27.92103 | 300 | 25 | 50 | 0.370382832 | 5208.333 | 1929.07725 |  |  |  | 74.8 | 24.934 | 12.8124 | 74.8 | 24.934 | 9.90767 |  |  |  | 16.62267 | 11.360035 | 13.560035 | 300 | 25 | 50 | 0.163584504 | 5208.333 | 852.002625
74.9 | 24.96744 | 12.66541 | 74.9 | 24.96744 | 13.87989 | 74.9 | 24.96744 | 13.31867 | 24.96744 | 13.28799 | 15.48799 | 300 | 25 | 50 | 0.191347056 | 5208.333 | 996.59925 |  |  |  | 74.9 | 24.9675 | 25.62637 | 24.9675 | 25.62637 | 27.82637 | 300 | 25 | 50 | 0.369019728 | 5208.333 | 1921.97775 |  |  |  | 74.9 | 24.96719 | 12.8923 | 74.9 | 24.96719 | 9.95808 |  |  |  | 16.64479 | 11.42519 | 13.62519 | 300 | 25 | 50 | 0.164522736 | 5208.333 | 856.88925
75 | 25.00056 | 12.43797 | 75 | 25.00056 | 13.77808 | 75 | 25.00056 | 13.15759 | 25.00056 | 13.12455 | 15.32455 | 300 | 25 | 50 | 0.188993472 | 5208.333 | 984.341 |  |  |  | 75 | 25.00063 | 25.58367 | 25.00063 | 25.58367 | 27.78367 | 300 | 25 | 50 | 0.368404848 | 5208.333 | 1918.77525 |  |  |  | 75 | 25.00069 | 13.0127 | 75 | 25.00069 | 9.9356 |  |  |  | 16.66713 | 11.47415 | 13.67415 | 300 | 25 | 50 | 0.16522776 | 5208.333 | 860.56125
75.1 | 25.03406 | 12.56471 | 75.1 | 25.03406 | 13.80825 | 75.1 | 25.03406 | 13.30606 | 25.03406 | 13.22634 | 15.42634 | 300 | 25 | 50 | 0.190459296 | 5208.333 | 991.9755 |  |  |  | 75.1 | 25.03413 | 25.68689 | 25.03413 | 25.68689 | 27.88689 | 300 | 25 | 50 | 0.369891216 | 5208.333 | 1926.51675 |  |  |  | 75.1 | 25.03394 | 12.79054 | 75.1 | 25.03388 | 10.16663 |  |  |  | 16.68927 | 11.478585 | 13.678585 | 300 | 25 | 50 | 0.165291624 | 5208.333 | 860.893875
75.2 | 25.06725 | 12.71665 | 75.2 | 25.06725 | 13.95149 | 75.2 | 25.06725 | 13.15263 | 25.06725 | 13.27359 | 15.47359 | 300 | 25 | 50 | 0.191139696 | 5208.333 | 995.51925 |  |  |  | 75.2 | 25.06725 | 25.63994 | 25.06725 | 25.63994 | 27.83994 | 300 | 25 | 50 | 0.369215136 | 5208.333 | 1922.9955 |  |  |  | 75.2 | 25.06725 | 12.96145 | 75.2 | 25.06725 | 9.8456 |  |  |  | 16.7115 | 11.403525 | 13.603525 | 300 | 25 | 50 | 0.16421076 | 5208.333 | 855.264375
75.3 | 25.10069 | 12.6739 | 75.3 | 25.10069 | 14.01203 | 75.3 | 25.10069 | 13.22203 | 25.10069 | 13.30265 | 15.50265 | 300 | 25 | 50 | 0.191558208 | 5208.333 | 997.699 |  |  |  | 75.3 | 25.10081 | 25.72187 | 25.10081 | 25.72187 | 27.92187 | 300 | 25 | 50 | 0.370394928 | 5208.333 | 1929.14025 |  |  |  | 75.3 | 25.10063 | 12.99079 | 75.3 | 25.10056 | 10.05542 |  |  |  | 16.73373 | 11.523105 | 13.723105 | 300 | 25 | 50 | 0.165932712 | 5208.333 | 864.232875
75.4 | 25.13394 | 12.64544 | 75.4 | 25.13394 | 13.82843 | 75.4 | 25.13394 | 13.01891 | 25.13394 | 13.16426 | 15.36426 | 300 | 25 | 50 | 0.189565344 | 5208.333 | 987.3195 |  |  |  | 75.4 | 25.134 | 25.5978 | 25.134 | 25.5978 | 27.7978 | 300 | 25 | 50 | 0.36860832 | 5208.333 | 1919.835 |  |  |  | 75.4 | 25.13387 | 12.93701 | 75.4 | 25.13387 | 10.11636 |  |  |  | 16.75591 | 11.526685 | 13.726685 | 300 | 25 | 50 | 0.165984264 | 5208.333 | 864.501375
75.5 | 25.16731 | 12.75036 | 75.5 | 25.16731 | 13.96496 | 75.5 | 25.16731 | 13.1711 | 25.16731 | 13.29547 | 15.49547 | 300 | 25 | 50 | 0.191454816 | 5208.333 | 997.1605 |  |  |  | 75.5 | 25.16737 | 25.62429 | 25.16737 | 25.62429 | 27.82429 | 300 | 25 | 50 | 0.368989776 | 5208.333 | 1921.82175 |  |  |  | 75.5 | 25.16731 | 13.27138 | 75.5 | 25.16731 | 10.07498 |  |  |  | 16.77821 | 11.67318 | 13.87318 | 300 | 25 | 50 | 0.168093792 | 5208.333 | 875.4885
75.6 | 25.20062 | 12.54205 | 75.6 | 25.20062 | 13.85218 | 75.6 | 25.20062 | 13.15756 | 25.20062 | 13.18393 | 15.38393 | 300 | 25 | 50 | 0.189848592 | 5208.333 | 988.79475 |  |  |  | 75.6 | 25.20062 | 25.7444 | 25.20062 | 25.7444 | 27.9444 | 300 | 25 | 50 | 0.37071936 | 5208.333 | 1930.83 |  |  |  | 75.6 | 25.20056 | 13.00305 | 75.6 | 25.20056 | 10.03163 |  |  |  | 16.80037 | 11.51734 | 13.71734 | 300 | 25 | 50 | 0.165849696 | 5208.333 | 863.8005
75.7 | 25.234 | 12.88634 | 75.7 | 25.23394 | 13.97582 | 75.7 | 25.23394 | 13.22188 | 25.23396 | 13.36135 | 15.56135 | 300 | 25 | 50 | 0.192403392 | 5208.333 | 1002.101 |  |  |  | 75.7 | 25.234 | 25.60827 | 25.234 | 25.60827 | 27.80827 | 300 | 25 | 50 | 0.368759088 | 5208.333 | 1920.62025 |  |  |  | 75.7 | 25.23413 | 13.13276 | 75.7 | 25.23413 | 10.39404 |  |  |  | 16.82275 | 11.7634 | 13.9634 | 300 | 25 | 50 | 0.16939296 | 5208.333 | 882.255
75.8 | 25.2675 | 12.58927 | 75.8 | 25.26744 | 13.81598 | 75.8 | 25.26744 | 13.28593 | 25.26746 | 13.23039 | 15.43039 | 300 | 25 | 50 | 0.190517664 | 5208.333 | 992.2795 |  |  |  | 75.8 | 25.26744 | 25.56714 | 25.26744 | 25.56714 | 27.76714 | 300 | 25 | 50 | 0.368166816 | 5208.333 | 1917.5355 |  |  |  | 75.8 | 25.26719 | 13.19609 | 75.8 | 25.26719 | 10.03904 |  |  |  | 16.84479 | 11.617565 | 13.817565 | 300 | 25 | 50 | 0.167292936 | 5208.333 | 871.317375
75.9 | 25.30056 | 12.88076 | 75.9 | 25.30062 | 13.99275 | 75.9 | 25.30062 | 13.33367 | 25.3006 | 13.40239 | 15.60239 | 300 | 25 | 50 | 0.192994464 | 5208.333 | 1005.1795 |  |  |  | 75.9 | 25.30062 | 25.75932 | 25.30062 | 25.75932 | 27.95932 | 300 | 25 | 50 | 0.370934208 | 5208.333 | 1931.949 |  |  |  | 75.9 | 25.30075 | 13.10595 | 75.9 | 25.30069 | 10.1012 |  |  |  | 16.86715 | 11.603575 | 13.803575 | 300 | 25 | 50 | 0.16709148 | 5208.333 | 870.268125
76 | 25.33406 | 12.82621 | 76 | 25.33406 | 14.09456 | 76 | 25.33406 | 13.07813 | 25.33406 | 13.33297 | 15.53297 | 300 | 25 | 50 | 0.19199472 | 5208.333 | 999.9725 |  |  |  | 76 | 25.33413 | 25.75845 | 25.33413 | 25.75845 | 27.95845 | 300 | 25 | 50 | 0.37092168 | 5208.333 | 1931.88375 |  |  |  | 76 | 25.33388 | 12.99942 | 76 | 25.33388 | 10.20221 |  |  |  | 16.88925 | 11.600815 | 13.800815 | 300 | 25 | 50 | 0.167051736 | 5208.333 | 870.061125
76.1 | 25.36725 | 12.84859 | 76.1 | 25.36725 | 14.0732 | 76.1 | 25.36725 | 13.34701 | 25.36725 | 13.42293 | 15.62293 | 300 | 25 | 50 | 0.19329024 | 5208.333 | 1006.72 |  |  |  | 76.1 | 25.36731 | 25.71392 | 25.36731 | 25.71392 | 27.91392 | 300 | 25 | 50 | 0.370280448 | 5208.333 | 1928.544 |  |  |  | 76.1 | 25.3675 | 13.15555 | 76.1 | 25.36738 | 10.24271 |  |  |  | 16.91163 | 11.69913 | 13.89913 | 300 | 25 | 50 | 0.168467472 | 5208.333 | 877.43475
76.2 | 25.40075 | 12.75349 | 76.2 | 25.40075 | 14.18159 | 76.2 | 25.40075 | 13.39178 | 25.40075 | 13.44229 | 15.64229 | 300 | 25 | 50 | 0.193568928 | 5208.333 | 1008.1715 |  |  |  | 76.2 | 25.40081 | 25.7268 | 25.40081 | 25.7268 | 27.9268 | 300 | 25 | 50 | 0.37046592 | 5208.333 | 1929.51 |  |  |  | 76.2 | 25.4005 | 13.04927 | 76.2 | 25.4005 | 10.27471 |  |  |  | 16.93367 | 11.66199 | 13.86199 | 300 | 25 | 50 | 0.167932656 | 5208.333 | 874.64925
76.3 | 25.43394 | 12.92393 | 76.3 | 25.43394 | 13.95816 | 76.3 | 25.43394 | 13.33606 | 25.43394 | 13.40605 | 15.60605 | 300 | 25 | 50 | 0.19304712 | 5208.333 | 1005.45375 |  |  |  | 76.3 | 25.43394 | 25.75091 | 25.43394 | 25.75091 | 27.95091 | 300 | 25 | 50 | 0.370813104 | 5208.333 | 1931.31825 |  |  |  | 76.3 | 25.434 | 13.15397 | 76.3 | 25.434 | 10.1564 |  |  |  | 16.956 | 11.655185 | 13.855185 | 300 | 25 | 50 | 0.167834664 | 5208.333 | 874.138875
76.4 | 25.46737 | 12.82736 | 76.4 | 25.46737 | 14.04376 | 76.4 | 25.46737 | 13.05869 | 25.46737 | 13.30994 | 15.50994 | 300 | 25 | 50 | 0.191663088 | 5208.333 | 998.24525 |  |  |  | 76.4 | 25.46744 | 25.84322 | 25.46744 | 25.84322 | 28.04322 | 300 | 25 | 50 | 0.372142368 | 5208.333 | 1938.2415 |  |  |  | 76.4 | 25.46725 | 13.10363 | 76.4 | 25.46719 | 9.96806 |  |  |  | 16.97815 | 11.535845 | 13.735845 | 300 | 25 | 50 | 0.166116168 | 5208.333 | 865.188375
76.5 | 25.50063 | 12.77431 | 76.5 | 25.50063 | 14.07554 | 76.5 | 25.50056 | 13.33982 | 25.50061 | 13.39656 | 15.59656 | 300 | 25 | 50 | 0.192910416 | 5208.333 | 1004.74175 |  |  |  | 76.5 | 25.50063 | 25.94882 | 25.50063 | 25.94882 | 28.14882 | 300 | 25 | 50 | 0.373663008 | 5208.333 | 1946.1615 |  |  |  | 76.5 | 25.50069 | 13.17696 | 76.5 | 25.50075 | 10.2927 |  |  |  | 17.00048 | 11.73483 | 13.93483 | 300 | 25 | 50 | 0.168981552 | 5208.333 | 880.11225
76.6 | 25.53412 | 13.0107 | 76.6 | 25.53412 | 14.09958 | 76.6 | 25.53412 | 13.35941 | 25.53412 | 13.4899 | 15.6899 | 300 | 25 | 50 | 0.194254512 | 5208.333 | 1011.74225 |  |  |  | 76.6 | 25.53406 | 25.61597 | 25.53406 | 25.61597 | 27.81597 | 300 | 25 | 50 | 0.368869968 | 5208.333 | 1921.19775 |  |  |  | 76.6 | 25.53394 | 13.18556 | 76.6 | 25.53387 | 10.2722 |  |  |  | 17.0226 | 11.72888 | 13.92888 | 300 | 25 | 50 | 0.168895872 | 5208.333 | 879.666
76.7 | 25.56731 | 13.05369 | 76.7 | 25.56731 | 14.17346 | 76.7 | 25.56731 | 13.3733 | 25.56731 | 13.53348 | 15.73348 | 300 | 25 | 50 | 0.19488216 | 5208.333 | 1015.01125 |  |  |  | 76.7 | 25.56731 | 25.71969 | 25.56731 | 25.71969 | 27.91969 | 300 | 25 | 50 | 0.370363536 | 5208.333 | 1928.97675 |  |  |  | 76.7 | 25.56719 | 13.37226 | 76.7 | 25.56725 | 10.32174 |  |  |  | 17.04481 | 11.847 | 14.047 | 300 | 25 | 50 | 0.1705968 | 5208.333 | 888.525
76.8 | 25.60069 | 12.87261 | 76.8 | 25.60069 | 14.07992 | 76.8 | 25.60069 | 13.58503 | 25.60069 | 13.51252 | 15.71252 | 300 | 25 | 50 | 0.194580288 | 5208.333 | 1013.439 |  |  |  | 76.8 | 25.60075 | 25.71875 | 25.60075 | 25.71875 | 27.91875 | 300 | 25 | 50 | 0.37035 | 5208.333 | 1928.90625 |  |  |  | 76.8 | 25.60063 | 13.05906 | 76.8 | 25.60063 | 10.49137 |  |  |  | 17.06709 | 11.775215 | 13.975215 | 300 | 25 | 50 | 0.169563096 | 5208.333 | 883.141125
76.9 | 25.63394 | 12.99123 | 76.9 | 25.63394 | 14.16259 | 76.9 | 25.63394 | 13.26823 | 25.63394 | 13.47402 | 15.67402 | 300 | 25 | 50 | 0.19402584 | 5208.333 | 1010.55125 |  |  |  | 76.9 | 25.634 | 25.99156 | 25.634 | 25.99156 | 28.19156 | 300 | 25 | 50 | 0.374278464 | 5208.333 | 1949.367 |  |  |  | 76.9 | 25.63394 | 13.2515 | 76.9 | 25.63394 | 10.17197 |  |  |  | 17.08929 | 11.711735 | 13.911735 | 300 | 25 | 50 | 0.168648984 | 5208.333 | 878.380125
77 | 25.66731 | 12.98137 | 77 | 25.66737 | 14.09255 | 77 | 25.66731 | 13.3877 | 25.66733 | 13.48721 | 15.68721 | 300 | 25 | 50 | 0.194215776 | 5208.333 | 1011.5405 |  |  |  | 77 | 25.66737 | 25.66146 | 25.66737 | 25.66146 | 27.86146 | 300 | 25 | 50 | 0.369525024 | 5208.333 | 1924.6095 |  |  |  | 77 | 25.66731 | 13.11967 | 77 | 25.66725 | 10.24305 |  |  |  | 17.11152 | 11.68136 | 13.88136 | 300 | 25 | 50 | 0.168211584 | 5208.333 | 876.102
77.1 | 25.70062 | 12.86221 | 77.1 | 25.70062 | 14.00096 | 77.1 | 25.70062 | 13.54178 | 25.70062 | 13.46832 | 15.66832 | 300 | 25 | 50 | 0.19394376 | 5208.333 | 1010.12375 |  |  |  | 77.1 | 25.70069 | 25.94977 | 25.70069 | 25.94977 | 28.14977 | 300 | 25 | 50 | 0.373676688 | 5208.333 | 1946.23275 |  |  |  | 77.1 | 25.70062 | 13.12921 | 77.1 | 25.70056 | 10.13729 |  |  |  | 17.13373 | 11.63325 | 13.83325 | 300 | 25 | 50 | 0.1675188 | 5208.333 | 872.49375
77.2 | 25.73388 | 13.08885 | 77.2 | 25.73394 | 14.11349 | 77.2 | 25.73388 | 13.59687 | 25.7339 | 13.59974 | 15.79974 | 300 | 25 | 50 | 0.195836208 | 5208.333 | 1019.98025 |  |  |  | 77.2 | 25.73394 | 25.78029 | 25.73394 | 25.78029 | 27.98029 | 300 | 25 | 50 | 0.371236176 | 5208.333 | 1933.52175 |  |  |  | 77.2 | 25.73406 | 13.20055 | 77.2 | 25.73406 | 10.09248 |  |  |  | 17.15604 | 11.646515 | 13.846515 | 300 | 25 | 50 | 0.167709816 | 5208.333 | 873.488625
77.3 | 25.76738 | 12.85579 | 77.3 | 25.76738 | 14.12051 | 77.3 | 25.76738 | 13.49893 | 25.76738 | 13.49174 | 15.69174 | 300 | 25 | 50 | 0.194281104 | 5208.333 | 1011.88075 |  |  |  | 77.3 | 25.76738 | 25.99501 | 25.76738 | 25.99501 | 28.19501 | 300 | 25 | 50 | 0.374328144 | 5208.333 | 1949.62575 |  |  |  | 77.3 | 25.76719 | 13.23442 | 77.3 | 25.76719 | 10.22716 |  |  |  | 17.17813 | 11.73079 | 13.93079 | 300 | 25 | 50 | 0.168923376 | 5208.333 | 879.80925
77.4 | 25.80069 | 12.92246 | 77.4 | 25.80063 | 13.99852 | 77.4 | 25.80063 | 13.53487 | 25.80065 | 13.48528 | 15.68528 | 300 | 25 | 50 | 0.19418808 | 5208.333 | 1011.39625 |  |  |  | 77.4 | 25.80063 | 25.89635 | 25.80063 | 25.89635 | 28.09635 | 300 | 25 | 50 | 0.37290744 | 5208.333 | 1942.22625 |  |  |  | 77.4 | 25.80075 | 13.35426 | 77.4 | 25.80069 | 10.14188 |  |  |  | 17.20048 | 11.74807 | 13.94807 | 300 | 25 | 50 | 0.169172208 | 5208.333 | 881.10525
77.5 | 25.83413 | 12.86753 | 77.5 | 25.83413 | 14.06861 | 77.5 | 25.83413 | 13.37996 | 25.83413 | 13.4387 | 15.6387 | 300 | 25 | 50 | 0.19351728 | 5208.333 | 1007.9025 |  |  |  | 77.5 | 25.83413 | 26.02262 | 25.83413 | 26.02262 | 28.22262 | 300 | 25 | 50 | 0.374725728 | 5208.333 | 1951.6965 |  |  |  | 77.5 | 25.83388 | 13.22653 | 77.5 | 25.83381 | 10.22546 |  |  |  | 17.22256 | 11.725995 | 13.925995 | 300 | 25 | 50 | 0.168854328 | 5208.333 | 879.449625
77.6 | 25.86719 | 12.74848 | 77.6 | 25.86725 | 14.07222 | 77.6 | 25.86725 | 13.45662 | 25.86723 | 13.42577 | 15.62577 | 300 | 25 | 50 | 0.193331136 | 5208.333 | 1006.933 |  |  |  | 77.6 | 25.86725 | 25.76609 | 25.86725 | 25.76609 | 27.96609 | 300 | 25 | 50 | 0.371031696 | 5208.333 | 1932.45675 |  |  |  | 77.6 | 25.86744 | 13.26586 | 77.6 | 25.86737 | 10.3814 |  |  |  | 17.24494 | 11.82363 | 14.02363 | 300 | 25 | 50 | 0.170260272 | 5208.333 | 886.77225
77.7 | 25.90075 | 13.15135 | 77.7 | 25.90075 | 13.90624 | 77.7 | 25.90075 | 13.57626 | 25.90075 | 13.54462 | 15.74462 | 300 | 25 | 50 | 0.19504248 | 5208.333 | 1015.84625 |  |  |  | 77.7 | 25.90088 | 25.99664 | 25.90088 | 25.99664 | 28.19664 | 300 | 25 | 50 | 0.374351616 | 5208.333 | 1949.748 |  |  |  | 77.7 | 25.90063 | 13.30145 | 77.7 | 25.90056 | 10.48174 |  |  |  | 17.26706 | 11.891595 | 14.091595 | 300 | 25 | 50 | 0.171238968 | 5208.333 | 891.869625
77.8 | 25.934 | 12.85593 | 77.8 | 25.93394 | 14.00819 | 77.8 | 25.93394 | 13.50022 | 25.93396 | 13.45478 | 15.65478 | 300 | 25 | 50 | 0.193748832 | 5208.333 | 1009.1085 |  |  |  | 77.8 | 25.93394 | 25.72127 | 25.93394 | 25.72127 | 27.92127 | 300 | 25 | 50 | 0.370386288 | 5208.333 | 1929.09525 |  |  |  | 77.8 | 25.934 | 13.35552 | 77.8 | 25.93394 | 10.27656 |  |  |  | 17.28931 | 11.81604 | 14.01604 | 300 | 25 | 50 | 0.170150976 | 5208.333 | 886.203
77.9 | 25.96744 | 13.09111 | 77.9 | 25.96744 | 13.88095 | 77.9 | 25.96744 | 13.34528 | 25.96744 | 13.43911 | 15.63911 | 300 | 25 | 50 | 0.193523232 | 5208.333 | 1007.9335 |  |  |  | 77.9 | 25.9675 | 25.94409 | 25.9675 | 25.94409 | 28.14409 | 300 | 25 | 50 | 0.373594896 | 5208.333 | 1945.80675 |  |  |  | 77.9 | 25.96719 | 13.3167 | 77.9 | 25.96719 | 10.40222 |  |  |  | 17.31146 | 11.85946 | 14.05946 | 300 | 25 | 50 | 0.170776224 | 5208.333 | 889.4595
78 | 26.00056 | 12.93638 | 78 | 26.0005 | 14.21873 | 78 | 26.00056 | 13.50776 | 26.00054 | 13.55429 | 15.75429 | 300 | 25 | 50 | 0.195181776 | 5208.333 | 1016.57175 |  |  |  | 78 | 26.00056 | 25.93824 | 26.00056 | 25.93824 | 28.13824 | 300 | 25 | 50 | 0.373510656 | 5208.333 | 1945.368 |  |  |  | 78 | 26.00075 | 13.28732 | 78 | 26.00069 | 10.29498 |  |  |  | 17.33381 | 11.79115 | 13.99115 | 300 | 25 | 50 | 0.16979256 | 5208.333 | 884.33625
78.1 | 26.03406 | 13.10871 | 78.1 | 26.03406 | 14.09522 | 78.1 | 26.03413 | 13.7361 | 26.03408 | 13.64668 | 15.84668 | 300 | 25 | 50 | 0.196512144 | 5208.333 | 1023.50075 |  |  |  | 78.1 | 26.03413 | 26.02063 | 26.03413 | 26.02063 | 28.22063 | 300 | 25 | 50 | 0.374697072 | 5208.333 | 1951.54725 |  |  |  | 78.1 | 26.03388 | 13.40687 | 78.1 | 26.03388 | 10.25399 |  |  |  | 17.35592 | 11.83043 | 14.03043 | 300 | 25 | 50 | 0.170358192 | 5208.333 | 887.28225
78.2 | 26.06725 | 12.9919 | 78.2 | 26.06731 | 14.13169 | 78.2 | 26.06731 | 13.38415 | 26.06729 | 13.50258 | 15.70258 | 300 | 25 | 50 | 0.194437152 | 5208.333 | 1012.6935 |  |  |  | 78.2 | 26.06731 | 26.0069 | 26.06731 | 26.0069 | 28.2069 | 300 | 25 | 50 | 0.37449936 | 5208.333 | 1950.5175 |  |  |  | 78.2 | 26.06731 | 13.40016 | 78.2 | 26.06725 | 10.26018 |  |  |  | 17.37819 | 11.83017 | 14.03017 | 300 | 25 | 50 | 0.170354448 | 5208.333 | 887.26275
78.3 | 26.10075 | 13.10425 | 78.3 | 26.10069 | 14.29072 | 78.3 | 26.10069 | 13.36508 | 26.10071 | 13.58668 | 15.78668 | 300 | 25 | 50 | 0.19564824 | 5208.333 | 1019.00125 |  |  |  | 78.3 | 26.10075 | 26.01499 | 26.10075 | 26.01499 | 28.21499 | 300 | 25 | 50 | 0.374615856 | 5208.333 | 1951.12425 |  |  |  | 78.3 | 26.10056 | 13.38166 | 78.3 | 26.10056 | 10.38324 |  |  |  | 17.40037 | 11.88245 | 14.08245 | 300 | 25 | 50 | 0.17110728 | 5208.333 | 891.18375
78.4 | 26.13394 | 12.90358 | 78.4 | 26.134 | 14.07914 | 78.4 | 26.134 | 13.43231 | 26.13398 | 13.47168 | 15.67168 | 300 | 25 | 50 | 0.193992144 | 5208.333 | 1010.37575 |  |  |  | 78.4 | 26.13394 | 26.06213 | 26.13394 | 26.06213 | 28.26213 | 300 | 25 | 50 | 0.375294672 | 5208.333 | 1954.65975 |  |  |  | 78.4 | 26.13394 | 13.72145 | 78.4 | 26.13388 | 10.4484 |  |  |  | 17.42261 | 12.084925 | 14.284925 | 300 | 25 | 50 | 0.17402292 | 5208.333 | 906.369375
78.5 | 26.16731 | 12.93986 | 78.5 | 26.16731 | 14.2812 | 78.5 | 26.16731 | 13.50277 | 26.16731 | 13.57461 | 15.77461 | 300 | 25 | 50 | 0.195474384 | 5208.333 | 1018.09575 |  |  |  | 78.5 | 26.16737 | 25.98357 | 26.16737 | 25.98357 | 28.18357 | 300 | 25 | 50 | 0.374163408 | 5208.333 | 1948.76775 |  |  |  | 78.5 | 26.16737 | 13.34412 | 78.5 | 26.16731 | 10.29093 |  |  |  | 17.44489 | 11.817525 | 14.017525 | 300 | 25 | 50 | 0.17017236 | 5208.333 | 886.314375
78.6 | 26.20069 | 13.24196 | 78.6 | 26.20063 | 14.29959 | 78.6 | 26.20063 | 13.63267 | 26.20065 | 13.72474 | 15.92474 | 300 | 25 | 50 | 0.197636256 | 5208.333 | 1029.3555 |  |  |  | 78.6 | 26.20069 | 26.02247 | 26.20069 | 26.02247 | 28.22247 | 300 | 25 | 50 | 0.374723568 | 5208.333 | 1951.68525 |  |  |  | 78.6 | 26.2005 | 13.54631 | 78.6 | 26.2005 | 10.30519 |  |  |  | 17.467 | 11.92575 | 14.12575 | 300 | 25 | 50 | 0.1717308 | 5208.333 | 894.43125
78.7 | 26.23394 | 12.89267 | 78.7 | 26.23394 | 14.49129 | 78.7 | 26.23394 | 13.61045 | 26.23394 | 13.6648 | 15.8648 | 300 | 25 | 50 | 0.196773168 | 5208.333 | 1024.86025 |  |  |  | 78.7 | 26.234 | 25.84876 | 26.234 | 25.84876 | 28.04876 | 300 | 25 | 50 | 0.372222144 | 5208.333 | 1938.657 |  |  |  | 78.7 | 26.23406 | 13.42041 | 78.7 | 26.23406 | 10.45418 |  |  |  | 17.48937 | 11.937295 | 14.137295 | 300 | 25 | 50 | 0.171897048 | 5208.333 | 895.297125
78.8 | 26.26738 | 13.07081 | 78.8 | 26.26738 | 14.42648 | 78.8 | 26.26731 | 13.46845 | 26.26736 | 13.65525 | 15.85525 | 300 | 25 | 50 | 0.196635552 | 5208.333 | 1024.1435 |  |  |  | 78.8 | 26.26738 | 25.68128 | 26.26738 | 25.68128 | 27.88128 | 300 | 25 | 50 | 0.369810432 | 5208.333 | 1926.096 |  |  |  | 78.8 | 26.26725 | 13.54235 | 78.8 | 26.26725 | 10.52137 |  |  |  | 17.5115 | 12.03186 | 14.23186 | 300 | 25 | 50 | 0.173258784 | 5208.333 | 902.3895
78.9 | 26.30069 | 13.21183 | 78.9 | 26.30063 | 14.15235 | 78.9 | 26.30069 | 13.55535 | 26.30067 | 13.63984 | 15.83984 | 300 | 25 | 50 | 0.196413744 | 5208.333 | 1022.98825 |  |  |  | 78.9 | 26.30063 | 25.94537 | 26.30063 | 25.94537 | 28.14537 | 300 | 25 | 50 | 0.373613328 | 5208.333 | 1945.90275 |  |  |  | 78.9 | 26.30081 | 13.65338 | 78.9 | 26.30069 | 10.36949 |  |  |  | 17.53383 | 12.011435 | 14.211435 | 300 | 25 | 50 | 0.172964664 | 5208.333 | 900.857625
79 | 26.33413 | 13.06446 | 79 | 26.33419 | 14.44173 | 79 | 26.33413 | 13.57321 | 26.33415 | 13.69313 | 15.89313 | 300 | 25 | 50 | 0.19718112 | 5208.333 | 1026.985 |  |  |  | 79 | 26.33413 | 25.79557 | 26.33413 | 25.79557 | 27.99557 | 300 | 25 | 50 | 0.371456208 | 5208.333 | 1934.66775 |  |  |  | 79 | 26.33387 | 13.38103 | 79 | 26.33387 | 10.38556 |  |  |  | 17.55591 | 11.883295 | 14.083295 | 300 | 25 | 50 | 0.171119448 | 5208.333 | 891.247125
79.1 | 26.36719 | 13.24981 | 79.1 | 26.36719 | 14.31065 | 79.1 | 26.36719 | 13.73927 | 26.36719 | 13.76658 | 15.96658 | 300 | 25 | 50 | 0.198238704 | 5208.333 | 1032.49325 |  |  |  | 79.1 | 26.36725 | 25.9133 | 26.36725 | 25.9133 | 28.1133 | 300 | 25 | 50 | 0.37315152 | 5208.333 | 1943.4975 |  |  |  | 79.1 | 26.36737 | 13.6144 | 79.1 | 26.36737 | 10.53808 |  |  |  | 17.57825 | 12.07624 | 14.27624 | 300 | 25 | 50 | 0.173897856 | 5208.333 | 905.718
79.2 | 26.40069 | 13.10787 | 79.2 | 26.40075 | 14.25948 | 79.2 | 26.40069 | 13.73181 | 26.40071 | 13.69972 | 15.89972 | 300 | 25 | 50 | 0.197275968 | 5208.333 | 1027.479 |  |  |  | 79.2 | 26.40081 | 25.94523 | 26.40081 | 25.94523 | 28.14523 | 300 | 25 | 50 | 0.373611312 | 5208.333 | 1945.89225 |  |  |  | 79.2 | 26.40056 | 13.28188 | 79.2 | 26.4005 | 10.26279 |  |  |  | 17.60035 | 11.772335 | 13.972335 | 300 | 25 | 50 | 0.169521624 | 5208.333 | 882.925125
79.3 | 26.43394 | 13.19842 | 79.3 | 26.43394 | 14.45821 | 79.3 | 26.43394 | 13.5278 | 26.43394 | 13.72814 | 15.92814 | 300 | 25 | 50 | 0.197685264 | 5208.333 | 1029.61075 |  |  |  | 79.3 | 26.43394 | 25.97776 | 26.43394 | 25.97776 | 28.17776 | 300 | 25 | 50 | 0.374079744 | 5208.333 | 1948.332 |  |  |  | 79.3 | 26.434 | 13.56095 | 79.3 | 26.434 | 10.38312 |  |  |  | 17.62267 | 11.972035 | 14.172035 | 300 | 25 | 50 | 0.172397304 | 5208.333 | 897.902625
79.4 | 26.4675 | 13.15517 | 79.4 | 26.46756 | 14.54742 | 79.4 | 26.4675 | 13.85538 | 26.46752 | 13.85266 | 16.05266 | 300 | 25 | 50 | 0.199478256 | 5208.333 | 1038.94925 |  |  |  | 79.4 | 26.4675 | 25.95293 | 26.4675 | 25.95293 | 28.15293 | 300 | 25 | 50 | 0.373722192 | 5208.333 | 1946.46975 |  |  |  | 79.4 | 26.46725 | 13.40119 | 79.4 | 26.46719 | 10.33576 |  |  |  | 17.64481 | 11.868475 | 14.068475 | 300 | 25 | 50 | 0.17090604 | 5208.333 | 890.135625
79.5 | 26.50063 | 13.11234 | 79.5 | 26.50063 | 14.46177 | 79.5 | 26.50056 | 13.75835 | 26.50061 | 13.77749 | 15.97749 | 300 | 25 | 50 | 0.198395808 | 5208.333 | 1033.3115 |  |  |  | 79.5 | 26.50063 | 25.99636 | 26.50063 | 25.99636 | 28.19636 | 300 | 25 | 50 | 0.374347584 | 5208.333 | 1949.727 |  |  |  | 79.5 | 26.50075 | 13.60095 | 79.5 | 26.50069 | 10.45308 |  |  |  | 17.66715 | 12.027015 | 14.227015 | 300 | 25 | 50 | 0.173189016 | 5208.333 | 902.026125
79.6 | 26.53412 | 13.13007 | 79.6 | 26.53406 | 14.36313 | 79.6 | 26.53406 | 13.86076 | 26.53408 | 13.78465 | 15.98465 | 300 | 25 | 50 | 0.198499008 | 5208.333 | 1033.849 |  |  |  | 79.6 | 26.53406 | 26.04523 | 26.53406 | 26.04523 | 28.24523 | 300 | 25 | 50 | 0.375051312 | 5208.333 | 1953.39225 |  |  |  | 79.6 | 26.53394 | 13.43744 | 79.6 | 26.53394 | 10.55768 |  |  |  | 17.68929 | 11.99756 | 14.19756 | 300 | 25 | 50 | 0.172764864 | 5208.333 | 899.817
79.7 | 26.56731 | 13.38232 | 79.7 | 26.56731 | 14.54506 | 79.7 | 26.56725 | 13.77233 | 26.56729 | 13.8999 | 16.0999 | 300 | 25 | 50 | 0.200158608 | 5208.333 | 1042.49275 |  |  |  | 79.7 | 26.56725 | 26.18028 | 26.56725 | 26.18028 | 28.38028 | 300 | 25 | 50 | 0.376996032 | 5208.333 | 1963.521 |  |  |  | 79.7 | 26.56731 | 13.68025 | 79.7 | 26.56725 | 10.51072 |  |  |  | 17.71152 | 12.095485 | 14.295485 | 300 | 25 | 50 | 0.174174984 | 5208.333 | 907.161375
79.8 | 26.60069 | 13.169 | 79.8 | 26.60069 | 14.49316 | 79.8 | 26.60069 | 13.73629 | 26.60069 | 13.79948 | 15.99948 | 300 | 25 | 50 | 0.19871256 | 5208.333 | 1034.96125 |  |  |  | 79.8 | 26.60075 | 25.95779 | 26.60075 | 25.95779 | 28.15779 | 300 | 25 | 50 | 0.373792176 | 5208.333 | 1946.83425 |  |  |  | 79.8 | 26.60062 | 13.43673 | 79.8 | 26.60056 | 10.67214 |  |  |  | 17.73373 | 12.054435 | 14.254435 | 300 | 25 | 50 | 0.173583864 | 5208.333 | 904.082625
79.9 | 26.63394 | 13.17678 | 79.9 | 26.63394 | 14.53264 | 79.9 | 26.63394 | 13.73605 | 26.63394 | 13.81516 | 16.01516 | 300 | 25 | 50 | 0.198938256 | 5208.333 | 1036.13675 |  |  |  | 79.9 | 26.634 | 25.9201 | 26.634 | 25.9201 | 28.1201 | 300 | 25 | 50 | 0.37324944 | 5208.333 | 1944.0075 |  |  |  | 79.9 | 26.63387 | 13.61414 | 79.9 | 26.63394 | 10.73002 |  |  |  | 17.75594 | 12.17208 | 14.37208 | 300 | 25 | 50 | 0.175277952 | 5208.333 | 912.906
80 | 26.66738 | 13.15294 | 80 | 26.66731 | 14.39247 | 80 | 26.66738 | 13.72515 | 26.66736 | 13.75685 | 15.95685 | 300 | 25 | 50 | 0.198098688 | 5208.333 | 1031.764 |  |  |  | 80 | 26.66738 | 26.06949 | 26.66738 | 26.06949 | 28.26949 | 300 | 25 | 50 | 0.375400656 | 5208.333 | 1955.21175 |  |  |  | 80 | 26.66738 | 13.4765 | 80 | 26.66731 | 10.36168 |  |  |  | 17.77823 | 11.91909 | 14.11909 | 300 | 25 | 50 | 0.171634896 | 5208.333 | 893.93175
80.1 | 26.70069 | 13.15198 | 80.1 | 26.70062 | 14.57586 | 80.1 | 26.70062 | 13.91837 | 26.70064 | 13.88207 | 16.08207 | 300 | 25 | 50 | 0.199901808 | 5208.333 | 1041.15525 |  |  |  | 80.1 | 26.70062 | 26.04187 | 26.70062 | 26.04187 | 28.24187 | 300 | 25 | 50 | 0.375002928 | 5208.333 | 1953.14025 |  |  |  | 80.1 | 26.70056 | 13.67504 | 80.1 | 26.7005 | 10.71408 |  |  |  | 17.80035 | 12.19456 | 14.39456 | 300 | 25 | 50 | 0.175601664 | 5208.333 | 914.592
80.2 | 26.73394 | 13.5007 | 80.2 | 26.73394 | 14.47753 | 80.2 | 26.73394 | 13.67896 | 26.73394 | 13.88573 | 16.08573 | 300 | 25 | 50 | 0.199954512 | 5208.333 | 1041.42975 |  |  |  | 80.2 | 26.734 | 25.91595 | 26.734 | 25.91595 | 28.11595 | 300 | 25 | 50 | 0.37318968 | 5208.333 | 1943.69625 |  |  |  | 80.2 | 26.734 | 13.84035 | 80.2 | 26.734 | 10.78781 |  |  |  | 17.82267 | 12.31408 | 14.51408 | 300 | 25 | 50 | 0.177322752 | 5208.333 | 923.556
80.3 | 26.76744 | 13.19312 | 80.3 | 26.76744 | 14.43856 | 80.3 | 26.76744 | 13.79254 | 26.76744 | 13.80807 | 16.00807 | 300 | 25 | 50 | 0.198836256 | 5208.333 | 1035.6055 |  |  |  | 80.3 | 26.76731 | 26.05286 | 26.76731 | 26.05286 | 28.25286 | 300 | 25 | 50 | 0.375161184 | 5208.333 | 1953.9645 |  |  |  | 80.3 | 26.76725 | 13.65827 | 80.3 | 26.76725 | 10.72294 |  |  |  | 17.84483 | 12.190605 | 14.390605 | 300 | 25 | 50 | 0.175544712 | 5208.333 | 914.295375
80.4 | 26.80056 | 13.43702 | 80.4 | 26.80069 | 14.67006 | 80.4 | 26.80062 | 13.70218 | 26.80062 | 13.93642 | 16.13642 | 300 | 25 | 50 | 0.200684448 | 5208.333 | 1045.2315 |  |  |  | 80.4 | 26.80062 | 25.90703 | 26.80062 | 25.90703 | 28.10703 | 300 | 25 | 50 | 0.373061232 | 5208.333 | 1943.02725 |  |  |  | 80.4 | 26.80075 | 13.80163 | 80.4 | 26.80075 | 10.76378 |  |  |  | 17.86717 | 12.282705 | 14.482705 | 300 | 25 | 50 | 0.176870952 | 5208.333 | 921.202875
80.5 | 26.83413 | 13.46282 | 80.5 | 26.83406 | 14.59795 | 80.5 | 26.83406 | 13.73162 | 26.83408 | 13.9308 | 16.1308 | 300 | 25 | 50 | 0.200603472 | 5208.333 | 1044.80975 |  |  |  | 80.5 | 26.83413 | 25.88658 | 26.83413 | 25.88658 | 28.08658 | 300 | 25 | 50 | 0.372766752 | 5208.333 | 1941.4935 |  |  |  | 80.5 | 26.83387 | 13.85705 | 80.5 | 26.83387 | 10.48775 |  |  |  | 17.88925 | 12.1724 | 14.3724 | 300 | 25 | 50 | 0.17528256 | 5208.333 | 912.93
80.6 | 26.86731 | 13.30816 | 80.6 | 26.86731 | 14.75006 | 80.6 | 26.86725 | 13.80695 | 26.86729 | 13.95506 | 16.15506 | 300 | 25 | 50 | 0.200952816 | 5208.333 | 1046.62925 |  |  |  | 80.6 | 26.86731 | 25.91374 | 26.86731 | 25.91374 | 28.11374 | 300 | 25 | 50 | 0.373157856 | 5208.333 | 1943.5305 |  |  |  | 80.6 | 26.86744 | 13.52486 | 80.6 | 26.86737 | 10.68993 |  |  |  | 17.9116 | 12.107395 | 14.307395 | 300 | 25 | 50 | 0.174346488 | 5208.333 | 908.054625
80.7 | 26.90075 | 13.50077 | 80.7 | 26.90075 | 14.7874 | 80.7 | 26.90075 | 13.84463 | 26.90075 | 14.04427 | 16.24427 | 300 | 25 | 50 | 0.20223744 | 5208.333 | 1053.32 |  |  |  | 80.7 | 26.90075 | 26.15127 | 26.90075 | 26.15127 | 28.35127 | 300 | 25 | 50 | 0.376578288 | 5208.333 | 1961.34525 |  |  |  | 80.7 | 26.9005 | 13.63025 | 80.7 | 26.9005 | 10.76369 |  |  |  | 17.93367 | 12.19697 | 14.39697 | 300 | 25 | 50 | 0.175636368 | 5208.333 | 914.77275
80.8 | 26.93394 | 13.35238 | 80.8 | 26.93394 | 14.73394 | 80.8 | 26.93394 | 13.84124 | 26.93394 | 13.97585 | 16.17585 | 300 | 25 | 50 | 0.201252288 | 5208.333 | 1048.189 |  |  |  | 80.8 | 26.93394 | 26.03494 | 26.93394 | 26.03494 | 28.23494 | 300 | 25 | 50 | 0.374903136 | 5208.333 | 1952.6205 |  |  |  | 80.8 | 26.93394 | 13.69949 | 80.8 | 26.934 | 10.50029 |  |  |  | 17.95598 | 12.09989 | 14.29989 | 300 | 25 | 50 | 0.174238416 | 5208.333 | 907.49175
80.9 | 26.96744 | 13.46092 | 80.9 | 26.96744 | 14.43988 | 80.9 | 26.96744 | 13.85319 | 26.96744 | 13.918 | 16.118 | 300 | 25 | 50 | 0.200419152 | 5208.333 | 1043.84975 |  |  |  | 80.9 | 26.9675 | 26.13401 | 26.9675 | 26.13401 | 28.33401 | 300 | 25 | 50 | 0.376329744 | 5208.333 | 1960.05075 |  |  |  | 80.9 | 26.96719 | 13.67329 | 80.9 | 26.96712 | 10.44461 |  |  |  | 17.9781 | 12.05895 | 14.25895 | 300 | 25 | 50 | 0.17364888 | 5208.333 | 904.42125
81 | 27.00063 | 13.463 | 81 | 27.00063 | 14.38595 | 81 | 27.00063 | 14.078 | 27.00063 | 13.97565 | 16.17565 | 300 | 25 | 50 | 0.20124936 | 5208.333 | 1048.17375 |  |  |  | 81 | 27.00063 | 25.91158 | 27.00063 | 25.91158 | 28.11158 | 300 | 25 | 50 | 0.373126752 | 5208.333 | 1943.3685 |  |  |  | 81 | 27.00069 | 13.88459 | 81 | 27.00069 | 10.77571 |  |  |  | 18.00046 | 12.33015 | 14.53015 | 300 | 25 | 50 | 0.17755416 | 5208.333 | 924.76125
81.1 | 27.03406 | 13.44324 | 81.1 | 27.03406 | 14.54427 | 81.1 | 27.03406 | 13.95689 | 27.03406 | 13.98147 | 16.18147 | 300 | 25 | 50 | 0.20133312 | 5208.333 | 1048.61 |  |  |  | 81.1 | 27.03406 | 26.19073 | 27.03406 | 26.19073 | 28.39073 | 300 | 25 | 50 | 0.377146512 | 5208.333 | 1964.30475 |  |  |  | 81.1 | 27.03394 | 13.74612 | 81.1 | 27.03387 | 10.64296 |  |  |  | 18.0226 | 12.19454 | 14.39454 | 300 | 25 | 50 | 0.175601376 | 5208.333 | 914.5905
81.2 | 27.06725 | 13.44229 | 81.2 | 27.06725 | 14.69433 | 81.2 | 27.06725 | 13.97436 | 27.06725 | 14.03699 | 16.23699 | 300 | 25 | 50 | 0.202132704 | 5208.333 | 1052.7745 |  |  |  | 81.2 | 27.06725 | 26.28339 | 27.06725 | 26.28339 | 28.48339 | 300 | 25 | 50 | 0.378480816 | 5208.333 | 1971.25425 |  |  |  | 81.2 | 27.06731 | 13.76666 | 81.2 | 27.06731 | 10.66249 |  |  |  | 18.04487 | 12.214575 | 14.414575 | 300 | 25 | 50 | 0.17588988 | 5208.333 | 916.093125
81.3 | 27.10075 | 13.31605 | 81.3 | 27.10069 | 14.68544 | 81.3 | 27.10069 | 13.9282 | 27.10071 | 13.97656 | 16.17656 | 300 | 25 | 50 | 0.201262512 | 5208.333 | 1048.24225 |  |  |  | 81.3 | 27.10075 | 26.03779 | 27.10075 | 26.03779 | 28.23779 | 300 | 25 | 50 | 0.374944176 | 5208.333 | 1952.83425 |  |  |  | 81.3 | 27.10069 | 13.74989 | 81.3 | 27.10063 | 10.87347 |  |  |  | 18.06711 | 12.31168 | 14.51168 | 300 | 25 | 50 | 0.177288192 | 5208.333 | 923.376
81.4 | 27.13394 | 13.35588 | 81.4 | 27.13394 | 14.558 | 81.4 | 27.13394 | 14.01204 | 27.13394 | 13.97531 | 16.17531 | 300 | 25 | 50 | 0.201244416 | 5208.333 | 1048.148 |  |  |  | 81.4 | 27.134 | 26.06906 | 27.134 | 26.06906 | 28.26906 | 300 | 25 | 50 | 0.375394464 | 5208.333 | 1955.1795 |  |  |  | 81.4 | 27.13388 | 13.73516 | 81.4 | 27.13381 | 10.74875 |  |  |  | 18.08923 | 12.241955 | 14.441955 | 300 | 25 | 50 | 0.176284152 | 5208.333 | 918.146625
81.5 | 27.16738 | 13.4791 | 81.5 | 27.16738 | 14.70781 | 81.5 | 27.16738 | 13.83276 | 27.16738 | 14.00656 | 16.20656 | 300 | 25 | 50 | 0.201694416 | 5208.333 | 1050.49175 |  |  |  | 81.5 | 27.16738 | 25.98354 | 27.16738 | 25.98354 | 28.18354 | 300 | 25 | 50 | 0.374162976 | 5208.333 | 1948.7655 |  |  |  | 81.5 | 27.16731 | 13.79872 | 81.5 | 27.16731 | 10.70508 |  |  |  | 18.11154 | 12.2519 | 14.4519 | 300 | 25 | 50 | 0.17642736 | 5208.333 | 918.8925
81.6 | 27.20069 | 13.4991 | 81.6 | 27.20069 | 14.53932 | 81.6 | 27.20063 | 13.89524 | 27.20067 | 13.97789 | 16.17789 | 300 | 25 | 50 | 0.201281568 | 5208.333 | 1048.3415 |  |  |  | 81.6 | 27.20063 | 26.05873 | 27.20063 | 26.05873 | 28.25873 | 300 | 25 | 50 | 0.375245712 | 5208.333 | 1954.40475 |  |  |  | 81.6 | 27.20056 | 13.76786 | 81.6 | 27.20056 | 10.78591 |  |  |  | 18.13371 | 12.276885 | 14.476885 | 300 | 25 | 50 | 0.176787144 | 5208.333 | 920.766375
81.7 | 27.23388 | 13.43111 | 81.7 | 27.23394 | 14.78741 | 81.7 | 27.23394 | 13.89746 | 27.23392 | 14.03866 | 16.23866 | 300 | 25 | 50 | 0.202156704 | 5208.333 | 1052.8995 |  |  |  | 81.7 | 27.234 | 26.13943 | 27.234 | 26.13943 | 28.33943 | 300 | 25 | 50 | 0.376407792 | 5208.333 | 1960.45725 |  |  |  | 81.7 | 27.23406 | 13.8048 | 81.7 | 27.234 | 10.78966 |  |  |  | 18.15602 | 12.29723 | 14.49723 | 300 | 25 | 50 | 0.177080112 | 5208.333 | 922.29225
81.8 | 27.26744 | 13.59824 | 81.8 | 27.26738 | 14.74196 | 81.8 | 27.26738 | 14.0237 | 27.2674 | 14.1213 | 16.3213 | 300 | 25 | 50 | 0.20334672 | 5208.333 | 1059.0975 |  |  |  | 81.8 | 27.26744 | 26.21275 | 27.26744 | 26.21275 | 28.41275 | 300 | 25 | 50 | 0.3774636 | 5208.333 | 1965.95625 |  |  |  | 81.8 | 27.26725 | 13.88751 | 81.8 | 27.26719 | 10.69237 |  |  |  | 18.17815 | 12.28994 | 14.48994 | 300 | 25 | 50 | 0.176975136 | 5208.333 | 921.7455
81.9 | 27.30062 | 13.47946 | 81.9 | 27.30056 | 14.62981 | 81.9 | 27.30062 | 14.04799 | 27.3006 | 14.05242 | 16.25242 | 300 | 25 | 50 | 0.202354848 | 5208.333 | 1053.9315 |  |  |  | 81.9 | 27.30062 | 26.17233 | 27.30062 | 26.17233 | 28.37233 | 300 | 25 | 50 | 0.376881552 | 5208.333 | 1962.92475 |  |  |  | 81.9 | 27.30081 | 13.83936 | 81.9 | 27.30075 | 10.85048 |  |  |  | 18.20052 | 12.34492 | 14.54492 | 300 | 25 | 50 | 0.177766848 | 5208.333 | 925.869
82 | 27.33406 | 13.45428 | 82 | 27.33412 | 14.56539 | 82 | 27.33406 | 13.9092 | 27.33408 | 13.97629 | 16.17629 | 300 | 25 | 50 | 0.201258576 | 5208.333 | 1048.22175 |  |  |  | 82 | 27.33412 | 25.91517 | 27.33412 | 25.91517 | 28.11517 | 300 | 25 | 50 | 0.373178448 | 5208.333 | 1943.63775 |  |  |  | 82 | 27.33387 | 13.73148 | 82 | 27.33387 | 10.71152 |  |  |  | 18.22258 | 12.2215 | 14.4215 | 300 | 25 | 50 | 0.1759896 | 5208.333 | 916.6125
82.1 | 27.36725 | 13.49078 | 82.1 | 27.36725 | 14.27631 | 82.1 | 27.36725 | 13.89115 | 27.36725 | 13.88608 | 16.08608 | 300 | 25 | 50 | 0.199959552 | 5208.333 | 1041.456 |  |  |  | 82.1 | 27.36738 | 26.0421 | 27.36738 | 26.0421 | 28.2421 | 300 | 25 | 50 | 0.37500624 | 5208.333 | 1953.1575 |  |  |  | 82.1 | 27.36738 | 13.76077 | 82.1 | 27.36744 | 10.64089 |  |  |  | 18.24494 | 12.20083 | 14.40083 | 300 | 25 | 50 | 0.175691952 | 5208.333 | 915.06225
82.2 | 27.40075 | 13.30791 | 82.2 | 27.40075 | 14.49037 | 82.2 | 27.40069 | 14.00989 | 27.40073 | 13.93606 | 16.13606 | 300 | 25 | 50 | 0.200679216 | 5208.333 | 1045.20425 |  |  |  | 82.2 | 27.40081 | 26.11237 | 27.40081 | 26.11237 | 28.31237 | 300 | 25 | 50 | 0.376018128 | 5208.333 | 1958.42775 |  |  |  | 82.2 | 27.4005 | 13.99539 | 82.2 | 27.4005 | 10.71364 |  |  |  | 18.267 | 12.354515 | 14.554515 | 300 | 25 | 50 | 0.177905016 | 5208.333 | 926.588625
82.3 | 27.434 | 13.45913 | 82.3 | 27.43394 | 14.76057 | 82.3 | 27.434 | 14.02766 | 27.43398 | 14.08245 | 16.28245 | 300 | 25 | 50 | 0.202787328 | 5208.333 | 1056.184 |  |  |  | 82.3 | 27.43394 | 25.90314 | 27.43394 | 25.90314 | 28.10314 | 300 | 25 | 50 | 0.373005216 | 5208.333 | 1942.7355 |  |  |  | 82.3 | 27.43406 | 13.88199 | 82.3 | 27.434 | 10.82342 |  |  |  | 18.28935 | 12.352705 | 14.552705 | 300 | 25 | 50 | 0.177878952 | 5208.333 | 926.452875
82.4 | 27.4675 | 13.69295 | 82.4 | 27.46744 | 14.69692 | 82.4 | 27.46744 | 13.90931 | 27.46746 | 14.09973 | 16.29973 | 300 | 25 | 50 | 0.203036064 | 5208.333 | 1057.4795 |  |  |  | 82.4 | 27.4675 | 25.98907 | 27.4675 | 25.98907 | 28.18907 | 300 | 25 | 50 | 0.374242608 | 5208.333 | 1949.18025 |  |  |  | 82.4 | 27.46725 | 13.98808 | 82.4 | 27.46725 | 10.92786 |  |  |  | 18.3115 | 12.45797 | 14.65797 | 300 | 25 | 50 | 0.179394768 | 5208.333 | 934.34775
82.5 | 27.50063 | 13.52506 | 82.5 | 27.50056 | 14.844 | 82.5 | 27.50056 | 13.96301 | 27.50058 | 14.11069 | 16.31069 | 300 | 25 | 50 | 0.203193936 | 5208.333 | 1058.30175 |  |  |  | 82.5 | 27.50063 | 26.20396 | 27.50063 | 26.20396 | 28.40396 | 300 | 25 | 50 | 0.377337024 | 5208.333 | 1965.297 |  |  |  | 82.5 | 27.50069 | 14.18012 | 82.5 | 27.50063 | 10.94986 |  |  |  | 18.33377 | 12.56499 | 14.76499 | 300 | 25 | 50 | 0.180935856 | 5208.333 | 942.37425
82.6 | 27.53406 | 13.57875 | 82.6 | 27.53413 | 14.67721 | 82.6 | 27.53413 | 13.86518 | 27.53411 | 14.04038 | 16.24038 | 300 | 25 | 50 | 0.202181472 | 5208.333 | 1053.0285 |  |  |  | 82.6 | 27.53406 | 26.1911 | 27.53406 | 26.1911 | 28.3911 | 300 | 25 | 50 | 0.37715184 | 5208.333 | 1964.3325 |  |  |  | 82.6 | 27.53394 | 13.95132 | 82.6 | 27.53394 | 10.79939 |  |  |  | 18.35596 | 12.375355 | 14.575355 | 300 | 25 | 50 | 0.178205112 | 5208.333 | 928.151625
82.7 | 27.56731 | 13.30804 | 82.7 | 27.56731 | 15.10751 | 82.7 | 27.56731 | 14.04946 | 27.56731 | 14.155 | 16.355 | 300 | 25 | 50 | 0.203832048 | 5208.333 | 1061.62525 |  |  |  | 82.7 | 27.56731 | 26.27845 | 27.56731 | 26.27845 | 28.47845 | 300 | 25 | 50 | 0.37840968 | 5208.333 | 1970.88375 |  |  |  | 82.7 | 27.56725 | 13.97587 | 82.7 | 27.56725 | 10.76462 |  |  |  | 18.37817 | 12.370245 | 14.570245 | 300 | 25 | 50 | 0.178131528 | 5208.333 | 927.768375
82.8 | 27.60062 | 13.2592 | 82.8 | 27.60069 | 14.91305 | 82.8 | 27.60069 | 14.0248 | 27.60067 | 14.06568 | 16.26568 | 300 | 25 | 50 | 0.20254584 | 5208.333 | 1054.92625 |  |  |  | 82.8 | 27.60075 | 25.98894 | 27.60075 | 25.98894 | 28.18894 | 300 | 25 | 50 | 0.374240736 | 5208.333 | 1949.1705 |  |  |  | 82.8 | 27.60062 | 13.94058 | 82.8 | 27.6005 | 10.93803 |  |  |  | 18.40037 | 12.439305 | 14.639305 | 300 | 25 | 50 | 0.179125992 | 5208.333 | 932.947875
82.9 | 27.63394 | 13.51495 | 82.9 | 27.63394 | 14.78116 | 82.9 | 27.63394 | 14.09463 | 27.63394 | 14.13025 | 16.33025 | 300 | 25 | 50 | 0.203475552 | 5208.333 | 1059.7685 |  |  |  | 82.9 | 27.634 | 26.15608 | 27.634 | 26.15608 | 28.35608 | 300 | 25 | 50 | 0.376647552 | 5208.333 | 1961.706 |  |  |  | 82.9 | 27.63387 | 14.06855 | 82.9 | 27.63387 | 10.90887 |  |  |  | 18.42258 | 12.48871 | 14.68871 | 300 | 25 | 50 | 0.179837424 | 5208.333 | 936.65325
83 | 27.66731 | 13.66143 | 83 | 27.66731 | 14.83196 | 83 | 27.66731 | 14.13509 | 27.66731 | 14.20949 | 16.40949 | 300 | 25 | 50 | 0.204616704 | 5208.333 | 1065.712 |  |  |  | 83 | 27.66731 | 25.93318 | 27.66731 | 25.93318 | 28.13318 | 300 | 25 | 50 | 0.373437792 | 5208.333 | 1944.9885 |  |  |  | 83 | 27.66731 | 14.233 | 83 | 27.66738 | 10.74236 |  |  |  | 18.4449 | 12.48768 | 14.68768 | 300 | 25 | 50 | 0.179822592 | 5208.333 | 936.576
83.1 | 27.70069 | 13.6531 | 83.1 | 27.70062 | 15.08068 | 83.1 | 27.70069 | 14.10766 | 27.70067 | 14.28048 | 16.48048 | 300 | 25 | 50 | 0.205638912 | 5208.333 | 1071.036 |  |  |  | 83.1 | 27.70062 | 25.9838 | 27.70062 | 25.9838 | 28.1838 | 300 | 25 | 50 | 0.37416672 | 5208.333 | 1948.785 |  |  |  | 83.1 | 27.70056 | 14.09134 | 83.1 | 27.70056 | 10.65347 |  |  |  | 18.46704 | 12.372405 | 14.572405 | 300 | 25 | 50 | 0.178162632 | 5208.333 | 927.930375
83.2 | 27.734 | 13.74314 | 83.2 | 27.734 | 14.71465 | 83.2 | 27.73394 | 14.34063 | 27.73398 | 14.26614 | 16.46614 | 300 | 25 | 50 | 0.205432416 | 5208.333 | 1069.9605 |  |  |  | 83.2 | 27.73394 | 26.06178 | 27.73394 | 26.06178 | 28.26178 | 300 | 25 | 50 | 0.375289632 | 5208.333 | 1954.6335 |  |  |  | 83.2 | 27.73406 | 13.91767 | 83.2 | 27.734 | 10.73405 |  |  |  | 18.48935 | 12.32586 | 14.52586 | 300 | 25 | 50 | 0.177492384 | 5208.333 | 924.4395
83.3 | 27.76738 | 13.80468 | 83.3 | 27.76744 | 14.8795 | 83.3 | 27.76744 | 14.16367 | 27.76742 | 14.28262 | 16.48262 | 300 | 25 | 50 | 0.20566968 | 5208.333 | 1071.19625 |  |  |  | 83.3 | 27.76744 | 26.35031 | 27.76744 | 26.35031 | 28.55031 | 300 | 25 | 50 | 0.379444464 | 5208.333 | 1976.27325 |  |  |  | 83.3 | 27.76719 | 13.98042 | 83.3 | 27.76719 | 10.89093 |  |  |  | 18.51146 | 12.435675 | 14.635675 | 300 | 25 | 50 | 0.17907372 | 5208.333 | 932.675625
83.4 | 27.80062 | 13.51535 | 83.4 | 27.80062 | 15.02385 | 83.4 | 27.80056 | 14.19981 | 27.8006 | 14.24634 | 16.44634 | 300 | 25 | 50 | 0.205147248 | 5208.333 | 1068.47525 |  |  |  | 83.4 | 27.80062 | 26.01905 | 27.80062 | 26.01905 | 28.21905 | 300 | 25 | 50 | 0.37467432 | 5208.333 | 1951.42875 |  |  |  | 83.4 | 27.80075 | 13.9901 | 83.4 | 27.80069 | 10.76549 |  |  |  | 18.53381 | 12.377795 | 14.577795 | 300 | 25 | 50 | 0.178240248 | 5208.333 | 928.334625
83.5 | 27.83406 | 13.73445 | 83.5 | 27.83406 | 14.92103 | 83.5 | 27.83413 | 14.32699 | 27.83408 | 14.32749 | 16.52749 | 300 | 25 | 50 | 0.206315856 | 5208.333 | 1074.56175 |  |  |  | 83.5 | 27.83413 | 26.02415 | 27.83413 | 26.02415 | 28.22415 | 300 | 25 | 50 | 0.37474776 | 5208.333 | 1951.81125 |  |  |  | 83.5 | 27.83394 | 13.96323 | 83.5 | 27.83388 | 10.88671 |  |  |  | 18.55594 | 12.42497 | 14.62497 | 300 | 25 | 50 | 0.178919568 | 5208.333 | 931.87275
83.6 | 27.86725 | 13.71463 | 83.6 | 27.86725 | 14.919 | 83.6 | 27.86725 | 14.13999 | 27.86725 | 14.25787 | 16.45787 | 300 | 25 | 50 | 0.205313376 | 5208.333 | 1069.3405 |  |  |  | 83.6 | 27.86737 | 26.07713 | 27.86737 | 26.07713 | 28.27713 | 300 | 25 | 50 | 0.375510672 | 5208.333 | 1955.78475 |  |  |  | 83.6 | 27.86744 | 13.90525 | 83.6 | 27.86737 | 11.20184 |  |  |  | 18.57827 | 12.553545 | 14.753545 | 300 | 25 | 50 | 0.180771048 | 5208.333 | 941.515875
83.7 | 27.90075 | 13.76075 | 83.7 | 27.90075 | 15.03268 | 83.7 | 27.90075 | 14.31849 | 27.90075 | 14.37064 | 16.57064 | 300 | 25 | 50 | 0.206937216 | 5208.333 | 1077.798 |  |  |  | 83.7 | 27.90081 | 26.21923 | 27.90081 | 26.21923 | 28.41923 | 300 | 25 | 50 | 0.377556912 | 5208.333 | 1966.44225 |  |  |  | 83.7 | 27.90056 | 13.90679 | 83.7 | 27.90056 | 10.91182 |  |  |  | 18.60037 | 12.409305 | 14.609305 | 300 | 25 | 50 | 0.178693992 | 5208.333 | 930.697875
83.8 | 27.93394 | 13.7018 | 83.8 | 27.93394 | 15.1508 | 83.8 | 27.93394 | 14.36435 | 27.93394 | 14.40565 | 16.60565 | 300 | 25 | 50 | 0.20744136 | 5208.333 | 1080.42375 |  |  |  | 83.8 | 27.93388 | 26.19475 | 27.93388 | 26.19475 | 28.39475 | 300 | 25 | 50 | 0.3772044 | 5208.333 | 1964.60625 |  |  |  | 83.8 | 27.934 | 14.00107 | 83.8 | 27.934 | 10.8435 |  |  |  | 18.62267 | 12.422285 | 14.622285 | 300 | 25 | 50 | 0.178880904 | 5208.333 | 931.671375
83.9 | 27.96744 | 13.70772 | 83.9 | 27.96738 | 14.84101 | 83.9 | 27.96738 | 14.18527 | 27.9674 | 14.24467 | 16.44467 | 300 | 25 | 50 | 0.2051232 | 5208.333 | 1068.35 |  |  |  | 83.9 | 27.96744 | 26.06325 | 27.96744 | 26.06325 | 28.26325 | 300 | 25 | 50 | 0.3753108 | 5208.333 | 1954.74375 |  |  |  | 83.9 | 27.96725 | 14.08884 | 83.9 | 27.96719 | 10.95238 |  |  |  | 18.64481 | 12.52061 | 14.72061 | 300 | 25 | 50 | 0.180296784 | 5208.333 | 939.04575
84 | 28.00056 | 13.73934 | 84 | 28.00056 | 15.06067 | 84 | 28.00056 | 14.08253 | 28.00056 | 14.29418 | 16.49418 | 300 | 25 | 50 | 0.205836192 | 5208.333 | 1072.0635 |  |  |  | 84 | 28.00063 | 26.10816 | 28.00063 | 26.10816 | 28.30816 | 300 | 25 | 50 | 0.375957504 | 5208.333 | 1958.112 |  |  |  | 84 | 28.00069 | 14.12465 | 84 | 28.00063 | 10.87707 |  |  |  | 18.66711 | 12.50086 | 14.70086 | 300 | 25 | 50 | 0.180012384 | 5208.333 | 937.5645
84.1 | 28.03406 | 13.72945 | 84.1 | 28.03406 | 15.07882 | 84.1 | 28.034 | 14.21722 | 28.03404 | 14.34183 | 16.54183 | 300 | 25 | 50 | 0.206522352 | 5208.333 | 1075.63725 |  |  |  | 84.1 | 28.03412 | 26.1852 | 28.03412 | 26.1852 | 28.3852 | 300 | 25 | 50 | 0.37706688 | 5208.333 | 1963.89 |  |  |  | 84.1 | 28.03387 | 13.98009 | 84.1 | 28.03387 | 10.94469 |  |  |  | 18.68925 | 12.46239 | 14.66239 | 300 | 25 | 50 | 0.179458416 | 5208.333 | 934.67925
84.2 | 28.06731 | 13.75204 | 84.2 | 28.06731 | 14.96414 | 84.2 | 28.06725 | 14.23248 | 28.06729 | 14.31622 | 16.51622 | 300 | 25 | 50 | 0.206153568 | 5208.333 | 1073.7165 |  |  |  | 84.2 | 28.06725 | 26.24868 | 28.06725 | 26.24868 | 28.44868 | 300 | 25 | 50 | 0.377980992 | 5208.333 | 1968.651 |  |  |  | 84.2 | 28.06731 | 14.31534 | 84.2 | 28.06719 | 11.1227 |  |  |  | 18.7115 | 12.71902 | 14.91902 | 300 | 25 | 50 | 0.183153888 | 5208.333 | 953.9265
84.3 | 28.10069 | 13.69911 | 84.3 | 28.10069 | 15.0974 | 84.3 | 28.10075 | 14.35233 | 28.10071 | 14.38295 | 16.58295 | 300 | 25 | 50 | 0.207114432 | 5208.333 | 1078.721 |  |  |  | 84.3 | 28.10081 | 26.13562 | 28.10081 | 26.13562 | 28.33562 | 300 | 25 | 50 | 0.376352928 | 5208.333 | 1960.1715 |  |  |  | 84.3 | 28.10063 | 13.94744 | 84.3 | 28.10056 | 11.19441 |  |  |  | 18.73373 | 12.570925 | 14.770925 | 300 | 25 | 50 | 0.18102132 | 5208.333 | 942.819375
84.4 | 28.13394 | 13.69614 | 84.4 | 28.13394 | 14.93877 | 84.4 | 28.13394 | 14.27031 | 28.13394 | 14.30174 | 16.50174 | 300 | 25 | 50 | 0.205945056 | 5208.333 | 1072.6305 |  |  |  | 84.4 | 28.134 | 26.1269 | 28.134 | 26.1269 | 28.3269 | 300 | 25 | 50 | 0.37622736 | 5208.333 | 1959.5175 |  |  |  | 84.4 | 28.13394 | 14.25103 | 84.4 | 28.13388 | 11.05833 |  |  |  | 18.75594 | 12.65468 | 14.85468 | 300 | 25 | 50 | 0.182227392 | 5208.333 | 949.101
84.5 | 28.16738 | 13.76894 | 84.5 | 28.16738 | 14.9197 | 84.5 | 28.16731 | 14.22785 | 28.16736 | 14.3055 | 16.5055 | 300 | 25 | 50 | 0.205999152 | 5208.333 | 1072.91225 |  |  |  | 84.5 | 28.16738 | 26.02811 | 28.16738 | 26.02811 | 28.22811 | 300 | 25 | 50 | 0.374804784 | 5208.333 | 1952.10825 |  |  |  | 84.5 | 28.16738 | 13.96743 | 84.5 | 28.16731 | 11.18481 |  |  |  | 18.77823 | 12.57612 | 14.77612 | 300 | 25 | 50 | 0.181096128 | 5208.333 | 943.209
84.6 | 28.20063 | 13.73057 | 84.6 | 28.20069 | 15.03345 | 84.6 | 28.20069 | 14.43455 | 28.20067 | 14.39952 | 16.59952 | 300 | 25 | 50 | 0.207353136 | 5208.333 | 1079.96425 |  |  |  | 84.6 | 28.20069 | 26.20989 | 28.20069 | 26.20989 | 28.40989 | 300 | 25 | 50 | 0.377422416 | 5208.333 | 1965.74175 |  |  |  | 84.6 | 28.2005 | 14.18147 | 84.6 | 28.20056 | 11.14897 |  |  |  | 18.80035 | 12.66522 | 14.86522 | 300 | 25 | 50 | 0.182379168 | 5208.333 | 949.8915
84.7 | 28.23394 | 13.9079 | 84.7 | 28.23388 | 14.80715 | 84.7 | 28.23394 | 14.0233 | 28.23392 | 14.24612 | 16.44612 | 300 | 25 | 50 | 0.20514408 | 5208.333 | 1068.45875 |  |  |  | 84.7 | 28.234 | 26.31108 | 28.234 | 26.31108 | 28.51108 | 300 | 25 | 50 | 0.378879552 | 5208.333 | 1973.331 |  |  |  | 84.7 | 28.23406 | 14.10317 | 84.7 | 28.23406 | 11.11981 |  |  |  | 18.82271 | 12.61149 | 14.81149 | 300 | 25 | 50 | 0.181605456 | 5208.333 | 945.86175
84.8 | 28.26744 | 13.97634 | 84.8 | 28.26744 | 15.21409 | 84.8 | 28.26744 | 14.4537 | 28.26744 | 14.54804 | 16.74804 | 300 | 25 | 50 | 0.209491824 | 5208.333 | 1091.10325 |  |  |  | 84.8 | 28.26744 | 26.16278 | 28.26744 | 26.16278 | 28.36278 | 300 | 25 | 50 | 0.376744032 | 5208.333 | 1962.2085 |  |  |  | 84.8 | 28.26719 | 13.81687 | 84.8 | 28.26719 | 10.97 |  |  |  | 18.84479 | 12.393435 | 14.593435 | 300 | 25 | 50 | 0.178465464 | 5208.333 | 929.507625
84.9 | 28.30062 | 13.9215 | 84.9 | 28.30062 | 15.18244 | 84.9 | 28.30062 | 14.43007 | 28.30062 | 14.51134 | 16.71134 | 300 | 25 | 50 | 0.208963248 | 5208.333 | 1088.35025 |  |  |  | 84.9 | 28.30062 | 26.24532 | 28.30062 | 26.24532 | 28.44532 | 300 | 25 | 50 | 0.377932608 | 5208.333 | 1968.399 |  |  |  | 84.9 | 28.30075 | 13.8461 | 84.9 | 28.30069 | 11.03164 |  |  |  | 18.86715 | 12.43887 | 14.63887 | 300 | 25 | 50 | 0.179119728 | 5208.333 | 932.91525
85 | 28.33406 | 13.71621 | 85 | 28.33413 | 15.04367 | 85 | 28.33413 | 14.43644 | 28.33411 | 14.39877 | 16.59877 | 300 | 25 | 50 | 0.207342336 | 5208.333 | 1079.908 |  |  |  | 85 | 28.33413 | 26.2636 | 28.33413 | 26.2636 | 28.4636 | 300 | 25 | 50 | 0.37819584 | 5208.333 | 1969.77 |  |  |  | 85 | 28.33388 | 14.17455 | 85 | 28.33388 | 10.98156 |  |  |  | 18.88925 | 12.578055 | 14.778055 | 300 | 25 | 50 | 0.181123992 | 5208.333 | 943.354125
85.1 | 28.36725 | 13.94137 | 85.1 | 28.36731 | 15.00414 | 85.1 | 28.36731 | 14.48043 | 28.36729 | 14.47531 | 16.67531 | 300 | 25 | 50 | 0.208444512 | 5208.333 | 1085.6485 |  |  |  | 85.1 | 28.36731 | 26.26636 | 28.36731 | 26.26636 | 28.46636 | 300 | 25 | 50 | 0.378235584 | 5208.333 | 1969.977 |  |  |  | 85.1 | 28.36744 | 14.10059 | 85.1 | 28.36738 | 11.27987 |  |  |  | 18.91161 | 12.69023 | 14.89023 | 300 | 25 | 50 | 0.182739312 | 5208.333 | 951.76725
85.2 | 28.40075 | 13.80096 | 85.2 | 28.40075 | 15.11165 | 85.2 | 28.40075 | 14.43992 | 28.40075 | 14.45084 | 16.65084 | 300 | 25 | 50 | 0.208092144 | 5208.333 | 1083.81325 |  |  |  | 85.2 | 28.40081 | 26.22176 | 28.40081 | 26.22176 | 28.42176 | 300 | 25 | 50 | 0.377593344 | 5208.333 | 1966.632 |  |  |  | 85.2 | 28.40056 | 14.03854 | 85.2 | 28.40056 | 10.8444 |  |  |  | 18.93371 | 12.44147 | 14.64147 | 300 | 25 | 50 | 0.179157168 | 5208.333 | 933.11025
85.3 | 28.43394 | 13.86811 | 85.3 | 28.43394 | 14.93928 | 85.3 | 28.434 | 14.52648 | 28.43396 | 14.44462 | 16.64462 | 300 | 25 | 50 | 0.208002576 | 5208.333 | 1083.34675 |  |  |  | 85.3 | 28.43388 | 26.29866 | 28.43388 | 26.29866 | 28.49866 | 300 | 25 | 50 | 0.378700704 | 5208.333 | 1972.3995 |  |  |  | 85.3 | 28.434 | 14.11488 | 85.3 | 28.434 | 10.95085 |  |  |  | 18.956 | 12.532865 | 14.732865 | 300 | 25 | 50 | 0.180473256 | 5208.333 | 939.964875
85.4 | 28.46738 | 13.94386 | 85.4 | 28.46744 | 15.14364 | 85.4 | 28.46744 | 14.37017 | 28.46742 | 14.48589 | 16.68589 | 300 | 25 | 50 | 0.208596816 | 5208.333 | 1086.44175 |  |  |  | 85.4 | 28.46744 | 26.21448 | 28.46744 | 26.21448 | 28.41448 | 300 | 25 | 50 | 0.377488512 | 5208.333 | 1966.086 |  |  |  | 85.4 | 28.46725 | 14.11729 | 85.4 | 28.46725 | 11.14423 |  |  |  | 18.97817 | 12.63076 | 14.83076 | 300 | 25 | 50 | 0.181882944 | 5208.333 | 947.307
85.5 | 28.50056 | 14.04508 | 85.5 | 28.50056 | 15.09679 | 85.5 | 28.50056 | 14.3391 | 28.50056 | 14.49366 | 16.69366 | 300 | 25 | 50 | 0.208708656 | 5208.333 | 1087.02425 |  |  |  | 85.5 | 28.50062 | 26.24432 | 28.50062 | 26.24432 | 28.44432 | 300 | 25 | 50 | 0.377918208 | 5208.333 | 1968.324 |  |  |  | 85.5 | 28.50069 | 14.10224 | 85.5 | 28.50062 | 11.04459 |  |  |  | 19.00044 | 12.573415 | 14.773415 | 300 | 25 | 50 | 0.181057176 | 5208.333 | 943.006125
85.6 | 28.53412 | 13.86529 | 85.6 | 28.53412 | 15.05334 | 85.6 | 28.53406 | 14.61687 | 28.5341 | 14.51183 | 16.71183 | 300 | 25 | 50 | 0.2089704 | 5208.333 | 1088.3875 |  |  |  | 85.6 | 28.53412 | 26.37448 | 28.53412 | 26.37448 | 28.57448 | 300 | 25 | 50 | 0.379792512 | 5208.333 | 1978.086 |  |  |  | 85.6 | 28.53394 | 14.28969 | 85.6 | 28.53394 | 11.20925 |  |  |  | 19.02263 | 12.74947 | 14.94947 | 300 | 25 | 50 | 0.183592368 | 5208.333 | 956.21025
85.7 | 28.56731 | 14.05515 | 85.7 | 28.56731 | 15.00653 | 85.7 | 28.56731 | 14.38974 | 28.56731 | 14.48381 | 16.68381 | 300 | 25 | 50 | 0.208566816 | 5208.333 | 1086.2855 |  |  |  | 85.7 | 28.56731 | 26.33986 | 28.56731 | 26.33986 | 28.53986 | 300 | 25 | 50 | 0.379293984 | 5208.333 | 1975.4895 |  |  |  | 85.7 | 28.56725 | 14.08049 | 85.7 | 28.56719 | 11.31063 |  |  |  | 19.04481 | 12.69556 | 14.89556 | 300 | 25 | 50 | 0.182816064 | 5208.333 | 952.167
85.8 | 28.60069 | 14.08029 | 85.8 | 28.60069 | 15.20816 | 85.8 | 28.60069 | 14.51467 | 28.60069 | 14.60104 | 16.80104 | 300 | 25 | 50 | 0.210254976 | 5208.333 | 1095.078 |  |  |  | 85.8 | 28.60081 | 26.25289 | 28.60081 | 26.25289 | 28.45289 | 300 | 25 | 50 | 0.378041616 | 5208.333 | 1968.96675 |  |  |  | 85.8 | 28.60063 | 14.17784 | 85.8 | 28.60063 | 11.2462 |  |  |  | 19.06709 | 12.71202 | 14.91202 | 300 | 25 | 50 | 0.183053088 | 5208.333 | 953.4015
85.9 | 28.63394 | 13.91842 | 85.9 | 28.63394 | 15.05759 | 85.9 | 28.63394 | 14.63033 | 28.63394 | 14.53545 | 16.73545 | 300 | 25 | 50 | 0.209310432 | 5208.333 | 1090.1585 |  |  |  | 85.9 | 28.634 | 26.40422 | 28.634 | 26.40422 | 28.60422 | 300 | 25 | 50 | 0.380220768 | 5208.333 | 1980.3165 |  |  |  | 85.9 | 28.63394 | 14.36463 | 85.9 | 28.63394 | 11.13441 |  |  |  | 19.08929 | 12.74952 | 14.94952 | 300 | 25 | 50 | 0.183593088 | 5208.333 | 956.214
86 | 28.66731 | 14.0285 | 86 | 28.66731 | 15.15334 | 86 | 28.66731 | 14.56451 | 28.66731 | 14.58212 | 16.78212 | 300 | 25 | 50 | 0.20998248 | 5208.333 | 1093.65875 |  |  |  | 86 | 28.66738 | 26.46408 | 28.66738 | 26.46408 | 28.66408 | 300 | 25 | 50 | 0.381082752 | 5208.333 | 1984.806 |  |  |  | 86 | 28.66731 | 14.23895 | 86 | 28.66731 | 11.04651 |  |  |  | 19.11154 | 12.64273 | 14.84273 | 300 | 25 | 50 | 0.182055312 | 5208.333 | 948.20475
86.1 | 28.70069 | 14.1649 | 86.1 | 28.70069 | 15.43572 | 86.1 | 28.70069 | 14.75273 | 28.70069 | 14.78445 | 16.98445 | 300 | 25 | 50 | 0.21289608 | 5208.333 | 1108.83375 |  |  |  | 86.1 | 28.70069 | 26.22138 | 28.70069 | 26.22138 | 28.42138 | 300 | 25 | 50 | 0.377587872 | 5208.333 | 1966.6035 |  |  |  | 86.1 | 28.70056 | 14.08756 | 86.1 | 28.70056 | 11.28302 |  |  |  | 19.13371 | 12.68529 | 14.88529 | 300 | 25 | 50 | 0.182668176 | 5208.333 | 951.39675
86.2 | 28.73394 | 14.19002 | 86.2 | 28.734 | 15.36718 | 86.2 | 28.73394 | 14.51849 | 28.73396 | 14.6919 | 16.8919 | 300 | 25 | 50 | 0.211563312 | 5208.333 | 1101.89225 |  |  |  | 86.2 | 28.73394 | 26.30739 | 28.73394 | 26.30739 | 28.50739 | 300 | 25 | 50 | 0.378826416 | 5208.333 | 1973.05425 |  |  |  | 86.2 | 28.73413 | 14.35283 | 86.2 | 28.73406 | 11.20736 |  |  |  | 19.15606 | 12.780095 | 14.980095 | 300 | 25 | 50 | 0.184033368 | 5208.333 | 958.507125
86.3 | 28.76737 | 14.14005 | 86.3 | 28.76737 | 15.34949 | 86.3 | 28.76744 | 14.51995 | 28.76739 | 14.66983 | 16.86983 | 300 | 25 | 50 | 0.211245552 | 5208.333 | 1100.23725 |  |  |  | 86.3 | 28.76737 | 26.29797 | 28.76737 | 26.29797 | 28.49797 | 300 | 25 | 50 | 0.378690768 | 5208.333 | 1972.34775 |  |  |  | 86.3 | 28.76719 | 14.18675 | 86.3 | 28.76719 | 11.25974 |  |  |  | 19.17813 | 12.723245 | 14.923245 | 300 | 25 | 50 | 0.183214728 | 5208.333 | 954.243375
86.4 | 28.80062 | 14.18115 | 86.4 | 28.80062 | 15.18429 | 86.4 | 28.80062 | 14.6322 | 28.80062 | 14.66588 | 16.86588 | 300 | 25 | 50 | 0.211188672 | 5208.333 | 1099.941 |  |  |  | 86.4 | 28.80062 | 26.46369 | 28.80062 | 26.46369 | 28.66369 | 300 | 25 | 50 | 0.381077136 | 5208.333 | 1984.77675 |  |  |  | 86.4 | 28.80075 | 14.28829 | 86.4 | 28.80069 | 11.24167 |  |  |  | 19.20048 | 12.76498 | 14.96498 | 300 | 25 | 50 | 0.183815712 | 5208.333 | 957.3735
86.5 | 28.83412 | 14.07008 | 86.5 | 28.83412 | 15.4099 | 86.5 | 28.83412 | 14.45399 | 28.83412 | 14.64466 | 16.84466 | 300 | 25 | 50 | 0.210883056 | 5208.333 | 1098.34925 |  |  |  | 86.5 | 28.83406 | 26.4416 | 28.83406 | 26.4416 | 28.6416 | 300 | 25 | 50 | 0.38075904 | 5208.333 | 1983.12 |  |  |  | 86.5 | 28.83388 | 14.26164 | 86.5 | 28.83388 | 11.23647 |  |  |  | 19.22259 | 12.749055 | 14.949055 | 300 | 25 | 50 | 0.183586392 | 5208.333 | 956.179125
86.6 | 28.86719 | 14.10989 | 86.6 | 28.86725 | 15.22962 | 86.6 | 28.86725 | 14.33319 | 28.86723 | 14.55757 | 16.75757 | 300 | 25 | 50 | 0.20962896 | 5208.333 | 1091.8175 |  |  |  | 86.6 | 28.86731 | 26.19916 | 28.86731 | 26.19916 | 28.39916 | 300 | 25 | 50 | 0.377267904 | 5208.333 | 1964.937 |  |  |  | 86.6 | 28.86737 | 14.19627 | 86.6 | 28.86737 | 11.23501 |  |  |  | 19.24491 | 12.71564 | 14.91564 | 300 | 25 | 50 | 0.183105216 | 5208.333 | 953.673
86.7 | 28.90069 | 14.13839 | 86.7 | 28.90075 | 15.24975 | 86.7 | 28.90069 | 14.58094 | 28.90071 | 14.65636 | 16.85636 | 300 | 25 | 50 | 0.211051584 | 5208.333 | 1099.227 |  |  |  | 86.7 | 28.90081 | 26.12566 | 28.90081 | 26.12566 | 28.32566 | 300 | 25 | 50 | 0.376209504 | 5208.333 | 1959.4245 |  |  |  | 86.7 | 28.90056 | 14.19621 | 86.7 | 28.9005 | 11.31509 |  |  |  | 19.26702 | 12.75565 | 14.95565 | 300 | 25 | 50 | 0.18368136 | 5208.333 | 956.67375
86.8 | 28.93394 | 14.14838 | 86.8 | 28.93394 | 15.31856 | 86.8 | 28.93394 | 14.35688 | 28.93394 | 14.60794 | 16.80794 | 300 | 25 | 50 | 0.210354336 | 5208.333 | 1095.5955 |  |  |  | 86.8 | 28.93394 | 26.12619 | 28.93394 | 26.12619 | 28.32619 | 300 | 25 | 50 | 0.376217136 | 5208.333 | 1959.46425 |  |  |  | 86.8 | 28.93394 | 14.4824 | 86.8 | 28.93394 | 11.09743 |  |  |  | 19.28929 | 12.789915 | 14.989915 | 300 | 25 | 50 | 0.184174776 | 5208.333 | 959.243625
86.9 | 28.9675 | 14.05692 | 86.9 | 28.96744 | 15.58691 | 86.9 | 28.9675 | 14.61353 | 28.96748 | 14.75245 | 16.95245 | 300 | 25 | 50 | 0.212435328 | 5208.333 | 1106.434 |  |  |  | 86.9 | 28.96744 | 26.29486 | 28.96744 | 26.29486 | 28.49486 | 300 | 25 | 50 | 0.378645984 | 5208.333 | 1972.1145 |  |  |  | 86.9 | 28.96719 | 14.45112 | 86.9 | 28.96719 | 11.33362 |  |  |  | 19.31146 | 12.89237 | 15.09237 | 300 | 25 | 50 | 0.185650128 | 5208.333 | 966.92775
87 | 29.00056 | 14.21807 | 87 | 29.00056 | 15.21861 | 87 | 29.00056 | 14.53789 | 29.00056 | 14.65819 | 16.85819 | 300 | 25 | 50 | 0.211077936 | 5208.333 | 1099.36425 |  |  |  | 87 | 29.00062 | 26.21402 | 29.00062 | 26.21402 | 28.41402 | 300 | 25 | 50 | 0.377481888 | 5208.333 | 1966.0515 |  |  |  | 87 | 29.00069 | 14.41123 | 87 | 29.00069 | 11.14986 |  |  |  | 19.33379 | 12.780545 | 14.980545 | 300 | 25 | 50 | 0.184039848 | 5208.333 | 958.540875
87.1 | 29.03413 | 14.10955 | 87.1 | 29.03413 | 15.1457 | 87.1 | 29.03413 | 14.50662 | 29.03413 | 14.58729 | 16.78729 | 300 | 25 | 50 | 0.210056976 | 5208.333 | 1094.04675 |  |  |  | 87.1 | 29.03406 | 26.22156 | 29.03406 | 26.22156 | 28.42156 | 300 | 25 | 50 | 0.377590464 | 5208.333 | 1966.617 |  |  |  | 87.1 | 29.03394 | 14.47029 | 87.1 | 29.03394 | 11.36474 |  |  |  | 19.35596 | 12.917515 | 15.117515 | 300 | 25 | 50 | 0.186012216 | 5208.333 | 968.813625
87.2 | 29.06731 | 14.16602 | 87.2 | 29.06725 | 15.27134 | 87.2 | 29.06725 | 14.72922 | 29.06727 | 14.72219 | 16.92219 | 300 | 25 | 50 | 0.211999584 | 5208.333 | 1104.1645 |  |  |  | 87.2 | 29.06731 | 26.24468 | 29.06731 | 26.24468 | 28.44468 | 300 | 25 | 50 | 0.377923392 | 5208.333 | 1968.351 |  |  |  | 87.2 | 29.06725 | 14.2343 | 87.2 | 29.06731 | 11.31469 |  |  |  | 19.37819 | 12.774495 | 14.974495 | 300 | 25 | 50 | 0.183952728 | 5208.333 | 958.087125
87.3 | 29.10075 | 14.07032 | 87.3 | 29.10075 | 15.44086 | 87.3 | 29.10069 | 14.6377 | 29.10073 | 14.71629 | 16.91629 | 300 | 25 | 50 | 0.211914624 | 5208.333 | 1103.722 |  |  |  | 87.3 | 29.10081 | 26.2878 | 29.10081 | 26.2878 | 28.4878 | 300 | 25 | 50 | 0.37854432 | 5208.333 | 1971.585 |  |  |  | 87.3 | 29.10063 | 14.53614 | 87.3 | 29.10056 | 11.39439 |  |  |  | 19.4004 | 12.965265 | 15.165265 | 300 | 25 | 50 | 0.186699816 | 5208.333 | 972.394875
87.4 | 29.13388 | 14.34184 | 87.4 | 29.13394 | 15.3309 | 87.4 | 29.13394 | 14.87396 | 29.13392 | 14.8489 | 17.0489 | 300 | 25 | 50 | 0.21382416 | 5208.333 | 1113.6675 |  |  |  | 87.4 | 29.13394 | 26.26853 | 29.13394 | 26.26853 | 28.46853 | 300 | 25 | 50 | 0.378266832 | 5208.333 | 1970.13975 |  |  |  | 87.4 | 29.13394 | 14.32608 | 87.4 | 29.13388 | 11.36351 |  |  |  | 19.42261 | 12.844795 | 15.044795 | 300 | 25 | 50 | 0.184965048 | 5208.333 | 963.359625
87.5 | 29.16731 | 14.23909 | 87.5 | 29.16731 | 15.42826 | 87.5 | 29.16738 | 14.66987 | 29.16733 | 14.77907 | 16.97907 | 300 | 25 | 50 | 0.212818656 | 5208.333 | 1108.4305 |  |  |  | 87.5 | 29.16738 | 26.20494 | 29.16738 | 26.20494 | 28.40494 | 300 | 25 | 50 | 0.377351136 | 5208.333 | 1965.3705 |  |  |  | 87.5 | 29.16738 | 14.55387 | 87.5 | 29.16731 | 11.19225 |  |  |  | 19.4449 | 12.87306 | 15.07306 | 300 | 25 | 50 | 0.185372064 | 5208.333 | 965.4795
87.6 | 29.20069 | 14.20871 | 87.6 | 29.20062 | 15.58371 | 87.6 | 29.20062 | 14.94092 | 29.20064 | 14.91111 | 17.11111 | 300 | 25 | 50 | 0.214720032 | 5208.333 | 1118.3335 |  |  |  | 87.6 | 29.20069 | 26.38441 | 29.20069 | 26.38441 | 28.58441 | 300 | 25 | 50 | 0.379935504 | 5208.333 | 1978.83075 |  |  |  | 87.6 | 29.2005 | 14.54284 | 87.6 | 29.2005 | 11.3584 |  |  |  | 19.467 | 12.95062 | 15.15062 | 300 | 25 | 50 | 0.186488928 | 5208.333 | 971.2965
87.7 | 29.234 | 13.98198 | 87.7 | 29.23394 | 15.51203 | 87.7 | 29.234 | 14.43719 | 29.23398 | 14.64373 | 16.84373 | 300 | 25 | 50 | 0.21086976 | 5208.333 | 1098.28 |  |  |  | 87.7 | 29.234 | 26.4844 | 29.234 | 26.4844 | 28.6844 | 300 | 25 | 50 | 0.38137536 | 5208.333 | 1986.33 |  |  |  | 87.7 | 29.23406 | 14.47137 | 87.7 | 29.23406 | 11.57841 |  |  |  | 19.48937 | 13.02489 | 15.22489 | 300 | 25 | 50 | 0.187558416 | 5208.333 | 976.86675
87.8 | 29.26737 | 14.13181 | 87.8 | 29.26737 | 15.27181 | 87.8 | 29.26744 | 14.74506 | 29.26739 | 14.71623 | 16.91623 | 300 | 25 | 50 | 0.211913664 | 5208.333 | 1103.717 |  |  |  | 87.8 | 29.26737 | 26.33249 | 29.26737 | 26.33249 | 28.53249 | 300 | 25 | 50 | 0.379187856 | 5208.333 | 1974.93675 |  |  |  | 87.8 | 29.26719 | 14.56859 | 87.8 | 29.26713 | 11.42925 |  |  |  | 19.51144 | 12.99892 | 15.19892 | 300 | 25 | 50 | 0.187184448 | 5208.333 | 974.919
87.9 | 29.30063 | 14.32528 | 87.9 | 29.30069 | 15.40903 | 87.9 | 29.30063 | 14.59883 | 29.30065 | 14.77771 | 16.97771 | 300 | 25 | 50 | 0.212799072 | 5208.333 | 1108.3285 |  |  |  | 87.9 | 29.30063 | 26.23457 | 29.30063 | 26.23457 | 28.43457 | 300 | 25 | 50 | 0.377777808 | 5208.333 | 1967.59275 |  |  |  | 87.9 | 29.30075 | 14.53443 | 87.9 | 29.30075 | 11.41646 |  |  |  | 19.53383 | 12.975445 | 15.175445 | 300 | 25 | 50 | 0.186846408 | 5208.333 | 973.158375
88 | 29.33406 | 14.22694 | 88 | 29.33413 | 15.53424 | 88 | 29.33406 | 14.65139 | 29.33408 | 14.80419 | 17.00419 | 300 | 25 | 50 | 0.213180336 | 5208.333 | 1110.31425 |  |  |  | 88 | 29.33413 | 26.46026 | 29.33413 | 26.46026 | 28.66026 | 300 | 25 | 50 | 0.381027744 | 5208.333 | 1984.5195 |  |  |  | 88 | 29.33394 | 14.44802 | 88 | 29.33388 | 11.18698 |  |  |  | 19.55594 | 12.8175 | 15.0175 | 300 | 25 | 50 | 0.184572 | 5208.333 | 961.3125
88.1 | 29.36725 | 14.43032 | 88.1 | 29.36725 | 15.49742 | 88.1 | 29.36725 | 14.6958 | 29.36725 | 14.87451 | 17.07451 | 300 | 25 | 50 | 0.214192992 | 5208.333 | 1115.5885 |  |  |  | 88.1 | 29.36731 | 26.33446 | 29.36731 | 26.33446 | 28.53446 | 300 | 25 | 50 | 0.379216224 | 5208.333 | 1975.0845 |  |  |  | 88.1 | 29.36738 | 14.52555 | 88.1 | 29.36738 | 11.32327 |  |  |  | 19.57825 | 12.92441 | 15.12441 | 300 | 25 | 50 | 0.186111504 | 5208.333 | 969.33075
88.2 | 29.40075 | 14.34388 | 88.2 | 29.40075 | 15.58796 | 88.2 | 29.40075 | 14.45579 | 29.40075 | 14.79588 | 16.99588 | 300 | 25 | 50 | 0.213060624 | 5208.333 | 1109.69075 |  |  |  | 88.2 | 29.40075 | 26.41813 | 29.40075 | 26.41813 | 28.61813 | 300 | 25 | 50 | 0.380421072 | 5208.333 | 1981.35975 |  |  |  | 88.2 | 29.40056 | 14.60853 | 88.2 | 29.40056 | 11.20014 |  |  |  | 19.60037 | 12.904335 | 15.104335 | 300 | 25 | 50 | 0.185822424 | 5208.333 | 967.825125
88.3 | 29.43394 | 14.19131 | 88.3 | 29.43394 | 15.411 | 88.3 | 29.43394 | 14.69647 | 29.43394 | 14.76626 | 16.96626 | 300 | 25 | 50 | 0.212634144 | 5208.333 | 1107.4695 |  |  |  | 88.3 | 29.43387 | 26.22701 | 29.43387 | 26.22701 | 28.42701 | 300 | 25 | 50 | 0.377668944 | 5208.333 | 1967.02575 |  |  |  | 88.3 | 29.434 | 14.4467 | 88.3 | 29.43394 | 11.29955 |  |  |  | 19.62265 | 12.873125 | 15.073125 | 300 | 25 | 50 | 0.185373 | 5208.333 | 965.484375
88.4 | 29.46744 | 14.15761 | 88.4 | 29.4675 | 15.57948 | 88.4 | 29.4675 | 14.78273 | 29.46748 | 14.83994 | 17.03994 | 300 | 25 | 50 | 0.213695136 | 5208.333 | 1112.9955 |  |  |  | 88.4 | 29.4675 | 26.52657 | 29.4675 | 26.52657 | 28.72657 | 300 | 25 | 50 | 0.381982608 | 5208.333 | 1989.49275 |  |  |  | 88.4 | 29.46725 | 8.59245 | 88.4 | 29.46719 | 11.25845 |  |  |  | 19.64481 | 9.92545 | 12.12545 | 300 | 25 | 50 | 0.14292648 | 5208.333 | 744.40875
88.5 | 29.50056 | 14.3415 | 88.5 | 29.50056 | 15.46806 | 88.5 | 29.50056 | 14.56547 | 29.50056 | 14.79168 | 16.99168 | 300 | 25 | 50 | 0.213000144 | 5208.333 | 1109.37575 |  |  |  | 88.5 | 29.50063 | 26.31808 | 29.50063 | 26.31808 | 28.51808 | 300 | 25 | 50 | 0.378980352 | 5208.333 | 1973.856 |  |  |  | 88.5 | 29.50075 | 8.44843 | 88.5 | 29.50069 | 11.41235 |  |  |  | 19.66715 | 9.93039 | 12.13039 | 300 | 25 | 50 | 0.142997616 | 5208.333 | 744.77925
88.6 | 29.53412 | 14.058 | 88.6 | 29.53406 | 15.48432 | 88.6 | 29.53412 | 14.79459 | 29.5341 | 14.77897 | 16.97897 | 300 | 25 | 50 | 0.212817168 | 5208.333 | 1108.42275 |  |  |  | 88.6 | 29.53406 | 26.29777 | 29.53406 | 26.29777 | 28.49777 | 300 | 25 | 50 | 0.378687888 | 5208.333 | 1972.33275 |  |  |  | 88.6 | 29.53394 | 8.20882 | 88.6 | 29.53394 | 11.61437 |  |  |  | 19.68929 | 9.911595 | 12.111595 | 300 | 25 | 50 | 0.142726968 | 5208.333 | 743.369625
88.7 | 29.56725 | 14.0466 | 88.7 | 29.56725 | 15.58852 | 88.7 | 29.56725 | 14.89115 | 29.56725 | 14.84209 | 17.04209 | 300 | 25 | 50 | 0.213726096 | 5208.333 | 1113.15675 |  |  |  | 88.7 | 29.56725 | 26.36897 | 29.56725 | 26.36897 | 28.56897 | 300 | 25 | 50 | 0.379713168 | 5208.333 | 1977.67275 |  |  |  | 88.7 | 29.56731 | 8.20687 | 88.7 | 29.56725 | 11.50383 |  |  |  | 19.71152 | 9.85535 | 12.05535 | 300 | 25 | 50 | 0.14191704 | 5208.333 | 739.15125
88.8 | 29.60069 | 14.09573 | 88.8 | 29.60069 | 15.51489 | 88.8 | 29.60069 | 14.75342 | 29.60069 | 14.78801 | 16.98801 | 300 | 25 | 50 | 0.212947392 | 5208.333 | 1109.101 |  |  |  | 88.8 | 29.60081 | 26.45783 | 29.60081 | 26.45783 | 28.65783 | 300 | 25 | 50 | 0.380992752 | 5208.333 | 1984.33725 |  |  |  | 88.8 | 29.60063 | 8.22182 | 88.8 | 29.60056 | 11.33852 |  |  |  | 19.73373 | 9.78017 | 11.98017 | 300 | 25 | 50 | 0.140834448 | 5208.333 | 733.51275
88.9 | 29.63394 | 14.20607 | 88.9 | 29.63394 | 15.5418 | 88.9 | 29.63394 | 15.01679 | 29.63394 | 14.92155 | 17.12155 | 300 | 25 | 50 | 0.214870368 | 5208.333 | 1119.1165 |  |  |  | 88.9 | 29.634 | 26.51561 | 29.634 | 26.51561 | 28.71561 | 300 | 25 | 50 | 0.381824784 | 5208.333 | 1988.67075 |  |  |  | 88.9 | 29.63394 | 8.27337 | 88.9 | 29.63388 | 11.41241 |  |  |  | 19.75594 | 9.84289 | 12.04289 | 300 | 25 | 50 | 0.141737616 | 5208.333 | 738.21675
89 | 29.66731 | 14.33855 | 89 | 29.66731 | 15.55441 | 89 | 29.66725 | 15.07667 | 29.66729 | 14.98988 | 17.18988 | 300 | 25 | 50 | 0.215854224 | 5208.333 | 1124.24075 |  |  |  | 89 | 29.66731 | 26.29702 | 29.66731 | 26.29702 | 28.49702 | 300 | 25 | 50 | 0.378677088 | 5208.333 | 1972.2765 |  |  |  | 89 | 29.66731 | 8.30265 | 89 | 29.66731 | 11.63127 |  |  |  | 19.77821 | 9.96696 | 12.16696 | 300 | 25 | 50 | 0.143524224 | 5208.333 | 747.522
89.1 | 29.70062 | 14.07641 | 89.1 | 29.70062 | 15.53429 | 89.1 | 29.70062 | 15.04028 | 29.70062 | 14.88366 | 17.08366 | 300 | 25 | 50 | 0.214324704 | 5208.333 | 1116.2745 |  |  |  | 89.1 | 29.70062 | 26.25794 | 29.70062 | 26.25794 | 28.45794 | 300 | 25 | 50 | 0.378114336 | 5208.333 | 1969.3455 |  |  |  | 89.1 | 29.70056 | 8.19531 | 89.1 | 29.70062 | 11.37039 |  |  |  | 19.80039 | 9.78285 | 11.98285 | 300 | 25 | 50 | 0.14087304 | 5208.333 | 733.71375
89.2 | 29.734 | 14.30734 | 89.2 | 29.734 | 15.52145 | 89.2 | 29.73394 | 14.93725 | 29.73398 | 14.92201 | 17.12201 | 300 | 25 | 50 | 0.214876992 | 5208.333 | 1119.151 |  |  |  | 89.2 | 29.734 | 26.19719 | 29.734 | 26.19719 | 28.39719 | 300 | 25 | 50 | 0.377239536 | 5208.333 | 1964.78925 |  |  |  | 89.2 | 29.73406 | 8.19394 | 89.2 | 29.73406 | 11.44321 |  |  |  | 19.82271 | 9.818575 | 12.018575 | 300 | 25 | 50 | 0.14138748 | 5208.333 | 736.393125
89.3 | 29.76738 | 14.24887 | 89.3 | 29.76744 | 15.53576 | 89.3 | 29.7675 | 14.99539 | 29.76744 | 14.92667 | 17.12667 | 300 | 25 | 50 | 0.214944096 | 5208.333 | 1119.5005 |  |  |  | 89.3 | 29.76738 | 26.55402 | 29.76738 | 26.55402 | 28.75402 | 300 | 25 | 50 | 0.382377888 | 5208.333 | 1991.5515 |  |  |  | 89.3 | 29.76725 | 8.07113 | 89.3 | 29.76719 | 11.62258 |  |  |  | 19.84481 | 9.846855 | 12.046855 | 300 | 25 | 50 | 0.141794712 | 5208.333 | 738.514125
89.4 | 29.80062 | 14.20901 | 89.4 | 29.80056 | 15.70321 | 89.4 | 29.80056 | 14.85587 | 29.80058 | 14.9227 | 17.1227 | 300 | 25 | 50 | 0.214886832 | 5208.333 | 1119.20225 |  |  |  | 89.4 | 29.80069 | 26.39647 | 29.80069 | 26.39647 | 28.59647 | 300 | 25 | 50 | 0.380109168 | 5208.333 | 1979.73525 |  |  |  | 89.4 | 29.80069 | 8.16272 | 89.4 | 29.80069 | 11.40887 |  |  |  | 19.86713 | 9.785795 | 11.985795 | 300 | 25 | 50 | 0.140915448 | 5208.333 | 733.934625
89.5 | 29.83406 | 14.38687 | 89.5 | 29.83406 | 15.81949 | 89.5 | 29.83406 | 14.9906 | 29.83406 | 15.06565 | 17.26565 | 300 | 25 | 50 | 0.216945408 | 5208.333 | 1129.924 |  |  |  | 89.5 | 29.83406 | 26.55888 | 29.83406 | 26.55888 | 28.75888 | 300 | 25 | 50 | 0.382447872 | 5208.333 | 1991.916 |  |  |  | 89.5 | 29.83388 | 8.10165 | 89.5 | 29.83381 | 11.47458 |  |  |  | 19.88923 | 9.788115 | 11.988115 | 300 | 25 | 50 | 0.140948856 | 5208.333 | 734.108625
89.6 | 29.86725 | 14.27046 | 89.6 | 29.86731 | 15.56913 | 89.6 | 29.86731 | 14.99418 | 29.86729 | 14.94459 | 17.14459 | 300 | 25 | 50 | 0.215202096 | 5208.333 | 1120.84425 |  |  |  | 89.6 | 29.86731 | 26.41502 | 29.86731 | 26.41502 | 28.61502 | 300 | 25 | 50 | 0.380376288 | 5208.333 | 1981.1265 |  |  |  | 89.6 | 29.86744 | 7.967 | 89.6 | 29.86719 | 11.48367 |  |  |  | 19.91154 | 9.725335 | 11.925335 | 300 | 25 | 50 | 0.140044824 | 5208.333 | 729.400125
89.7 | 29.90075 | 14.14511 | 89.7 | 29.90075 | 15.61035 | 89.7 | 29.90075 | 14.91338 | 29.90075 | 14.88961 | 17.08961 | 300 | 25 | 50 | 0.214410432 | 5208.333 | 1116.721 |  |  |  | 89.7 | 29.90081 | 26.32281 | 29.90081 | 26.32281 | 28.52281 | 300 | 25 | 50 | 0.379048464 | 5208.333 | 1974.21075 |  |  |  | 89.7 | 29.9005 | 8.05177 | 89.7 | 29.90056 | 11.41389 |  |  |  | 19.93369 | 9.73283 | 11.93283 | 300 | 25 | 50 | 0.140152752 | 5208.333 | 729.96225
89.8 | 29.93394 | 14.2153 | 89.8 | 29.93394 | 15.62959 | 89.8 | 29.93394 | 14.88396 | 29.93394 | 14.90962 | 17.10962 | 300 | 25 | 50 | 0.21469848 | 5208.333 | 1118.22125 |  |  |  | 89.8 | 29.93387 | 26.5726 | 29.93387 | 26.5726 | 28.7726 | 300 | 25 | 50 | 0.38264544 | 5208.333 | 1992.945 |  |  |  | 89.8 | 29.93406 | 8.05757 | 89.8 | 29.934 | 11.6636 |  |  |  | 19.95602 | 9.860585 | 12.060585 | 300 | 25 | 50 | 0.141992424 | 5208.333 | 739.543875
89.9 | 29.96744 | 14.44826 | 89.9 | 29.96744 | 15.77516 | 89.9 | 29.96744 | 14.93174 | 29.96744 | 15.05172 | 17.25172 | 300 | 25 | 50 | 0.216744768 | 5208.333 | 1128.879 |  |  |  | 89.9 | 29.9675 | 26.56168 | 29.9675 | 26.56168 | 28.76168 | 300 | 25 | 50 | 0.382488192 | 5208.333 | 1992.126 |  |  |  | 89.9 | 29.96725 | 8.14777 | 89.9 | 29.96725 | 11.48994 |  |  |  | 19.97817 | 9.818855 | 12.018855 | 300 | 25 | 50 | 0.141391512 | 5208.333 | 736.414125
90 | 30.00062 | 14.469 | 90 | 30.00056 | 15.72447 | 90 | 30.00056 | 15.07591 | 30.00058 | 15.08979 | 17.28979 | 300 | 25 | 50 | 0.217293024 | 5208.333 | 1131.7345 |  |  |  | 90 | 30.00062 | 26.51411 | 30.00062 | 26.51411 | 28.71411 | 300 | 25 | 50 | 0.381803184 | 5208.333 | 1988.55825 |  |  |  | 90 | 30.00069 | 7.914 | 90 | 30.00069 | 11.4745 |  |  |  | 20.00046 | 9.69425 | 11.89425 | 300 | 25 | 50 | 0.1395972 | 5208.333 | 727.06875
90.1 | 30.03413 | 14.302 | 90.1 | 30.03419 | 15.72907 | 90.1 | 30.03419 | 15.03252 | 30.03417 | 15.0212 | 17.2212 | 300 | 25 | 50 | 0.216305232 | 5208.333 | 1126.58975 |  |  |  | 90.1 | 30.03413 | 26.40179 | 30.03413 | 26.40179 | 28.60179 | 300 | 25 | 50 | 0.380185776 | 5208.333 | 1980.13425 |  |  |  | 90.1 | 30.03394 | 8.05603 | 90.1 | 30.03394 | 11.46414 |  |  |  | 20.02263 | 9.760085 | 11.960085 | 300 | 25 | 50 | 0.140545224 | 5208.333 | 732.006375
90.2 | 30.06731 | 14.12657 | 90.2 | 30.06725 | 15.84555 | 90.2 | 30.06725 | 15.19318 | 30.06727 | 15.0551 | 17.2551 | 300 | 25 | 50 | 0.21679344 | 5208.333 | 1129.1325 |  |  |  | 90.2 | 30.06731 | 26.33024 | 30.06731 | 26.33024 | 28.53024 | 300 | 25 | 50 | 0.379155456 | 5208.333 | 1974.768 |  |  |  | 90.2 | 30.06731 | 8.05653 | 90.2 | 30.06725 | 11.64437 |  |  |  | 20.04485 | 9.85045 | 12.05045 | 300 | 25 | 50 | 0.14184648 | 5208.333 | 738.78375
90.3 | 30.10062 | 14.29109 | 90.3 | 30.10069 | 15.77436 | 90.3 | 30.10069 | 15.17865 | 30.10067 | 15.08137 | 17.28137 | 300 | 25 | 50 | 0.21717168 | 5208.333 | 1131.1025 |  |  |  | 90.3 | 30.10075 | 26.59092 | 30.10075 | 26.59092 | 28.79092 | 300 | 25 | 50 | 0.382909248 | 5208.333 | 1994.319 |  |  |  | 90.3 | 30.10062 | 8.17297 | 90.3 | 30.10056 | 11.5699 |  |  |  | 20.06706 | 9.871435 | 12.071435 | 300 | 25 | 50 | 0.142148664 | 5208.333 | 740.357625
90.4 | 30.13394 | 14.19756 | 90.4 | 30.13394 | 15.82484 | 90.4 | 30.134 | 15.09482 | 30.13396 | 15.03907 | 17.23907 | 300 | 25 | 50 | 0.216562656 | 5208.333 | 1127.9305 |  |  |  | 90.4 | 30.134 | 26.41894 | 30.134 | 26.41894 | 28.61894 | 300 | 25 | 50 | 0.380432736 | 5208.333 | 1981.4205 |  |  |  | 90.4 | 30.13387 | 8.07319 | 90.4 | 30.13369 | 11.765 |  |  |  | 20.08919 | 9.919095 | 12.119095 | 300 | 25 | 50 | 0.142834968 | 5208.333 | 743.932125
90.5 | 30.16731 | 14.47041 | 90.5 | 30.16731 | 15.78649 | 90.5 | 30.16738 | 15.02298 | 30.16733 | 15.09329 | 17.29329 | 300 | 25 | 50 | 0.217343424 | 5208.333 | 1131.997 |  |  |  | 90.5 | 30.16738 | 26.55172 | 30.16738 | 26.55172 | 28.75172 | 300 | 25 | 50 | 0.382344768 | 5208.333 | 1991.379 |  |  |  | 90.5 | 30.16731 | 8.15321 | 90.5 | 30.16744 | 11.52912 |  |  |  | 20.11158 | 9.841165 | 12.041165 | 300 | 25 | 50 | 0.141712776 | 5208.333 | 738.087375
90.6 | 30.20063 | 14.46609 | 90.6 | 30.20063 | 15.76317 | 90.6 | 30.20063 | 15.10109 | 30.20063 | 15.11012 | 17.31012 | 300 | 25 | 50 | 0.21758568 | 5208.333 | 1133.25875 |  |  |  | 90.6 | 30.20063 | 26.67145 | 30.20063 | 26.67145 | 28.87145 | 300 | 25 | 50 | 0.38406888 | 5208.333 | 2000.35875 |  |  |  | 90.6 | 30.20056 | 8.05825 | 90.6 | 30.20056 | 11.65796 |  |  |  | 20.13371 | 9.858105 | 12.058105 | 300 | 25 | 50 | 0.141956712 | 5208.333 | 739.357875
90.7 | 30.23394 | 14.34989 | 90.7 | 30.23388 | 15.72942 | 90.7 | 30.23388 | 15.20128 | 30.2339 | 15.09353 | 17.29353 | 300 | 25 | 50 | 0.217346832 | 5208.333 | 1132.01475 |  |  |  | 90.7 | 30.234 | 26.39994 | 30.234 | 26.39994 | 28.59994 | 300 | 25 | 50 | 0.380159136 | 5208.333 | 1979.9955 |  |  |  | 90.7 | 30.23413 | 7.89606 | 90.7 | 30.23406 | 11.5723 |  |  |  | 20.15606 | 9.73418 | 11.93418 | 300 | 25 | 50 | 0.140172192 | 5208.333 | 730.0635
90.8 | 30.26744 | 14.42859 | 90.8 | 30.26744 | 15.7501 | 90.8 | 30.26744 | 15.31827 | 30.26744 | 15.16565 | 17.36565 | 300 | 25 | 50 | 0.218385408 | 5208.333 | 1137.424 |  |  |  | 90.8 | 30.26738 | 26.74031 | 30.26738 | 26.74031 | 28.94031 | 300 | 25 | 50 | 0.385060464 | 5208.333 | 2005.52325 |  |  |  | 90.8 | 30.26725 | 8.11047 | 90.8 | 30.26719 | 11.83675 |  |  |  | 20.17815 | 9.97361 | 12.17361 | 300 | 25 | 50 | 0.143619984 | 5208.333 | 748.02075
90.9 | 30.30069 | 14.39369 | 90.9 | 30.30063 | 15.58707 | 90.9 | 30.30069 | 15.36236 | 30.30067 | 15.11437 | 17.31437 | 300 | 25 | 50 | 0.217646976 | 5208.333 | 1133.578 |  |  |  | 90.9 | 30.30063 | 26.66484 | 30.30063 | 26.66484 | 28.86484 | 300 | 25 | 50 | 0.383973696 | 5208.333 | 1999.863 |  |  |  | 90.9 | 30.30075 | 8.24709 | 90.9 | 30.30075 | 11.86389 |  |  |  | 20.2005 | 10.05549 | 12.25549 | 300 | 25 | 50 | 0.144799056 | 5208.333 | 754.16175
91 | 30.33406 | 14.50584 | 91 | 30.33419 | 15.81856 | 91 | 30.33413 | 15.29698 | 30.33413 | 15.20713 | 17.40713 | 300 | 25 | 50 | 0.218982624 | 5208.333 | 1140.5345 |  |  |  | 91 | 30.33413 | 26.75026 | 30.33413 | 26.75026 | 28.95026 | 300 | 25 | 50 | 0.385203744 | 5208.333 | 2006.2695 |  |  |  | 91 | 30.33388 | 8.14957 | 91 | 30.33381 | 11.52135 |  |  |  | 20.22256 | 9.83546 | 12.03546 | 300 | 25 | 50 | 0.141630624 | 5208.333 | 737.6595
91.1 | 30.36725 | 14.45338 | 91.1 | 30.36719 | 15.67569 | 91.1 | 30.36725 | 15.20442 | 30.36723 | 15.11116 | 17.31116 | 300 | 25 | 50 | 0.217600752 | 5208.333 | 1133.33725 |  |  |  | 91.1 | 30.36725 | 26.97586 | 30.36725 | 26.97586 | 29.17586 | 300 | 25 | 50 | 0.388452384 | 5208.333 | 2023.1895 |  |  |  | 91.1 | 30.36744 | 8.09653 | 91.1 | 30.36744 | 11.74958 |  |  |  | 20.24496 | 9.923055 | 12.123055 | 300 | 25 | 50 | 0.142891992 | 5208.333 | 744.229125
91.2 | 30.40075 | 14.42881 | 91.2 | 30.40075 | 15.77371 | 91.2 | 30.40075 | 15.3724 | 30.40075 | 15.19164 | 17.39164 | 300 | 25 | 50 | 0.218759616 | 5208.333 | 1139.373 |  |  |  | 91.2 | 30.40081 | 26.63661 | 30.40081 | 26.63661 | 28.83661 | 300 | 25 | 50 | 0.383567184 | 5208.333 | 1997.74575 |  |  |  | 91.2 | 30.40056 | 8.09544 | 91.2 | 30.40044 | 11.88458 |  |  |  | 20.267 | 9.99001 | 12.19001 | 300 | 25 | 50 | 0.143856144 | 5208.333 | 749.25075
91.3 | 30.43394 | 14.50744 | 91.3 | 30.43394 | 15.7185 | 91.3 | 30.43394 | 15.25564 | 30.43394 | 15.16053 | 17.36053 | 300 | 25 | 50 | 0.218311584 | 5208.333 | 1137.0395 |  |  |  | 91.3 | 30.43394 | 26.76787 | 30.43394 | 26.76787 | 28.96787 | 300 | 25 | 50 | 0.385457328 | 5208.333 | 2007.59025 |  |  |  | 91.3 | 30.434 | 8.14487 | 91.3 | 30.434 | 11.64688 |  |  |  | 20.28933 | 9.895875 | 12.095875 | 300 | 25 | 50 | 0.1425006 | 5208.333 | 742.190625
91.4 | 30.46738 | 14.40732 | 91.4 | 30.46738 | 15.88496 | 91.4 | 30.46738 | 15.03818 | 30.46738 | 15.11015 | 17.31015 | 300 | 25 | 50 | 0.217586208 | 5208.333 | 1133.2615 |  |  |  | 91.4 | 30.46744 | 26.67995 | 30.46744 | 26.67995 | 28.87995 | 300 | 25 | 50 | 0.38419128 | 5208.333 | 2000.99625 |  |  |  | 91.4 | 30.46725 | 8.13947 | 91.4 | 30.46731 | 11.85786 |  |  |  | 20.31152 | 9.998665 | 12.198665 | 300 | 25 | 50 | 0.143980776 | 5208.333 | 749.899875
91.5 | 30.50056 | 14.60107 | 91.5 | 30.50056 | 15.84244 | 91.5 | 30.50056 | 15.20441 | 30.50056 | 15.21597 | 17.41597 | 300 | 25 | 50 | 0.219110016 | 5208.333 | 1141.198 |  |  |  | 91.5 | 30.50063 | 26.89811 | 30.50063 | 26.89811 | 29.09811 | 300 | 25 | 50 | 0.387332784 | 5208.333 | 2017.35825 |  |  |  | 91.5 | 30.50069 | 7.99493 | 91.5 | 30.50075 | 11.73182 |  |  |  | 20.33381 | 9.863375 | 12.063375 | 300 | 25 | 50 | 0.1420326 | 5208.333 | 739.753125
91.6 | 30.53413 | 14.50626 | 91.6 | 30.53413 | 15.95347 | 91.6 | 30.53413 | 15.18223 | 30.53413 | 15.21399 | 17.41399 | 300 | 25 | 50 | 0.219081408 | 5208.333 | 1141.049 |  |  |  | 91.6 | 30.53413 | 26.65754 | 30.53413 | 26.65754 | 28.85754 | 300 | 25 | 50 | 0.383868576 | 5208.333 | 1999.3155 |  |  |  | 91.6 | 30.53388 | 8.04016 | 91.6 | 30.53388 | 11.74784 |  |  |  | 20.35592 | 9.894 | 12.094 | 300 | 25 | 50 | 0.1424736 | 5208.333 | 742.05
91.7 | 30.56738 | 14.51735 | 91.7 | 30.56725 | 15.65013 | 91.7 | 30.56725 | 15.35772 | 30.56729 | 15.17507 | 17.37507 | 300 | 25 | 50 | 0.21852096 | 5208.333 | 1138.13 |  |  |  | 91.7 | 30.56725 | 26.87425 | 30.56725 | 26.87425 | 29.07425 | 300 | 25 | 50 | 0.3869892 | 5208.333 | 2015.56875 |  |  |  | 91.7 | 30.56725 | 8.21359 | 91.7 | 30.56725 | 11.6962 |  |  |  | 20.37817 | 9.954895 | 12.154895 | 300 | 25 | 50 | 0.143350488 | 5208.333 | 746.617125
91.8 | 30.60063 | 14.71328 | 91.8 | 30.60069 | 15.84698 | 91.8 | 30.60063 | 15.18561 | 30.60065 | 15.24862 | 17.44862 | 300 | 25 | 50 | 0.219580176 | 5208.333 | 1143.64675 |  |  |  | 91.8 | 30.60075 | 26.75122 | 30.60075 | 26.75122 | 28.95122 | 300 | 25 | 50 | 0.385217568 | 5208.333 | 2006.3415 |  |  |  | 91.8 | 30.60063 | 7.95321 | 91.8 | 30.60056 | 11.71149 |  |  |  | 20.4004 | 9.83235 | 12.03235 | 300 | 25 | 50 | 0.14158584 | 5208.333 | 737.42625
91.9 | 30.63394 | 14.35616 | 91.9 | 30.63394 | 15.7429 | 91.9 | 30.634 | 15.00753 | 30.63396 | 15.03553 | 17.23553 | 300 | 25 | 50 | 0.216511632 | 5208.333 | 1127.66475 |  |  |  | 91.9 | 30.634 | 26.68455 | 30.634 | 26.68455 | 28.88455 | 300 | 25 | 50 | 0.38425752 | 5208.333 | 2001.34125 |  |  |  | 91.9 | 30.63387 | 7.92641 | 91.9 | 30.63387 | 11.80302 |  |  |  | 20.42258 | 9.864715 | 12.064715 | 300 | 25 | 50 | 0.142051896 | 5208.333 | 739.853625
92 | 30.66737 | 14.5561 | 92 | 30.66737 | 15.98252 | 92 | 30.66744 | 15.08724 | 30.66739 | 15.20862 | 17.40862 | 300 | 25 | 50 | 0.219004128 | 5208.333 | 1140.6465 |  |  |  | 92 | 30.66737 | 26.80244 | 30.66737 | 26.80244 | 29.00244 | 300 | 25 | 50 | 0.385955136 | 5208.333 | 2010.183 |  |  |  | 92 | 30.66731 | 8.05148 | 92 | 30.66719 | 11.82505 |  |  |  | 20.44483 | 9.938265 | 12.138265 | 300 | 25 | 50 | 0.143111016 | 5208.333 | 745.369875
92.1 | 30.70069 | 14.44297 | 92.1 | 30.70062 | 15.81128 | 92.1 | 30.70069 | 15.34339 | 30.70067 | 15.19921 | 17.39921 | 300 | 25 | 50 | 0.218868672 | 5208.333 | 1139.941 |  |  |  | 92.1 | 30.70062 | 26.73649 | 30.70062 | 26.73649 | 28.93649 | 300 | 25 | 50 | 0.385005456 | 5208.333 | 2005.23675 |  |  |  | 92.1 | 30.70062 | 8.04363 | 92.1 | 30.70062 | 11.8476 |  |  |  | 20.46708 | 9.945615 | 12.145615 | 300 | 25 | 50 | 0.143216856 | 5208.333 | 745.921125
92.2 | 30.73388 | 14.28915 | 92.2 | 30.73394 | 15.84597 | 92.2 | 30.73394 | 15.44117 | 30.73392 | 15.1921 | 17.3921 | 300 | 25 | 50 | 0.218766192 | 5208.333 | 1139.40725 |  |  |  | 92.2 | 30.734 | 26.76809 | 30.734 | 26.76809 | 28.96809 | 300 | 25 | 50 | 0.385460496 | 5208.333 | 2007.60675 |  |  |  | 92.2 | 30.73413 | 7.99957 | 92.2 | 30.73413 | 11.97978 |  |  |  | 20.48942 | 9.989675 | 12.189675 | 300 | 25 | 50 | 0.14385132 | 5208.333 | 749.225625
92.3 | 30.76738 | 14.6944 | 92.3 | 30.76738 | 15.66351 | 92.3 | 30.76738 | 15.08442 | 30.76738 | 15.14744 | 17.34744 | 300 | 25 | 50 | 0.218123184 | 5208.333 | 1136.05825 |  |  |  | 92.3 | 30.76738 | 26.90969 | 30.76738 | 26.90969 | 29.10969 | 300 | 25 | 50 | 0.387499536 | 5208.333 | 2018.22675 |  |  |  | 92.3 | 30.76719 | 7.97813 | 92.3 | 30.76719 | 11.76392 |  |  |  | 20.51146 | 9.871025 | 12.071025 | 300 | 25 | 50 | 0.14214276 | 5208.333 | 740.326875
92.4 | 30.80069 | 14.70598 | 92.4 | 30.80062 | 15.90254 | 92.4 | 30.80062 | 15.29305 | 30.80064 | 15.30052 | 17.50052 | 300 | 25 | 50 | 0.220327536 | 5208.333 | 1147.53925 |  |  |  | 92.4 | 30.80062 | 26.77837 | 30.80062 | 26.77837 | 28.97837 | 300 | 25 | 50 | 0.385608528 | 5208.333 | 2008.37775 |  |  |  | 92.4 | 30.80069 | 8.06678 | 92.4 | 30.80075 | 11.81375 |  |  |  | 20.53381 | 9.940265 | 12.140265 | 300 | 25 | 50 | 0.143139816 | 5208.333 | 745.519875
92.5 | 30.83413 | 14.45503 | 92.5 | 30.83406 | 15.84079 | 92.5 | 30.83406 | 15.11401 | 30.83408 | 15.13661 | 17.33661 | 300 | 25 | 50 | 0.217967184 | 5208.333 | 1135.24575 |  |  |  | 92.5 | 30.83413 | 26.84253 | 30.83413 | 26.84253 | 29.04253 | 300 | 25 | 50 | 0.386532432 | 5208.333 | 2013.18975 |  |  |  | 92.5 | 30.83394 | 7.79841 | 92.5 | 30.83381 | 11.71446 |  |  |  | 20.55592 | 9.756435 | 11.956435 | 300 | 25 | 50 | 0.140492664 | 5208.333 | 731.732625
92.6 | 30.86725 | 14.44043 | 92.6 | 30.86725 | 15.71026 | 92.6 | 30.86725 | 15.24423 | 30.86725 | 15.13164 | 17.33164 | 300 | 25 | 50 | 0.217895616 | 5208.333 | 1134.873 |  |  |  | 92.6 | 30.86725 | 26.70532 | 30.86725 | 26.70532 | 28.90532 | 300 | 25 | 50 | 0.384556608 | 5208.333 | 2002.899 |  |  |  | 92.6 | 30.86744 | 8.03337 | 92.6 | 30.86744 | 11.83096 |  |  |  | 20.57829 | 9.932165 | 12.132165 | 300 | 25 | 50 | 0.143023176 | 5208.333 | 744.912375
92.7 | 30.90075 | 14.57327 | 92.7 | 30.90075 | 15.94527 | 92.7 | 30.90075 | 15.30277 | 30.90075 | 15.27377 | 17.47377 | 300 | 25 | 50 | 0.219942288 | 5208.333 | 1145.53275 |  |  |  | 92.7 | 30.90081 | 26.62495 | 30.90081 | 26.62495 | 28.82495 | 300 | 25 | 50 | 0.38339928 | 5208.333 | 1996.87125 |  |  |  | 92.7 | 30.90056 | 8.03117 | 92.7 | 30.9005 | 11.63714 |  |  |  | 20.60035 | 9.834155 | 12.034155 | 300 | 25 | 50 | 0.141611832 | 5208.333 | 737.561625
92.8 | 30.934 | 14.51724 | 92.8 | 30.934 | 16.05197 | 92.8 | 30.934 | 15.34068 | 30.934 | 15.3033 | 17.5033 | 300 | 25 | 50 | 0.220367472 | 5208.333 | 1147.74725 |  |  |  | 92.8 | 30.93394 | 26.70971 | 30.93394 | 26.70971 | 28.90971 | 300 | 25 | 50 | 0.384619824 | 5208.333 | 2003.22825 |  |  |  | 92.8 | 30.934 | 8.00726 | 92.8 | 30.93394 | 11.68699 |  |  |  | 20.62265 | 9.847125 | 12.047125 | 300 | 25 | 50 | 0.1417986 | 5208.333 | 738.534375
92.9 | 30.96744 | 14.71574 | 92.9 | 30.96737 | 15.96861 | 92.9 | 30.96744 | 15.44206 | 30.96742 | 15.37547 | 17.57547 | 300 | 25 | 50 | 0.221406768 | 5208.333 | 1153.16025 |  |  |  | 92.9 | 30.9675 | 26.78677 | 30.9675 | 26.78677 | 28.98677 | 300 | 25 | 50 | 0.385729488 | 5208.333 | 2009.00775 |  |  |  | 92.9 | 30.96725 | 8.04354 | 92.9 | 30.96712 | 11.51246 |  |  |  | 20.64479 | 9.778 | 11.978 | 300 | 25 | 50 | 0.1408032 | 5208.333 | 733.35
93 | 31.00056 | 14.53468 | 93 | 31.00056 | 15.93338 | 93 | 31.0005 | 15.5125 | 31.00054 | 15.32685 | 17.52685 | 300 | 25 | 50 | 0.220706688 | 5208.333 | 1149.514 |  |  |  | 93 | 31.00063 | 26.64365 | 31.00063 | 26.64365 | 28.84365 | 300 | 25 | 50 | 0.38366856 | 5208.333 | 1998.27375 |  |  |  | 93 | 31.00075 | 8.20341 | 93 | 31.00075 | 11.7594 |  |  |  | 20.66717 | 9.981405 | 12.181405 | 300 | 25 | 50 | 0.143732232 | 5208.333 | 748.605375
93.1 | 31.03412 | 14.62583 | 93.1 | 31.03412 | 16.07002 | 93.1 | 31.03412 | 15.47678 | 31.03412 | 15.39088 | 17.59088 | 300 | 25 | 50 | 0.221628624 | 5208.333 | 1154.31575 |  |  |  | 93.1 | 31.03412 | 26.69845 | 31.03412 | 26.69845 | 28.89845 | 300 | 25 | 50 | 0.38445768 | 5208.333 | 2002.38375 |  |  |  | 93.1 | 31.03394 | 8.09528 | 93.1 | 31.03394 | 11.72502 |  |  |  | 20.68929 | 9.91015 | 12.11015 | 300 | 25 | 50 | 0.14270616 | 5208.333 | 743.26125
93.2 | 31.06731 | 14.56625 | 93.2 | 31.06725 | 15.85757 | 93.2 | 31.06731 | 15.24599 | 31.06729 | 15.22327 | 17.42327 | 300 | 25 | 50 | 0.219215088 | 5208.333 | 1141.74525 |  |  |  | 93.2 | 31.06725 | 26.49576 | 31.06725 | 26.49576 | 28.69576 | 300 | 25 | 50 | 0.381538944 | 5208.333 | 1987.182 |  |  |  | 93.2 | 31.06725 | 8.03698 | 93.2 | 31.06725 | 11.50854 |  |  |  | 20.7115 | 9.77276 | 11.97276 | 300 | 25 | 50 | 0.140727744 | 5208.333 | 732.957
93.3 | 31.10075 | 14.96959 | 93.3 | 31.10069 | 15.9983 | 93.3 | 31.10069 | 15.17861 | 31.10071 | 15.38217 | 17.58217 | 300 | 25 | 50 | 0.2215032 | 5208.333 | 1153.6625 |  |  |  | 93.3 | 31.10075 | 26.8104 | 31.10075 | 26.8104 | 29.0104 | 300 | 25 | 50 | 0.38606976 | 5208.333 | 2010.78 |  |  |  | 93.3 | 31.10056 | 8.14982 | 93.3 | 31.10056 | 11.72805 |  |  |  | 20.73371 | 9.938935 | 12.138935 | 300 | 25 | 50 | 0.143120664 | 5208.333 | 745.420125
93.4 | 31.13394 | 14.55456 | 93.4 | 31.13387 | 15.85872 | 93.4 | 31.13387 | 15.43098 | 31.13389 | 15.28142 | 17.48142 | 300 | 25 | 50 | 0.220052448 | 5208.333 | 1146.1065 |  |  |  | 93.4 | 31.13394 | 26.72124 | 31.13394 | 26.72124 | 28.92124 | 300 | 25 | 50 | 0.384785856 | 5208.333 | 2004.093 |  |  |  | 93.4 | 31.13394 | 8.03408 | 93.4 | 31.13394 | 11.83743 |  |  |  | 20.75596 | 9.935755 | 12.135755 | 300 | 25 | 50 | 0.143074872 | 5208.333 | 745.181625
93.5 | 31.16731 | 14.65132 | 93.5 | 31.16731 | 15.982 | 93.5 | 31.16737 | 15.56029 | 31.16733 | 15.39787 | 17.59787 | 300 | 25 | 50 | 0.221729328 | 5208.333 | 1154.84025 |  |  |  | 93.5 | 31.16731 | 26.58725 | 31.16731 | 26.58725 | 28.78725 | 300 | 25 | 50 | 0.3828564 | 5208.333 | 1994.04375 |  |  |  | 93.5 | 31.16731 | 8.21153 | 93.5 | 31.16731 | 11.50252 |  |  |  | 20.77821 | 9.857025 | 12.057025 | 300 | 25 | 50 | 0.14194116 | 5208.333 | 739.276875
93.6 | 31.20069 | 14.66546 | 93.6 | 31.20069 | 15.95196 | 93.6 | 31.20062 | 15.4777 | 31.20067 | 15.36504 | 17.56504 | 300 | 25 | 50 | 0.221256576 | 5208.333 | 1152.378 |  |  |  | 93.6 | 31.20069 | 26.59312 | 31.20069 | 26.59312 | 28.79312 | 300 | 25 | 50 | 0.382940928 | 5208.333 | 1994.484 |  |  |  | 93.6 | 31.20056 | 8.09005 | 93.6 | 31.20056 | 11.77016 |  |  |  | 20.80037 | 9.930105 | 12.130105 | 300 | 25 | 50 | 0.142993512 | 5208.333 | 744.757875
93.7 | 31.234 | 14.69938 | 93.7 | 31.23394 | 16.17102 | 93.7 | 31.234 | 15.01572 | 31.23398 | 15.29537 | 17.49537 | 300 | 25 | 50 | 0.220253376 | 5208.333 | 1147.153 |  |  |  | 93.7 | 31.23388 | 26.76773 | 31.23388 | 26.76773 | 28.96773 | 300 | 25 | 50 | 0.385455312 | 5208.333 | 2007.57975 |  |  |  | 93.7 | 31.23406 | 7.96198 | 93.7 | 31.23406 | 11.9838 |  |  |  | 20.82271 | 9.97289 | 12.17289 | 300 | 25 | 50 | 0.143609616 | 5208.333 | 747.96675
93.8 | 31.26731 | 14.89614 | 93.8 | 31.26737 | 15.9299 | 93.8 | 31.26737 | 15.21894 | 31.26735 | 15.34833 | 17.54833 | 300 | 25 | 50 | 0.221015904 | 5208.333 | 1151.1245 |  |  |  | 93.8 | 31.26737 | 26.63624 | 31.26737 | 26.63624 | 28.83624 | 300 | 25 | 50 | 0.383561856 | 5208.333 | 1997.718 |  |  |  | 93.8 | 31.26725 | 8.06718 | 93.8 | 31.26719 | 11.61467 |  |  |  | 20.84481 | 9.840925 | 12.040925 | 300 | 25 | 50 | 0.14170932 | 5208.333 | 738.069375
93.9 | 31.30056 | 14.6822 | 93.9 | 31.30063 | 16.04389 | 93.9 | 31.30063 | 15.21886 | 31.30061 | 15.31498 | 17.51498 | 300 | 25 | 50 | 0.22053576 | 5208.333 | 1148.62375 |  |  |  | 93.9 | 31.30063 | 26.71964 | 31.30063 | 26.71964 | 28.91964 | 300 | 25 | 50 | 0.384762816 | 5208.333 | 2003.973 |  |  |  | 93.9 | 31.30069 | 8.17059 | 93.9 | 31.30075 | 11.71623 |  |  |  | 20.86715 | 9.94341 | 12.14341 | 300 | 25 | 50 | 0.143185104 | 5208.333 | 745.75575
94 | 31.33425 | 14.62459 | 94 | 31.33413 | 15.98275 | 94 | 31.33419 | 15.33796 | 31.33419 | 15.3151 | 17.5151 | 300 | 25 | 50 | 0.22053744 | 5208.333 | 1148.6325 |  |  |  | 94 | 31.33419 | 26.71548 | 31.33419 | 26.71548 | 28.91548 | 300 | 25 | 50 | 0.384702912 | 5208.333 | 2003.661 |  |  |  | 94 | 31.33388 | 7.98894 | 94 | 31.33381 | 11.73087 |  |  |  | 20.88923 | 9.859905 | 12.059905 | 300 | 25 | 50 | 0.141982632 | 5208.333 | 739.492875
94.1 | 31.36725 | 14.75702 | 94.1 | 31.36731 | 16.31642 | 94.1 | 31.36725 | 15.22632 | 31.36727 | 15.43325 | 17.63325 | 300 | 25 | 50 | 0.222238848 | 5208.333 | 1157.494 |  |  |  | 94.1 | 31.36731 | 26.70892 | 31.36731 | 26.70892 | 28.90892 | 300 | 25 | 50 | 0.384608448 | 5208.333 | 2003.169 |  |  |  | 94.1 | 31.36744 | 7.783 | 94.1 | 31.36738 | 11.91332 |  |  |  | 20.91161 | 9.84816 | 12.04816 | 300 | 25 | 50 | 0.141813504 | 5208.333 | 738.612
94.2 | 31.40075 | 14.63504 | 94.2 | 31.40069 | 15.97083 | 94.2 | 31.40075 | 15.51389 | 31.40073 | 15.37325 | 17.57325 | 300 | 25 | 50 | 0.221374848 | 5208.333 | 1152.994 |  |  |  | 94.2 | 31.40081 | 26.70595 | 31.40081 | 26.70595 | 28.90595 | 300 | 25 | 50 | 0.38456568 | 5208.333 | 2002.94625 |  |  |  | 94.2 | 31.40056 | 8.0661 | 94.2 | 31.40056 | 11.78679 |  |  |  | 20.93371 | 9.926445 | 12.126445 | 300 | 25 | 50 | 0.142940808 | 5208.333 | 744.483375
94.3 | 31.43394 | 14.74814 | 94.3 | 31.43394 | 15.91103 | 94.3 | 31.43394 | 15.09914 | 31.43394 | 15.25277 | 17.45277 | 300 | 25 | 50 | 0.219639888 | 5208.333 | 1143.95775 |  |  |  | 94.3 | 31.43394 | 26.68365 | 31.43394 | 26.68365 | 28.88365 | 300 | 25 | 50 | 0.38424456 | 5208.333 | 2001.27375 |  |  |  | 94.3 | 31.434 | 8.06636 | 94.3 | 31.434 | 11.91753 |  |  |  | 20.956 | 9.991945 | 12.191945 | 300 | 25 | 50 | 0.143884008 | 5208.333 | 749.395875
94.4 | 31.46744 | 14.67142 | 94.4 | 31.46744 | 15.87415 | 94.4 | 31.46744 | 15.25004 | 31.46744 | 15.2652 | 17.4652 | 300 | 25 | 50 | 0.219818928 | 5208.333 | 1144.89025 |  |  |  | 94.4 | 31.4675 | 26.66846 | 31.4675 | 26.66846 | 28.86846 | 300 | 25 | 50 | 0.384025824 | 5208.333 | 2000.1345 |  |  |  | 94.4 | 31.46719 | 7.89821 | 94.4 | 31.46719 | 11.72233 |  |  |  | 20.97813 | 9.81027 | 12.01027 | 300 | 25 | 50 | 0.141267888 | 5208.333 | 735.77025
94.5 | 31.50056 | 14.82028 | 94.5 | 31.50056 | 15.83118 | 94.5 | 31.50063 | 15.48299 | 31.50058 | 15.37815 | 17.57815 | 300 | 25 | 50 | 0.22144536 | 5208.333 | 1153.36125 |  |  |  | 94.5 | 31.50056 | 26.83372 | 31.50056 | 26.83372 | 29.03372 | 300 | 25 | 50 | 0.386405568 | 5208.333 | 2012.529 |  |  |  | 94.5 | 31.50069 | 8.21635 | 94.5 | 31.50069 | 11.77659 |  |  |  | 21.00046 | 9.99647 | 12.19647 | 300 | 25 | 50 | 0.143949168 | 5208.333 | 749.73525
94.6 | 31.53407 | 14.71625 | 94.6 | 31.53413 | 16.20991 | 94.6 | 31.53413 | 15.32382 | 31.53411 | 15.41666 | 17.61666 | 300 | 25 | 50 | 0.221999904 | 5208.333 | 1156.2495 |  |  |  | 94.6 | 31.534 | 26.72697 | 31.534 | 26.72697 | 28.92697 | 300 | 25 | 50 | 0.384868368 | 5208.333 | 2004.52275 |  |  |  | 94.6 | 31.53394 | 8.10843 | 94.6 | 31.53394 | 11.95906 |  |  |  | 21.02263 | 10.033745 | 12.233745 | 300 | 25 | 50 | 0.144485928 | 5208.333 | 752.530875
94.7 | 31.56731 | 14.6718 | 94.7 | 31.56731 | 15.88198 | 94.7 | 31.56725 | 15.39241 | 31.56729 | 15.3154 | 17.5154 | 300 | 25 | 50 | 0.220541712 | 5208.333 | 1148.65475 |  |  |  | 94.7 | 31.56731 | 26.7946 | 31.56731 | 26.7946 | 28.9946 | 300 | 25 | 50 | 0.38584224 | 5208.333 | 2009.595 |  |  |  | 94.7 | 31.56725 | 8.00626 | 94.7 | 31.56725 | 12.0382 |  |  |  | 21.04483 | 10.02223 | 12.22223 | 300 | 25 | 50 | 0.144320112 | 5208.333 | 751.66725
94.8 | 31.60075 | 14.96576 | 94.8 | 31.60069 | 15.92843 | 94.8 | 31.60069 | 15.45797 | 31.60071 | 15.45072 | 17.65072 | 300 | 25 | 50 | 0.222490368 | 5208.333 | 1158.804 |  |  |  | 94.8 | 31.60088 | 26.86514 | 31.60088 | 26.86514 | 29.06514 | 300 | 25 | 50 | 0.386858016 | 5208.333 | 2014.8855 |  |  |  | 94.8 | 31.60056 | 8.02084 | 94.8 | 31.60056 | 11.762 |  |  |  | 21.06704 | 9.89142 | 12.09142 | 300 | 25 | 50 | 0.142436448 | 5208.333 | 741.8565
94.9 | 31.634 | 14.73112 | 94.9 | 31.634 | 16.01334 | 94.9 | 31.634 | 15.42622 | 31.634 | 15.39023 | 17.59023 | 300 | 25 | 50 | 0.221619264 | 5208.333 | 1154.267 |  |  |  | 94.9 | 31.634 | 26.66212 | 31.634 | 26.66212 | 28.86212 | 300 | 25 | 50 | 0.383934528 | 5208.333 | 1999.659 |  |  |  | 94.9 | 31.63394 | 7.87365 | 94.9 | 31.63394 | 11.90588 |  |  |  | 21.08929 | 9.889765 | 12.089765 | 300 | 25 | 50 | 0.142412616 | 5208.333 | 741.732375
95 | 31.66731 | 14.77242 | 95 | 31.66731 | 16.0796 | 95 | 31.66738 | 15.53678 | 31.66733 | 15.46293 | 17.66293 | 300 | 25 | 50 | 0.22266624 | 5208.333 | 1159.72 |  |  |  | 95 | 31.66731 | 26.62287 | 31.66731 | 26.62287 | 28.82287 | 300 | 25 | 50 | 0.383369328 | 5208.333 | 1996.71525 |  |  |  | 95 | 31.66738 | 7.99913 | 95 | 31.66738 | 12.14223 |  |  |  | 21.11159 | 10.07068 | 12.27068 | 300 | 25 | 50 | 0.145017792 | 5208.333 | 755.301
95.1 | 31.70069 | 14.77102 | 95.1 | 31.70069 | 16.14731 | 95.1 | 31.70063 | 15.6116 | 31.70067 | 15.50998 | 17.70998 | 300 | 25 | 50 | 0.223343664 | 5208.333 | 1163.24825 |  |  |  | 95.1 | 31.70063 | 26.70876 | 31.70063 | 26.70876 | 28.90876 | 300 | 25 | 50 | 0.384606144 | 5208.333 | 2003.157 |  |  |  | 95.1 | 31.70056 | 7.83176 | 95.1 | 31.70056 | 12.14063 |  |  |  | 21.13371 | 9.986195 | 12.186195 | 300 | 25 | 50 | 0.143801208 | 5208.333 | 748.964625
95.2 | 31.734 | 14.73765 | 95.2 | 31.734 | 16.22323 | 95.2 | 31.73394 | 15.59856 | 31.73398 | 15.51981 | 17.71981 | 300 | 25 | 50 | 0.223485312 | 5208.333 | 1163.986 |  |  |  | 95.2 | 31.734 | 26.77179 | 31.734 | 26.77179 | 28.97179 | 300 | 25 | 50 | 0.385513776 | 5208.333 | 2007.88425 |  |  |  | 95.2 | 31.73406 | 8.04337 | 95.2 | 31.734 | 12.12243 |  |  |  | 21.15602 | 10.0829 | 12.2829 | 300 | 25 | 50 | 0.14519376 | 5208.333 | 756.2175
95.3 | 31.76744 | 14.72347 | 95.3 | 31.76738 | 16.14127 | 95.3 | 31.76744 | 15.59543 | 31.76742 | 15.48672 | 17.68672 | 300 | 25 | 50 | 0.223008816 | 5208.333 | 1161.50425 |  |  |  | 95.3 | 31.76738 | 26.79414 | 31.76738 | 26.79414 | 28.99414 | 300 | 25 | 50 | 0.385835616 | 5208.333 | 2009.5605 |  |  |  | 95.3 | 31.76725 | 8.00793 | 95.3 | 31.76725 | 11.96337 |  |  |  | 21.17817 | 9.98565 | 12.18565 | 300 | 25 | 50 | 0.14379336 | 5208.333 | 748.92375
95.4 | 31.80056 | 14.7106 | 95.4 | 31.80063 | 16.27116 | 95.4 | 31.80063 | 15.77389 | 31.80061 | 15.58522 | 17.78522 | 300 | 25 | 50 | 0.22442712 | 5208.333 | 1168.89125 |  |  |  | 95.4 | 31.80063 | 26.63252 | 31.80063 | 26.63252 | 28.83252 | 300 | 25 | 50 | 0.383508288 | 5208.333 | 1997.439 |  |  |  | 95.4 | 31.80075 | 8.1642 | 95.4 | 31.80075 | 12.23278 |  |  |  | 21.2005 | 10.19849 | 12.39849 | 300 | 25 | 50 | 0.146858256 | 5208.333 | 764.88675
95.5 | 31.83413 | 14.93551 | 95.5 | 31.83413 | 16.28469 | 95.5 | 31.83413 | 15.38218 | 31.83413 | 15.53413 | 17.73413 | 300 | 25 | 50 | 0.223691424 | 5208.333 | 1165.0595 |  |  |  | 95.5 | 31.83413 | 26.57916 | 31.83413 | 26.57916 | 28.77916 | 300 | 25 | 50 | 0.382739904 | 5208.333 | 1993.437 |  |  |  | 95.5 | 31.83388 | 8.16797 | 95.5 | 31.83381 | 12.00924 |  |  |  | 21.22256 | 10.088605 | 12.288605 | 300 | 25 | 50 | 0.145275912 | 5208.333 | 756.645375
95.6 | 31.86731 | 14.86734 | 95.6 | 31.86725 | 16.39169 | 95.6 | 31.86731 | 15.37847 | 31.86729 | 15.54583 | 17.74583 | 300 | 25 | 50 | 0.22386 | 5208.333 | 1165.9375 |  |  |  | 95.6 | 31.86731 | 26.91155 | 31.86731 | 26.91155 | 29.11155 | 300 | 25 | 50 | 0.38752632 | 5208.333 | 2018.36625 |  |  |  | 95.6 | 31.86744 | 8.08893 | 95.6 | 31.86738 | 12.0508 |  |  |  | 21.24494 | 10.069865 | 12.269865 | 300 | 25 | 50 | 0.145006056 | 5208.333 | 755.239875
95.7 | 31.90075 | 14.91421 | 95.7 | 31.90075 | 16.36662 | 95.7 | 31.90075 | 15.33309 | 31.90075 | 15.53797 | 17.73797 | 300 | 25 | 50 | 0.223746816 | 5208.333 | 1165.348 |  |  |  | 95.7 | 31.90075 | 26.8306 | 31.90075 | 26.8306 | 29.0306 | 300 | 25 | 50 | 0.38636064 | 5208.333 | 2012.295 |  |  |  | 95.7 | 31.90056 | 8.06876 | 95.7 | 31.90056 | 12.00585 |  |  |  | 21.26704 | 10.037305 | 12.237305 | 300 | 25 | 50 | 0.144537192 | 5208.333 | 752.797875
95.8 | 31.93394 | 14.87018 | 95.8 | 31.93394 | 16.10043 | 95.8 | 31.93394 | 15.56029 | 31.93394 | 15.5103 | 17.7103 | 300 | 25 | 50 | 0.22334832 | 5208.333 | 1163.2725 |  |  |  | 95.8 | 31.93394 | 26.92771 | 31.93394 | 26.92771 | 29.12771 | 300 | 25 | 50 | 0.387759024 | 5208.333 | 2019.57825 |  |  |  | 95.8 | 31.93406 | 8.12764 | 95.8 | 31.934 | 11.91106 |  |  |  | 21.28935 | 10.01935 | 12.21935 | 300 | 25 | 50 | 0.14427864 | 5208.333 | 751.45125
95.9 | 31.96744 | 15.03579 | 95.9 | 31.96744 | 16.14494 | 95.9 | 31.96744 | 15.53085 | 31.96744 | 15.57053 | 17.77053 | 300 | 25 | 50 | 0.224215584 | 5208.333 | 1167.7895 |  |  |  | 95.9 | 31.9675 | 26.84377 | 31.9675 | 26.84377 | 29.04377 | 300 | 25 | 50 | 0.386550288 | 5208.333 | 2013.28275 |  |  |  | 95.9 | 31.96719 | 7.93861 | 95.9 | 31.96719 | 11.90483 |  |  |  | 21.31146 | 9.92172 | 12.12172 | 300 | 25 | 50 | 0.142872768 | 5208.333 | 744.129
96 | 32.00056 | 14.85274 | 96 | 32.00056 | 16.32808 | 96 | 32.00056 | 15.69443 | 32.00056 | 15.62508 | 17.82508 | 300 | 25 | 50 | 0.2250012 | 5208.333 | 1171.88125 |  |  |  | 96 | 32.00062 | 26.82591 | 32.00062 | 26.82591 | 29.02591 | 300 | 25 | 50 | 0.386293104 | 5208.333 | 2011.94325 |  |  |  | 96 | 32.00069 | 8.03273 | 96 | 32.00069 | 11.98126 |  |  |  | 21.33379 | 10.006995 | 12.206995 | 300 | 25 | 50 | 0.144100728 | 5208.333 | 750.524625
96.1 | 32.03407 | 14.82357 | 96.1 | 32.03407 | 16.29388 | 96.1 | 32.03407 | 15.47576 | 32.03407 | 15.53107 | 17.73107 | 300 | 25 | 50 | 0.223647408 | 5208.333 | 1164.83025 |  |  |  | 96.1 | 32.03413 | 26.84036 | 32.03413 | 26.84036 | 29.04036 | 300 | 25 | 50 | 0.386501184 | 5208.333 | 2013.027 |  |  |  | 96.1 | 32.03394 | 8.23985 | 96.1 | 32.03394 | 11.88372 |  |  |  | 21.35596 | 10.061785 | 12.261785 | 300 | 25 | 50 | 0.144889704 | 5208.333 | 754.633875
96.2 | 32.06731 | 14.79384 | 96.2 | 32.06725 | 16.24495 | 96.2 | 32.06731 | 15.67822 | 32.06729 | 15.57234 | 17.77234 | 300 | 25 | 50 | 0.224241648 | 5208.333 | 1167.92525 |  |  |  | 96.2 | 32.06725 | 26.7892 | 32.06725 | 26.7892 | 28.9892 | 300 | 25 | 50 | 0.38576448 | 5208.333 | 2009.19 |  |  |  | 96.2 | 32.06731 | 8.10138 | 96.2 | 32.06731 | 12.19222 |  |  |  | 21.37821 | 10.1468 | 12.3468 | 300 | 25 | 50 | 0.14611392 | 5208.333 | 761.01
96.3 | 32.10069 | 15.15191 | 96.3 | 32.10069 | 16.24652 | 96.3 | 32.10069 | 15.67661 | 32.10069 | 15.69168 | 17.89168 | 300 | 25 | 50 | 0.225960192 | 5208.333 | 1176.876 |  |  |  | 96.3 | 32.10075 | 26.77892 | 32.10075 | 26.77892 | 28.97892 | 300 | 25 | 50 | 0.385616448 | 5208.333 | 2008.419 |  |  |  | 96.3 | 32.10057 | 8.1696 | 96.3 | 32.10057 | 12.22541 |  |  |  | 21.40038 | 10.197505 | 12.397505 | 300 | 25 | 50 | 0.146844072 | 5208.333 | 764.812875
96.4 | 32.13394 | 15.12451 | 96.4 | 32.13394 | 16.4181 | 96.4 | 32.134 | 15.72334 | 32.13396 | 15.75532 | 17.95532 | 300 | 25 | 50 | 0.22687656 | 5208.333 | 1181.64875 |  |  |  | 96.4 | 32.134 | 26.82529 | 32.134 | 26.82529 | 29.02529 | 300 | 25 | 50 | 0.386284176 | 5208.333 | 2011.89675 |  |  |  | 96.4 | 32.13388 | 7.99295 | 96.4 | 32.13388 | 11.94863 |  |  |  | 21.42259 | 9.97079 | 12.17079 | 300 | 25 | 50 | 0.143579376 | 5208.333 | 747.80925
96.5 | 32.16732 | 14.84509 | 96.5 | 32.16732 | 16.22043 | 96.5 | 32.16732 | 15.82727 | 32.16732 | 15.63093 | 17.83093 | 300 | 25 | 50 | 0.225085392 | 5208.333 | 1172.31975 |  |  |  | 96.5 | 32.16732 | 26.68838 | 32.16732 | 26.68838 | 28.88838 | 300 | 25 | 50 | 0.384312672 | 5208.333 | 2001.6285 |  |  |  | 96.5 | 32.16737 | 8.13833 | 96.5 | 32.16732 | 12.24167 |  |  |  | 21.4449 | 10.19 | 12.39 | 300 | 25 | 50 | 0.146736 | 5208.333 | 764.25
96.6 | 32.20063 | 15.02772 | 96.6 | 32.20063 | 16.19451 | 96.6 | 32.20063 | 15.49311 | 32.20063 | 15.57178 | 17.77178 | 300 | 25 | 50 | 0.224233632 | 5208.333 | 1167.8835 |  |  |  | 96.6 | 32.20069 | 26.65836 | 32.20069 | 26.65836 | 28.85836 | 300 | 25 | 50 | 0.383880384 | 5208.333 | 1999.377 |  |  |  | 96.6 | 32.20063 | 7.94047 | 96.6 | 32.20056 | 12.11542 |  |  |  | 21.46706 | 10.027945 | 12.227945 | 300 | 25 | 50 | 0.144402408 | 5208.333 | 752.095875
96.7 | 32.23394 | 14.86045 | 96.7 | 32.234 | 16.25179 | 96.7 | 32.23394 | 15.74433 | 32.23396 | 15.61886 | 17.81886 | 300 | 25 | 50 | 0.224911536 | 5208.333 | 1171.41425 |  |  |  | 96.7 | 32.234 | 26.85299 | 32.234 | 26.85299 | 29.05299 | 300 | 25 | 50 | 0.386683056 | 5208.333 | 2013.97425 |  |  |  | 96.7 | 32.23407 | 7.90004 | 96.7 | 32.23407 | 12.4086 |  |  |  | 21.48938 | 10.15432 | 12.35432 | 300 | 25 | 50 | 0.146222208 | 5208.333 | 761.574
96.8 | 32.26744 | 15.10352 | 96.8 | 32.26744 | 16.27539 | 96.8 | 32.26744 | 15.7222 | 32.26744 | 15.70037 | 17.90037 | 300 | 25 | 50 | 0.226085328 | 5208.333 | 1177.52775 |  |  |  | 96.8 | 32.26738 | 26.68022 | 32.26738 | 26.68022 | 28.88022 | 300 | 25 | 50 | 0.384195168 | 5208.333 | 2001.0165 |  |  |  | 96.8 | 32.26719 | 7.99074 | 96.8 | 32.26713 | 12.05262 |  |  |  | 21.51144 | 10.02168 | 12.22168 | 300 | 25 | 50 | 0.144312192 | 5208.333 | 751.626
96.9 | 32.30056 | 15.09867 | 96.9 | 32.30056 | 16.588 | 96.9 | 32.30056 | 15.93825 | 32.30056 | 15.87497 | 18.07497 | 300 | 25 | 50 | 0.228599616 | 5208.333 | 1190.623 |  |  |  | 96.9 | 32.30062 | 26.80399 | 32.30062 | 26.80399 | 29.00399 | 300 | 25 | 50 | 0.385977456 | 5208.333 | 2010.29925 |  |  |  | 96.9 | 32.30075 | 8.13212 | 96.9 | 32.30075 | 12.05093 |  |  |  | 21.53383 | 10.091525 | 12.291525 | 300 | 25 | 50 | 0.14531796 | 5208.333 | 756.864375
97 | 32.33413 | 15.07245 | 97 | 32.33413 | 16.39067 | 97 | 32.33413 | 15.82337 | 32.33413 | 15.76216 | 17.96216 | 300 | 25 | 50 | 0.226975152 | 5208.333 | 1182.16225 |  |  |  | 97 | 32.33419 | 26.77308 | 32.33419 | 26.77308 | 28.97308 | 300 | 25 | 50 | 0.385532352 | 5208.333 | 2007.981 |  |  |  | 97 | 32.33394 | 8.04953 | 97 | 32.33388 | 12.14079 |  |  |  | 21.55594 | 10.09516 | 12.29516 | 300 | 25 | 50 | 0.145370304 | 5208.333 | 757.137
97.1 | 32.36725 | 15.09973 | 97.1 | 32.36719 | 16.25284 | 97.1 | 32.36725 | 15.68338 | 32.36723 | 15.67865 | 17.87865 | 300 | 25 | 50 | 0.22577256 | 5208.333 | 1175.89875 |  |  |  | 97.1 | 32.36725 | 26.72753 | 32.36725 | 26.72753 | 28.92753 | 300 | 25 | 50 | 0.384876432 | 5208.333 | 2004.56475 |  |  |  | 97.1 | 32.36738 | 8.07847 | 97.1 | 32.36731 | 12.07087 |  |  |  | 21.57823 | 10.07467 | 12.27467 | 300 | 25 | 50 | 0.145075248 | 5208.333 | 755.60025
97.2 | 32.40075 | 15.32531 | 97.2 | 32.40075 | 16.30847 | 97.2 | 32.40075 | 15.73234 | 32.40075 | 15.78871 | 17.98871 | 300 | 25 | 50 | 0.227357376 | 5208.333 | 1184.153 |  |  |  | 97.2 | 32.40081 | 26.69053 | 32.40081 | 26.69053 | 28.89053 | 300 | 25 | 50 | 0.384343632 | 5208.333 | 2001.78975 |  |  |  | 97.2 | 32.4005 | 7.9659 | 97.2 | 32.4005 | 12.31611 |  |  |  | 21.60033 | 10.141005 | 12.341005 | 300 | 25 | 50 | 0.146030472 | 5208.333 | 760.575375
97.3 | 32.43388 | 15.46856 | 97.3 | 32.43394 | 16.19655 | 97.3 | 32.43394 | 15.57994 | 32.43392 | 15.74835 | 17.94835 | 300 | 25 | 50 | 0.22677624 | 5208.333 | 1181.12625 |  |  |  | 97.3 | 32.43394 | 26.74006 | 32.43394 | 26.74006 | 28.94006 | 300 | 25 | 50 | 0.385056864 | 5208.333 | 2005.5045 |  |  |  | 97.3 | 32.434 | 7.81286 | 97.3 | 32.43394 | 12.01393 |  |  |  | 21.62265 | 9.913395 | 12.113395 | 300 | 25 | 50 | 0.142752888 | 5208.333 | 743.504625
97.4 | 32.46744 | 15.06237 | 97.4 | 32.46744 | 16.47639 | 97.4 | 32.46738 | 15.73478 | 32.46742 | 15.75785 | 17.95785 | 300 | 25 | 50 | 0.226912992 | 5208.333 | 1181.8385 |  |  |  | 97.4 | 32.4675 | 26.74297 | 32.4675 | 26.74297 | 28.94297 | 300 | 25 | 50 | 0.385098768 | 5208.333 | 2005.72275 |  |  |  | 97.4 | 32.46725 | 8.01415 | 97.4 | 32.46725 | 12.11533 |  |  |  | 21.64483 | 10.06474 | 12.26474 | 300 | 25 | 50 | 0.144932256 | 5208.333 | 754.8555
97.5 | 32.50063 | 15.36881 | 97.5 | 32.50056 | 16.45324 | 97.5 | 32.50063 | 15.76104 | 32.50061 | 15.86103 | 18.06103 | 300 | 25 | 50 | 0.228398832 | 5208.333 | 1189.57725 |  |  |  | 97.5 | 32.50063 | 26.86014 | 32.50063 | 26.86014 | 29.06014 | 300 | 25 | 50 | 0.386786016 | 5208.333 | 2014.5105 |  |  |  | 97.5 | 32.50075 | 7.96537 | 97.5 | 32.50069 | 11.95911 |  |  |  | 21.66715 | 9.96224 | 12.16224 | 300 | 25 | 50 | 0.143456256 | 5208.333 | 747.168
97.6 | 32.53412 | 15.32429 | 97.6 | 32.53412 | 16.59537 | 97.6 | 32.53412 | 15.52512 | 32.53412 | 15.81493 | 18.01493 | 300 | 25 | 50 | 0.227734944 | 5208.333 | 1186.1195 |  |  |  | 97.6 | 32.53412 | 26.76358 | 32.53412 | 26.76358 | 28.96358 | 300 | 25 | 50 | 0.385395552 | 5208.333 | 2007.2685 |  |  |  | 97.6 | 32.53394 | 8.24784 | 97.6 | 32.53394 | 12.14781 |  |  |  | 21.68929 | 10.197825 | 12.397825 | 300 | 25 | 50 | 0.14684868 | 5208.333 | 764.836875
97.7 | 32.56725 | 15.30871 | 97.7 | 32.56725 | 16.36371 | 97.7 | 32.56725 | 15.73403 | 32.56725 | 15.80215 | 18.00215 | 300 | 25 | 50 | 0.22755096 | 5208.333 | 1185.16125 |  |  |  | 97.7 | 32.56731 | 26.8934 | 32.56731 | 26.8934 | 29.0934 | 300 | 25 | 50 | 0.38726496 | 5208.333 | 2017.005 |  |  |  | 97.7 | 32.56725 | 8.09306 | 97.7 | 32.56725 | 12.18266 |  |  |  | 21.7115 | 10.13786 | 12.33786 | 300 | 25 | 50 | 0.145985184 | 5208.333 | 760.3395
97.8 | 32.60069 | 15.44433 | 97.8 | 32.60069 | 16.16825 | 97.8 | 32.60069 | 15.87061 | 32.60069 | 15.82773 | 18.02773 | 300 | 25 | 50 | 0.227919312 | 5208.333 | 1187.07975 |  |  |  | 97.8 | 32.60081 | 26.78511 | 32.60081 | 26.78511 | 28.98511 | 300 | 25 | 50 | 0.385705584 | 5208.333 | 2008.88325 |  |  |  | 97.8 | 32.60063 | 8.0603 | 97.8 | 32.60063 | 12.34217 |  |  |  | 21.73375 | 10.201235 | 12.401235 | 300 | 25 | 50 | 0.146897784 | 5208.333 | 765.092625
97.9 | 32.63394 | 15.41195 | 97.9 | 32.63394 | 16.44947 | 97.9 | 32.63394 | 15.8261 | 32.63394 | 15.89584 | 18.09584 | 300 | 25 | 50 | 0.228900096 | 5208.333 | 1192.188 |  |  |  | 97.9 | 32.634 | 26.72042 | 32.634 | 26.72042 | 28.92042 | 300 | 25 | 50 | 0.384774048 | 5208.333 | 2004.0315 |  |  |  | 97.9 | 32.63388 | 7.86035 | 97.9 | 32.63388 | 12.19969 |  |  |  | 21.75592 | 10.03002 | 12.23002 | 300 | 25 | 50 | 0.144432288 | 5208.333 | 752.2515
98 | 32.66738 | 15.19126 | 98 | 32.66738 | 16.29688 | 98 | 32.66738 | 15.85138 | 32.66738 | 15.77984 | 17.97984 | 300 | 25 | 50 | 0.227229696 | 5208.333 | 1183.488 |  |  |  | 98 | 32.66731 | 26.86652 | 32.66731 | 26.86652 | 29.06652 | 300 | 25 | 50 | 0.386877888 | 5208.333 | 2014.989 |  |  |  | 98 | 32.66738 | 7.94376 | 98 | 32.66731 | 12.16945 |  |  |  | 21.77823 | 10.056605 | 12.256605 | 300 | 25 | 50 | 0.144815112 | 5208.333 | 754.245375
98.1 | 32.70069 | 15.2207 | 98.1 | 32.70069 | 16.2806 | 98.1 | 32.70063 | 15.75917 | 32.70067 | 15.75349 | 17.95349 | 300 | 25 | 50 | 0.226850256 | 5208.333 | 1181.51175 |  |  |  | 98.1 | 32.70063 | 26.85324 | 32.70063 | 26.85324 | 29.05324 | 300 | 25 | 50 | 0.386686656 | 5208.333 | 2013.993 |  |  |  | 98.1 | 32.70057 | 8.17859 | 98.1 | 32.70063 | 12.34069 |  |  |  | 21.8004 | 10.25964 | 12.45964 | 300 | 25 | 50 | 0.147738816 | 5208.333 | 769.473
98.2 | 32.73394 | 15.33831 | 98.2 | 32.73394 | 16.49257 | 98.2 | 32.73394 | 15.70864 | 32.73394 | 15.84651 | 18.04651 | 300 | 25 | 50 | 0.228189696 | 5208.333 | 1188.488 |  |  |  | 98.2 | 32.734 | 27.01454 | 32.734 | 27.01454 | 29.21454 | 300 | 25 | 50 | 0.389009376 | 5208.333 | 2026.0905 |  |  |  | 98.2 | 32.73406 | 8.13417 | 98.2 | 32.73406 | 12.22416 |  |  |  | 21.82271 | 10.179165 | 12.379165 | 300 | 25 | 50 | 0.146579976 | 5208.333 | 763.437375
98.3 | 32.76744 | 15.25292 | 98.3 | 32.76738 | 16.3656 | 98.3 | 32.76731 | 15.84384 | 32.76738 | 15.82079 | 18.02079 | 300 | 25 | 50 | 0.227819328 | 5208.333 | 1186.559 |  |  |  | 98.3 | 32.76744 | 26.73852 | 32.76744 | 26.73852 | 28.93852 | 300 | 25 | 50 | 0.385034688 | 5208.333 | 2005.389 |  |  |  | 98.3 | 32.76719 | 8.01453 | 98.3 | 32.76713 | 12.13504 |  |  |  | 21.84477 | 10.074785 | 12.274785 | 300 | 25 | 50 | 0.145076904 | 5208.333 | 755.608875
98.4 | 32.80062 | 15.45775 | 98.4 | 32.80069 | 16.35301 | 98.4 | 32.80069 | 15.75579 | 32.80067 | 15.85552 | 18.05552 | 300 | 25 | 50 | 0.22831944 | 5208.333 | 1189.16375 |  |  |  | 98.4 | 32.80056 | 26.9253 | 32.80056 | 26.9253 | 29.1253 | 300 | 25 | 50 | 0.38772432 | 5208.333 | 2019.3975 |  |  |  | 98.4 | 32.80075 | 8.1907 | 98.4 | 32.80075 | 12.23287 |  |  |  | 21.86717 | 10.211785 | 12.411785 | 300 | 25 | 50 | 0.147049704 | 5208.333 | 765.883875
98.5 | 32.83413 | 15.37971 | 98.5 | 32.83406 | 16.3378 | 98.5 | 32.83406 | 15.65562 | 32.83408 | 15.79104 | 17.99104 | 300 | 25 | 50 | 0.227391024 | 5208.333 | 1184.32825 |  |  |  | 98.5 | 32.83413 | 26.9311 | 32.83413 | 26.9311 | 29.1311 | 300 | 25 | 50 | 0.38780784 | 5208.333 | 2019.8325 |  |  |  | 98.5 | 32.83393 | 8.07831 | 98.5 | 32.83393 | 12.41949 |  |  |  | 21.88929 | 10.2489 | 12.4489 | 300 | 25 | 50 | 0.14758416 | 5208.333 | 768.6675
98.6 | 32.86725 | 15.29722 | 98.6 | 32.86731 | 16.44696 | 98.6 | 32.86725 | 15.59951 | 32.86727 | 15.78123 | 17.98123 | 300 | 25 | 50 | 0.227249712 | 5208.333 | 1183.59225 |  |  |  | 98.6 | 32.86731 | 27.16206 | 32.86731 | 27.16206 | 29.36206 | 300 | 25 | 50 | 0.391133664 | 5208.333 | 2037.1545 |  |  |  | 98.6 | 32.86744 | 8.21356 | 98.6 | 32.86737 | 12.33552 |  |  |  | 21.9116 | 10.27454 | 12.47454 | 300 | 25 | 50 | 0.147953376 | 5208.333 | 770.5905
98.7 | 32.90075 | 15.18774 | 98.7 | 32.90075 | 16.45454 | 98.7 | 32.90081 | 15.78631 | 32.90077 | 15.80953 | 18.00953 | 300 | 25 | 50 | 0.227657232 | 5208.333 | 1185.71475 |  |  |  | 98.7 | 32.90081 | 26.89079 | 32.90081 | 26.89079 | 29.09079 | 300 | 25 | 50 | 0.387227376 | 5208.333 | 2016.80925 |  |  |  | 98.7 | 32.90057 | 8.09401 | 98.7 | 32.9005 | 12.1904 |  |  |  | 21.93369 | 10.142205 | 12.342205 | 300 | 25 | 50 | 0.146047752 | 5208.333 | 760.665375
98.8 | 32.93394 | 15.28127 | 98.8 | 32.934 | 16.41012 | 98.8 | 32.934 | 15.78205 | 32.93398 | 15.82448 | 18.02448 | 300 | 25 | 50 | 0.227872512 | 5208.333 | 1186.836 |  |  |  | 98.8 | 32.93394 | 26.94036 | 32.93394 | 26.94036 | 29.14036 | 300 | 25 | 50 | 0.387941184 | 5208.333 | 2020.527 |  |  |  | 98.8 | 32.934 | 8.06505 | 98.8 | 32.934 | 12.14661 |  |  |  | 21.956 | 10.10583 | 12.30583 | 300 | 25 | 50 | 0.145523952 | 5208.333 | 757.93725
98.9 | 32.96744 | 15.19744 | 98.9 | 32.96744 | 16.4925 | 98.9 | 32.96744 | 16.03657 | 32.96744 | 15.90884 | 18.10884 | 300 | 25 | 50 | 0.229087248 | 5208.333 | 1193.16275 |  |  |  | 98.9 | 32.9675 | 26.94151 | 32.9675 | 26.94151 | 29.14151 | 300 | 25 | 50 | 0.387957744 | 5208.333 | 2020.61325 |  |  |  | 98.9 | 32.96725 | 8.1247 | 98.9 | 32.96725 | 12.51779 |  |  |  | 21.97817 | 10.321245 | 12.521245 | 300 | 25 | 50 | 0.148625928 | 5208.333 | 774.093375
99 | 33.0005 | 15.39746 | 99 | 33.00056 | 16.43396 | 99 | 33.00056 | 16.07069 | 33.00054 | 15.96737 | 18.16737 | 300 | 25 | 50 | 0.229930128 | 5208.333 | 1197.55275 |  |  |  | 99 | 33.00063 | 27.0522 | 33.00063 | 27.0522 | 29.2522 | 300 | 25 | 50 | 0.38955168 | 5208.333 | 2028.915 |  |  |  | 99 | 33.00069 | 8.03422 | 99 | 33.00063 | 12.49476 |  |  |  | 22.00044 | 10.26449 | 12.46449 | 300 | 25 | 50 | 0.147808656 | 5208.333 | 769.83675
99.1 | 33.03413 | 15.30358 | 99.1 | 33.03413 | 16.34296 | 99.1 | 33.03413 | 16.07716 | 33.03413 | 15.9079 | 18.1079 | 300 | 25 | 50 | 0.22907376 | 5208.333 | 1193.0925 |  |  |  | 99.1 | 33.03413 | 27.05887 | 33.03413 | 27.05887 | 29.25887 | 300 | 25 | 50 | 0.389647728 | 5208.333 | 2029.41525 |  |  |  | 99.1 | 33.03388 | 7.99725 | 99.1 | 33.03388 | 12.19232 |  |  |  | 22.02259 | 10.094785 | 12.294785 | 300 | 25 | 50 | 0.145364904 | 5208.333 | 757.108875
99.2 | 33.06738 | 15.25068 | 99.2 | 33.06731 | 16.569 | 99.2 | 33.06725 | 16.04207 | 33.06731 | 15.95392 | 18.15392 | 300 | 25 | 50 | 0.2297364 | 5208.333 | 1196.54375 |  |  |  | 99.2 | 33.06725 | 26.99429 | 33.06725 | 26.99429 | 29.19429 | 300 | 25 | 50 | 0.388717776 | 5208.333 | 2024.57175 |  |  |  | 99.2 | 33.06725 | 7.9551 | 99.2 | 33.06725 | 12.31107 |  |  |  | 22.04483 | 10.133085 | 12.333085 | 300 | 25 | 50 | 0.145916424 | 5208.333 | 759.981375
99.3 | 33.10069 | 15.40158 | 99.3 | 33.10063 | 16.56834 | 99.3 | 33.10069 | 16.01361 | 33.10067 | 15.99451 | 18.19451 | 300 | 25 | 50 | 0.230320944 | 5208.333 | 1199.58825 |  |  |  | 99.3 | 33.10081 | 27.13524 | 33.10081 | 27.13524 | 29.33524 | 300 | 25 | 50 | 0.390747456 | 5208.333 | 2035.143 |  |  |  | 99.3 | 33.10063 | 7.86002 | 99.3 | 33.10063 | 12.40199 |  |  |  | 22.06709 | 10.131005 | 12.331005 | 300 | 25 | 50 | 0.145886472 | 5208.333 | 759.825375
99.4 | 33.13394 | 15.10017 | 99.4 | 33.13394 | 16.40197 | 99.4 | 33.13394 | 15.94015 | 33.13394 | 15.8141 | 18.0141 | 300 | 25 | 50 | 0.227722992 | 5208.333 | 1186.05725 |  |  |  | 99.4 | 33.13394 | 26.90779 | 33.13394 | 26.90779 | 29.10779 | 300 | 25 | 50 | 0.387472176 | 5208.333 | 2018.08425 |  |  |  | 99.4 | 33.13388 | 8.17957 | 99.4 | 33.13388 | 12.42262 |  |  |  | 22.08925 | 10.301095 | 12.501095 | 300 | 25 | 50 | 0.148335768 | 5208.333 | 772.582125
99.5 | 33.16738 | 15.2745 | 99.5 | 33.16731 | 16.28899 | 99.5 | 33.16731 | 15.99641 | 33.16733 | 15.8533 | 18.0533 | 300 | 25 | 50 | 0.22828752 | 5208.333 | 1188.9975 |  |  |  | 99.5 | 33.16731 | 27.18763 | 33.16731 | 27.18763 | 29.38763 | 300 | 25 | 50 | 0.391501872 | 5208.333 | 2039.07225 |  |  |  | 99.5 | 33.16731 | 8.15034 | 99.5 | 33.16731 | 12.0766 |  |  |  | 22.11154 | 10.11347 | 12.31347 | 300 | 25 | 50 | 0.145633968 | 5208.333 | 758.51025
99.6 | 33.20069 | 15.32139 | 99.6 | 33.20069 | 16.48528 | 99.6 | 33.20069 | 16.12219 | 33.20069 | 15.97629 | 18.17629 | 300 | 25 | 50 | 0.230058528 | 5208.333 | 1198.2215 |  |  |  | 99.6 | 33.20069 | 26.96546 | 33.20069 | 26.96546 | 29.16546 | 300 | 25 | 50 | 0.388302624 | 5208.333 | 2022.4095 |  |  |  | 99.6 | 33.20057 | 8.08523 | 99.6 | 33.20057 | 12.2361 |  |  |  | 22.13371 | 10.160665 | 12.360665 | 300 | 25 | 50 | 0.146313576 | 5208.333 | 762.049875
99.7 | 33.23394 | 15.21812 | 99.7 | 33.23388 | -0.08212 | 99.7 | 33.23394 | 16.15677 | 33.23392 | 10.43092 | 12.63092 | 300 | 25 | 50 | 0.150205296 | 5208.333 | 782.31925 |  |  |  | 99.7 | 33.234 | 26.86169 | 33.234 | 26.86169 | 29.06169 | 300 | 25 | 50 | 0.386808336 | 5208.333 | 2014.62675 |  |  |  | 99.7 | 33.23413 | 8.08107 | 99.7 | 33.23406 | 12.07006 |  |  |  | 22.15606 | 10.075565 | 12.275565 | 300 | 25 | 50 | 0.145088136 | 5208.333 | 755.667375
99.8 | 33.26737 | 15.1945 | 99.8 | 33.26737 | -0.07699 | 99.8 | 33.26737 | 16.03528 | 33.26737 | 10.38426 | 12.58426 | 300 | 25 | 50 | 0.149533392 | 5208.333 | 778.81975 |  |  |  | 99.8 | 33.26737 | 26.94738 | 33.26737 | 26.94738 | 29.14738 | 300 | 25 | 50 | 0.388042272 | 5208.333 | 2021.0535 |  |  |  | 99.8 | 33.26719 | 8.02912 | 99.8 | 33.26719 | 12.28269 |  |  |  | 22.17813 | 10.155905 | 12.355905 | 300 | 25 | 50 | 0.146245032 | 5208.333 | 761.692875
99.9 | 33.30063 | 15.51607 | 99.9 | 33.30069 | -0.42945 | 99.9 | 33.30063 | 16.13735 | 33.30065 | 10.40799 | 12.60799 | 300 | 25 | 50 | 0.149875056 | 5208.333 | 780.59925 |  |  |  | 99.9 | 33.30063 | 26.95043 | 33.30063 | 26.95043 | 29.15043 | 300 | 25 | 50 | 0.388086192 | 5208.333 | 2021.28225 |  |  |  | 99.9 | 33.30069 | 7.9354 | 99.9 | 33.30069 | 12.21807 |  |  |  | 22.20046 | 10.076735 | 12.276735 | 300 | 25 | 50 | 0.145104984 | 5208.333 | 755.755125
100 | 33.33413 | 15.37003 | 100 | 33.33413 | -0.37608 | 100 | 33.33406 | 15.98095 | 33.33411 | 10.32497 | 12.52497 | 300 | 25 | 50 | 0.14867952 | 5208.333 | 774.3725 |  |  |  | 100 | 33.33413 | 26.95187 | 33.33413 | 26.95187 | 29.15187 | 300 | 25 | 50 | 0.388106928 | 5208.333 | 2021.39025 |  |  |  | 100 | 33.33387 | 8.02133 | 100 | 33.33387 | 12.45163 |  |  |  | 22.22258 | 10.23648 | 12.43648 | 300 | 25 | 50 | 0.147405312 | 5208.333 | 767.736
100.1 | 33.36719 | 15.40953 | 100.1 | 33.36724 | -0.3215 | 100.1 | 33.36719 | 16.05563 | 33.36721 | 10.38122 | 12.58122 | 300 | 25 | 50 | 0.149489568 | 5208.333 | 778.5915 |  |  |  | 100.1 | 33.36724 | 26.80784 | 33.36724 | 26.80784 | 29.00784 | 300 | 25 | 50 | 0.386032896 | 5208.333 | 2010.588 |  |  |  | 100.1 | 33.36738 | 8.12666 | 100.1 | 33.36744 | 12.39268 |  |  |  | 22.24494 | 10.25967 | 12.45967 | 300 | 25 | 50 | 0.147739248 | 5208.333 | 769.47525
100.2 | 33.40069 | 15.44724 | 100.2 | 33.40075 | -0.14538 | 100.2 | 33.40069 | 16.10793 | 33.40071 | 10.46993 | 12.66993 | 300 | 25 | 50 | 0.150766992 | 5208.333 | 785.24475 |  |  |  | 100.2 | 33.40081 | 26.84403 | 33.40081 | 26.84403 | 29.04403 | 300 | 25 | 50 | 0.386554032 | 5208.333 | 2013.30225 |  |  |  | 100.2 | 33.40057 | 8.1153 | 100.2 | 33.40044 | 12.34553 |  |  |  | 22.267 | 10.230415 | 12.430415 | 300 | 25 | 50 | 0.147317976 | 5208.333 | 767.281125
100.3 | 33.434 | 15.45732 | 100.3 | 33.43394 | -0.17902 | 100.3 | 33.43394 | 16.27998 | 33.43396 | 10.51943 | 12.71943 | 300 | 25 | 50 | 0.151479744 | 5208.333 | 788.957 |  |  |  | 100.3 | 33.43394 | 26.81889 | 33.43394 | 26.81889 | 29.01889 | 300 | 25 | 50 | 0.386192016 | 5208.333 | 2011.41675 |  |  |  | 100.3 | 33.434 | 8.05235 | 100.3 | 33.434 | 12.23168 |  |  |  | 22.28933 | 10.142015 | 12.342015 | 300 | 25 | 50 | 0.146045016 | 5208.333 | 760.651125
100.4 | 33.4675 | 15.47196 | 100.4 | 33.4675 | -0.29133 | 100.4 | 33.4675 | 15.96863 | 33.4675 | 10.38309 | 12.58309 | 300 | 25 | 50 | 0.149516448 | 5208.333 | 778.7315 |  |  |  | 100.4 | 33.46744 | 26.91299 | 33.46744 | 26.91299 | 29.11299 | 300 | 25 | 50 | 0.387547056 | 5208.333 | 2018.47425 |  |  |  | 100.4 | 33.46725 | 7.89915 | 100.4 | 33.46725 | 12.23285 |  |  |  | 22.3115 | 10.066 | 12.266 | 300 | 25 | 50 | 0.1449504 | 5208.333 | 754.95
100.5 | 33.50056 | 15.43689 | 100.5 | 33.50056 | -0.4758 | 100.5 | 33.50056 | 16.0158 | 33.50056 | 10.32563 | 12.52563 | 300 | 25 | 50 | 0.148689072 | 5208.333 | 774.42225 |  |  |  | 100.5 | 33.50063 | 26.87028 | 33.50063 | 26.87028 | 29.07028 | 300 | 25 | 50 | 0.386932032 | 5208.333 | 2015.271 |  |  |  | 100.5 | 33.50075 | 7.90874 | 100.5 | 33.50069 | 12.33179 |  |  |  | 22.33381 | 10.120265 | 12.320265 | 300 | 25 | 50 | 0.145731816 | 5208.333 | 759.019875
100.6 | 33.53407 | 15.48609 | 100.6 | 33.53407 | -0.37652 | 100.6 | 33.53413 | 16.17317 | 33.53409 | 10.42758 | 12.62758 | 300 | 25 | 50 | 0.150157152 | 5208.333 | 782.0685 |  |  |  | 100.6 | 33.53413 | 26.67958 | 33.53413 | 26.67958 | 28.87958 | 300 | 25 | 50 | 0.384185952 | 5208.333 | 2000.9685 |  |  |  | 100.6 | 33.53394 | 7.92122 | 100.6 | 33.53388 | 12.4975 |  |  |  | 22.35594 | 10.20936 | 12.40936 | 300 | 25 | 50 | 0.147014784 | 5208.333 | 765.702
100.7 | 33.56725 | 15.24433 | 100.7 | 33.56731 | -0.2235 | 100.7 | 33.56731 | 16.33351 | 33.56729 | 10.45145 | 12.65145 | 300 | 25 | 50 | 0.150500832 | 5208.333 | 783.8585 |  |  |  | 100.7 | 33.56725 | 26.97305 | 33.56725 | 26.97305 | 29.17305 | 300 | 25 | 50 | 0.38841192 | 5208.333 | 2022.97875 |  |  |  | 100.7 | 33.56725 | 7.95244 | 100.7 | 33.56731 | 12.45133 |  |  |  | 22.37819 | 10.201885 | 12.401885 | 300 | 25 | 50 | 0.146907144 | 5208.333 | 765.141375
100.8 | 33.60075 | 15.25782 | 100.8 | 33.60069 | -0.2349 | 100.8 | 33.60069 | 15.79091 | 33.60071 | 10.27128 | 12.47128 | 300 | 25 | 50 | 0.147906384 | 5208.333 | 770.34575 |  |  |  | 100.8 | 33.60075 | 26.80999 | 33.60075 | 26.80999 | 29.00999 | 300 | 25 | 50 | 0.386063856 | 5208.333 | 2010.74925 |  |  |  | 100.8 | 33.60056 | 8.18979 | 100.8 | 33.60056 | 12.26056 |  |  |  | 22.40037 | 10.225175 | 12.425175 | 300 | 25 | 50 | 0.14724252 | 5208.333 | 766.888125
100.9 | 33.63394 | 15.32382 | 100.9 | 33.63388 | -0.19788 | 100.9 | 33.63394 | 15.85538 | 33.63392 | 10.32711 | 12.52711 | 300 | 25 | 50 | 0.148710336 | 5208.333 | 774.533 |  |  |  | 100.9 | 33.63406 | 26.87501 | 33.63406 | 26.87501 | 29.07501 | 300 | 25 | 50 | 0.387000144 | 5208.333 | 2015.62575 |  |  |  | 100.9 | 33.63394 | 8.05524 | 100.9 | 33.63394 | 12.34937 |  |  |  | 22.42263 | 10.202305 | 12.402305 | 300 | 25 | 50 | 0.146913192 | 5208.333 | 765.172875
101 | 33.66738 | 15.2922 | 101 | 33.66738 | -0.45061 | 101 | 33.66732 | 16.02526 | 33.66736 | 10.28895 | 12.48895 | 300 | 25 | 50 | 0.14816088 | 5208.333 | 771.67125 |  |  |  | 101 | 33.66738 | 26.75096 | 33.66738 | 26.75096 | 28.95096 | 300 | 25 | 50 | 0.385213824 | 5208.333 | 2006.322 |  |  |  | 101 | 33.66732 | 8.07238 | 101 | 33.66732 | 12.34179 |  |  |  | 22.44488 | 10.207085 | 12.407085 | 300 | 25 | 50 | 0.146982024 | 5208.333 | 765.531375
101.1 | 33.70069 | 15.17754 | 101.1 | 33.70062 | -0.45393 | 101.1 | 33.70069 | 16.2366 | 33.70067 | 10.32007 | 12.52007 | 300 | 25 | 50 | 0.148609008 | 5208.333 | 774.00525 |  |  |  | 101.1 | 33.70069 | 26.71157 | 33.70069 | 26.71157 | 28.91157 | 300 | 25 | 50 | 0.384646608 | 5208.333 | 2003.36775 |  |  |  | 101.1 | 33.7005 | 8.15201 | 101.1 | 33.70056 | 11.87431 |  |  |  | 22.46702 | 10.01316 | 12.21316 | 300 | 25 | 50 | 0.144189504 | 5208.333 | 750.987
101.2 | 33.73394 | 15.35821 | 101.2 | 33.734 | -0.3506 | 101.2 | 33.73394 | 16.16164 | 33.73396 | 10.38975 | 12.58975 | 300 | 25 | 50 | 0.1496124 | 5208.333 | 779.23125 |  |  |  | 101.2 | 33.734 | 26.85314 | 33.734 | 26.85314 | 29.05314 | 300 | 25 | 50 | 0.386685216 | 5208.333 | 2013.9855 |  |  |  | 101.2 | 33.73407 | 8.18907 | 101.2 | 33.734 | 12.04814 |  |  |  | 22.48936 | 10.118605 | 12.318605 | 300 | 25 | 50 | 0.145707912 | 5208.333 | 758.895375
101.3 | 33.76738 | 15.46516 | 101.3 | 33.76738 | -0.35005 | 101.3 | 33.76738 | 15.93531 | 33.76738 | 10.35014 | 12.55014 | 300 | 25 | 50 | 0.149042016 | 5208.333 | 776.2605 |  |  |  | 101.3 | 33.76738 | 26.89763 | 33.76738 | 26.89763 | 29.09763 | 300 | 25 | 50 | 0.387325872 | 5208.333 | 2017.32225 |  |  |  | 101.3 | 33.76731 | 8.06833 | 101.3 | 33.76725 | 12.1091 |  |  |  | 22.51152 | 10.088715 | 12.288715 | 300 | 25 | 50 | 0.145277496 | 5208.333 | 756.653625
101.4 | 33.80063 | 15.59391 | 101.4 | 33.80056 | -0.35036 | 101.4 | 33.80063 | 15.96851 | 33.80061 | 10.40402 | 12.60402 | 300 | 25 | 50 | 0.149817888 | 5208.333 | 780.3015 |  |  |  | 101.4 | 33.80063 | 26.93671 | 33.80063 | 26.93671 | 29.13671 | 300 | 25 | 50 | 0.387888624 | 5208.333 | 2020.25325 |  |  |  | 101.4 | 33.80082 | 8.19344 | 101.4 | 33.80068 | 12.31641 |  |  |  | 22.53383 | 10.254925 | 12.454925 | 300 | 25 | 50 | 0.14767092 | 5208.333 | 769.119375
101.5 | 33.83413 | 15.48038 | 101.5 | 33.83413 | -0.37654 | 101.5 | 33.83413 | 15.98276 | 33.83413 | 10.3622 | 12.5622 | 300 | 25 | 50 | 0.14921568 | 5208.333 | 777.165 |  |  |  | 101.5 | 33.83413 | 26.85532 | 33.83413 | 26.85532 | 29.05532 | 300 | 25 | 50 | 0.386716608 | 5208.333 | 2014.149 |  |  |  | 101.5 | 33.83388 | 8.36575 | 101.5 | 33.83388 | 11.97964 |  |  |  | 22.55592 | 10.172695 | 12.372695 | 300 | 25 | 50 | 0.146486808 | 5208.333 | 762.952125
101.6 | 33.86731 | 15.20814 | 101.6 | 33.86731 | -0.21884 | 101.6 | 33.86725 | 15.99775 | 33.86729 | 10.32902 | 12.52902 | 300 | 25 | 50 | 0.14873784 | 5208.333 | 774.67625 |  |  |  | 101.6 | 33.86725 | 27.00274 | 33.86725 | 27.00274 | 29.20274 | 300 | 25 | 50 | 0.388839456 | 5208.333 | 2025.2055 |  |  |  | 101.6 | 33.86744 | 8.05676 | 101.6 | 33.86738 | 12.17362 |  |  |  | 22.57827 | 10.11519 | 12.31519 | 300 | 25 | 50 | 0.145658736 | 5208.333 | 758.63925
101.7 | 33.90069 | 15.47331 | 101.7 | 33.90075 | -0.30013 | 101.7 | 33.90069 | 16.24431 | 33.90071 | 10.4725 | 12.6725 | 300 | 25 | 50 | 0.150803952 | 5208.333 | 785.43725 |  |  |  | 101.7 | 33.90082 | 26.83132 | 33.90082 | 26.83132 | 29.03132 | 300 | 25 | 50 | 0.386371008 | 5208.333 | 2012.349 |  |  |  | 101.7 | 33.90056 | 8.01507 | 101.7 | 33.90056 | 12.14014 |  |  |  | 22.60037 | 10.077605 | 12.277605 | 300 | 25 | 50 | 0.145117512 | 5208.333 | 755.820375
101.8 | 33.93394 | 15.49634 | 101.8 | 33.93394 | -0.2958 | 101.8 | 33.93394 | 16.04443 | 33.93394 | 10.41499 | 12.61499 | 300 | 25 | 50 | 0.149975856 | 5208.333 | 781.12425 |  |  |  | 101.8 | 33.934 | 27.02694 | 33.934 | 27.02694 | 29.22694 | 300 | 25 | 50 | 0.389187936 | 5208.333 | 2027.0205 |  |  |  | 101.8 | 33.934 | 8.02804 | 101.8 | 33.934 | 12.22972 |  |  |  | 22.62267 | 10.12888 | 12.32888 | 300 | 25 | 50 | 0.145855872 | 5208.333 | 759.666
101.9 | 33.96744 | 15.38391 | 101.9 | 33.96738 | -0.27727 | 101.9 | 33.96738 | 16.22475 | 33.9674 | 10.4438 | 12.6438 | 300 | 25 | 50 | 0.150390672 | 5208.333 | 783.28475 |  |  |  | 101.9 | 33.96744 | 26.8196 | 33.96744 | 26.8196 | 29.0196 | 300 | 25 | 50 | 0.38620224 | 5208.333 | 2011.47 |  |  |  | 101.9 | 33.96719 | 8.05892 | 101.9 | 33.96719 | 12.33314 |  |  |  | 22.64479 | 10.19603 | 12.39603 | 300 | 25 | 50 | 0.146822832 | 5208.333 | 764.70225
102 | 34.00063 | 15.46565 | 102 | 34.00063 | -0.35249 | 102 | 34.00056 | 16.25141 | 34.00061 | 10.45486 | 12.65486 | 300 | 25 | 50 | 0.150549936 | 5208.333 | 784.11425 |  |  |  | 102 | 34.00063 | 26.83358 | 34.00063 | 26.83358 | 29.03358 | 300 | 25 | 50 | 0.386403552 | 5208.333 | 2012.5185 |  |  |  | 102 | 34.00069 | 8.34462 | 102 | 34.00069 | 12.2121 |  |  |  | 22.66713 | 10.27836 | 12.47836 | 300 | 25 | 50 | 0.148008384 | 5208.333 | 770.877
102.1 | 34.03407 | 15.63377 | 102.1 | 34.03407 | -0.28814 | 102.1 | 34.03407 | 16.29087 | 34.03407 | 10.5455 | 12.7455 | 300 | 25 | 50 | 0.1518552 | 5208.333 | 790.9125 |  |  |  | 102.1 | 34.03407 | 26.90059 | 34.03407 | 26.90059 | 29.10059 | 300 | 25 | 50 | 0.387368496 | 5208.333 | 2017.54425 |  |  |  | 102.1 | 34.03394 | 8.19317 | 102.1 | 34.03387 | 12.15482 |  |  |  | 22.68927 | 10.173995 | 12.373995 | 300 | 25 | 50 | 0.146505528 | 5208.333 | 763.049625
102.2 | 34.06731 | 15.70385 | 102.2 | 34.06731 | -0.18273 | 102.2 | 34.06731 | 16.3352 | 34.06731 | 10.61877 | 12.81877 | 300 | 25 | 50 | 0.152910336 | 5208.333 | 796.408 |  |  |  | 102.2 | 34.06731 | 26.73413 | 34.06731 | 26.73413 | 28.93413 | 300 | 25 | 50 | 0.384971472 | 5208.333 | 2005.05975 |  |  |  | 102.2 | 34.06725 | 8.15064 | 102.2 | 34.06719 | 12.23123 |  |  |  | 22.71148 | 10.190935 | 12.390935 | 300 | 25 | 50 | 0.146749464 | 5208.333 | 764.320125
102.3 | 34.10069 | 15.66475 | 102.3 | 34.10075 | -0.18919 | 102.3 | 34.10075 | 16.18555 | 34.10073 | 10.5537 | 12.7537 | 300 | 25 | 50 | 0.151973328 | 5208.333 | 791.52775 |  |  |  | 102.3 | 34.10075 | 26.7914 | 34.10075 | 26.7914 | 28.9914 | 300 | 25 | 50 | 0.38579616 | 5208.333 | 2009.355 |  |  |  | 102.3 | 34.10057 | 8.25684 | 102.3 | 34.1005 | 12.22944 |  |  |  | 22.73369 | 10.24314 | 12.44314 | 300 | 25 | 50 | 0.147501216 | 5208.333 | 768.2355
102.4 | 34.13394 | 15.83704 | 102.4 | 34.13394 | -0.36065 | 102.4 | 34.13394 | 16.11193 | 34.13394 | 10.52944 | 12.72944 | 300 | 25 | 50 | 0.151623936 | 5208.333 | 789.708 |  |  |  | 102.4 | 34.13394 | 26.82162 | 34.13394 | 26.82162 | 29.02162 | 300 | 25 | 50 | 0.386231328 | 5208.333 | 2011.6215 |  |  |  | 102.4 | 34.13387 | 8.09579 | 102.4 | 34.13394 | 12.16519 |  |  |  | 22.75594 | 10.13049 | 12.33049 | 300 | 25 | 50 | 0.145879056 | 5208.333 | 759.78675
102.5 | 34.16725 | 15.80275 | 102.5 | 34.16732 | -0.18387 | 102.5 | 34.16732 | 16.1372 | 34.1673 | 10.58536 | 12.78536 | 300 | 25 | 50 | 0.152429184 | 5208.333 | 793.902 |  |  |  | 102.5 | 34.16737 | 27.09033 | 34.16737 | 27.09033 | 29.29033 | 300 | 25 | 50 | 0.390100752 | 5208.333 | 2031.77475 |  |  |  | 102.5 | 34.16737 | 8.23772 | 102.5 | 34.16737 | 12.1492 |  |  |  | 22.77825 | 10.19346 | 12.39346 | 300 | 25 | 50 | 0.146785824 | 5208.333 | 764.5095
102.6 | 34.20069 | 15.65575 | 102.6 | 34.20063 | -0.4584 | 102.6 | 34.20063 | 16.12062 | 34.20065 | 10.43932 | 12.63932 | 300 | 25 | 50 | 0.150326256 | 5208.333 | 782.94925 |  |  |  | 102.6 | 34.20063 | 27.04375 | 34.20063 | 27.04375 | 29.24375 | 300 | 25 | 50 | 0.38943 | 5208.333 | 2028.28125 |  |  |  | 102.6 | 34.20057 | 8.29772 | 102.6 | 34.2005 | 12.17224 |  |  |  | 22.80036 | 10.23498 | 12.43498 | 300 | 25 | 50 | 0.147383712 | 5208.333 | 767.6235
102.7 | 34.23394 | 15.71601 | 102.7 | 34.23394 | -0.09159 | 102.7 | 34.23388 | 16.43925 | 34.23392 | 10.68789 | 12.88789 | 300 | 25 | 50 | 0.153905616 | 5208.333 | 801.59175 |  |  |  | 102.7 | 34.234 | 27.02481 | 34.234 | 27.02481 | 29.22481 | 300 | 25 | 50 | 0.389157264 | 5208.333 | 2026.86075 |  |  |  | 102.7 | 34.23394 | 8.01544 | 102.7 | 34.234 | 12.4413 |  |  |  | 22.82265 | 10.22837 | 12.42837 | 300 | 25 | 50 | 0.147288528 | 5208.333 | 767.12775
102.8 | 34.26744 | 15.44842 | 102.8 | 34.26744 | -0.2633 | 102.8 | 34.26744 | 16.2871 | 34.26744 | 10.49074 | 12.69074 | 300 | 25 | 50 | 0.151066656 | 5208.333 | 786.8055 |  |  |  | 102.8 | 34.26738 | 26.9805 | 34.26738 | 26.9805 | 29.1805 | 300 | 25 | 50 | 0.3885192 | 5208.333 | 2023.5375 |  |  |  | 102.8 | 34.26725 | 8.31343 | 102.8 | 34.26719 | 12.17317 |  |  |  | 22.84481 | 10.2433 | 12.4433 | 300 | 25 | 50 | 0.14750352 | 5208.333 | 768.2475
102.9 | 34.30057 | 15.6349 | 102.9 | 34.30057 | -0.31431 | 102.9 | 34.30057 | 15.96528 | 34.30057 | 10.42862 | 12.62862 | 300 | 25 | 50 | 0.150172176 | 5208.333 | 782.14675 |  |  |  | 102.9 | 34.30057 | 27.10006 | 34.30057 | 27.10006 | 29.30006 | 300 | 25 | 50 | 0.390240864 | 5208.333 | 2032.5045 |  |  |  | 102.9 | 34.30082 | 8.21116 | 102.9 | 34.30075 | 12.17127 |  |  |  | 22.86719 | 10.191215 | 12.391215 | 300 | 25 | 50 | 0.146753496 | 5208.333 | 764.341125
103 | 34.33413 | 15.48113 | 103 | 34.33406 | -0.33965 | 103 | 34.334 | 16.11759 | 34.33406 | 10.41969 | 12.61969 | 300 | 25 | 50 | 0.150043536 | 5208.333 | 781.47675 |  |  |  | 103 | 34.33413 | 27.01205 | 34.33413 | 27.01205 | 29.21205 | 300 | 25 | 50 | 0.38897352 | 5208.333 | 2025.90375 |  |  |  | 103 | 34.33388 | 8.17585 | 103 | 34.33381 | 12.42806 |  |  |  | 22.88923 | 10.301955 | 12.501955 | 300 | 25 | 50 | 0.148348152 | 5208.333 | 772.646625
103.1 | 34.36719 | 15.59888 | 103.1 | 34.36725 | -0.36219 | 103.1 | 34.36719 | 16.37608 | 34.36721 | 10.53759 | 12.73759 | 300 | 25 | 50 | 0.151741296 | 5208.333 | 790.31925 |  |  |  | 103.1 | 34.36725 | 27.13683 | 34.36725 | 27.13683 | 29.33683 | 300 | 25 | 50 | 0.390770352 | 5208.333 | 2035.26225 |  |  |  | 103.1 | 34.36737 | 8.20516 | 103.1 | 34.36737 | 12.23094 |  |  |  | 22.91158 | 10.21805 | 12.41805 | 300 | 25 | 50 | 0.14713992 | 5208.333 | 766.35375
103.2 | 34.40069 | 15.63133 | 103.2 | 34.40075 | -0.26125 | 103.2 | 34.40081 | 16.29447 | 34.40075 | 10.55485 | 12.75485 | 300 | 25 | 50 | 0.15198984 | 5208.333 | 791.61375 |  |  |  | 103.2 | 34.40081 | 26.84829 | 34.40081 | 26.84829 | 29.04829 | 300 | 25 | 50 | 0.386615376 | 5208.333 | 2013.62175 |  |  |  | 103.2 | 34.40063 | 8.17748 | 103.2 | 34.4005 | 12.17674 |  |  |  | 22.93371 | 10.17711 | 12.37711 | 300 | 25 | 50 | 0.146550384 | 5208.333 | 763.28325
103.3 | 34.43394 | 15.61646 | 103.3 | 34.43394 | -0.37956 | 103.3 | 34.434 | 16.31541 | 34.43396 | 10.51744 | 12.71744 | 300 | 25 | 50 | 0.151451088 | 5208.333 | 788.80775 |  |  |  | 103.3 | 34.43394 | 27.07076 | 34.43394 | 27.07076 | 29.27076 | 300 | 25 | 50 | 0.389818944 | 5208.333 | 2030.307 |  |  |  | 103.3 | 34.43407 | 8.14063 | 103.3 | 34.43407 | 12.37333 |  |  |  | 22.95605 | 10.25698 | 12.45698 | 300 | 25 | 50 | 0.147700512 | 5208.333 | 769.2735
103.4 | 34.46744 | 15.48869 | 103.4 | 34.46744 | -0.271 | 103.4 | 34.46744 | 16.46487 | 34.46744 | 10.56085 | 12.76085 | 300 | 25 | 50 | 0.152076288 | 5208.333 | 792.064 |  |  |  | 103.4 | 34.4675 | 26.89519 | 34.4675 | 26.89519 | 29.09519 | 300 | 25 | 50 | 0.387290736 | 5208.333 | 2017.13925 |  |  |  | 103.4 | 34.46719 | 8.12556 | 103.4 | 34.46719 | 12.3132 |  |  |  | 22.97813 | 10.21938 | 12.41938 | 300 | 25 | 50 | 0.147159072 | 5208.333 | 766.4535
103.5 | 34.50063 | 15.60743 | 103.5 | 34.50063 | -0.32472 | 103.5 | 34.50063 | 16.48461 | 34.50063 | 10.58911 | 12.78911 | 300 | 25 | 50 | 0.152483136 | 5208.333 | 794.183 |  |  |  | 103.5 | 34.50063 | 26.77778 | 34.50063 | 26.77778 | 28.97778 | 300 | 25 | 50 | 0.385600032 | 5208.333 | 2008.3335 |  |  |  | 103.5 | 34.50069 | 8.35623 | 103.5 | 34.50069 | 12.29455 |  |  |  | 23.00046 | 10.32539 | 12.52539 | 300 | 25 | 50 | 0.148685616 | 5208.333 | 774.40425
103.6 | 34.53413 | 15.64449 | 103.6 | 34.53413 | -0.22776 | 103.6 | 34.53413 | 16.29698 | 34.53413 | 10.57124 | 12.77124 | 300 | 25 | 50 | 0.152225808 | 5208.333 | 792.84275 |  |  |  | 103.6 | 34.53406 | 26.86693 | 34.53406 | 26.86693 | 29.06693 | 300 | 25 | 50 | 0.386883792 | 5208.333 | 2015.01975 |  |  |  | 103.6 | 34.53394 | 7.99928 | 103.6 | 34.53394 | 12.32831 |  |  |  | 23.02263 | 10.163795 | 12.363795 | 300 | 25 | 50 | 0.146358648 | 5208.333 | 762.284625
103.7 | 34.56725 | 15.68732 | 103.7 | 34.56725 | -0.35539 | 103.7 | 34.56725 | 16.48219 | 34.56725 | 10.60471 | 12.80471 | 300 | 25 | 50 | 0.152707776 | 5208.333 | 795.353 |  |  |  | 103.7 | 34.56731 | 26.76662 | 34.56731 | 26.76662 | 28.96662 | 300 | 25 | 50 | 0.385439328 | 5208.333 | 2007.4965 |  |  |  | 103.7 | 34.56731 | 8.29559 | 103.7 | 34.56725 | 12.34586 |  |  |  | 23.04485 | 10.320725 | 12.520725 | 300 | 25 | 50 | 0.14861844 | 5208.333 | 774.054375
103.8 | 34.60075 | 15.53039 | 103.8 | 34.60069 | -0.35206 | 103.8 | 34.60069 | 16.58489 | 34.60071 | 10.58774 | 12.78774 | 300 | 25 | 50 | 0.152463456 | 5208.333 | 794.0805 |  |  |  | 103.8 | 34.60075 | 26.59753 | 34.60075 | 26.59753 | 28.79753 | 300 | 25 | 50 | 0.383004432 | 5208.333 | 1994.81475 |  |  |  | 103.8 | 34.60063 | 8.11393 | 103.8 | 34.60056 | 12.48657 |  |  |  | 23.06706 | 10.30025 | 12.50025 | 300 | 25 | 50 | 0.1483236 | 5208.333 | 772.51875
103.9 | 34.634 | 15.7008 | 103.9 | 34.634 | -0.29841 | 103.9 | 34.634 | 16.30608 | 34.634 | 10.56949 | 12.76949 | 300 | 25 | 50 | 0.152200656 | 5208.333 | 792.71175 |  |  |  | 103.9 | 34.634 | 26.43934 | 34.634 | 26.43934 | 28.63934 | 300 | 25 | 50 | 0.380726496 | 5208.333 | 1982.9505 |  |  |  | 103.9 | 34.63388 | 8.22701 | 103.9 | 34.63388 | 12.46637 |  |  |  | 23.08925 | 10.34669 | 12.54669 | 300 | 25 | 50 | 0.148992336 | 5208.333 | 776.00175
104 | 34.66731 | 15.71683 | 104 | 34.66731 | -0.3187 | 104 | 34.66731 | 16.53951 | 34.66731 | 10.64588 | 12.84588 | 300 | 25 | 50 | 0.153300672 | 5208.333 | 798.441 |  |  |  | 104 | 34.66731 | 26.52281 | 34.66731 | 26.52281 | 28.72281 | 300 | 25 | 50 | 0.381928464 | 5208.333 | 1989.21075 |  |  |  | 104 | 34.66731 | 8.10864 | 104 | 34.66731 | 12.49558 |  |  |  | 23.11154 | 10.30211 | 12.50211 | 300 | 25 | 50 | 0.148350384 | 5208.333 | 772.65825
104.1 | 34.70057 | 15.62459 | 104.1 | 34.70063 | -0.36142 | 104.1 | 34.70063 | 16.0799 | 34.70061 | 10.44769 | 12.64769 | 300 | 25 | 50 | 0.150446736 | 5208.333 | 783.57675 |  |  |  | 104.1 | 34.70069 | 26.32204 | 34.70069 | 26.32204 | 28.52204 | 300 | 25 | 50 | 0.379037376 | 5208.333 | 1974.153 |  |  |  | 104.1 | 34.70063 | 8.08049 | 104.1 | 34.7005 | 12.36559 |  |  |  | 23.13371 | 10.22304 | 12.42304 | 300 | 25 | 50 | 0.147211776 | 5208.333 | 766.728
104.2 | 34.73394 | 15.53205 | 104.16 | 34.72075 | -0.44644 | 104.2 | 34.73394 | 16.42485 | 34.72954 | 10.50349 | 12.70349 | 300 | 25 | 50 | 0.151250208 | 5208.333 | 787.7615 |  |  |  | 104.2 | 34.73394 | 26.35631 | 34.73394 | 26.35631 | 28.55631 | 300 | 25 | 50 | 0.379530864 | 5208.333 | 1976.72325 |  |  |  | 104.2 | 34.73406 | 8.05786 | 104.2 | 34.734 | 12.39904 |  |  |  | 23.15602 | 10.22845 | 12.42845 | 300 | 25 | 50 | 0.14728968 | 5208.333 | 767.13375
104.3 | 34.7675 | 15.86804 | 104.3 | 8.8005 | 0.3916 | 104.3 | 34.7675 | 16.38653 | 26.11183 | 10.88206 | 13.08206 | 300 | 25 | 50 | 0.156701616 | 5208.333 | 816.15425 |  |  |  | 104.3 | 34.76743 | 26.34571 | 34.76743 | 26.34571 | 28.54571 | 300 | 25 | 50 | 0.379378224 | 5208.333 | 1975.92825 |  |  |  | 104.3 | 34.76725 | 8.39134 | 104.3 | 34.76725 | 12.30531 |  |  |  | 23.17817 | 10.348325 | 12.548325 | 300 | 25 | 50 | 0.14901588 | 5208.333 | 776.124375
104.4 | 34.80069 | 15.70496 | 104.4 | 8.8088 | 0.3918 | 104.4 | 34.80062 | 16.3001 | 26.1367 | 10.79895 | 12.99895 | 300 | 25 | 50 | 0.155504928 | 5208.333 | 809.9215 |  |  |  | 104.4 | 34.80062 | 26.42561 | 34.80062 | 26.42561 | 28.62561 | 300 | 25 | 50 | 0.380528784 | 5208.333 | 1981.92075 |  |  |  | 104.4 | 34.80075 | 8.14629 | 104.4 | 34.80069 | 12.32699 |  |  |  | 23.20048 | 10.23664 | 12.43664 | 300 | 25 | 50 | 0.147407616 | 5208.333 | 767.748
104.5 | 34.83406 | 15.82292 | 104.5 | 8.817 | 0.392 | 104.5 | 34.834 | 16.22679 | 26.16169 | 10.8139 | 13.0139 | 300 | 25 | 50 | 0.155720208 | 5208.333 | 811.04275 |  |  |  | 104.5 | 34.83413 | 26.63622 | 34.83413 | 26.63622 | 28.83622 | 300 | 25 | 50 | 0.383561568 | 5208.333 | 1997.7165 |  |  |  | 104.5 | 34.83388 | 8.32887 | 104.5 | 34.83388 | 12.13683 |  |  |  | 23.22259 | 10.23285 | 12.43285 | 300 | 25 | 50 | 0.14735304 | 5208.333 | 767.46375
104.6 | 34.86731 | 15.80339 | 104.6 | 8.8254 | 0.3922 | 104.6 | 34.86725 | 16.41757 | 26.18665 | 10.87105 | 13.07105 | 300 | 25 | 50 | 0.156543168 | 5208.333 | 815.329 |  |  |  | 104.6 | 34.86731 | 26.67615 | 34.86731 | 26.67615 | 28.87615 | 300 | 25 | 50 | 0.38413656 | 5208.333 | 2000.71125 |  |  |  | 104.6 | 34.86737 | 8.19976 | 104.6 | 34.86737 | 12.39905 |  |  |  | 23.24491 | 10.299405 | 12.499405 | 300 | 25 | 50 | 0.148311432 | 5208.333 | 772.455375
104.7 | 34.90075 | 15.89954 | 104.7 | 8.8339 | 0.3925 | 104.7 | 34.90075 | 16.50133 | 26.2118 | 10.93112 | 13.13112 | 300 | 25 | 50 | 0.157408176 | 5208.333 | 819.83425 |  |  |  | 104.7 | 34.90075 | 26.60365 | 34.90075 | 26.60365 | 28.80365 | 300 | 25 | 50 | 0.38309256 | 5208.333 | 1995.27375 |  |  |  | 104.7 | 34.90057 | 8.12333 | 104.7 | 34.9005 | 12.50225 |  |  |  | 23.26702 | 10.31279 | 12.51279 | 300 | 25 | 50 | 0.148504176 | 5208.333 | 773.45925
104.8 | 34.93388 | 15.63508 | 104.8 | 8.8421 | 0.3929 | 104.8 | 34.93394 | 16.28617 | 26.23664 | 10.77138 | 12.97138 | 300 | 25 | 50 | 0.15510792 | 5208.333 | 807.85375 |  |  |  | 104.8 | 34.93394 | 26.64232 | 34.93394 | 26.64232 | 28.84232 | 300 | 25 | 50 | 0.383649408 | 5208.333 | 1998.174 |  |  |  | 104.8 | 34.934 | 8.22556 | 104.8 | 34.934 | 12.45512 |  |  |  | 23.28933 | 10.34034 | 12.54034 | 300 | 25 | 50 | 0.148900896 | 5208.333 | 775.5255
104.9 | 34.96744 | 15.81359 | 104.9 | 8.8504 | 0.393 | 104.9 | 34.96738 | 16.44032 | 26.26174 | 10.8823 | 13.0823 | 300 | 25 | 50 | 0.156705168 | 5208.333 | 816.17275 |  |  |  | 104.9 | 34.9675 | 26.52508 | 34.9675 | 26.52508 | 28.72508 | 300 | 25 | 50 | 0.381961152 | 5208.333 | 1989.381 |  |  |  | 104.9 | 34.96719 | 8.3255 | 104.9 | 34.96719 | 12.33084 |  |  |  | 23.31146 | 10.32817 | 12.52817 | 300 | 25 | 50 | 0.148725648 | 5208.333 | 774.61275
105 | 35.00063 | 15.63413 | 105 | 8.8588 | 0.3935 | 105 | 35.00063 | 16.23612 | 26.28669 | 10.75458 | 12.95458 | 300 | 25 | 50 | 0.154866 | 5208.333 | 806.59375 |  |  |  | 105 | 35.00063 | 26.48342 | 35.00063 | 26.48342 | 28.68342 | 300 | 25 | 50 | 0.381361248 | 5208.333 | 1986.2565 |  |  |  | 105 | 35.00069 | 8.4843 | 105 | 35.00069 | 12.42299 |  |  |  | 23.33379 | 10.453645 | 12.653645 | 300 | 25 | 50 | 0.150532488 | 5208.333 | 784.023375
105.1 | 35.03413 | 15.75323 | 105.1 | 8.8671 | 0.3936 | 105.1 | 35.03413 | 16.47427 | 26.31179 | 10.8737 | 13.0737 | 300 | 25 | 50 | 0.15658128 | 5208.333 | 815.5275 |  |  |  | 105.1 | 35.03407 | 26.57969 | 35.03407 | 26.57969 | 28.77969 | 300 | 25 | 50 | 0.382747536 | 5208.333 | 1993.47675 |  |  |  | 105.1 | 35.03394 | 8.37457 | 105.1 | 35.03394 | 12.34239 |  |  |  | 23.35596 | 10.35848 | 12.55848 | 300 | 25 | 50 | 0.149162112 | 5208.333 | 776.886
105.2 | 35.06731 | 15.83198 | 105.2 | 8.8754 | 0.394 | 105.2 | 35.06725 | 16.28903 | 26.33665 | 10.83834 | 13.03834 | 300 | 25 | 50 | 0.156072048 | 5208.333 | 812.87525 |  |  |  | 105.2 | 35.06725 | 26.68188 | 35.06725 | 26.68188 | 28.88188 | 300 | 25 | 50 | 0.384219072 | 5208.333 | 2001.141 |  |  |  | 105.2 | 35.06731 | 8.39224 | 105.2 | 35.06725 | 12.34778 |  |  |  | 23.37819 | 10.37001 | 12.57001 | 300 | 25 | 50 | 0.149328144 | 5208.333 | 777.75075
105.3 | 35.10069 | 15.77075 | 105.3 | 8.8839 | 0.3944 | 105.3 | 35.10069 | 16.51107 | 26.36176 | 10.89207 | 13.09207 | 300 | 25 | 50 | 0.156845856 | 5208.333 | 816.9055 |  |  |  | 105.3 | 35.10075 | 26.59402 | 35.10075 | 26.59402 | 28.79402 | 300 | 25 | 50 | 0.382953888 | 5208.333 | 1994.5515 |  |  |  | 105.3 | 35.10062 | 8.29621 | 105.3 | 35.10062 | 12.54035 |  |  |  | 23.40041 | 10.41828 | 12.61828 | 300 | 25 | 50 | 0.150023232 | 5208.333 | 781.371
105.4 | 35.13394 | 15.94152 | 105.4 | 8.8923 | 0.3947 | 105.4 | 35.13394 | 16.48467 | 26.38673 | 10.9403 | 13.1403 | 300 | 25 | 50 | 0.157540272 | 5208.333 | 820.52225 |  |  |  | 105.4 | 35.134 | 26.79287 | 35.134 | 26.79287 | 28.99287 | 300 | 25 | 50 | 0.385817328 | 5208.333 | 2009.46525 |  |  |  | 105.4 | 35.13388 | 8.29417 | 105.4 | 35.13388 | 12.24105 |  |  |  | 23.42259 | 10.26761 | 12.46761 | 300 | 25 | 50 | 0.147853584 | 5208.333 | 770.07075
105.5 | 35.16731 | 15.88289 | 105.5 | 8.9004 | 0.395 | 105.5 | 35.16738 | 16.53827 | 26.4117 | 10.93872 | 13.13872 | 300 | 25 | 50 | 0.157517568 | 5208.333 | 820.404 |  |  |  | 105.5 | 35.16738 | 26.63092 | 35.16738 | 26.63092 | 28.83092 | 300 | 25 | 50 | 0.383485248 | 5208.333 | 1997.319 |  |  |  | 105.5 | 35.16731 | 8.254 | 105.5 | 35.16731 | 12.35999 |  |  |  | 23.44487 | 10.306995 | 12.506995 | 300 | 25 | 50 | 0.148420728 | 5208.333 | 773.024625
105.6 | 35.20063 | 15.92405 | 105.6 | 8.9088 | 0.3952 | 105.6 | 35.20063 | 16.56359 | 26.43669 | 10.96095 | 13.16095 | 300 | 25 | 50 | 0.157837632 | 5208.333 | 822.071 |  |  |  | 105.6 | 35.20063 | 26.66275 | 35.20063 | 26.66275 | 28.86275 | 300 | 25 | 50 | 0.3839436 | 5208.333 | 1999.70625 |  |  |  | 105.6 | 35.20057 | 8.1876 | 105.6 | 35.20057 | 12.40969 |  |  |  | 23.46705 | 10.298645 | 12.498645 | 300 | 25 | 50 | 0.148300488 | 5208.333 | 772.398375
105.7 | 35.23394 | 15.93194 | 105.7 | 8.9172 | 0.3956 | 105.7 | 35.23394 | 16.59058 | 26.46169 | 10.97271 | 13.17271 | 300 | 25 | 50 | 0.158006976 | 5208.333 | 822.953 |  |  |  | 105.7 | 35.234 | 27.05127 | 35.234 | 27.05127 | 29.25127 | 300 | 25 | 50 | 0.389538288 | 5208.333 | 2028.84525 |  |  |  | 105.7 | 35.23413 | 8.29866 | 105.7 | 35.23406 | 12.40826 |  |  |  | 23.4894 | 10.35346 | 12.55346 | 300 | 25 | 50 | 0.149089824 | 5208.333 | 776.5095
105.8 | 35.26744 | 16.0476 | 105.8 | 8.9253 | 0.3958 | 105.8 | 35.26744 | 16.55953 | 26.48673 | 11.00098 | 13.20098 | 300 | 25 | 50 | 0.158414064 | 5208.333 | 825.07325 |  |  |  | 105.8 | 35.26744 | 26.85641 | 35.26744 | 26.85641 | 29.05641 | 300 | 25 | 50 | 0.386732304 | 5208.333 | 2014.23075 |  |  |  | 105.8 | 35.26725 | 8.3813 | 105.8 | 35.26719 | 12.64363 |  |  |  | 23.51148 | 10.512465 | 12.712465 | 300 | 25 | 50 | 0.151379496 | 5208.333 | 788.434875
105.9 | 35.30063 | 16.07263 | 105.9 | 8.9338 | 0.396 | 105.9 | 35.30069 | 16.56901 | 26.51171 | 11.01255 | 13.21255 | 300 | 25 | 50 | 0.158580672 | 5208.333 | 825.941 |  |  |  | 105.9 | 35.30063 | 26.62667 | 35.30063 | 26.62667 | 28.82667 | 300 | 25 | 50 | 0.383424048 | 5208.333 | 1997.00025 |  |  |  | 105.9 | 35.30069 | 8.17951 | 105.9 | 35.30069 | 12.37959 |  |  |  | 23.53379 | 10.27955 | 12.47955 | 300 | 25 | 50 | 0.14802552 | 5208.333 | 770.96625
106 | 35.33406 | 15.91545 | 106 | 8.9422 | 0.3964 | 106 | 35.33406 | 16.52766 | 26.53677 | 10.9465 | 13.1465 | 300 | 25 | 50 | 0.157629648 | 5208.333 | 820.98775 |  |  |  | 106 | 35.33413 | 26.80261 | 35.33413 | 26.80261 | 29.00261 | 300 | 25 | 50 | 0.385957584 | 5208.333 | 2010.19575 |  |  |  | 106 | 35.33382 | 8.24693 | 106 | 35.33382 | 12.31171 |  |  |  | 23.55588 | 10.27932 | 12.47932 | 300 | 25 | 50 | 0.148022208 | 5208.333 | 770.949
106.1 | 35.36719 | 15.82426 | 106.1 | 8.9504 | 0.3966 | 106.1 | 35.36725 | 16.53651 | 26.56161 | 10.91912 | 13.11912 | 300 | 25 | 50 | 0.157235376 | 5208.333 | 818.93425 |  |  |  | 106.1 | 35.36731 | 26.87831 | 35.36731 | 26.87831 | 29.07831 | 300 | 25 | 50 | 0.387047664 | 5208.333 | 2015.87325 |  |  |  | 106.1 | 35.36744 | 8.37022 | 106.1 | 35.36744 | 12.50699 |  |  |  | 23.57829 | 10.438605 | 12.638605 | 300 | 25 | 50 | 0.150315912 | 5208.333 | 782.895375
106.2 | 35.40081 | 15.56277 | 106.2 | 8.9588 | 0.3972 | 106.2 | 35.40081 | 16.60398 | 26.58681 | 10.85465 | 13.05465 | 300 | 25 | 50 | 0.15630696 | 5208.333 | 814.09875 |  |  |  | 106.2 | 35.40081 | 26.86405 | 35.40081 | 26.86405 | 29.06405 | 300 | 25 | 50 | 0.38684232 | 5208.333 | 2014.80375 |  |  |  | 106.2 | 35.4005 | 8.24933 | 106.2 | 35.4005 | 12.61527 |  |  |  | 23.60033 | 10.4323 | 12.6323 | 300 | 25 | 50 | 0.15022512 | 5208.333 | 782.4225
106.3 | 35.43394 | 15.62123 | 106.3 | 8.9673 | 0.3972 | 106.3 | 35.43394 | 16.62526 | 26.61173 | 10.88123 | 13.08123 | 300 | 25 | 50 | 0.156689712 | 5208.333 | 816.09225 |  |  |  | 106.3 | 35.43394 | 27.07338 | 35.43394 | 27.07338 | 29.27338 | 300 | 25 | 50 | 0.389856672 | 5208.333 | 2030.5035 |  |  |  | 106.3 | 35.43394 | 8.33143 | 106.3 | 35.43394 | 12.47243 |  |  |  | 23.62263 | 10.40193 | 12.60193 | 300 | 25 | 50 | 0.149787792 | 5208.333 | 780.14475
106.4 | 35.46744 | 15.82118 | 106.4 | 8.9754 | 0.3976 | 106.4 | 35.46744 | 16.91274 | 26.63676 | 11.04384 | 13.24384 | 300 | 25 | 50 | 0.159031296 | 5208.333 | 828.288 |  |  |  | 106.4 | 35.4675 | 26.87519 | 35.4675 | 26.87519 | 29.07519 | 300 | 25 | 50 | 0.387002736 | 5208.333 | 2015.63925 |  |  |  | 106.4 | 35.46725 | 8.15954 | 106.4 | 35.46725 | 12.3701 |  |  |  | 23.64483 | 10.26482 | 12.46482 | 300 | 25 | 50 | 0.147813408 | 5208.333 | 769.8615
106.5 | 35.50056 | 16.08223 | 106.5 | 8.9837 | 0.3979 | 106.5 | 35.50056 | 16.54405 | 26.66161 | 11.00806 | 13.20806 | 300 | 25 | 50 | 0.158516064 | 5208.333 | 825.6045 |  |  |  | 106.5 | 35.50063 | 26.98116 | 35.50063 | 26.98116 | 29.18116 | 300 | 25 | 50 | 0.388528704 | 5208.333 | 2023.587 |  |  |  | 106.5 | 35.50075 | 8.22115 | 106.5 | 35.50069 | 12.42307 |  |  |  | 23.66715 | 10.32211 | 12.52211 | 300 | 25 | 50 | 0.148638384 | 5208.333 | 774.15825
106.6 | 35.53406 | 15.83018 | 106.6 | 8.9922 | 0.3984 | 106.6 | 35.53406 | 16.73875 | 26.68677 | 10.98911 | 13.18911 | 300 | 25 | 50 | 0.158243184 | 5208.333 | 824.18325 |  |  |  | 106.6 | 35.53406 | 26.89647 | 35.53406 | 26.89647 | 29.09647 | 300 | 25 | 50 | 0.387309168 | 5208.333 | 2017.23525 |  |  |  | 106.6 | 35.53387 | 8.03201 | 106.6 | 35.53387 | 12.55736 |  |  |  | 23.68925 | 10.294685 | 12.494685 | 300 | 25 | 50 | 0.148243464 | 5208.333 | 772.101375
106.7 | 35.56725 | 15.76423 | 106.7 | 9.0005 | 0.399 | 106.7 | 35.56731 | 16.69976 | 26.71169 | 10.95433 | 13.15433 | 300 | 25 | 50 | 0.157742352 | 5208.333 | 821.57475 |  |  |  | 106.7 | 35.56731 | 27.03233 | 35.56731 | 27.03233 | 29.23233 | 300 | 25 | 50 | 0.389265552 | 5208.333 | 2027.42475 |  |  |  | 106.7 | 35.56725 | 8.41278 | 106.7 | 35.56725 | 12.55199 |  |  |  | 23.7115 | 10.482385 | 12.682385 | 300 | 25 | 50 | 0.150946344 | 5208.333 | 786.178875
106.8 | 35.60069 | 15.8241 | 106.8 | 9.0087 | 0.3991 | 106.8 | 35.60069 | 16.47907 | 26.73669 | 10.90076 | 13.10076 | 300 | 25 | 50 | 0.156970896 | 5208.333 | 817.55675 |  |  |  | 106.8 | 35.60081 | 27.01806 | 35.60081 | 27.01806 | 29.21806 | 300 | 25 | 50 | 0.389060064 | 5208.333 | 2026.3545 |  |  |  | 106.8 | 35.60062 | 8.37467 | 106.8 | 35.60062 | 12.57859 |  |  |  | 23.73375 | 10.47663 | 12.67663 | 300 | 25 | 50 | 0.150863472 | 5208.333 | 785.74725
106.9 | 35.63394 | 15.68487 | 106.9 | 9.0173 | 0.3996 | 106.9 | 35.63394 | 16.60419 | 26.76173 | 10.89622 | 13.09622 | 300 | 25 | 50 | 0.156905568 | 5208.333 | 817.2165 |  |  |  | 106.9 | 35.634 | 26.92718 | 35.634 | 26.92718 | 29.12718 | 300 | 25 | 50 | 0.387751392 | 5208.333 | 2019.5385 |  |  |  | 106.9 | 35.63394 | 8.25216 | 106.9 | 35.63388 | 12.71121 |  |  |  | 23.75594 | 10.481685 | 12.681685 | 300 | 25 | 50 | 0.150936264 | 5208.333 | 786.126375
107 | 35.66738 | 15.93607 | 107 | 9.0256 | 0.3999 | 107 | 35.66738 | 16.44703 | 26.78679 | 10.92767 | 13.12767 | 300 | 25 | 50 | 0.1573584 | 5208.333 | 819.575 |  |  |  | 107 | 35.66732 | 27.12699 | 35.66732 | 27.12699 | 29.32699 | 300 | 25 | 50 | 0.390628656 | 5208.333 | 2034.52425 |  |  |  | 107 | 35.66732 | 8.38396 | 107 | 35.66732 | 12.69021 |  |  |  | 23.77821 | 10.537085 | 12.737085 | 300 | 25 | 50 | 0.151734024 | 5208.333 | 790.281375
107.1 | 35.70069 | 15.90233 | 107.1 | 9.0337 | 0.4002 | 107.1 | 35.70069 | 16.6766 | 26.81169 | 10.99304 | 13.19304 | 300 | 25 | 50 | 0.158299824 | 5208.333 | 824.47825 |  |  |  | 107.1 | 35.70069 | 27.3211 | 35.70069 | 27.3211 | 29.5211 | 300 | 25 | 50 | 0.39342384 | 5208.333 | 2049.0825 |  |  |  | 107.1 | 35.70056 | 8.30349 | 107.1 | 35.70056 | 12.60971 |  |  |  | 23.80037 | 10.4566 | 12.6566 | 300 | 25 | 50 | 0.15057504 | 5208.333 | 784.245
107.2 | 35.73388 | 15.7892 | 107.2 | 9.0421 | 0.4006 | 107.2 | 35.73394 | 16.67943 | 26.83664 | 10.95641 | 13.15641 | 300 | 25 | 50 | 0.157772304 | 5208.333 | 821.73075 |  |  |  | 107.2 | 35.734 | 27.22896 | 35.734 | 27.22896 | 29.42896 | 300 | 25 | 50 | 0.392097024 | 5208.333 | 2042.172 |  |  |  | 107.2 | 35.73413 | 8.28671 | 107.2 | 35.73407 | 12.54986 |  |  |  | 23.82273 | 10.418285 | 12.618285 | 300 | 25 | 50 | 0.150023304 | 5208.333 | 781.371375
107.3 | 35.76744 | 15.7758 | 107.3 | 9.0505 | 0.4012 | 107.3 | 35.76738 | 16.67739 | 26.86177 | 10.95146 | 13.15146 | 300 | 25 | 50 | 0.157701072 | 5208.333 | 821.35975 |  |  |  | 107.3 | 35.76738 | 27.41087 | 35.76738 | 27.41087 | 29.61087 | 300 | 25 | 50 | 0.394716528 | 5208.333 | 2055.81525 |  |  |  | 107.3 | 35.76731 | 8.34709 | 107.3 | 35.76719 | 12.57868 |  |  |  | 23.84483 | 10.462885 | 12.662885 | 300 | 25 | 50 | 0.150665544 | 5208.333 | 784.716375
107.4 | 35.80069 | 15.90187 | 107.4 | 9.0588 | 0.4014 | 107.4 | 35.80063 | 16.54844 | 26.88671 | 10.95057 | 13.15057 | 300 | 25 | 50 | 0.157688208 | 5208.333 | 821.29275 |  |  |  | 107.4 | 35.80063 | 27.15757 | 35.80063 | 27.15757 | 29.35757 | 300 | 25 | 50 | 0.391069008 | 5208.333 | 2036.81775 |  |  |  | 107.4 | 35.80069 | 8.22885 | 107.4 | 35.80069 | 12.66324 |  |  |  | 23.86713 | 10.446045 | 12.646045 | 300 | 25 | 50 | 0.150423048 | 5208.333 | 783.453375
107.5 | 35.83413 | 15.84799 | 107.5 | 9.0671 | 0.4018 | 107.5 | 35.83413 | 16.60558 | 26.91179 | 10.95179 | 13.15179 | 300 | 25 | 50 | 0.157705776 | 5208.333 | 821.38425 |  |  |  | 107.5 | 35.83413 | 27.33555 | 35.83413 | 27.33555 | 29.53555 | 300 | 25 | 50 | 0.39363192 | 5208.333 | 2050.16625 |  |  |  | 107.5 | 35.83387 | 8.22452 | 107.5 | 35.83387 | 12.66783 |  |  |  | 23.88925 | 10.446175 | 12.646175 | 300 | 25 | 50 | 0.15042492 | 5208.333 | 783.463125
107.6 | 35.86725 | 15.78771 | 107.6 | 9.0754 | 0.4023 | 107.6 | 35.86731 | 16.64329 | 26.93665 | 10.94443 | 13.14443 | 300 | 25 | 50 | 0.15759984 | 5208.333 | 820.8325 |  |  |  | 107.6 | 35.86725 | 27.17089 | 35.86725 | 27.17089 | 29.37089 | 300 | 25 | 50 | 0.391260816 | 5208.333 | 2037.81675 |  |  |  | 107.6 | 35.86744 | 8.45871 | 107.6 | 35.86738 | 12.42845 |  |  |  | 23.91161 | 10.44358 | 12.64358 | 300 | 25 | 50 | 0.150387552 | 5208.333 | 783.2685
107.7 | 35.90075 | 15.95205 | 107.7 | 9.084 | 0.4025 | 107.7 | 35.90069 | 16.7269 | 26.96181 | 11.02715 | 13.22715 | 300 | 25 | 50 | 0.15879096 | 5208.333 | 827.03625 |  |  |  | 107.7 | 35.90081 | 27.34727 | 35.90081 | 27.34727 | 29.54727 | 300 | 25 | 50 | 0.393800688 | 5208.333 | 2051.04525 |  |  |  | 107.7 | 35.90056 | 8.23926 | 107.7 | 35.90051 | 12.51355 |  |  |  | 23.93369 | 10.376405 | 12.576405 | 300 | 25 | 50 | 0.149420232 | 5208.333 | 778.230375
107.8 | 35.93393 | 15.85757 | 107.8 | 9.0921 | 0.4029 | 107.8 | 35.93393 | 16.73139 | 26.98665 | 10.99729 | 13.19729 | 300 | 25 | 50 | 0.158360928 | 5208.333 | 824.7965 |  |  |  | 107.8 | 35.93393 | 27.46847 | 35.93393 | 27.46847 | 29.66847 | 300 | 25 | 50 | 0.395545968 | 5208.333 | 2060.13525 |  |  |  | 107.8 | 35.934 | 8.25569 | 107.8 | 35.93393 | 12.5529 |  |  |  | 23.95598 | 10.404295 | 12.604295 | 300 | 25 | 50 | 0.149821848 | 5208.333 | 780.322125
107.9 | 35.96744 | 15.91261 | 107.9 | 9.1004 | 0.4033 | 107.9 | 35.96738 | 16.81253 | 27.01174 | 11.04281 | 13.24281 | 300 | 25 | 50 | 0.159016512 | 5208.333 | 828.211 |  |  |  | 107.9 | 35.96744 | 27.41846 | 35.96744 | 27.41846 | 29.61846 | 300 | 25 | 50 | 0.394825824 | 5208.333 | 2056.3845 |  |  |  | 107.9 | 35.96725 | 8.3187 | 107.9 | 35.96719 | 12.53481 |  |  |  | 23.97815 | 10.426755 | 12.626755 | 300 | 25 | 50 | 0.150145272 | 5208.333 | 782.006625
108 | 36.00056 | 16.0467 | 108 | 9.1088 | 0.4038 | 108 | 36.00063 | 16.59826 | 27.03666 | 11.01625 | 13.21625 | 300 | 25 | 50 | 0.158634048 | 5208.333 | 826.219 |  |  |  | 108 | 36.00063 | 27.35167 | 36.00063 | 27.35167 | 29.55167 | 300 | 25 | 50 | 0.393864048 | 5208.333 | 2051.37525 |  |  |  | 108 | 36.00069 | 8.13549 | 108 | 36.00075 | 12.72271 |  |  |  | 24.00048 | 10.4291 | 12.6291 | 300 | 25 | 50 | 0.15017904 | 5208.333 | 782.1825
108.1 | 36.03413 | 15.98007 | 108.1 | 9.1171 | 0.404 | 108.1 | 36.03413 | 16.80063 | 27.06179 | 11.06157 | 13.26157 | 300 | 25 | 50 | 0.15928656 | 5208.333 | 829.6175 |  |  |  | 108.1 | 36.03413 | 27.19328 | 36.03413 | 27.19328 | 29.39328 | 300 | 25 | 50 | 0.391583232 | 5208.333 | 2039.496 |  |  |  | 108.1 | 36.03394 | 8.19514 | 108.1 | 36.03394 | 12.43623 |  |  |  | 24.02263 | 10.315685 | 12.515685 | 300 | 25 | 50 | 0.148545864 | 5208.333 | 773.676375
108.2 | 36.06725 | 15.8486 | 108.2 | 9.1254 | 0.4044 | 108.2 | 36.06725 | 16.7175 | 27.08663 | 10.99017 | 13.19017 | 300 | 25 | 50 | 0.1582584 | 5208.333 | 824.2625 |  |  |  | 108.2 | 36.06731 | 27.31125 | 36.06731 | 27.31125 | 29.51125 | 300 | 25 | 50 | 0.393282 | 5208.333 | 2048.34375 |  |  |  | 108.2 | 36.06725 | 8.3897 | 108.2 | 36.06725 | 12.59704 |  |  |  | 24.04483 | 10.49337 | 12.69337 | 300 | 25 | 50 | 0.151104528 | 5208.333 | 787.00275
108.3 | 36.10069 | 15.96836 | 108.3 | 9.1339 | 0.4047 | 108.3 | 36.10075 | 16.75208 | 27.11178 | 11.04171 | 13.24171 | 300 | 25 | 50 | 0.159000672 | 5208.333 | 828.1285 |  |  |  | 108.3 | 36.10075 | 27.49888 | 36.10075 | 27.49888 | 29.69888 | 300 | 25 | 50 | 0.395983872 | 5208.333 | 2062.416 |  |  |  | 108.3 | 36.10062 | 8.27895 | 108.3 | 36.10056 | 12.73197 |  |  |  | 24.06706 | 10.50546 | 12.70546 | 300 | 25 | 50 | 0.151278624 | 5208.333 | 787.9095
108.4 | 36.13394 | 16.06448 | 108.4 | 9.1423 | 0.4053 | 108.4 | 36.134 | 16.88436 | 27.13675 | 11.11805 | 13.31805 | 300 | 25 | 50 | 0.160099872 | 5208.333 | 833.8535 |  |  |  | 108.4 | 36.13406 | 27.47294 | 36.13406 | 27.47294 | 29.67294 | 300 | 25 | 50 | 0.395610336 | 5208.333 | 2060.4705 |  |  |  | 108.4 | 36.13388 | 8.22825 | 108.4 | 36.13388 | 12.63867 |  |  |  | 24.08925 | 10.43346 | 12.63346 | 300 | 25 | 50 | 0.150241824 | 5208.333 | 782.5095
108.5 | 36.16731 | 15.79514 | 108.5 | 9.1504 | 0.4058 | 108.5 | 36.16731 | 16.73966 | 27.16167 | 10.9802 | 13.1802 | 300 | 25 | 50 | 0.15811488 | 5208.333 | 823.515 |  |  |  | 108.5 | 36.16738 | 27.32574 | 36.16738 | 27.32574 | 29.52574 | 300 | 25 | 50 | 0.393490656 | 5208.333 | 2049.4305 |  |  |  | 108.5 | 36.16738 | 8.1841 | 108.5 | 36.16731 | 12.38489 |  |  |  | 24.11156 | 10.284495 | 12.484495 | 300 | 25 | 50 | 0.148096728 | 5208.333 | 771.337125
108.6 | 36.20063 | 15.92958 | 108.6 | 9.1588 | 0.406 | 108.6 | 36.20063 | 16.62085 | 27.18669 | 10.98548 | 13.18548 | 300 | 25 | 50 | 0.158190864 | 5208.333 | 823.91075 |  |  |  | 108.6 | 36.20069 | 27.55843 | 36.20069 | 27.55843 | 29.75843 | 300 | 25 | 50 | 0.396841392 | 5208.333 | 2066.88225 |  |  |  | 108.6 | 36.20057 | 8.35789 | 108.6 | 36.20057 | 12.52408 |  |  |  | 24.13371 | 10.440985 | 12.640985 | 300 | 25 | 50 | 0.150350184 | 5208.333 | 783.073875
108.7 | 36.23394 | 15.79278 | 108.7 | 9.1672 | 0.4062 | 108.7 | 36.23388 | 16.60213 | 27.21167 | 10.9337 | 13.1337 | 300 | 25 | 50 | 0.157445328 | 5208.333 | 820.02775 |  |  |  | 108.7 | 36.234 | 27.50038 | 36.234 | 27.50038 | 29.70038 | 300 | 25 | 50 | 0.396005472 | 5208.333 | 2062.5285 |  |  |  | 108.7 | 36.23407 | 8.27265 | 108.7 | 36.234 | 12.59832 |  |  |  | 24.15602 | 10.435485 | 12.635485 | 300 | 25 | 50 | 0.150270984 | 5208.333 | 782.661375
108.8 | 36.26738 | 15.8063 | 108.8 | 9.1753 | 0.4066 | 108.8 | 36.26744 | 16.39942 | 27.23671 | 10.87077 | 13.07077 | 300 | 25 | 50 | 0.156539136 | 5208.333 | 815.308 |  |  |  | 108.8 | 36.26738 | 27.31557 | 36.26738 | 27.31557 | 29.51557 | 300 | 25 | 50 | 0.393344208 | 5208.333 | 2048.66775 |  |  |  | 108.8 | 36.26725 | 8.4045 | 108.8 | 36.26725 | 12.57116 |  |  |  | 24.17817 | 10.48783 | 12.68783 | 300 | 25 | 50 | 0.151024752 | 5208.333 | 786.58725
108.9 | 36.30062 | 16.2781 | 108.9 | 9.1838 | 0.4068 | 108.9 | 36.30069 | 16.59101 | 27.2617 | 11.09197 | 13.29197 | 300 | 25 | 50 | 0.159724368 | 5208.333 | 831.89775 |  |  |  | 108.9 | 36.30057 | 27.34447 | 36.30057 | 27.34447 | 29.54447 | 300 | 25 | 50 | 0.393760368 | 5208.333 | 2050.83525 |  |  |  | 108.9 | 36.30075 | 8.43684 | 108.9 | 36.30069 | 12.61916 |  |  |  | 24.20048 | 10.528 | 12.728 | 300 | 25 | 50 | 0.1516032 | 5208.333 | 789.6
109 | 36.33406 | 16.01939 | 109 | 9.1922 | 0.4072 | 109 | 36.33406 | 16.82322 | 27.28677 | 11.08327 | 13.28327 | 300 | 25 | 50 | 0.159599088 | 5208.333 | 831.24525 |  |  |  | 109 | 36.33413 | 27.44098 | 36.33413 | 27.44098 | 29.64098 | 300 | 25 | 50 | 0.395150112 | 5208.333 | 2058.0735 |  |  |  | 109 | 36.33388 | 8.15077 | 109 | 36.33381 | 12.59077 |  |  |  | 24.22256 | 10.37077 | 12.57077 | 300 | 25 | 50 | 0.149339088 | 5208.333 | 777.80775
109.1 | 36.36725 | 16.13017 | 109.1 | 9.2005 | 0.4075 | 109.1 | 36.36725 | 16.79142 | 27.31167 | 11.1097 | 13.3097 | 300 | 25 | 50 | 0.159979632 | 5208.333 | 833.22725 |  |  |  | 109.1 | 36.36725 | 27.5102 | 36.36725 | 27.5102 | 29.7102 | 300 | 25 | 50 | 0.39614688 | 5208.333 | 2063.265 |  |  |  | 109.1 | 36.36744 | 8.05022 | 109.1 | 36.36744 | 12.7548 |  |  |  | 24.24496 | 10.40251 | 12.60251 | 300 | 25 | 50 | 0.149796144 | 5208.333 | 780.18825
109.2 | 36.40081 | 16.21844 | 109.2 | 9.2087 | 0.4081 | 109.2 | 36.40081 | 16.69936 | 27.33677 | 11.10863 | 13.30863 | 300 | 25 | 50 | 0.15996432 | 5208.333 | 833.1475 |  |  |  | 109.2 | 36.40088 | 27.4374 | 36.40088 | 27.4374 | 29.6374 | 300 | 25 | 50 | 0.39509856 | 5208.333 | 2057.805 |  |  |  | 109.2 | 36.40056 | 8.3835 | 109.2 | 36.40056 | 12.62467 |  |  |  | 24.26704 | 10.504085 | 12.704085 | 300 | 25 | 50 | 0.151258824 | 5208.333 | 787.806375
109.3 | 36.43394 | 16.07061 | 109.3 | 9.2172 | 0.4082 | 109.3 | 36.43394 | 16.56937 | 27.36169 | 11.01606 | 13.21606 | 300 | 25 | 50 | 0.158631264 | 5208.333 | 826.2045 |  |  |  | 109.3 | 36.43394 | 27.43474 | 36.43394 | 27.43474 | 29.63474 | 300 | 25 | 50 | 0.395060256 | 5208.333 | 2057.6055 |  |  |  | 109.3 | 36.43407 | 8.39172 | 109.3 | 36.434 | 12.44919 |  |  |  | 24.28936 | 10.420455 | 12.620455 | 300 | 25 | 50 | 0.150054552 | 5208.333 | 781.534125
109.4 | 36.46744 | 16.14015 | 109.4 | 9.2254 | 0.4089 | 109.4 | 36.46744 | 16.71292 | 27.38676 | 11.08732 | 13.28732 | 300 | 25 | 50 | 0.159657456 | 5208.333 | 831.54925 |  |  |  | 109.4 | 36.4675 | 27.35475 | 36.4675 | 27.35475 | 29.55475 | 300 | 25 | 50 | 0.3939084 | 5208.333 | 2051.60625 |  |  |  | 109.4 | 36.46719 | 8.18124 | 109.4 | 36.46719 | 12.68876 |  |  |  | 24.31146 | 10.435 | 12.635 | 300 | 25 | 50 | 0.150264 | 5208.333 | 782.625
109.5 | 36.50056 | 15.78168 | 109.5 | 9.2336 | 0.4091 | 109.5 | 36.50056 | 16.92105 | 27.41157 | 11.03728 | 13.23728 | 300 | 25 | 50 | 0.158936784 | 5208.333 | 827.79575 |  |  |  | 109.5 | 36.50063 | 27.3709 | 36.50063 | 27.3709 | 29.5709 | 300 | 25 | 50 | 0.39414096 | 5208.333 | 2052.8175 |  |  |  | 109.5 | 36.50069 | 8.34008 | 109.5 | 36.50063 | 12.75522 |  |  |  | 24.33377 | 10.54765 | 12.74765 | 300 | 25 | 50 | 0.15188616 | 5208.333 | 791.07375
109.6 | 36.53413 | 16.01126 | 109.6 | 9.2422 | 0.4098 | 109.6 | 36.53407 | 16.8357 | 27.4368 | 11.08559 | 13.28559 | 300 | 25 | 50 | 0.159632448 | 5208.333 | 831.419 |  |  |  | 109.6 | 36.53413 | 27.59101 | 36.53413 | 27.59101 | 29.79101 | 300 | 25 | 50 | 0.397310544 | 5208.333 | 2069.32575 |  |  |  | 109.6 | 36.53394 | 8.4491 | 109.6 | 36.53394 | 12.78455 |  |  |  | 24.35596 | 10.616825 | 12.816825 | 300 | 25 | 50 | 0.15288228 | 5208.333 | 796.261875
109.7 | 36.56725 | 15.96652 | 109.7 | 9.2505 | 0.4101 | 109.7 | 36.56725 | 16.72257 | 27.46167 | 11.03306 | 13.23306 | 300 | 25 | 50 | 0.158876112 | 5208.333 | 827.47975 |  |  |  | 109.7 | 36.56725 | 27.58768 | 36.56725 | 27.58768 | 29.78768 | 300 | 25 | 50 | 0.397262592 | 5208.333 | 2069.076 |  |  |  | 109.7 | 36.56725 | 8.15935 | 109.7 | 36.56719 | 12.57331 |  |  |  | 24.37815 | 10.36633 | 12.56633 | 300 | 25 | 50 | 0.149275152 | 5208.333 | 777.47475
109.8 | 36.60069 | 16.03017 | 109.8 | 9.2587 | 0.4104 | 109.8 | 36.60069 | 16.84885 | 27.48669 | 11.09647 | 13.29647 | 300 | 25 | 50 | 0.159789216 | 5208.333 | 832.2355 |  |  |  | 109.8 | 36.60075 | 27.63738 | 36.60075 | 27.63738 | 29.83738 | 300 | 25 | 50 | 0.397978272 | 5208.333 | 2072.8035 |  |  |  | 109.8 | 36.60056 | 8.24197 | 109.8 | 36.60056 | 12.61278 |  |  |  | 24.40037 | 10.427375 | 12.627375 | 300 | 25 | 50 | 0.1501542 | 5208.333 | 782.053125
109.9 | 36.63394 | 16.16772 | 109.9 | 9.2673 | 0.4108 | 109.9 | 36.63394 | 16.39677 | 27.51173 | 10.99176 | 13.19176 | 300 | 25 | 50 | 0.158281392 | 5208.333 | 824.38225 |  |  |  | 109.9 | 36.63394 | 27.62489 | 36.63394 | 27.62489 | 29.82489 | 300 | 25 | 50 | 0.397798416 | 5208.333 | 2071.86675 |  |  |  | 109.9 | 36.63394 | 8.30209 | 109.9 | 36.63388 | 12.48771 |  |  |  | 24.42261 | 10.3949 | 12.5949 | 300 | 25 | 50 | 0.14968656 | 5208.333 | 779.6175
110 | 36.66731 | 16.26463 | 110 | 9.2756 | 0.4113 | 110 | 36.66738 | 16.58644 | 27.53676 | 11.08746 | 13.28746 | 300 | 25 | 50 | 0.159659376 | 5208.333 | 831.55925 |  |  |  | 110 | 36.66731 | 27.8431 | 36.66731 | 27.8431 | 30.0431 | 300 | 25 | 50 | 0.40094064 | 5208.333 | 2088.2325 |  |  |  | 110 | 36.66731 | 8.19945 | 110 | 36.66738 | 12.6541 |  |  |  | 24.4449 | 10.426775 | 12.626775 | 300 | 25 | 50 | 0.15014556 | 5208.333 | 782.008125
110.1 | 36.70063 | 15.86901 | 110.1 | 9.2838 | 0.4115 | 110.1 | 36.70063 | 16.71266 | 27.56169 | 10.99772 | 13.19772 | 300 | 25 | 50 | 0.158367216 | 5208.333 | 824.82925 |  |  |  | 110.1 | 36.70069 | 27.5305 | 36.70069 | 27.5305 | 29.7305 | 300 | 25 | 50 | 0.3964392 | 5208.333 | 2064.7875 |  |  |  | 110.1 | 36.7005 | 8.30289 | 110.1 | 36.7005 | 12.51313 |  |  |  | 24.467 | 10.40801 | 12.60801 | 300 | 25 | 50 | 0.149875344 | 5208.333 | 780.60075
110.2 | 36.73394 | 16.06096 | 110.2 | 9.2921 | 0.4122 | 110.2 | 36.73388 | 16.72783 | 27.58664 | 11.067 | 13.267 | 300 | 25 | 50 | 0.159364752 | 5208.333 | 830.02475 |  |  |  | 110.2 | 36.73394 | 27.67893 | 36.73394 | 27.67893 | 29.87893 | 300 | 25 | 50 | 0.398576592 | 5208.333 | 2075.91975 |  |  |  | 110.2 | 36.73406 | 8.4263 | 110.2 | 36.73394 | 12.59472 |  |  |  | 24.48933 | 10.51051 | 12.71051 | 300 | 25 | 50 | 0.151351344 | 5208.333 | 788.28825
110.3 | 36.76731 | 15.49317 | 110.3 | 9.3004 | 0.4124 | 110.3 | 36.76738 | 16.77648 | 27.6117 | 10.89402 | 13.09402 | 300 | 25 | 50 | 0.15687384 | 5208.333 | 817.05125 |  |  |  | 110.3 | 36.76738 | 27.84537 | 36.76738 | 27.84537 | 30.04537 | 300 | 25 | 50 | 0.400973328 | 5208.333 | 2088.40275 |  |  |  | 110.3 | 36.76731 | 8.43696 | 110.3 | 36.76731 | 12.69711 |  |  |  | 24.51154 | 10.567035 | 12.767035 | 300 | 25 | 50 | 0.152165304 | 5208.333 | 792.527625
110.4 | 36.80062 | 15.99995 | 110.4 | 9.3088 | 0.4129 | 110.4 | 36.80062 | 16.55761 | 27.63668 | 10.99015 | 13.19015 | 300 | 25 | 50 | 0.158258208 | 5208.333 | 824.2615 |  |  |  | 110.4 | 36.80069 | 27.6095 | 36.80069 | 27.6095 | 29.8095 | 300 | 25 | 50 | 0.3975768 | 5208.333 | 2070.7125 |  |  |  | 110.4 | 36.80075 | 8.34035 | 110.4 | 36.80081 | 12.69584 |  |  |  | 24.53385 | 10.518095 | 12.718095 | 300 | 25 | 50 | 0.151460568 | 5208.333 | 788.857125
110.5 | 36.83413 | 15.80976 | 110.5 | 9.317 | 0.4132 | 110.5 | 36.83413 | 16.74104 | 27.66175 | 10.988 | 13.188 | 300 | 25 | 50 | 0.1582272 | 5208.333 | 824.1 |  |  |  | 110.5 | 36.83413 | 27.75988 | 36.83413 | 27.75988 | 29.95988 | 300 | 25 | 50 | 0.399742272 | 5208.333 | 2081.991 |  |  |  | 110.5 | 36.83388 | 8.39235 | 110.5 | 36.83382 | 12.66389 |  |  |  | 24.5559 | 10.52812 | 12.72812 | 300 | 25 | 50 | 0.151604928 | 5208.333 | 789.609
110.6 | 36.86725 | 15.92714 | 110.6 | 9.3254 | 0.4138 | 110.6 | 36.86725 | 16.83233 | 27.68663 | 11.05776 | 13.25776 | 300 | 25 | 50 | 0.159231696 | 5208.333 | 829.33175 |  |  |  | 110.6 | 36.86725 | 27.60454 | 36.86725 | 27.60454 | 29.80454 | 300 | 25 | 50 | 0.397505376 | 5208.333 | 2070.3405 |  |  |  | 110.6 | 36.86738 | 8.46002 | 110.6 | 36.86738 | 12.66769 |  |  |  | 24.57825 | 10.563855 | 12.763855 | 300 | 25 | 50 | 0.152119512 | 5208.333 | 792.289125
110.7 | 36.90068 | 16.02918 | 110.7 | 9.334 | 0.414 | 110.7 | 36.90075 | 16.95039 | 27.71181 | 11.13119 | 13.33119 | 300 | 25 | 50 | 0.160289136 | 5208.333 | 834.83925 |  |  |  | 110.7 | 36.90075 | 27.64088 | 36.90075 | 27.64088 | 29.84088 | 300 | 25 | 50 | 0.398028672 | 5208.333 | 2073.066 |  |  |  | 110.7 | 36.9005 | 8.32061 | 110.7 | 36.9005 | 12.92608 |  |  |  | 24.60033 | 10.623345 | 12.823345 | 300 | 25 | 50 | 0.152976168 | 5208.333 | 796.750875
110.8 | 36.93394 | 15.99098 | 110.8 | 9.3421 | 0.4143 | 110.8 | 36.93388 | 16.91846 | 27.73664 | 11.10791 | 13.30791 | 300 | 25 | 50 | 0.159953952 | 5208.333 | 833.0935 |  |  |  | 110.8 | 36.93394 | 27.57772 | 36.93394 | 27.57772 | 29.77772 | 300 | 25 | 50 | 0.397119168 | 5208.333 | 2068.329 |  |  |  | 110.8 | 36.934 | 8.26471 | 110.8 | 36.934 | 12.56247 |  |  |  | 24.62267 | 10.41359 | 12.61359 | 300 | 25 | 50 | 0.149955696 | 5208.333 | 781.01925
110.9 | 36.96744 | 15.87475 | 110.9 | 9.3504 | 0.4147 | 110.9 | 36.9675 | 16.92442 | 27.76178 | 11.07129 | 13.27129 | 300 | 25 | 50 | 0.159426576 | 5208.333 | 830.34675 |  |  |  | 110.9 | 36.9675 | 27.70661 | 36.9675 | 27.70661 | 29.90661 | 300 | 25 | 50 | 0.398975184 | 5208.333 | 2077.99575 |  |  |  | 110.9 | 36.96713 | 8.52105 | 110.9 | 36.96719 | 12.58223 |  |  |  | 24.64477 | 10.55164 | 12.75164 | 300 | 25 | 50 | 0.151943616 | 5208.333 | 791.373
111 | 37.00069 | 15.69687 | 111 | 9.3588 | 0.4153 | 111 | 37.00063 | 16.57085 | 27.78671 | 10.89434 | 13.09434 | 300 | 25 | 50 | 0.156878496 | 5208.333 | 817.0755 |  |  |  | 111 | 37.00063 | 27.95959 | 37.00063 | 27.95959 | 30.15959 | 300 | 25 | 50 | 0.402618096 | 5208.333 | 2096.96925 |  |  |  | 111 | 37.00069 | 8.25821 | 111 | 37.00069 | 12.58819 |  |  |  | 24.66713 | 10.4232 | 12.6232 | 300 | 25 | 50 | 0.15009408 | 5208.333 | 781.74
111.1 | 37.03419 | 16.02903 | 111.1 | 9.3671 | 0.4156 | 111.1 | 37.03412 | 16.82133 | 27.8118 | 11.08865 | 13.28865 | 300 | 25 | 50 | 0.159676608 | 5208.333 | 831.649 |  |  |  | 111.1 | 37.03407 | 27.69368 | 37.03407 | 27.69368 | 29.89368 | 300 | 25 | 50 | 0.398788992 | 5208.333 | 2077.026 |  |  |  | 111.1 | 37.03394 | 8.41899 | 111.1 | 37.03394 | 12.72367 |  |  |  | 24.68929 | 10.57133 | 12.77133 | 300 | 25 | 50 | 0.152227152 | 5208.333 | 792.84975
111.2 | 37.06725 | 16.05634 | 111.2 | 9.3754 | 0.4161 | 111.2 | 37.06731 | 17.1186 | 27.83665 | 11.19701 | 13.39701 | 300 | 25 | 50 | 0.161236992 | 5208.333 | 839.776 |  |  |  | 111.2 | 37.06731 | 27.63122 | 37.06731 | 27.63122 | 29.83122 | 300 | 25 | 50 | 0.397889568 | 5208.333 | 2072.3415 |  |  |  | 111.2 | 37.06725 | 8.27749 | 111.2 | 37.06725 | 12.82659 |  |  |  | 24.7115 | 10.55204 | 12.75204 | 300 | 25 | 50 | 0.151949376 | 5208.333 | 791.403
111.3 | 37.10069 | 15.78575 | 111.3 | 9.3839 | 0.4167 | 111.3 | 37.10069 | 17.05228 | 27.86176 | 11.08491 | 13.28491 | 300 | 25 | 50 | 0.159622704 | 5208.333 | 831.36825 |  |  |  | 111.3 | 37.10081 | 28.00408 | 37.10081 | 28.00408 | 30.20408 | 300 | 25 | 50 | 0.403258752 | 5208.333 | 2100.306 |  |  |  | 111.3 | 37.10063 | 8.47815 | 111.3 | 37.10056 | 12.58805 |  |  |  | 24.73373 | 10.5331 | 12.7331 | 300 | 25 | 50 | 0.15167664 | 5208.333 | 789.9825
111.4 | 37.13394 | 15.75749 | 111.4 | 9.3923 | 0.4169 | 111.4 | 37.13394 | 16.90113 | 27.88673 | 11.02517 | 13.22517 | 300 | 25 | 50 | 0.158762496 | 5208.333 | 826.888 |  |  |  | 111.4 | 37.134 | 27.76864 | 37.134 | 27.76864 | 29.96864 | 300 | 25 | 50 | 0.399868416 | 5208.333 | 2082.648 |  |  |  | 111.4 | 37.13388 | 8.44233 | 111.4 | 37.13388 | 12.7988 |  |  |  | 24.75592 | 10.620565 | 12.820565 | 300 | 25 | 50 | 0.152936136 | 5208.333 | 796.542375
111.5 | 37.16738 | 15.93799 | 111.5 | 9.4004 | 0.4173 | 111.5 | 37.16738 | 17.04082 | 27.91172 | 11.13204 | 13.33204 | 300 | 25 | 50 | 0.160301328 | 5208.333 | 834.90275 |  |  |  | 111.5 | 37.16725 | 27.91598 | 37.16725 | 27.91598 | 30.11598 | 300 | 25 | 50 | 0.401990112 | 5208.333 | 2093.6985 |  |  |  | 111.5 | 37.16738 | 8.3158 | 111.5 | 37.16731 | 12.81531 |  |  |  | 24.77823 | 10.565555 | 12.765555 | 300 | 25 | 50 | 0.152143992 | 5208.333 | 792.416625
111.6 | 37.20063 | 15.97082 | 111.6 | 9.4088 | 0.4178 | 111.6 | 37.20063 | 16.80817 | 27.93669 | 11.0656 | 13.2656 | 300 | 25 | 50 | 0.159344592 | 5208.333 | 829.91975 |  |  |  | 111.6 | 37.20063 | 27.92457 | 37.20063 | 27.92457 | 30.12457 | 300 | 25 | 50 | 0.402113808 | 5208.333 | 2094.34275 |  |  |  | 111.6 | 37.20056 | 8.20569 | 111.6 | 37.20056 | 12.54326 |  |  |  | 24.80037 | 10.374475 | 12.574475 | 300 | 25 | 50 | 0.14939244 | 5208.333 | 778.085625
111.7 | 37.234 | 15.96829 | 111.7 | 9.4173 | 0.4182 | 111.7 | 37.234 | 17.07304 | 27.96177 | 11.15318 | 13.35318 | 300 | 25 | 50 | 0.160605744 | 5208.333 | 836.48825 |  |  |  | 111.7 | 37.23406 | 28.02218 | 37.23406 | 28.02218 | 30.22218 | 300 | 25 | 50 | 0.403519392 | 5208.333 | 2101.6635 |  |  |  | 111.7 | 37.234 | 8.2733 | 111.7 | 37.23406 | 12.60495 |  |  |  | 24.82269 | 10.439125 | 12.639125 | 300 | 25 | 50 | 0.1503234 | 5208.333 | 782.934375
111.8 | 37.26744 | 16.07871 | 111.8 | 9.4254 | 0.4186 | 111.8 | 37.26744 | 17.03596 | 27.98676 | 11.17776 | 13.37776 | 300 | 25 | 50 | 0.160959696 | 5208.333 | 838.33175 |  |  |  | 111.8 | 37.26744 | 27.83019 | 37.26744 | 27.83019 | 30.03019 | 300 | 25 | 50 | 0.400754736 | 5208.333 | 2087.26425 |  |  |  | 111.8 | 37.26725 | 8.27944 | 111.8 | 37.26725 | 12.7608 |  |  |  | 24.84483 | 10.52012 | 12.72012 | 300 | 25 | 50 | 0.151489728 | 5208.333 | 789.009
111.9 | 37.30063 | 16.21498 | 111.9 | 9.4338 | 0.4192 | 111.9 | 37.30063 | 17.06585 | 28.01169 | 11.23334 | 13.43334 | 300 | 25 | 50 | 0.161760144 | 5208.333 | 842.50075 |  |  |  | 111.9 | 37.30063 | 27.94166 | 37.30063 | 27.94166 | 30.14166 | 300 | 25 | 50 | 0.402359904 | 5208.333 | 2095.6245 |  |  |  | 111.9 | 37.30082 | 8.30291 | 111.9 | 37.30075 | 12.74081 |  |  |  | 24.86719 | 10.52186 | 12.72186 | 300 | 25 | 50 | 0.151514784 | 5208.333 | 789.1395
112 | 37.33406 | 16.26231 | 112 | 9.4422 | 0.4193 | 112 | 37.33406 | 17.09116 | 28.03677 | 11.25759 | 13.45759 | 300 | 25 | 50 | 0.162109296 | 5208.333 | 844.31925 |  |  |  | 112 | 37.33412 | 27.86316 | 37.33412 | 27.86316 | 30.06316 | 300 | 25 | 50 | 0.401229504 | 5208.333 | 2089.737 |  |  |  | 112 | 37.33388 | 8.28726 | 112 | 37.33388 | 12.75055 |  |  |  | 24.88925 | 10.518905 | 12.718905 | 300 | 25 | 50 | 0.151472232 | 5208.333 | 788.917875
112.1 | 37.36725 | 16.12742 | 112.1 | 9.4504 | 0.4198 | 112.1 | 37.36725 | 17.00856 | 28.06163 | 11.18526 | 13.38526 | 300 | 25 | 50 | 0.161067744 | 5208.333 | 838.8945 |  |  |  | 112.1 | 37.36731 | 27.84329 | 37.36731 | 27.84329 | 30.04329 | 300 | 25 | 50 | 0.400943376 | 5208.333 | 2088.24675 |  |  |  | 112.1 | 37.36744 | 8.3583 | 112.1 | 37.36738 | 12.40182 |  |  |  | 24.91161 | 10.38006 | 12.58006 | 300 | 25 | 50 | 0.149472864 | 5208.333 | 778.5045
112.2 | 37.40075 | 15.92652 | 112.2 | 9.4588 | 0.4203 | 112.2 | 37.40075 | 16.98313 | 28.08677 | 11.10998 | 13.30998 | 300 | 25 | 50 | 0.15998376 | 5208.333 | 833.24875 |  |  |  | 112.2 | 37.40081 | 28.11921 | 37.40081 | 28.11921 | 30.31921 | 300 | 25 | 50 | 0.404916624 | 5208.333 | 2108.94075 |  |  |  | 112.2 | 37.40057 | 8.35077 | 112.2 | 37.40057 | 12.67646 |  |  |  | 24.93371 | 10.513615 | 12.713615 | 300 | 25 | 50 | 0.151396056 | 5208.333 | 788.521125
112.3 | 37.43394 | 16.17961 | 112.3 | 9.4672 | 0.4206 | 112.3 | 37.43394 | 17.21157 | 28.11169 | 11.27059 | 13.47059 | 300 | 25 | 50 | 0.162296544 | 5208.333 | 845.2945 |  |  |  | 112.3 | 37.43388 | 28.03307 | 37.43388 | 28.03307 | 30.23307 | 300 | 25 | 50 | 0.403676208 | 5208.333 | 2102.48025 |  |  |  | 112.3 | 37.434 | 8.21558 | 112.3 | 37.43394 | 13.022 |  |  |  | 24.95598 | 10.61879 | 12.81879 | 300 | 25 | 50 | 0.152910576 | 5208.333 | 796.40925
112.4 | 37.46744 | 16.16845 | 112.4 | 9.4754 | 0.4211 | 112.4 | 37.46744 | 17.12324 | 28.13676 | 11.2376 | 13.4376 | 300 | 25 | 50 | 0.161821392 | 5208.333 | 842.81975 |  |  |  | 112.4 | 37.4675 | 28.0928 | 37.4675 | 28.0928 | 30.2928 | 300 | 25 | 50 | 0.40453632 | 5208.333 | 2106.96 |  |  |  | 112.4 | 37.46725 | 8.39208 | 112.4 | 37.46719 | 12.90418 |  |  |  | 24.97815 | 10.64813 | 12.84813 | 300 | 25 | 50 | 0.153333072 | 5208.333 | 798.60975
112.5 | 37.50056 | 16.12612 | 112.5 | 9.4837 | 0.4217 | 112.5 | 37.5005 | 16.90209 | 28.16159 | 11.14997 | 13.34997 | 300 | 25 | 50 | 0.160559568 | 5208.333 | 836.24775 |  |  |  | 112.5 | 37.50063 | 28.20748 | 37.50063 | 28.20748 | 30.40748 | 300 | 25 | 50 | 0.406187712 | 5208.333 | 2115.561 |  |  |  | 112.5 | 37.50069 | 8.31798 | 112.5 | 37.50069 | 12.72655 |  |  |  | 25.00046 | 10.522265 | 12.722265 | 300 | 25 | 50 | 0.151520616 | 5208.333 | 789.169875
112.6 | 37.53407 | 16.16795 | 112.6 | 9.4922 | 0.4222 | 112.6 | 37.53407 | 17.35586 | 28.18678 | 11.31534 | 13.51534 | 300 | 25 | 50 | 0.162940848 | 5208.333 | 848.65025 |  |  |  | 112.6 | 37.53407 | 28.20968 | 37.53407 | 28.20968 | 30.40968 | 300 | 25 | 50 | 0.406219392 | 5208.333 | 2115.726 |  |  |  | 112.6 | 37.53394 | 8.33097 | 112.6 | 37.53387 | 12.7232 |  |  |  | 25.0226 | 10.527085 | 12.727085 | 300 | 25 | 50 | 0.151590024 | 5208.333 | 789.531375
112.7 | 37.56725 | 16.25815 | 112.7 | 9.5005 | 0.4226 | 112.7 | 37.56738 | 17.31919 | 28.21171 | 11.33331 | 13.53331 | 300 | 25 | 50 | 0.163199712 | 5208.333 | 849.9985 |  |  |  | 112.7 | 37.56731 | 28.10718 | 37.56731 | 28.10718 | 30.30718 | 300 | 25 | 50 | 0.404743392 | 5208.333 | 2108.0385 |  |  |  | 112.7 | 37.56731 | 8.45893 | 112.7 | 37.56725 | 12.91292 |  |  |  | 25.04485 | 10.685925 | 12.885925 | 300 | 25 | 50 | 0.15387732 | 5208.333 | 801.444375
112.8 | 37.60069 | 16.0705 | 112.8 | 9.5087 | 0.423 | 112.8 | 37.60069 | 17.16066 | 28.23669 | 11.21805 | 13.41805 | 300 | 25 | 50 | 0.161539968 | 5208.333 | 841.354 |  |  |  | 112.8 | 37.60081 | 28.10521 | 37.60081 | 28.10521 | 30.30521 | 300 | 25 | 50 | 0.404715024 | 5208.333 | 2107.89075 |  |  |  | 112.8 | 37.60069 | 8.40962 | 112.8 | 37.60062 | 12.65959 |  |  |  | 25.0671 | 10.534605 | 12.734605 | 300 | 25 | 50 | 0.151698312 | 5208.333 | 790.095375
112.9 | 37.634 | 15.97564 | 112.9 | 9.5173 | 0.4236 | 112.9 | 37.634 | 16.74646 | 28.26177 | 11.04857 | 13.24857 | 300 | 25 | 50 | 0.15909936 | 5208.333 | 828.6425 |  |  |  | 112.9 | 37.634 | 27.90737 | 37.634 | 27.90737 | 30.10737 | 300 | 25 | 50 | 0.401866128 | 5208.333 | 2093.05275 |  |  |  | 112.9 | 37.63388 | 8.45894 | 112.9 | 37.63388 | 12.7021 |  |  |  | 25.08925 | 10.58052 | 12.78052 | 300 | 25 | 50 | 0.152359488 | 5208.333 | 793.539
113 | 37.66731 | 16.02192 | 113 | 9.5256 | 0.4242 | 113 | 37.66731 | 16.86362 | 28.28674 | 11.10325 | 13.30325 | 300 | 25 | 50 | 0.159886752 | 5208.333 | 832.7435 |  |  |  | 113 | 37.66731 | 27.89693 | 37.66731 | 27.89693 | 30.09693 | 300 | 25 | 50 | 0.401715792 | 5208.333 | 2092.26975 |  |  |  | 113 | 37.66731 | 8.33362 | 113 | 37.66731 | 12.64576 |  |  |  | 25.11154 | 10.48969 | 12.68969 | 300 | 25 | 50 | 0.151051536 | 5208.333 | 786.72675
113.1 | 37.70063 | 15.96369 | 113.1 | 9.5337 | 0.4246 | 113.1 | 37.70069 | 16.95122 | 28.31167 | 11.11317 | 13.31317 | 300 | 25 | 50 | 0.160029648 | 5208.333 | 833.48775 |  |  |  | 113.1 | 37.70063 | 28.01668 | 37.70063 | 28.01668 | 30.21668 | 300 | 25 | 50 | 0.403440192 | 5208.333 | 2101.251 |  |  |  | 113.1 | 37.70057 | 8.38238 | 113.1 | 37.70057 | 12.92175 |  |  |  | 25.13371 | 10.652065 | 12.852065 | 300 | 25 | 50 | 0.153389736 | 5208.333 | 798.904875
113.2 | 37.73394 | 16.33815 | 113.2 | 9.5421 | 0.4253 | 113.2 | 37.73394 | 17.0623 | 28.33666 | 11.27525 | 13.47525 | 300 | 25 | 50 | 0.1623636 | 5208.333 | 845.64375 |  |  |  | 113.2 | 37.734 | 28.15608 | 37.734 | 28.15608 | 30.35608 | 300 | 25 | 50 | 0.405447552 | 5208.333 | 2111.706 |  |  |  | 113.2 | 37.73407 | 8.34233 | 113.2 | 37.734 | 12.86034 |  |  |  | 25.15602 | 10.601335 | 12.801335 | 300 | 25 | 50 | 0.152659224 | 5208.333 | 795.100125
113.3 | 37.76737 | 15.90138 | 113.3 | 9.5505 | 0.4256 | 113.3 | 37.76744 | 16.70064 | 28.36177 | 11.00921 | 13.20921 | 300 | 25 | 50 | 0.158532576 | 5208.333 | 825.6905 |  |  |  | 113.3 | 37.76737 | 28.42064 | 37.76737 | 28.42064 | 30.62064 | 300 | 25 | 50 | 0.409257216 | 5208.333 | 2131.548 |  |  |  | 113.3 | 37.76725 | 8.58007 | 113.3 | 37.76719 | 12.95263 |  |  |  | 25.17815 | 10.76635 | 12.96635 | 300 | 25 | 50 | 0.15503544 | 5208.333 | 807.47625
113.4 | 37.80062 | 16.2464 | 113.4 | 9.5588 | 0.4261 | 113.4 | 37.80062 | 17.03587 | 28.38668 | 11.23612 | 13.43612 | 300 | 25 | 50 | 0.161800176 | 5208.333 | 842.70925 |  |  |  | 113.4 | 37.80062 | 28.12965 | 37.80062 | 28.12965 | 30.32965 | 300 | 25 | 50 | 0.40506696 | 5208.333 | 2109.72375 |  |  |  | 113.4 | 37.80075 | 8.42869 | 113.4 | 37.80069 | 12.95033 |  |  |  | 25.20048 | 10.68951 | 12.88951 | 300 | 25 | 50 | 0.153928944 | 5208.333 | 801.71325
113.5 | 37.83413 | 16.27191 | 113.5 | 9.567 | 0.4268 | 113.5 | 37.83406 | 16.93586 | 28.41173 | 11.21152 | 13.41152 | 300 | 25 | 50 | 0.161445936 | 5208.333 | 840.86425 |  |  |  | 113.5 | 37.83406 | 27.99881 | 37.83406 | 27.99881 | 30.19881 | 300 | 25 | 50 | 0.403182864 | 5208.333 | 2099.91075 |  |  |  | 113.5 | 37.83388 | 8.53119 | 113.5 | 37.83381 | 13.0228 |  |  |  | 25.22256 | 10.776995 | 12.976995 | 300 | 25 | 50 | 0.155188728 | 5208.333 | 808.274625
113.6 | 37.86725 | 15.95988 | 113.6 | 9.5754 | 0.4271 | 113.6 | 37.86725 | 16.93228 | 28.43663 | 11.10642 | 13.30642 | 300 | 25 | 50 | 0.159932448 | 5208.333 | 832.9815 |  |  |  | 113.6 | 37.86731 | 27.66589 | 37.86731 | 27.66589 | 29.86589 | 300 | 25 | 50 | 0.398388816 | 5208.333 | 2074.94175 |  |  |  | 113.6 | 37.86738 | 8.36693 | 113.6 | 37.86738 | 12.90997 |  |  |  | 25.24492 | 10.63845 | 12.83845 | 300 | 25 | 50 | 0.15319368 | 5208.333 | 797.88375
113.7 | 37.90081 | 16.1899 | 113.7 | 9.5839 | 0.4275 | 113.7 | 37.90081 | 17.33338 | 28.46184 | 11.31693 | 13.51693 | 300 | 25 | 50 | 0.162963744 | 5208.333 | 848.7695 |  |  |  | 113.7 | 37.90075 | 28.10608 | 37.90075 | 28.10608 | 30.30608 | 300 | 25 | 50 | 0.404727552 | 5208.333 | 2107.956 |  |  |  | 113.7 | 37.9005 | 8.34112 | 113.7 | 37.9005 | 12.82449 |  |  |  | 25.267 | 10.582805 | 12.782805 | 300 | 25 | 50 | 0.152392392 | 5208.333 | 793.710375
113.8 | 37.93394 | 16.36461 | 113.8 | 9.5921 | 0.4281 | 113.8 | 37.93394 | 17.0477 | 28.48666 | 11.28014 | 13.48014 | 300 | 25 | 50 | 0.162433968 | 5208.333 | 846.01025 |  |  |  | 113.8 | 37.93388 | 28.00984 | 37.93388 | 28.00984 | 30.20984 | 300 | 25 | 50 | 0.403341696 | 5208.333 | 2100.738 |  |  |  | 113.8 | 37.93407 | 8.23442 | 113.8 | 37.934 | 13.00933 |  |  |  | 25.28936 | 10.621875 | 12.821875 | 300 | 25 | 50 | 0.152955 | 5208.333 | 796.640625
113.9 | 37.96744 | 16.25561 | 113.9 | 9.6004 | 0.4287 | 113.9 | 37.96744 | 16.94282 | 28.51176 | 11.20904 | 13.40904 | 300 | 25 | 50 | 0.161410224 | 5208.333 | 840.67825 |  |  |  | 113.9 | 37.9675 | 28.12436 | 37.9675 | 28.12436 | 30.32436 | 300 | 25 | 50 | 0.404990784 | 5208.333 | 2109.327 |  |  |  | 113.9 | 37.96731 | 8.5001 | 113.9 | 37.96725 | 13.15304 |  |  |  | 25.31152 | 10.82657 | 13.02657 | 300 | 25 | 50 | 0.155902608 | 5208.333 | 811.99275
114 | 38.00063 | 16.34394 | 114 | 9.6088 | 0.4291 | 114 | 38.00056 | 17.09727 | 28.53666 | 11.2901 | 13.4901 | 300 | 25 | 50 | 0.162577488 | 5208.333 | 846.75775 |  |  |  | 114 | 38.00063 | 28.00044 | 38.00063 | 28.00044 | 30.20044 | 300 | 25 | 50 | 0.403206336 | 5208.333 | 2100.033 |  |  |  | 114 | 38.00075 | 8.45124 | 114 | 38.00075 | 13.18653 |  |  |  | 25.33383 | 10.818885 | 13.018885 | 300 | 25 | 50 | 0.155791944 | 5208.333 | 811.416375
114.1 | 38.03413 | 16.15482 | 114.1 | 9.6171 | 0.4295 | 114.1 | 38.03406 | 17.08111 | 28.56176 | 11.22181 | 13.42181 | 300 | 25 | 50 | 0.161594064 | 5208.333 | 841.63575 |  |  |  | 114.1 | 38.03406 | 28.06944 | 38.03406 | 28.06944 | 30.26944 | 300 | 25 | 50 | 0.404199936 | 5208.333 | 2105.208 |  |  |  | 114.1 | 38.03388 | 8.3734 | 114.1 | 38.03388 | 13.04668 |  |  |  | 25.35592 | 10.71004 | 12.91004 | 300 | 25 | 50 | 0.154224576 | 5208.333 | 803.253
114.2 | 38.06731 | 16.02885 | 114.2 | 9.6254 | 0.4299 | 114.2 | 38.06731 | 17.19331 | 28.58667 | 11.21735 | 13.41735 | 300 | 25 | 50 | 0.161529888 | 5208.333 | 841.3015 |  |  |  | 114.2 | 38.06731 | 28.19172 | 38.06731 | 28.19172 | 30.39172 | 300 | 25 | 50 | 0.405960768 | 5208.333 | 2114.379 |  |  |  | 114.2 | 38.06725 | 8.29654 | 114.2 | 38.06731 | 12.87455 |  |  |  | 25.37819 | 10.585545 | 12.785545 | 300 | 25 | 50 | 0.152431848 | 5208.333 | 793.915875
114.3 | 38.10063 | 16.35568 | 114.3 | 9.6339 | 0.4306 | 114.3 | 38.10069 | 17.3342 | 28.61174 | 11.37349 | 13.57349 | 300 | 25 | 50 | 0.163778304 | 5208.333 | 853.012 |  |  |  | 114.3 | 38.10075 | 28.31456 | 38.10075 | 28.31456 | 30.51456 | 300 | 25 | 50 | 0.407729664 | 5208.333 | 2123.592 |  |  |  | 114.3 | 38.10056 | 8.63514 | 114.3 | 38.10056 | 12.8767 |  |  |  | 25.40037 | 10.75592 | 12.95592 | 300 | 25 | 50 | 0.154885248 | 5208.333 | 806.694
114.4 | 38.13394 | 16.23653 | 114.4 | 9.6423 | 0.4309 | 114.4 | 38.13394 | 17.07719 | 28.63673 | 11.24821 | 13.44821 | 300 | 25 | 50 | 0.161974176 | 5208.333 | 843.6155 |  |  |  | 114.4 | 38.13406 | 28.22037 | 38.13406 | 28.22037 | 30.42037 | 300 | 25 | 50 | 0.406373328 | 5208.333 | 2116.52775 |  |  |  | 114.4 | 38.13394 | 8.55061 | 114.4 | 38.13388 | 12.81224 |  |  |  | 25.42261 | 10.681425 | 12.881425 | 300 | 25 | 50 | 0.15381252 | 5208.333 | 801.106875
114.5 | 38.16731 | 16.23213 | 114.5 | 9.6505 | 0.4315 | 114.5 | 38.16731 | 17.33623 | 28.66171 | 11.33329 | 13.53329 | 300 | 25 | 50 | 0.163199328 | 5208.333 | 849.9965 |  |  |  | 114.5 | 38.16731 | 28.20194 | 38.16731 | 28.20194 | 30.40194 | 300 | 25 | 50 | 0.406107936 | 5208.333 | 2115.1455 |  |  |  | 114.5 | 38.16738 | 8.37886 | 114.5 | 38.16731 | 13.1719 |  |  |  | 25.4449 | 10.77538 | 12.97538 | 300 | 25 | 50 | 0.155165472 | 5208.333 | 808.1535
114.6 | 38.20069 | 16.05277 | 114.6 | 9.6588 | 0.432 | 114.6 | 38.20062 | 17.19611 | 28.6867 | 11.22696 | 13.42696 | 300 | 25 | 50 | 0.161668224 | 5208.333 | 842.022 |  |  |  | 114.6 | 38.20062 | 28.48611 | 38.20062 | 28.48611 | 30.68611 | 300 | 25 | 50 | 0.410199984 | 5208.333 | 2136.45825 |  |  |  | 114.6 | 38.20057 | 8.48751 | 114.6 | 38.20057 | 13.03587 |  |  |  | 25.46705 | 10.76169 | 12.96169 | 300 | 25 | 50 | 0.154968336 | 5208.333 | 807.12675
114.7 | 38.23394 | 16.09142 | 114.7 | 9.6672 | 0.4324 | 114.7 | 38.234 | 17.23567 | 28.71171 | 11.25316 | 13.45316 | 300 | 25 | 50 | 0.162045552 | 5208.333 | 843.98725 |  |  |  | 114.7 | 38.23394 | 28.38724 | 38.23394 | 28.38724 | 30.58724 | 300 | 25 | 50 | 0.408776256 | 5208.333 | 2129.043 |  |  |  | 114.7 | 38.23413 | 8.52164 | 114.7 | 38.23406 | 12.95148 |  |  |  | 25.4894 | 10.73656 | 12.93656 | 300 | 25 | 50 | 0.154606464 | 5208.333 | 805.242
114.8 | 38.26738 | 16.18375 | 114.8 | 9.6753 | 0.4329 | 114.8 | 38.26744 | 17.28524 | 28.73671 | 11.30063 | 13.50063 | 300 | 25 | 50 | 0.162729072 | 5208.333 | 847.54725 |  |  |  | 114.8 | 38.26744 | 28.34256 | 38.26744 | 28.34256 | 30.54256 | 300 | 25 | 50 | 0.408132864 | 5208.333 | 2125.692 |  |  |  | 114.8 | 38.26725 | 8.4648 | 114.8 | 38.26725 | 13.22344 |  |  |  | 25.5115 | 10.84412 | 13.04412 | 300 | 25 | 50 | 0.156155328 | 5208.333 | 813.309
114.9 | 38.30062 | 16.21897 | 114.9 | 9.6838 | 0.4333 | 114.9 | 38.30056 | 17.29614 | 28.76166 | 11.31614 | 13.51614 | 300 | 25 | 50 | 0.162952368 | 5208.333 | 848.71025 |  |  |  | 114.9 | 38.30062 | 28.40409 | 38.30062 | 28.40409 | 30.60409 | 300 | 25 | 50 | 0.409018896 | 5208.333 | 2130.30675 |  |  |  | 114.9 | 38.30075 | 8.50605 | 114.9 | 38.30069 | 12.85362 |  |  |  | 25.53381 | 10.679835 | 12.879835 | 300 | 25 | 50 | 0.153789624 | 5208.333 | 800.987625
115 | 38.33413 | 16.22892 | 115 | 9.6923 | 0.4338 | 115 | 38.33406 | 17.26939 | 28.78683 | 11.3107 | 13.5107 | 300 | 25 | 50 | 0.162874128 | 5208.333 | 848.30275 |  |  |  | 115 | 38.33413 | 27.98254 | 38.33413 | 27.98254 | 30.18254 | 300 | 25 | 50 | 0.402948576 | 5208.333 | 2098.6905 |  |  |  | 115 | 38.33388 | 8.37938 | 115 | 38.33388 | 13.1658 |  |  |  | 25.55592 | 10.77259 | 12.97259 | 300 | 25 | 50 | 0.155125296 | 5208.333 | 807.94425
115.1 | 38.36725 | 16.2205 | 115.1 | 9.7004 | 0.434 | 115.1 | 38.36725 | 17.17615 | 28.81163 | 11.27688 | 13.47688 | 300 | 25 | 50 | 0.16238712 | 5208.333 | 845.76625 |  |  |  | 115.1 | 38.36725 | 28.16801 | 38.36725 | 28.16801 | 30.36801 | 300 | 25 | 50 | 0.405619344 | 5208.333 | 2112.60075 |  |  |  | 115.1 | 38.3675 | 8.69214 | 115.1 | 38.36737 | 13.03518 |  |  |  | 25.57829 | 10.86366 | 13.06366 | 300 | 25 | 50 | 0.156436704 | 5208.333 | 814.7745
115.2 | 38.40075 | 16.41412 | 115.2 | 9.7087 | 0.4346 | 115.2 | 38.40075 | 16.80379 | 28.83673 | 11.2175 | 13.4175 | 300 | 25 | 50 | 0.161532048 | 5208.333 | 841.31275 |  |  |  | 115.2 | 38.40088 | 28.10922 | 38.40088 | 28.10922 | 30.30922 | 300 | 25 | 50 | 0.404772768 | 5208.333 | 2108.1915 |  |  |  | 115.2 | 38.40056 | 8.36491 | 115.2 | 38.4005 | 12.79459 |  |  |  | 25.60035 | 10.57975 | 12.77975 | 300 | 25 | 50 | 0.1523484 | 5208.333 | 793.48125
115.3 | 38.434 | 16.11049 | 115.3 | 9.7172 | 0.4349 | 115.3 | 38.43394 | 16.88055 | 28.86171 | 11.14198 | 13.34198 | 300 | 25 | 50 | 0.160444512 | 5208.333 | 835.6485 |  |  |  | 115.3 | 38.43394 | 28.27416 | 38.43394 | 28.27416 | 30.47416 | 300 | 25 | 50 | 0.407147904 | 5208.333 | 2120.562 |  |  |  | 115.3 | 38.434 | 8.50381 | 115.3 | 38.434 | 12.96732 |  |  |  | 25.62267 | 10.735565 | 12.935565 | 300 | 25 | 50 | 0.154592136 | 5208.333 | 805.167375
115.4 | 38.46744 | 16.22864 | 115.4 | 9.7254 | 0.4351 | 115.4 | 38.46744 | 17.07524 | 28.88676 | 11.24633 | 13.44633 | 300 | 25 | 50 | 0.161947104 | 5208.333 | 843.4745 |  |  |  | 115.4 | 38.46744 | 28.42687 | 38.46744 | 28.42687 | 30.62687 | 300 | 25 | 50 | 0.409346928 | 5208.333 | 2132.01525 |  |  |  | 115.4 | 38.46719 | 8.41934 | 115.4 | 38.46719 | 13.11504 |  |  |  | 25.64479 | 10.76719 | 12.96719 | 300 | 25 | 50 | 0.155047536 | 5208.333 | 807.53925
115.5 | 38.50056 | 16.37332 | 115.5 | 9.7337 | 0.4353 | 115.5 | 38.50062 | 17.20542 | 28.91163 | 11.33801 | 13.53801 | 300 | 25 | 50 | 0.163267392 | 5208.333 | 850.351 |  |  |  | 115.5 | 38.50056 | 28.31104 | 38.50056 | 28.31104 | 30.51104 | 300 | 25 | 50 | 0.407678976 | 5208.333 | 2123.328 |  |  |  | 115.5 | 38.50069 | 8.42912 | 115.5 | 38.50069 | 13.0418 |  |  |  | 25.66713 | 10.73546 | 12.93546 | 300 | 25 | 50 | 0.154590624 | 5208.333 | 805.1595
115.6 | 38.53407 | 16.30956 | 115.6 | 9.7423 | 0.4359 | 115.6 | 38.53407 | 17.25835 | 28.93681 | 11.3346 | 13.5346 | 300 | 25 | 50 | 0.163218288 | 5208.333 | 850.09525 |  |  |  | 115.6 | 38.53407 | 28.46465 | 38.53407 | 28.46465 | 30.66465 | 300 | 25 | 50 | 0.40989096 | 5208.333 | 2134.84875 |  |  |  | 115.6 | 38.53394 | 8.26457 | 115.6 | 38.53388 | 12.91459 |  |  |  | 25.68927 | 10.58958 | 12.78958 | 300 | 25 | 50 | 0.152489952 | 5208.333 | 794.2185
115.7 | 38.56731 | 16.1489 | 115.7 | 9.7505 | 0.4361 | 115.7 | 38.56725 | 17.15321 | 28.96169 | 11.24607 | 13.44607 | 300 | 25 | 50 | 0.161943408 | 5208.333 | 843.45525 |  |  |  | 115.7 | 38.56725 | 28.53871 | 38.56725 | 28.53871 | 30.73871 | 300 | 25 | 50 | 0.410957424 | 5208.333 | 2140.40325 |  |  |  | 115.7 | 38.56731 | 8.38318 | 115.7 | 38.56725 | 13.13337 |  |  |  | 25.71152 | 10.758275 | 12.958275 | 300 | 25 | 50 | 0.15491916 | 5208.333 | 806.870625
115.8 | 38.60075 | 16.36883 | 115.8 | 9.7587 | 0.4364 | 115.8 | 38.60069 | 17.28561 | 28.98671 | 11.36361 | 13.56361 | 300 | 25 | 50 | 0.163636032 | 5208.333 | 852.271 |  |  |  | 115.8 | 38.60081 | 28.51042 | 38.60081 | 28.51042 | 30.71042 | 300 | 25 | 50 | 0.410550048 | 5208.333 | 2138.2815 |  |  |  | 115.8 | 38.60063 | 8.35702 | 115.8 | 38.60063 | 12.66308 |  |  |  | 25.73375 | 10.51005 | 12.71005 | 300 | 25 | 50 | 0.15134472 | 5208.333 | 788.25375
115.9 | 38.63394 | 16.45931 | 115.9 | 9.7673 | 0.4367 | 115.9 | 38.63394 | 17.20631 | 29.01173 | 11.36744 | 13.56744 | 300 | 25 | 50 | 0.163691136 | 5208.333 | 852.558 |  |  |  | 115.9 | 38.634 | 28.40548 | 38.634 | 28.40548 | 30.60548 | 300 | 25 | 50 | 0.409038912 | 5208.333 | 2130.411 |  |  |  | 115.9 | 38.63394 | 8.368 | 115.9 | 38.63388 | 12.69859 |  |  |  | 25.75594 | 10.533295 | 12.733295 | 300 | 25 | 50 | 0.151679448 | 5208.333 | 789.997125
116 | 38.66738 | 16.49699 | 116 | 9.7756 | 0.437 | 116 | 38.66731 | 17.06155 | 29.03676 | 11.33185 | 13.53185 | 300 | 25 | 50 | 0.163178592 | 5208.333 | 849.8885 |  |  |  | 116 | 38.66738 | 28.42642 | 38.66738 | 28.42642 | 30.62642 | 300 | 25 | 50 | 0.409340448 | 5208.333 | 2131.9815 |  |  |  | 116 | 38.66731 | 8.48367 | 116 | 38.66731 | 12.73444 |  |  |  | 25.77821 | 10.609055 | 12.809055 | 300 | 25 | 50 | 0.152770392 | 5208.333 | 795.679125
116.1 | 38.70063 | 16.63237 | 116.1 | 9.7838 | 0.4373 | 116.1 | 38.70069 | 17.38929 | 29.06171 | 11.48632 | 13.68632 | 300 | 25 | 50 | 0.165403008 | 5208.333 | 861.474 |  |  |  | 116.1 | 38.70069 | 28.30874 | 38.70069 | 28.30874 | 30.50874 | 300 | 25 | 50 | 0.407645856 | 5208.333 | 2123.1555 |  |  |  | 116.1 | 38.70057 | 8.65892 | 116.1 | 38.70057 | 12.99618 |  |  |  | 25.80038 | 10.82755 | 13.02755 | 300 | 25 | 50 | 0.15591672 | 5208.333 | 812.06625
116.2 | 38.73394 | 16.27562 | 116.2 | 9.7921 | 0.4374 | 116.2 | 38.73394 | 17.13195 | 29.08666 | 11.28166 | 13.48166 | 300 | 25 | 50 | 0.162455856 | 5208.333 | 846.12425 |  |  |  | 116.2 | 38.73394 | 28.50376 | 38.73394 | 28.50376 | 30.70376 | 300 | 25 | 50 | 0.410454144 | 5208.333 | 2137.782 |  |  |  | 116.2 | 38.73406 | 8.48403 | 116.2 | 38.734 | 12.96459 |  |  |  | 25.82269 | 10.72431 | 12.92431 | 300 | 25 | 50 | 0.154430064 | 5208.333 | 804.32325
116.3 | 38.76744 | 16.61692 | 116.3 | 9.8004 | 0.4375 | 116.3 | 38.76744 | 17.36476 | 29.11176 | 11.47306 | 13.67306 | 300 | 25 | 50 | 0.165212064 | 5208.333 | 860.4795 |  |  |  | 116.3 | 38.76744 | 28.71777 | 38.76744 | 28.71777 | 30.91777 | 300 | 25 | 50 | 0.413535888 | 5208.333 | 2153.83275 |  |  |  | 116.3 | 38.76725 | 8.49799 | 116.3 | 38.76719 | 12.78848 |  |  |  | 25.84481 | 10.643235 | 12.843235 | 300 | 25 | 50 | 0.153262584 | 5208.333 | 798.242625
116.4 | 38.80056 | 16.43524 | 116.4 | 9.8088 | 0.4377 | 116.4 | 38.80063 | 17.18453 | 29.13666 | 11.35249 | 13.55249 | 300 | 25 | 50 | 0.163475856 | 5208.333 | 851.43675 |  |  |  | 116.4 | 38.80069 | 28.60876 | 38.80069 | 28.60876 | 30.80876 | 300 | 25 | 50 | 0.411966144 | 5208.333 | 2145.657 |  |  |  | 116.4 | 38.80069 | 8.55472 | 116.4 | 38.80069 | 12.7099 |  |  |  | 25.86713 | 10.63231 | 12.83231 | 300 | 25 | 50 | 0.153105264 | 5208.333 | 797.42325
116.5 | 38.83413 | 16.64532 | 116.5 | 9.817 | 0.438 | 116.5 | 38.83413 | 17.30084 | 29.16175 | 11.46139 | 13.66139 | 300 | 25 | 50 | 0.165043968 | 5208.333 | 859.604 |  |  |  | 116.5 | 38.83413 | 28.4151 | 38.83413 | 28.4151 | 30.6151 | 300 | 25 | 50 | 0.40917744 | 5208.333 | 2131.1325 |  |  |  | 116.5 | 38.83387 | 8.31912 | 116.5 | 38.83387 | 12.99919 |  |  |  | 25.88925 | 10.659155 | 12.859155 | 300 | 25 | 50 | 0.153491832 | 5208.333 | 799.436625
116.6 | 38.86725 | 16.64212 | 116.6 | 9.8255 | 0.4382 | 116.6 | 38.86725 | 17.41029 | 29.18667 | 11.49687 | 13.69687 | 300 | 25 | 50 | 0.165554928 | 5208.333 | 862.26525 |  |  |  | 116.6 | 38.86725 | 28.52886 | 38.86725 | 28.52886 | 30.72886 | 300 | 25 | 50 | 0.410815584 | 5208.333 | 2139.6645 |  |  |  | 116.6 | 38.86744 | 8.17106 | 116.6 | 38.86744 | 12.9182 |  |  |  | 25.91163 | 10.54463 | 12.74463 | 300 | 25 | 50 | 0.151842672 | 5208.333 | 790.84725
116.7 | 38.90075 | 16.50497 | 116.7 | 9.8339 | 0.4386 | 116.7 | 38.90075 | 17.29243 | 29.2118 | 11.412 | 13.612 | 300 | 25 | 50 | 0.1643328 | 5208.333 | 855.9 |  |  |  | 116.7 | 38.90088 | 28.53268 | 38.90088 | 28.53268 | 30.73268 | 300 | 25 | 50 | 0.410870592 | 5208.333 | 2139.951 |  |  |  | 116.7 | 38.90057 | 8.32998 | 116.7 | 38.9005 | 12.74469 |  |  |  | 25.93369 | 10.537335 | 12.737335 | 300 | 25 | 50 | 0.151737624 | 5208.333 | 790.300125
116.8 | 38.93394 | 16.70857 | 116.8 | 9.8421 | 0.4386 | 116.8 | 38.93394 | 17.38459 | 29.23666 | 11.51059 | 13.71059 | 300 | 25 | 50 | 0.165752448 | 5208.333 | 863.294 |  |  |  | 116.8 | 38.934 | 28.57957 | 38.934 | 28.57957 | 30.77957 | 300 | 25 | 50 | 0.411545808 | 5208.333 | 2143.46775 |  |  |  | 116.8 | 38.934 | 8.51449 | 116.8 | 38.934 | 12.9247 |  |  |  | 25.956 | 10.719595 | 12.919595 | 300 | 25 | 50 | 0.154362168 | 5208.333 | 803.969625
116.9 | 38.9675 | 15.89965 | 116.9 | 9.8504 | 0.439 | 116.9 | 38.9675 | 17.38503 | 29.2618 | 11.24123 | 13.44123 | 300 | 25 | 50 | 0.161873664 | 5208.333 | 843.092 |  |  |  | 116.9 | 38.9675 | 28.47003 | 38.9675 | 28.47003 | 30.67003 | 300 | 25 | 50 | 0.409968432 | 5208.333 | 2135.25225 |  |  |  | 116.9 | 38.96725 | 8.45864 | 116.9 | 38.96719 | 12.8005 |  |  |  | 25.97815 | 10.62957 | 12.82957 | 300 | 25 | 50 | 0.153065808 | 5208.333 | 797.21775
117 | 39.00056 | 10.29813 | 117 | 9.8588 | 0.4388 | 117 | 39.00056 | 17.60331 | 29.28664 | 9.446747 | 11.64675 | 300 | 25 | 50 | 0.136033152 | 5208.333 | 708.506 |  |  |  | 117 | 39.00063 | 28.53398 | 39.00063 | 28.53398 | 30.73398 | 300 | 25 | 50 | 0.410889312 | 5208.333 | 2140.0485 |  |  |  | 117 | 39.00075 | 8.18404 | 117 | 39.00069 | 12.75853 |  |  |  | 26.00048 | 10.471285 | 12.671285 | 300 | 25 | 50 | 0.150786504 | 5208.333 | 785.346375
117.1 | 39.03413 | 10.02837 | 117.1 | 9.8671 | 0.4391 | 117.1 | 39.03407 | 17.40525 | 29.31177 | 9.290907 | 11.49091 | 300 | 25 | 50 | 0.133789056 | 5208.333 | 696.818 |  |  |  | 117.1 | 39.03407 | 28.85205 | 39.03407 | 28.85205 | 31.05205 | 300 | 25 | 50 | 0.41546952 | 5208.333 | 2163.90375 |  |  |  | 117.1 | 39.03394 | 8.19981 | 117.1 | 39.03394 | 12.78221 |  |  |  | 26.02263 | 10.49101 | 12.69101 | 300 | 25 | 50 | 0.151070544 | 5208.333 | 786.82575
117.2 | 39.06731 | 9.92104 | 117.2 | 9.8754 | 0.4393 | 117.2 | 39.06731 | 17.45968 | 29.33667 | 9.27334 | 11.47334 | 300 | 25 | 50 | 0.133536096 | 5208.333 | 695.5005 |  |  |  | 117.2 | 39.06725 | 28.44139 | 39.06725 | 28.44139 | 30.64139 | 300 | 25 | 50 | 0.409556016 | 5208.333 | 2133.10425 |  |  |  | 117.2 | 39.06725 | 8.44938 | 117.2 | 39.06725 | 12.88697 |  |  |  | 26.04483 | 10.668175 | 12.868175 | 300 | 25 | 50 | 0.15362172 | 5208.333 | 800.113125
117.3 | 39.10069 | 9.99313 | 117.3 | 9.8839 | 0.4396 | 117.3 | 39.10069 | 17.50058 | 29.36176 | 9.311103 | 11.5111 | 300 | 25 | 50 | 0.134079888 | 5208.333 | 698.33275 |  |  |  | 117.3 | 39.10075 | 28.62512 | 39.10075 | 28.62512 | 30.82512 | 300 | 25 | 50 | 0.412201728 | 5208.333 | 2146.884 |  |  |  | 117.3 | 39.10057 | 8.46959 | 117.3 | 39.10063 | 12.991 |  |  |  | 26.06707 | 10.730295 | 12.930295 | 300 | 25 | 50 | 0.154516248 | 5208.333 | 804.772125
117.4 | 39.13395 | 10.14681 | 117.4 | 9.8922 | 0.4397 | 117.4 | 39.13395 | 17.15614 | 29.3867 | 9.24755 | 11.44755 | 300 | 25 | 50 | 0.13316472 | 5208.333 | 693.56625 |  |  |  | 117.4 | 39.134 | 28.6618 | 39.134 | 28.6618 | 30.8618 | 300 | 25 | 50 | 0.41272992 | 5208.333 | 2149.635 |  |  |  | 117.4 | 39.13388 | 8.44275 | 117.4 | 39.13388 | 12.85356 |  |  |  | 26.08925 | 10.648155 | 12.848155 | 300 | 25 | 50 | 0.153333432 | 5208.333 | 798.611625
117.5 | 39.16732 | 9.95259 | 117.5 | 9.9004 | 0.44 | 117.5 | 39.16732 | 17.39405 | 29.41168 | 9.262213 | 11.46221 | 300 | 25 | 50 | 0.133375872 | 5208.333 | 694.666 |  |  |  | 117.5 | 39.16732 | 28.61361 | 39.16732 | 28.61361 | 30.81361 | 300 | 25 | 50 | 0.412035984 | 5208.333 | 2146.02075 |  |  |  | 117.5 | 39.16732 | 8.30162 | 117.5 | 39.16732 | 12.96431 |  |  |  | 26.11155 | 10.632965 | 12.832965 | 300 | 25 | 50 | 0.153114696 | 5208.333 | 797.472375
117.6 | 39.20063 | 9.81062 | 117.6 | 9.9089 | 0.4405 | 117.6 | 39.20063 | 17.52025 | 29.43672 | 9.257123 | 11.45712 | 300 | 25 | 50 | 0.133302576 | 5208.333 | 694.28425 |  |  |  | 117.6 | 39.20069 | 28.52049 | 39.20069 | 28.52049 | 30.72049 | 300 | 25 | 50 | 0.410695056 | 5208.333 | 2139.03675 |  |  |  | 117.6 | 39.20056 | 8.47613 | 117.6 | 39.2005 | 12.89697 |  |  |  | 26.13369 | 10.68655 | 12.88655 | 300 | 25 | 50 | 0.15388632 | 5208.333 | 801.49125
117.7 | 39.234 | 9.70724 | 117.7 | 9.9172 | 0.4404 | 117.7 | 39.234 | 17.54018 | 29.46173 | 9.229273 | 11.42927 | 300 | 25 | 50 | 0.132901536 | 5208.333 | 692.1955 |  |  |  | 117.7 | 39.23394 | 28.60205 | 39.23394 | 28.60205 | 30.80205 | 300 | 25 | 50 | 0.41186952 | 5208.333 | 2145.15375 |  |  |  | 117.7 | 39.23407 | 8.57091 | 117.7 | 39.23407 | 13.05593 |  |  |  | 26.15605 | 10.81342 | 13.01342 | 300 | 25 | 50 | 0.155713248 | 5208.333 | 811.0065
117.8 | 39.26738 | 9.83148 | 117.8 | 9.9253 | 0.4407 | 117.8 | 39.26738 | 17.49272 | 29.48669 | 9.254967 | 11.45497 | 300 | 25 | 50 | 0.13327152 | 5208.333 | 694.1225 |  |  |  | 117.8 | 39.26738 | 28.44768 | 39.26738 | 28.44768 | 30.64768 | 300 | 25 | 50 | 0.409646592 | 5208.333 | 2133.576 |  |  |  | 117.8 | 39.26725 | 8.42674 | 117.8 | 39.26719 | 12.8852 |  |  |  | 26.17815 | 10.65597 | 12.85597 | 300 | 25 | 50 | 0.153445968 | 5208.333 | 799.19775
117.9 | 39.30056 | 9.82835 | 117.9 | 9.9337 | 0.441 | 117.9 | 39.30063 | 17.71343 | 29.51163 | 9.327593 | 11.52759 | 300 | 25 | 50 | 0.134317344 | 5208.333 | 699.5695 |  |  |  | 117.9 | 39.30069 | 28.60179 | 39.30069 | 28.60179 | 30.80179 | 300 | 25 | 50 | 0.411865776 | 5208.333 | 2145.13425 |  |  |  | 117.9 | 39.30075 | 8.2291 | 117.9 | 39.30075 | 12.99564 |  |  |  | 26.2005 | 10.61237 | 12.81237 | 300 | 25 | 50 | 0.152818128 | 5208.333 | 795.92775
118 | 39.33406 | 9.5443 | 118 | 9.9423 | 0.4411 | 118 | 39.33413 | 17.5156 | 29.53683 | 9.167 | 11.367 | 300 | 25 | 50 | 0.1320048 | 5208.333 | 687.525 |  |  |  | 118 | 39.33413 | 28.58497 | 39.33413 | 28.58497 | 30.78497 | 300 | 25 | 50 | 0.411623568 | 5208.333 | 2143.87275 |  |  |  | 118 | 39.33388 | 8.60552 | 118 | 39.33388 | 13.06633 |  |  |  | 26.22259 | 10.835925 | 13.035925 | 300 | 25 | 50 | 0.15603732 | 5208.333 | 812.694375
118.1 | 39.36725 | 9.6271 | 118.1 | 9.9504 | 0.4413 | 118.1 | 39.36725 | 17.59297 | 29.56163 | 9.220457 | 11.42046 | 300 | 25 | 50 | 0.132774576 | 5208.333 | 691.53425 |  |  |  | 118.1 | 39.36731 | 28.48796 | 39.36731 | 28.48796 | 30.68796 | 300 | 25 | 50 | 0.410226624 | 5208.333 | 2136.597 |  |  |  | 118.1 | 39.36744 | 8.63869 | 118.1 | 39.36738 | 12.81942 |  |  |  | 26.24494 | 10.729055 | 12.929055 | 300 | 25 | 50 | 0.154498392 | 5208.333 | 804.679125
118.2 | 39.40075 | 9.83112 | 118.2 | 9.9588 | 0.4416 | 118.2 | 39.40075 | 17.52715 | 29.58677 | 9.266623 | 11.46662 | 300 | 25 | 50 | 0.133439376 | 5208.333 | 694.99675 |  |  |  | 118.2 | 39.40075 | 28.55417 | 39.40075 | 28.55417 | 30.75417 | 300 | 25 | 50 | 0.411180048 | 5208.333 | 2141.56275 |  |  |  | 118.2 | 39.4005 | 8.56385 | 118.2 | 39.4005 | 12.99804 |  |  |  | 26.267 | 10.780945 | 12.980945 | 300 | 25 | 50 | 0.155245608 | 5208.333 | 808.570875
118.3 | 39.43394 | 9.87463 | 118.3 | 9.9673 | 0.4419 | 118.3 | 39.43394 | 17.63541 | 29.61173 | 9.317313 | 11.51731 | 300 | 25 | 50 | 0.134169312 | 5208.333 | 698.7985 |  |  |  | 118.3 | 39.43388 | 28.49531 | 39.43388 | 28.49531 | 30.69531 | 300 | 25 | 50 | 0.410332464 | 5208.333 | 2137.14825 |  |  |  | 118.3 | 39.434 | 8.65986 | 118.3 | 39.434 | 13.09724 |  |  |  | 26.28933 | 10.87855 | 13.07855 | 300 | 25 | 50 | 0.15665112 | 5208.333 | 815.89125
118.4 | 39.46744 | 9.8443 | 118.4 | 9.9754 | 0.4421 | 118.4 | 39.46744 | 17.55789 | 29.63676 | 9.28143 | 11.48143 | 300 | 25 | 50 | 0.133652592 | 5208.333 | 696.10725 |  |  |  | 118.4 | 39.46744 | 28.53454 | 39.46744 | 28.53454 | 30.73454 | 300 | 25 | 50 | 0.410897376 | 5208.333 | 2140.0905 |  |  |  | 118.4 | 39.46725 | 8.59424 | 118.4 | 39.46719 | 12.98572 |  |  |  | 26.31148 | 10.78998 | 12.98998 | 300 | 25 | 50 | 0.155375712 | 5208.333 | 809.2485
118.5 | 39.50063 | 9.69686 | 118.5 | 9.9837 | 0.4425 | 118.5 | 39.50063 | 17.4323 | 29.66165 | 9.190553 | 11.39055 | 300 | 25 | 50 | 0.132343968 | 5208.333 | 689.2915 |  |  |  | 118.5 | 39.50056 | 28.65108 | 39.50056 | 28.65108 | 30.85108 | 300 | 25 | 50 | 0.412575552 | 5208.333 | 2148.831 |  |  |  | 118.5 | 39.50069 | 8.43792 | 118.5 | 39.50063 | 12.99069 |  |  |  | 26.33377 | 10.714305 | 12.914305 | 300 | 25 | 50 | 0.154285992 | 5208.333 | 803.572875
118.6 | 39.53407 | 9.74926 | 118.6 | 9.9922 | 0.4429 | 118.6 | 39.53407 | 17.45247 | 29.68678 | 9.214877 | 11.41488 | 300 | 25 | 50 | 0.132694224 | 5208.333 | 691.11575 |  |  |  | 118.6 | 39.53413 | 28.70723 | 39.53413 | 28.70723 | 30.90723 | 300 | 25 | 50 | 0.413384112 | 5208.333 | 2153.04225 |  |  |  | 118.6 | 39.534 | 8.50063 | 118.6 | 39.53394 | 13.0041 |  |  |  | 26.35598 | 10.752365 | 12.952365 | 300 | 25 | 50 | 0.154834056 | 5208.333 | 806.427375
118.7 | 39.56725 | 9.56083 | 118.7 | 10.0005 | 0.4431 | 118.7 | 39.56725 | 17.45286 | 29.71167 | 9.152263 | 11.35226 | 300 | 25 | 50 | 0.131792592 | 5208.333 | 686.41975 |  |  |  | 118.7 | 39.56731 | 28.67852 | 39.56731 | 28.67852 | 30.87852 | 300 | 25 | 50 | 0.412970688 | 5208.333 | 2150.889 |  |  |  | 118.7 | 39.56731 | 8.45818 | 118.7 | 39.56725 | 13.26845 |  |  |  | 26.37819 | 10.863315 | 13.063315 | 300 | 25 | 50 | 0.156431736 | 5208.333 | 814.748625
118.8 | 39.60069 | 9.60935 | 118.8 | 10.0088 | 0.4435 | 118.8 | 39.60069 | 17.63936 | 29.73673 | 9.230737 | 11.43074 | 300 | 25 | 50 | 0.132922608 | 5208.333 | 692.30525 |  |  |  | 118.8 | 39.60081 | 28.9513 | 39.60081 | 28.9513 | 31.1513 | 300 | 25 | 50 | 0.41689872 | 5208.333 | 2171.3475 |  |  |  | 118.8 | 39.60057 | 8.27395 | 118.8 | 39.60062 | 12.92067 |  |  |  | 26.4004 | 10.59731 | 12.79731 | 300 | 25 | 50 | 0.152601264 | 5208.333 | 794.79825
118.9 | 39.634 | 9.71808 | 118.9 | 10.0173 | 0.4438 | 118.9 | 39.634 | 17.10477 | 29.76177 | 9.088883 | 11.28888 | 300 | 25 | 50 | 0.13087992 | 5208.333 | 681.66625 |  |  |  | 118.9 | 39.634 | 28.86203 | 39.634 | 28.86203 | 31.06203 | 300 | 25 | 50 | 0.415613232 | 5208.333 | 2164.65225 |  |  |  | 118.9 | 39.63388 | 8.3108 | 118.9 | 39.63382 | 13.17203 |  |  |  | 26.42257 | 10.741415 | 12.941415 | 300 | 25 | 50 | 0.154676376 | 5208.333 | 805.606125
119 | 39.66732 | 9.71421 | 119 | 10.0256 | 0.4442 | 119 | 39.66726 | 17.17923 | 29.78673 | 9.112547 | 11.31255 | 300 | 25 | 50 | 0.131220672 | 5208.333 | 683.441 |  |  |  | 119 | 39.66732 | 28.88493 | 39.66732 | 28.88493 | 31.08493 | 300 | 25 | 50 | 0.415942992 | 5208.333 | 2166.36975 |  |  |  | 119 | 39.66737 | 8.18564 | 119 | 39.66732 | 13.24462 |  |  |  | 26.4449 | 10.71513 | 12.91513 | 300 | 25 | 50 | 0.154297872 | 5208.333 | 803.63475
119.1 | 39.70063 | 9.73035 | 119.1 | 10.0338 | 0.4446 | 119.1 | 39.70063 | 17.3861 | 29.81169 | 9.187017 | 11.38702 | 300 | 25 | 50 | 0.13229304 | 5208.333 | 689.02625 |  |  |  | 119.1 | 39.70063 | 28.73929 | 39.70063 | 28.73929 | 30.93929 | 300 | 25 | 50 | 0.413845776 | 5208.333 | 2155.44675 |  |  |  | 119.1 | 39.70057 | 8.28273 | 119.1 | 39.70057 | 13.20601 |  |  |  | 26.46705 | 10.74437 | 12.94437 | 300 | 25 | 50 | 0.154718928 | 5208.333 | 805.82775
119.2 | 39.73394 | 9.658 | 119.2 | 10.0421 | 0.4449 | 119.2 | 39.734 | 17.20168 | 29.83668 | 9.101527 | 11.30153 | 300 | 25 | 50 | 0.131061984 | 5208.333 | 682.6145 |  |  |  | 119.2 | 39.734 | 28.66466 | 39.734 | 28.66466 | 30.86466 | 300 | 25 | 50 | 0.412771104 | 5208.333 | 2149.8495 |  |  |  | 119.2 | 39.73407 | 8.38142 | 119.2 | 39.734 | 13.06876 |  |  |  | 26.48936 | 10.72509 | 12.92509 | 300 | 25 | 50 | 0.154441296 | 5208.333 | 804.38175
119.3 | 39.76744 | 9.59713 | 119.3 | 10.0505 | 0.4453 | 119.3 | 39.76744 | 17.27842 | 29.86179 | 9.10695 | 11.30695 | 300 | 25 | 50 | 0.13114008 | 5208.333 | 683.02125 |  |  |  | 119.3 | 39.76738 | 28.39827 | 39.76738 | 28.39827 | 30.59827 | 300 | 25 | 50 | 0.408935088 | 5208.333 | 2129.87025 |  |  |  | 119.3 | 39.76725 | 8.27379 | 119.3 | 39.76725 | 12.93502 |  |  |  | 26.5115 | 10.604405 | 12.804405 | 300 | 25 | 50 | 0.152703432 | 5208.333 | 795.330375
119.4 | 39.80062 | 9.67665 | 119.4 | 10.0588 | 0.4457 | 119.4 | 39.80062 | 17.40622 | 29.88668 | 9.17619 | 11.37619 | 300 | 25 | 50 | 0.132137136 | 5208.333 | 688.21425 |  |  |  | 119.4 | 39.80062 | 28.60479 | 39.80062 | 28.60479 | 30.80479 | 300 | 25 | 50 | 0.411908976 | 5208.333 | 2145.35925 |  |  |  | 119.4 | 39.80075 | 8.28311 | 119.4 | 39.80075 | 12.92378 |  |  |  | 26.53383 | 10.603445 | 12.803445 | 300 | 25 | 50 | 0.152689608 | 5208.333 | 795.258375
119.5 | 39.83413 | 9.60183 | 119.5 | 10.067 | 0.4462 | 119.5 | 39.83406 | 17.4168 | 29.91173 | 9.154943 | 11.35494 | 300 | 25 | 50 | 0.131831184 | 5208.333 | 686.62075 |  |  |  | 119.5 | 39.83406 | 28.53362 | 39.83406 | 28.53362 | 30.73362 | 300 | 25 | 50 | 0.410884128 | 5208.333 | 2140.0215 |  |  |  | 119.5 | 39.83394 | 8.19907 | 119.5 | 39.83388 | 13.09496 |  |  |  | 26.55594 | 10.647015 | 12.847015 | 300 | 25 | 50 | 0.153317016 | 5208.333 | 798.526125
119.6 | 39.86725 | 9.59927 | 119.6 | 10.0754 | 0.4468 | 119.6 | 39.86732 | 17.0994 | 29.93666 | 9.04849 | 11.24849 | 300 | 25 | 50 | 0.130298256 | 5208.333 | 678.63675 |  |  |  | 119.6 | 39.86732 | 28.63938 | 39.86732 | 28.63938 | 30.83938 | 300 | 25 | 50 | 0.412407072 | 5208.333 | 2147.9535 |  |  |  | 119.6 | 39.86744 | 8.41184 | 119.6 | 39.86744 | 13.05489 |  |  |  | 26.57829 | 10.733365 | 12.933365 | 300 | 25 | 50 | 0.154560456 | 5208.333 | 805.002375
119.7 | 39.90075 | 9.55687 | 119.7 | 10.0839 | 0.4469 | 119.7 | 39.90081 | 17.28528 | 29.96182 | 9.09635 | 11.29635 | 300 | 25 | 50 | 0.13098744 | 5208.333 | 682.22625 |  |  |  | 119.7 | 39.90081 | 28.49029 | 39.90081 | 28.49029 | 30.69029 | 300 | 25 | 50 | 0.410260176 | 5208.333 | 2136.77175 |  |  |  | 119.7 | 39.9005 | 8.26804 | 119.7 | 39.9005 | 12.89903 |  |  |  | 26.60033 | 10.583535 | 12.783535 | 300 | 25 | 50 | 0.152402904 | 5208.333 | 793.765125
119.8 | 39.93388 | 9.43064 | 119.8 | 10.0921 | 0.4476 | 119.8 | 39.93388 | 17.37467 | 29.98662 | 9.084303 | 11.2843 | 300 | 25 | 50 | 0.130813968 | 5208.333 | 681.32275 |  |  |  | 119.8 | 39.93394 | 28.48504 | 39.93394 | 28.48504 | 30.68504 | 300 | 25 | 50 | 0.410184576 | 5208.333 | 2136.378 |  |  |  | 119.8 | 39.93407 | 8.35619 | 119.8 | 39.934 | 13.21144 |  |  |  | 26.62269 | 10.783815 | 12.983815 | 300 | 25 | 50 | 0.155286936 | 5208.333 | 808.786125
119.9 | 39.9675 | 9.45315 | 119.9 | 10.1004 | 0.4479 | 119.9 | 39.96744 | 17.53001 | 30.01178 | 9.143687 | 11.34369 | 300 | 25 | 50 | 0.131669088 | 5208.333 | 685.7765 |  |  |  | 119.9 | 39.9675 | 28.60081 | 39.9675 | 28.60081 | 30.80081 | 300 | 25 | 50 | 0.411851664 | 5208.333 | 2145.06075 |  |  |  | 119.9 | 39.96725 | 8.53391 | 119.9 | 39.96719 | 13.31554 |  |  |  | 26.64481 | 10.924725 | 13.124725 | 300 | 25 | 50 | 0.15731604 | 5208.333 | 819.354375
120 | 40.00056 | 9.44008 | 120 | 10.1088 | 0.4483 | 120 | 40.00056 | 17.31204 | 30.03664 | 9.066807 | 11.26681 | 300 | 25 | 50 | 0.130562016 | 5208.333 | 680.0105 |  |  |  | 120 | 40.00063 | 28.47746 | 40.00063 | 28.47746 | 30.67746 | 300 | 25 | 50 | 0.410075424 | 5208.333 | 2135.8095 |  |  |  | 120 | 40.00068 | 8.39098 | 120 | 40.00068 | 13.23278 |  |  |  | 26.66712 | 10.81188 | 13.01188 | 300 | 25 | 50 | 0.155691072 | 5208.333 | 810.891
120.1 | 40.03413 | 9.37657 | 120.1 | 10.1171 | 0.4488 | 120.1 | 40.03419 | 17.44531 | 30.06181 | 9.090227 | 11.29023 | 300 | 25 | 50 | 0.130899264 | 5208.333 | 681.767 |  |  |  | 120.1 | 40.03406 | 28.61789 | 40.03406 | 28.61789 | 30.81789 | 300 | 25 | 50 | 0.412097616 | 5208.333 | 2146.34175 |  |  |  | 120.1 | 40.03394 | 8.34991 | 120.1 | 40.03394 | 13.23863 |  |  |  | 26.68929 | 10.79427 | 12.99427 | 300 | 25 | 50 | 0.155437488 | 5208.333 | 809.57025
120.2 | 40.06731 | 9.50589 | 120.2 | 10.1254 | 0.4494 | 120.2 | 40.06725 | 17.51555 | 30.08665 | 9.156947 | 11.35695 | 300 | 25 | 50 | 0.131860032 | 5208.333 | 686.771 |  |  |  | 120.2 | 40.06725 | 28.5322 | 40.06725 | 28.5322 | 30.7322 | 300 | 25 | 50 | 0.41086368 | 5208.333 | 2139.915 |  |  |  | 120.2 | 40.06725 | 8.40408 | 120.2 | 40.06725 | 13.12979 |  |  |  | 26.7115 | 10.766935 | 12.966935 | 300 | 25 | 50 | 0.155043864 | 5208.333 | 807.520125
120.3 | 40.10069 | 9.43358 | 120.3 | 10.1339 | 0.4498 | 120.3 | 40.10069 | 17.60558 | 30.11176 | 9.162987 | 11.36299 | 300 | 25 | 50 | 0.131947008 | 5208.333 | 687.224 |  |  |  | 120.3 | 40.10081 | 28.63456 | 40.10081 | 28.63456 | 30.83456 | 300 | 25 | 50 | 0.412337664 | 5208.333 | 2147.592 |  |  |  | 120.3 | 40.10063 | 8.50205 | 120.3 | 40.10056 | 13.342 |  |  |  | 26.73373 | 10.922025 | 13.122025 | 300 | 25 | 50 | 0.15727716 | 5208.333 | 819.151875
120.4 | 40.134 | 9.46648 | 120.4 | 10.1423 | 0.4503 | 120.4 | 40.13394 | 17.39599 | 30.13675 | 9.104257 | 11.30426 | 300 | 25 | 50 | 0.131101296 | 5208.333 | 682.81925 |  |  |  | 120.4 | 40.134 | 28.6158 | 40.134 | 28.6158 | 30.8158 | 300 | 25 | 50 | 0.41206752 | 5208.333 | 2146.185 |  |  |  | 120.4 | 40.13388 | 8.35948 | 120.4 | 40.13388 | 12.85783 |  |  |  | 26.75592 | 10.608655 | 12.808655 | 300 | 25 | 50 | 0.152764632 | 5208.333 | 795.649125
120.5 | 40.16738 | 9.4649 | 120.5 | 10.1504 | 0.4509 | 120.5 | 40.16738 | 17.56457 | 30.16172 | 9.160123 | 11.36012 | 300 | 25 | 50 | 0.131905776 | 5208.333 | 687.00925 |  |  |  | 120.5 | 40.16731 | 29.03282 | 40.16731 | 29.03282 | 31.23282 | 300 | 25 | 50 | 0.418072608 | 5208.333 | 2177.4615 |  |  |  | 120.5 | 40.16731 | 8.38391 | 120.5 | 40.16725 | 12.79566 |  |  |  | 26.77819 | 10.589785 | 12.789785 | 300 | 25 | 50 | 0.152492904 | 5208.333 | 794.233875
120.6 | 40.20063 | 9.43667 | 120.6 | 10.1588 | 0.4512 | 120.6 | 40.20063 | 17.59669 | 30.18669 | 9.16152 | 11.36152 | 300 | 25 | 50 | 0.131925888 | 5208.333 | 687.114 |  |  |  | 120.6 | 40.20063 | 28.76837 | 40.20063 | 28.76837 | 30.96837 | 300 | 25 | 50 | 0.414264528 | 5208.333 | 2157.62775 |  |  |  | 120.6 | 40.20057 | 8.41349 | 120.6 | 40.20057 | 12.72132 |  |  |  | 26.80038 | 10.567405 | 12.767405 | 300 | 25 | 50 | 0.152170632 | 5208.333 | 792.555375
120.7 | 40.23394 | 9.45876 | 120.7 | 10.1673 | 0.4517 | 120.7 | 40.23394 | 17.60099 | 30.21173 | 9.170483 | 11.37048 | 300 | 25 | 50 | 0.13205496 | 5208.333 | 687.78625 |  |  |  | 120.7 | 40.234 | 28.8872 | 40.234 | 28.8872 | 31.0872 | 300 | 25 | 50 | 0.41597568 | 5208.333 | 2166.54 |  |  |  | 120.7 | 40.23406 | 8.50867 | 120.7 | 40.23406 | 12.92163 |  |  |  | 26.82271 | 10.71515 | 12.91515 | 300 | 25 | 50 | 0.15429816 | 5208.333 | 803.63625
120.8 | 40.26744 | 9.54022 | 120.8 | 10.1754 | 0.4521 | 120.8 | 40.26744 | 17.70756 | 30.23676 | 9.233293 | 11.43329 | 300 | 25 | 50 | 0.132959424 | 5208.333 | 692.497 |  |  |  | 120.8 | 40.26738 | 28.74386 | 40.26738 | 28.74386 | 30.94386 | 300 | 25 | 50 | 0.413911584 | 5208.333 | 2155.7895 |  |  |  | 120.8 | 40.26719 | 8.51292 | 120.8 | 40.26719 | 13.0267 |  |  |  | 26.84479 | 10.76981 | 12.96981 | 300 | 25 | 50 | 0.155085264 | 5208.333 | 807.73575
120.9 | 40.30063 | 9.58643 | 120.9 | 10.1838 | 0.4526 | 120.9 | 40.30063 | 17.41792 | 30.26169 | 9.152317 | 11.35232 | 300 | 25 | 50 | 0.13179336 | 5208.333 | 686.42375 |  |  |  | 120.9 | 40.30063 | 28.99031 | 40.30063 | 28.99031 | 31.19031 | 300 | 25 | 50 | 0.417460464 | 5208.333 | 2174.27325 |  |  |  | 120.9 | 40.30075 | 8.50608 | 120.9 | 40.30069 | 12.95301 |  |  |  | 26.86715 | 10.729545 | 12.929545 | 300 | 25 | 50 | 0.154505448 | 5208.333 | 804.715875
121 | 40.33406 | 9.40355 | 121 | 10.1923 | 0.4531 | 121 | 40.33406 | 17.67946 | 30.28681 | 9.178703 | 11.3787 | 300 | 25 | 50 | 0.132173328 | 5208.333 | 688.40275 |  |  |  | 121 | 40.33413 | 28.82198 | 40.33413 | 28.82198 | 31.02198 | 300 | 25 | 50 | 0.415036512 | 5208.333 | 2161.6485 |  |  |  | 121 | 40.33387 | 8.62027 | 121 | 40.33387 | 12.8495 |  |  |  | 26.88925 | 10.734885 | 12.934885 | 300 | 25 | 50 | 0.154582344 | 5208.333 | 805.116375
121.1 | 40.36725 | 9.49209 | 121.1 | 10.2004 | 0.4536 | 121.1 | 40.36725 | 17.92877 | 30.31163 | 9.291487 | 11.49149 | 300 | 25 | 50 | 0.133797408 | 5208.333 | 696.8615 |  |  |  | 121.1 | 40.36725 | 28.9197 | 40.36725 | 28.9197 | 31.1197 | 300 | 25 | 50 | 0.41644368 | 5208.333 | 2168.9775 |  |  |  | 121.1 | 40.36744 | 8.68959 | 121.1 | 40.36737 | 13.04851 |  |  |  | 26.9116 | 10.86905 | 13.06905 | 300 | 25 | 50 | 0.15651432 | 5208.333 | 815.17875
121.2 | 40.40075 | 9.55571 | 121.2 | 10.2088 | 0.4542 | 121.2 | 40.40081 | 17.23395 | 30.33679 | 9.081287 | 11.28129 | 300 | 25 | 50 | 0.130770528 | 5208.333 | 681.0965 |  |  |  | 121.2 | 40.40088 | 28.67576 | 40.40088 | 28.67576 | 30.87576 | 300 | 25 | 50 | 0.412930944 | 5208.333 | 2150.682 |  |  |  | 121.2 | 40.40057 | 8.58313 | 121.2 | 40.40051 | 13.13564 |  |  |  | 26.93369 | 10.859385 | 13.059385 | 300 | 25 | 50 | 0.156375144 | 5208.333 | 814.453875
121.3 | 40.43394 | 9.51212 | 121.3 | 10.2172 | 0.4546 | 121.3 | 40.434 | 17.51504 | 30.36171 | 9.160587 | 11.36059 | 300 | 25 | 50 | 0.131912448 | 5208.333 | 687.044 |  |  |  | 121.3 | 40.43388 | 28.79275 | 40.43388 | 28.79275 | 30.99275 | 300 | 25 | 50 | 0.4146156 | 5208.333 | 2159.45625 |  |  |  | 121.3 | 40.434 | 8.32087 | 121.3 | 40.43394 | 13.13747 |  |  |  | 26.95598 | 10.72917 | 12.92917 | 300 | 25 | 50 | 0.154500048 | 5208.333 | 804.68775
121.4 | 40.46744 | 9.76318 | 121.4 | 10.2254 | 0.4551 | 121.4 | 40.46744 | 17.7468 | 30.38676 | 9.321693 | 11.52169 | 300 | 25 | 50 | 0.134232384 | 5208.333 | 699.127 |  |  |  | 121.4 | 40.4675 | 28.74492 | 40.4675 | 28.74492 | 30.94492 | 300 | 25 | 50 | 0.413926848 | 5208.333 | 2155.869 |  |  |  | 121.4 | 40.46719 | 8.30881 | 121.4 | 40.46719 | 12.81758 |  |  |  | 26.97813 | 10.563195 | 12.763195 | 300 | 25 | 50 | 0.152110008 | 5208.333 | 792.239625
121.5 | 40.50056 | 9.4072 | 121.5 | 10.2336 | 0.4555 | 121.5 | 40.50063 | 17.69506 | 30.4116 | 9.18592 | 11.38592 | 300 | 25 | 50 | 0.132277248 | 5208.333 | 688.944 |  |  |  | 121.5 | 40.50063 | 28.76765 | 40.50063 | 28.76765 | 30.96765 | 300 | 25 | 50 | 0.41425416 | 5208.333 | 2157.57375 |  |  |  | 121.5 | 40.50075 | 8.50446 | 121.5 | 40.50069 | 13.00714 |  |  |  | 27.00048 | 10.7558 | 12.9558 | 300 | 25 | 50 | 0.15488352 | 5208.333 | 806.685
121.6 | 40.53413 | 9.37665 | 121.6 | 10.2422 | 0.4559 | 121.6 | 40.53413 | 17.19851 | 30.43682 | 9.010353 | 11.21035 | 300 | 25 | 50 | 0.129749088 | 5208.333 | 675.7765 |  |  |  | 121.6 | 40.53413 | 28.63976 | 40.53413 | 28.63976 | 30.83976 | 300 | 25 | 50 | 0.412412544 | 5208.333 | 2147.982 |  |  |  | 121.6 | 40.53394 | 8.43643 | 121.6 | 40.53388 | 12.97323 |  |  |  | 27.02261 | 10.70483 | 12.90483 | 300 | 25 | 50 | 0.154149552 | 5208.333 | 802.86225
121.7 | 40.56732 | 9.45487 | 121.7 | 10.2506 | 0.4564 | 121.7 | 40.56732 | 17.41213 | 30.46175 | 9.1078 | 11.3078 | 300 | 25 | 50 | 0.13115232 | 5208.333 | 683.085 |  |  |  | 121.7 | 40.56732 | 28.67587 | 40.56732 | 28.67587 | 30.87587 | 300 | 25 | 50 | 0.412932528 | 5208.333 | 2150.69025 |  |  |  | 121.7 | 40.56725 | 8.41566 | 121.7 | 40.56725 | 13.06003 |  |  |  | 27.04483 | 10.737845 | 12.937845 | 300 | 25 | 50 | 0.154624968 | 5208.333 | 805.338375
121.8 | 40.60069 | 9.51686 | 121.8 | 10.2587 | 0.4568 | 121.8 | 40.60069 | 17.48928 | 30.48669 | 9.154313 | 11.35431 | 300 | 25 | 50 | 0.131822112 | 5208.333 | 686.5735 |  |  |  | 121.8 | 40.60075 | 28.62916 | 40.60075 | 28.62916 | 30.82916 | 300 | 25 | 50 | 0.412259904 | 5208.333 | 2147.187 |  |  |  | 121.8 | 40.60063 | 8.23378 | 121.8 | 40.60063 | 12.93413 |  |  |  | 27.06709 | 10.583955 | 12.783955 | 300 | 25 | 50 | 0.152408952 | 5208.333 | 793.796625
121.9 | 40.63401 | 9.73876 | 121.9 | 10.2673 | 0.4576 | 121.9 | 40.63394 | 17.61235 | 30.51175 | 9.26957 | 11.46957 | 300 | 25 | 50 | 0.133481808 | 5208.333 | 695.21775 |  |  |  | 121.9 | 40.63401 | 29.02517 | 40.63401 | 29.02517 | 31.22517 | 300 | 25 | 50 | 0.417962448 | 5208.333 | 2176.88775 |  |  |  | 121.9 | 40.63387 | 8.77381 | 121.9 | 40.63387 | 13.12984 |  |  |  | 27.08925 | 10.951825 | 13.151825 | 300 | 25 | 50 | 0.15770628 | 5208.333 | 821.386875
122 | 40.66738 | 9.38163 | 122 | 10.2756 | 0.4579 | 122 | 40.66738 | 17.52423 | 30.53679 | 9.121253 | 11.32125 | 300 | 25 | 50 | 0.131346048 | 5208.333 | 684.094 |  |  |  | 122 | 40.66738 | 28.68416 | 40.66738 | 28.68416 | 30.88416 | 300 | 25 | 50 | 0.413051904 | 5208.333 | 2151.312 |  |  |  | 122 | 40.66731 | 8.57186 | 122 | 40.66731 | 13.15668 |  |  |  | 27.11154 | 10.86427 | 13.06427 | 300 | 25 | 50 | 0.156445488 | 5208.333 | 814.82025
122.1 | 40.70063 | 9.29853 | 122.1 | 10.2837 | 0.4582 | 122.1 | 40.70063 | 17.73969 | 30.56165 | 9.165473 | 11.36547 | 300 | 25 | 50 | 0.131982816 | 5208.333 | 687.4105 |  |  |  | 122.1 | 40.70063 | 28.72453 | 40.70063 | 28.72453 | 30.92453 | 300 | 25 | 50 | 0.413633232 | 5208.333 | 2154.33975 |  |  |  | 122.1 | 40.7005 | 8.39446 | 122.1 | 40.7005 | 13.1267 |  |  |  | 27.13367 | 10.76058 | 12.96058 | 300 | 25 | 50 | 0.154952352 | 5208.333 | 807.0435
122.2 | 40.73388 | 9.4329 | 122.2 | 10.2921 | 0.4589 | 122.2 | 40.73394 | 17.70274 | 30.58664 | 9.19818 | 11.39818 | 300 | 25 | 50 | 0.132453792 | 5208.333 | 689.8635 |  |  |  | 122.2 | 40.734 | 28.85415 | 40.734 | 28.85415 | 31.05415 | 300 | 25 | 50 | 0.41549976 | 5208.333 | 2164.06125 |  |  |  | 122.2 | 40.73407 | 8.22255 | 122.2 | 40.73407 | 13.21587 |  |  |  | 27.15605 | 10.71921 | 12.91921 | 300 | 25 | 50 | 0.154356624 | 5208.333 | 803.94075
122.3 | 40.76744 | 9.26409 | 122.3 | 10.3004 | 0.4594 | 122.3 | 40.76744 | 17.75537 | 30.61176 | 9.15962 | 11.35962 | 300 | 25 | 50 | 0.131898528 | 5208.333 | 686.9715 |  |  |  | 122.3 | 40.76744 | 29.18885 | 40.76744 | 29.18885 | 31.38885 | 300 | 25 | 50 | 0.42031944 | 5208.333 | 2189.16375 |  |  |  | 122.3 | 40.76725 | 8.38967 | 122.3 | 40.76725 | 13.22617 |  |  |  | 27.17817 | 10.80792 | 13.00792 | 300 | 25 | 50 | 0.155634048 | 5208.333 | 810.594
122.4 | 40.80069 | 9.39353 | 122.4 | 10.3088 | 0.4598 | 122.4 | 40.80063 | 17.7025 | 30.63671 | 9.185277 | 11.38528 | 300 | 25 | 50 | 0.132267984 | 5208.333 | 688.89575 |  |  |  | 122.4 | 40.80069 | 28.88593 | 40.80069 | 28.88593 | 31.08593 | 300 | 25 | 50 | 0.415957392 | 5208.333 | 2166.44475 |  |  |  | 122.4 | 40.80069 | 8.46541 | 122.4 | 40.80069 | 13.25118 |  |  |  | 27.20046 | 10.858295 | 13.058295 | 300 | 25 | 50 | 0.156359448 | 5208.333 | 814.372125
122.5 | 40.83413 | 9.51506 | 122.5 | 10.3171 | 0.4606 | 122.5 | 40.83413 | 17.71449 | 30.66179 | 9.23005 | 11.43005 | 300 | 25 | 50 | 0.13291272 | 5208.333 | 692.25375 |  |  |  | 122.5 | 40.83406 | 28.8868 | 40.83406 | 28.8868 | 31.0868 | 300 | 25 | 50 | 0.41596992 | 5208.333 | 2166.51 |  |  |  | 122.5 | 40.83394 | 8.46378 | 122.5 | 40.83387 | 13.19305 |  |  |  | 27.2226 | 10.828415 | 13.028415 | 300 | 25 | 50 | 0.155929176 | 5208.333 | 812.131125
122.6 | 40.86725 | 9.43905 | 122.6 | 10.3254 | 0.4612 | 122.6 | 40.86719 | 17.61902 | 30.68661 | 9.17309 | 11.37309 | 300 | 25 | 50 | 0.132092496 | 5208.333 | 687.98175 |  |  |  | 122.6 | 40.86731 | 29.1643 | 40.86731 | 29.1643 | 31.3643 | 300 | 25 | 50 | 0.41996592 | 5208.333 | 2187.3225 |  |  |  | 122.6 | 40.86744 | 8.38292 | 122.6 | 40.86744 | 13.17064 |  |  |  | 27.24496 | 10.77678 | 12.97678 | 300 | 25 | 50 | 0.155185632 | 5208.333 | 808.2585
122.7 | 40.90075 | 9.53625 | 122.7 | 10.3339 | 0.4616 | 122.7 | 40.90081 | 17.61594 | 30.71182 | 9.204597 | 11.4046 | 300 | 25 | 50 | 0.132546192 | 5208.333 | 690.34475 |  |  |  | 122.7 | 40.90081 | 29.30854 | 40.90081 | 29.30854 | 31.50854 | 300 | 25 | 50 | 0.422042976 | 5208.333 | 2198.1405 |  |  |  | 122.7 | 40.9005 | 8.5843 | 122.7 | 40.9005 | 13.03995 |  |  |  | 27.267 | 10.812125 | 13.012125 | 300 | 25 | 50 | 0.1556946 | 5208.333 | 810.909375
122.8 | 40.93394 | 9.50008 | 122.8 | 10.3421 | 0.4622 | 122.8 | 40.93394 | 17.50367 | 30.73666 | 9.155317 | 11.35532 | 300 | 25 | 50 | 0.13183656 | 5208.333 | 686.64875 |  |  |  | 122.8 | 40.93394 | 29.35005 | 40.93394 | 29.35005 | 31.55005 | 300 | 25 | 50 | 0.42264072 | 5208.333 | 2201.25375 |  |  |  | 122.8 | 40.93401 | 8.3358 | 122.8 | 40.93401 | 12.98525 |  |  |  | 27.28934 | 10.660525 | 12.860525 | 300 | 25 | 50 | 0.15351156 | 5208.333 | 799.539375
122.9 | 40.96743 | 9.52547 | 122.9 | 10.3504 | 0.4626 | 122.9 | 40.96743 | 17.86414 | 30.76175 | 9.28407 | 11.48407 | 300 | 25 | 50 | 0.133690608 | 5208.333 | 696.30525 |  |  |  | 122.9 | 40.96743 | 29.22315 | 40.96743 | 29.22315 | 31.42315 | 300 | 25 | 50 | 0.42081336 | 5208.333 | 2191.73625 |  |  |  | 122.9 | 40.96719 | 8.5721 | 122.9 | 40.96719 | 13.17791 |  |  |  | 27.31146 | 10.875005 | 13.075005 | 300 | 25 | 50 | 0.156600072 | 5208.333 | 815.625375
123 | 41.00056 | 9.43435 | 122.94 | 10.3538 | 0.4625 | 123 | 41.00056 | 17.56196 | 30.78497 | 9.152937 | 11.35294 | 300 | 25 | 50 | 0.131802288 | 5208.333 | 686.47025 |  |  |  | 123 | 41.00063 | 28.79942 | 41.00063 | 28.79942 | 30.99942 | 300 | 25 | 50 | 0.414711648 | 5208.333 | 2159.9565 |  |  |  | 123 | 41.00069 | 8.55335 | 123 | 41.00069 | 13.04867 |  |  |  | 27.33379 | 10.80101 | 13.00101 | 300 | 25 | 50 | 0.155534544 | 5208.333 | 810.07575
123.1 | 41.03413 | 9.24132 |  |  |  | 123.1 | 41.03413 | 17.68258 | 41.03413 | 13.46195 | 15.66195 | 300 | 25 | 50 | 0.19385208 | 5208.333 | 1009.64625 |  |  |  | 123.1 | 41.03407 | 28.95277 | 41.03407 | 28.95277 | 31.15277 | 300 | 25 | 50 | 0.416919888 | 5208.333 | 2171.45775 |  |  |  | 123.1 | 41.03394 | 8.45378 | 123.1 | 41.03388 | 12.93409 |  |  |  | 27.35594 | 10.693935 | 12.893935 | 300 | 25 | 50 | 0.153992664 | 5208.333 | 802.045125
123.2 | 41.06731 | 9.51481 |  |  |  | 123.2 | 41.06731 | 17.60022 | 41.06731 | 13.557515 | 15.757515 | 300 | 25 | 50 | 0.195228216 | 5208.333 | 1016.813625 |  |  |  | 123.2 | 41.06725 | 29.01505 | 41.06725 | 29.01505 | 31.21505 | 300 | 25 | 50 | 0.41781672 | 5208.333 | 2176.12875 |  |  |  | 123.2 | 41.06725 | 8.51478 | 123.2 | 41.06725 | 13.18843 |  |  |  | 27.37817 | 10.851605 | 13.051605 | 300 | 25 | 50 | 0.156263112 | 5208.333 | 813.870375
123.3 | 41.10069 | 9.54307 |  |  |  | 123.3 | 41.10069 | 17.55406 | 41.10069 | 13.548565 | 15.748565 | 300 | 25 | 50 | 0.195099336 | 5208.333 | 1016.142375 |  |  |  | 123.3 | 41.10075 | 28.98724 | 41.10075 | 28.98724 | 31.18724 | 300 | 25 | 50 | 0.417416256 | 5208.333 | 2174.043 |  |  |  | 123.3 | 41.10062 | 8.35959 | 123.3 | 41.10057 | 12.96565 |  |  |  | 27.4004 | 10.66262 | 12.86262 | 300 | 25 | 50 | 0.153541728 | 5208.333 | 799.6965
123.4 | 41.13394 | 9.10259 |  |  |  | 123.4 | 41.13388 | 17.40705 | 41.13391 | 13.25482 | 15.45482 | 300 | 25 | 50 | 0.190869408 | 5208.333 | 994.1115 |  |  |  | 123.4 | 41.134 | 28.88056 | 41.134 | 28.88056 | 31.08056 | 300 | 25 | 50 | 0.415880064 | 5208.333 | 2166.042 |  |  |  | 123.4 | 41.134 | 8.61102 | 123.4 | 41.13388 | 13.0648 |  |  |  | 27.42263 | 10.83791 | 13.03791 | 300 | 25 | 50 | 0.156065904 | 5208.333 | 812.84325
123.5 | 41.16738 | 9.20396 |  |  |  | 123.5 | 41.16738 | 17.58941 | 41.16738 | 13.396685 | 15.596685 | 300 | 25 | 50 | 0.192912264 | 5208.333 | 1004.751375 |  |  |  | 123.5 | 41.16744 | 28.89722 | 41.16744 | 28.89722 | 31.09722 | 300 | 25 | 50 | 0.416119968 | 5208.333 | 2167.2915 |  |  |  | 123.5 | 41.16732 | 8.59807 | 123.5 | 41.16738 | 13.08715 |  |  |  | 27.4449 | 10.84261 | 13.04261 | 300 | 25 | 50 | 0.156133584 | 5208.333 | 813.19575
123.6 | 41.20069 | 9.34229 |  |  |  | 123.6 | 41.20063 | 17.67508 | 41.20066 | 13.508685 | 15.708685 | 300 | 25 | 50 | 0.194525064 | 5208.333 | 1013.151375 |  |  |  | 123.6 | 41.20069 | 29.10533 | 41.20069 | 29.10533 | 31.30533 | 300 | 25 | 50 | 0.419116752 | 5208.333 | 2182.89975 |  |  |  | 123.6 | 41.2005 | 8.43747 | 123.6 | 41.2005 | 13.14149 |  |  |  | 27.467 | 10.78948 | 12.98948 | 300 | 25 | 50 | 0.155368512 | 5208.333 | 809.211
123.7 | 41.23394 | 9.28353 |  |  |  | 123.7 | 41.234 | 17.50174 | 41.23397 | 13.392635 | 15.592635 | 300 | 25 | 50 | 0.192853944 | 5208.333 | 1004.447625 |  |  |  | 123.7 | 41.23394 | 28.91736 | 41.23394 | 28.91736 | 31.11736 | 300 | 25 | 50 | 0.416409984 | 5208.333 | 2168.802 |  |  |  | 123.7 | 41.23407 | 8.42295 | 123.7 | 41.234 | 12.9889 |  |  |  | 27.48936 | 10.705925 | 12.905925 | 300 | 25 | 50 | 0.15416532 | 5208.333 | 802.944375
123.8 | 41.26738 | 9.14704 |  |  |  | 123.8 | 41.26738 | 17.69212 | 41.26738 | 13.41958 | 15.61958 | 300 | 25 | 50 | 0.193241952 | 5208.333 | 1006.4685 |  |  |  | 123.8 | 41.26738 | 29.20313 | 41.26738 | 29.20313 | 31.40313 | 300 | 25 | 50 | 0.420525072 | 5208.333 | 2190.23475 |  |  |  | 123.8 | 41.26719 | 8.35479 | 123.8 | 41.26719 | 13.12524 |  |  |  | 27.51146 | 10.740015 | 12.940015 | 300 | 25 | 50 | 0.154656216 | 5208.333 | 805.501125
123.9 | 41.30056 | 9.31263 |  |  |  | 123.9 | 41.30062 | 17.73697 | 41.30059 | 13.5248 | 15.7248 | 300 | 25 | 50 | 0.19475712 | 5208.333 | 1014.36 |  |  |  | 123.9 | 41.30062 | 29.45616 | 41.30062 | 29.45616 | 31.65616 | 300 | 25 | 50 | 0.424168704 | 5208.333 | 2209.212 |  |  |  | 123.9 | 41.30081 | 8.50949 | 123.9 | 41.30069 | 13.2143 |  |  |  | 27.53383 | 10.861895 | 13.061895 | 300 | 25 | 50 | 0.156411288 | 5208.333 | 814.642125
124 | 41.33406 | 9.28956 |  |  |  | 124 | 41.33406 | 17.86156 | 41.33406 | 13.57556 | 15.77556 | 300 | 25 | 50 | 0.195488064 | 5208.333 | 1018.167 |  |  |  | 124 | 41.33413 | 29.22109 | 41.33413 | 29.22109 | 31.42109 | 300 | 25 | 50 | 0.420783696 | 5208.333 | 2191.58175 |  |  |  | 124 | 41.33381 | 8.33485 | 124 | 41.33388 | 13.14777 |  |  |  | 27.5559 | 10.74131 | 12.94131 | 300 | 25 | 50 | 0.154674864 | 5208.333 | 805.59825
124.1 | 41.36731 | 9.41181 |  |  |  | 124.1 | 41.36726 | 17.70086 | 41.367285 | 13.556335 | 15.756335 | 300 | 25 | 50 | 0.195211224 | 5208.333 | 1016.725125 |  |  |  | 124.1 | 41.36731 | 29.38093 | 41.36731 | 29.38093 | 31.58093 | 300 | 25 | 50 | 0.423085392 | 5208.333 | 2203.56975 |  |  |  | 124.1 | 41.36744 | 8.60105 | 124.1 | 41.36738 | 13.28739 |  |  |  | 27.57827 | 10.94422 | 13.14422 | 300 | 25 | 50 | 0.157596768 | 5208.333 | 820.8165
124.2 | 41.40075 | 9.40281 |  |  |  | 124.2 | 41.40068 | 17.52224 | 41.400715 | 13.462525 | 15.662525 | 300 | 25 | 50 | 0.19386036 | 5208.333 | 1009.689375 |  |  |  | 124.2 | 41.40081 | 28.86724 | 41.40081 | 28.86724 | 31.06724 | 300 | 25 | 50 | 0.415688256 | 5208.333 | 2165.043 |  |  |  | 124.2 | 41.40056 | 8.41792 | 124.2 | 41.40063 | 13.01968 |  |  |  | 27.6004 | 10.7188 | 12.9188 | 300 | 25 | 50 | 0.15435072 | 5208.333 | 803.91
124.3 | 41.43394 | 9.59307 |  |  |  | 124.3 | 41.43394 | 17.8857 | 41.43394 | 13.739385 | 15.939385 | 300 | 25 | 50 | 0.197847144 | 5208.333 | 1030.453875 |  |  |  | 124.3 | 41.43394 | 29.06161 | 41.43394 | 29.06161 | 31.26161 | 300 | 25 | 50 | 0.418487184 | 5208.333 | 2179.62075 |  |  |  | 124.3 | 41.434 | 8.26084 | 124.3 | 41.434 | 13.09017 |  |  |  | 27.62267 | 10.675505 | 12.875505 | 300 | 25 | 50 | 0.153727272 | 5208.333 | 800.662875
124.4 | 41.46757 | 9.3742 |  |  |  | 124.4 | 41.4675 | 17.5822 | 41.467535 | 13.4782 | 15.6782 | 300 | 25 | 50 | 0.19408608 | 5208.333 | 1010.865 |  |  |  | 124.4 | 41.4675 | 29.1709 | 41.4675 | 29.1709 | 31.3709 | 300 | 25 | 50 | 0.42006096 | 5208.333 | 2187.8175 |  |  |  | 124.4 | 41.46719 | 8.21579 | 124.4 | 41.46719 | 13.30453 |  |  |  | 27.64479 | 10.76016 | 12.96016 | 300 | 25 | 50 | 0.154946304 | 5208.333 | 807.012
124.5 | 41.50056 | 9.48333 |  |  |  | 124.5 | 41.50056 | 17.64298 | 41.50056 | 13.563155 | 15.763155 | 300 | 25 | 50 | 0.195309432 | 5208.333 | 1017.236625 |  |  |  | 124.5 | 41.50063 | 29.20449 | 41.50063 | 29.20449 | 31.40449 | 300 | 25 | 50 | 0.420544656 | 5208.333 | 2190.33675 |  |  |  | 124.5 | 41.50069 | 8.36083 | 124.5 | 41.50069 | 13.01343 |  |  |  | 27.66713 | 10.68713 | 12.88713 | 300 | 25 | 50 | 0.153894672 | 5208.333 | 801.53475
124.6 | 41.53406 | 9.47868 |  |  |  | 124.6 | 41.53406 | 17.9062 | 41.53406 | 13.69244 | 15.89244 | 300 | 25 | 50 | 0.197171136 | 5208.333 | 1026.933 |  |  |  | 124.6 | 41.53406 | 29.12057 | 41.53406 | 29.12057 | 31.32057 | 300 | 25 | 50 | 0.419336208 | 5208.333 | 2184.04275 |  |  |  | 124.6 | 41.534 | 8.4446 | 124.6 | 41.53394 | 13.15367 |  |  |  | 27.68931 | 10.799135 | 12.999135 | 300 | 25 | 50 | 0.155507544 | 5208.333 | 809.935125
124.7 | 41.56725 | 9.04236 |  |  |  | 124.7 | 41.56719 | 17.68031 | 41.56722 | 13.361335 | 15.561335 | 300 | 25 | 50 | 0.192403224 | 5208.333 | 1002.100125 |  |  |  | 124.7 | 41.56731 | 29.2773 | 41.56731 | 29.2773 | 31.4773 | 300 | 25 | 50 | 0.42159312 | 5208.333 | 2195.7975 |  |  |  | 124.7 | 41.56725 | 8.41095 | 124.7 | 41.56725 | 13.06202 |  |  |  | 27.7115 | 10.736485 | 12.936485 | 300 | 25 | 50 | 0.154605384 | 5208.333 | 805.236375
124.8 | 41.60076 | 9.2326 |  |  |  | 124.8 | 41.60069 | 17.7985 | 41.600725 | 13.51555 | 15.71555 | 300 | 25 | 50 | 0.19462392 | 5208.333 | 1013.66625 |  |  |  | 124.8 | 41.60081 | 29.27867 | 41.60081 | 29.27867 | 31.47867 | 300 | 25 | 50 | 0.421612848 | 5208.333 | 2195.90025 |  |  |  | 124.8 | 41.60062 | 8.39583 | 124.8 | 41.60056 | 13.0785 |  |  |  | 27.73373 | 10.737165 | 12.937165 | 300 | 25 | 50 | 0.154615176 | 5208.333 | 805.287375
124.9 | 41.634 | 9.35849 |  |  |  | 124.9 | 41.634 | 18.02334 | 41.634 | 13.690915 | 15.890915 | 300 | 25 | 50 | 0.197149176 | 5208.333 | 1026.818625 |  |  |  | 124.9 | 41.634 | 29.52544 | 41.634 | 29.52544 | 31.72544 | 300 | 25 | 50 | 0.425166336 | 5208.333 | 2214.408 |  |  |  | 124.9 | 41.63394 | 8.27593 | 124.9 | 41.63388 | 13.03171 |  |  |  | 27.75594 | 10.65382 | 12.85382 | 300 | 25 | 50 | 0.153415008 | 5208.333 | 799.0365
125 | 41.66732 | 9.51753 |  |  |  | 125 | 41.66732 | 18.01183 | 41.66732 | 13.76468 | 15.96468 | 300 | 25 | 50 | 0.198211392 | 5208.333 | 1032.351 |  |  |  | 125 | 41.66738 | 29.3065 | 41.66738 | 29.3065 | 31.5065 | 300 | 25 | 50 | 0.4220136 | 5208.333 | 2197.9875 |  |  |  | 125 | 41.66732 | 8.30767 | 125 | 41.66732 | 13.08735 |  |  |  | 27.77821 | 10.69751 | 12.89751 | 300 | 25 | 50 | 0.154044144 | 5208.333 | 802.31325
125.1 | 41.70063 | 9.34982 |  |  |  | 125.1 | 41.70063 | 17.78786 | 41.70063 | 13.56884 | 15.76884 | 300 | 25 | 50 | 0.195391296 | 5208.333 | 1017.663 |  |  |  | 125.1 | 41.70069 | 29.55066 | 41.70069 | 29.55066 | 31.75066 | 300 | 25 | 50 | 0.425529504 | 5208.333 | 2216.2995 |  |  |  | 125.1 | 41.70057 | 8.45876 | 125.1 | 41.7005 | 13.03257 |  |  |  | 27.80036 | 10.745665 | 12.945665 | 300 | 25 | 50 | 0.154737576 | 5208.333 | 805.924875
125.2 | 41.734 | 9.37077 |  |  |  | 125.2 | 41.73394 | 17.74102 | 41.73397 | 13.555895 | 15.755895 | 300 | 25 | 50 | 0.195204888 | 5208.333 | 1016.692125 |  |  |  | 125.2 | 41.734 | 29.37217 | 41.734 | 29.37217 | 31.57217 | 300 | 25 | 50 | 0.422959248 | 5208.333 | 2202.91275 |  |  |  | 125.2 | 41.73406 | 8.44803 | 125.2 | 41.73406 | 13.22128 |  |  |  | 27.82271 | 10.834655 | 13.034655 | 300 | 25 | 50 | 0.156019032 | 5208.333 | 812.599125
125.3 | 41.76744 | 9.21553 |  |  |  | 125.3 | 41.76744 | 17.863 | 41.76744 | 13.539265 | 15.739265 | 300 | 25 | 50 | 0.194965416 | 5208.333 | 1015.444875 |  |  |  | 125.3 | 41.76731 | 29.34511 | 41.76731 | 29.34511 | 31.54511 | 300 | 25 | 50 | 0.422569584 | 5208.333 | 2200.88325 |  |  |  | 125.3 | 41.76725 | 8.25076 | 125.3 | 41.76725 | 12.95615 |  |  |  | 27.84483 | 10.603455 | 12.803455 | 300 | 25 | 50 | 0.152689752 | 5208.333 | 795.259125
125.4 | 41.80062 | 9.20316 |  |  |  | 125.4 | 41.80062 | 17.72062 | 41.80062 | 13.46189 | 15.66189 | 300 | 25 | 50 | 0.193851216 | 5208.333 | 1009.64175 |  |  |  | 125.4 | 41.80062 | 29.25865 | 41.80062 | 29.25865 | 31.45865 | 300 | 25 | 50 | 0.42132456 | 5208.333 | 2194.39875 |  |  |  | 125.4 | 41.80075 | 8.25721 | 125.4 | 41.80075 | 12.99994 |  |  |  | 27.86717 | 10.628575 | 12.828575 | 300 | 25 | 50 | 0.15305148 | 5208.333 | 797.143125
125.5 | 41.83406 | 9.16726 |  |  |  | 125.5 | 41.83406 | 17.8918 | 41.83406 | 13.52953 | 15.72953 | 300 | 25 | 50 | 0.194825232 | 5208.333 | 1014.71475 |  |  |  | 125.5 | 41.83412 | 29.13716 | 41.83412 | 29.13716 | 31.33716 | 300 | 25 | 50 | 0.419575104 | 5208.333 | 2185.287 |  |  |  | 125.5 | 41.83388 | 8.36172 | 125.5 | 41.83381 | 12.99985 |  |  |  | 27.88923 | 10.680785 | 12.880785 | 300 | 25 | 50 | 0.153803304 | 5208.333 | 801.058875
125.6 | 41.86732 | 9.21507 |  |  |  | 125.6 | 41.86725 | 17.71712 | 41.867285 | 13.466095 | 15.666095 | 300 | 25 | 50 | 0.193911768 | 5208.333 | 1009.957125 |  |  |  | 125.6 | 41.86732 | 29.24396 | 41.86732 | 29.24396 | 31.44396 | 300 | 25 | 50 | 0.421113024 | 5208.333 | 2193.297 |  |  |  | 125.6 | 41.86744 | 8.23282 | 125.6 | 41.86737 | 13.25646 |  |  |  | 27.9116 | 10.74464 | 12.94464 | 300 | 25 | 50 | 0.154722816 | 5208.333 | 805.848
125.7 | 41.90075 | 9.08448 |  |  |  | 125.7 | 41.90075 | 17.69938 | 41.90075 | 13.39193 | 15.59193 | 300 | 25 | 50 | 0.192843792 | 5208.333 | 1004.39475 |  |  |  | 125.7 | 41.90081 | 29.23933 | 41.90081 | 29.23933 | 31.43933 | 300 | 25 | 50 | 0.421046352 | 5208.333 | 2192.94975 |  |  |  | 125.7 | 41.90057 | 8.47388 | 125.7 | 41.90057 | 13.24086 |  |  |  | 27.93371 | 10.85737 | 13.05737 | 300 | 25 | 50 | 0.156346128 | 5208.333 | 814.30275
125.8 | 41.93394 | 9.3352 |  |  |  | 125.8 | 41.93394 | 17.39908 | 41.93394 | 13.36714 | 15.56714 | 300 | 25 | 50 | 0.192486816 | 5208.333 | 1002.5355 |  |  |  | 125.8 | 41.93394 | 29.21806 | 41.93394 | 29.21806 | 31.41806 | 300 | 25 | 50 | 0.420740064 | 5208.333 | 2191.3545 |  |  |  | 125.8 | 41.934 | 8.34621 | 125.8 | 41.93394 | 13.11453 |  |  |  | 27.95598 | 10.73037 | 12.93037 | 300 | 25 | 50 | 0.154517328 | 5208.333 | 804.77775
125.9 | 41.96744 | 9.30477 |  |  |  | 125.9 | 41.96744 | 17.56063 | 41.96744 | 13.4327 | 15.6327 | 300 | 25 | 50 | 0.19343088 | 5208.333 | 1007.4525 |  |  |  | 125.9 | 41.9675 | 29.45692 | 41.9675 | 29.45692 | 31.65692 | 300 | 25 | 50 | 0.424179648 | 5208.333 | 2209.269 |  |  |  | 125.9 | 41.96719 | 8.25533 | 125.9 | 41.96719 | 13.08911 |  |  |  | 27.97813 | 10.67222 | 12.87222 | 300 | 25 | 50 | 0.153679968 | 5208.333 | 800.4165
126 | 42.00056 | 9.36889 |  |  |  | 126 | 42.00056 | 17.72458 | 42.00056 | 13.546735 | 15.746735 | 300 | 25 | 50 | 0.195072984 | 5208.333 | 1016.005125 |  |  |  | 126 | 42.00063 | 29.17339 | 42.00063 | 29.17339 | 31.37339 | 300 | 25 | 50 | 0.420096816 | 5208.333 | 2188.00425 |  |  |  | 126 | 42.00075 | 8.23932 | 126 | 42.00069 | 13.19062 |  |  |  | 28.00048 | 10.71497 | 12.91497 | 300 | 25 | 50 | 0.154295568 | 5208.333 | 803.62275
126.1 | 42.03413 | 9.44153 |  |  |  | 126.1 | 42.03413 | 17.82875 | 42.03413 | 13.63514 | 15.83514 | 300 | 25 | 50 | 0.196346016 | 5208.333 | 1022.6355 |  |  |  | 126.1 | 42.034 | 29.23793 | 42.034 | 29.23793 | 31.43793 | 300 | 25 | 50 | 0.421026192 | 5208.333 | 2192.84475 |  |  |  | 126.1 | 42.03394 | 8.43321 | 126.1 | 42.03387 | 13.03462 |  |  |  | 28.0226 | 10.733915 | 12.933915 | 300 | 25 | 50 | 0.154568376 | 5208.333 | 805.043625
126.2 | 42.06731 | 9.30142 |  |  |  | 126.2 | 42.06731 | 17.59494 | 42.06731 | 13.44818 | 15.64818 | 300 | 25 | 50 | 0.193653792 | 5208.333 | 1008.6135 |  |  |  | 126.2 | 42.06731 | 29.31861 | 42.06731 | 29.31861 | 31.51861 | 300 | 25 | 50 | 0.422187984 | 5208.333 | 2198.89575 |  |  |  | 126.2 | 42.06731 | 8.42096 | 126.2 | 42.06731 | 13.26166 |  |  |  | 28.04487 | 10.84131 | 13.04131 | 300 | 25 | 50 | 0.156114864 | 5208.333 | 813.09825
126.3 | 42.10069 | 9.42416 |  |  |  | 126.3 | 42.10069 | 17.77052 | 42.10069 | 13.59734 | 15.79734 | 300 | 25 | 50 | 0.195801696 | 5208.333 | 1019.8005 |  |  |  | 126.3 | 42.10081 | 29.12984 | 42.10081 | 29.12984 | 31.32984 | 300 | 25 | 50 | 0.419469696 | 5208.333 | 2184.738 |  |  |  | 126.3 | 42.10056 | 8.41373 | 126.3 | 42.10056 | 13.12351 |  |  |  | 28.06704 | 10.76862 | 12.96862 | 300 | 25 | 50 | 0.155068128 | 5208.333 | 807.6465
126.4 | 42.13388 | 9.22423 |  |  |  | 126.4 | 42.13393 | 17.73308 | 42.133905 | 13.478655 | 15.678655 | 300 | 25 | 50 | 0.194092632 | 5208.333 | 1010.899125 |  |  |  | 126.4 | 42.134 | 29.45406 | 42.134 | 29.45406 | 31.65406 | 300 | 25 | 50 | 0.424138464 | 5208.333 | 2209.0545 |  |  |  | 126.4 | 42.13393 | 8.41676 | 126.4 | 42.13393 | 13.13367 |  |  |  | 28.08929 | 10.775215 | 12.975215 | 300 | 25 | 50 | 0.155163096 | 5208.333 | 808.141125
126.5 | 42.16738 | 9.43651 |  |  |  | 126.5 | 42.16731 | 17.55042 | 42.167345 | 13.493465 | 15.693465 | 300 | 25 | 50 | 0.194305896 | 5208.333 | 1012.009875 |  |  |  | 126.5 | 42.16738 | 29.27862 | 42.16738 | 29.27862 | 31.47862 | 300 | 25 | 50 | 0.421612128 | 5208.333 | 2195.8965 |  |  |  | 126.5 | 42.16738 | 8.25352 | 126.5 | 42.16731 | 13.13922 |  |  |  | 28.11156 | 10.69637 | 12.89637 | 300 | 25 | 50 | 0.154027728 | 5208.333 | 802.22775
126.6 | 42.20063 | 9.39615 |  |  |  | 126.6 | 42.20069 | 17.6428 | 42.20066 | 13.519475 | 15.719475 | 300 | 25 | 50 | 0.19468044 | 5208.333 | 1013.960625 |  |  |  | 126.6 | 42.20063 | 28.92046 | 42.20063 | 28.92046 | 31.12046 | 300 | 25 | 50 | 0.416454624 | 5208.333 | 2169.0345 |  |  |  | 126.6 | 42.20057 | 8.46612 | 126.6 | 42.20057 | 12.91732 |  |  |  | 28.13371 | 10.69172 | 12.89172 | 300 | 25 | 50 | 0.153960768 | 5208.333 | 801.879
126.7 | 42.234 | 9.49015 |  |  |  | 126.7 | 42.23394 | 17.73113 | 42.23397 | 13.61064 | 15.81064 | 300 | 25 | 50 | 0.195993216 | 5208.333 | 1020.798 |  |  |  | 126.7 | 42.234 | 29.28805 | 42.234 | 29.28805 | 31.48805 | 300 | 25 | 50 | 0.42174792 | 5208.333 | 2196.60375 |  |  |  | 126.7 | 42.234 | 8.44839 | 126.7 | 42.23406 | 13.15149 |  |  |  | 28.15602 | 10.79994 | 12.99994 | 300 | 25 | 50 | 0.155519136 | 5208.333 | 809.9955
126.8 | 42.26738 | 9.51371 |  |  |  | 126.8 | 42.26738 | 17.8218 | 42.26738 | 13.667755 | 15.867755 | 300 | 25 | 50 | 0.196815672 | 5208.333 | 1025.081625 |  |  |  | 126.8 | 42.26744 | 29.07025 | 42.26744 | 29.07025 | 31.27025 | 300 | 25 | 50 | 0.4186116 | 5208.333 | 2180.26875 |  |  |  | 126.8 | 42.26725 | 8.31568 | 126.8 | 42.26719 | 13.08185 |  |  |  | 28.17815 | 10.698765 | 12.898765 | 300 | 25 | 50 | 0.154062216 | 5208.333 | 802.407375
126.9 | 42.30062 | 9.41 |  |  |  | 126.9 | 42.30062 | 17.78729 | 42.30062 | 13.598645 | 15.798645 | 300 | 25 | 50 | 0.195820488 | 5208.333 | 1019.898375 |  |  |  | 126.9 | 42.30062 | 29.07974 | 42.30062 | 29.07974 | 31.27974 | 300 | 25 | 50 | 0.418748256 | 5208.333 | 2180.9805 |  |  |  | 126.9 | 42.30075 | 8.41649 | 126.9 | 42.30075 | 13.19868 |  |  |  | 28.2005 | 10.807585 | 13.007585 | 300 | 25 | 50 | 0.155629224 | 5208.333 | 810.568875
127 | 42.33413 | 9.21525 |  |  |  | 127 | 42.33413 | 17.89908 | 42.33413 | 13.557165 | 15.757165 | 300 | 25 | 50 | 0.195223176 | 5208.333 | 1016.787375 |  |  |  | 127 | 42.33413 | 29.04414 | 42.33413 | 29.04414 | 31.24414 | 300 | 25 | 50 | 0.418235616 | 5208.333 | 2178.3105 |  |  |  | 127 | 42.33388 | 8.40372 | 127 | 42.33388 | 13.20732 |  |  |  | 28.22259 | 10.80552 | 13.00552 | 300 | 25 | 50 | 0.155599488 | 5208.333 | 810.414
127.1 | 42.36731 | 9.48092 |  |  |  | 127.1 | 42.36725 | 17.69872 | 42.36728 | 13.58982 | 15.78982 | 300 | 25 | 50 | 0.195693408 | 5208.333 | 1019.2365 |  |  |  | 127.1 | 42.36731 | 29.12153 | 42.36731 | 29.12153 | 31.32153 | 300 | 25 | 50 | 0.419350032 | 5208.333 | 2184.11475 |  |  |  | 127.1 | 42.36744 | 8.29784 | 127.1 | 42.36744 | 12.92862 |  |  |  | 28.24496 | 10.61323 | 12.81323 | 300 | 25 | 50 | 0.152830512 | 5208.333 | 795.99225
127.2 | 42.40075 | 9.4021 |  |  |  | 127.2 | 42.40075 | 17.78358 | 42.40075 | 13.59284 | 15.79284 | 300 | 25 | 50 | 0.195736896 | 5208.333 | 1019.463 |  |  |  | 127.2 | 42.40088 | 29.22251 | 42.40088 | 29.22251 | 31.42251 | 300 | 25 | 50 | 0.420804144 | 5208.333 | 2191.68825 |  |  |  | 127.2 | 42.4005 | 8.26189 | 127.2 | 42.4005 | 13.0362 |  |  |  | 28.267 | 10.649045 | 12.849045 | 300 | 25 | 50 | 0.153346248 | 5208.333 | 798.678375
127.3 | 42.43394 | 9.36726 |  |  |  | 127.3 | 42.43388 | 17.80957 | 42.43391 | 13.588415 | 15.788415 | 300 | 25 | 50 | 0.195673176 | 5208.333 | 1019.131125 |  |  |  | 127.3 | 42.43388 | 29.15912 | 42.43388 | 29.15912 | 31.35912 | 300 | 25 | 50 | 0.419891328 | 5208.333 | 2186.934 |  |  |  | 127.3 | 42.43407 | 8.26604 | 127.3 | 42.434 | 12.77947 |  |  |  | 28.28936 | 10.522755 | 12.722755 | 300 | 25 | 50 | 0.151527672 | 5208.333 | 789.206625
127.4 | 42.4675 | 9.36736 |  |  |  | 127.4 | 42.4675 | 17.65359 | 42.4675 | 13.510475 | 15.710475 | 300 | 25 | 50 | 0.19455084 | 5208.333 | 1013.285625 |  |  |  | 127.4 | 42.4675 | 29.02634 | 42.4675 | 29.02634 | 31.22634 | 300 | 25 | 50 | 0.417979296 | 5208.333 | 2176.9755 |  |  |  | 127.4 | 42.46725 | 8.45257 | 127.4 | 42.46725 | 13.16023 |  |  |  | 28.3115 | 10.8064 | 13.0064 | 300 | 25 | 50 | 0.15561216 | 5208.333 | 810.48
127.5 | 42.50056 | 9.28222 |  |  |  | 127.5 | 42.50056 | 17.86238 | 42.50056 | 13.5723 | 15.7723 | 300 | 25 | 50 | 0.19544112 | 5208.333 | 1017.9225 |  |  |  | 127.5 | 42.50063 | 29.2283 | 42.50063 | 29.2283 | 31.4283 | 300 | 25 | 50 | 0.42088752 | 5208.333 | 2192.1225 |  |  |  | 127.5 | 42.50069 | 8.444 | 127.5 | 42.50063 | 11.86483 |  |  |  | 28.33377 | 10.154415 | 12.354415 | 300 | 25 | 50 | 0.146223576 | 5208.333 | 761.581125
127.6 | 42.53413 | 9.34324 |  |  |  | 127.6 | 42.53413 | 17.92904 | 42.53413 | 13.63614 | 15.83614 | 300 | 25 | 50 | 0.196360416 | 5208.333 | 1022.7105 |  |  |  | 127.6 | 42.53413 | 29.15507 | 42.53413 | 29.15507 | 31.35507 | 300 | 25 | 50 | 0.419833008 | 5208.333 | 2186.63025 |  |  |  | 127.6 | 42.53394 | 8.3947 | 127.6 | 42.53388 | 11.91223 |  |  |  | 28.35594 | 10.153465 | 12.353465 | 300 | 25 | 50 | 0.146209896 | 5208.333 | 761.509875
127.7 | 42.56731 | 9.58611 |  |  |  | 127.7 | 42.56731 | 17.89216 | 42.56731 | 13.739135 | 15.939135 | 300 | 25 | 50 | 0.197843544 | 5208.333 | 1030.435125 |  |  |  | 127.7 | 42.56725 | 29.16804 | 42.56725 | 29.16804 | 31.36804 | 300 | 25 | 50 | 0.420019776 | 5208.333 | 2187.603 |  |  |  | 127.7 | 42.56731 | 8.46752 | 127.7 | 42.56731 | 11.57306 |  |  |  | 28.37821 | 10.02029 | 12.22029 | 300 | 25 | 50 | 0.144292176 | 5208.333 | 751.52175
127.8 | 42.60069 | 9.3242 |  |  |  | 127.8 | 42.60069 | 17.91795 | 42.60069 | 13.621075 | 15.821075 | 300 | 25 | 50 | 0.19614348 | 5208.333 | 1021.580625 |  |  |  | 127.8 | 42.60069 | 29.13317 | 42.60069 | 29.13317 | 31.33317 | 300 | 25 | 50 | 0.419517648 | 5208.333 | 2184.98775 |  |  |  | 127.8 | 42.60063 | 8.35854 | 127.8 | 42.60063 | 12.24676 |  |  |  | 28.40042 | 10.30265 | 12.50265 | 300 | 25 | 50 | 0.14835816 | 5208.333 | 772.69875
127.9 | 42.63394 | 9.13907 |  |  |  | 127.9 | 42.634 | 17.80397 | 42.63397 | 13.47152 | 15.67152 | 300 | 25 | 50 | 0.193989888 | 5208.333 | 1010.364 |  |  |  | 127.9 | 42.634 | 29.16268 | 42.634 | 29.16268 | 31.36268 | 300 | 25 | 50 | 0.419942592 | 5208.333 | 2187.201 |  |  |  | 127.9 | 42.63388 | 8.53955 | 127.9 | 42.63388 | 12.00402 |  |  |  | 28.42259 | 10.271785 | 12.471785 | 300 | 25 | 50 | 0.147913704 | 5208.333 | 770.383875
128 | 42.66738 | 9.25242 |  |  |  | 128 | 42.66738 | 18.18861 | 42.66738 | 13.720515 | 15.920515 | 300 | 25 | 50 | 0.197575416 | 5208.333 | 1029.038625 |  |  |  | 128 | 42.66738 | 29.19345 | 42.66738 | 29.19345 | 31.39345 | 300 | 25 | 50 | 0.42038568 | 5208.333 | 2189.50875 |  |  |  | 128 | 42.66731 | 8.18566 | 128 | 42.66731 | 12.01895 |  |  |  | 28.44487 | 10.102305 | 12.302305 | 300 | 25 | 50 | 0.145473192 | 5208.333 | 757.672875
128.10001 | 42.70063 | 9.16743 |  |  |  | 128.10001 | 42.70063 | 18.06921 | 42.70063 | 13.61832 | 15.81832 | 300 | 25 | 50 | 0.196103808 | 5208.333 | 1021.374 |  |  |  | 128.10001 | 42.70063 | 29.14597 | 42.70063 | 29.14597 | 31.34597 | 300 | 25 | 50 | 0.419701968 | 5208.333 | 2185.94775 |  |  |  | 128.10001 | 42.70063 | 8.34146 | 128.10001 | 42.70056 | 12.15707 |  |  |  | 28.46706 | 10.249265 | 12.449265 | 300 | 25 | 50 | 0.147589416 | 5208.333 | 768.694875
128.2 | 42.73394 | 9.21796 |  |  |  | 128.2 | 42.73388 | 17.85728 | 42.73391 | 13.53762 | 15.73762 | 300 | 25 | 50 | 0.194941728 | 5208.333 | 1015.3215 |  |  |  | 128.2 | 42.73407 | 29.0237 | 42.73407 | 29.0237 | 31.2237 | 300 | 25 | 50 | 0.41794128 | 5208.333 | 2176.7775 |  |  |  | 128.2 | 42.73407 | 8.53991 | 128.2 | 42.73407 | 12.04444 |  |  |  | 28.48938 | 10.292175 | 12.492175 | 300 | 25 | 50 | 0.14820732 | 5208.333 | 771.913125
128.3 | 42.76744 | 9.20014 |  |  |  | 128.3 | 42.76744 | 17.80864 | 42.76744 | 13.50439 | 15.70439 | 300 | 25 | 50 | 0.194463216 | 5208.333 | 1012.82925 |  |  |  | 128.3 | 42.76744 | 29.15331 | 42.76744 | 29.15331 | 31.35331 | 300 | 25 | 50 | 0.419807664 | 5208.333 | 2186.49825 |  |  |  | 128.3 | 42.76726 | 8.23459 | 128.3 | 42.76719 | 12.14516 |  |  |  | 28.51148 | 10.189875 | 12.389875 | 300 | 25 | 50 | 0.1467342 | 5208.333 | 764.240625
128.39999 | 42.80069 | 9.10461 |  |  |  | 128.39999 | 42.80069 | 17.89278 | 42.80069 | 13.498695 | 15.698695 | 300 | 25 | 50 | 0.194381208 | 5208.333 | 1012.402125 |  |  |  | 128.39999 | 42.80056 | 29.19458 | 42.80056 | 29.19458 | 31.39458 | 300 | 25 | 50 | 0.420401952 | 5208.333 | 2189.5935 |  |  |  | 128.39999 | 42.80069 | 8.17166 | 128.39999 | 42.80069 | 12.18218 |  |  |  | 28.53379 | 10.17692 | 12.37692 | 300 | 25 | 50 | 0.146547648 | 5208.333 | 763.269
128.5 | 42.83406 | 9.01751 |  |  |  | 128.5 | 42.83406 | 18.04595 | 42.83406 | 13.53173 | 15.73173 | 300 | 25 | 50 | 0.194856912 | 5208.333 | 1014.87975 |  |  |  | 128.5 | 42.83413 | 29.2938 | 42.83413 | 29.2938 | 31.4938 | 300 | 25 | 50 | 0.42183072 | 5208.333 | 2197.035 |  |  |  | 128.5 | 42.83394 | 8.41094 | 128.5 | 42.83388 | 12.20615 |  |  |  | 28.55594 | 10.308545 | 12.508545 | 300 | 25 | 50 | 0.148443048 | 5208.333 | 773.140875
128.60001 | 42.86725 | 9.36619 |  |  |  | 128.60001 | 42.86725 | 17.71999 | 42.86725 | 13.54309 | 15.74309 | 300 | 25 | 50 | 0.195020496 | 5208.333 | 1015.73175 |  |  |  | 128.60001 | 42.86732 | 29.3161 | 42.86732 | 29.3161 | 31.5161 | 300 | 25 | 50 | 0.42215184 | 5208.333 | 2198.7075 |  |  |  | 128.60001 | 42.86738 | 8.29202 | 128.60001 | 42.86738 | 12.0471 |  |  |  | 28.57825 | 10.16956 | 12.36956 | 300 | 25 | 50 | 0.146441664 | 5208.333 | 762.717
128.7 | 42.90075 | 9.2779 |  |  |  | 128.7 | 42.90075 | 18.09793 | 42.90075 | 13.687915 | 15.887915 | 300 | 25 | 50 | 0.197105976 | 5208.333 | 1026.593625 |  |  |  | 128.7 | 42.90081 | 29.23697 | 42.90081 | 29.23697 | 31.43697 | 300 | 25 | 50 | 0.421012368 | 5208.333 | 2192.77275 |  |  |  | 128.7 | 42.90056 | 8.07297 | 128.7 | 42.9005 | 11.89016 |  |  |  | 28.60035 | 9.981565 | 12.181565 | 300 | 25 | 50 | 0.143734536 | 5208.333 | 748.617375
128.8 | 42.93394 | 9.03389 |  |  |  | 128.8 | 42.93388 | 18.19885 | 42.93391 | 13.61637 | 15.81637 | 300 | 25 | 50 | 0.196075728 | 5208.333 | 1021.22775 |  |  |  | 128.8 | 42.93394 | 28.94108 | 42.93394 | 28.94108 | 31.14108 | 300 | 25 | 50 | 0.416751552 | 5208.333 | 2170.581 |  |  |  | 128.8 | 42.934 | 8.26623 | 128.8 | 42.934 | 12.22161 |  |  |  | 28.62267 | 10.24392 | 12.44392 | 300 | 25 | 50 | 0.147512448 | 5208.333 | 768.294
128.89999 | 42.96744 | 9.2352 |  |  |  | 128.89999 | 42.96744 | 18.03645 | 42.96744 | 13.635825 | 15.835825 | 300 | 25 | 50 | 0.19635588 | 5208.333 | 1022.686875 |  |  |  | 128.89999 | 42.96744 | 29.16644 | 42.96744 | 29.16644 | 31.36644 | 300 | 25 | 50 | 0.419996736 | 5208.333 | 2187.483 |  |  |  | 128.89999 | 42.96725 | 8.35581 | 128.89999 | 42.96719 | 12.0644 |  |  |  | 28.64481 | 10.210105 | 12.410105 | 300 | 25 | 50 | 0.147025512 | 5208.333 | 765.757875
129 | 43.00056 | 9.22677 |  |  |  | 129 | 43.00062 | 18.13428 | 43.00059 | 13.680525 | 15.880525 | 300 | 25 | 50 | 0.19699956 | 5208.333 | 1026.039375 |  |  |  | 129 | 43.00056 | 29.21716 | 43.00056 | 29.21716 | 31.41716 | 300 | 25 | 50 | 0.420727104 | 5208.333 | 2191.287 |  |  |  | 129 | 43.00075 | 8.30046 | 129 | 43.00075 | 12.02964 |  |  |  | 28.66717 | 10.16505 | 12.36505 | 300 | 25 | 50 | 0.14637672 | 5208.333 | 762.37875
129.10001 | 43.03413 | 9.08884 |  |  |  | 129.10001 | 43.03413 | 17.98242 | 43.03413 | 13.53563 | 15.73563 | 300 | 25 | 50 | 0.194913072 | 5208.333 | 1015.17225 |  |  |  | 129.10001 | 43.03413 | 29.2156 | 43.03413 | 29.2156 | 31.4156 | 300 | 25 | 50 | 0.42070464 | 5208.333 | 2191.17 |  |  |  | 129.10001 | 43.03394 | 8.45894 | 129.10001 | 43.03387 | 12.09744 |  |  |  | 28.68927 | 10.27819 | 12.47819 | 300 | 25 | 50 | 0.148005936 | 5208.333 | 770.86425
129.2 | 43.06731 | 9.29834 |  |  |  | 129.2 | 43.06731 | 17.98076 | 43.06731 | 13.63955 | 15.83955 | 300 | 25 | 50 | 0.19640952 | 5208.333 | 1022.96625 |  |  |  | 129.2 | 43.06731 | 29.1802 | 43.06731 | 29.1802 | 31.3802 | 300 | 25 | 50 | 0.42019488 | 5208.333 | 2188.515 |  |  |  | 129.2 | 43.06725 | 8.33751 | 129.2 | 43.06719 | 12.09798 |  |  |  | 28.71148 | 10.217745 | 12.417745 | 300 | 25 | 50 | 0.147135528 | 5208.333 | 766.330875
129.3 | 43.10069 | 9.16195 |  |  |  | 129.3 | 43.10069 | 18.13494 | 43.10069 | 13.648445 | 15.848445 | 300 | 25 | 50 | 0.196537608 | 5208.333 | 1023.633375 |  |  |  | 129.3 | 43.10082 | 29.2147 | 43.10082 | 29.2147 | 31.4147 | 300 | 25 | 50 | 0.42069168 | 5208.333 | 2191.1025 |  |  |  | 129.3 | 43.10062 | 8.36102 | 129.3 | 43.10062 | 11.83455 |  |  |  | 28.73375 | 10.097785 | 12.297785 | 300 | 25 | 50 | 0.145408104 | 5208.333 | 757.333875
129.39999 | 43.13394 | 9.1522 |  |  |  | 129.39999 | 43.13388 | 17.90334 | 43.13391 | 13.52777 | 15.72777 | 300 | 25 | 50 | 0.194799888 | 5208.333 | 1014.58275 |  |  |  | 129.39999 | 43.13394 | 29.21337 | 43.13394 | 29.21337 | 31.41337 | 300 | 25 | 50 | 0.420672528 | 5208.333 | 2191.00275 |  |  |  | 129.39999 | 43.13388 | 8.28605 | 129.39999 | 43.13388 | 12.02987 |  |  |  | 28.75592 | 10.15796 | 12.35796 | 300 | 25 | 50 | 0.146274624 | 5208.333 | 761.847
129.5 | 43.16737 | 9.17707 |  |  |  | 129.5 | 43.16732 | 17.79846 | 43.167345 | 13.487765 | 15.687765 | 300 | 25 | 50 | 0.194223816 | 5208.333 | 1011.582375 |  |  |  | 129.5 | 43.16737 | 29.41731 | 43.16737 | 29.41731 | 31.61731 | 300 | 25 | 50 | 0.423609264 | 5208.333 | 2206.29825 |  |  |  | 129.5 | 43.16732 | 8.19484 | 129.5 | 43.16732 | 12.11114 |  |  |  | 28.77821 | 10.15299 | 12.35299 | 300 | 25 | 50 | 0.146203056 | 5208.333 | 761.47425
129.60001 | 43.20063 | 9.31018 |  |  |  | 129.60001 | 43.2007 | 17.7632 | 43.200665 | 13.53669 | 15.73669 | 300 | 25 | 50 | 0.194928336 | 5208.333 | 1015.25175 |  |  |  | 129.60001 | 43.20063 | 29.13566 | 43.20063 | 29.13566 | 31.33566 | 300 | 25 | 50 | 0.419553504 | 5208.333 | 2185.1745 |  |  |  | 129.60001 | 43.20056 | 8.26419 | 129.60001 | 43.20056 | 11.95082 |  |  |  | 28.80037 | 10.107505 | 12.307505 | 300 | 25 | 50 | 0.145548072 | 5208.333 | 758.062875
129.7 | 43.23394 | 9.32349 |  |  |  | 129.7 | 43.234 | 17.83953 | 43.23397 | 13.58151 | 15.78151 | 300 | 25 | 50 | 0.195573744 | 5208.333 | 1018.61325 |  |  |  | 129.7 | 43.23394 | 29.13557 | 43.23394 | 29.13557 | 31.33557 | 300 | 25 | 50 | 0.419552208 | 5208.333 | 2185.16775 |  |  |  | 129.7 | 43.23407 | 8.48229 | 129.7 | 43.234 | 12.28239 |  |  |  | 28.82269 | 10.38234 | 12.58234 | 300 | 25 | 50 | 0.149505696 | 5208.333 | 778.6755
129.8 | 43.26738 | 9.17364 |  |  |  | 129.8 | 43.26744 | 17.84223 | 43.26741 | 13.507935 | 15.707935 | 300 | 25 | 50 | 0.194514264 | 5208.333 | 1013.095125 |  |  |  | 129.8 | 43.26744 | 28.98343 | 43.26744 | 28.98343 | 31.18343 | 300 | 25 | 50 | 0.417361392 | 5208.333 | 2173.75725 |  |  |  | 129.8 | 43.26719 | 8.34437 | 129.8 | 43.26719 | 12.00442 |  |  |  | 28.84479 | 10.174395 | 12.374395 | 300 | 25 | 50 | 0.146511288 | 5208.333 | 763.079625
129.89999 | 43.30062 | 8.88909 |  |  |  | 129.89999 | 43.30062 | 17.89863 | 43.30062 | 13.39386 | 15.59386 | 300 | 25 | 50 | 0.192871584 | 5208.333 | 1004.5395 |  |  |  | 129.89999 | 43.30062 | 29.32306 | 43.30062 | 29.32306 | 31.52306 | 300 | 25 | 50 | 0.422252064 | 5208.333 | 2199.2295 |  |  |  | 129.89999 | 43.30075 | -0.16179 | 129.89999 | 43.30069 | 12.2388 |  |  |  | 28.86715 | 6.038505 | 8.238505 | 300 | 25 | 50 | 0.086954472 | 5208.333 | 452.887875
130 | 43.33413 | 9.08092 |  |  |  | 130 | 43.33413 | 17.90239 | 43.33413 | 13.491655 | 15.691655 | 300 | 25 | 50 | 0.194279832 | 5208.333 | 1011.874125 |  |  |  | 130 | 43.33413 | 28.97618 | 43.33413 | 28.97618 | 31.17618 | 300 | 25 | 50 | 0.417256992 | 5208.333 | 2173.2135 |  |  |  | 130 | 43.33388 | -0.18448 | 130 | 43.33388 | 12.11259 |  |  |  | 28.88925 | 5.964055 | 8.164055 | 300 | 25 | 50 | 0.085882392 | 5208.333 | 447.304125
130.10001 | 43.36725 | 9.23327 |  |  |  | 130.10001 | 43.36725 | 18.00812 | 43.36725 | 13.620695 | 15.820695 | 300 | 25 | 50 | 0.196138008 | 5208.333 | 1021.552125 |  |  |  | 130.10001 | 43.36731 | 29.04893 | 43.36731 | 29.04893 | 31.24893 | 300 | 25 | 50 | 0.418304592 | 5208.333 | 2178.66975 |  |  |  | 130.10001 | 43.36744 | -0.18847 | 130.10001 | 43.36744 | 12.06858 |  |  |  | 28.91163 | 5.940055 | 8.140055 | 300 | 25 | 50 | 0.085536792 | 5208.333 | 445.504125
130.2 | 43.40075 | 9.05809 |  |  |  | 130.2 | 43.40075 | 17.79399 | 43.40075 | 13.42604 | 15.62604 | 300 | 25 | 50 | 0.193334976 | 5208.333 | 1006.953 |  |  |  | 130.2 | 43.40088 | 28.97769 | 43.40088 | 28.97769 | 31.17769 | 300 | 25 | 50 | 0.417278736 | 5208.333 | 2173.32675 |  |  |  | 130.2 | 43.4005 | -0.2496 | 130.2 | 43.4005 | 12.21464 |  |  |  | 28.93367 | 5.98252 | 8.18252 | 300 | 25 | 50 | 0.086148288 | 5208.333 | 448.689
130.3 | 43.43394 | 8.98243 |  |  |  | 130.3 | 43.43394 | 17.84493 | 43.43394 | 13.41368 | 15.61368 | 300 | 25 | 50 | 0.193156992 | 5208.333 | 1006.026 |  |  |  | 130.3 | 43.43394 | 29.302 | 43.43394 | 29.302 | 31.502 | 300 | 25 | 50 | 0.4219488 | 5208.333 | 2197.65 |  |  |  | 130.3 | 43.434 | -0.22087 | 130.3 | 43.434 | 12.0361 |  |  |  | 28.956 | 5.907615 | 8.107615 | 300 | 25 | 50 | 0.085069656 | 5208.333 | 443.071125
130.39999 | 43.4675 | 9.11535 |  |  |  | 130.39999 | 43.4675 | 17.91717 | 43.4675 | 13.51626 | 15.71626 | 300 | 25 | 50 | 0.194634144 | 5208.333 | 1013.7195 |  |  |  | 130.39999 | 43.4675 | 29.24088 | 43.4675 | 29.24088 | 31.44088 | 300 | 25 | 50 | 0.421068672 | 5208.333 | 2193.066 |  |  |  | 130.39999 | 43.46719 | -0.09897 | 130.39999 | 43.46719 | 12.00103 |  |  |  | 28.97813 | 5.95103 | 8.15103 | 300 | 25 | 50 | 0.085694832 | 5208.333 | 446.32725
130.5 | 43.50056 | 9.03742 |  |  |  | 130.5 | 43.50056 | 17.64145 | 43.50056 | 13.339435 | 15.539435 | 300 | 25 | 50 | 0.192087864 | 5208.333 | 1000.457625 |  |  |  | 130.5 | 43.50063 | 29.27475 | 43.50063 | 29.27475 | 31.47475 | 300 | 25 | 50 | 0.4215564 | 5208.333 | 2195.60625 |  |  |  | 130.5 | 43.50075 | -0.21772 | 130.5 | 43.50075 | 11.16669 |  |  |  | 29.0005 | 5.474485 | 7.674485 | 300 | 25 | 50 | 0.078832584 | 5208.333 | 410.586375
130.60001 | 43.53412 | 9.01698 |  |  |  | 130.60001 | 43.53412 | 17.66286 | 43.53412 | 13.33992 | 15.53992 | 300 | 25 | 50 | 0.192094848 | 5208.333 | 1000.494 |  |  |  | 130.60001 | 43.53406 | 29.30289 | 43.53406 | 29.30289 | 31.50289 | 300 | 25 | 50 | 0.421961616 | 5208.333 | 2197.71675 |  |  |  | 130.60001 | 43.53394 | -0.2769 | 130.60001 | 43.53394 | 11.34282 |  |  |  | 29.02263 | 5.53296 | 7.73296 | 300 | 25 | 50 | 0.079674624 | 5208.333 | 414.972
130.7 | 43.56731 | 9.0081 |  |  |  | 130.7 | 43.56731 | 17.85139 | 43.56731 | 13.429745 | 15.629745 | 300 | 25 | 50 | 0.193388328 | 5208.333 | 1007.230875 |  |  |  | 130.7 | 43.56731 | 29.30691 | 43.56731 | 29.30691 | 31.50691 | 300 | 25 | 50 | 0.422019504 | 5208.333 | 2198.01825 |  |  |  | 130.7 | 43.56725 | -0.14967 | 130.7 | 43.56725 | 11.25163 |  |  |  | 29.04483 | 5.55098 | 7.75098 | 300 | 25 | 50 | 0.079934112 | 5208.333 | 416.3235
130.8 | 43.60069 | 8.88387 |  |  |  | 130.8 | 43.60069 | 17.92759 | 43.60069 | 13.40573 | 15.60573 | 300 | 25 | 50 | 0.193042512 | 5208.333 | 1005.42975 |  |  |  | 130.8 | 43.60081 | 29.39094 | 43.60081 | 29.39094 | 31.59094 | 300 | 25 | 50 | 0.423229536 | 5208.333 | 2204.3205 |  |  |  | 130.8 | 43.60063 | -0.02412 | 130.8 | 43.60057 | 11.3153 |  |  |  | 29.06707 | 5.64559 | 7.84559 | 300 | 25 | 50 | 0.081296496 | 5208.333 | 423.41925
130.89999 | 43.63394 | 9.23121 |  |  |  | 130.89999 | 43.63394 | 17.79693 | 43.63394 | 13.51407 | 15.71407 | 300 | 25 | 50 | 0.194602608 | 5208.333 | 1013.55525 |  |  |  | 130.89999 | 43.63394 | 29.39183 | 43.63394 | 29.39183 | 31.59183 | 300 | 25 | 50 | 0.423242352 | 5208.333 | 2204.38725 |  |  |  | 130.89999 | 43.63394 | -0.26981 | 130.89999 | 43.63388 | 11.2345 |  |  |  | 29.08927 | 5.482345 | 7.682345 | 300 | 25 | 50 | 0.078945768 | 5208.333 | 411.175875
131 | 43.66731 | 9.08619 |  |  |  | 131 | 43.66731 | 18.10208 | 43.66731 | 13.594135 | 15.794135 | 300 | 25 | 50 | 0.195755544 | 5208.333 | 1019.560125 |  |  |  | 131 | 43.66738 | 29.57095 | 43.66738 | 29.57095 | 31.77095 | 300 | 25 | 50 | 0.42582168 | 5208.333 | 2217.82125 |  |  |  | 131 | 43.66738 | -0.31073 | 131 | 43.66738 | 11.38364 |  |  |  | 29.11159 | 5.536455 | 7.736455 | 300 | 25 | 50 | 0.079724952 | 5208.333 | 415.234125
131.10001 | 43.70063 | 9.35939 |  |  |  | 131.10001 | 43.70063 | 18.04844 | 43.70063 | 13.703915 | 15.903915 | 300 | 25 | 50 | 0.197336376 | 5208.333 | 1027.793625 |  |  |  | 131.10001 | 43.70069 | 29.30421 | 43.70069 | 29.30421 | 31.50421 | 300 | 25 | 50 | 0.421980624 | 5208.333 | 2197.81575 |  |  |  | 131.10001 | 43.70057 | -0.23629 | 131.10001 | 43.70057 | 11.31731 |  |  |  | 29.13371 | 5.54051 | 7.74051 | 300 | 25 | 50 | 0.079783344 | 5208.333 | 415.53825
131.2 | 43.734 | 9.08853 |  |  |  | 131.2 | 43.734 | 18.07674 | 43.734 | 13.582635 | 15.782635 | 300 | 25 | 50 | 0.195589944 | 5208.333 | 1018.697625 |  |  |  | 131.2 | 43.734 | 29.43071 | 43.734 | 29.43071 | 31.63071 | 300 | 25 | 50 | 0.423802224 | 5208.333 | 2207.30325 |  |  |  | 131.2 | 43.73406 | -0.09741 | 131.2 | 43.734 | 11.43441 |  |  |  | 29.15602 | 5.6685 | 7.8685 | 300 | 25 | 50 | 0.0816264 | 5208.333 | 425.1375
131.3 | 43.76731 | 9.06261 |  |  |  | 131.3 | 43.76738 | 18.13194 | 43.767345 | 13.597275 | 15.797275 | 300 | 25 | 50 | 0.19580076 | 5208.333 | 1019.795625 |  |  |  | 131.3 | 43.76738 | 29.43999 | 43.76738 | 29.43999 | 31.63999 | 300 | 25 | 50 | 0.423935856 | 5208.333 | 2207.99925 |  |  |  | 131.3 | 43.76725 | -0.21948 | 131.3 | 43.76719 | 11.09081 |  |  |  | 29.17815 | 5.435665 | 7.635665 | 300 | 25 | 50 | 0.078273576 | 5208.333 | 407.674875
131.39999 | 43.80062 | 9.30285 |  |  |  | 131.39999 | 43.80062 | 18.11745 | 43.80062 | 13.71015 | 15.91015 | 300 | 25 | 50 | 0.19742616 | 5208.333 | 1028.26125 |  |  |  | 131.39999 | 43.80069 | 29.32979 | 43.80069 | 29.32979 | 31.52979 | 300 | 25 | 50 | 0.422348976 | 5208.333 | 2199.73425 |  |  |  | 131.39999 | 43.80075 | -0.13521 | 131.39999 | 43.80069 | 11.34337 |  |  |  | 29.20048 | 5.60408 | 7.80408 | 300 | 25 | 50 | 0.080698752 | 5208.333 | 420.306
131.5 | 43.83413 | 9.06888 |  |  |  | 131.5 | 43.83407 | 18.37852 | 43.8341 | 13.7237 | 15.9237 | 300 | 25 | 50 | 0.19762128 | 5208.333 | 1029.2775 |  |  |  | 131.5 | 43.834 | 29.44666 | 43.834 | 29.44666 | 31.64666 | 300 | 25 | 50 | 0.424031904 | 5208.333 | 2208.4995 |  |  |  | 131.5 | 43.83388 | -0.16485 | 131.5 | 43.83388 | 11.46074 |  |  |  | 29.22259 | 5.647945 | 7.847945 | 300 | 25 | 50 | 0.081330408 | 5208.333 | 423.595875
131.60001 | 43.86725 | 9.10292 |  |  |  | 131.60001 | 43.86725 | 17.97306 | 43.86725 | 13.53799 | 15.73799 | 300 | 25 | 50 | 0.194947056 | 5208.333 | 1015.34925 |  |  |  | 131.60001 | 43.86725 | 29.27506 | 43.86725 | 29.27506 | 31.47506 | 300 | 25 | 50 | 0.421560864 | 5208.333 | 2195.6295 |  |  |  | 131.60001 | 43.86737 | 0.02633 | 131.60001 | 43.86737 | 11.24682 |  |  |  | 29.24491 | 5.636575 | 7.836575 | 300 | 25 | 50 | 0.08116668 | 5208.333 | 422.743125
131.7 | 43.90069 | 9.00914 |  |  |  | 131.7 | 43.90075 | 18.02154 | 43.90072 | 13.51534 | 15.71534 | 300 | 25 | 50 | 0.194620896 | 5208.333 | 1013.6505 |  |  |  | 131.7 | 43.90081 | 29.47018 | 43.90081 | 29.47018 | 31.67018 | 300 | 25 | 50 | 0.424370592 | 5208.333 | 2210.2635 |  |  |  | 131.7 | 43.90057 | -0.11933 | 131.7 | 43.9005 | 11.33457 |  |  |  | 29.26702 | 5.60762 | 7.80762 | 300 | 25 | 50 | 0.080749728 | 5208.333 | 420.5715
131.8 | 43.93394 | 9.06178 |  |  |  | 131.8 | 43.93388 | 18.17278 | 43.93391 | 13.61728 | 15.81728 | 300 | 25 | 50 | 0.196088832 | 5208.333 | 1021.296 |  |  |  | 131.8 | 43.934 | 29.47008 | 43.934 | 29.47008 | 31.67008 | 300 | 25 | 50 | 0.424369152 | 5208.333 | 2210.256 |  |  |  | 131.8 | 43.93407 | 0.06185 | 131.8 | 43.934 | 11.28603 |  |  |  | 29.28936 | 5.67394 | 7.87394 | 300 | 25 | 50 | 0.081704736 | 5208.333 | 425.5455
131.89999 | 43.96744 | 9.10664 |  |  |  | 131.89999 | 43.96744 | 18.16183 | 43.96744 | 13.634235 | 15.834235 | 300 | 25 | 50 | 0.196332984 | 5208.333 | 1022.567625 |  |  |  | 131.89999 | 43.9675 | 29.58052 | 43.9675 | 29.58052 | 31.78052 | 300 | 25 | 50 | 0.425959488 | 5208.333 | 2218.539 |  |  |  | 131.89999 | 43.96719 | -0.03233 | 131.89999 | 43.96719 | 11.21155 |  |  |  | 29.31146 | 5.58961 | 7.78961 | 300 | 25 | 50 | 0.080490384 | 5208.333 | 419.22075
132 | 44.00063 | 8.90597 |  |  |  | 132 | 44.00063 | 17.66167 | 44.00063 | 13.28382 | 15.48382 | 300 | 25 | 50 | 0.191287008 | 5208.333 | 996.2865 |  |  |  | 132 | 44.00063 | 29.42111 | 44.00063 | 29.42111 | 31.62111 | 300 | 25 | 50 | 0.423663984 | 5208.333 | 2206.58325 |  |  |  | 132 | 44.00069 | -0.18699 | 132 | 44.00063 | 11.15089 |  |  |  | 29.33377 | 5.48195 | 7.68195 | 300 | 25 | 50 | 0.07894008 | 5208.333 | 411.14625
132.10001 | 44.03407 | 9.04446 |  |  |  | 132.10001 | 44.03407 | 17.54312 | 44.03407 | 13.29379 | 15.49379 | 300 | 25 | 50 | 0.191430576 | 5208.333 | 997.03425 |  |  |  | 132.10001 | 44.03407 | 29.46057 | 44.03407 | 29.46057 | 31.66057 | 300 | 25 | 50 | 0.424232208 | 5208.333 | 2209.54275 |  |  |  | 132.10001 | 44.034 | -0.13517 | 132.10001 | 44.03394 | 11.18715 |  |  |  | 29.35598 | 5.52599 | 7.72599 | 300 | 25 | 50 | 0.079574256 | 5208.333 | 414.44925
132.2 | 44.06725 | 9.1092 |  |  |  | 132.2 | 44.06731 | 17.65597 | 44.06728 | 13.382585 | 15.582585 | 300 | 25 | 50 | 0.192709224 | 5208.333 | 1003.693875 |  |  |  | 132.2 | 44.06725 | 29.56105 | 44.06725 | 29.56105 | 31.76105 | 300 | 25 | 50 | 0.42567912 | 5208.333 | 2217.07875 |  |  |  | 132.2 | 44.06725 | -0.01225 | 132.2 | 44.06731 | 11.21403 |  |  |  | 29.37819 | 5.60089 | 7.80089 | 300 | 25 | 50 | 0.080652816 | 5208.333 | 420.06675
132.3 | 44.10069 | 8.95707 |  |  |  | 132.3 | 44.10063 | 17.95935 | 44.10066 | 13.45821 | 15.65821 | 300 | 25 | 50 | 0.193798224 | 5208.333 | 1009.36575 |  |  |  | 132.3 | 44.10081 | 29.50461 | 44.10081 | 29.50461 | 31.70461 | 300 | 25 | 50 | 0.424866384 | 5208.333 | 2212.84575 |  |  |  | 132.3 | 44.10056 | -0.17767 | 132.3 | 44.10056 | 11.16634 |  |  |  | 29.40037 | 5.494335 | 7.694335 | 300 | 25 | 50 | 0.079118424 | 5208.333 | 412.075125
132.39999 | 44.13394 | 8.99881 |  |  |  | 132.39999 | 44.13394 | 17.79977 | 44.13394 | 13.39929 | 15.59929 | 300 | 25 | 50 | 0.192949776 | 5208.333 | 1004.94675 |  |  |  | 132.39999 | 44.134 | 29.28663 | 44.134 | 29.28663 | 31.48663 | 300 | 25 | 50 | 0.421727472 | 5208.333 | 2196.49725 |  |  |  | 132.39999 | 44.13388 | -0.05113 | 132.39999 | 44.13388 | 11.07063 |  |  |  | 29.42259 | 5.50975 | 7.70975 | 300 | 25 | 50 | 0.0793404 | 5208.333 | 413.23125
132.5 | 44.16731 | 8.97305 |  |  |  | 132.5 | 44.16738 | 17.85865 | 44.167345 | 13.41585 | 15.61585 | 300 | 25 | 50 | 0.19318824 | 5208.333 | 1006.18875 |  |  |  | 132.5 | 44.16731 | 29.46947 | 44.16731 | 29.46947 | 31.66947 | 300 | 25 | 50 | 0.424360368 | 5208.333 | 2210.21025 |  |  |  | 132.5 | 44.16738 | -0.13757 | 132.5 | 44.16731 | 11.10675 |  |  |  | 29.4449 | 5.48459 | 7.68459 | 300 | 25 | 50 | 0.078978096 | 5208.333 | 411.34425
132.60001 | 44.20063 | 8.95575 |  |  |  | 132.60001 | 44.20063 | 17.73699 | 44.20063 | 13.34637 | 15.54637 | 300 | 25 | 50 | 0.192187728 | 5208.333 | 1000.97775 |  |  |  | 132.60001 | 44.20063 | 29.57692 | 44.20063 | 29.57692 | 31.77692 | 300 | 25 | 50 | 0.425907648 | 5208.333 | 2218.269 |  |  |  | 132.60001 | 44.20063 | -0.11407 | 132.60001 | 44.20057 | 11.16361 |  |  |  | 29.46707 | 5.52477 | 7.72477 | 300 | 25 | 50 | 0.079556688 | 5208.333 | 414.35775
132.7 | 44.23394 | 8.93094 |  |  |  | 132.7 | 44.234 | 17.81616 | 44.23397 | 13.37355 | 15.57355 | 300 | 25 | 50 | 0.19257912 | 5208.333 | 1003.01625 |  |  |  | 132.7 | 44.234 | 29.50052 | 44.234 | 29.50052 | 31.70052 | 300 | 25 | 50 | 0.424807488 | 5208.333 | 2212.539 |  |  |  | 132.7 | 44.23406 | -0.06189 | 132.7 | 44.23406 | 11.1624 |  |  |  | 29.48937 | 5.550255 | 7.750255 | 300 | 25 | 50 | 0.079923672 | 5208.333 | 416.269125
132.8 | 44.26737 | 9.12413 |  |  |  | 132.8 | 44.26744 | 17.68602 | 44.267405 | 13.405075 | 15.605075 | 300 | 25 | 50 | 0.19303308 | 5208.333 | 1005.380625 |  |  |  | 132.8 | 44.26737 | 29.16628 | 44.26737 | 29.16628 | 31.36628 | 300 | 25 | 50 | 0.419994432 | 5208.333 | 2187.471 |  |  |  | 132.8 | 44.26719 | -0.11036 | 132.8 | 44.26719 | 10.94471 |  |  |  | 29.51146 | 5.417175 | 7.617175 | 300 | 25 | 50 | 0.07800732 | 5208.333 | 406.288125
132.89999 | 44.30063 | 8.96758 |  |  |  | 132.89999 | 44.30063 | 17.99484 | 44.30063 | 13.48121 | 15.68121 | 300 | 25 | 50 | 0.194129424 | 5208.333 | 1011.09075 |  |  |  | 132.89999 | 44.30063 | 29.06873 | 44.30063 | 29.06873 | 31.26873 | 300 | 25 | 50 | 0.418589712 | 5208.333 | 2180.15475 |  |  |  | 132.89999 | 44.30081 | -0.05946 | 132.89999 | 44.30075 | 11.16348 |  |  |  | 29.53385 | 5.55201 | 7.75201 | 300 | 25 | 50 | 0.079948944 | 5208.333 | 416.40075
133 | 44.33413 | 9.27747 |  |  |  | 133 | 44.33413 | 18.14219 | 44.33413 | 13.70983 | 15.90983 | 300 | 25 | 50 | 0.197421552 | 5208.333 | 1028.23725 |  |  |  | 133 | 44.33419 | 29.17816 | 44.33419 | 29.17816 | 31.37816 | 300 | 25 | 50 | 0.420165504 | 5208.333 | 2188.362 |  |  |  | 133 | 44.33387 | -0.22496 | 133 | 44.33387 | 11.15772 |  |  |  | 29.55591 | 5.46638 | 7.66638 | 300 | 25 | 50 | 0.078715872 | 5208.333 | 409.9785
133.10001 | 44.36724 | 9.17226 |  |  |  | 133.10001 | 44.36724 | 17.8577 | 44.36724 | 13.51498 | 15.71498 | 300 | 25 | 50 | 0.194615712 | 5208.333 | 1013.6235 |  |  |  | 133.10001 | 44.36731 | 29.32865 | 44.36731 | 29.32865 | 31.52865 | 300 | 25 | 50 | 0.42233256 | 5208.333 | 2199.64875 |  |  |  | 133.10001 | 44.36744 | -0.24242 | 133.10001 | 44.36738 | 10.98336 |  |  |  | 29.57827 | 5.37047 | 7.57047 | 300 | 25 | 50 | 0.077334768 | 5208.333 | 402.78525
133.2 | 44.40075 | 8.95586 |  |  |  | 133.2 | 44.40081 | 17.93469 | 44.40078 | 13.445275 | 15.645275 | 300 | 25 | 50 | 0.19361196 | 5208.333 | 1008.395625 |  |  |  | 133.2 | 44.40075 | 29.30487 | 44.40075 | 29.30487 | 31.50487 | 300 | 25 | 50 | 0.421990128 | 5208.333 | 2197.86525 |  |  |  | 133.2 | 44.4005 | -0.17557 | 133.2 | 44.4005 | 10.73813 |  |  |  | 29.60033 | 5.28128 | 7.48128 | 300 | 25 | 50 | 0.076050432 | 5208.333 | 396.096
133.3 | 44.43394 | 9.18217 |  |  |  | 133.3 | 44.43394 | 17.8408 | 44.43394 | 13.511485 | 15.711485 | 300 | 25 | 50 | 0.194565384 | 5208.333 | 1013.361375 |  |  |  | 133.3 | 44.434 | 29.21651 | 44.434 | 29.21651 | 31.41651 | 300 | 25 | 50 | 0.420717744 | 5208.333 | 2191.23825 |  |  |  | 133.3 | 44.43406 | -0.03791 | 133.3 | 44.434 | 10.8989 |  |  |  | 29.62269 | 5.430495 | 7.630495 | 300 | 25 | 50 | 0.078199128 | 5208.333 | 407.287125
133.39999 | 44.46744 | 9.13845 |  |  |  | 133.39999 | 44.46744 | 17.85634 | 44.46744 | 13.497395 | 15.697395 | 300 | 25 | 50 | 0.194362488 | 5208.333 | 1012.304625 |  |  |  | 133.39999 | 44.4675 | 29.39836 | 44.4675 | 29.39836 | 31.59836 | 300 | 25 | 50 | 0.423336384 | 5208.333 | 2204.877 |  |  |  | 133.39999 | 44.46719 | -0.2886 | 133.39999 | 44.46719 | 11.00552 |  |  |  | 29.64479 | 5.35846 | 7.55846 | 300 | 25 | 50 | 0.077161824 | 5208.333 | 401.8845
133.5 | 44.50063 | 8.98762 |  |  |  | 133.5 | 44.50063 | 17.99744 | 44.50063 | 13.49253 | 15.69253 | 300 | 25 | 50 | 0.194292432 | 5208.333 | 1011.93975 |  |  |  | 133.5 | 44.50056 | 29.11003 | 44.50056 | 29.11003 | 31.31003 | 300 | 25 | 50 | 0.419184432 | 5208.333 | 2183.25225 |  |  |  | 133.5 | 44.50069 | -0.14817 | 133.5 | 44.50069 | 10.81859 |  |  |  | 29.66713 | 5.33521 | 7.53521 | 300 | 25 | 50 | 0.076827024 | 5208.333 | 400.14075
133.60001 | 44.53407 | 9.16047 |  |  |  | 133.60001 | 44.53407 | 18.11522 | 44.53407 | 13.637845 | 15.837845 | 300 | 25 | 50 | 0.196384968 | 5208.333 | 1022.838375 |  |  |  | 133.60001 | 44.53407 | 29.27677 | 44.53407 | 29.27677 | 31.47677 | 300 | 25 | 50 | 0.421585488 | 5208.333 | 2195.75775 |  |  |  | 133.60001 | 44.53394 | -0.10102 | 133.60001 | 44.53394 | 10.85541 |  |  |  | 29.68929 | 5.377195 | 7.577195 | 300 | 25 | 50 | 0.077431608 | 5208.333 | 403.289625
133.7 | 44.56732 | 9.26685 |  |  |  | 133.7 | 44.56725 | 18.00728 | 44.567285 | 13.637065 | 15.837065 | 300 | 25 | 50 | 0.196373736 | 5208.333 | 1022.779875 |  |  |  | 133.7 | 44.56725 | 29.25124 | 44.56725 | 29.25124 | 31.45124 | 300 | 25 | 50 | 0.421217856 | 5208.333 | 2193.843 |  |  |  | 133.7 | 44.56732 | -0.13964 | 133.7 | 44.56725 | 10.92295 |  |  |  | 29.71152 | 5.391655 | 7.591655 | 300 | 25 | 50 | 0.077639832 | 5208.333 | 404.374125
133.8 | 44.60069 | 8.91084 |  |  |  | 133.8 | 44.60075 | 18.10214 | 44.60072 | 13.50649 | 15.70649 | 300 | 25 | 50 | 0.194493456 | 5208.333 | 1012.98675 |  |  |  | 133.8 | 44.60075 | 29.19391 | 44.60075 | 29.19391 | 31.39391 | 300 | 25 | 50 | 0.420392304 | 5208.333 | 2189.54325 |  |  |  | 133.8 | 44.60063 | -0.19016 | 133.8 | 44.60063 | 10.87215 |  |  |  | 29.73375 | 5.340995 | 7.540995 | 300 | 25 | 50 | 0.076910328 | 5208.333 | 400.574625
133.89999 | 44.634 | 8.8333 |  |  |  | 133.89999 | 44.634 | 18.17572 | 44.634 | 13.50451 | 15.70451 | 300 | 25 | 50 | 0.194464944 | 5208.333 | 1012.83825 |  |  |  | 133.89999 | 44.634 | 29.19656 | 44.634 | 29.19656 | 31.39656 | 300 | 25 | 50 | 0.420430464 | 5208.333 | 2189.742 |  |  |  | 133.89999 | 44.63394 | -0.09249 | 133.89999 | 44.63388 | 10.92715 |  |  |  | 29.75594 | 5.41733 | 7.61733 | 300 | 25 | 50 | 0.078009552 | 5208.333 | 406.29975
134 | 44.66732 | 9.22843 |  |  |  | 134 | 44.66732 | 18.15592 | 44.66732 | 13.692175 | 15.892175 | 300 | 25 | 50 | 0.19716732 | 5208.333 | 1026.913125 |  |  |  | 134 | 44.66732 | 29.29022 | 44.66732 | 29.29022 | 31.49022 | 300 | 25 | 50 | 0.421779168 | 5208.333 | 2196.7665 |  |  |  | 134 | 44.66732 | -0.0386 | 134 | 44.66732 | 11.00763 |  |  |  | 29.77821 | 5.484515 | 7.684515 | 300 | 25 | 50 | 0.078977016 | 5208.333 | 411.338625
134.10001 | 44.70056 | 8.97847 |  |  |  | 134.10001 | 44.70062 | 18.30832 | 44.70059 | 13.643395 | 15.843395 | 300 | 25 | 50 | 0.196464888 | 5208.333 | 1023.254625 |  |  |  | 134.10001 | 44.70069 | 29.18947 | 44.70069 | 29.18947 | 31.38947 | 300 | 25 | 50 | 0.420328368 | 5208.333 | 2189.21025 |  |  |  | 134.10001 | 44.70062 | -0.09846 | 134.10001 | 44.70056 | 10.96512 |  |  |  | 29.80039 | 5.43333 | 7.63333 | 300 | 25 | 50 | 0.078239952 | 5208.333 | 407.49975
134.2 | 44.73394 | 9.06488 |  |  |  | 134.2 | 44.734 | 17.76623 | 44.73397 | 13.415555 | 15.615555 | 300 | 25 | 50 | 0.193183992 | 5208.333 | 1006.166625 |  |  |  | 134.2 | 44.734 | 29.21459 | 44.734 | 29.21459 | 31.41459 | 300 | 25 | 50 | 0.420690096 | 5208.333 | 2191.09425 |  |  |  | 134.2 | 44.734 | -0.02946 | 134.2 | 44.734 | 11.0119 |  |  |  | 29.82267 | 5.49122 | 7.69122 | 300 | 25 | 50 | 0.079073568 | 5208.333 | 411.8415
134.3 | 44.76744 | 9.1175 |  |  |  | 134.3 | 44.76738 | 18.08694 | 44.76741 | 13.60222 | 15.80222 | 300 | 25 | 50 | 0.195871968 | 5208.333 | 1020.1665 |  |  |  | 134.3 | 44.76738 | 29.16722 | 44.76738 | 29.16722 | 31.36722 | 300 | 25 | 50 | 0.420007968 | 5208.333 | 2187.5415 |  |  |  | 134.3 | 44.76725 | -0.17261 | 134.3 | 44.76719 | 11.07217 |  |  |  | 29.84481 | 5.44978 | 7.64978 | 300 | 25 | 50 | 0.078476832 | 5208.333 | 408.7335
134.39999 | 44.80056 | 9.0856 |  |  |  | 134.39999 | 44.80063 | 18.17247 | 44.800595 | 13.629035 | 15.829035 | 300 | 25 | 50 | 0.196258104 | 5208.333 | 1022.177625 |  |  |  | 134.39999 | 44.80063 | 29.55213 | 44.80063 | 29.55213 | 31.75213 | 300 | 25 | 50 | 0.425550672 | 5208.333 | 2216.40975 |  |  |  | 134.39999 | 44.80068 | -0.24438 | 134.39999 | 44.80068 | 10.87422 |  |  |  | 29.86712 | 5.31492 | 7.51492 | 300 | 25 | 50 | 0.076534848 | 5208.333 | 398.619
134.5 | 44.83413 | 9.06006 |  |  |  | 134.5 | 44.83406 | 18.29111 | 44.834095 | 13.675585 | 15.875585 | 300 | 25 | 50 | 0.196928424 | 5208.333 | 1025.668875 |  |  |  | 134.5 | 44.83413 | 29.35974 | 44.83413 | 29.35974 | 31.55974 | 300 | 25 | 50 | 0.422780256 | 5208.333 | 2201.9805 |  |  |  | 134.5 | 44.83394 | -0.30005 | 134.5 | 44.83388 | 11.121 |  |  |  | 29.88927 | 5.410475 | 7.610475 | 300 | 25 | 50 | 0.07791084 | 5208.333 | 405.785625
134.60001 | 44.86725 | 9.24881 |  |  |  | 134.60001 | 44.86725 | 17.9618 | 44.86725 | 13.605305 | 15.805305 | 300 | 25 | 50 | 0.195916392 | 5208.333 | 1020.397875 |  |  |  | 134.60001 | 44.86725 | 29.34627 | 44.86725 | 29.34627 | 31.54627 | 300 | 25 | 50 | 0.422586288 | 5208.333 | 2200.97025 |  |  |  | 134.60001 | 44.86738 | -0.07124 | 134.60001 | 44.86738 | 10.85453 |  |  |  | 29.91159 | 5.391645 | 7.591645 | 300 | 25 | 50 | 0.077639688 | 5208.333 | 404.373375
134.7 | 44.90075 | 9.14378 |  |  |  | 134.7 | 44.90075 | 18.16811 | 44.90075 | 13.655945 | 15.855945 | 300 | 25 | 50 | 0.196645608 | 5208.333 | 1024.195875 |  |  |  | 134.7 | 44.90081 | 29.11148 | 44.90081 | 29.11148 | 31.31148 | 300 | 25 | 50 | 0.419205312 | 5208.333 | 2183.361 |  |  |  | 134.7 | 44.90056 | -0.1486 | 134.7 | 44.90051 | 11.03781 |  |  |  | 29.93369 | 5.444605 | 7.644605 | 300 | 25 | 50 | 0.078402312 | 5208.333 | 408.345375
134.8 | 44.93394 | 9.34408 |  |  |  | 134.8 | 44.93394 | 18.45474 | 44.93394 | 13.89941 | 16.09941 | 300 | 25 | 50 | 0.200151504 | 5208.333 | 1042.45575 |  |  |  | 134.8 | 44.93394 | 29.34166 | 44.93394 | 29.34166 | 31.54166 | 300 | 25 | 50 | 0.422519904 | 5208.333 | 2200.6245 |  |  |  | 134.8 | 44.93406 | -0.11765 | 134.8 | 44.934 | 10.88381 |  |  |  | 29.95602 | 5.38308 | 7.58308 | 300 | 25 | 50 | 0.077516352 | 5208.333 | 403.731
134.89999 | 44.96738 | 9.25789 |  |  |  | 134.89999 | 44.96744 | 18.22475 | 44.96741 | 13.74132 | 15.94132 | 300 | 25 | 50 | 0.197875008 | 5208.333 | 1030.599 |  |  |  | 134.89999 | 44.96757 | 29.14685 | 44.96757 | 29.14685 | 31.34685 | 300 | 25 | 50 | 0.41971464 | 5208.333 | 2186.01375 |  |  |  | 134.89999 | 44.96725 | -0.18224 | 134.89999 | 44.96725 | 11.01684 |  |  |  | 29.97817 | 5.4173 | 7.6173 | 300 | 25 | 50 | 0.07800912 | 5208.333 | 406.2975
135 | 45.00057 | 9.06981 |  |  |  | 135 | 45.00057 | 18.02112 | 45.00057 | 13.545465 | 15.745465 | 300 | 25 | 50 | 0.195054696 | 5208.333 | 1015.909875 |  |  |  | 135 | 45.00063 | 29.13338 | 45.00063 | 29.13338 | 31.33338 | 300 | 25 | 50 | 0.419520672 | 5208.333 | 2185.0035 |  |  |  | 135 | 45.00069 | -0.15198 | 135 | 45.00069 | 10.94309 |  |  |  | 30.00046 | 5.395555 | 7.595555 | 300 | 25 | 50 | 0.077695992 | 5208.333 | 404.666625
135.10001 | 45.03413 | 8.86638 |  |  |  | 135.10001 | 45.03413 | 18.05808 | 45.03413 | 13.46223 | 15.66223 | 300 | 25 | 50 | 0.193856112 | 5208.333 | 1009.66725 |  |  |  | 135.10001 | 45.03413 | 29.16183 | 45.03413 | 29.16183 | 31.36183 | 300 | 25 | 50 | 0.419930352 | 5208.333 | 2187.13725 |  |  |  | 135.10001 | 45.03394 | -0.32886 | 135.10001 | 45.03387 | 10.89513 |  |  |  | 30.0226 | 5.283135 | 7.483135 | 300 | 25 | 50 | 0.076077144 | 5208.333 | 396.235125
135.2 | 45.06725 | 9.00307 |  |  |  | 135.2 | 45.06725 | 17.7041 | 45.06725 | 13.353585 | 15.553585 | 300 | 25 | 50 | 0.192291624 | 5208.333 | 1001.518875 |  |  |  | 135.2 | 45.06725 | 29.12335 | 45.06725 | 29.12335 | 31.32335 | 300 | 25 | 50 | 0.41937624 | 5208.333 | 2184.25125 |  |  |  | 135.2 | 45.06731 | -0.23529 | 135.2 | 45.06725 | 10.73178 |  |  |  | 30.04485 | 5.248245 | 7.448245 | 300 | 25 | 50 | 0.075574728 | 5208.333 | 393.618375
135.3 | 45.10069 | 9.05365 |  |  |  | 135.3 | 45.10063 | 18.04174 | 45.10066 | 13.547695 | 15.747695 | 300 | 25 | 50 | 0.195086808 | 5208.333 | 1016.077125 |  |  |  | 135.3 | 45.10081 | 29.3727 | 45.10081 | 29.3727 | 31.5727 | 300 | 25 | 50 | 0.42296688 | 5208.333 | 2202.9525 |  |  |  | 135.3 | 45.10057 | 0.01461 | 135.3 | 45.10057 | 10.82323 |  |  |  | 30.06705 | 5.41892 | 7.61892 | 300 | 25 | 50 | 0.078032448 | 5208.333 | 406.419
135.39999 | 45.13394 | 9.12747 |  |  |  | 135.39999 | 45.13394 | 18.07826 | 45.13394 | 13.602865 | 15.802865 | 300 | 25 | 50 | 0.195881256 | 5208.333 | 1020.214875 |  |  |  | 135.39999 | 45.134 | 29.21674 | 45.134 | 29.21674 | 31.41674 | 300 | 25 | 50 | 0.420721056 | 5208.333 | 2191.2555 |  |  |  | 135.39999 | 45.13387 | -0.22116 | 135.39999 | 45.13387 | 10.83307 |  |  |  | 30.08925 | 5.305955 | 7.505955 | 300 | 25 | 50 | 0.076405752 | 5208.333 | 397.946625
135.5 | 45.16737 | 8.978 |  |  |  | 135.5 | 45.16737 | 18.21974 | 45.16737 | 13.59887 | 15.79887 | 300 | 25 | 50 | 0.195823728 | 5208.333 | 1019.91525 |  |  |  | 135.5 | 45.16737 | 29.29786 | 45.16737 | 29.29786 | 31.49786 | 300 | 25 | 50 | 0.421889184 | 5208.333 | 2197.3395 |  |  |  | 135.5 | 45.16732 | -0.16881 | 135.5 | 45.16725 | 10.83504 |  |  |  | 30.11152 | 5.333115 | 7.533115 | 300 | 25 | 50 | 0.076796856 | 5208.333 | 399.983625
135.60001 | 45.20063 | 9.03018 |  |  |  | 135.60001 | 45.20063 | 18.10367 | 45.20063 | 13.566925 | 15.766925 | 300 | 25 | 50 | 0.19536372 | 5208.333 | 1017.519375 |  |  |  | 135.60001 | 45.20063 | 29.2297 | 45.20063 | 29.2297 | 31.4297 | 300 | 25 | 50 | 0.42090768 | 5208.333 | 2192.2275 |  |  |  | 135.60001 | 45.20057 | -0.32244 | 135.60001 | 45.20057 | 11.07726 |  |  |  | 30.13371 | 5.37741 | 7.57741 | 300 | 25 | 50 | 0.077434704 | 5208.333 | 403.30575
135.7 | 45.23394 | 9.29153 |  |  |  | 135.7 | 45.23394 | 18.12183 | 45.23394 | 13.70668 | 15.90668 | 300 | 25 | 50 | 0.197376192 | 5208.333 | 1028.001 |  |  |  | 135.7 | 45.234 | 29.36743 | 45.234 | 29.36743 | 31.56743 | 300 | 25 | 50 | 0.422890992 | 5208.333 | 2202.55725 |  |  |  | 135.7 | 45.23407 | -0.08829 | 135.7 | 45.23407 | 10.57114 |  |  |  | 30.15605 | 5.241425 | 7.441425 | 300 | 25 | 50 | 0.07547652 | 5208.333 | 393.106875
135.8 | 45.26744 | 9.12217 |  |  |  | 135.8 | 45.26738 | 17.90429 | 45.26741 | 13.51323 | 15.71323 | 300 | 25 | 50 | 0.194590512 | 5208.333 | 1013.49225 |  |  |  | 135.8 | 45.26738 | 29.39258 | 45.26738 | 29.39258 | 31.59258 | 300 | 25 | 50 | 0.423253152 | 5208.333 | 2204.4435 |  |  |  | 135.8 | 45.26725 | -0.20235 | 135.8 | 45.26719 | 10.89185 |  |  |  | 30.17815 | 5.34475 | 7.54475 | 300 | 25 | 50 | 0.0769644 | 5208.333 | 400.85625
135.89999 | 45.30062 | 9.04235 |  |  |  | 135.89999 | 45.30069 | 18.09598 | 45.300655 | 13.569165 | 15.769165 | 300 | 25 | 50 | 0.195395976 | 5208.333 | 1017.687375 |  |  |  | 135.89999 | 45.30062 | 29.09406 | 45.30062 | 29.09406 | 31.29406 | 300 | 25 | 50 | 0.418954464 | 5208.333 | 2182.0545 |  |  |  | 135.89999 | 45.30069 | -0.03036 | 135.89999 | 45.30075 | 10.75062 |  |  |  | 30.20048 | 5.36013 | 7.56013 | 300 | 25 | 50 | 0.077185872 | 5208.333 | 402.00975
136 | 45.33419 | 9.04698 |  |  |  | 136 | 45.33413 | 18.03719 | 45.33416 | 13.542085 | 15.742085 | 300 | 25 | 50 | 0.195006024 | 5208.333 | 1015.656375 |  |  |  | 136 | 45.33413 | 29.31807 | 45.33413 | 29.31807 | 31.51807 | 300 | 25 | 50 | 0.422180208 | 5208.333 | 2198.85525 |  |  |  | 136 | 45.33388 | -0.1694 | 136 | 45.33381 | 10.43378 |  |  |  | 30.22256 | 5.13219 | 7.33219 | 300 | 25 | 50 | 0.073903536 | 5208.333 | 384.91425
136.10001 | 45.36725 | 9.33696 |  |  |  | 136.10001 | 45.36725 | 18.08614 | 45.36725 | 13.71155 | 15.91155 | 300 | 25 | 50 | 0.19744632 | 5208.333 | 1028.36625 |  |  |  | 136.10001 | 45.36732 | 29.23848 | 45.36732 | 29.23848 | 31.43848 | 300 | 25 | 50 | 0.421034112 | 5208.333 | 2192.886 |  |  |  | 136.10001 | 45.36744 | -0.18272 | 136.10001 | 45.3675 | 10.8409 |  |  |  | 30.24498 | 5.32909 | 7.52909 | 300 | 25 | 50 | 0.076738896 | 5208.333 | 399.68175
136.2 | 45.40075 | 9.14921 |  |  |  | 136.2 | 45.40081 | 18.1937 | 45.40078 | 13.671455 | 15.871455 | 300 | 25 | 50 | 0.196868952 | 5208.333 | 1025.359125 |  |  |  | 136.2 | 45.40081 | 29.33302 | 45.40081 | 29.33302 | 31.53302 | 300 | 25 | 50 | 0.422395488 | 5208.333 | 2199.9765 |  |  |  | 136.2 | 45.40056 | -0.2543 | 136.2 | 45.4005 | 10.63196 |  |  |  | 30.26702 | 5.18883 | 7.38883 | 300 | 25 | 50 | 0.074719152 | 5208.333 | 389.16225
136.3 | 45.43394 | 9.31201 |  |  |  | 136.3 | 45.43394 | 18.46013 | 45.43394 | 13.88607 | 16.08607 | 300 | 25 | 50 | 0.199959408 | 5208.333 | 1041.45525 |  |  |  | 136.3 | 45.43394 | 29.33144 | 45.43394 | 29.33144 | 31.53144 | 300 | 25 | 50 | 0.422372736 | 5208.333 | 2199.858 |  |  |  | 136.3 | 45.43401 | -0.1623 | 136.3 | 45.43394 | 10.57441 |  |  |  | 30.28932 | 5.206055 | 7.406055 | 300 | 25 | 50 | 0.074967192 | 5208.333 | 390.454125
136.39999 | 45.46744 | 9.13779 |  |  |  | 136.39999 | 45.46738 | 18.25039 | 45.46741 | 13.69409 | 15.89409 | 300 | 25 | 50 | 0.197194896 | 5208.333 | 1027.05675 |  |  |  | 136.39999 | 45.4675 | 29.22996 | 45.4675 | 29.22996 | 31.42996 | 300 | 25 | 50 | 0.420911424 | 5208.333 | 2192.247 |  |  |  | 136.39999 | 45.46719 | -0.14033 | 136.39999 | 45.46719 | 10.56934 |  |  |  | 30.31146 | 5.214505 | 7.414505 | 300 | 25 | 50 | 0.075088872 | 5208.333 | 391.087875
136.5 | 45.5005 | 9.02211 |  |  |  | 136.5 | 45.50056 | 18.12839 | 45.50053 | 13.57525 | 15.77525 | 300 | 25 | 50 | 0.1954836 | 5208.333 | 1018.14375 |  |  |  | 136.5 | 45.50056 | 29.40011 | 45.50056 | 29.40011 | 31.60011 | 300 | 25 | 50 | 0.423361584 | 5208.333 | 2205.00825 |  |  |  | 136.5 | 45.50069 | -0.29885 | 136.5 | 45.50075 | 10.56631 |  |  |  | 30.33381 | 5.13373 | 7.33373 | 300 | 25 | 50 | 0.073925712 | 5208.333 | 385.02975
136.60001 | 45.53413 | 8.88937 |  |  |  | 136.60001 | 45.53413 | 18.63827 | 45.53413 | 13.76382 | 15.96382 | 300 | 25 | 50 | 0.198199008 | 5208.333 | 1032.2865 |  |  |  | 136.60001 | 45.53407 | 29.58443 | 45.53407 | 29.58443 | 31.78443 | 300 | 25 | 50 | 0.426015792 | 5208.333 | 2218.83225 |  |  |  | 136.60001 | 45.53394 | -0.21236 | 136.60001 | 45.53388 | 10.76665 |  |  |  | 30.35594 | 5.277145 | 7.477145 | 300 | 25 | 50 | 0.075990888 | 5208.333 | 395.785875
136.7 | 45.56731 | 9.13753 |  |  |  | 136.7 | 45.56731 | 17.9238 | 45.56731 | 13.530665 | 15.730665 | 300 | 25 | 50 | 0.194841576 | 5208.333 | 1014.799875 |  |  |  | 136.7 | 45.56725 | 29.50925 | 45.56725 | 29.50925 | 31.70925 | 300 | 25 | 50 | 0.4249332 | 5208.333 | 2213.19375 |  |  |  | 136.7 | 45.56725 | 0.0312 | 136.7 | 45.56725 | 10.9361 |  |  |  | 30.37817 | 5.48365 | 7.68365 | 300 | 25 | 50 | 0.07896456 | 5208.333 | 411.27375
136.8 | 45.60075 | 9.17099 |  |  |  | 136.8 | 45.60069 | 18.08302 | 45.60072 | 13.627005 | 15.827005 | 300 | 25 | 50 | 0.196228872 | 5208.333 | 1022.025375 |  |  |  | 136.8 | 45.60075 | 29.74555 | 45.60075 | 29.74555 | 31.94555 | 300 | 25 | 50 | 0.42833592 | 5208.333 | 2230.91625 |  |  |  | 136.8 | 45.60069 | -0.04864 | 136.8 | 45.60063 | 10.70673 |  |  |  | 30.40044 | 5.329045 | 7.529045 | 300 | 25 | 50 | 0.076738248 | 5208.333 | 399.678375
136.89999 | 45.634 | 9.14443 |  |  |  | 136.89999 | 45.63394 | 17.98907 | 45.63397 | 13.56675 | 15.76675 | 300 | 25 | 50 | 0.1953612 | 5208.333 | 1017.50625 |  |  |  | 136.89999 | 45.634 | 29.51782 | 45.634 | 29.51782 | 31.71782 | 300 | 25 | 50 | 0.425056608 | 5208.333 | 2213.8365 |  |  |  | 136.89999 | 45.63388 | -0.2428 | 136.89999 | 45.63388 | 11.01661 |  |  |  | 30.42259 | 5.386905 | 7.586905 | 300 | 25 | 50 | 0.077571432 | 5208.333 | 404.017875
137 | 45.66737 | 9.09796 |  |  |  | 137 | 45.66737 | 18.04712 | 45.66737 | 13.57254 | 15.77254 | 300 | 25 | 50 | 0.195444576 | 5208.333 | 1017.9405 |  |  |  | 137 | 45.66737 | 29.54637 | 45.66737 | 29.54637 | 31.74637 | 300 | 25 | 50 | 0.425467728 | 5208.333 | 2215.97775 |  |  |  | 137 | 45.66731 | -0.0495 | 137 | 45.66725 | 10.56064 |  |  |  | 30.44485 | 5.25557 | 7.45557 | 300 | 25 | 50 | 0.075680208 | 5208.333 | 394.16775
137.10001 | 45.70063 | 9.05113 |  |  |  | 137.10001 | 45.70069 | 18.15312 | 45.70066 | 13.602125 | 15.802125 | 300 | 25 | 50 | 0.1958706 | 5208.333 | 1020.159375 |  |  |  | 137.10001 | 45.70063 | 29.62211 | 45.70063 | 29.62211 | 31.82211 | 300 | 25 | 50 | 0.426558384 | 5208.333 | 2221.65825 |  |  |  | 137.10001 | 45.70057 | -0.33494 | 137.10001 | 45.7005 | 10.73088 |  |  |  | 30.46702 | 5.19797 | 7.39797 | 300 | 25 | 50 | 0.074850768 | 5208.333 | 389.84775
137.2 | 45.73394 | 8.97284 |  |  |  | 137.2 | 45.73388 | 18.23245 | 45.73391 | 13.602645 | 15.802645 | 300 | 25 | 50 | 0.195878088 | 5208.333 | 1020.198375 |  |  |  | 137.2 | 45.734 | 29.45123 | 45.734 | 29.45123 | 31.65123 | 300 | 25 | 50 | 0.424097712 | 5208.333 | 2208.84225 |  |  |  | 137.2 | 45.734 | -0.23639 | 137.2 | 45.73406 | 10.74198 |  |  |  | 30.48935 | 5.252795 | 7.452795 | 300 | 25 | 50 | 0.075640248 | 5208.333 | 393.959625
137.3 | 45.76731 | 9.18684 |  |  |  | 137.3 | 45.76738 | 18.16206 | 45.767345 | 13.67445 | 15.87445 | 300 | 25 | 50 | 0.19691208 | 5208.333 | 1025.58375 |  |  |  | 137.3 | 45.76738 | 29.33283 | 45.76738 | 29.33283 | 31.53283 | 300 | 25 | 50 | 0.422392752 | 5208.333 | 2199.96225 |  |  |  | 137.3 | 45.76725 | -0.15453 | 137.3 | 45.76725 | 10.77184 |  |  |  | 30.5115 | 5.308655 | 7.508655 | 300 | 25 | 50 | 0.076444632 | 5208.333 | 398.149125
137.39999 | 45.80062 | 8.9082 |  |  |  | 137.39999 | 45.80062 | 18.13763 | 45.80062 | 13.522915 | 15.722915 | 300 | 25 | 50 | 0.194729976 | 5208.333 | 1014.218625 |  |  |  | 137.39999 | 45.80062 | 29.38808 | 45.80062 | 29.38808 | 31.58808 | 300 | 25 | 50 | 0.423188352 | 5208.333 | 2204.106 |  |  |  | 137.39999 | 45.80069 | -0.34652 | 137.39999 | 45.80069 | 10.76575 |  |  |  | 30.53379 | 5.209615 | 7.409615 | 300 | 25 | 50 | 0.075018456 | 5208.333 | 390.721125
137.5 | 45.83413 | 9.04545 |  |  |  | 137.5 | 45.83413 | 18.0987 | 45.83413 | 13.572075 | 15.772075 | 300 | 25 | 50 | 0.19543788 | 5208.333 | 1017.905625 |  |  |  | 137.5 | 45.83406 | 29.53163 | 45.83406 | 29.53163 | 31.73163 | 300 | 25 | 50 | 0.425255472 | 5208.333 | 2214.87225 |  |  |  | 137.5 | 45.83375 | -0.1165 | 137.5 | 45.83388 | 10.87133 |  |  |  | 30.55588 | 5.377415 | 7.577415 | 300 | 25 | 50 | 0.077434776 | 5208.333 | 403.306125
137.60001 | 45.86726 | 9.23865 |  |  |  | 137.60001 | 45.86719 | 18.09773 | 45.867225 | 13.66819 | 15.86819 | 300 | 25 | 50 | 0.196821936 | 5208.333 | 1025.11425 |  |  |  | 137.60001 | 45.86731 | 29.54314 | 45.86731 | 29.54314 | 31.74314 | 300 | 25 | 50 | 0.425421216 | 5208.333 | 2215.7355 |  |  |  | 137.60001 | 45.86744 | -0.34552 | 137.60001 | 45.86737 | 10.81967 |  |  |  | 30.57827 | 5.237075 | 7.437075 | 300 | 25 | 50 | 0.07541388 | 5208.333 | 392.780625
137.7 | 45.90075 | 9.03846 |  |  |  | 137.7 | 45.90075 | 18.1208 | 45.90075 | 13.57963 | 15.77963 | 300 | 25 | 50 | 0.195546672 | 5208.333 | 1018.47225 |  |  |  | 137.7 | 45.90088 | 29.70164 | 45.90088 | 29.70164 | 31.90164 | 300 | 25 | 50 | 0.427703616 | 5208.333 | 2227.623 |  |  |  | 137.7 | 45.90057 | -0.21723 | 137.7 | 45.90057 | 10.65604 |  |  |  | 30.60038 | 5.219405 | 7.419405 | 300 | 25 | 50 | 0.075159432 | 5208.333 | 391.455375
137.8 | 45.93406 | 9.08561 |  |  |  | 137.8 | 45.93406 | 17.72451 | 45.93406 | 13.40506 | 15.60506 | 300 | 25 | 50 | 0.193032864 | 5208.333 | 1005.3795 |  |  |  | 137.8 | 45.934 | 29.39042 | 45.934 | 29.39042 | 31.59042 | 300 | 25 | 50 | 0.423222048 | 5208.333 | 2204.2815 |  |  |  | 137.8 | 45.93406 | 0.02539 | 137.8 | 45.934 | 10.69644 |  |  |  | 30.62269 | 5.360915 | 7.560915 | 300 | 25 | 50 | 0.077197176 | 5208.333 | 402.068625
137.89999 | 45.96744 | 9.13265 |  |  |  | 137.89999 | 45.96744 | 17.98515 | 45.96744 | 13.5589 | 15.7589 | 300 | 25 | 50 | 0.19524816 | 5208.333 | 1016.9175 |  |  |  | 137.89999 | 45.96744 | 29.40329 | 45.96744 | 29.40329 | 31.60329 | 300 | 25 | 50 | 0.423407376 | 5208.333 | 2205.24675 |  |  |  | 137.88 | 45.96056 | -0.03472 | 137.89999 | 45.96718 | 10.45494 |  |  |  | 30.64258 | 5.21011 | 7.41011 | 300 | 25 | 50 | 0.075025584 | 5208.333 | 390.75825
138 | 46.00056 | 9.2522 |  |  |  | 138 | 46.00056 | 18.04983 | 46.00056 | 13.651015 | 15.851015 | 300 | 25 | 50 | 0.196574616 | 5208.333 | 1023.826125 |  |  |  | 138 | 46.00063 | 29.72744 | 46.00063 | 29.72744 | 31.92744 | 300 | 25 | 50 | 0.428075136 | 5208.333 | 2229.558 | [6 empty] | 138 | 46.00069 | 10.73322
138.10001 | 46.03407 | 9.07252 |  |  |  | 138.10001 | 46.03413 | 17.89953 | 46.0341 | 13.486025 | 15.686025 | 300 | 25 | 50 | 0.19419876 | 5208.333 | 1011.451875 |  |  |  | 138.10001 | 46.03413 | 29.66468 | 46.03413 | 29.66468 | 31.86468 | 300 | 25 | 50 | 0.427171392 | 5208.333 | 2224.851 | [6 empty] | 138.10001 | 46.03388 | 10.61162
138.2 | 46.06732 | 9.34 |  |  |  | 138.2 | 46.06725 | 18.32805 | 46.067285 | 13.834025 | 16.034025 | 300 | 25 | 50 | 0.19920996 | 5208.333 | 1037.551875 |  |  |  | 138.2 | 46.06732 | 29.46347 | 46.06732 | 29.46347 | 31.66347 | 300 | 25 | 50 | 0.424273968 | 5208.333 | 2209.76025 | [6 empty] | 138.2 | 46.06725 | 10.68442
138.3 | 46.10069 | 9.09701 |  |  |  | 138.3 | 46.10069 | 18.15716 | 46.10069 | 13.627085 | 15.827085 | 300 | 25 | 50 | 0.196230024 | 5208.333 | 1022.031375 |  |  |  | 138.3 | 46.10081 | 29.72199 | 46.10081 | 29.72199 | 31.92199 | 300 | 25 | 50 | 0.427996656 | 5208.333 | 2229.14925 | [6 empty] | 138.3 | 46.10062 | 10.5856
138.39999 | 46.13394 | 9.12906 |  |  |  | 138.39999 | 46.13394 | 18.09878 | 46.13394 | 13.61392 | 15.81392 | 300 | 25 | 50 | 0.196040448 | 5208.333 | 1021.044 |  |  |  | 138.39999 | 46.134 | 29.56099 | 46.134 | 29.56099 | 31.76099 | 300 | 25 | 50 | 0.425678256 | 5208.333 | 2217.07425 | [6 empty] | 138.39999 | 46.13388 | 10.70359
138.5 | 46.16738 | 9.19312 |  |  |  | 138.5 | 46.16738 | 18.19768 | 46.16738 | 13.6954 | 15.8954 | 300 | 25 | 50 | 0.19721376 | 5208.333 | 1027.155 |  |  |  | 138.5 | 46.16738 | 29.70061 | 46.16738 | 29.70061 | 31.90061 | 300 | 25 | 50 | 0.427688784 | 5208.333 | 2227.54575 | [6 empty] | 138.5 | 46.16738 | 10.45251
138.60001 | 46.20068 | 8.91669 |  |  |  | 138.60001 | 46.20068 | 18.25825 | 46.20068 | 13.58747 | 15.78747 | 300 | 25 | 50 | 0.195659568 | 5208.333 | 1019.06025 |  |  |  | 138.60001 | 46.20068 | 29.46971 | 46.20068 | 29.46971 | 31.66971 | 300 | 25 | 50 | 0.424363824 | 5208.333 | 2210.22825 | [6 empty] | 138.60001 | 46.20057 | 10.51755
138.7 | 46.234 | 8.96902 |  |  |  | 138.7 | 46.234 | 18.07241 | 46.234 | 13.520715 | 15.720715 | 300 | 25 | 50 | 0.194698296 | 5208.333 | 1014.053625 |  |  |  | 138.7 | 46.23394 | 29.58037 | 46.23394 | 29.58037 | 31.78037 | 300 | 25 | 50 | 0.425957328 | 5208.333 | 2218.52775 | [6 empty] | 138.7 | 46.234 | 10.7683
138.8 | 46.26738 | 9.2532 |  |  |  | 138.8 | 46.26738 | 18.17877 | 46.26738 | 13.715985 | 15.915985 | 300 | 25 | 50 | 0.197510184 | 5208.333 | 1028.698875 |  |  |  | 138.8 | 46.26744 | 29.51531 | 46.26744 | 29.51531 | 31.71531 | 300 | 25 | 50 | 0.425020464 | 5208.333 | 2213.64825 | [6 empty] | 138.8 | 46.26725 | 10.8131
138.89999 | 46.30056 | 8.97709 |  |  |  | 138.89999 | 46.30063 | 18.23249 | 46.300595 | 13.60479 | 15.80479 | 300 | 25 | 50 | 0.195908976 | 5208.333 | 1020.35925 |  |  |  | 138.89999 | 46.30063 | 29.19777 | 46.30063 | 29.19777 | 31.39777 | 300 | 25 | 50 | 0.420447888 | 5208.333 | 2189.83275 | [6 empty] | 138.89999 | 46.30075 | 10.7194
139 | 46.33413 | 9.03543 |  |  |  | 139 | 46.33406 | 18.30431 | 46.334095 | 13.66987 | 15.86987 | 300 | 25 | 50 | 0.196846128 | 5208.333 | 1025.24025 |  |  |  | 139 | 46.33419 | 29.34478 | 46.33419 | 29.34478 | 31.54478 | 300 | 25 | 50 | 0.422564832 | 5208.333 | 2200.8585 | [6 empty] | 139 | 46.33387 | 10.65365
139.10001 | 46.36731 | 9.17567 |  |  |  | 139.10001 | 46.36725 | 18.11045 | 46.36728 | 13.64306 | 15.84306 | 300 | 25 | 50 | 0.196460064 | 5208.333 | 1023.2295 |  |  |  | 139.10001 | 46.36725 | 29.60414 | 46.36725 | 29.60414 | 31.80414 | 300 | 25 | 50 | 0.426299616 | 5208.333 | 2220.3105 | [6 empty] | 139.10001 | 46.36738 | 10.7749
139.2 | 46.40076 | 9.0756 |  |  |  | 139.2 | 46.40076 | 18.3192 | 46.40076 | 13.6974 | 15.8974 | 300 | 25 | 50 | 0.19724256 | 5208.333 | 1027.305 |  |  |  | 139.2 | 46.40076 | 29.70683 | 46.40076 | 29.70683 | 31.90683 | 300 | 25 | 50 | 0.427778352 | 5208.333 | 2228.01225 | [6 empty] | 139.2 | 46.4005 | 10.47332
139.3 | 46.43394 | 8.84652 |  |  |  | 139.3 | 46.434 | 18.25262 | 46.43397 | 13.54957 | 15.74957 | 300 | 25 | 50 | 0.195113808 | 5208.333 | 1016.21775 |  |  |  | 139.3 | 46.43394 | 29.69592 | 46.43394 | 29.69592 | 31.89592 | 300 | 25 | 50 | 0.427621248 | 5208.333 | 2227.194 | [6 empty] | 139.3 | 46.434 | 10.87815
139.39999 | 46.46744 | 9.01273 |  |  |  | 139.39999 | 46.46744 | 18.1287 | 46.46744 | 13.570715 | 15.770715 | 300 | 25 | 50 | 0.195418296 | 5208.333 | 1017.803625 |  |  |  | 139.39999 | 46.4675 | 29.41007 | 46.4675 | 29.41007 | 31.61007 | 300 | 25 | 50 | 0.423505008 | 5208.333 | 2205.75525 | [6 empty] | 139.39999 | 46.46719 | 10.81051
139.5 | 46.50056 | 9.09523 |  |  |  | 139.5 | 46.50056 | 17.94731 | 46.50056 | 13.52127 | 15.72127 | 300 | 25 | 50 | 0.194706288 | 5208.333 | 1014.09525 |  |  |  | 139.5 | 46.50056 | 29.29055 | 46.50056 | 29.29055 | 31.49055 | 300 | 25 | 50 | 0.42178392 | 5208.333 | 2196.79125 | [6 empty] | 139.5 | 46.50069 | 10.49214
139.60001 | 46.53413 | 9.03714 |  |  |  | 139.60001 | 46.53413 | 17.76736 | 46.53413 | 13.40225 | 15.60225 | 300 | 25 | 50 | 0.1929924 | 5208.333 | 1005.16875 |  |  |  | 139.60001 | 46.53406 | 29.59216 | 46.53406 | 29.59216 | 31.79216 | 300 | 25 | 50 | 0.426127104 | 5208.333 | 2219.412 | [6 empty] | 139.60001 | 46.53394 | 10.61363
139.7 | 46.56725 | 8.89555 |  |  |  | 139.7 | 46.56731 | 17.98642 | 46.56728 | 13.440985 | 15.640985 | 300 | 25 | 50 | 0.193550184 | 5208.333 | 1008.073875 |  |  |  | 139.7 | 46.56725 | 29.38282 | 46.56725 | 29.38282 | 31.58282 | 300 | 25 | 50 | 0.423112608 | 5208.333 | 2203.7115 | [6 empty] | 139.7 | 46.56725 | 10.59374
139.8 | 46.60069 | 8.99448 |  |  |  | 139.8 | 46.60069 | 18.04686 | 46.60069 | 13.52067 | 15.72067 | 300 | 25 | 50 | 0.194697648 | 5208.333 | 1014.05025 |  |  |  | 139.8 | 46.60081 | 29.57318 | 46.60081 | 29.57318 | 31.77318 | 300 | 25 | 50 | 0.425853792 | 5208.333 | 2217.9885 | [6 empty] | 139.8 | 46.60057 | 10.45695
139.89999 | 46.63394 | 9.06145 |  |  |  | 139.89999 | 46.63394 | 18.06404 | 46.63394 | 13.562745 | 15.762745 | 300 | 25 | 50 | 0.195303528 | 5208.333 | 1017.205875 |  |  |  | 139.89999 | 46.63394 | 29.73585 | 46.63394 | 29.73585 | 31.93585 | 300 | 25 | 50 | 0.42819624 | 5208.333 | 2230.18875 | [6 empty] | 139.89999 | 46.63388 | 10.75657
140 | 46.66732 | 8.89126 |  |  |  | 140 | 46.66725 | 18.11069 | 46.667285 | 13.500975 | 15.700975 | 300 | 25 | 50 | 0.19441404 | 5208.333 | 1012.573125 |  |  |  | 140 | 46.66732 | 29.71165 | 46.66732 | 29.71165 | 31.91165 | 300 | 25 | 50 | 0.42784776 | 5208.333 | 2228.37375 | [6 empty] | 140 | 46.66732 | 10.68063
140.10001 | 46.70069 | 9.2461 |  |  |  | 140.10001 | 46.70069 | 18.30124 | 46.70069 | 13.77367 | 15.97367 | 300 | 25 | 50 | 0.198340848 | 5208.333 | 1033.02525 |  |  |  | 140.10001 | 46.70069 | 29.75429 | 46.70069 | 29.75429 | 31.95429 | 300 | 25 | 50 | 0.428461776 | 5208.333 | 2231.57175 | [6 empty] | 140.10001 | 46.70057 | 10.79528
140.2 | 46.73394 | 9.0206 |  |  |  | 140.2 | 46.73394 | 18.14214 | 46.73394 | 13.58137 | 15.78137 | 300 | 25 | 50 | 0.195571728 | 5208.333 | 1018.60275 |  |  |  | 140.2 | 46.73394 | 29.81312 | 46.73394 | 29.81312 | 32.01312 | 300 | 25 | 50 | 0.429308928 | 5208.333 | 2235.984 | [6 empty] | 140.2 | 46.73407 | 10.63973
140.3 | 46.76738 | 9.08777 |  |  |  | 140.3 | 46.76738 | 18.12603 | 46.76738 | 13.6069 | 15.8069 | 300 | 25 | 50 | 0.19593936 | 5208.333 | 1020.5175 |  |  |  | 140.3 | 46.76738 | 29.90054 | 46.76738 | 29.90054 | 32.10054 | 300 | 25 | 50 | 0.430567776 | 5208.333 | 2242.5405 | [6 empty] | 140.3 | 46.76725 | 10.71027
140.39999 | 46.80063 | 9.23992 |  |  |  | 140.39999 | 46.80063 | 18.40269 | 46.80063 | 13.821305 | 16.021305 | 300 | 25 | 50 | 0.199026792 | 5208.333 | 1036.597875 |  |  |  | 140.39999 | 46.80063 | 29.89152 | 46.80063 | 29.89152 | 32.09152 | 300 | 25 | 50 | 0.430437888 | 5208.333 | 2241.864 | [6 empty] | 140.39799 | 46.80007 | 10.80592
140.5 | 46.83413 | 9.17475 |  |  |  | 140.5 | 46.83413 | 17.9748 | [12 empty] | 140.5 | 46.83419 | 30.0036 | 46.83419 | 30.0036 | 32.2036 | 300 | 25 | 50 | 0.43205184 | 5208.333 | 2250.27
140.60001 | 46.86725 | 9.36494 |  |  |  | 140.60001 | 46.86725 | 17.98031 | [12 empty] | 140.60001 | 46.86725 | 29.60656 | 46.86725 | 29.60656 | 31.80656 | 300 | 25 | 50 | 0.426334464 | 5208.333 | 2220.492
140.7 | 46.90069 | 9.16418 |  |  |  | 140.7 | 46.90075 | 17.85521 | [12 empty] | 140.7 | 46.90081 | 29.72485 | 46.90081 | 29.72485 | 31.92485 | 300 | 25 | 50 | 0.42803784 | 5208.333 | 2229.36375
140.8 | 46.934 | 9.13082 |  |  |  | 140.8 | 46.93393 | 17.93133 | [12 empty] | 140.8 | 46.934 | 29.63114 | 46.934 | 29.63114 | 31.83114 | 300 | 25 | 50 | 0.426688416 | 5208.333 | 2222.3355
140.89999 | 46.9675 | 9.01116 |  |  |  | 140.89999 | 46.9675 | 17.83667 | [12 empty] | 140.89999 | 46.9675 | 29.39433 | 46.9675 | 29.39433 | 31.59433 | 300 | 25 | 50 | 0.423278352 | 5208.333 | 2204.57475
141 | 47.00063 | 9.14272 |  |  |  | 141 | 47.00063 | 17.68504 | [12 empty] | 141 | 47.00063 | 29.62949 | 47.00063 | 29.62949 | 31.82949 | 300 | 25 | 50 | 0.426664656 | 5208.333 | 2222.21175
141.10001 | 47.03406 | 9.36218 |  |  |  | 141.10001 | 47.03406 | 18.05669 | [12 empty] | 141.10001 | 47.03406 | 29.6601 | 47.03406 | 29.6601 | 31.8601 | 300 | 25 | 50 | 0.42710544 | 5208.333 | 2224.5075
141.2 | 47.06725 | 9.32761 |  |  |  | 141.2 | 47.06725 | 18.10034 | [12 empty] | 141.2 | 47.06725 | 29.82318 | 47.06725 | 29.82318 | 32.02318 | 300 | 25 | 50 | 0.429453792 | 5208.333 | 2236.7385
141.3 | 47.10069 | 9.25562 |  |  |  | 141.3 | 47.10069 | 17.91048 | [12 empty] | 141.3 | 47.10081 | 29.79585 | 47.10081 | 29.79585 | 31.99585 | 300 | 25 | 50 | 0.42906024 | 5208.333 | 2234.68875
141.39999 | 47.134 | 9.26422 |  |  |  | 141.39999 | 47.134 | 17.84153 | [12 empty] | 141.39999 | 47.134 | 29.75271 | 47.134 | 29.75271 | 31.95271 | 300 | 25 | 50 | 0.428439024 | 5208.333 | 2231.45325
141.5 | 47.16738 | 9.23965 |  |  |  | 141.5 | 47.16732 | 17.79306 | [12 empty] | 141.5 | 47.16732 | 29.56741 | 47.16732 | 29.56741 | 31.76741 | 300 | 25 | 50 | 0.425770704 | 5208.333 | 2217.55575
141.60001 | 47.20062 | 9.09193 |  |  |  | 141.60001 | 47.20062 | 17.96702 | [12 empty] | 141.60001 | 47.20062 | 29.76257 | 47.20062 | 29.76257 | 31.96257 | 300 | 25 | 50 | 0.428581008 | 5208.333 | 2232.19275
141.7 | 47.234 | 9.19226 |  |  |  | 141.7 | 47.234 | 18.04854 | [12 empty] | 141.7 | 47.23407 | 29.74587 | 47.23407 | 29.74587 | 31.94587 | 300 | 25 | 50 | 0.428340528 | 5208.333 | 2230.94025
141.8 | 47.26744 | 9.19527 |  |  |  | 141.8 | 47.26744 | 18.13696 | [12 empty] | 141.8 | 47.26738 | 29.84939 | 47.26738 | 29.84939 | 32.04939 | 300 | 25 | 50 | 0.429831216 | 5208.333 | 2238.70425
141.89999 | 47.30062 | 9.29859 |  |  |  | 141.89999 | 47.30057 | 18.03046 | [12 empty] | 141.89999 | 47.30062 | 29.67603 | 47.30062 | 29.67603 | 31.87603 | 300 | 25 | 50 | 0.427334832 | 5208.333 | 2225.70225
142 | 47.33406 | 9.29052 |  |  |  | 142 | 47.33413 | 17.94527 | [12 empty] | 142 | 47.33413 | 29.74342 | 47.33413 | 29.74342 | 31.94342 | 300 | 25 | 50 | 0.428305248 | 5208.333 | 2230.7565
142.10001 | 47.36725 | 9.08303 |  |  |  | 142.10001 | 47.36731 | 17.90791 | [12 empty] | 142.10001 | 47.36725 | 29.90479 | 47.36725 | 29.90479 | 32.10479 | 300 | 25 | 50 | 0.430628976 | 5208.333 | 2242.85925
142.2 | 47.40075 | 9.12744 |  |  |  | 142.2 | 47.40069 | 18.02935 | [12 empty] | 142.2 | 47.40081 | 29.92518 | 47.40081 | 29.92518 | 32.12518 | 300 | 25 | 50 | 0.430922592 | 5208.333 | 2244.3885
142.3 | 47.43394 | 9.09181 |  |  |  | 142.3 | 47.43394 | 17.87742 | [12 empty] | 142.3 | 47.43382 | 30.24575 | 47.43382 | 30.24575 | 32.44575 | 300 | 25 | 50 | 0.4355388 | 5208.333 | 2268.43125
142.39999 | 47.46744 | 8.98585 |  |  |  | 142.39999 | 47.46744 | 17.97746 | [12 empty] | 142.39999 | 47.4675 | 30.10521 | 47.4675 | 30.10521 | 32.30521 | 300 | 25 | 50 | 0.433515024 | 5208.333 | 2257.89075
142.5 | 47.50056 | 9.18616 |  |  |  | 142.5 | 47.50062 | 18.23269 | [12 empty] | 142.5 | 47.50069 | 29.65657 | 47.50069 | 29.65657 | 31.85657 | 300 | 25 | 50 | 0.427054608 | 5208.333 | 2224.24275
142.60001 | 47.53419 | 8.9496 |  |  |  | 142.60001 | 47.53419 | 18.08648 | [12 empty] | 142.60001 | 47.53407 | 29.80185 | 47.53407 | 29.80185 | 32.00185 | 300 | 25 | 50 | 0.42914664 | 5208.333 | 2235.13875
142.7 | 47.56731 | 9.37985 |  |  |  | 142.7 | 47.56725 | 17.90348 | [12 empty] | 142.7 | 47.56725 | 29.50982 | 47.56725 | 29.50982 | 31.70982 | 300 | 25 | 50 | 0.424941408 | 5208.333 | 2213.2365
142.8 | 47.60069 | 8.95162 |  |  |  | 142.8 | 47.60069 | 18.07225 | [12 empty] | 142.8 | 47.60081 | 29.03051 | 47.60081 | 29.03051 | 31.23051 | 300 | 25 | 50 | 0.418039344 | 5208.333 | 2177.28825
142.89999 | 47.63394 | 9.1904 |  |  |  | 142.89999 | 47.63394 | 17.61349 | [12 empty] | 142.89999 | 47.634 | 29.12851 | 47.634 | 29.12851 | 31.32851 | 300 | 25 | 50 | 0.419450544 | 5208.333 | 2184.63825
143 | 47.66731 | 9.1041 |  |  |  | 143 | 47.66731 | 17.76416 | [12 empty] | 143 | 47.66731 | 28.95068 | 47.66731 | 28.95068 | 31.15068 | 300 | 25 | 50 | 0.416889792 | 5208.333 | 2171.301
143.10001 | 47.70063 | 9.29552 |  |  |  | 143.10001 | 47.70063 | 18.109 | [12 empty] | 143.10001 | 47.70069 | 29.25923 | 47.70069 | 29.25923 | 31.45923 | 300 | 25 | 50 | 0.421332912 | 5208.333 | 2194.44225
143.2 | 47.73394 | 9.14299 |  |  |  | 143.2 | 47.73394 | 17.68464 | [12 empty] | 143.2 | 47.734 | 29.29211 | 47.734 | 29.29211 | 31.49211 | 300 | 25 | 50 | 0.421806384 | 5208.333 | 2196.90825
143.3 | 47.76744 | 8.84233 |  |  |  | 143.3 | 47.76744 | 17.75235 | [12 empty] | 143.3 | 47.76738 | 29.06864 | 47.76738 | 29.06864 | 31.26864 | 300 | 25 | 50 | 0.418588416 | 5208.333 | 2180.148
143.39999 | 47.80062 | 9.17864 |  |  |  | 143.39999 | 47.80062 | 17.65891 | [12 empty] | 143.39999 | 47.80062 | 29.28464 | 47.80062 | 29.28464 | 31.48464 | 300 | 25 | 50 | 0.421698816 | 5208.333 | 2196.348
143.5 | 47.83413 | 9.29948 |  |  |  | 143.5 | 47.83406 | 17.74017 | [12 empty] | 143.5 | 47.83413 | 29.40102 | 47.83413 | 29.40102 | 31.60102 | 300 | 25 | 50 | 0.423374688 | 5208.333 | 2205.0765
143.60001 | 47.86725 | 9.21192 |  |  |  | 143.60001 | 47.86731 | 17.85533 | [12 empty] | 143.60001 | 47.86731 | 29.69065 | 47.86731 | 29.69065 | 31.89065 | 300 | 25 | 50 | 0.42754536 | 5208.333 | 2226.79875
143.7 | 47.90075 | 9.0461 |  |  |  | 143.7 | 47.90075 | 17.83917 | [12 empty] | 143.7 | 47.90081 | 29.52386 | 47.90081 | 29.52386 | 31.72386 | 300 | 25 | 50 | 0.425143584 | 5208.333 | 2214.2895
143.8 | 47.93394 | 9.35014 |  |  |  | 143.8 | 47.93394 | 17.81323 | [12 empty] | 143.8 | 47.93394 | 29.47524 | 47.93394 | 29.47524 | 31.67524 | 300 | 25 | 50 | 0.424443456 | 5208.333 | 2210.643
143.89999 | 47.96744 | 9.36812 |  |  |  | 143.89999 | 47.96744 | 17.95904 | [12 empty] | 143.89999 | 47.96744 | 29.59633 | 47.96744 | 29.59633 | 31.79633 | 300 | 25 | 50 | 0.426187152 | 5208.333 | 2219.72475
144 | 48.00063 | 9.40212 |  |  |  | 144 | 48.00056 | 17.83334 | [12 empty] | 144 | 48.00069 | 29.84755 | 48.00069 | 29.84755 | 32.04755 | 300 | 25 | 50 | 0.42980472 | 5208.333 | 2238.56625
144.10001 | 48.03412 | 9.31599 |  |  |  | 144.10001 | 48.03412 | 18.11978 | [12 empty] | 144.10001 | 48.03407 | 29.85812 | 48.03407 | 29.85812 | 32.05812 | 300 | 25 | 50 | 0.429956928 | 5208.333 | 2239.359
144.2 | 48.06731 | 9.24809 |  |  |  | 144.2 | 48.06731 | 18.00253 | [12 empty] | 144.2 | 48.06725 | 29.7785 | 48.06725 | 29.7785 | 31.9785 | 300 | 25 | 50 | 0.4288104 | 5208.333 | 2233.3875
144.3 | 48.10069 | 9.24632 |  |  |  | 144.3 | 48.10069 | 17.82753 | [12 empty] | 144.3 | 48.10081 | 29.5578 | 48.10081 | 29.5578 | 31.7578 | 300 | 25 | 50 | 0.42563232 | 5208.333 | 2216.835
144.39999 | 48.13394 | 9.13006 |  |  |  | 144.39999 | 48.134 | 17.79553 | [12 empty] | 144.39999 | 48.134 | 29.79722 | 48.134 | 29.79722 | 31.99722 | 300 | 25 | 50 | 0.429079968 | 5208.333 | 2234.7915
144.5 | 48.16737 | 9.18933 |  |  |  | 144.5 | 48.16737 | 17.76638 | [12 empty] | 144.5 | 48.16731 | 29.74675 | 48.16731 | 29.74675 | 31.94675 | 300 | 25 | 50 | 0.4283532 | 5208.333 | 2231.00625
144.60001 | 48.20062 | 9.18722 |  |  |  | 144.60001 | 48.20062 | 18.05655 | [12 empty] | 144.60001 | 48.20062 | 29.67851 | 48.20062 | 29.67851 | 31.87851 | 300 | 25 | 50 | 0.427370544 | 5208.333 | 2225.88825
144.7 | 48.23394 | 9.38067 |  |  |  | 144.7 | 48.23394 | 18.19373 | [12 empty] | 144.7 | 48.23406 | 29.70308 | 48.23406 | 29.70308 | 31.90308 | 300 | 25 | 50 | 0.427724352 | 5208.333 | 2227.731
144.8 | 48.26738 | 9.2696 |  |  |  | 144.8 | 48.26738 | 18.04734 | [12 empty] | 144.8 | 48.26744 | 29.85727 | 48.26744 | 29.85727 | 32.05727 | 300 | 25 | 50 | 0.429944688 | 5208.333 | 2239.29525
144.89999 | 48.30063 | 9.22655 |  |  |  | 144.89999 | 48.30063 | 17.77632 | [12 empty] | 144.89999 | 48.30063 | 29.48262 | 48.30063 | 29.48262 | 31.68262 | 300 | 25 | 50 | 0.424549728 | 5208.333 | 2211.1965
145 | 48.33412 | 9.25955 |  |  |  | 145 | 48.33412 | 18.15305 | [12 empty] | 145 | 48.33412 | 29.71548 | 48.33412 | 29.71548 | 31.91548 | 300 | 25 | 50 | 0.427902912 | 5208.333 | 2228.661
145.10001 | 48.36725 | 9.08404 |  |  |  | 145.10001 | 48.36725 | 18.34515 | [12 empty] | 145.10001 | 48.36725 | 29.94375 | 48.36725 | 29.94375 | 32.14375 | 300 | 25 | 50 | 0.43119 | 5208.333 | 2245.78125
145.2 | 48.40075 | 9.23702 |  |  |  | 145.2 | 48.40075 | 18.10035 | [12 empty] | 145.2 | 48.40075 | 29.74432 | 48.40075 | 29.74432 | 31.94432 | 300 | 25 | 50 | 0.428318208 | 5208.333 | 2230.824
145.3 | 48.43394 | 9.24215 |  |  |  | 145.3 | 48.43394 | 18.0981 | [12 empty] | 145.3 | 48.434 | 30.04839 | 48.434 | 30.04839 | 32.24839 | 300 | 25 | 50 | 0.432696816 | 5208.333 | 2253.62925
145.39999 | 48.46744 | 9.17536 |  |  |  | 145.39999 | 48.46744 | 18.1206 | [12 empty] | 145.39999 | 48.46744 | 29.90955 | 48.46744 | 29.90955 | 32.10955 | 300 | 25 | 50 | 0.43069752 | 5208.333 | 2243.21625
145.5 | 48.50056 | 9.27331 |  |  |  | 145.5 | 48.50056 | 17.73626 | [12 empty] | 145.5 | 48.50063 | 29.64633 | 48.50063 | 29.64633 | 31.84633 | 300 | 25 | 50 | 0.426907152 | 5208.333 | 2223.47475
145.60001 | 48.53407 | 9.14656 |  |  |  | 145.60001 | 48.53407 | 18.11016 | [12 empty] | 145.60001 | 48.53413 | 29.39831 | 48.53413 | 29.39831 | 31.59831 | 300 | 25 | 50 | 0.423335664 | 5208.333 | 2204.87325
145.7 | 48.56731 | 9.35907 |  |  |  | 145.7 | 48.56738 | 17.67048 | [12 empty] | 145.7 | 48.56731 | 29.37944 | 48.56731 | 29.37944 | 31.57944 | 300 | 25 | 50 | 0.423063936 | 5208.333 | 2203.458
145.8 | 48.60069 | 9.05696 |  |  |  | 145.8 | 48.60075 | 17.77415 | [12 empty] | 145.8 | 48.60075 | 29.69434 | 48.60075 | 29.69434 | 31.89434 | 300 | 25 | 50 | 0.427598496 | 5208.333 | 2227.0755
145.89999 | 48.63394 | 9.33559 |  |  |  | 145.89999 | 48.63394 | 18.10011 | [12 empty] | 145.89999 | 48.63394 | 29.82135 | 48.63394 | 29.82135 | 32.02135 | 300 | 25 | 50 | 0.42942744 | 5208.333 | 2236.60125
146 | 48.66731 | 9.36868 |  |  |  | 146 | 48.66731 | 18.10762 | [12 empty] | 146 | 48.66737 | 29.31441 | 48.66737 | 29.31441 | 31.51441 | 300 | 25 | 50 | 0.422127504 | 5208.333 | 2198.58075
146.10001 | 48.70069 | 9.3389 |  |  |  | 146.10001 | 48.70063 | 18.35221 | [12 empty] | 146.10001 | 48.70069 | 28.98963 | 48.70069 | 28.98963 | 31.18963 | 300 | 25 | 50 | 0.417450672 | 5208.333 | 2174.22225
146.2 | 48.73394 | 9.33574 |  |  |  | 146.2 | 48.73394 | 18.07 | [12 empty] | 146.2 | 48.73394 | 29.37553 | 48.73394 | 29.37553 | 31.57553 | 300 | 25 | 50 | 0.423007632 | 5208.333 | 2203.16475
146.3 | 48.76737 | 9.21123 |  |  |  | 146.3 | 48.76744 | 17.80086 | [12 empty] | 146.3 | 48.76737 | 29.63772 | 48.76737 | 29.63772 | 31.83772 | 300 | 25 | 50 | 0.426783168 | 5208.333 | 2222.829
146.39999 | 48.80069 | 9.4843 |  |  |  | 146.39999 | 48.80062 | 18.22383 | [12 empty] | 146.39999 | 48.80062 | 29.48645 | 48.80062 | 29.48645 | 31.68645 | 300 | 25 | 50 | 0.42460488 | 5208.333 | 2211.48375
146.5 | 48.83413 | 9.31661 |  |  |  | 146.5 | 48.83419 | 17.88108 | [12 empty] | 146.5 | 48.83406 | 29.47269 | 48.83406 | 29.47269 | 31.67269 | 300 | 25 | 50 | 0.424406736 | 5208.333 | 2210.45175
146.60001 | 48.86725 | 9.21231 |  |  |  | 146.60001 | 48.86725 | 17.97984 | [12 empty] | 146.60001 | 48.86731 | 29.54853 | 48.86731 | 29.54853 | 31.74853 | 300 | 25 | 50 | 0.425498832 | 5208.333 | 2216.13975
146.7 | 48.90075 | 9.16899 |  |  |  | 146.7 | 48.90069 | 18.08199 | [12 empty] | 146.7 | 48.90081 | 29.75185 | 48.90081 | 29.75185 | 31.95185 | 300 | 25 | 50 | 0.42842664 | 5208.333 | 2231.38875
146.8 | 48.93394 | 9.25768 |  |  |  | 146.8 | 48.934 | 18.17927 | [12 empty] | 146.8 | 48.934 | 29.76842 | 48.934 | 29.76842 | 31.96842 | 300 | 25 | 50 | 0.428665248 | 5208.333 | 2232.6315
146.89999 | 48.9675 | 9.32314 |  |  |  | 146.89999 | 48.96744 | 17.93972 | [12 empty] | 146.89999 | 48.9675 | 29.79022 | 48.9675 | 29.79022 | 31.99022 | 300 | 25 | 50 | 0.428979168 | 5208.333 | 2234.2665
147 | 49.0005 | 9.15447 |  |  |  | 147 | 49.00056 | 18.00596 | [12 empty] | 147 | 49.00063 | 29.81738 | 49.00063 | 29.81738 | 32.01738 | 300 | 25 | 50 | 0.429370272 | 5208.333 | 2236.3035
147.10001 | 49.03406 | 9.14002 |  |  |  | 147.10001 | 49.03406 | 18.07947 | [12 empty] | 147.10001 | 49.03406 | 29.89843 | 49.03406 | 29.89843 | 32.09843 | 300 | 25 | 50 | 0.430537392 | 5208.333 | 2242.38225
147.2 | 49.06731 | 9.1756 |  |  |  | 147.2 | 49.06731 | 18.39655 | [12 empty] | 147.2 | 49.06725 | 29.98464 | 49.06725 | 29.98464 | 32.18464 | 300 | 25 | 50 | 0.431778816 | 5208.333 | 2248.848
147.3 | 49.10075 | 9.01242 |  |  |  | 147.3 | 49.10075 | 18.14525 | [12 empty] | 147.3 | 49.10075 | 29.85999 | 49.10075 | 29.85999 | 32.05999 | 300 | 25 | 50 | 0.429983856 | 5208.333 | 2239.49925
147.39999 | 49.13394 | 9.35674 |  |  |  | 147.39999 | 49.13394 | 18.04373 | [12 empty] | 147.39999 | 49.13406 | 29.93085 | 49.13406 | 29.93085 | 32.13085 | 300 | 25 | 50 | 0.43100424 | 5208.333 | 2244.81375
147.5 | 49.16731 | 9.30934 |  |  |  | 147.5 | 49.16731 | 17.99416 | [12 empty] | 147.5 | 49.16731 | 29.95259 | 49.16731 | 29.95259 | 32.15259 | 300 | 25 | 50 | 0.431317296 | 5208.333 | 2246.44425
147.60001 | 49.20062 | 9.32275 |  |  |  | 147.60001 | 49.20069 | 18.56423 | [12 empty] | 147.60001 | 49.20062 | 29.57933 | 49.20062 | 29.57933 | 31.77933 | 300 | 25 | 50 | 0.425942352 | 5208.333 | 2218.44975
147.7 | 49.234 | 9.34043 |  |  |  | 147.7 | 49.23394 | 17.97832 | [12 empty] | 147.7 | 49.234 | 29.65997 | 49.234 | 29.65997 | 31.85997 | 300 | 25 | 50 | 0.427103568 | 5208.333 | 2224.49775
147.8 | 49.26731 | 9.4288 |  |  |  | 147.8 | 49.26738 | 18.35212 | [12 empty] | 147.8 | 49.26738 | 29.62337 | 49.26738 | 29.62337 | 31.82337 | 300 | 25 | 50 | 0.426576528 | 5208.333 | 2221.75275
147.89999 | 49.30062 | 9.06905 |  |  |  | 147.89999 | 49.30056 | 18.06219 | [12 empty] | 147.89999 | 49.30069 | 29.68468 | 49.30069 | 29.68468 | 31.88468 | 300 | 25 | 50 | 0.427459392 | 5208.333 | 2226.351
148 | 49.33413 | 9.16299 |  |  |  | 148 | 49.33413 | 17.93518 | [12 empty] | 148 | 49.33413 | 29.72368 | 49.33413 | 29.72368 | 31.92368 | 300 | 25 | 50 | 0.428020992 | 5208.333 | 2229.276
148.10001 | 49.36725 | 9.16502 |  |  |  | 148.10001 | 49.36725 | 18.07165 | [12 empty] | 148.10001 | 49.36725 | 30.00094 | 49.36725 | 30.00094 | 32.20094 | 300 | 25 | 50 | 0.432013536 | 5208.333 | 2250.0705
148.2 | 49.40075 | 9.25288 |  |  |  | 148.2 | 49.40075 | 18.29905 | [12 empty] | 148.2 | 49.40081 | 30.03988 | 49.40081 | 30.03988 | 32.23988 | 300 | 25 | 50 | 0.432574272 | 5208.333 | 2252.991
148.3 | 49.43388 | 9.20223 |  |  |  | 148.3 | 49.43394 | 18.21288 | [12 empty] | 148.3 | 49.43388 | 29.95168 | 49.43388 | 29.95168 | 32.15168 | 300 | 25 | 50 | 0.431304192 | 5208.333 | 2246.376
148.39999 | 49.46744 | 9.2751 |  |  |  | 148.39999 | 49.46744 | 18.30475 | [12 empty] | 148.39999 | 49.4675 | 29.89075 | 49.4675 | 29.89075 | 32.09075 | 300 | 25 | 50 | 0.4304268 | 5208.333 | 2241.80625
148.5 | 49.50062 | 9.05712 |  |  |  | 148.5 | 49.50062 | 18.33338 | [12 empty] | 148.5 | 49.50062 | 30.22107 | 49.50062 | 30.22107 | 32.42107 | 300 | 25 | 50 | 0.435183408 | 5208.333 | 2266.58025
148.60001 | 49.53407 | 8.98676 |  |  |  | 148.60001 | 49.53407 | 18.52979 | [12 empty] | 148.60001 | 49.53413 | 29.87871 | 49.53413 | 29.87871 | 32.07871 | 300 | 25 | 50 | 0.430253424 | 5208.333 | 2240.90325
148.7 | 49.56719 | 9.14043 |  |  |  | 148.7 | 49.56725 | 18.47495 | [12 empty] | 148.7 | 49.56725 | 29.89197 | 49.56725 | 29.89197 | 32.09197 | 300 | 25 | 50 | 0.430444368 | 5208.333 | 2241.89775
148.8 | 49.60069 | 8.90733 |  |  |  | 148.8 | 49.60069 | 18.53208 | [12 empty] | 148.8 | 49.60075 | 29.77148 | 49.60075 | 29.77148 | 31.97148 | 300 | 25 | 50 | 0.428709312 | 5208.333 | 2232.861
148.89999 | 49.634 | 9.22113 |  |  |  | 148.89999 | 49.634 | 18.48005 | [12 empty] | 148.89999 | 49.634 | 29.89129 | 49.634 | 29.89129 | 32.09129 | 300 | 25 | 50 | 0.430434576 | 5208.333 | 2241.84675
149 | 49.66731 | 9.35012 |  |  |  | 149 | 49.66738 | 18.18376 | [12 empty] | 149 | 49.66731 | 29.47276 | 49.66731 | 29.47276 | 31.67276 | 300 | 25 | 50 | 0.424407744 | 5208.333 | 2210.457
149.10001 | 49.70068 | 9.21167 |  |  |  | 149.10001 | 49.70063 | 18.3413 | [12 empty] | 149.10001 | 49.70063 | 30.07966 | 49.70063 | 30.07966 | 32.27966 | 300 | 25 | 50 | 0.433147104 | 5208.333 | 2255.9745
149.2 | 49.73394 | 8.93403 |  |  |  | 149.2 | 49.734 | 18.33296 | [12 empty] | 149.2 | 49.734 | 29.62992 | 49.734 | 29.62992 | 31.82992 | 300 | 25 | 50 | 0.426670848 | 5208.333 | 2222.244
149.3 | 49.76744 | 8.64736 |  |  |  | 149.3 | 49.76744 | 18.49786 | [12 empty] | 149.3 | 49.76738 | 29.48562 | 49.76738 | 29.48562 | 31.68562 | 300 | 25 | 50 | 0.424592928 | 5208.333 | 2211.4215
149.39999 | 49.80063 | 8.57446 |  |  |  | 149.39999 | 49.80056 | 18.3468 | [12 empty] | 149.39999 | 49.80063 | 29.84825 | 49.80063 | 29.84825 | 32.04825 | 300 | 25 | 50 | 0.4298148 | 5208.333 | 2238.61875
149.5 | 49.834 | 8.40569 |  |  |  | 149.5 | 49.83406 | 18.67104 | [12 empty] | 149.5 | 49.83413 | 29.77347 | 49.83413 | 29.77347 | 31.97347 | 300 | 25 | 50 | 0.428737968 | 5208.333 | 2233.01025
149.60001 | 49.86725 | 8.45964 |  |  |  | 149.60001 | 49.86725 | 18.53711 | [12 empty] | 149.60001 | 49.86731 | 29.63393 | 49.86731 | 29.63393 | 31.83393 | 300 | 25 | 50 | 0.426728592 | 5208.333 | 2222.54475
149.7 | 49.90081 | 8.38762 |  |  |  | 149.7 | 49.90081 | 18.70505 | [12 empty] | 149.7 | 49.90081 | 29.39684 | 49.90081 | 29.39684 | 31.59684 | 300 | 25 | 50 | 0.423314496 | 5208.333 | 2204.763
149.8 | 49.93394 | 8.63969 |  |  |  | 149.8 | 49.93394 | 18.56889 | [12 empty] | 149.8 | 49.93387 | 29.58313 | 49.93387 | 29.58313 | 31.78313 | 300 | 25 | 50 | 0.425997072 | 5208.333 | 2218.73475
149.89999 | 49.96743 | 8.56419 |  |  |  | 149.89999 | 49.96743 | 18.59097 | [12 empty] | 149.89999 | 49.9675 | 29.5478 | 49.9675 | 29.5478 | 31.7478 | 300 | 25 | 50 | 0.42548832 | 5208.333 | 2216.085
150 | 50.00063 | 8.67304 |  |  |  | 150 | 50.00056 | 18.16795 | [12 empty] | 150 | 50.00063 | 29.57123 | 50.00063 | 29.57123 | 31.77123 | 300 | 25 | 50 | 0.425825712 | 5208.333 | 2217.84225
150.10001 | 50.03413 | 8.56096 |  |  |  | 150.10001 | 50.03413 | 18.32879 | [12 empty] | 150.10001 | 50.03406 | 29.40032 | 50.03406 | 29.40032 | 31.60032 | 300 | 25 | 50 | 0.423364608 | 5208.333 | 2205.024
150.2 | 50.06731 | 8.43636 |  |  |  | 150.2 | 50.06725 | 18.48471 | [12 empty] | 150.2 | 50.06731 | 29.31464 | 50.06731 | 29.31464 | 31.51464 | 300 | 25 | 50 | 0.422130816 | 5208.333 | 2198.598
150.3 | 50.10069 | 8.41705 |  |  |  | 150.3 | 50.10069 | 18.37001 | [12 empty] | 150.3 | 50.10075 | 29.49074 | 50.10075 | 29.49074 | 31.69074 | 300 | 25 | 50 | 0.424666656 | 5208.333 | 2211.8055
150.39999 | 50.13394 | 8.27027 |  |  |  | 150.39999 | 50.13394 | 18.56244 | [12 empty] | 150.39999 | 50.13406 | 29.38265 | 50.13406 | 29.38265 | 31.58265 | 300 | 25 | 50 | 0.42311016 | 5208.333 | 2203.69875
150.5 | 50.16737 | 8.51876 |  |  |  | 150.5 | 50.16737 | 18.56005 | [12 empty] | 150.5 | 50.16737 | 29.64838 | 50.16737 | 29.64838 | 31.84838 | 300 | 25 | 50 | 0.426936672 | 5208.333 | 2223.6285
150.60001 | 50.20063 | 8.28248 |  |  |  | 150.60001 | 50.20056 | 18.67584 | [12 empty] | 150.60001 | 50.20063 | 29.64129 | 50.20063 | 29.64129 | 31.84129 | 300 | 25 | 50 | 0.426834576 | 5208.333 | 2223.09675
150.7 | 50.23394 | 8.07585 |  |  |  | 150.7 | 50.23394 | 18.89722 | [12 empty] | 150.7 | 50.23394 | 29.61608 | 50.23394 | 29.61608 | 31.81608 | 300 | 25 | 50 | 0.426471552 | 5208.333 | 2221.206
150.8 | 50.26738 | 8.35819 |  |  |  | 150.8 | 50.26744 | 19.04192 | [12 empty] | 150.8 | 50.26744 | 29.80709 | 50.26744 | 29.80709 | 32.00709 | 300 | 25 | 50 | 0.429222096 | 5208.333 | 2235.53175
150.89999 | 50.30069 | 8.42503 |  |  |  | 150.89999 | 50.30069 | 18.43027 | [12 empty] | 150.89999 | 50.30062 | 29.66648 | 50.30062 | 29.66648 | 31.86648 | 300 | 25 | 50 | 0.427197312 | 5208.333 | 2224.986
151 | 50.33413 | 8.25206 |  |  |  | 151 | 50.33406 | 18.8815 | [12 empty] | 151 | 50.33413 | 29.88692 | 50.33413 | 29.88692 | 32.08692 | 300 | 25 | 50 | 0.430371648 | 5208.333 | 2241.519
151.10001 | 50.36725 | 8.22782 |  |  |  | 151.10001 | 50.36725 | 19.20256 | [12 empty] | 151.10001 | 50.36725 | 29.52655 | 50.36725 | 29.52655 | 31.72655 | 300 | 25 | 50 | 0.42518232 | 5208.333 | 2214.49125
151.2 | 50.40081 | 8.18982 |  |  |  | 151.2 | 50.40081 | 19.00325 | [12 empty] | 151.2 | 50.40087 | 29.78635 | 50.40087 | 29.78635 | 31.98635 | 300 | 25 | 50 | 0.42892344 | 5208.333 | 2233.97625
151.3 | 50.43393 | 8.43786 |  |  |  | 151.3 | 50.434 | 19.37163 | [12 empty] | 151.3 | 50.434 | 29.81499 | 50.434 | 29.81499 | 32.01499 | 300 | 25 | 50 | 0.429335856 | 5208.333 | 2236.12425
151.39999 | 50.46737 | 8.46541 |  |  |  | 151.39999 | 50.46737 | 19.97842 | [12 empty] | 151.39999 | 50.46744 | 29.86983 | 50.46744 | 29.86983 | 32.06983 | 300 | 25 | 50 | 0.430125552 | 5208.333 | 2240.23725
151.5 | 50.50063 | 8.23033 |  |  |  | 151.5 | 50.50056 | 20.747 | [12 empty] | 151.5 | 50.50063 | 29.74954 | 50.50063 | 29.74954 | 31.94954 | 300 | 25 | 50 | 0.428393376 | 5208.333 | 2231.2155
151.60001 | 50.53413 | 8.67504 |  |  |  | 151.60001 | 50.53413 | 21.36523 | [12 empty] | 151.60001 | 50.53413 | 29.61078 | 50.53413 | 29.61078 | 31.81078 | 300 | 25 | 50 | 0.426395232 | 5208.333 | 2220.8085
151.7 | 50.56731 | 8.32641 |  |  |  | 151.7 | 50.56731 | 22.22533 | [12 empty] | 151.7 | 50.56725 | 30.11868 | 50.56725 | 30.11868 | 32.31868 | 300 | 25 | 50 | 0.433708992 | 5208.333 | 2258.901
151.8 | 50.60069 | 8.1257 |  |  |  | 151.8 | 50.60069 | 23.2798 | [12 empty] | 151.8 | 50.60075 | 29.90554 | 50.60075 | 29.90554 | 32.10554 | 300 | 25 | 50 | 0.430639776 | 5208.333 | 2242.9155
151.89999 | 50.63394 | 8.07794 |  |  |  | 151.89999 | 50.63394 | 24.26876 | [12 empty] | 151.89999 | 50.634 | 30.02827 | 50.634 | 30.02827 | 32.22827 | 300 | 25 | 50 | 0.432407088 | 5208.333 | 2252.12025
152 | 50.66737 | 1.06933 |  |  |  | 152 | 50.66737 | 25.19481 | [12 empty] | 152 | 50.66737 | 30.29378 | 50.66737 | 30.29378 | 32.49378 | 300 | 25 | 50 | 0.436230432 | 5208.333 | 2272.0335
152.10001 | 50.70069 | -0.21472 |  |  |  | 152.10001 | 50.70069 | 26.14812 | [12 empty] | 152.10001 | 50.70069 | 30.14223 | 50.70069 | 30.14223 | 32.34223 | 300 | 25 | 50 | 0.434048112 | 5208.333 | 2260.66725
152.2 | 50.73394 | -0.31426 |  |  |  | 152.2 | 50.73394 | 27.169 | [12 empty] | 152.2 | 50.734 | 30.13127 | 50.734 | 30.13127 | 32.33127 | 300 | 25 | 50 | 0.433890288 | 5208.333 | 2259.84525
152.3 | 50.76738 | -0.03306 |  |  |  | 152.3 | 50.76744 | 28.32618 | [12 empty] | 152.3 | 50.76738 | 29.92087 | 50.76738 | 29.92087 | 32.12087 | 300 | 25 | 50 | 0.430860528 | 5208.333 | 2244.06525
152.39999 | 50.80062 | 0.10439 |  |  |  | 152.39999 | 50.80056 | 29.73442 | [12 empty] | 152.39999 | 50.80062 | 29.55982 | 50.80062 | 29.55982 | 31.75982 | 300 | 25 | 50 | 0.425661408 | 5208.333 | 2216.9865
152.5 | 50.83412 | -0.32487 |  |  |  | 152.5 | 50.83412 | 31.12729 | [12 empty] | 152.5 | 50.83406 | 29.71454 | 50.83406 | 29.71454 | 31.91454 | 300 | 25 | 50 | 0.427889376 | 5208.333 | 2228.5905
152.60001 | 50.86718 | -0.18518 |  |  |  | 152.60001 | 50.86725 | 32.60366 | [12 empty] | 152.60001 | 50.86732 | 30.0429 | 50.86732 | 30.0429 | 32.2429 | 300 | 25 | 50 | 0.43261776 | 5208.333 | 2253.2175
152.7 | 50.90081 | -0.08769 |  |  |  | 152.7 | 50.90075 | 33.82774 | [12 empty] | 152.7 | 50.90081 | 29.92175 | 50.90081 | 29.92175 | 32.12175 | 300 | 25 | 50 | 0.4308732 | 5208.333 | 2244.13125
152.8 | 50.93394 | -0.27701 |  |  |  | 152.8 | 50.93394 | 35.34521 | [12 empty] | 152.8 | 50.93394 | 29.23256 | 50.93394 | 29.23256 | 31.43256 | 300 | 25 | 50 | 0.420948864 | 5208.333 | 2192.442
152.89999 | 50.96744 | -0.28921 |  |  |  | 152.89999 | 50.96744 | 36.65094 | [12 empty] | 152.89999 | 50.96744 | 29.58852 | 50.96744 | 29.58852 | 31.78852 | 300 | 25 | 50 | 0.426074688 | 5208.333 | 2219.139
153 | 51.00056 | -0.26932 |  |  |  | 153 | 51.00056 | 38.25117 | [12 empty] | 153 | 51.00063 | 29.46794 | 51.00063 | 29.46794 | 31.66794 | 300 | 25 | 50 | 0.424338336 | 5208.333 | 2210.0955
153.10001 | 51.03413 | -0.2108 |  |  |  | 153.10001 | 51.03413 | 39.43232 | [12 empty] | 153.10001 | 51.03406 | 29.7312 | 51.03406 | 29.7312 | 31.9312 | 300 | 25 | 50 | 0.42812928 | 5208.333 | 2229.84
153.2 | 51.06731 | -0.18585 |  |  |  | 153.2 | 51.06725 | 41.0151 | [12 empty] | 153.2 | 51.06731 | 29.54169 | 51.06731 | 29.54169 | 31.74169 | 300 | 25 | 50 | 0.425400336 | 5208.333 | 2215.62675
153.3 | 51.10069 | -0.14825 |  |  |  | 153.3 | 51.10069 | 42.25636 | [12 empty] | 153.3 | 51.10081 | 29.77269 | 51.10081 | 29.77269 | 31.97269 | 300 | 25 | 50 | 0.428726736 | 5208.333 | 2232.95175
153.39999 | 51.13393 | -0.18084 |  |  |  | 153.39999 | 51.13393 | 43.51722 | [12 empty] | 153.39999 | 51.13393 | 29.66242 | 51.13393 | 29.66242 | 31.86242 | 300 | 25 | 50 | 0.427138848 | 5208.333 | 2224.6815
153.5 | 51.16731 | -0.35389 |  |  |  | 153.5 | 51.16731 | 44.83806 | [12 empty] | 153.5 | 51.16731 | 29.75985 | 51.16731 | 29.75985 | 31.95985 | 300 | 25 | 50 | 0.42854184 | 5208.333 | 2231.98875
153.60001 | 51.20063 | 0.03857 |  |  |  | 153.60001 | 51.20063 | 46.22392 | [12 empty] | 153.60001 | 51.20063 | 29.44955 | 51.20063 | 29.44955 | 31.64955 | 300 | 25 | 50 | 0.42407352 | 5208.333 | 2208.71625
153.7 | 51.23394 | -0.16602 |  |  |  | 153.7 | 51.23394 | 47.691 | [12 empty] | 153.7 | 51.234 | 29.90073 | 51.234 | 29.90073 | 32.10073 | 300 | 25 | 50 | 0.430570512 | 5208.333 | 2242.55475
153.8 | 51.26738 | -0.14791 |  |  |  | 153.8 | 51.26738 | 48.78529 | [12 empty] | 153.8 | 51.26738 | 29.8492 | 51.26738 | 29.8492 | 32.0492 | 300 | 25 | 50 | 0.42982848 | 5208.333 | 2238.69
153.89999 | 51.30062 | -0.43276 |  |  |  | 153.89999 | 51.30062 | 50.46504 | [12 empty] | 153.89999 | 51.30062 | 30.19962 | 51.30062 | 30.19962 | 32.39962 | 300 | 25 | 50 | 0.434874528 | 5208.333 | 2264.9715
154 | 51.33406 | -0.13823 |  |  |  | 154 | 51.33413 | 52.14973 | [12 empty] | 154 | 51.33413 | 30.06678 | 51.33413 | 30.06678 | 32.26678 | 300 | 25 | 50 | 0.432961632 | 5208.333 | 2255.0085
154.10001 | 51.36725 | -0.16716 |  |  |  | 154.10001 | 51.36725 | 53.79048 | [12 empty] | 154.10001 | 51.36731 | 29.96751 | 51.36731 | 29.96751 | 32.16751 | 300 | 25 | 50 | 0.431532144 | 5208.333 | 2247.56325
154.2 | 51.40075 | -0.14826 |  |  |  | 154.2 | 51.40075 | 55.73925 | [12 empty] | 154.2 | 51.40081 | 29.92273 | 51.40081 | 29.92273 | 32.12273 | 300 | 25 | 50 | 0.430887312 | 5208.333 | 2244.20475
154.3 | 51.43388 | -0.46517 |  |  |  | 154.3 | 51.43394 | 56.60407 | [12 empty] | 154.3 | 51.43394 | 30.08603 | 51.43394 | 30.08603 | 32.28603 | 300 | 25 | 50 | 0.433238832 | 5208.333 | 2256.45225
154.39999 | 51.4675 | -0.09978 |  |  |  | 154.39999 | 51.46744 | 58.11851 | [12 empty] | 154.39999 | 51.4675 | 29.6121 | 51.4675 | 29.6121 | 31.8121 | 300 | 25 | 50 | 0.42641424 | 5208.333 | 2220.9075
154.5 | 51.50063 | -0.51806 |  |  |  | 154.5 | 51.50056 | 59.03078 | [12 empty] | 154.5 | 51.50056 | 29.63338 | 51.50056 | 29.63338 | 31.83338 | 300 | 25 | 50 | 0.426720672 | 5208.333 | 2222.5035
154.60001 | 51.53412 | -0.13551 |  |  |  | 154.60001 | 51.53407 | 59.80976 | [12 empty] | 154.60001 | 51.53407 | 29.30818 | 51.53407 | 29.30818 | 31.50818 | 300 | 25 | 50 | 0.422037792 | 5208.333 | 2198.1135
154.7 | 51.56731 | -0.09571 |  |  |  | 154.7 | 51.56737 | 60.66488 | [12 empty] | 154.7 | 51.56731 | 29.6714 | 51.56731 | 29.6714 | 31.8714 | 300 | 25 | 50 | 0.42726816 | 5208.333 | 2225.355
154.8 | 51.60069 | 0.01554 |  |  |  | 154.8 | 51.60069 | 61.79399 | [12 empty] | 154.8 | 51.60075 | 29.59978 | 51.60075 | 29.59978 | 31.79978 | 300 | 25 | 50 | 0.426236832 | 5208.333 | 2219.9835
154.89999 | 51.63394 | 0.04416 |  |  |  | 154.89999 | 51.63387 | 62.05882 | [12 empty] | 154.89999 | 51.63394 | 29.51662 | 51.63394 | 29.51662 | 31.71662 | 300 | 25 | 50 | 0.425039328 | 5208.333 | 2213.7465
155 | 51.66731 | 0.36264 |  |  |  | 155 | 51.66731 | 63.90072 | [12 empty] | 155 | 51.66738 | 29.71974 | 51.66738 | 29.71974 | 31.91974 | 300 | 25 | 50 | 0.427964256 | 5208.333 | 2228.9805
155.10001 | 51.70063 | 0.80903 |  |  |  | 155.10001 | 51.70069 | 65.93215 | [12 empty] | 155.01199 | 51.67131 | 29.67791 | 51.67131 | 29.67791 | 31.87791 | 300 | 25 | 50 | 0.427361904 | 5208.333 | 2225.84325
155.2 | 51.734 | 0.9153 |  |  |  | 155.2 | 51.73394 | 67.78755
155.3 | 51.76744 | 1.38725 |  |  |  | 155.3 | 51.76738 | 70.06151
155.39999 | 51.80056 | 2.09036 |  |  |  | 155.39999 | 51.80056 | 71.89041
155.5 | 51.83406 | 2.5544 |  |  |  | 155.5 | 51.83406 | 74.3025
155.60001 | 51.86725 | 3.07651 |  |  |  | 155.60001 | 51.86725 | 76.23734
155.7 | 51.90075 | 3.60478 |  |  |  | 155.62199 | 51.87456 | 76.65326
155.8 | 51.93394 | 4.24028
155.89999 | 51.96743 | 4.34156
156 | 52.00062 | 4.87841
156.10001 | 52.03413 | 5.60242
156.2 | 52.06725 | 6.16899
156.3 | 52.10062 | 6.81059
156.39999 | 52.13394 | 7.47766
156.5 | 52.16731 | 8.17359
156.60001 | 52.20075 | 8.78766
156.7 | 52.234 | 9.61833
156.8 | 52.26744 | 10.51206
156.89999 | 52.30062 | 11.38477
157 | 52.33406 | 12.2607
157.08 | 52.36056 | 12.97717

## LD40 Flex - h interf 30mins par
18112016
sawn 1 |  |  | sawn 2 |  |  | sawn 3 |  |  | sawn 4 |  |  | AVERAGES |  | OUTPUT GRAPH | [9 empty] | free syringe 1 |  |  | free syringe 2 |  |  | free syringe 3 |  |  | free syringe 4 |  |  | AVERAGES |  | OUTPUT GRAPH
Time | Extension | Load | Time | Extension | Load | Time | Extension | Load | Time | Extension | Load | Extension | Load | Load + 2.2N | L, span | d, thickness | b, width | Stress, R | Z = bd^2/6 | M = PL/4 | Stress, R check | Strain | E | Time | Extension | Load | Time | Extension | Load | Time | Extension | Load | Time | Extension | Load | Extension | Load | Load + 2.2N | L, span | d, thickness | b, width | Stress, R | Z = bd^2/6 | M = PL/4 | Stress, R check | Strain | E
(s) | (mm) | (N) | (s) | (mm) | (N) | (s) | (mm) | (N) | (s) | (mm) | (N) | (mm) | (kN) | (N) | (mm) | (mm) | (mm) | (N/mm2) | (mm3) | (Nmm) | (N/mm2) |  | (N/mm2) | (s) | (mm) | (N) | (s) | (mm) | (N) | (s) | (mm) | (N) | (s) | (mm) | (N) | (mm) | (kN) | (N) | (mm) | (mm) | (mm) | (N/mm2) | (mm3) | (Nmm) | (N/mm2) |  | (N/mm2)
0 | 0 | -0.03763 | 0 | -0.92544 | 0.0993 | 0 | 0 | 0.0625 | 0 | 0 | -0.24137 | -0.23136 | -0.0293 | 2.1707 | 300 | 25 | 50 | -0.00042192 | 5208.333 | -2.1975 | -0.00042192 | -0.0007712 | -0.08106349 | 0 | 0.00012 | 0.00957 | 0 | 0 | 0.08068 | 0 | 0 | -0.03616 | 0 | 0 | 0.09481 | 3e-05 | 0.037225 | 2.237225 | 300 | 25 | 50 | 0.00053604 | 5208.333 | 2.791875 | 0.00053604 | 1e-07 | 644.3208
0.1 | 0.02988 | -0.02331 | 0.1 | -0.89762 | 0.17151 | 0.1 | 0.02981 | -0.01521 | 0.1 | 0.02981 | -0.00142 | -0.20203 | 0.0328925 | 2.2328925 | 300 | 25 | 50 | 0.000473652 | 5208.333 | 2.4669375 | 0.000473652 | -0.0006734333 | -0.09549172 | 0.1 | 0.02919 | -0.14747 | 0.1 | 0.03006 | 0.10038 | 0.1 | 0.02931 | 0.10774 | 0.1 | 0.02969 | 0.19193 | 0.0295625 | 0.063145 | 2.263145 | 300 | 25 | 50 | 0.000909288 | 5208.333 | 4.735875 | 0.000909288 | 9.854167e-05 | 0.6614316
0.2 | 0.06631 | -0.00469 | 0.2 | -0.85937 | -0.03598 | 0.2 | 0.06631 | -0.00971 | 0.2 | 0.06625 | 0.14457 | -0.165125 | 0.0235475 | 2.2235475 | 300 | 25 | 50 | 0.000339084 | 5208.333 | 1.7660625 | 0.000339084 | -0.0005504167 | -0.1163449 | 0.2 | 0.06631 | 0.16207 | 0.2 | 0.06638 | 0.06544 | 0.2 | 0.06619 | 0.07988 | 0.2 | 0.06644 | -0.01153 | 0.06633 | 0.073965 | 2.273965 | 300 | 25 | 50 | 0.001065096 | 5208.333 | 5.547375 | 0.001065096 | 0.0002211 | 0.2962017
0.3 | 0.1005 | -0.05509 | 0.3 | -0.82519 | -0.20278 | 0.3 | 0.10044 | 0.0967 | 0.3 | 0.10044 | 0.05087 | -0.1309525 | -0.027575 | 2.172425 | 300 | 25 | 50 | -0.00039708 | 5208.333 | -2.068125 | -0.00039708 | -0.0004365083 | -0.1433325 | 0.3 | 0.10037 | 0.15067 | 0.3 | 0.10037 | 0.31481 | 0.3 | 0.10031 | 0.03917 | 0.3 | 0.10037 | -0.04953 | 0.100355 | 0.11378 | 2.31378 | 300 | 25 | 50 | 0.001638432 | 5208.333 | 8.5335 | 0.001638432 | 0.0003345167 | 0.1992034
0.4 | 0.13394 | -0.00223 | 0.4 | -0.79137 | 0.15467 | 0.4 | 0.13387 | -0.05431 | 0.4 | 0.13387 | -0.04496 | -0.0974225 | 0.0132925 | 2.2132925 | 300 | 25 | 50 | 0.000191412 | 5208.333 | 0.9969375 | 0.000191412 | -0.0003247417 | -0.1962878 | 0.4 | 0.13413 | -0.07249 | 0.4 | 0.13394 | 0.09654 | 0.4 | 0.13394 | 0.14107 | 0.4 | 0.13394 | 0.07404 | 0.1339875 | 0.05979 | 2.25979 | 300 | 25 | 50 | 0.000860976 | 5208.333 | 4.48425 | 0.000860976 | 0.000446625 | 0.1457195
0.5 | 0.16737 | 0.04514 | 0.5 | -0.75819 | 0.09032 | 0.5 | 0.16731 | 0.11047 | 0.5 | 0.16731 | 0.08485 | -0.06405 | 0.082695 | 2.282695 | 300 | 25 | 50 | 0.001190808 | 5208.333 | 6.202125 | 0.001190808 | -0.0002135 | -0.3079233 | 0.5 | 0.16731 | 0.13426 | 0.5 | 0.16731 | 0.16852 | 0.5 | 0.16719 | 0.10552 | 0.5 | 0.16725 | 0.314 | 0.167265 | 0.180575 | 2.380575 | 300 | 25 | 50 | 0.00260028 | 5208.333 | 13.543125 | 0.00260028 | 0.00055755 | 0.1229676
0.6 | 0.20063 | 0.0996 | 0.6 | -0.72456 | -0.00425 | 0.6 | 0.20063 | 0.09357 | 0.6 | 0.20063 | -0.02404 | -0.0306675 | 0.04122 | 2.24122 | 300 | 25 | 50 | 0.000593568 | 5208.333 | 3.0915 | 0.000593568 | -0.000102225 | -0.6314222 | 0.6 | 0.20087 | 0.16385 | 0.6 | 0.20075 | 0.21908 | 0.6 | 0.20081 | 0.08013 | 0.6 | 0.20056 | -0.04627 | 0.2007475 | 0.1041975 | 2.3041975 | 300 | 25 | 50 | 0.001500444 | 5208.333 | 7.8148125 | 0.001500444 | 0.0006691583 | 0.09917068
0.7 | 0.23394 | -0.02313 | 0.7 | -0.69144 | -0.19484 | 0.7 | 0.23394 | -0.09486 | 0.7 | 0.23394 | -0.05218 | 0.002595 | -0.0912525 | 2.1087475 | 300 | 25 | 50 | -0.001314036 | 5208.333 | -6.8439375 | 0 | 8.65e-06 | 7.021032 | 0.7 | 0.234 | -0.02924 | 0.7 | 0.23394 | 0.31295 | 0.7 | 0.23394 | -0.06063 | 0.7 | 0.23413 | -0.07209 | 0.2340025 | 0.0377475 | 2.2377475 | 300 | 25 | 50 | 0.000543564 | 5208.333 | 2.8310625 | 0.000543564 | 0.0007800083 | 0.08262364
0.8 | 0.26738 | -0.03414 | 0.8 | -0.65794 | 0.08151 | 0.8 | 0.26738 | -0.0308 | 0.8 | 0.26738 | 0.07209 | 0.03605 | 0.022165 | 2.222165 | 300 | 25 | 50 | 0.000319176 | 5208.333 | 1.662375 | 0.000319176 | 0.0001201667 | 0.5325799 | 0.8 | 0.2675 | -0.08478 | 0.8 | 0.26738 | 0.02351 | 0.8 | 0.26738 | 0.06036 | 0.8 | 0.26725 | -0.04677 | 0.2673775 | -0.01192 | 2.18808 | 300 | 25 | 50 | -0.000171648 | 5208.333 | -0.894 | -0.000171648 | 0.0008912583 | 0.07070532
0.9 | 0.30069 | 0.1343 | 0.9 | -0.62481 | -0.08637 | 0.9 | 0.30063 | -0.17385 | 0.9 | 0.30063 | 0.05578 | 0.069285 | -0.017535 | 2.182465 | 300 | 25 | 50 | -0.000252504 | 5208.333 | -1.315125 | -0.000252504 | 0.00023095 | 0.2721584 | 0.9 | 0.30069 | 0.00174 | 0.9 | 0.30063 | 0.21496 | 0.9 | 0.3005 | 0.07159 | 0.9 | 0.30069 | 0.09558 | 0.3006275 | 0.0959675 | 2.2959675 | 300 | 25 | 50 | 0.001381932 | 5208.333 | 7.1975625 | 0.001381932 | 0.001002092 | 0.06598584
1 | 0.33419 | -0.07462 | 1 | -0.59131 | 0.12634 | 1 | 0.33413 | -0.09533 | 1 | 0.33406 | 0.11484 | 0.1027675 | 0.0178075 | 2.2178075 | 300 | 25 | 50 | 0.000256428 | 5208.333 | 1.3355625 | 0.000256428 | 0.0003425583 | 0.1864583 | 1 | 0.33406 | 0.02089 | 1 | 0.33413 | 0.10379 | 1 | 0.33406 | 0.17389 | 1 | 0.33394 | 0.23909 | 0.3340475 | 0.134415 | 2.334415 | 300 | 25 | 50 | 0.001935576 | 5208.333 | 10.081125 | 0.001935576 | 0.001113492 | 0.06037868
1.1 | 0.36725 | 0.19315 | 1.1 | -0.55812 | 0.0464 | 1.1 | 0.36725 | 0.02378 | 1.1 | 0.36725 | 0.26068 | 0.1359075 | 0.1310025 | 2.3310025 | 300 | 25 | 50 | 0.001886436 | 5208.333 | 9.8251875 | 0.001886436 | 0.000453025 | 0.148188 | 1.1 | 0.36738 | 0.12155 | 1.1 | 0.36725 | 0.08793 | 1.1 | 0.36731 | 0.22959 | 1.1 | 0.36744 | 0.08742 | 0.367345 | 0.1316225 | 2.3316225 | 300 | 25 | 50 | 0.001895364 | 5208.333 | 9.8716875 | 0.001895364 | 0.001224483 | 0.05484005
1.2 | 0.40081 | 0.03168 | 1.2 | -0.52469 | 0.19097 | 1.2 | 0.40075 | -0.00507 | 1.2 | 0.40075 | 0.35909 | 0.169405 | 0.1441675 | 2.3441675 | 300 | 25 | 50 | 0.002076012 | 5208.333 | 10.8125625 | 0.002076012 | 0.0005646833 | 0.1195573 | 1.2 | 0.40075 | 0.09131 | 1.2 | 0.40088 | -0.07889 | 1.2 | 0.40069 | 0.13553 | 1.2 | 0.40063 | 0.13229 | 0.4007375 | 0.07006 | 2.27006 | 300 | 25 | 50 | 0.001008864 | 5208.333 | 5.2545 | 0.001008864 | 0.001335792 | 0.04894306
1.3 | 0.43394 | -0.0189 | 1.3 | -0.49137 | 0.02499 | 1.3 | 0.43394 | 0.21357 | 1.3 | 0.43387 | 0.21301 | 0.202595 | 0.1081675 | 2.3081675 | 300 | 25 | 50 | 0.001557612 | 5208.333 | 8.1125625 | 0.001557612 | 0.0006753167 | 0.09843563 | 1.3 | 0.43406 | 0.09632 | 1.3 | 0.43394 | 0.06278 | 1.3 | 0.43394 | 0.06233 | 1.3 | 0.43406 | 0.02409 | 0.434 | 0.06138 | 2.26138 | 300 | 25 | 50 | 0.000883872 | 5208.333 | 4.6035 | 0.000883872 | 0.001446667 | 0.04501918
1.4 | 0.46744 | 0.10799 | 1.4 | -0.45806 | 0.09527 | 1.4 | 0.46737 | -0.09493 | 1.4 | 0.46744 | 0.02282 | 0.2360475 | 0.0327875 | 2.2327875 | 300 | 25 | 50 | 0.00047214 | 5208.333 | 2.4590625 | 0.00047214 | 0.000786825 | 0.08172628 | 1.4 | 0.46737 | 0.19008 | 1.4 | 0.46744 | 0.22677 | 1.4 | 0.46737 | 0.18019 | 1.4 | 0.46725 | -0.02818 | 0.4673575 | 0.142215 | 2.342215 | 300 | 25 | 50 | 0.002047896 | 5208.333 | 10.666125 | 0.002047896 | 0.001557858 | 0.04330034
1.5 | 0.50056 | 0.28229 | 1.5 | -0.42469 | 0.2362 | 1.5 | 0.50056 | 0.15536 | 1.5 | 0.50056 | 0.19095 | 0.2692475 | 0.2162 | 2.4162 | 300 | 25 | 50 | 0.00311328 | 5208.333 | 16.215 | 0.00311328 | 0.0008974917 | 0.07753449 | 1.5 | 0.50081 | 0.34319 | 1.5 | 0.50056 | -0.01159 | 1.5 | 0.50069 | 0.2535 | 1.5 | 0.50075 | 0.11953 | 0.5007025 | 0.1761575 | 2.3761575 | 300 | 25 | 50 | 0.002536668 | 5208.333 | 13.2118125 | 0.002536668 | 0.001669008 | 0.04100239
1.6 | 0.53406 | 0.10073 | 1.6 | -0.39144 | 0.13342 | 1.6 | 0.53406 | 0.0488 | 1.6 | 0.53406 | 0.29055 | 0.302685 | 0.143375 | 2.343375 | 300 | 25 | 50 | 0.0020646 | 5208.333 | 10.753125 | 0.0020646 | 0.00100895 | 0.06689053 | 1.6 | 0.534 | 0.20535 | 1.6 | 0.53413 | -0.06978 | 1.6 | 0.53394 | 0.26723 | 1.6 | 0.534 | 0.21372 | 0.5340175 | 0.15413 | 2.35413 | 300 | 25 | 50 | 0.002219472 | 5208.333 | 11.55975 | 0.002219472 | 0.001780058 | 0.03808805
1.7 | 0.56731 | 0.19508 | 1.7 | -0.358 | 0.33818 | 1.7 | 0.56731 | -0.09464 | 1.7 | 0.56731 | 0.04199 | 0.3359825 | 0.1201525 | 2.3201525 | 300 | 25 | 50 | 0.001730196 | 5208.333 | 9.0114375 | 0.001730196 | 0.001119942 | 0.05966417 | 1.7 | 0.5675 | 0.45018 | 1.7 | 0.56731 | 0.16843 | 1.7 | 0.56731 | 0.16968 | 1.7 | 0.56738 | 0.26703 | 0.567375 | 0.26383 | 2.46383 | 300 | 25 | 50 | 0.003799152 | 5208.333 | 19.78725 | 0.003799152 | 0.00189125 | 0.03751926
1.8 | 0.60075 | 0.35062 | 1.8 | -0.32481 | 0.21012 | 1.8 | 0.60069 | 0.06121 | 1.8 | 0.60062 | 0.15457 | 0.3693125 | 0.19413 | 2.39413 | 300 | 25 | 50 | 0.002795472 | 5208.333 | 14.55975 | 0.002795472 | 0.001231042 | 0.05601024 | 1.8 | 0.60069 | 0.47162 | 1.8 | 0.60069 | 0.15386 | 1.8 | 0.60056 | 0.02051 | 1.8 | 0.60062 | 0.30455 | 0.60064 | 0.237635 | 2.437635 | 300 | 25 | 50 | 0.003421944 | 5208.333 | 17.822625 | 0.003421944 | 0.002002133 | 0.03506454
1.9 | 0.634 | 0.12328 | 1.9 | -0.29131 | 0.27037 | 1.9 | 0.63394 | 0.02586 | 1.9 | 0.634 | 0.21572 | 0.4026575 | 0.1588075 | 2.3588075 | 300 | 25 | 50 | 0.002286828 | 5208.333 | 11.9105625 | 0.002286828 | 0.001342192 | 0.05061398 | 1.9 | 0.63425 | 0.37688 | 1.9 | 0.63394 | 0.13881 | 1.9 | 0.63413 | 0.16754 | 1.9 | 0.634 | 0.06213 | 0.63408 | 0.18634 | 2.38634 | 300 | 25 | 50 | 0.002683296 | 5208.333 | 13.9755 | 0.002683296 | 0.0021136 | 0.03251637
2 | 0.66738 | 0.24265 | 2 | -0.25812 | 0.57936 | 2 | 0.66731 | 0.09202 | 2 | 0.66731 | 0.23289 | 0.43597 | 0.28673 | 2.48673 | 300 | 25 | 50 | 0.004128912 | 5208.333 | 21.50475 | 0.004128912 | 0.001453233 | 0.04928171 | 2 | 0.66731 | 0.66268 | 2 | 0.66725 | 0.11475 | 2 | 0.66725 | 0.19809 | 2 | 0.66731 | 0.08061 | 0.66728 | 0.2640325 | 2.4640325 | 300 | 25 | 50 | 0.003802068 | 5208.333 | 19.8024375 | 0.003802068 | 0.002224267 | 0.03190451
2.1 | 0.70069 | 0.51158 | 2.1 | -0.22456 | 0.26156 | 2.1 | 0.70069 | 0.00817 | 2.1 | 0.70069 | 0.28841 | 0.4693775 | 0.26743 | 2.46743 | 300 | 25 | 50 | 0.003850992 | 5208.333 | 20.05725 | 0.003850992 | 0.001564592 | 0.04541887 | 2.1 | 0.70081 | 0.69183 | 2.1 | 0.70069 | 0.28452 | 2.1 | 0.70075 | 0.17058 | 2.1 | 0.70063 | 0.30898 | 0.70072 | 0.3639775 | 2.5639775 | 300 | 25 | 50 | 0.005241276 | 5208.333 | 27.2983125 | 0.005241276 | 0.002335733 | 0.03161429
2.2 | 0.73394 | 0.53999 | 2.2 | -0.1915 | 0.53794 | 2.2 | 0.73387 | 0.1432 | 2.2 | 0.73394 | 0.51742 | 0.5025625 | 0.4346375 | 2.6346375 | 300 | 25 | 50 | 0.00625878 | 5208.333 | 32.5978125 | 0.00625878 | 0.001675208 | 0.0452944 | 2.2 | 0.734 | 0.76545 | 2.2 | 0.73394 | 0.10158 | 2.2 | 0.73394 | 0.37948 | 2.2 | 0.73406 | 0.31539 | 0.733985 | 0.390475 | 2.590475 | 300 | 25 | 50 | 0.00562284 | 5208.333 | 29.285625 | 0.00562284 | 0.002446617 | 0.03049341
2.3 | 0.76744 | 0.3967 | 2.3 | -0.158 | 0.64023 | 2.3 | 0.76737 | -0.04061 | 2.3 | 0.76744 | 0.26033 | 0.5360625 | 0.3141625 | 2.5141625 | 300 | 25 | 50 | 0.00452394 | 5208.333 | 23.5621875 | 0.00452394 | 0.001786875 | 0.04052207 | 2.3 | 0.7675 | 0.67757 | 2.3 | 0.7675 | 0.23677 | 2.3 | 0.76744 | 0.1907 | 2.3 | 0.76731 | 0.3721 | 0.7674375 | 0.369285 | 2.569285 | 300 | 25 | 50 | 0.005317704 | 5208.333 | 27.696375 | 0.005317704 | 0.002558125 | 0.02892564
2.4 | 0.80069 | 0.49584 | 2.4 | -0.12481 | 0.44365 | 2.4 | 0.80062 | 0.06413 | 2.4 | 0.80069 | 0.38788 | 0.5692975 | 0.347875 | 2.547875 | 300 | 25 | 50 | 0.0050094 | 5208.333 | 26.090625 | 0.0050094 | 0.001897658 | 0.03866808 | 2.4 | 0.80069 | 0.89675 | 2.4 | 0.80062 | 0.03896 | 2.4 | 0.80056 | 0.12508 | 2.4 | 0.80075 | 0.30933 | 0.800655 | 0.34253 | 2.54253 | 300 | 25 | 50 | 0.004932432 | 5208.333 | 25.68975 | 0.004932432 | 0.00266885 | 0.02743686
2.5 | 0.83413 | 0.49142 | 2.5 | -0.09125 | 0.52066 | 2.5 | 0.83406 | 0.09756 | 2.5 | 0.83406 | 0.44078 | 0.60275 | 0.387605 | 2.587605 | 300 | 25 | 50 | 0.005581512 | 5208.333 | 29.070375 | 0.005581512 | 0.002009167 | 0.03709151 | 2.5 | 0.83413 | 0.82461 | 2.5 | 0.83419 | 0.12112 | 2.5 | 0.834 | 0.37966 | 2.5 | 0.83394 | 0.42213 | 0.834065 | 0.43688 | 2.63688 | 300 | 25 | 50 | 0.006291072 | 5208.333 | 32.766 | 0.006291072 | 0.002780217 | 0.02731519
2.6 | 0.86731 | 0.41521 | 2.6 | -0.05812 | 0.55661 | 2.6 | 0.86719 | -0.06429 | 2.6 | 0.86725 | 0.37361 | 0.6359075 | 0.320285 | 2.520285 | 300 | 25 | 50 | 0.004612104 | 5208.333 | 24.021375 | 0.004612104 | 0.002119692 | 0.03424281 | 2.6 | 0.86731 | 0.92621 | 2.6 | 0.86725 | 0.22085 | 2.6 | 0.86731 | 0.17052 | 2.6 | 0.86744 | 0.42375 | 0.8673275 | 0.4353325 | 2.6353325 | 300 | 25 | 50 | 0.006268788 | 5208.333 | 32.6499375 | 0.006268788 | 0.002891092 | 0.02625222
2.7 | 0.90081 | 0.35895 | 2.7 | -0.02469 | 0.63741 | 2.7 | 0.90075 | 0.05733 | 2.7 | 0.90075 | 0.33286 | 0.669405 | 0.3466375 | 2.5466375 | 300 | 25 | 50 | 0.00499158 | 5208.333 | 25.9978125 | 0.00499158 | 0.00223135 | 0.03286941 | 2.7 | 0.90075 | 0.82977 | 2.7 | 0.90081 | 0.00471 | 2.7 | 0.90069 | 0.33912 | 2.7 | 0.90056 | 0.29864 | 0.9007025 | 0.36806 | 2.56806 | 300 | 25 | 50 | 0.005300064 | 5208.333 | 27.6045 | 0.005300064 | 0.003002342 | 0.02463415
2.8 | 0.93394 | 0.53164 | 2.8 | 0.0085 | 0.41839 | 2.8 | 0.93394 | -0.14084 | 2.8 | 0.934 | 0.32718 | 0.702595 | 0.2840925 | 2.4840925 | 300 | 25 | 50 | 0.004090932 | 5208.333 | 21.3069375 | 0.004090932 | 0.002341983 | 0.03054755 | 2.8 | 0.93413 | 1.09456 | 2.8 | 0.93394 | 0.26901 | 2.8 | 0.934 | 0.55639 | 2.8 | 0.93413 | 0.64427 | 0.93405 | 0.6410575 | 2.8410575 | 300 | 25 | 50 | 0.009231228 | 5208.333 | 48.0793125 | 0.009231228 | 0.0031135 | 0.0262799
2.9 | 0.96744 | 0.46988 | 2.9 | 0.04194 | 0.60408 | 2.9 | 0.96744 | 0.09076 | 2.9 | 0.96744 | 0.3668 | 0.736065 | 0.38288 | 2.58288 | 300 | 25 | 50 | 0.005513472 | 5208.333 | 28.716 | 0.005513472 | 0.00245355 | 0.03031809 | 2.9 | 0.96737 | 0.92127 | 2.9 | 0.96744 | 0.28819 | 2.9 | 0.96731 | 0.14249 | 2.9 | 0.96725 | 0.49041 | 0.9673425 | 0.46059 | 2.66059 | 300 | 25 | 50 | 0.006632496 | 5208.333 | 34.54425 | 0.006632496 | 0.003224475 | 0.02376356
3 | 1.00063 | 0.54318 | 3 | 0.07531 | 0.74975 | 3 | 1.00056 | 0.1725 | 3 | 1.00063 | 0.35479 | 0.7692825 | 0.455055 | 2.655055 | 300 | 25 | 50 | 0.006552792 | 5208.333 | 34.129125 | 0.006552792 | 0.002564275 | 0.02981957 | 3 | 1.00075 | 1.04113 | 3 | 1.00056 | 0.16617 | 3 | 1.00069 | 0.25723 | 3 | 1.00069 | 0.6406 | 1.0006725 | 0.5262825 | 2.7262825 | 300 | 25 | 50 | 0.007578468 | 5208.333 | 39.4711875 | 0.007578468 | 0.003335575 | 0.02353925
3.1 | 1.03413 | 0.45606 | 3.1 | 0.10862 | 0.69747 | 3.1 | 1.03413 | -0.07866 | 3.1 | 1.03406 | 0.5191 | 0.802735 | 0.3984925 | 2.5984925 | 300 | 25 | 50 | 0.005738292 | 5208.333 | 29.8869375 | 0.005738292 | 0.002675783 | 0.0279681 | 3.1 | 1.03394 | 1.02147 | 3.1 | 1.03413 | 0.18915 | 3.1 | 1.03394 | 0.47737 | 3.1 | 1.03394 | 0.5354 | 1.0339875 | 0.5558475 | 2.7558475 | 300 | 25 | 50 | 0.008004204 | 5208.333 | 41.6885625 | 0.008004204 | 0.003446625 | 0.02302786
3.2 | 1.06731 | 0.5407 | 3.2 | 0.142 | 0.51928 | 3.2 | 1.06731 | -0.0512 | 3.2 | 1.06731 | 0.38237 | 0.8359825 | 0.3477875 | 2.5477875 | 300 | 25 | 50 | 0.00500814 | 5208.333 | 26.0840625 | 0.00500814 | 0.002786608 | 0.02633175 | 3.2 | 1.0675 | 1.15282 | 3.2 | 1.06738 | 0.22983 | 3.2 | 1.06738 | 0.35547 | 3.2 | 1.06738 | 0.63792 | 1.06741 | 0.59401 | 2.79401 | 300 | 25 | 50 | 0.008553744 | 5208.333 | 44.55075 | 0.008553744 | 0.003558033 | 0.02261572
3.3 | 1.10069 | 0.40635 | 3.3 | 0.17525 | 0.97651 | 3.3 | 1.10063 | -0.08298 | 3.3 | 1.10069 | 0.62465 | 0.869315 | 0.4811325 | 2.6811325 | 300 | 25 | 50 | 0.006928308 | 5208.333 | 36.0849375 | 0.006928308 | 0.002897717 | 0.0266474 | 3.3 | 1.10075 | 1.30826 | 3.3 | 1.10069 | 0.35199 | 3.3 | 1.10056 | 0.42072 | 3.3 | 1.10063 | 0.75812 | 1.1006575 | 0.7097725 | 2.9097725 | 300 | 25 | 50 | 0.010220724 | 5208.333 | 53.2329375 | 0.010220724 | 0.003668858 | 0.02284129
3.4 | 1.13394 | 0.70047 | 3.4 | 0.20863 | 0.88415 | 3.4 | 1.13394 | 0.021 | 3.4 | 1.13394 | 0.49806 | 0.9026125 | 0.52592 | 2.72592 | 300 | 25 | 50 | 0.007573248 | 5208.333 | 39.444 | 0.007573248 | 0.003008708 | 0.02609309 | 3.4 | 1.13425 | 1.2385 | 3.4 | 1.134 | 0.35405 | 3.4 | 1.13406 | 0.21558 | 3.4 | 1.13394 | 0.86713 | 1.1340625 | 0.668815 | 2.868815 | 300 | 25 | 50 | 0.009630936 | 5208.333 | 50.161125 | 0.009630936 | 0.003780208 | 0.02185643
3.5 | 1.16737 | 0.81993 | 3.5 | 0.24188 | 0.82162 | 3.5 | 1.16731 | 0.04786 | 3.5 | 1.16737 | 0.46765 | 0.9359825 | 0.539265 | 2.739265 | 300 | 25 | 50 | 0.007765416 | 5208.333 | 40.444875 | 0.007765416 | 0.003119942 | 0.025286 | 3.5 | 1.16737 | 1.34722 | 3.5 | 1.16737 | 0.36996 | 3.5 | 1.16725 | 0.27627 | 3.5 | 1.16731 | 0.77916 | 1.167325 | 0.6931525 | 2.8931525 | 300 | 25 | 50 | 0.009981396 | 5208.333 | 51.9864375 | 0.009981396 | 0.003891083 | 0.02141378
3.6 | 1.20075 | 0.74451 | 3.6 | 0.27544 | 0.93579 | 3.6 | 1.20069 | -0.01275 | 3.6 | 1.20075 | 0.49501 | 0.9694075 | 0.54064 | 2.74064 | 300 | 25 | 50 | 0.007785216 | 5208.333 | 40.548 | 0.007785216 | 0.003231358 | 0.02442639 | 3.6 | 1.20081 | 1.53783 | 3.6 | 1.20069 | 0.29395 | 3.6 | 1.20075 | 0.45279 | 3.6 | 1.20063 | 1.00276 | 1.20072 | 0.8218325 | 3.0218325 | 300 | 25 | 50 | 0.011834388 | 5208.333 | 61.6374375 | 0.011834388 | 0.0040024 | 0.02174415
3.7 | 1.23394 | 0.7073 | 3.7 | 0.30856 | 0.82189 | 3.7 | 1.23394 | 0.04061 | 3.7 | 1.23388 | 0.71053 | 1.00258 | 0.5700825 | 2.7700825 | 300 | 25 | 50 | 0.008209188 | 5208.333 | 42.7561875 | 0.008209188 | 0.003341933 | 0.02387192 | 3.7 | 1.234 | 1.50587 | 3.7 | 1.234 | 0.29441 | 3.7 | 1.23394 | 0.25748 | 3.7 | 1.23413 | 0.80938 | 1.2340175 | 0.716785 | 2.916785 | 300 | 25 | 50 | 0.010321704 | 5208.333 | 53.758875 | 0.010321704 | 0.004113392 | 0.02042193
3.8 | 1.26738 | 0.73166 | 3.8 | 0.34206 | 0.96834 | 3.8 | 1.26731 | 0.1695 | 3.8 | 1.26738 | 0.44261 | 1.0360325 | 0.5780275 | 2.7780275 | 300 | 25 | 50 | 0.008323596 | 5208.333 | 43.3520625 | 0.008323596 | 0.003453442 | 0.02316738 | 3.8 | 1.2675 | 1.35588 | 3.8 | 1.26744 | 0.19739 | 3.8 | 1.26738 | 0.21535 | 3.8 | 1.26731 | 0.98254 | 1.2674075 | 0.68779 | 2.88779 | 300 | 25 | 50 | 0.009904176 | 5208.333 | 51.58425 | 0.009904176 | 0.004224692 | 0.01968625
3.9 | 1.30069 | 0.56809 | 3.9 | 0.37512 | 0.95632 | 3.9 | 1.30069 | 0.04703 | 3.9 | 1.30063 | 0.43617 | 1.0692825 | 0.5019025 | 2.7019025 | 300 | 25 | 50 | 0.007227396 | 5208.333 | 37.6426875 | 0.007227396 | 0.003564275 | 0.02183187 | 3.9 | 1.30069 | 1.40728 | 3.9 | 1.30056 | 0.38517 | 3.9 | 1.3005 | 0.50326 | 3.9 | 1.30075 | 1.05274 | 1.300625 | 0.8371125 | 3.0371125 | 300 | 25 | 50 | 0.01205442 | 5208.333 | 62.7834375 | 0.01205442 | 0.004335417 | 0.02017542
4 | 1.33419 | 0.77452 | 4 | 0.40875 | 1.0461 | 4 | 1.33413 | 0.17954 | 4 | 1.33419 | 0.45716 | 1.102815 | 0.61433 | 2.81433 | 300 | 25 | 50 | 0.008846352 | 5208.333 | 46.07475 | 0.008846352 | 0.00367605 | 0.02204886 | 4 | 1.33413 | 1.57524 | 4 | 1.33425 | 0.03231 | 4 | 1.33413 | 0.34556 | 4 | 1.33387 | 0.92975 | 1.334095 | 0.720715 | 2.920715 | 300 | 25 | 50 | 0.010378296 | 5208.333 | 54.053625 | 0.010378296 | 0.004446983 | 0.01891543
4.1 | 1.36731 | 0.6981 | 4.1 | 0.44188 | 0.98238 | 4.1 | 1.36725 | 0.28913 | 4.1 | 1.36725 | 0.6925 | 1.1359225 | 0.6655275 | 2.8655275 | 300 | 25 | 50 | 0.009583596 | 5208.333 | 49.9145625 | 0.009583596 | 0.003786408 | 0.02179564 | 4.1 | 1.36738 | 1.56265 | 4.1 | 1.36731 | 0.40067 | 4.1 | 1.36725 | 0.22783 | 4.1 | 1.36744 | 0.86976 | 1.367345 | 0.7652275 | 2.9652275 | 300 | 25 | 50 | 0.011019276 | 5208.333 | 57.3920625 | 0.011019276 | 0.004557817 | 0.01873672
4.2 | 1.40075 | 0.77258 | 4.2 | 0.47531 | 1.15167 | 4.2 | 1.40075 | 0.11822 | 4.2 | 1.40075 | 0.68741 | 1.16939 | 0.68247 | 2.88247 | 300 | 25 | 50 | 0.009827568 | 5208.333 | 51.18525 | 0.009827568 | 0.003897967 | 0.02129704 | 4.2 | 1.40075 | 1.7959 | 4.2 | 1.40075 | 0.34838 | 4.2 | 1.40069 | 0.41898 | 4.2 | 1.40056 | 0.99784 | 1.4006875 | 0.890275 | 3.090275 | 300 | 25 | 50 | 0.01281996 | 5208.333 | 66.770625 | 0.01281996 | 0.004668958 | 0.01906205
4.3 | 1.434 | 0.81787 | 4.3 | 0.50856 | 1.22277 | 4.3 | 1.43394 | 0.06794 | 4.3 | 1.43394 | 0.61981 | 1.20261 | 0.6820975 | 2.8820975 | 300 | 25 | 50 | 0.009822204 | 5208.333 | 51.1573125 | 0.009822204 | 0.0040087 | 0.02070607 | 4.3 | 1.43406 | 1.73945 | 4.3 | 1.43394 | 0.48925 | 4.3 | 1.434 | 0.4737 | 4.3 | 1.43406 | 0.91987 | 1.434015 | 0.9055675 | 3.1055675 | 300 | 25 | 50 | 0.013040172 | 5208.333 | 67.9175625 | 0.013040172 | 0.00478005 | 0.01871117
4.4 | 1.46744 | 0.76927 | 4.4 | 0.54194 | 1.18357 | 4.4 | 1.46744 | 0.16145 | 4.4 | 1.46744 | 0.57464 | 1.236065 | 0.6722325 | 2.8722325 | 300 | 25 | 50 | 0.009680148 | 5208.333 | 50.4174375 | 0.009680148 | 0.004120217 | 0.02007669 | 4.4 | 1.46744 | 1.7592 | 4.4 | 1.46744 | 0.38931 | 4.4 | 1.46731 | 0.41357 | 4.4 | 1.46725 | 1.18413 | 1.46736 | 0.9365525 | 3.1365525 | 300 | 25 | 50 | 0.013486356 | 5208.333 | 70.2414375 | 0.013486356 | 0.0048912 | 0.01846842
4.5 | 1.50063 | 0.95451 | 4.5 | 0.57531 | 1.10129 | 4.5 | 1.50056 | 0.18233 | 4.5 | 1.50056 | 0.70889 | 1.269265 | 0.736755 | 2.936755 | 300 | 25 | 50 | 0.010609272 | 5208.333 | 55.256625 | 0.010609272 | 0.004230883 | 0.01999075 | 4.5 | 1.50075 | 1.66203 | 4.5 | 1.50063 | 0.50526 | 4.5 | 1.50069 | 0.52398 | 4.5 | 1.50081 | 1.17782 | 1.50072 | 0.9672725 | 3.1672725 | 300 | 25 | 50 | 0.013928724 | 5208.333 | 72.5454375 | 0.013928724 | 0.0050024 | 0.01823474
4.6 | 1.53413 | 0.84963 | 4.6 | 0.60856 | 1.24117 | 4.6 | 1.53413 | 0.0839 | 4.6 | 1.53413 | 1.00986 | 1.3027375 | 0.79614 | 2.99614 | 300 | 25 | 50 | 0.011464416 | 5208.333 | 59.7105 | 0.011464416 | 0.004342458 | 0.01987096 | 4.6 | 1.534 | 1.82957 | 4.6 | 1.53406 | 0.56777 | 4.6 | 1.534 | 0.40496 | 4.6 | 1.53394 | 1.32249 | 1.534 | 1.0311975 | 3.2311975 | 300 | 25 | 50 | 0.014849244 | 5208.333 | 77.3398125 | 0.014849244 | 0.005113333 | 0.01819918
4.7 | 1.56738 | 0.91581 | 4.7 | 0.642 | 1.25518 | 4.7 | 1.56731 | 0.13366 | 4.7 | 1.56725 | 0.67269 | 1.335985 | 0.744335 | 2.944335 | 300 | 25 | 50 | 0.010718424 | 5208.333 | 55.825125 | 0.010718424 | 0.004453283 | 0.01904142 | 4.7 | 1.5675 | 1.94636 | 4.7 | 1.56731 | 0.65422 | 4.7 | 1.56738 | 0.36705 | 4.7 | 1.56731 | 1.14856 | 1.567375 | 1.0290475 | 3.2290475 | 300 | 25 | 50 | 0.014818284 | 5208.333 | 77.1785625 | 0.014818284 | 0.005224583 | 0.01779981
4.8 | 1.60069 | 1.04999 | 4.8 | 0.67519 | 1.16278 | 4.8 | 1.60063 | 0.03853 | 4.8 | 1.60069 | 0.72794 | 1.3693 | 0.74481 | 2.94481 | 300 | 25 | 50 | 0.010725264 | 5208.333 | 55.86075 | 0.010725264 | 0.004564333 | 0.01858114 | 4.8 | 1.60063 | 1.85312 | 4.8 | 1.60069 | 0.49522 | 4.8 | 1.60063 | 0.47258 | 4.8 | 1.60056 | 1.32121 | 1.6006275 | 1.0355325 | 3.2355325 | 300 | 25 | 50 | 0.014911668 | 5208.333 | 77.6649375 | 0.014911668 | 0.005335425 | 0.01746503
4.9 | 1.634 | 0.91883 | 4.9 | 0.70869 | 1.37488 | 4.9 | 1.634 | 0.36072 | 4.9 | 1.63394 | 0.6927 | 1.4026575 | 0.8367825 | 3.0367825 | 300 | 25 | 50 | 0.012049668 | 5208.333 | 62.7586875 | 0.012049668 | 0.004675525 | 0.01870578 | 4.9 | 1.63419 | 2.04627 | 4.9 | 1.63394 | 0.53005 | 4.9 | 1.634 | 0.36427 | 4.9 | 1.63406 | 1.25052 | 1.6340475 | 1.0477775 | 3.2477775 | 300 | 25 | 50 | 0.015087996 | 5208.333 | 78.5833125 | 0.015087996 | 0.005446825 | 0.01717257
5 | 1.66737 | 0.94294 | 5 | 0.74181 | 1.2634 | 5 | 1.66731 | 0.13154 | 5 | 1.66731 | 0.83847 | 1.43595 | 0.7940875 | 2.9940875 | 300 | 25 | 50 | 0.01143486 | 5208.333 | 59.5565625 | 0.01143486 | 0.0047865 | 0.01801519 | 5 | 1.66737 | 2.00684 | 5 | 1.66731 | 0.45936 | 5 | 1.66719 | 0.50016 | 5 | 1.66725 | 1.32926 | 1.66728 | 1.073905 | 3.273905 | 300 | 25 | 50 | 0.015464232 | 5208.333 | 80.542875 | 0.015464232 | 0.0055576 | 0.01696568
5.1 | 1.70075 | 1.06602 | 5.1 | 0.77544 | 1.29146 | 5.1 | 1.70069 | 0.22627 | 5.1 | 1.70063 | 0.72158 | 1.4693775 | 0.8263325 | 3.0263325 | 300 | 25 | 50 | 0.011899188 | 5208.333 | 61.9749375 | 0.011899188 | 0.004897925 | 0.01779496 | 5.1 | 1.70088 | 2.01017 | 5.1 | 1.70075 | 0.46005 | 5.1 | 1.70081 | 0.42887 | 5.1 | 1.70056 | 1.36225 | 1.70075 | 1.065335 | 3.265335 | 300 | 25 | 50 | 0.015340824 | 5208.333 | 79.900125 | 0.015340824 | 0.005669167 | 0.01658827
5.2 | 1.734 | 1.2004 | 5.2 | 0.80856 | 1.22819 | 5.2 | 1.73394 | 0.35706 | 5.2 | 1.73394 | 0.81742 | 1.50261 | 0.9007675 | 3.1007675 | 300 | 25 | 50 | 0.012971052 | 5208.333 | 67.5575625 | 0.012971052 | 0.0050087 | 0.0178294 | 5.2 | 1.734 | 2.09151 | 5.2 | 1.73406 | 0.58004 | 5.2 | 1.73387 | 0.46601 | 5.2 | 1.73406 | 1.48001 | 1.7339975 | 1.1543925 | 3.3543925 | 300 | 25 | 50 | 0.016623252 | 5208.333 | 86.5794375 | 0.016623252 | 0.005779992 | 0.01671395
5.3 | 1.76744 | 1.00362 | 5.3 | 0.84206 | 1.28959 | 5.3 | 1.76744 | 0.20276 | 5.3 | 1.76744 | 0.72603 | 1.536095 | 0.8055 | 3.0055 | 300 | 25 | 50 | 0.0115992 | 5208.333 | 60.4125 | 0.0115992 | 0.005120317 | 0.01690489 | 5.3 | 1.76756 | 2.29145 | 5.3 | 1.7675 | 0.48518 | 5.3 | 1.76744 | 0.60373 | 5.3 | 1.76731 | 1.43315 | 1.7674525 | 1.2033775 | 3.4033775 | 300 | 25 | 50 | 0.017328636 | 5208.333 | 90.2533125 | 0.017328636 | 0.005891508 | 0.01663704
5.4 | 1.80056 | 0.9183 | 5.4 | 0.87519 | 1.34208 | 5.4 | 1.80056 | 0.50076 | 5.4 | 1.80056 | 0.85544 | 1.5692175 | 0.904145 | 3.104145 | 300 | 25 | 50 | 0.013019688 | 5208.333 | 67.810875 | 0.013019688 | 0.005230725 | 0.0170912 | 5.4 | 1.80069 | 2.28584 | 5.4 | 1.80056 | 0.50805 | 5.4 | 1.80056 | 0.53335 | 5.4 | 1.80075 | 1.68873 | 1.80064 | 1.2539925 | 3.4539925 | 300 | 25 | 50 | 0.018057492 | 5208.333 | 94.0494375 | 0.018057492 | 0.006002133 | 0.01657327
5.5 | 1.83413 | 1.09462 | 5.5 | 0.90869 | 1.35884 | 5.5 | 1.83413 | 0.32346 | 5.5 | 1.83413 | 0.88362 | 1.60277 | 0.915135 | 3.115135 | 300 | 25 | 50 | 0.013177944 | 5208.333 | 68.635125 | 0.013177944 | 0.005342567 | 0.01679266 | 5.5 | 1.83413 | 2.29778 | 5.5 | 1.83413 | 0.5369 | 5.5 | 1.83406 | 0.77522 | 5.5 | 1.83394 | 1.45573 | 1.834065 | 1.2664075 | 3.4664075 | 300 | 25 | 50 | 0.018236268 | 5208.333 | 94.9805625 | 0.018236268 | 0.00611355 | 0.01632972
5.6 | 1.86725 | 1.19835 | 5.6 | 0.94194 | 1.54792 | 5.6 | 1.86725 | 0.25421 | 5.6 | 1.86725 | 0.89841 | 1.6359225 | 0.9747225 | 3.1747225 | 300 | 25 | 50 | 0.014036004 | 5208.333 | 73.1041875 | 0.014036004 | 0.005453075 | 0.01676705 | 5.6 | 1.86738 | 2.29442 | 5.6 | 1.86725 | 0.64585 | 5.6 | 1.86725 | 0.31998 | 5.6 | 1.86744 | 1.51388 | 1.86733 | 1.1935325 | 3.3935325 | 300 | 25 | 50 | 0.017186868 | 5208.333 | 89.5149375 | 0.017186868 | 0.006224433 | 0.01570163
5.7 | 1.90081 | 1.1039 | 5.7 | 0.97531 | 1.75376 | 5.7 | 1.90075 | 0.40047 | 5.7 | 1.90075 | 0.89196 | 1.669405 | 1.0375225 | 3.2375225 | 300 | 25 | 50 | 0.014940324 | 5208.333 | 77.8141875 | 0.014940324 | 0.005564683 | 0.01675579 | 5.7 | 1.90081 | 2.45081 | 5.7 | 1.90081 | 0.44111 | 5.7 | 1.90063 | 0.35085 | 5.7 | 1.90063 | 1.53909 | 1.90072 | 1.195465 | 3.395465 | 300 | 25 | 50 | 0.017214696 | 5208.333 | 89.659875 | 0.017214696 | 0.006335733 | 0.01543458
5.8 | 1.934 | 1.08519 | 5.8 | 1.00856 | 1.45711 | 5.8 | 1.934 | 0.40201 | 5.8 | 1.93394 | 0.95136 | 1.702625 | 0.9739175 | 3.1739175 | 300 | 25 | 50 | 0.014024412 | 5208.333 | 73.0438125 | 0.014024412 | 0.005675417 | 0.0161061 | 5.8 | 1.93406 | 2.39393 | 5.8 | 1.93388 | 0.71198 | 5.8 | 1.934 | 0.4219 | 5.8 | 1.93406 | 1.51393 | 1.934 | 1.260435 | 3.460435 | 300 | 25 | 50 | 0.018150264 | 5208.333 | 94.532625 | 0.018150264 | 0.006446667 | 0.01545923
5.9 | 1.96744 | 1.12457 | 5.9 | 1.04194 | 1.46513 | 5.9 | 1.96744 | 0.34081 | 5.9 | 1.96744 | 0.98047 | 1.736065 | 0.977745 | 3.177745 | 300 | 25 | 50 | 0.014079528 | 5208.333 | 73.330875 | 0.014079528 | 0.005786883 | 0.01581491 | 5.9 | 1.96731 | 2.59658 | 5.9 | 1.96744 | 0.71146 | 5.9 | 1.96731 | 0.49261 | 5.9 | 1.96725 | 1.81495 | 1.9673275 | 1.4039 | 3.6039 | 300 | 25 | 50 | 0.02021616 | 5208.333 | 105.2925 | 0.02021616 | 0.006557758 | 0.01582741
6 | 2.00062 | 1.10955 | 6 | 1.07531 | 1.66446 | 6 | 2.00062 | 0.39 | 6 | 2.00062 | 0.97935 | 1.7692925 | 1.03584 | 3.23584 | 300 | 25 | 50 | 0.014916096 | 5208.333 | 77.688 | 0.014916096 | 0.005897642 | 0.0158016 | 6 | 2.00081 | 2.46141 | 6 | 2.00062 | 0.73141 | 6 | 2.00069 | 0.5063 | 6 | 2.00081 | 1.75157 | 2.0007325 | 1.3626725 | 3.5626725 | 300 | 25 | 50 | 0.019622484 | 5208.333 | 102.2004375 | 0.019622484 | 0.006669108 | 0.01538511
6.1 | 2.03413 | 1.24118 | 6.1 | 1.10856 | 1.62247 | 6.1 | 2.03406 | 0.40562 | 6.1 | 2.03413 | 0.94767 | 1.80272 | 1.054235 | 3.254235 | 300 | 25 | 50 | 0.015180984 | 5208.333 | 79.067625 | 0.015180984 | 0.006009067 | 0.01559676 | 6.1 | 2.03406 | 2.51832 | 6.1 | 2.03413 | 0.61781 | 6.1 | 2.03394 | 0.50548 | 6.1 | 2.03394 | 1.92126 | 2.0340175 | 1.3907175 | 3.5907175 | 300 | 25 | 50 | 0.020026332 | 5208.333 | 104.3038125 | 0.020026332 | 0.006780058 | 0.01525247
6.2 | 2.06731 | 1.16341 | 6.2 | 1.142 | 1.70997 | 6.2 | 2.06731 | 0.47041 | 6.2 | 2.06725 | 1.12247 | 1.8359675 | 1.116565 | 3.316565 | 300 | 25 | 50 | 0.016078536 | 5208.333 | 83.742375 | 0.016078536 | 0.006119892 | 0.01560764 | 6.2 | 2.0675 | 2.53424 | 6.2 | 2.06731 | 0.57862 | 6.2 | 2.06744 | 0.68114 | 6.2 | 2.06731 | 1.87986 | 2.06739 | 1.418465 | 3.618465 | 300 | 25 | 50 | 0.020425896 | 5208.333 | 106.384875 | 0.020425896 | 0.0068913 | 0.01512223
6.3 | 2.10069 | 1.3734 | 6.3 | 1.17519 | 1.64777 | 6.3 | 2.10069 | 0.48014 | 6.3 | 2.10063 | 0.7861 | 1.8693 | 1.0718525 | 3.2718525 | 300 | 25 | 50 | 0.015434676 | 5208.333 | 80.3889375 | 0.015434676 | 0.006231 | 0.01512267 | 6.3 | 2.10069 | 2.6306 | 6.3 | 2.10069 | 0.7225 | 6.3 | 2.10056 | 0.58281 | 6.3 | 2.10056 | 1.78816 | 2.100625 | 1.4310175 | 3.6310175 | 300 | 25 | 50 | 0.020606652 | 5208.333 | 107.3263125 | 0.020606652 | 0.007002083 | 0.0149346
6.4 | 2.134 | 1.1626 | 6.4 | 1.20875 | 1.69723 | 6.4 | 2.13394 | 0.35183 | 6.4 | 2.13394 | 0.86563 | 1.9026575 | 1.0193225 | 3.2193225 | 300 | 25 | 50 | 0.014678244 | 5208.333 | 76.4491875 | 0.014678244 | 0.006342192 | 0.014619 | 6.4 | 2.13419 | 2.65675 | 6.4 | 2.134 | 0.52915 | 6.4 | 2.13406 | 0.43918 | 6.4 | 2.134 | 1.79827 | 2.1340625 | 1.3558375 | 3.5558375 | 300 | 25 | 50 | 0.01952406 | 5208.333 | 101.6878125 | 0.01952406 | 0.007113542 | 0.01439622
6.5 | 2.16738 | 1.20283 | 6.5 | 1.24188 | 1.79045 | 6.5 | 2.16731 | 0.43029 | 6.5 | 2.16731 | 1.1564 | 1.93597 | 1.1449925 | 3.3449925 | 300 | 25 | 50 | 0.016487892 | 5208.333 | 85.8744375 | 0.016487892 | 0.006453233 | 0.0149283 | 6.5 | 2.16744 | 2.7133 | 6.5 | 2.16738 | 0.65742 | 6.5 | 2.16719 | 0.75094 | 6.5 | 2.16731 | 1.86244 | 2.16733 | 1.496025 | 3.696025 | 300 | 25 | 50 | 0.02154276 | 5208.333 | 112.201875 | 0.02154276 | 0.007224433 | 0.0147341
6.6 | 2.20069 | 1.04372 | 6.6 | 1.27538 | 1.92595 | 6.6 | 2.20069 | 0.48605 | 6.6 | 2.20069 | 1.10164 | 1.9693625 | 1.13934 | 3.33934 | 300 | 25 | 50 | 0.016406496 | 5208.333 | 85.4505 | 0.016406496 | 0.006564542 | 0.01465037 | 6.6 | 2.20081 | 2.88849 | 6.6 | 2.20075 | 0.83201 | 6.6 | 2.20081 | 0.56496 | 6.6 | 2.20062 | 2.03828 | 2.2007475 | 1.580935 | 3.780935 | 300 | 25 | 50 | 0.022765464 | 5208.333 | 118.570125 | 0.022765464 | 0.007335825 | 0.01484372
6.7 | 2.234 | 1.35903 | 6.7 | 1.30856 | 1.75534 | 6.7 | 2.234 | 0.53426 | 6.7 | 2.234 | 1.08214 | 2.00264 | 1.1826925 | 3.3826925 | 300 | 25 | 50 | 0.017030772 | 5208.333 | 88.7019375 | 0.017030772 | 0.006675467 | 0.01459397 | 6.7 | 2.23394 | 2.95737 | 6.7 | 2.23394 | 1.03567 | 6.7 | 2.23394 | 0.61518 | 6.7 | 2.23406 | 1.99026 | 2.23397 | 1.64962 | 3.84962 | 300 | 25 | 50 | 0.023754528 | 5208.333 | 123.7215 | 0.023754528 | 0.007446567 | 0.01488861
6.8 | 2.2675 | 1.20978 | 6.8 | 1.34206 | 1.74139 | 6.8 | 2.26744 | 0.4561 | 6.8 | 2.26744 | 1.15688 | 2.03611 | 1.1410375 | 3.3410375 | 300 | 25 | 50 | 0.01643094 | 5208.333 | 85.5778125 | 0.01643094 | 0.006787033 | 0.01417731 | 6.8 | 2.26756 | 2.87217 | 6.8 | 2.26744 | 0.65104 | 6.8 | 2.26738 | 0.59306 | 6.8 | 2.26725 | 2.01555 | 2.2674075 | 1.532955 | 3.732955 | 300 | 25 | 50 | 0.022074552 | 5208.333 | 114.971625 | 0.022074552 | 0.007558025 | 0.0142245
6.9 | 2.30063 | 1.17503 | 6.9 | 1.37519 | 1.93478 | 6.9 | 2.30056 | 0.4432 | 6.9 | 2.30056 | 1.07177 | 2.069235 | 1.156195 | 3.356195 | 300 | 25 | 50 | 0.016649208 | 5208.333 | 86.714625 | 0.016649208 | 0.00689745 | 0.01401365 | 6.9 | 2.30069 | 2.96046 | 6.9 | 2.30063 | 0.87884 | 6.9 | 2.30056 | 0.63295 | 6.9 | 2.30081 | 1.84259 | 2.3006725 | 1.57871 | 3.77871 | 300 | 25 | 50 | 0.022733424 | 5208.333 | 118.40325 | 0.022733424 | 0.007668908 | 0.01419066
7 | 2.33413 | 1.19759 | 7 | 1.40869 | 1.84229 | 7 | 2.33406 | 0.67108 | 7 | 2.33413 | 1.11699 | 2.1027525 | 1.2069875 | 3.4069875 | 300 | 25 | 50 | 0.01738062 | 5208.333 | 90.5240625 | 0.01738062 | 0.007009175 | 0.01399897 | 7 | 2.33413 | 3.16428 | 7 | 2.33413 | 0.86445 | 7 | 2.33413 | 0.5393 | 7 | 2.33394 | 2.13977 | 2.3340825 | 1.67695 | 3.87695 | 300 | 25 | 50 | 0.02414808 | 5208.333 | 125.77125 | 0.02414808 | 0.007780275 | 0.01435118
7.1 | 2.36731 | 1.16206 | 7.1 | 1.44187 | 1.81251 | 7.1 | 2.36725 | 0.45637 | 7.1 | 2.36725 | 1.16478 | 2.13592 | 1.14893 | 3.34893 | 300 | 25 | 50 | 0.016544592 | 5208.333 | 86.16975 | 0.016544592 | 0.007119733 | 0.01354674 | 7.1 | 2.36731 | 2.86443 | 7.1 | 2.36731 | 0.91339 | 7.1 | 2.36731 | 0.73216 | 7.1 | 2.36744 | 1.98232 | 2.3673425 | 1.623075 | 3.823075 | 300 | 25 | 50 | 0.02337228 | 5208.333 | 121.730625 | 0.02337228 | 0.007891142 | 0.01395293
7.2 | 2.40081 | 1.15473 | 7.2 | 1.47531 | 1.86332 | 7.2 | 2.40075 | 0.64317 | 7.2 | 2.40081 | 1.24483 | 2.16942 | 1.2265125 | 3.4265125 | 300 | 25 | 50 | 0.01766178 | 5208.333 | 91.9884375 | 0.01766178 | 0.0072314 | 0.01364654 | 7.2 | 2.40081 | 2.94026 | 7.2 | 2.40081 | 0.96846 | 7.2 | 2.40062 | 0.6298 | 7.2 | 2.40056 | 2.33769 | 2.4007 | 1.7190525 | 3.9190525 | 300 | 25 | 50 | 0.024754356 | 5208.333 | 128.9289375 | 0.024754356 | 0.008002333 | 0.01410448
7.3 | 2.43394 | 1.48386 | 7.3 | 1.50856 | 1.9103 | 7.3 | 2.43394 | 0.50666 | 7.3 | 2.43388 | 1.13813 | 2.20258 | 1.2597375 | 3.4597375 | 300 | 25 | 50 | 0.01814022 | 5208.333 | 94.4803125 | 0.01814022 | 0.007341933 | 0.01357142 | 7.3 | 2.43413 | 3.2355 | 7.3 | 2.434 | 0.88349 | 7.3 | 2.43394 | 0.63967 | 7.3 | 2.43413 | 2.16453 | 2.43405 | 1.7307975 | 3.9307975 | 300 | 25 | 50 | 0.024923484 | 5208.333 | 129.8098125 | 0.024923484 | 0.0081135 | 0.01395291
7.4 | 2.46744 | 1.45534 | 7.4 | 1.54194 | 2.24228 | 7.4 | 2.46744 | 0.57586 | 7.4 | 2.46744 | 1.20491 | 2.236065 | 1.3695975 | 3.5695975 | 300 | 25 | 50 | 0.019722204 | 5208.333 | 102.7198125 | 0.019722204 | 0.00745355 | 0.01379268 | 7.4 | 2.46738 | 3.18737 | 7.4 | 2.46738 | 1.03596 | 7.4 | 2.46731 | 0.56994 | 7.4 | 2.46725 | 2.27139 | 2.46733 | 1.766165 | 3.966165 | 300 | 25 | 50 | 0.025432776 | 5208.333 | 132.462375 | 0.025432776 | 0.008224433 | 0.01388856
7.5 | 2.50062 | 1.30362 | 7.5 | 1.57531 | 1.91634 | 7.5 | 2.50056 | 0.58794 | 7.5 | 2.50056 | 1.14348 | 2.2692625 | 1.237845 | 3.437845 | 300 | 25 | 50 | 0.017824968 | 5208.333 | 92.838375 | 0.017824968 | 0.007564208 | 0.01308927 | 7.5 | 2.50075 | 3.23467 | 7.5 | 2.50056 | 0.91514 | 7.5 | 2.50062 | 0.89171 | 7.5 | 2.50075 | 2.14893 | 2.50067 | 1.7976125 | 3.9976125 | 300 | 25 | 50 | 0.02588562 | 5208.333 | 134.8209375 | 0.02588562 | 0.008335567 | 0.01381205
7.6 | 2.53413 | 1.54251 | 7.6 | 1.60856 | 1.97446 | 7.6 | 2.53413 | 0.65972 | 7.6 | 2.53406 | 1.37572 | 2.30272 | 1.3881025 | 3.5881025 | 300 | 25 | 50 | 0.019988676 | 5208.333 | 104.1076875 | 0.019988676 | 0.007675733 | 0.01346286 | 7.6 | 2.53406 | 3.30524 | 7.6 | 2.53413 | 1.04151 | 7.6 | 2.53388 | 0.6853 | 7.6 | 2.534 | 2.32922 | 2.5340175 | 1.8403175 | 4.0403175 | 300 | 25 | 50 | 0.026500572 | 5208.333 | 138.0238125 | 0.026500572 | 0.008446725 | 0.01377589
7.7 | 2.56731 | 1.28726 | 7.7 | 1.642 | 2.04296 | 7.7 | 2.56731 | 0.59717 | 7.7 | 2.56731 | 1.19483 | 2.3359825 | 1.280555 | 3.480555 | 300 | 25 | 50 | 0.018439992 | 5208.333 | 96.041625 | 0.018439992 | 0.007786608 | 0.01287338 | 7.7 | 2.56744 | 3.14669 | 7.7 | 2.56738 | 0.98507 | 7.7 | 2.56738 | 0.60564 | 7.7 | 2.56738 | 2.61412 | 2.567395 | 1.83788 | 4.03788 | 300 | 25 | 50 | 0.026465472 | 5208.333 | 137.841 | 0.026465472 | 0.008557983 | 0.01358859
7.8 | 2.60069 | 1.39274 | 7.8 | 1.67519 | 2.21082 | 7.8 | 2.60063 | 0.66553 | 7.8 | 2.60063 | 1.42927 | 2.369285 | 1.42459 | 3.62459 | 300 | 25 | 50 | 0.020514096 | 5208.333 | 106.84425 | 0.020514096 | 0.007897617 | 0.01321768 | 7.8 | 2.60069 | 3.36253 | 7.8 | 2.60069 | 0.96867 | 7.8 | 2.60063 | 0.81091 | 7.8 | 2.60063 | 2.49316 | 2.60066 | 1.9088175 | 4.1088175 | 300 | 25 | 50 | 0.027486972 | 5208.333 | 143.1613125 | 0.027486972 | 0.008668867 | 0.01365045
7.9 | 2.634 | 1.46686 | 7.9 | 1.70869 | 2.26095 | 7.9 | 2.63394 | 0.91852 | 7.9 | 2.63394 | 1.13297 | 2.4026425 | 1.444825 | 3.644825 | 300 | 25 | 50 | 0.02080548 | 5208.333 | 108.361875 | 0.02080548 | 0.008008808 | 0.01310694 | 7.9 | 2.63419 | 3.46496 | 7.9 | 2.634 | 0.84058 | 7.9 | 2.63412 | 0.61947 | 7.9 | 2.634 | 2.43806 | 2.6340775 | 1.8407675 | 4.0407675 | 300 | 25 | 50 | 0.026507052 | 5208.333 | 138.0575625 | 0.026507052 | 0.008780258 | 0.01325406
8 | 2.66731 | 1.43655 | 8 | 1.74187 | 2.33978 | 8 | 2.66725 | 0.8476 | 8 | 2.66725 | 1.46536 | 2.43592 | 1.5223225 | 3.7223225 | 300 | 25 | 50 | 0.021921444 | 5208.333 | 114.1741875 | 0.021921444 | 0.008119733 | 0.01320276 | 8 | 2.66738 | 3.57581 | 8 | 2.66738 | 1.12017 | 8 | 2.66725 | 0.65428 | 8 | 2.66731 | 2.25641 | 2.66733 | 1.9016675 | 4.1016675 | 300 | 25 | 50 | 0.027384012 | 5208.333 | 142.6250625 | 0.027384012 | 0.0088911 | 0.0132861
8.1 | 2.70069 | 1.40992 | 8.1 | 1.77538 | 2.16383 | 8.1 | 2.70069 | 0.97443 | 8.1 | 2.70069 | 1.20181 | 2.4693625 | 1.4374975 | 3.6374975 | 300 | 25 | 50 | 0.020699964 | 5208.333 | 107.8123125 | 0.020699964 | 0.008231208 | 0.01272716 | 8.1 | 2.70088 | 3.43775 | 8.1 | 2.70075 | 1.05937 | 8.1 | 2.70081 | 0.69501 | 8.1 | 2.70063 | 2.50635 | 2.7007675 | 1.92462 | 4.12462 | 300 | 25 | 50 | 0.027714528 | 5208.333 | 144.3465 | 0.027714528 | 0.009002558 | 0.01319503
8.2 | 2.734 | 1.47027 | 8.2 | 1.8085 | 2.31095 | 8.2 | 2.73394 | 0.86767 | 8.2 | 2.73394 | 1.53936 | 2.502595 | 1.5470625 | 3.7470625 | 300 | 25 | 50 | 0.0222777 | 5208.333 | 116.0296875 | 0.0222777 | 0.008341983 | 0.01293642 | 8.2 | 2.73394 | 3.49801 | 8.2 | 2.73394 | 0.76349 | 8.2 | 2.73394 | 0.68023 | 8.2 | 2.73406 | 2.60133 | 2.73397 | 1.885765 | 4.085765 | 300 | 25 | 50 | 0.027155016 | 5208.333 | 141.432375 | 0.027155016 | 0.009113233 | 0.012912
8.3 | 2.76744 | 1.45126 | 8.3 | 1.84206 | 2.31798 | 8.3 | 2.76744 | 0.76344 | 8.3 | 2.76738 | 1.48793 | 2.53608 | 1.5051525 | 3.7051525 | 300 | 25 | 50 | 0.021674196 | 5208.333 | 112.8864375 | 0.021674196 | 0.0084536 | 0.01262283 | 8.3 | 2.76763 | 3.63893 | 8.3 | 2.7675 | 0.91949 | 8.3 | 2.76744 | 0.69708 | 8.3 | 2.76725 | 2.43094 | 2.767455 | 1.92161 | 4.12161 | 300 | 25 | 50 | 0.027671184 | 5208.333 | 144.12075 | 0.027671184 | 0.00922485 | 0.01286767
8.4 | 2.80069 | 1.47404 | 8.4 | 1.87519 | 2.41561 | 8.4 | 2.80062 | 0.68096 | 8.4 | 2.80062 | 1.24119 | 2.56928 | 1.45295 | 3.65295 | 300 | 25 | 50 | 0.02092248 | 5208.333 | 108.97125 | 0.02092248 | 0.008564267 | 0.01228418 | 8.4 | 2.80069 | 3.51448 | 8.4 | 2.80062 | 0.96449 | 8.4 | 2.8005 | 0.82688 | 8.4 | 2.80081 | 2.51772 | 2.800655 | 1.9558925 | 4.1558925 | 300 | 25 | 50 | 0.028164852 | 5208.333 | 146.6919375 | 0.028164852 | 0.009335517 | 0.0128209
8.5 | 2.83413 | 1.38976 | 8.5 | 1.90869 | 2.52818 | 8.5 | 2.83413 | 0.93235 | 8.5 | 2.83413 | 1.52598 | 2.60277 | 1.5940675 | 3.7940675 | 300 | 25 | 50 | 0.022954572 | 5208.333 | 119.5550625 | 0.022954572 | 0.0086759 | 0.01259456 | 8.5 | 2.83413 | 3.83551 | 8.5 | 2.83413 | 0.99001 | 8.5 | 2.83406 | 0.56007 | 8.5 | 2.83388 | 2.61508 | 2.83405 | 2.0001675 | 4.2001675 | 300 | 25 | 50 | 0.028802412 | 5208.333 | 150.0125625 | 0.028802412 | 0.009446833 | 0.0128048
8.6 | 2.86731 | 1.63349 | 8.6 | 1.94188 | 2.37181 | 8.6 | 2.86725 | 0.84609 | 8.6 | 2.86725 | 1.47283 | 2.6359225 | 1.581055 | 3.781055 | 300 | 25 | 50 | 0.022767192 | 5208.333 | 118.579125 | 0.022767192 | 0.008786408 | 0.0123935 | 8.6 | 2.86738 | 3.73665 | 8.6 | 2.86725 | 1.01629 | 8.6 | 2.86731 | 0.65082 | 8.6 | 2.8675 | 2.52842 | 2.86736 | 1.983045 | 4.183045 | 300 | 25 | 50 | 0.028555848 | 5208.333 | 148.728375 | 0.028555848 | 0.009557867 | 0.01260445
8.7 | 2.90081 | 1.42194 | 8.7 | 1.97531 | 2.3788 | 8.7 | 2.90075 | 0.8547 | 8.7 | 2.90075 | 1.36885 | 2.669405 | 1.5060725 | 3.7060725 | 300 | 25 | 50 | 0.021687444 | 5208.333 | 112.9554375 | 0.021687444 | 0.008898017 | 0.01199536 | 8.7 | 2.90081 | 3.62532 | 8.7 | 2.90081 | 0.98682 | 8.7 | 2.90069 | 0.76226 | 8.7 | 2.90056 | 2.64019 | 2.9007175 | 2.0036475 | 4.2036475 | 300 | 25 | 50 | 0.028852524 | 5208.333 | 150.2735625 | 0.028852524 | 0.009669058 | 0.01252087
8.8 | 2.93394 | 1.47797 | 8.8 | 2.00863 | 2.63444 | 8.8 | 2.93394 | 1.09852 | 8.8 | 2.93394 | 1.39734 | 2.7026125 | 1.6520675 | 3.8520675 | 300 | 25 | 50 | 0.023789772 | 5208.333 | 123.9050625 | 0.023789772 | 0.009008708 | 0.0123147 | 8.8 | 2.93406 | 3.83602 | 8.8 | 2.93394 | 1.06037 | 8.8 | 2.934 | 0.78565 | 8.8 | 2.93412 | 2.58738 | 2.93403 | 2.067355 | 4.267355 | 300 | 25 | 50 | 0.029769912 | 5208.333 | 155.051625 | 0.029769912 | 0.0097801 | 0.01256632
8.9 | 2.9675 | 1.50106 | 8.9 | 2.04194 | 2.50014 | 8.9 | 2.96744 | 0.93283 | 8.9 | 2.9675 | 1.52171 | 2.736095 | 1.613935 | 3.813935 | 300 | 25 | 50 | 0.023240664 | 5208.333 | 121.045125 | 0.023240664 | 0.009120317 | 0.01204359 | 8.9 | 2.96738 | 3.82303 | 8.9 | 2.96744 | 1.08983 | 8.9 | 2.96731 | 0.94846 | 8.9 | 2.96725 | 2.89026 | 2.967345 | 2.187895 | 4.387895 | 300 | 25 | 50 | 0.031505688 | 5208.333 | 164.092125 | 0.031505688 | 0.00989115 | 0.01277621
9 | 3.00062 | 1.47807 | 9 | 2.07525 | 2.48435 | 9 | 3.00056 | 0.9408 | 9 | 3.00056 | 1.47862 | 2.7692475 | 1.59546 | 3.79546 | 300 | 25 | 50 | 0.022974624 | 5208.333 | 119.6595 | 0.022974624 | 0.009230825 | 0.01184176 | 9 | 3.00075 | 3.90408 | 9 | 3.00062 | 1.17245 | 9 | 3.00069 | 0.6152 | 9 | 3.00069 | 2.88192 | 3.0006875 | 2.1434125 | 4.3434125 | 300 | 25 | 50 | 0.03086514 | 5208.333 | 160.7559375 | 0.03086514 | 0.01000229 | 0.01250616
9.1 | 3.03413 | 1.56675 | 9.1 | 2.10856 | 2.55982 | 9.1 | 3.03406 | 0.89355 | 9.1 | 3.03413 | 1.55962 | 2.80272 | 1.644935 | 3.844935 | 300 | 25 | 50 | 0.023687064 | 5208.333 | 123.370125 | 0.023687064 | 0.0093424 | 0.01185286 | 9.1 | 3.03406 | 3.92316 | 9.1 | 3.03413 | 1.15097 | 9.1 | 3.03381 | 0.71521 | 9.1 | 3.034 | 2.99365 | 3.034 | 2.1957475 | 4.3957475 | 300 | 25 | 50 | 0.031618764 | 5208.333 | 164.6810625 | 0.031618764 | 0.01011333 | 0.01251788
9.2 | 3.06731 | 1.57571 | 9.2 | 2.142 | 2.53816 | 9.2 | 3.06731 | 1.00514 | 9.2 | 3.06725 | 1.29456 | 2.8359675 | 1.6033925 | 3.8033925 | 300 | 25 | 50 | 0.023088852 | 5208.333 | 120.2544375 | 0.023088852 | 0.009453225 | 0.01158734 | 9.2 | 3.06756 | 3.95679 | 9.2 | 3.06731 | 1.16148 | 9.2 | 3.06744 | 0.71825 | 9.2 | 3.06738 | 3.08085 | 3.0674225 | 2.2293425 | 4.4293425 | 300 | 25 | 50 | 0.032102532 | 5208.333 | 167.2006875 | 0.032102532 | 0.01022474 | 0.01247612
9.3 | 3.10069 | 1.71647 | 9.3 | 2.17525 | 2.6517 | 9.3 | 3.10069 | 0.92924 | 9.3 | 3.10069 | 1.50524 | 2.86933 | 1.7006625 | 3.9006625 | 300 | 25 | 50 | 0.02448954 | 5208.333 | 127.5496875 | 0.02448954 | 0.009564433 | 0.0117455 | 9.3 | 3.10069 | 3.95224 | 9.3 | 3.10069 | 1.19431 | 9.3 | 3.10056 | 0.6356 | 9.3 | 3.10062 | 2.83627 | 3.10064 | 2.154605 | 4.354605 | 300 | 25 | 50 | 0.031026312 | 5208.333 | 161.595375 | 0.031026312 | 0.01033547 | 0.0121342
9.4 | 3.13394 | 1.70923 | 9.4 | 2.20869 | 2.52013 | 9.4 | 3.13394 | 1.0447 | 9.4 | 3.134 | 1.52374 | 2.9026425 | 1.69945 | 3.89945 | 300 | 25 | 50 | 0.02447208 | 5208.333 | 127.45875 | 0.02447208 | 0.009675475 | 0.0116071 | 9.4 | 3.13419 | 3.97975 | 9.4 | 3.13394 | 1.14933 | 9.4 | 3.13413 | 0.65301 | 9.4 | 3.134 | 3.13171 | 3.134065 | 2.22845 | 4.42845 | 300 | 25 | 50 | 0.03208968 | 5208.333 | 167.13375 | 0.03208968 | 0.01044688 | 0.01220836
9.5 | 3.16738 | 1.59353 | 9.5 | 2.24187 | 2.74759 | 9.5 | 3.16731 | 1.1046 | 9.5 | 3.16731 | 1.57585 | 2.9359675 | 1.7553925 | 3.9553925 | 300 | 25 | 50 | 0.025277652 | 5208.333 | 131.6544375 | 0.025277652 | 0.009786558 | 0.01163998 | 9.5 | 3.16738 | 4.30888 | 9.5 | 3.16738 | 1.33474 | 9.5 | 3.16719 | 0.87728 | 9.5 | 3.16731 | 2.8093 | 3.167315 | 2.33255 | 4.53255 | 300 | 25 | 50 | 0.03358872 | 5208.333 | 174.94125 | 0.03358872 | 0.01055772 | 0.01236417
9.6 | 3.20063 | 1.70644 | 9.6 | 2.27544 | 2.76141 | 9.6 | 3.20063 | 1.14215 | 9.6 | 3.20063 | 1.63768 | 2.9693325 | 1.81192 | 4.01192 | 300 | 25 | 50 | 0.026091648 | 5208.333 | 135.894 | 0.026091648 | 0.009897775 | 0.01167366 | 9.6 | 3.20081 | 4.07565 | 9.6 | 3.20069 | 1.22708 | 9.6 | 3.20081 | 0.90218 | 9.6 | 3.20063 | 3.0348 | 3.200735 | 2.3099275 | 4.5099275 | 300 | 25 | 50 | 0.033262956 | 5208.333 | 173.2445625 | 0.033262956 | 0.01066912 | 0.01217401
9.7 | 3.234 | 1.59427 | 9.7 | 2.3085 | 2.72634 | 9.7 | 3.23394 | 0.86321 | 9.7 | 3.23394 | 1.64167 | 3.002595 | 1.7063725 | 3.9063725 | 300 | 25 | 50 | 0.024571764 | 5208.333 | 127.9779375 | 0.024571764 | 0.01000865 | 0.01124063 | 9.7 | 3.23394 | 4.35618 | 9.7 | 3.234 | 1.36576 | 9.7 | 3.23394 | 0.81354 | 9.7 | 3.23406 | 3.088 | 3.233985 | 2.40587 | 4.60587 | 300 | 25 | 50 | 0.034644528 | 5208.333 | 180.44025 | 0.034644528 | 0.01077995 | 0.01230516
9.8 | 3.26744 | 1.62783 | 9.8 | 2.342 | 2.70647 | 9.8 | 3.26737 | 1.29098 | 9.8 | 3.26737 | 1.59609 | 3.036045 | 1.8053425 | 4.0053425 | 300 | 25 | 50 | 0.025996932 | 5208.333 | 135.4006875 | 0.025996932 | 0.01012015 | 0.01139843 | 9.8 | 3.2675 | 4.10937 | 9.8 | 3.26737 | 1.11589 | 9.8 | 3.26744 | 0.81722 | 9.8 | 3.26725 | 3.13792 | 3.26739 | 2.2951 | 4.4951 | 300 | 25 | 50 | 0.03304944 | 5208.333 | 172.1325 | 0.03304944 | 0.0108913 | 0.01188645
9.9 | 3.30062 | 1.71743 | 9.9 | 2.37519 | 2.85589 | 9.9 | 3.30062 | 1.14883 | 9.9 | 3.30069 | 1.47046 | 3.06928 | 1.7981525 | 3.9981525 | 300 | 25 | 50 | 0.025893396 | 5208.333 | 134.8614375 | 0.025893396 | 0.01023093 | 0.01125477 | 9.9 | 3.30069 | 4.27034 | 9.9 | 3.30069 | 1.44261 | 9.9 | 3.30056 | 0.79646 | 9.9 | 3.30081 | 3.10297 | 3.3006875 | 2.403095 | 4.603095 | 300 | 25 | 50 | 0.034604568 | 5208.333 | 180.232125 | 0.034604568 | 0.01100229 | 0.01204923
10 | 3.33413 | 1.89367 | 10 | 2.40869 | 2.79837 | 10 | 3.33413 | 1.24951 | 10 | 3.33413 | 1.77811 | 3.10277 | 1.929915 | 4.129915 | 300 | 25 | 50 | 0.027790776 | 5208.333 | 144.743625 | 0.027790776 | 0.01034257 | 0.0115002 | 10 | 3.33419 | 4.24983 | 10 | 3.33413 | 1.43995 | 10 | 3.33406 | 0.81864 | 10 | 3.33394 | 3.28768 | 3.33408 | 2.449025 | 4.649025 | 300 | 25 | 50 | 0.03526596 | 5208.333 | 183.676875 | 0.03526596 | 0.0111136 | 0.01204757
10.1 | 3.36719 | 1.77204 | 10.1 | 2.44188 | 2.96298 | 10.1 | 3.36725 | 1.28966 | 10.1 | 3.36719 | 1.66639 | 3.1358775 | 1.9227675 | 4.1227675 | 300 | 25 | 50 | 0.027687852 | 5208.333 | 144.2075625 | 0.027687852 | 0.010452925 | 0.01135909 | 10.1 | 3.36738 | 4.28663 | 10.1 | 3.36731 | 1.29813 | 10.1 | 3.36731 | 0.8833 | 10.1 | 3.36738 | 3.03952 | 3.367345 | 2.376895 | 4.576895 | 300 | 25 | 50 | 0.034227288 | 5208.333 | 178.267125 | 0.034227288 | 0.01122448 | 0.01174349
10.2 | 3.40075 | 1.66878 | 10.2 | 2.47531 | 2.7542 | 10.2 | 3.40075 | 1.1413 | 10.2 | 3.40075 | 1.86163 | 3.16939 | 1.8564775 | 4.0564775 | 300 | 25 | 50 | 0.026733276 | 5208.333 | 139.2358125 | 0.026733276 | 0.01056463 | 0.01105827 | 10.2 | 3.40075 | 4.39428 | 10.2 | 3.40075 | 1.19331 | 10.2 | 3.40069 | 0.84585 | 10.2 | 3.40056 | 3.18031 | 3.4006875 | 2.4034375 | 4.6034375 | 300 | 25 | 50 | 0.0346095 | 5208.333 | 180.2578125 | 0.0346095 | 0.011335625 | 0.01169578
10.3 | 3.434 | 1.90353 | 10.3 | 2.50856 | 3.05916 | 10.3 | 3.43394 | 1.1802 | 10.3 | 3.434 | 1.7919 | 3.202625 | 1.9836975 | 4.1836975 | 300 | 25 | 50 | 0.028565244 | 5208.333 | 148.7773125 | 0.028565244 | 0.01067542 | 0.01128672 | 10.3 | 3.43413 | 4.67205 | 10.3 | 3.434 | 1.27545 | 10.3 | 3.43394 | 0.68574 | 10.3 | 3.43413 | 3.34351 | 3.43405 | 2.4941875 | 4.6941875 | 300 | 25 | 50 | 0.0359163 | 5208.333 | 187.0640625 | 0.0359163 | 0.01144683 | 0.01181048
10.4 | 3.4675 | 2.10979 | 10.4 | 2.54194 | 2.83201 | 10.4 | 3.46744 | 1.25355 | 10.4 | 3.46744 | 1.88515 | 3.23608 | 2.020125 | 4.220125 | 300 | 25 | 50 | 0.0290898 | 5208.333 | 151.509375 | 0.0290898 | 0.01078693 | 0.0112673 | 10.4 | 3.46738 | 4.68622 | 10.4 | 3.46744 | 1.14122 | 10.4 | 3.46731 | 0.95925 | 10.4 | 3.46731 | 3.33048 | 3.46736 | 2.5292925 | 4.7292925 | 300 | 25 | 50 | 0.036421812 | 5208.333 | 189.6969375 | 0.036421812 | 0.01155787 | 0.0117845
10.5 | 3.50063 | 1.92286 | 10.5 | 2.57531 | 3.08729 | 10.5 | 3.50056 | 1.16702 | 10.5 | 3.50056 | 1.84847 | 3.269265 | 2.00641 | 4.20641 | 300 | 25 | 50 | 0.028892304 | 5208.333 | 150.48075 | 0.028892304 | 0.01089755 | 0.01111668 | 10.5 | 3.50081 | 4.68082 | 10.5 | 3.50056 | 1.36256 | 10.5 | 3.50075 | 0.81477 | 10.5 | 3.50081 | 3.35664 | 3.5007325 | 2.5536975 | 4.7536975 | 300 | 25 | 50 | 0.036773244 | 5208.333 | 191.5273125 | 0.036773244 | 0.01166911 | 0.01173239
10.6 | 3.53412 | 2.06969 | 10.6 | 2.6085 | 3.07779 | 10.6 | 3.53406 | 1.32839 | 10.6 | 3.53406 | 1.82316 | 3.302685 | 2.0747575 | 4.2747575 | 300 | 25 | 50 | 0.029876508 | 5208.333 | 155.6068125 | 0.029876508 | 0.01100895 | 0.01118299 | 10.6 | 3.534 | 4.94944 | 10.6 | 3.53412 | 1.23359 | 10.6 | 3.53394 | 1.08028 | 10.6 | 3.53394 | 3.22956 | 3.534 | 2.6232175 | 4.8232175 | 300 | 25 | 50 | 0.037774332 | 5208.333 | 196.7413125 | 0.037774332 | 0.01178 | 0.01179191
10.7 | 3.56731 | 1.89687 | 10.7 | 2.642 | 3.04392 | 10.7 | 3.56731 | 1.5163 | 10.7 | 3.56731 | 2.05981 | 3.3359825 | 2.129225 | 4.329225 | 300 | 25 | 50 | 0.03066084 | 5208.333 | 159.691875 | 0.03066084 | 0.01111994 | 0.01121244 | 10.7 | 3.5675 | 4.68574 | 10.7 | 3.56737 | 1.47439 | 10.7 | 3.56731 | 1.05232 | 10.7 | 3.56737 | 3.35926 | 3.5673875 | 2.6429275 | 4.8429275 | 300 | 25 | 50 | 0.038058156 | 5208.333 | 198.2195625 | 0.038058156 | 0.01189129 | 0.01172928
10.8 | 3.60075 | 1.91068 | 10.8 | 2.67519 | 3.27305 | 10.8 | 3.60069 | 1.33738 | 10.8 | 3.60069 | 1.64507 | 3.36933 | 2.041545 | 4.241545 | 300 | 25 | 50 | 0.029398248 | 5208.333 | 153.115875 | 0.029398248 | 0.0112311 | 0.01087663 | 10.8 | 3.60069 | 4.73926 | 10.8 | 3.60069 | 1.10677 | 10.8 | 3.60056 | 0.61125 | 10.8 | 3.60062 | 3.46621 | 3.60064 | 2.4808725 | 4.6808725 | 300 | 25 | 50 | 0.035724564 | 5208.333 | 186.0654375 | 0.035724564 | 0.01200213 | 0.0112321
10.9 | 3.63394 | 1.98044 | 10.9 | 2.70875 | 3.19431 | 10.9 | 3.63394 | 1.37603 | 10.9 | 3.63394 | 1.79975 | 3.4026425 | 2.0876325 | 4.2876325 | 300 | 25 | 50 | 0.030061908 | 5208.333 | 156.5724375 | 0.030061908 | 0.01134214 | 0.01088717 | 10.9 | 3.63419 | 4.64619 | 10.9 | 3.63394 | 1.28647 | 10.9 | 3.63412 | 0.9358 | 10.9 | 3.634 | 3.5088 | 3.6340625 | 2.594315 | 4.794315 | 300 | 25 | 50 | 0.037358136 | 5208.333 | 194.573625 | 0.037358136 | 0.01211354 | 0.01139851
11 | 3.66738 | 2.11541 | 11 | 2.74188 | 3.21223 | 11 | 3.66731 | 1.59034 | 11 | 3.66731 | 1.77385 | 3.43597 | 2.1729575 | 4.3729575 | 300 | 25 | 50 | 0.031290588 | 5208.333 | 162.9718125 | 0.031290588 | 0.01145323 | 0.01099612 | 11 | 3.66738 | 4.8067 | 11 | 3.66731 | 1.19339 | 11 | 3.66725 | 0.94927 | 11 | 3.66731 | 3.71742 | 3.6673125 | 2.666695 | 4.866695 | 300 | 25 | 50 | 0.038400408 | 5208.333 | 200.002125 | 0.038400408 | 0.012224375 | 0.01146568
11.1 | 3.70075 | 1.72416 | 11.1 | 2.77544 | 3.16486 | 11.1 | 3.70069 | 1.27217 | 11.1 | 3.70069 | 1.77138 | 3.4693925 | 1.9831425 | 4.1831425 | 300 | 25 | 50 | 0.028557252 | 5208.333 | 148.7356875 | 0.028557252 | 0.01156464 | 0.01041749 | 11.1 | 3.70081 | 4.81463 | 11.1 | 3.70075 | 1.33985 | 11.1 | 3.70075 | 0.95604 | 11.1 | 3.70063 | 3.58317 | 3.700735 | 2.6734225 | 4.8734225 | 300 | 25 | 50 | 0.038497284 | 5208.333 | 200.5066875 | 0.038497284 | 0.01233578 | 0.01137784
11.2 | 3.734 | 1.73501 | 11.2 | 2.80856 | 3.44722 | 11.2 | 3.73394 | 1.46468 | 11.2 | 3.734 | 1.93234 | 3.502625 | 2.1448125 | 4.3448125 | 300 | 25 | 50 | 0.0308853 | 5208.333 | 160.8609375 | 0.0308853 | 0.01167542 | 0.01071744 | 11.2 | 3.734 | 4.76958 | 11.2 | 3.734 | 1.39034 | 11.2 | 3.73394 | 0.8989 | 11.2 | 3.73413 | 3.55534 | 3.7340175 | 2.65354 | 4.85354 | 300 | 25 | 50 | 0.038210976 | 5208.333 | 199.0155 | 0.038210976 | 0.012446725 | 0.01123042
11.3 | 3.76744 | 2.14316 | 11.3 | 2.84206 | 3.40771 | 11.3 | 3.76744 | 1.29673 | 11.3 | 3.76737 | 1.91374 | 3.5360775 | 2.190335 | 4.390335 | 300 | 25 | 50 | 0.031540824 | 5208.333 | 164.275125 | 0.031540824 | 0.011786925 | 0.01072728 | 11.3 | 3.76756 | 4.75425 | 11.3 | 3.7675 | 1.35008 | 11.3 | 3.76744 | 0.95277 | 11.3 | 3.76731 | 3.82106 | 3.7674525 | 2.71954 | 4.91954 | 300 | 25 | 50 | 0.039161376 | 5208.333 | 203.9655 | 0.039161376 | 0.012558175 | 0.01128211
11.4 | 3.80063 | 2.03383 | 11.4 | 2.87519 | 3.54966 | 11.4 | 3.80063 | 1.3961 | 11.4 | 3.80063 | 1.90953 | 3.56927 | 2.22228 | 4.42228 | 300 | 25 | 50 | 0.032000832 | 5208.333 | 166.671 | 0.032000832 | 0.01189757 | 0.01070485 | 11.4 | 3.80063 | 4.84899 | 11.4 | 3.80063 | 1.12517 | 11.4 | 3.80056 | 1.02846 | 11.4 | 3.80081 | 3.70596 | 3.8006575 | 2.677145 | 4.877145 | 300 | 25 | 50 | 0.038550888 | 5208.333 | 200.785875 | 0.038550888 | 0.01266886 | 0.01108717
11.5 | 3.83419 | 1.93035 | 11.5 | 2.90869 | 3.40833 | 11.5 | 3.83419 | 1.36325 | 11.5 | 3.83419 | 1.9683 | 3.602815 | 2.1675575 | 4.3675575 | 300 | 25 | 50 | 0.031212828 | 5208.333 | 162.5668125 | 0.031212828 | 0.01200938 | 0.01047395 | 11.5 | 3.83412 | 5.04919 | 11.5 | 3.83412 | 1.46661 | 11.5 | 3.83406 | 1.16415 | 11.5 | 3.83394 | 3.91683 | 3.83406 | 2.899195 | 5.099195 | 300 | 25 | 50 | 0.041748408 | 5208.333 | 217.439625 | 0.041748408 | 0.0127802 | 0.01149096
11.6 | 3.86731 | 1.94454 | 11.6 | 2.94187 | 3.474 | 11.6 | 3.86725 | 1.38814 | 11.6 | 3.86719 | 1.97159 | 3.635905 | 2.1945675 | 4.3945675 | 300 | 25 | 50 | 0.031601772 | 5208.333 | 164.5925625 | 0.031601772 | 0.01211968 | 0.01044281 | 11.6 | 3.86738 | 5.12816 | 11.6 | 3.86725 | 1.31045 | 11.6 | 3.86725 | 1.08863 | 11.6 | 3.86744 | 3.7722 | 3.86733 | 2.82486 | 5.02486 | 300 | 25 | 50 | 0.040677984 | 5208.333 | 211.8645 | 0.040677984 | 0.0128911 | 0.01122604
11.7 | 3.90075 | 2.13895 | 11.7 | 2.97531 | 3.30559 | 11.7 | 3.90075 | 1.26924 | 11.7 | 3.90069 | 1.83593 | 3.669375 | 2.1374275 | 4.3374275 | 300 | 25 | 50 | 0.030778956 | 5208.333 | 160.3070625 | 0.030778956 | 0.01223125 | 0.01021301 | 11.7 | 3.90075 | 5.06698 | 11.7 | 3.90081 | 1.30323 | 11.7 | 3.90062 | 0.96536 | 11.7 | 3.90056 | 3.65602 | 3.900685 | 2.7478975 | 4.9478975 | 300 | 25 | 50 | 0.039569724 | 5208.333 | 206.0923125 | 0.039569724 | 0.01300228 | 0.01095957
11.8 | 3.934 | 1.8523 | 11.8 | 3.00856 | 3.46447 | 11.8 | 3.93394 | 1.39423 | 11.8 | 3.93394 | 1.94983 | 3.70261 | 2.1652075 | 4.3652075 | 300 | 25 | 50 | 0.031178988 | 5208.333 | 162.3905625 | 0.031178988 | 0.01234203 | 0.01018616 | 11.8 | 3.93406 | 4.91169 | 11.8 | 3.934 | 1.49276 | 11.8 | 3.93406 | 0.8756 | 11.8 | 3.934 | 3.73464 | 3.93403 | 2.7536725 | 4.9536725 | 300 | 25 | 50 | 0.039652884 | 5208.333 | 206.5254375 | 0.039652884 | 0.01311343 | 0.01087936
11.9 | 3.96744 | 2.23953 | 11.9 | 3.04194 | 3.71341 | 11.9 | 3.96744 | 1.54342 | 11.9 | 3.96744 | 2.12198 | 3.736065 | 2.404585 | 4.604585 | 300 | 25 | 50 | 0.034626024 | 5208.333 | 180.343875 | 0.034626024 | 0.01245355 | 0.01064853 | 11.9 | 3.96737 | 5.2096 | 11.9 | 3.96744 | 1.36444 | 11.9 | 3.96731 | 1.06948 | 11.9 | 3.96731 | 3.79363 | 3.9673575 | 2.8592875 | 5.0592875 | 300 | 25 | 50 | 0.04117374 | 5208.333 | 214.4465625 | 0.04117374 | 0.013224525 | 0.01101797
12 | 4.00056 | 2.20984 | 12 | 3.07525 | 3.58856 | 12 | 4.00056 | 1.40182 | 12 | 4.00056 | 1.8739 | 3.7692325 | 2.26853 | 4.46853 | 300 | 25 | 50 | 0.032666832 | 5208.333 | 170.13975 | 0.032666832 | 0.01256411 | 0.01024296 | 12 | 4.00081 | 5.16282 | 12 | 4.00069 | 1.49934 | 12 | 4.00063 | 1.09522 | 12 | 4.00075 | 3.97528 | 4.00072 | 2.933165 | 5.133165 | 300 | 25 | 50 | 0.042237576 | 5208.333 | 219.987375 | 0.042237576 | 0.01333573 | 0.01108564
12.1 | 4.03413 | 2.03891 | 12.1 | 3.10856 | 3.51858 | 12.1 | 4.03406 | 1.75391 | 12.1 | 4.03406 | 1.99541 | 3.8027025 | 2.3267025 | 4.5267025 | 300 | 25 | 50 | 0.033504516 | 5208.333 | 174.5026875 | 0.033504516 | 0.012675675 | 0.01028498 | 12.1 | 4.034 | 5.25614 | 12.1 | 4.03413 | 1.52839 | 12.1 | 4.03394 | 1.12208 | 12.1 | 4.03394 | 3.81731 | 4.0340025 | 2.93098 | 5.13098 | 300 | 25 | 50 | 0.042206112 | 5208.333 | 219.8235 | 0.042206112 | 0.013446675 | 0.0109895
12.2 | 4.06731 | 2.10814 | 12.2 | 3.142 | 3.605 | 12.2 | 4.06731 | 1.6133 | 12.2 | 4.06731 | 2.13082 | 3.8359825 | 2.364315 | 4.564315 | 300 | 25 | 50 | 0.034046136 | 5208.333 | 177.323625 | 0.034046136 | 0.01278661 | 0.01028046 | 12.2 | 4.0675 | 5.29551 | 12.2 | 4.06731 | 1.6364 | 12.2 | 4.06738 | 1.26964 | 12.2 | 4.06738 | 3.92572 | 4.0673925 | 3.0318175 | 5.2318175 | 300 | 25 | 50 | 0.043658172 | 5208.333 | 227.3863125 | 0.043658172 | 0.013557975 | 0.01111348
12.3 | 4.10075 | 2.28432 | 12.3 | 3.17519 | 3.41083 | 12.3 | 4.10069 | 1.56071 | 12.3 | 4.10069 | 1.87969 | 3.86933 | 2.2838875 | 4.4838875 | 300 | 25 | 50 | 0.03288798 | 5208.333 | 171.2915625 | 0.03288798 | 0.01289777 | 0.01001227 | 12.3 | 4.10075 | 5.34061 | 12.3 | 4.10063 | 1.63472 | 12.3 | 4.10056 | 1.24248 | 12.3 | 4.10063 | 3.8966 | 4.1006425 | 3.0286025 | 5.2286025 | 300 | 25 | 50 | 0.043611876 | 5208.333 | 227.1451875 | 0.043611876 | 0.01366881 | 0.0110166
12.4 | 4.13394 | 2.19037 | 12.4 | 3.20869 | 3.55138 | 12.4 | 4.13394 | 1.50963 | 12.4 | 4.13394 | 2.09828 | 3.9026275 | 2.337415 | 4.537415 | 300 | 25 | 50 | 0.033658776 | 5208.333 | 175.306125 | 0.033658776 | 0.01300876 | 0.01004535 | 12.4 | 4.13419 | 5.37142 | 12.4 | 4.134 | 1.63486 | 12.4 | 4.13413 | 1.04805 | 12.4 | 4.134 | 4.00053 | 4.13408 | 3.013715 | 5.213715 | 300 | 25 | 50 | 0.043397496 | 5208.333 | 226.028625 | 0.043397496 | 0.01378027 | 0.01089638
12.5 | 4.16738 | 2.30085 | 12.5 | 3.24188 | 3.6748 | 12.5 | 4.16731 | 1.65431 | 12.5 | 4.16731 | 2.09736 | 3.93597 | 2.43183 | 4.63183 | 300 | 25 | 50 | 0.035018352 | 5208.333 | 182.38725 | 0.035018352 | 0.0131199 | 0.01016751 | 12.5 | 4.16731 | 5.47975 | 12.5 | 4.16725 | 1.29965 | 12.5 | 4.16725 | 0.87393 | 12.5 | 4.16725 | 3.98298 | 4.167265 | 2.9090775 | 5.1090775 | 300 | 25 | 50 | 0.041890716 | 5208.333 | 218.1808125 | 0.041890716 | 0.01389088 | 0.01059266
12.6 | 4.20069 | 2.29167 | 12.6 | 3.27544 | 3.54025 | 12.6 | 4.20063 | 1.64568 | 12.6 | 4.20069 | 1.98779 | 3.9693625 | 2.3663475 | 4.5663475 | 300 | 25 | 50 | 0.034075404 | 5208.333 | 177.4760625 | 0.034075404 | 0.01323121 | 0.009939441 | 12.6 | 4.20081 | 5.38033 | 12.6 | 4.20075 | 1.45836 | 12.6 | 4.20081 | 1.16908 | 12.6 | 4.20056 | 4.09501 | 4.2007325 | 3.025695 | 5.225695 | 300 | 25 | 50 | 0.043570008 | 5208.333 | 226.927125 | 0.043570008 | 0.01400244 | 0.01074813
12.7 | 4.234 | 2.1068 | 12.7 | 3.30856 | 3.65619 | 12.7 | 4.23394 | 1.74526 | 12.7 | 4.234 | 2.11449 | 4.002625 | 2.405685 | 4.605685 | 300 | 25 | 50 | 0.034641864 | 5208.333 | 180.426375 | 0.034641864 | 0.01334208 | 0.009941755 | 12.7 | 4.234 | 5.58385 | 12.7 | 4.23394 | 1.6283 | 12.7 | 4.23394 | 1.22594 | 12.7 | 4.23406 | 4.14516 | 4.233985 | 3.1458125 | 5.3458125 | 300 | 25 | 50 | 0.0452997 | 5208.333 | 235.9359375 | 0.0452997 | 0.01411328 | 0.01090883
12.8 | 4.26744 | 2.17015 | 12.8 | 3.34206 | 3.66932 | 12.8 | 4.26738 | 1.71163 | 12.8 | 4.26744 | 2.17179 | 4.03608 | 2.4307225 | 4.6307225 | 300 | 25 | 50 | 0.035002404 | 5208.333 | 182.3041875 | 0.035002404 | 0.0134536 | 0.009912946 | 12.8 | 4.26756 | 5.51191 | 12.8 | 4.26744 | 1.42582 | 12.8 | 4.26738 | 1.00188 | 12.8 | 4.26731 | 4.04593 | 4.2674225 | 2.996385 | 5.196385 | 300 | 25 | 50 | 0.043147944 | 5208.333 | 224.728875 | 0.043147944 | 0.01422474 | 0.01052082
12.9 | 4.30062 | 2.38739 | 12.9 | 3.37512 | 3.77853 | 12.9 | 4.30062 | 1.58444 | 12.9 | 4.30056 | 2.10144 | 4.06923 | 2.46295 | 4.66295 | 300 | 25 | 50 | 0.03546648 | 5208.333 | 184.72125 | 0.03546648 | 0.0135641 | 0.009900617 | 12.9 | 4.30069 | 5.5242 | 12.9 | 4.30069 | 1.53119 | 12.9 | 4.30056 | 1.10133 | 12.9 | 4.30075 | 4.03546 | 4.3006725 | 3.048045 | 5.248045 | 300 | 25 | 50 | 0.043891848 | 5208.333 | 228.603375 | 0.043891848 | 0.014335575 | 0.01054326
13 | 4.33412 | 2.27883 | 13 | 3.40869 | 3.83382 | 13 | 4.33412 | 1.62193 | 13 | 4.33412 | 2.20608 | 4.1027625 | 2.485165 | 4.685165 | 300 | 25 | 50 | 0.035786376 | 5208.333 | 186.387375 | 0.035786376 | 0.013675875 | 0.00986648 | 13 | 4.33412 | 5.57937 | 13 | 4.33412 | 1.58424 | 13 | 4.33412 | 1.15241 | 13 | 4.33394 | 4.16166 | 4.334075 | 3.11942 | 5.31942 | 300 | 25 | 50 | 0.044919648 | 5208.333 | 233.9565 | 0.044919648 | 0.01444692 | 0.01060429
13.1 | 4.36731 | 2.33314 | 13.1 | 3.44188 | 3.95641 | 13.1 | 4.36731 | 1.90493 | 13.1 | 4.36725 | 2.2245 | 4.1359375 | 2.604745 | 4.804745 | 300 | 25 | 50 | 0.037508328 | 5208.333 | 195.355875 | 0.037508328 | 0.01378646 | 0.01003714 | 13.1 | 4.36738 | 5.61648 | 13.1 | 4.36725 | 1.6225 | 13.1 | 4.36725 | 1.04638 | 13.1 | 4.36744 | 4.13577 | 4.36733 | 3.1052825 | 5.3052825 | 300 | 25 | 50 | 0.044716068 | 5208.333 | 232.8961875 | 0.044716068 | 0.01455777 | 0.01049558
13.2 | 4.40075 | 2.34555 | 13.2 | 3.47531 | 3.99471 | 13.2 | 4.40075 | 1.60099 | 13.2 | 4.40075 | 2.28889 | 4.16939 | 2.557535 | 4.757535 | 300 | 25 | 50 | 0.036828504 | 5208.333 | 191.815125 | 0.036828504 | 0.01389797 | 0.009858781 | 13.2 | 4.40081 | 5.76051 | 13.2 | 4.40081 | 1.66227 | 13.2 | 4.40069 | 1.22318 | 13.2 | 4.40063 | 4.19313 | 4.400735 | 3.2097725 | 5.4097725 | 300 | 25 | 50 | 0.046220724 | 5208.333 | 240.7329375 | 0.046220724 | 0.01466912 | 0.01062105
13.3 | 4.434 | 2.3656 | 13.3 | 3.50863 | 3.98545 | 13.3 | 4.43394 | 1.73947 | 13.3 | 4.43394 | 2.30237 | 4.2026275 | 2.5982225 | 4.7982225 | 300 | 25 | 50 | 0.037414404 | 5208.333 | 194.8666875 | 0.037414404 | 0.01400876 | 0.009864458 | 13.3 | 4.43406 | 5.92044 | 13.3 | 4.43388 | 1.61136 | 13.3 | 4.434 | 1.21772 | 13.3 | 4.43412 | 4.29891 | 4.434015 | 3.2621075 | 5.4621075 | 300 | 25 | 50 | 0.046974348 | 5208.333 | 244.6580625 | 0.046974348 | 0.01478005 | 0.01064331
13.4 | 4.46744 | 2.29576 | 13.4 | 3.54188 | 3.8185 | 13.4 | 4.46744 | 1.77193 | 13.4 | 4.46738 | 2.20904 | 4.236035 | 2.5238075 | 4.7238075 | 300 | 25 | 50 | 0.036342828 | 5208.333 | 189.2855625 | 0.036342828 | 0.01412012 | 0.009634882 | 13.4 | 4.46738 | 5.87092 | 13.4 | 4.46744 | 1.42837 | 13.4 | 4.46731 | 1.46625 | 13.4 | 4.46725 | 4.35973 | 4.467345 | 3.2813175 | 5.4813175 | 300 | 25 | 50 | 0.047250972 | 5208.333 | 246.0988125 | 0.047250972 | 0.01489115 | 0.01060106
13.5 | 4.50063 | 2.36615 | 13.5 | 3.57531 | 4.01819 | 13.5 | 4.50063 | 1.75962 | 13.5 | 4.50063 | 2.43009 | 4.2693 | 2.6435125 | 4.8435125 | 300 | 25 | 50 | 0.03806658 | 5208.333 | 198.2634375 | 0.03806658 | 0.014231 | 0.009802063 | 13.5 | 4.50075 | 5.72456 | 13.5 | 4.50063 | 1.68918 | 13.5 | 4.50063 | 1.15235 | 13.5 | 4.50081 | 4.29728 | 4.500705 | 3.2158425 | 5.4158425 | 300 | 25 | 50 | 0.046308132 | 5208.333 | 241.1881875 | 0.046308132 | 0.01500235 | 0.01039679
13.6 | 4.53413 | 2.42547 | 13.6 | 3.60856 | 3.80026 | 13.6 | 4.53406 | 1.83766 | 13.6 | 4.53406 | 2.31337 | 4.3027025 | 2.59419 | 4.79419 | 300 | 25 | 50 | 0.037356336 | 5208.333 | 194.56425 | 0.037356336 | 0.01434234 | 0.009626927 | 13.6 | 4.534 | 5.72735 | 13.6 | 4.53413 | 1.5711 | 13.6 | 4.534 | 1.19109 | 13.6 | 4.53394 | 4.37297 | 4.5340175 | 3.2156275 | 5.4156275 | 300 | 25 | 50 | 0.046305036 | 5208.333 | 241.1720625 | 0.046305036 | 0.01511339 | 0.01031999
13.7 | 4.56731 | 2.44329 | 13.7 | 3.642 | 4.30113 | 13.7 | 4.56731 | 2.05444 | 13.7 | 4.56731 | 2.18313 | 4.3359825 | 2.7454975 | 4.9454975 | 300 | 25 | 50 | 0.039535164 | 5208.333 | 205.9123125 | 0.039535164 | 0.014453275 | 0.009854537 | 13.7 | 4.56744 | 5.85072 | 13.7 | 4.56731 | 1.67624 | 13.7 | 4.56738 | 1.26236 | 13.7 | 4.56738 | 4.33084 | 4.5673775 | 3.28004 | 5.48004 | 300 | 25 | 50 | 0.047232576 | 5208.333 | 246.003 | 0.047232576 | 0.01522459 | 0.01036646
13.8 | 4.60069 | 2.52952 | 13.8 | 3.67519 | 4.11362 | 13.8 | 4.60075 | 1.99685 | 13.8 | 4.60069 | 2.45312 | 4.36933 | 2.7732775 | 4.9732775 | 300 | 25 | 50 | 0.039935196 | 5208.333 | 207.9958125 | 0.039935196 | 0.01456443 | 0.009834258 | 13.8 | 4.60069 | 6.14248 | 13.8 | 4.60069 | 1.5199 | 13.8 | 4.60063 | 1.3047 | 13.8 | 4.60056 | 4.6602 | 4.6006425 | 3.40682 | 5.60682 | 300 | 25 | 50 | 0.049058208 | 5208.333 | 255.5115 | 0.049058208 | 0.015335475 | 0.0105296
13.9 | 4.634 | 2.40048 | 13.9 | 3.70869 | 4.12295 | 13.9 | 4.63394 | 2.00645 | 13.9 | 4.63394 | 2.32161 | 4.4026425 | 2.7128725 | 4.9128725 | 300 | 25 | 50 | 0.039065364 | 5208.333 | 203.4654375 | 0.039065364 | 0.014675475 | 0.009641305 | 13.9 | 4.63419 | 6.04532 | 13.9 | 4.634 | 1.59271 | 13.9 | 4.63406 | 1.20117 | 13.9 | 4.634 | 4.40639 | 4.6340625 | 3.3113975 | 5.5113975 | 300 | 25 | 50 | 0.047684124 | 5208.333 | 248.3548125 | 0.047684124 | 0.015446875 | 0.01027575
14 | 4.66738 | 2.50339 | 14 | 3.74194 | 4.20426 | 14 | 4.66725 | 1.88757 | 14 | 4.66731 | 2.29918 | 4.43597 | 2.7236 | 4.9236 | 300 | 25 | 50 | 0.03921984 | 5208.333 | 204.27 | 0.03921984 | 0.01478657 | 0.009589764 | 14 | 4.66744 | 6.0005 | 14 | 4.66725 | 1.74062 | 14 | 4.66725 | 1.27874 | 14 | 4.66738 | 4.49655 | 4.66733 | 3.3791025 | 5.5791025 | 300 | 25 | 50 | 0.048659076 | 5208.333 | 253.4326875 | 0.048659076 | 0.01555777 | 0.01032784
14.1 | 4.70069 | 2.55404 | 14.1 | 3.77544 | 3.97916 | 14.1 | 4.70063 | 1.69748 | 14.1 | 4.70075 | 2.63391 | 4.4693775 | 2.7161475 | 4.9161475 | 300 | 25 | 50 | 0.039112524 | 5208.333 | 203.7110625 | 0.039112524 | 0.014897925 | 0.009503676 | 14.1 | 4.70081 | 6.0623 | 14.1 | 4.70075 | 1.83533 | 14.1 | 4.70081 | 1.39036 | 14.1 | 4.70056 | 4.59474 | 4.7007325 | 3.4706825 | 5.6706825 | 300 | 25 | 50 | 0.049977828 | 5208.333 | 260.3011875 | 0.049977828 | 0.01566911 | 0.01042278
14.2 | 4.73394 | 2.49699 | 14.2 | 3.80856 | 4.44746 | 14.2 | 4.734 | 1.89324 | 14.2 | 4.73394 | 2.51905 | 4.50261 | 2.839185 | 5.039185 | 300 | 25 | 50 | 0.040884264 | 5208.333 | 212.938875 | 0.040884264 | 0.0150087 | 0.009669627 | 14.2 | 4.734 | 6.03875 | 14.2 | 4.734 | 1.67475 | 14.2 | 4.73394 | 1.21675 | 14.2 | 4.734 | 4.62932 | 4.733985 | 3.3898925 | 5.5898925 | 300 | 25 | 50 | 0.048814452 | 5208.333 | 254.2419375 | 0.048814452 | 0.01577995 | 0.01020212
14.3 | 4.7675 | 2.59354 | 14.3 | 3.84206 | 4.35687 | 14.3 | 4.76744 | 1.92322 | 14.3 | 4.76744 | 2.68193 | 4.53611 | 2.88889 | 5.08889 | 300 | 25 | 50 | 0.041600016 | 5208.333 | 216.66675 | 0.041600016 | 0.01512037 | 0.009692889 | 14.3 | 4.76756 | 6.02123 | 14.3 | 4.76744 | 1.60313 | 14.3 | 4.76737 | 1.46568 | 14.3 | 4.76731 | 4.55121 | 4.76742 | 3.4103125 | 5.6103125 | 300 | 25 | 50 | 0.0491085 | 5208.333 | 255.7734375 | 0.0491085 | 0.0158914 | 0.01016757
14.4 | 4.80063 | 2.38911 | 14.4 | 3.87519 | 4.30497 | 14.4 | 4.80063 | 1.91608 | 14.4 | 4.80056 | 2.29768 | 4.5692525 | 2.72696 | 4.92696 | 300 | 25 | 50 | 0.039268224 | 5208.333 | 204.522 | 0.039268224 | 0.01523084 | 0.009316389 | 14.4 | 4.80069 | 6.06033 | 14.4 | 4.80063 | 1.79381 | 14.4 | 4.80056 | 1.43479 | 14.4 | 4.80075 | 4.56011 | 4.8006575 | 3.46226 | 5.66226 | 300 | 25 | 50 | 0.049856544 | 5208.333 | 259.6695 | 0.049856544 | 0.01600219 | 0.01019067
14.5 | 4.83413 | 2.46848 | 14.5 | 3.90869 | 4.15485 | 14.5 | 4.83413 | 1.81957 | 14.5 | 4.83406 | 2.34432 | 4.6027525 | 2.696805 | 4.896805 | 300 | 25 | 50 | 0.038833992 | 5208.333 | 202.260375 | 0.038833992 | 0.01534251 | 0.009191977 | 14.5 | 4.83413 | 6.18982 | 14.5 | 4.83413 | 1.8476 | 14.5 | 4.83406 | 1.34117 | 14.5 | 4.83394 | 4.56564 | 4.834065 | 3.4860575 | 5.6860575 | 300 | 25 | 50 | 0.050199228 | 5208.333 | 261.4543125 | 0.050199228 | 0.01611355 | 0.01016278
14.6 | 4.86731 | 2.6841 | 14.6 | 3.94187 | 4.42454 | 14.6 | 4.86725 | 1.95269 | 14.6 | 4.86725 | 2.37259 | 4.63592 | 2.85848 | 5.05848 | 300 | 25 | 50 | 0.041162112 | 5208.333 | 214.386 | 0.041162112 | 0.01545307 | 0.009427528 | 14.6 | 4.86731 | 6.2539 | 14.6 | 4.86731 | 1.77992 | 14.6 | 4.86725 | 1.26673 | 14.6 | 4.86744 | 4.71376 | 4.8673275 | 3.5035775 | 5.7035775 | 300 | 25 | 50 | 0.050451516 | 5208.333 | 262.7683125 | 0.050451516 | 0.016224425 | 0.01012443
14.7 | 4.90081 | 2.56601 | 14.7 | 3.97531 | 4.29958 | 14.7 | 4.90075 | 1.90355 | 14.7 | 4.90075 | 2.43909 | 4.669405 | 2.8020575 | 5.0020575 | 300 | 25 | 50 | 0.040349628 | 5208.333 | 210.1543125 | 0.040349628 | 0.01556468 | 0.009255521 | 14.7 | 4.90081 | 6.24866 | 14.7 | 4.90081 | 1.88442 | 14.7 | 4.90062 | 1.4169 | 14.7 | 4.90062 | 4.96836 | 4.900715 | 3.629585 | 5.829585 | 300 | 25 | 50 | 0.052266024 | 5208.333 | 272.218875 | 0.052266024 | 0.01633572 | 0.01027761
14.8 | 4.934 | 2.65214 | 14.8 | 4.00856 | 4.31462 | 14.8 | 4.93394 | 1.84655 | 14.8 | 4.93394 | 2.40189 | 4.70261 | 2.8038 | 5.0038 | 300 | 25 | 50 | 0.04037472 | 5208.333 | 210.285 | 0.04037472 | 0.01567537 | 0.00919337 | 14.8 | 4.93412 | 6.27042 | 14.8 | 4.93394 | 1.7113 | 14.8 | 4.934 | 1.34431 | 14.8 | 4.93406 | 4.78922 | 4.93403 | 3.5288125 | 5.7288125 | 300 | 25 | 50 | 0.0508149 | 5208.333 | 264.6609375 | 0.0508149 | 0.01644677 | 0.01003175
14.9 | 4.96731 | 2.81855 | 14.9 | 4.04194 | 4.51881 | 14.9 | 4.96738 | 1.98102 | 14.9 | 4.96738 | 2.49225 | 4.7360025 | 2.9526575 | 5.1526575 | 300 | 25 | 50 | 0.042518268 | 5208.333 | 221.4493125 | 0.042518268 | 0.015786675 | 0.009400113 | 14.9 | 4.96738 | 6.26853 | 14.9 | 4.96744 | 1.82963 | 14.9 | 4.96738 | 1.48034 | 14.9 | 4.96719 | 4.67049 | 4.9673475 | 3.5622475 | 5.7622475 | 300 | 25 | 50 | 0.051296364 | 5208.333 | 267.1685625 | 0.051296364 | 0.016557825 | 0.01002262
15 | 5.00056 | 2.43064 | 15 | 4.07531 | 4.64154 | 15 | 5.00063 | 2.02547 | 15 | 5.00056 | 2.77492 | 4.769265 | 2.9681425 | 5.1681425 | 300 | 25 | 50 | 0.042741252 | 5208.333 | 222.6106875 | 0.042741252 | 0.01589755 | 0.009362606 | 15 | 5.00075 | 6.33804 | 15 | 5.00063 | 1.87924 | 15 | 5.00069 | 1.31366 | 15 | 5.00075 | 4.80231 | 5.000705 | 3.5833125 | 5.7833125 | 300 | 25 | 50 | 0.0515997 | 5208.333 | 268.7484375 | 0.0515997 | 0.01666902 | 0.009992155
15.1 | 5.03413 | 2.62327 | 15.1 | 4.10862 | 4.45205 | 15.1 | 5.03413 | 2.00042 | 15.1 | 5.03406 | 2.49655 | 4.802735 | 2.8930725 | 5.0930725 | 300 | 25 | 50 | 0.041660244 | 5208.333 | 216.9804375 | 0.041660244 | 0.01600912 | 0.00916231 | 15.1 | 5.034 | 6.5649 | 15.1 | 5.03406 | 1.81157 | 15.1 | 5.03388 | 1.47875 | 15.1 | 5.034 | 4.95408 | 5.033985 | 3.702325 | 5.902325 | 300 | 25 | 50 | 0.05331348 | 5208.333 | 277.674375 | 0.05331348 | 0.01677995 | 0.01013036
15.2 | 5.06738 | 2.69494 | 15.2 | 4.142 | 4.43584 | 15.2 | 5.06725 | 1.85766 | 15.2 | 5.06731 | 2.8261 | 4.835985 | 2.953635 | 5.153635 | 300 | 25 | 50 | 0.042532344 | 5208.333 | 221.522625 | 0.042532344 | 0.01611995 | 0.009207515 | 15.2 | 5.0675 | 6.47905 | 15.2 | 5.06731 | 2.03577 | 15.2 | 5.06738 | 1.29561 | 15.2 | 5.06738 | 4.84087 | 5.0673925 | 3.662825 | 5.862825 | 300 | 25 | 50 | 0.05274468 | 5208.333 | 274.711875 | 0.05274468 | 0.01689131 | 0.009996227
15.3 | 5.10069 | 2.59467 | 15.3 | 4.17519 | 4.46524 | 15.3 | 5.10069 | 1.85348 | 15.3 | 5.10069 | 2.30442 | 4.869315 | 2.8044525 | 5.0044525 | 300 | 25 | 50 | 0.040384116 | 5208.333 | 210.3339375 | 0.040384116 | 0.01623105 | 0.008879785 | 15.3 | 5.10069 | 6.51014 | 15.3 | 5.10063 | 1.95971 | 15.3 | 5.10063 | 1.47711 | 15.3 | 5.10069 | 4.90079 | 5.10066 | 3.7119375 | 5.9119375 | 300 | 25 | 50 | 0.0534519 | 5208.333 | 278.3953125 | 0.0534519 | 0.0170022 | 0.01001422
15.4 | 5.134 | 2.72518 | 15.4 | 4.20869 | 4.52202 | 15.4 | 5.134 | 2.10547 | 15.4 | 5.13394 | 2.53276 | 4.9026575 | 2.9713575 | 5.1713575 | 300 | 25 | 50 | 0.042787548 | 5208.333 | 222.8518125 | 0.042787548 | 0.01634219 | 0.009113533 | 15.4 | 5.13419 | 6.57186 | 15.4 | 5.134 | 1.95286 | 15.4 | 5.13413 | 1.52902 | 15.4 | 5.134 | 4.85317 | 5.13408 | 3.7267275 | 5.9267275 | 300 | 25 | 50 | 0.053664876 | 5208.333 | 279.5045625 | 0.053664876 | 0.0171136 | 0.009973924
15.5 | 5.16738 | 2.58117 | 15.5 | 4.24188 | 4.45683 | 15.5 | 5.16731 | 2.07927 | 15.5 | 5.16731 | 2.67037 | 4.93597 | 2.94691 | 5.14691 | 300 | 25 | 50 | 0.042435504 | 5208.333 | 221.01825 | 0.042435504 | 0.01645323 | 0.009009233 | 15.5 | 5.16738 | 6.45192 | 15.5 | 5.16738 | 2.00978 | 15.5 | 5.16725 | 1.48979 | 15.5 | 5.16731 | 4.86175 | 5.16733 | 3.70331 | 5.90331 | 300 | 25 | 50 | 0.053327664 | 5208.333 | 277.74825 | 0.053327664 | 0.01722443 | 0.00987059
15.6 | 5.20069 | 2.63067 | 15.6 | 4.27544 | 4.52026 | 15.6 | 5.20063 | 2.18131 | 15.6 | 5.20063 | 2.83695 | 4.9693475 | 3.0422975 | 5.2422975 | 300 | 25 | 50 | 0.043809084 | 5208.333 | 228.1723125 | 0.043809084 | 0.01656449 | 0.009114567 | 15.6 | 5.20087 | 6.74179 | 15.6 | 5.20069 | 1.87127 | 15.6 | 5.20081 | 1.53028 | 15.6 | 5.20063 | 4.93993 | 5.20075 | 3.7708175 | 5.9708175 | 300 | 25 | 50 | 0.054299772 | 5208.333 | 282.8113125 | 0.054299772 | 0.01733583 | 0.009919312
15.7 | 5.23394 | 2.70931 | 15.7 | 4.30856 | 4.65661 | 15.7 | 5.23394 | 2.14232 | 15.7 | 5.23394 | 2.57157 | 5.002595 | 3.0199525 | 5.2199525 | 300 | 25 | 50 | 0.043487316 | 5208.333 | 226.4964375 | 0.043487316 | 0.01667532 | 0.009015399 | 15.7 | 5.23394 | 6.67428 | 15.7 | 5.23394 | 1.85501 | 15.7 | 5.23394 | 1.41886 | 15.7 | 5.23406 | 5.12214 | 5.23397 | 3.7675725 | 5.9675725 | 300 | 25 | 50 | 0.054253044 | 5208.333 | 282.5679375 | 0.054253044 | 0.01744657 | 0.009850998
15.8 | 5.2675 | 2.61915 | 15.8 | 4.342 | 4.65532 | 15.8 | 5.26744 | 2.16031 | 15.8 | 5.26744 | 2.71681 | 5.036095 | 3.0378975 | 5.2378975 | 300 | 25 | 50 | 0.043745724 | 5208.333 | 227.8423125 | 0.043745724 | 0.01678698 | 0.008986215 | 15.8 | 5.26756 | 6.88046 | 15.8 | 5.2675 | 2.14742 | 15.8 | 5.26737 | 1.66165 | 15.8 | 5.26731 | 5.11138 | 5.267435 | 3.9502275 | 6.1502275 | 300 | 25 | 50 | 0.056883276 | 5208.333 | 296.2670625 | 0.056883276 | 0.01755812 | 0.01008802
15.9 | 5.30063 | 2.68945 | 15.9 | 4.37519 | 4.58562 | 15.9 | 5.30063 | 2.08444 | 15.9 | 5.30056 | 2.63043 | 5.0692525 | 2.997485 | 5.197485 | 300 | 25 | 50 | 0.043163784 | 5208.333 | 224.811375 | 0.043163784 | 0.01689751 | 0.008858559 | 15.9 | 5.30075 | 6.81129 | 15.9 | 5.30063 | 2.09273 | 15.9 | 5.30056 | 1.50032 | 15.9 | 5.30081 | 5.11902 | 5.3006875 | 3.88084 | 6.08084 | 300 | 25 | 50 | 0.055884096 | 5208.333 | 291.063 | 0.055884096 | 0.01766896 | 0.009911631
16 | 5.33413 | 2.5468 | 16 | 4.40869 | 4.74131 | 16 | 5.33413 | 2.33622 | 16 | 5.33413 | 2.76158 | 5.10277 | 3.0964775 | 5.2964775 | 300 | 25 | 50 | 0.044589276 | 5208.333 | 232.2358125 | 0.044589276 | 0.01700923 | 0.008967985 | 16 | 5.33413 | 6.90386 | 16 | 5.33413 | 2.01021 | 16 | 5.33406 | 1.51177 | 16 | 5.33394 | 5.19628 | 5.334065 | 3.90553 | 6.10553 | 300 | 25 | 50 | 0.056239632 | 5208.333 | 292.91475 | 0.056239632 | 0.01778022 | 0.009889602
16.1 | 5.36731 | 2.7732 | 16.1 | 4.44187 | 4.80853 | 16.1 | 5.36731 | 2.49761 | 16.1 | 5.36731 | 2.65381 | 5.13595 | 3.1832875 | 5.3832875 | 300 | 25 | 50 | 0.04583934 | 5208.333 | 238.7465625 | 0.04583934 | 0.01711983 | 0.009056086 | 16.1 | 5.36731 | 6.937 | 16.1 | 5.36731 | 1.89922 | 16.1 | 5.36725 | 1.47794 | 16.1 | 5.36744 | 5.04803 | 5.3673275 | 3.8405475 | 6.0405475 | 300 | 25 | 50 | 0.055303884 | 5208.333 | 288.0410625 | 0.055303884 | 0.01789109 | 0.009723709
16.2 | 5.40081 | 2.7185 | 16.2 | 4.47531 | 4.83185 | 16.2 | 5.40081 | 2.32274 | 16.2 | 5.40081 | 2.69559 | 5.169435 | 3.14217 | 5.34217 | 300 | 25 | 50 | 0.045247248 | 5208.333 | 235.66275 | 0.045247248 | 0.01723145 | 0.008928703 | 16.2 | 5.40081 | 6.94693 | 16.2 | 5.40081 | 2.18679 | 16.2 | 5.40069 | 1.54718 | 16.2 | 5.40063 | 5.42693 | 5.400735 | 4.0269575 | 6.2269575 | 300 | 25 | 50 | 0.057988188 | 5208.333 | 302.0218125 | 0.057988188 | 0.01800245 | 0.009961776
16.3 | 5.43394 | 2.53228 | 16.3 | 4.50863 | 4.91294 | 16.3 | 5.43394 | 2.40792 | 16.3 | 5.43388 | 2.87052 | 5.2025975 | 3.180915 | 5.380915 | 300 | 25 | 50 | 0.045805176 | 5208.333 | 238.568625 | 0.045805176 | 0.01734199 | 0.008936133 | 16.3 | 5.43413 | 6.9657 | 16.3 | 5.43394 | 1.96243 | 16.3 | 5.434 | 1.53254 | 16.3 | 5.43406 | 5.06582 | 5.4340325 | 3.8816225 | 6.0816225 | 300 | 25 | 50 | 0.055895364 | 5208.333 | 291.1216875 | 0.055895364 | 0.01811344 | 0.009669655
16.4 | 5.46744 | 2.82138 | 16.4 | 4.54194 | 4.88741 | 16.4 | 5.46738 | 2.20651 | 16.4 | 5.46744 | 2.64105 | 5.23605 | 3.1390875 | 5.3390875 | 300 | 25 | 50 | 0.04520286 | 5208.333 | 235.4315625 | 0.04520286 | 0.0174535 | 0.008810022 | 16.4 | 5.46731 | 6.96654 | 16.4 | 5.46738 | 1.9762 | 16.4 | 5.46731 | 1.42986 | 16.4 | 5.46725 | 5.24467 | 5.4673125 | 3.9043175 | 6.1043175 | 300 | 25 | 50 | 0.056222172 | 5208.333 | 292.8238125 | 0.056222172 | 0.018224375 | 0.00964666
16.5 | 5.50062 | 2.80474 | 16.5 | 4.57531 | 4.72589 | 16.5 | 5.50062 | 2.47995 | 16.5 | 5.50056 | 2.75107 | 5.2692775 | 3.1904125 | 5.3904125 | 300 | 25 | 50 | 0.04594194 | 5208.333 | 239.2809375 | 0.04594194 | 0.01756426 | 0.008838624 | 16.5 | 5.50075 | 6.92663 | 16.5 | 5.50062 | 1.81629 | 16.5 | 5.50069 | 1.77017 | 16.5 | 5.50075 | 5.24616 | 5.5007025 | 3.9398125 | 6.1398125 | 300 | 25 | 50 | 0.0567333 | 5208.333 | 295.4859375 | 0.0567333 | 0.018335675 | 0.009643855
16.6 | 5.53412 | 2.91278 | 16.6 | 4.60856 | 5.00869 | 16.6 | 5.53412 | 2.34599 | 16.6 | 5.53412 | 2.83526 | 5.30273 | 3.27568 | 5.47568 | 300 | 25 | 50 | 0.047169792 | 5208.333 | 245.676 | 0.047169792 | 0.01767577 | 0.008921796 | 16.6 | 5.534 | 7.09961 | 16.6 | 5.53412 | 1.95346 | 16.6 | 5.53394 | 1.59379 | 16.6 | 5.53394 | 5.51921 | 5.534 | 4.0415175 | 6.2415175 | 300 | 25 | 50 | 0.058197852 | 5208.333 | 303.1138125 | 0.058197852 | 0.01844667 | 0.009744617
16.7 | 5.56731 | 2.94971 | 16.7 | 4.642 | 5.05089 | 16.7 | 5.56725 | 2.44044 | 16.7 | 5.56731 | 2.89869 | 5.3359675 | 3.3349325 | 5.5349325 | 300 | 25 | 50 | 0.048023028 | 5208.333 | 250.1199375 | 0.048023028 | 0.01778656 | 0.008962164 | 16.7 | 5.56756 | 7.03992 | 16.7 | 5.56731 | 2.03635 | 16.7 | 5.56738 | 1.78325 | 16.7 | 5.56731 | 5.35923 | 5.56739 | 4.0546875 | 6.2546875 | 300 | 25 | 50 | 0.0583875 | 5208.333 | 304.1015625 | 0.0583875 | 0.01855797 | 0.009706613
16.8 | 5.60063 | 2.96878 | 16.8 | 4.67519 | 5.03285 | 16.8 | 5.60069 | 2.4405 | 16.8 | 5.60063 | 2.78698 | 5.369285 | 3.3072775 | 5.5072775 | 300 | 25 | 50 | 0.047624796 | 5208.333 | 248.0458125 | 0.047624796 | 0.01789762 | 0.008862051 | 16.8 | 5.60075 | 7.13265 | 16.8 | 5.60069 | 1.88679 | 16.8 | 5.60063 | 1.47559 | 16.8 | 5.60063 | 5.53223 | 5.600675 | 4.006815 | 6.206815 | 300 | 25 | 50 | 0.057698136 | 5208.333 | 300.511125 | 0.057698136 | 0.01866892 | 0.009575075
16.9 | 5.634 | 2.92899 | 16.9 | 4.70863 | 4.80001 | 16.9 | 5.634 | 2.47758 | 16.9 | 5.634 | 2.8646 | 5.4026575 | 3.267795 | 5.467795 | 300 | 25 | 50 | 0.047056248 | 5208.333 | 245.084625 | 0.047056248 | 0.01800886 | 0.008744169 | 16.9 | 5.63419 | 7.11662 | 16.9 | 5.634 | 2.06694 | 16.9 | 5.63406 | 1.72373 | 16.9 | 5.634 | 5.43291 | 5.6340625 | 4.08505 | 6.28505 | 300 | 25 | 50 | 0.05882472 | 5208.333 | 306.37875 | 0.05882472 | 0.01878021 | 0.009638308
17 | 5.66731 | 3.04077 | 17 | 4.74188 | 5.05516 | 17 | 5.66731 | 2.54423 | 17 | 5.66738 | 2.92435 | 5.43597 | 3.3911275 | 5.5911275 | 300 | 25 | 50 | 0.048832236 | 5208.333 | 254.3345625 | 0.048832236 | 0.0181199 | 0.008886609 | 17 | 5.66738 | 7.24466 | 17 | 5.66731 | 2.05086 | 17 | 5.66719 | 1.79227 | 17 | 5.66731 | 5.46045 | 5.6672975 | 4.13706 | 6.33706 | 300 | 25 | 50 | 0.059573664 | 5208.333 | 310.2795 | 0.059573664 | 0.01889099 | 0.009661077
17.1 | 5.70069 | 2.91131 | 17.1 | 4.77544 | 4.88824 | 17.1 | 5.70062 | 2.49612 | 17.1 | 5.70069 | 2.87934 | 5.46936 | 3.2937525 | 5.4937525 | 300 | 25 | 50 | 0.047430036 | 5208.333 | 247.0314375 | 0.047430036 | 0.0182312 | 0.008678533 | 17.1 | 5.70081 | 7.20232 | 17.1 | 5.70075 | 2.13683 | 17.1 | 5.70081 | 1.51837 | 17.1 | 5.70069 | 5.59519 | 5.700765 | 4.1131775 | 6.3131775 | 300 | 25 | 50 | 0.059229756 | 5208.333 | 308.4883125 | 0.059229756 | 0.01900255 | 0.009568164
17.2 | 5.73394 | 2.90535 | 17.2 | 4.80856 | 5.11339 | 17.2 | 5.73394 | 2.34463 | 17.2 | 5.73394 | 3.03649 | 5.502595 | 3.349965 | 5.549965 | 300 | 25 | 50 | 0.048239496 | 5208.333 | 251.247375 | 0.048239496 | 0.01834198 | 0.008714379 | 17.2 | 5.734 | 7.48406 | 17.2 | 5.73394 | 2.19737 | 17.2 | 5.73394 | 1.80161 | 17.2 | 5.73406 | 5.47151 | 5.733985 | 4.2386375 | 6.4386375 | 300 | 25 | 50 | 0.06103638 | 5208.333 | 317.8978125 | 0.06103638 | 0.01911328 | 0.009701774
17.3 | 5.7675 | 2.87557 | 17.3 | 4.84206 | 5.17566 | 17.3 | 5.76744 | 2.46743 | 17.3 | 5.76744 | 2.98632 | 5.53611 | 3.376245 | 5.576245 | 300 | 25 | 50 | 0.048617928 | 5208.333 | 253.218375 | 0.048617928 | 0.0184537 | 0.008702637 | 17.3 | 5.7675 | 7.25807 | 17.3 | 5.76744 | 2.00453 | 17.3 | 5.76744 | 1.72968 | 17.3 | 5.76725 | 5.67973 | 5.7674075 | 4.1680025 | 6.3680025 | 300 | 25 | 50 | 0.060019236 | 5208.333 | 312.6001875 | 0.060019236 | 0.01922469 | 0.009539735
17.4 | 5.80063 | 2.74381 | 17.4 | 4.87519 | 5.27654 | 17.4 | 5.80063 | 2.55683 | 17.4 | 5.80063 | 2.96342 | 5.56927 | 3.38515 | 5.58515 | 300 | 25 | 50 | 0.04874616 | 5208.333 | 253.88625 | 0.04874616 | 0.01856423 | 0.008664636 | 17.4 | 5.80069 | 7.3436 | 17.4 | 5.80063 | 2.07215 | 17.4 | 5.80056 | 1.70635 | 17.4 | 5.80075 | 5.59136 | 5.8006575 | 4.178365 | 6.378365 | 300 | 25 | 50 | 0.060168456 | 5208.333 | 313.377375 | 0.060168456 | 0.019335525 | 0.009500487
17.5 | 5.83406 | 2.67326 | 17.5 | 4.90869 | 4.9603 | 17.5 | 5.83406 | 2.60347 | 17.5 | 5.83406 | 3.02657 | 5.6027175 | 3.3159 | 5.5159 | 300 | 25 | 50 | 0.04774896 | 5208.333 | 248.6925 | 0.04774896 | 0.018675725 | 0.008506118 | 17.5 | 5.83413 | 7.48319 | 17.5 | 5.83419 | 2.14592 | 17.5 | 5.83406 | 1.73599 | 17.5 | 5.83388 | 5.45205 | 5.834065 | 4.2042875 | 6.4042875 | 300 | 25 | 50 | 0.06054174 | 5208.333 | 315.3215625 | 0.06054174 | 0.01944688 | 0.009484475
17.6 | 5.86725 | 2.87803 | 17.6 | 4.94187 | 5.31954 | 17.6 | 5.86725 | 2.58172 | 17.6 | 5.86725 | 3.01899 | 5.635905 | 3.44957 | 5.64957 | 300 | 25 | 50 | 0.049673808 | 5208.333 | 258.71775 | 0.049673808 | 0.01878635 | 0.008660949 | 17.6 | 5.86737 | 7.39596 | 17.6 | 5.86725 | 2.13557 | 17.6 | 5.86725 | 1.7809 | 17.6 | 5.86744 | 5.74623 | 5.8673275 | 4.264665 | 6.464665 | 300 | 25 | 50 | 0.061411176 | 5208.333 | 319.849875 | 0.061411176 | 0.01955776 | 0.009519616
17.7 | 5.90081 | 2.8503 | 17.7 | 4.97525 | 5.25051 | 17.7 | 5.90075 | 2.52835 | 17.7 | 5.90075 | 2.95654 | 5.66939 | 3.396425 | 5.596425 | 300 | 25 | 50 | 0.04890852 | 5208.333 | 254.731875 | 0.04890852 | 0.01889797 | 0.008528803 | 17.7 | 5.90081 | 7.50803 | 17.7 | 5.90081 | 2.10336 | 17.7 | 5.90069 | 1.73708 | 17.7 | 5.90056 | 5.57511 | 5.9007175 | 4.230895 | 6.430895 | 300 | 25 | 50 | 0.060924888 | 5208.333 | 317.317125 | 0.060924888 | 0.01966906 | 0.009416301
17.8 | 5.93394 | 2.92926 | 17.8 | 5.00856 | 5.49561 | 17.8 | 5.93394 | 2.69258 | 17.8 | 5.934 | 3.18326 | 5.70261 | 3.5751775 | 5.7751775 | 300 | 25 | 50 | 0.051482556 | 5208.333 | 268.1383125 | 0.051482556 | 0.0190087 | 0.008749947 | 17.8 | 5.93406 | 7.4975 | 17.8 | 5.934 | 2.13262 | 17.8 | 5.93394 | 1.89969 | 17.8 | 5.93412 | 5.9439 | 5.93403 | 4.3684275 | 6.5684275 | 300 | 25 | 50 | 0.062905356 | 5208.333 | 327.6320625 | 0.062905356 | 0.0197801 | 0.009563688
17.9 | 5.96744 | 2.94315 | 17.9 | 5.042 | 5.36024 | 17.9 | 5.96744 | 2.66651 | 17.9 | 5.96738 | 3.02798 | 5.736065 | 3.49947 | 5.69947 | 300 | 25 | 50 | 0.050392368 | 5208.333 | 262.46025 | 0.050392368 | 0.01912022 | 0.008584878 | 17.9 | 5.96738 | 7.50476 | 17.9 | 5.96744 | 2.22656 | 17.9 | 5.96731 | 1.70323 | 17.9 | 5.96725 | 5.81965 | 5.967345 | 4.31355 | 6.51355 | 300 | 25 | 50 | 0.06211512 | 5208.333 | 323.51625 | 0.06211512 | 0.01989115 | 0.009430839
18 | 6.00063 | 2.8038 | 18 | 5.07531 | 5.40376 | 18 | 6.00056 | 2.64695 | 18 | 6.00056 | 3.03452 | 5.769265 | 3.4722575 | 5.6722575 | 300 | 25 | 50 | 0.050000508 | 5208.333 | 260.4193125 | 0.050000508 | 0.01923088 | 0.008494722 | 18 | 6.00081 | 7.61444 | 18 | 6.00063 | 2.25709 | 18 | 6.00069 | 1.75484 | 18 | 6.00081 | 5.7046 | 6.000735 | 4.3327425 | 6.5327425 | 300 | 25 | 50 | 0.062391492 | 5208.333 | 324.9556875 | 0.062391492 | 0.02000245 | 0.009405997
18.1 | 6.03413 | 2.83829 | 18.1 | 5.10862 | 5.42882 | 18.1 | 6.03413 | 2.74016 | 18.1 | 6.03413 | 2.96272 | 5.8027525 | 3.4924975 | 5.6924975 | 300 | 25 | 50 | 0.050291964 | 5208.333 | 261.9373125 | 0.050291964 | 0.01934251 | 0.008475836 | 18.1 | 6.034 | 7.42447 | 18.1 | 6.03413 | 2.38642 | 18.1 | 6.03394 | 1.87309 | 18.1 | 6.03394 | 5.85449 | 6.0340025 | 4.3846175 | 6.5846175 | 300 | 25 | 50 | 0.063138492 | 5208.333 | 328.8463125 | 0.063138492 | 0.02011334 | 0.009428418
18.2 | 6.06731 | 3.00121 | 18.2 | 5.142 | 5.53579 | 18.2 | 6.06731 | 2.6575 | 18.2 | 6.06731 | 3.10932 | 5.8359825 | 3.575955 | 5.775955 | 300 | 25 | 50 | 0.051493752 | 5208.333 | 268.196625 | 0.051493752 | 0.019453275 | 0.008551131 | 18.2 | 6.06744 | 7.60362 | 18.2 | 6.06731 | 2.17366 | 18.2 | 6.06731 | 2.02846 | 18.2 | 6.06731 | 5.94204 | 6.0673425 | 4.436945 | 6.636945 | 300 | 25 | 50 | 0.063892008 | 5208.333 | 332.770875 | 0.063892008 | 0.020224475 | 0.009451124
18.3 | 6.10069 | 3.07094 | 18.3 | 5.17525 | 5.43671 | 18.3 | 6.10063 | 2.92734 | 18.3 | 6.10063 | 3.29552 | 5.8693 | 3.6826275 | 5.8826275 | 300 | 25 | 50 | 0.053029836 | 5208.333 | 276.1970625 | 0.053029836 | 0.01956433 | 0.008659619 | 18.3 | 6.10069 | 7.52954 | 18.3 | 6.10069 | 2.19221 | 18.3 | 6.10063 | 1.80775 | 18.3 | 6.10063 | 5.87733 | 6.10066 | 4.3517075 | 6.5517075 | 300 | 25 | 50 | 0.062664588 | 5208.333 | 326.3780625 | 0.062664588 | 0.02033553 | 0.009278792
18.4 | 6.13394 | 2.99289 | 18.4 | 5.20869 | 5.55715 | 18.4 | 6.13394 | 2.70186 | 18.4 | 6.13394 | 3.23324 | 5.9026275 | 3.621285 | 5.821285 | 300 | 25 | 50 | 0.052146504 | 5208.333 | 271.596375 | 0.052146504 | 0.019675425 | 0.008520935 | 18.4 | 6.13413 | 7.73243 | 18.4 | 6.134 | 2.21358 | 18.4 | 6.13413 | 1.85049 | 18.4 | 6.13394 | 5.97373 | 6.13405 | 4.4425575 | 6.6425575 | 300 | 25 | 50 | 0.063972828 | 5208.333 | 333.1918125 | 0.063972828 | 0.02044683 | 0.009356249
18.5 | 6.16737 | 2.89774 | 18.5 | 5.24188 | 5.46149 | 18.5 | 6.16731 | 2.88127 | 18.5 | 6.16737 | 3.24764 | 5.9359825 | 3.622035 | 5.822035 | 300 | 25 | 50 | 0.052157304 | 5208.333 | 271.652625 | 0.052157304 | 0.01978661 | 0.008474146 | 18.5 | 6.16737 | 7.56232 | 18.5 | 6.16731 | 2.20122 | 18.5 | 6.16725 | 1.86345 | 18.5 | 6.16731 | 6.10106 | 6.16731 | 4.4320125 | 6.6320125 | 300 | 25 | 50 | 0.06382098 | 5208.333 | 332.4009375 | 0.06382098 | 0.0205577 | 0.009291018
18.6 | 6.20069 | 2.89395 | 18.6 | 5.27544 | 5.6075 | 18.6 | 6.20069 | 2.76857 | 18.6 | 6.20069 | 3.24739 | 5.9693775 | 3.6293525 | 5.8293525 | 300 | 25 | 50 | 0.052262676 | 5208.333 | 272.2014375 | 0.052262676 | 0.019897925 | 0.00843733 | 18.6 | 6.20081 | 7.73082 | 18.6 | 6.20075 | 2.19408 | 18.6 | 6.20075 | 1.72694 | 18.6 | 6.20062 | 5.97951 | 6.2007325 | 4.4078375 | 6.6078375 | 300 | 25 | 50 | 0.06347286 | 5208.333 | 330.5878125 | 0.06347286 | 0.02066911 | 0.009207253
18.7 | 6.234 | 2.8864 | 18.7 | 5.30856 | 5.66634 | 18.7 | 6.23394 | 2.85032 | 18.7 | 6.23394 | 3.23598 | 6.00261 | 3.65976 | 5.85976 | 300 | 25 | 50 | 0.052700544 | 5208.333 | 274.482 | 0.052700544 | 0.0200087 | 0.008434385 | 18.7 | 6.234 | 7.93145 | 18.7 | 6.23394 | 2.27643 | 18.7 | 6.23394 | 1.83014 | 18.7 | 6.23406 | 6.04211 | 6.233985 | 4.5200325 | 6.7200325 | 300 | 25 | 50 | 0.065088468 | 5208.333 | 339.0024375 | 0.065088468 | 0.02077995 | 0.009313638
18.8 | 6.26744 | 3.09071 | 18.8 | 5.34206 | 5.72236 | 18.8 | 6.26744 | 2.78135 | 18.8 | 6.26744 | 3.17225 | 6.036095 | 3.6916675 | 5.8916675 | 300 | 25 | 50 | 0.053160012 | 5208.333 | 276.8750625 | 0.053160012 | 0.02012032 | 0.008433268 | 18.8 | 6.2675 | 7.97411 | 18.8 | 6.26744 | 2.12714 | 18.8 | 6.26738 | 1.93187 | 18.8 | 6.26731 | 5.89227 | 6.2674075 | 4.4813475 | 6.6813475 | 300 | 25 | 50 | 0.064531404 | 5208.333 | 336.1010625 | 0.064531404 | 0.02089136 | 0.009210641
18.9 | 6.30069 | 3.28992 | 18.9 | 5.37519 | 5.53187 | 18.9 | 6.30063 | 2.70117 | 18.9 | 6.30063 | 3.1949 | 6.069285 | 3.679465 | 5.879465 | 300 | 25 | 50 | 0.052984296 | 5208.333 | 275.959875 | 0.052984296 | 0.02023095 | 0.00836978 | 18.9 | 6.30069 | 7.75273 | 18.9 | 6.30056 | 2.30202 | 18.9 | 6.30056 | 1.87191 | 18.9 | 6.30081 | 6.03419 | 6.300655 | 4.4902125 | 6.6902125 | 300 | 25 | 50 | 0.06465906 | 5208.333 | 336.7659375 | 0.06465906 | 0.02100218 | 0.009174195
19 | 6.33419 | 3.1343 | 19 | 5.40869 | 5.68869 | 19 | 6.33406 | 2.96753 | 19 | 6.33413 | 3.19745 | 6.1027675 | 3.7469925 | 5.9469925 | 300 | 25 | 50 | 0.053956692 | 5208.333 | 281.0244375 | 0.053956692 | 0.02034256 | 0.008419461 | 19 | 6.33413 | 7.74002 | 19 | 6.33413 | 2.26871 | 19 | 6.33406 | 1.93088 | 19 | 6.33387 | 5.98867 | 6.3340475 | 4.48207 | 6.68207 | 300 | 25 | 50 | 0.064541808 | 5208.333 | 336.15525 | 0.064541808 | 0.02111349 | 0.009114722
19.1 | 6.36725 | 2.99288 | 19.1 | 5.44194 | 5.7601 | 19.1 | 6.36725 | 2.8507 | 19.1 | 6.36725 | 3.23324 | 6.1359225 | 3.70923 | 5.90923 | 300 | 25 | 50 | 0.053412912 | 5208.333 | 278.19225 | 0.053412912 | 0.020453075 | 0.008320794 | 19.1 | 6.36731 | 7.87604 | 19.1 | 6.36725 | 2.23573 | 19.1 | 6.36725 | 1.97548 | 19.1 | 6.36744 | 6.26318 | 6.3673125 | 4.5876075 | 6.7876075 | 300 | 25 | 50 | 0.066061548 | 5208.333 | 344.0705625 | 0.066061548 | 0.021224375 | 0.009210311
19.2 | 6.40081 | 2.97046 | 19.2 | 5.47525 | 5.70491 | 19.2 | 6.40075 | 2.93342 | 19.2 | 6.40075 | 3.32149 | 6.16939 | 3.73257 | 5.93257 | 300 | 25 | 50 | 0.053749008 | 5208.333 | 279.94275 | 0.053749008 | 0.02056463 | 0.008308342 | 19.2 | 6.40075 | 7.76304 | 19.2 | 6.40075 | 2.45484 | 19.2 | 6.40069 | 2.05936 | 19.2 | 6.40063 | 6.06175 | 6.400705 | 4.5847475 | 6.7847475 | 300 | 25 | 50 | 0.066020364 | 5208.333 | 343.8560625 | 0.066020364 | 0.02133568 | 0.0091584
19.3 | 6.434 | 3.07429 | 19.3 | 5.50856 | 5.62731 | 19.3 | 6.434 | 2.9831 | 19.3 | 6.434 | 3.28352 | 6.20264 | 3.742055 | 5.942055 | 300 | 25 | 50 | 0.053885592 | 5208.333 | 280.654125 | 0.053885592 | 0.02067547 | 0.008277017 | 19.3 | 6.43413 | 8.04496 | 19.3 | 6.434 | 2.23521 | 19.3 | 6.434 | 1.94109 | 19.3 | 6.43413 | 6.19569 | 6.434065 | 4.6042375 | 6.8042375 | 300 | 25 | 50 | 0.06630102 | 5208.333 | 345.3178125 | 0.06630102 | 0.02144688 | 0.009137087
19.4 | 6.4675 | 3.11381 | 19.4 | 5.54194 | 5.89199 | 19.4 | 6.46744 | 2.86915 | 19.4 | 6.46744 | 3.29799 | 6.23608 | 3.793235 | 5.993235 | 300 | 25 | 50 | 0.054622584 | 5208.333 | 284.492625 | 0.054622584 | 0.02078693 | 0.008303542 | 19.4 | 6.46737 | 8.02586 | 19.4 | 6.46744 | 2.33163 | 19.4 | 6.46731 | 1.91792 | 19.4 | 6.46725 | 6.27206 | 6.4673425 | 4.6368675 | 6.8368675 | 300 | 25 | 50 | 0.066770892 | 5208.333 | 347.7650625 | 0.066770892 | 0.02155781 | 0.009133664
19.5 | 6.50056 | 3.24151 | 19.5 | 5.57531 | 5.83697 | 19.5 | 6.50056 | 3.10804 | 19.5 | 6.50056 | 3.20732 | 6.2692475 | 3.84846 | 6.04846 | 300 | 25 | 50 | 0.055417824 | 5208.333 | 288.6345 | 0.055417824 | 0.02089749 | 0.00833572 | 19.5 | 6.50081 | 8.14184 | 19.5 | 6.50063 | 2.26144 | 19.5 | 6.50069 | 1.89901 | 19.5 | 6.50069 | 6.44037 | 6.500705 | 4.685665 | 6.885665 | 300 | 25 | 50 | 0.067473576 | 5208.333 | 351.424875 | 0.067473576 | 0.02166902 | 0.009151645
19.6 | 6.53406 | 3.29685 | 19.6 | 5.60856 | 5.94577 | 19.6 | 6.53406 | 3.00882 | 19.6 | 6.53406 | 3.49521 | 6.302685 | 3.9366625 | 6.1366625 | 300 | 25 | 50 | 0.05668794 | 5208.333 | 295.2496875 | 0.05668794 | 0.02100895 | 0.008412409 | 19.6 | 6.534 | 8.09562 | 19.6 | 6.53412 | 2.34754 | 19.6 | 6.53394 | 1.89647 | 19.6 | 6.53394 | 6.45484 | 6.534 | 4.6986175 | 6.8986175 | 300 | 25 | 50 | 0.067660092 | 5208.333 | 352.3963125 | 0.067660092 | 0.02178 | 0.009122139
19.7 | 6.56731 | 3.19751 | 19.7 | 5.64194 | 5.65805 | 19.7 | 6.56731 | 2.96672 | 19.7 | 6.56731 | 3.42928 | 6.3359675 | 3.81289 | 6.01289 | 300 | 25 | 50 | 0.054905616 | 5208.333 | 285.96675 | 0.054905616 | 0.02111989 | 0.008199438 | 19.7 | 6.5675 | 8.11412 | 19.7 | 6.56731 | 2.32596 | 19.7 | 6.56738 | 1.96992 | 19.7 | 6.56738 | 6.35941 | 6.5673925 | 4.6923525 | 6.8923525 | 300 | 25 | 50 | 0.067569876 | 5208.333 | 351.9264375 | 0.067569876 | 0.02189131 | 0.009067514
19.8 | 6.60075 | 3.05654 | 19.8 | 5.67519 | 6.12332 | 19.8 | 6.60069 | 2.81698 | 19.8 | 6.60069 | 3.46193 | 6.36933 | 3.8646925 | 6.0646925 | 300 | 25 | 50 | 0.055651572 | 5208.333 | 289.8519375 | 0.055651572 | 0.0212311 | 0.008226759 | 19.8 | 6.60069 | 8.24125 | 19.8 | 6.60069 | 2.49876 | 19.8 | 6.60056 | 1.68807 | 19.8 | 6.60063 | 6.35167 | 6.6006425 | 4.6949375 | 6.8949375 | 300 | 25 | 50 | 0.0676071 | 5208.333 | 352.1203125 | 0.0676071 | 0.02200214 | 0.009025221
19.9 | 6.63394 | 3.11586 | 19.9 | 5.70875 | 5.9349 | 19.9 | 6.63388 | 3.31622 | 19.9 | 6.63394 | 3.35886 | 6.4026275 | 3.93146 | 6.13146 | 300 | 25 | 50 | 0.056613024 | 5208.333 | 294.8595 | 0.056613024 | 0.02134209 | 0.008274074 | 19.9 | 6.63419 | 8.06507 | 19.9 | 6.63394 | 2.41004 | 19.9 | 6.63406 | 1.98264 | 19.9 | 6.634 | 6.39269 | 6.6340475 | 4.71261 | 6.91261 | 300 | 25 | 50 | 0.067861584 | 5208.333 | 353.44575 | 0.067861584 | 0.02211349 | 0.009002792
20 | 6.66738 | 3.29718 | 20 | 5.74187 | 6.04856 | 20 | 6.66731 | 3.00897 | 20 | 6.66731 | 3.40557 | 6.4359675 | 3.94007 | 6.14007 | 300 | 25 | 50 | 0.056737008 | 5208.333 | 295.50525 | 0.056737008 | 0.021453225 | 0.008242771 | 20 | 6.66738 | 8.35232 | 20 | 6.66731 | 2.28894 | 20 | 6.66719 | 1.95471 | 20 | 6.66731 | 6.5836 | 6.6672975 | 4.7948925 | 6.9948925 | 300 | 25 | 50 | 0.069046452 | 5208.333 | 359.6169375 | 0.069046452 | 0.022224325 | 0.009064523
20.1 | 6.70081 | 3.30112 | 20.1 | 5.77538 | 6.06231 | 20.1 | 6.70081 | 3.14426 | 20.1 | 6.70075 | 3.51468 | 6.4694375 | 4.0055925 | 6.2055925 | 300 | 25 | 50 | 0.057680532 | 5208.333 | 300.4194375 | 0.057680532 | 0.02156479 | 0.008287632 | 20.1 | 6.70088 | 8.35698 | 20.1 | 6.70081 | 2.35668 | 20.1 | 6.70081 | 2.09854 | 20.1 | 6.70062 | 6.50165 | 6.70078 | 4.8284625 | 7.0284625 | 300 | 25 | 50 | 0.06952986 | 5208.333 | 362.1346875 | 0.06952986 | 0.02233593 | 0.009062515
20.2 | 6.73394 | 3.15273 | 20.2 | 5.80856 | 6.13314 | 20.2 | 6.73394 | 3.02185 | 20.2 | 6.73387 | 3.39889 | 6.5025775 | 3.9266525 | 6.1266525 | 300 | 25 | 50 | 0.056543796 | 5208.333 | 294.4989375 | 0.056543796 | 0.02167526 | 0.008140507 | 20.2 | 6.734 | 8.23762 | 20.2 | 6.73394 | 2.41886 | 20.2 | 6.73394 | 1.91138 | 20.2 | 6.73406 | 6.64131 | 6.733985 | 4.8022925 | 7.0022925 | 300 | 25 | 50 | 0.069153012 | 5208.333 | 360.1719375 | 0.069153012 | 0.02244662 | 0.00898425
20.3 | 6.76744 | 3.40992 | 20.3 | 5.842 | 6.18018 | 20.3 | 6.76738 | 3.01748 | 20.3 | 6.76738 | 3.47235 | 6.53605 | 4.0199825 | 6.2199825 | 300 | 25 | 50 | 0.057887748 | 5208.333 | 301.4986875 | 0.057887748 | 0.02178683 | 0.008222191 | 20.3 | 6.76756 | 8.30045 | 20.3 | 6.76744 | 2.38287 | 20.3 | 6.76744 | 2.00509 | 20.3 | 6.76731 | 6.72257 | 6.7674375 | 4.852745 | 7.052745 | 300 | 25 | 50 | 0.069879528 | 5208.333 | 363.955875 | 0.069879528 | 0.022558125 | 0.009004253
20.4 | 6.80062 | 3.22701 | 20.4 | 5.87519 | 6.11875 | 20.4 | 6.80062 | 3.33671 | 20.4 | 6.80062 | 3.60379 | 6.5692625 | 4.071565 | 6.271565 | 300 | 25 | 50 | 0.058630536 | 5208.333 | 305.367375 | 0.058630536 | 0.02189754 | 0.008248463 | 20.4 | 6.80069 | 8.38033 | 20.4 | 6.80062 | 2.31987 | 20.4 | 6.80056 | 2.19205 | 20.4 | 6.80075 | 6.69478 | 6.800655 | 4.8967575 | 7.0967575 | 300 | 25 | 50 | 0.070513308 | 5208.333 | 367.2568125 | 0.070513308 | 0.02266885 | 0.009016188
20.5 | 6.83419 | 3.18043 | 20.5 | 5.90869 | 6.16425 | 20.5 | 6.83412 | 3.19101 | 20.5 | 6.83419 | 3.43815 | 6.6027975 | 3.99346 | 6.19346 | 300 | 25 | 50 | 0.057505824 | 5208.333 | 299.5095 | 0.057505824 | 0.022009325 | 0.008104367 | 20.5 | 6.83412 | 8.38693 | 20.5 | 6.83412 | 2.67068 | 20.5 | 6.83406 | 2.09242 | 20.5 | 6.83388 | 6.51345 | 6.834045 | 4.91587 | 7.11587 | 300 | 25 | 50 | 0.070788528 | 5208.333 | 368.69025 | 0.070788528 | 0.02278015 | 0.0089963
20.6 | 6.86725 | 3.29356 | 20.6 | 5.94188 | 6.41397 | 20.6 | 6.86725 | 3.0988 | 20.6 | 6.86719 | 3.56342 | 6.6358925 | 4.0924375 | 6.2924375 | 300 | 25 | 50 | 0.0589311 | 5208.333 | 306.9328125 | 0.0589311 | 0.02211964 | 0.008192818 | 20.6 | 6.86738 | 8.51387 | 20.6 | 6.86731 | 2.43871 | 20.6 | 6.86725 | 1.91974 | 20.6 | 6.86744 | 6.67357 | 6.867345 | 4.8864725 | 7.0864725 | 300 | 25 | 50 | 0.070365204 | 5208.333 | 366.4854375 | 0.070365204 | 0.02289115 | 0.00891569
20.7 | 6.90075 | 3.34478 | 20.7 | 5.97531 | 6.15194 | 20.7 | 6.90075 | 3.21716 | 20.7 | 6.90075 | 3.45715 | 6.66939 | 4.0427575 | 6.2427575 | 300 | 25 | 50 | 0.058215708 | 5208.333 | 303.2068125 | 0.058215708 | 0.0222313 | 0.00808731 | 20.7 | 6.90081 | 8.4961 | 20.7 | 6.90075 | 2.36959 | 20.7 | 6.90069 | 2.13819 | 20.7 | 6.90063 | 6.57784 | 6.90072 | 4.89543 | 7.09543 | 300 | 25 | 50 | 0.070494192 | 5208.333 | 367.15725 | 0.070494192 | 0.0230024 | 0.008883785
20.8 | 6.934 | 3.44855 | 20.8 | 6.00856 | 6.41783 | 20.8 | 6.93394 | 3.35708 | 20.8 | 6.93394 | 3.55078 | 6.70261 | 4.19356 | 6.39356 | 300 | 25 | 50 | 0.060387264 | 5208.333 | 314.517 | 0.060387264 | 0.02234203 | 0.008241619 | 20.8 | 6.93406 | 8.53097 | 20.8 | 6.93394 | 2.3771 | 20.8 | 6.934 | 1.99155 | 20.8 | 6.93406 | 6.80454 | 6.934015 | 4.92604 | 7.12604 | 300 | 25 | 50 | 0.070934976 | 5208.333 | 369.453 | 0.070934976 | 0.02311338 | 0.008879269
20.9 | 6.9675 | 3.22499 | 20.9 | 6.04194 | 6.22 | 20.9 | 6.96744 | 3.104 | 20.9 | 6.96744 | 3.47627 | 6.73608 | 4.006315 | 6.206315 | 300 | 25 | 50 | 0.057690936 | 5208.333 | 300.473625 | 0.057690936 | 0.0224536 | 0.0079605 | 20.9 | 6.96731 | 8.5969 | 20.9 | 6.96744 | 2.25136 | 20.9 | 6.96731 | 2.21097 | 20.9 | 6.96725 | 6.81608 | 6.9673275 | 4.9688275 | 7.1688275 | 300 | 25 | 50 | 0.071551116 | 5208.333 | 372.6620625 | 0.071551116 | 0.023224425 | 0.008889875
21 | 7.00063 | 3.36954 | 21 | 6.07531 | 6.26305 | 21 | 7.00063 | 3.16874 | 21 | 7.00063 | 3.71609 | 6.7693 | 4.129355 | 6.329355 | 300 | 25 | 50 | 0.059462712 | 5208.333 | 309.701625 | 0.059462712 | 0.02256433 | 0.008078476 | 21 | 7.00087 | 8.49784 | 21 | 7.00056 | 2.52171 | 21 | 7.00069 | 2.02717 | 21 | 7.00075 | 6.7585 | 7.0007175 | 4.951305 | 7.151305 | 300 | 25 | 50 | 0.071298792 | 5208.333 | 371.347875 | 0.071298792 | 0.023335725 | 0.008825849
21.1 | 7.03413 | 3.32591 | 21.1 | 6.10856 | 6.33112 | 21.1 | 7.03406 | 3.28258 | 21.1 | 7.03406 | 3.67129 | 6.8027025 | 4.152725 | 6.352725 | 300 | 25 | 50 | 0.05979924 | 5208.333 | 311.454375 | 0.05979924 | 0.022675675 | 0.008068491 | 21.1 | 7.03406 | 8.5497 | 21.1 | 7.03406 | 2.71285 | 21.1 | 7.03394 | 2.09047 | 21.1 | 7.034 | 6.77928 | 7.034015 | 5.033075 | 7.233075 | 300 | 25 | 50 | 0.07247628 | 5208.333 | 377.480625 | 0.07247628 | 0.02344672 | 0.008884509
21.2 | 7.06725 | 3.20031 | 21.2 | 6.142 | 6.39998 | 21.2 | 7.06725 | 3.21392 | 21.2 | 7.06725 | 3.60101 | 6.8359375 | 4.103805 | 6.303805 | 300 | 25 | 50 | 0.059094792 | 5208.333 | 307.785375 | 0.059094792 | 0.02278646 | 0.007967433 | 21.2 | 7.06744 | 8.77013 | 21.2 | 7.06731 | 2.69705 | 21.2 | 7.06744 | 2.19405 | 21.2 | 7.06731 | 6.74267 | 7.067375 | 5.100975 | 7.300975 | 300 | 25 | 50 | 0.07345404 | 5208.333 | 382.573125 | 0.07345404 | 0.02355792 | 0.00892558
21.3 | 7.10069 | 3.45586 | 21.3 | 6.17525 | 6.42724 | 21.3 | 7.10063 | 3.43338 | 21.3 | 7.10069 | 3.75013 | 6.869315 | 4.2666525 | 6.4666525 | 300 | 25 | 50 | 0.061439796 | 5208.333 | 319.9989375 | 0.061439796 | 0.02289772 | 0.008133544 | 21.3 | 7.10063 | 8.81329 | 21.3 | 7.10069 | 2.5389 | 21.3 | 7.10056 | 2.18169 | 21.3 | 7.10063 | 6.71051 | 7.1006275 | 5.0610975 | 7.2610975 | 300 | 25 | 50 | 0.072879804 | 5208.333 | 379.5823125 | 0.072879804 | 0.02366876 | 0.008835259
21.4 | 7.134 | 3.368 | 21.4 | 6.20869 | 6.52417 | 21.4 | 7.13394 | 3.49134 | 21.4 | 7.13394 | 3.73502 | 6.9026425 | 4.2796325 | 6.4796325 | 300 | 25 | 50 | 0.061626708 | 5208.333 | 320.9724375 | 0.061626708 | 0.02300881 | 0.008110521 | 21.4 | 7.13419 | 8.81823 | 21.4 | 7.134 | 2.66689 | 21.4 | 7.13406 | 2.0065 | 21.4 | 7.134 | 6.91905 | 7.1340625 | 5.1026675 | 7.3026675 | 300 | 25 | 50 | 0.073478412 | 5208.333 | 382.7000625 | 0.073478412 | 0.02378021 | 0.008844196
21.5 | 7.16731 | 3.53857 | 21.5 | 6.24188 | 6.39985 | 21.5 | 7.16725 | 3.23909 | 21.5 | 7.16731 | 3.56942 | 6.9359375 | 4.1867325 | 6.3867325 | 300 | 25 | 50 | 0.060288948 | 5208.333 | 314.0049375 | 0.060288948 | 0.02311979 | 0.007955863 | 21.5 | 7.16738 | 8.87856 | 21.5 | 7.16725 | 2.27198 | 21.5 | 7.16719 | 2.18869 | 21.5 | 7.16738 | 6.76549 | 7.1673 | 5.02618 | 7.22618 | 300 | 25 | 50 | 0.072376992 | 5208.333 | 376.9635 | 0.072376992 | 0.023891 | 0.008710978
21.6 | 7.20075 | 3.63758 | 21.6 | 6.27538 | 6.46677 | 21.6 | 7.20075 | 3.3448 | 21.6 | 7.20069 | 3.77952 | 6.9693925 | 4.3071675 | 6.5071675 | 300 | 25 | 50 | 0.062023212 | 5208.333 | 323.0375625 | 0.062023212 | 0.02323131 | 0.008066977 | 21.6 | 7.20087 | 8.89463 | 21.6 | 7.20075 | 2.57252 | 21.6 | 7.20081 | 2.30727 | 21.6 | 7.20063 | 6.96865 | 7.200765 | 5.1857675 | 7.3857675 | 300 | 25 | 50 | 0.074675052 | 5208.333 | 388.9325625 | 0.074675052 | 0.02400255 | 0.008861979
21.7 | 7.234 | 3.54257 | 21.7 | 6.30856 | 6.22827 | 21.7 | 7.23394 | 3.48895 | 21.7 | 7.23394 | 3.46813 | 7.00261 | 4.18198 | 6.38198 | 300 | 25 | 50 | 0.060220512 | 5208.333 | 313.6485 | 0.060220512 | 0.02334203 | 0.007874251 | 21.7 | 7.234 | 8.8121 | 21.7 | 7.234 | 2.64914 | 21.7 | 7.23394 | 2.20435 | 21.7 | 7.23406 | 6.93384 | 7.234 | 5.1498575 | 7.3498575 | 300 | 25 | 50 | 0.074157948 | 5208.333 | 386.2393125 | 0.074157948 | 0.02411333 | 0.008778376
21.8 | 7.26744 | 3.54416 | 21.8 | 6.34212 | 6.60786 | 21.8 | 7.26744 | 3.52216 | 21.8 | 7.26737 | 3.61344 | 7.0360925 | 4.321905 | 6.521905 | 300 | 25 | 50 | 0.062235432 | 5208.333 | 324.142875 | 0.062235432 | 0.02345364 | 0.008008601 | 21.8 | 7.26756 | 8.78374 | 21.8 | 7.26744 | 2.65969 | 21.8 | 7.26744 | 2.21165 | 21.8 | 7.26731 | 7.07422 | 7.2674375 | 5.182325 | 7.382325 | 300 | 25 | 50 | 0.07462548 | 5208.333 | 388.674375 | 0.07462548 | 0.02422479 | 0.008776586
21.9 | 7.30062 | 3.48767 | 21.9 | 6.37512 | 6.67598 | 21.9 | 7.30062 | 3.44789 | 21.9 | 7.30062 | 3.71814 | 7.069245 | 4.33242 | 6.53242 | 300 | 25 | 50 | 0.062386848 | 5208.333 | 324.9315 | 0.062386848 | 0.02356415 | 0.007983895 | 21.9 | 7.30075 | 8.82644 | 21.9 | 7.30062 | 2.5489 | 21.9 | 7.30056 | 2.44738 | 21.9 | 7.30081 | 6.91425 | 7.300685 | 5.1842425 | 7.3842425 | 300 | 25 | 50 | 0.074653092 | 5208.333 | 388.8181875 | 0.074653092 | 0.02433562 | 0.008738886
22 | 7.33419 | 3.54349 | 22 | 6.40875 | 6.74356 | 22 | 7.33413 | 3.48393 | 22 | 7.33419 | 3.74464 | 7.102815 | 4.378905 | 6.578905 | 300 | 25 | 50 | 0.063056232 | 5208.333 | 328.417875 | 0.063056232 | 0.02367605 | 0.008002706 | 22 | 7.33406 | 9.05933 | 22 | 7.33413 | 2.71102 | 22 | 7.33406 | 2.17333 | 22 | 7.33387 | 7.17172 | 7.33403 | 5.27885 | 7.47885 | 300 | 25 | 50 | 0.07601544 | 5208.333 | 395.91375 | 0.07601544 | 0.02444677 | 0.008810608
22.1 | 7.36731 | 3.45734 | 22.1 | 6.44194 | 6.65809 | 22.1 | 7.36725 | 3.31061 | 22.1 | 7.36725 | 3.74639 | 7.1359375 | 4.2931075 | 6.4931075 | 300 | 25 | 50 | 0.061820748 | 5208.333 | 321.9830625 | 0.061820748 | 0.02378646 | 0.007861679 | 22.1 | 7.36738 | 9.05058 | 22.1 | 7.36731 | 2.62004 | 22.1 | 7.36731 | 2.14838 | 22.1 | 7.36744 | 7.2832 | 7.36736 | 5.27555 | 7.47555 | 300 | 25 | 50 | 0.07596792 | 5208.333 | 395.66625 | 0.07596792 | 0.02455787 | 0.008766879
22.2 | 7.40081 | 3.6765 | 22.2 | 6.47525 | 6.68679 | 22.2 | 7.40075 | 3.5875 | 22.2 | 7.40075 | 3.86381 | 7.16939 | 4.45365 | 6.65365 | 300 | 25 | 50 | 0.06413256 | 5208.333 | 334.02375 | 0.06413256 | 0.02389797 | 0.00801847 | 22.2 | 7.40081 | 8.98162 | 22.2 | 7.40081 | 2.57568 | 22.2 | 7.40062 | 2.11829 | 22.2 | 7.40062 | 7.22275 | 7.400715 | 5.224585 | 7.424585 | 300 | 25 | 50 | 0.075234024 | 5208.333 | 391.843875 | 0.075234024 | 0.02466905 | 0.008667867
22.3 | 7.43394 | 3.58973 | 22.3 | 6.50863 | 6.98545 | 22.3 | 7.43388 | 3.6086 | 22.3 | 7.43388 | 3.89711 | 7.2025825 | 4.5202225 | 6.7202225 | 300 | 25 | 50 | 0.065091204 | 5208.333 | 339.0166875 | 0.065091204 | 0.02400861 | 0.008061376 | 22.3 | 7.43412 | 8.96122 | 22.3 | 7.43394 | 2.62711 | 22.3 | 7.43388 | 2.51515 | 22.3 | 7.43412 | 7.25885 | 7.434015 | 5.3405825 | 7.5405825 | 300 | 25 | 50 | 0.076904388 | 5208.333 | 400.5436875 | 0.076904388 | 0.02478005 | 0.008763855
22.4 | 7.4675 | 3.39582 | 22.4 | 6.54188 | 6.84954 | 22.4 | 7.4675 | 3.59418 | 22.4 | 7.46744 | 3.81624 | 7.23608 | 4.413945 | 6.613945 | 300 | 25 | 50 | 0.063560808 | 5208.333 | 331.045875 | 0.063560808 | 0.02412027 | 0.00789716 | 22.4 | 7.46738 | 9.06898 | 22.4 | 7.46744 | 2.50791 | 22.4 | 7.46731 | 2.19404 | 22.4 | 7.46719 | 7.11813 | 7.46733 | 5.222265 | 7.422265 | 300 | 25 | 50 | 0.075200616 | 5208.333 | 391.669875 | 0.075200616 | 0.0248911 | 0.008587858
22.5 | 7.50063 | 3.78396 | 22.5 | 6.57531 | 6.70273 | 22.5 | 7.50056 | 3.72479 | 22.5 | 7.50056 | 4.03165 | 7.269265 | 4.5607825 | 6.7607825 | 300 | 25 | 50 | 0.065675268 | 5208.333 | 342.0586875 | 0.065675268 | 0.02423088 | 0.008035635 | 22.5 | 7.50075 | 9.15574 | 22.5 | 7.50069 | 2.49043 | 22.5 | 7.50063 | 2.25942 | 22.5 | 7.50075 | 7.30004 | 7.500705 | 5.3014075 | 7.5014075 | 300 | 25 | 50 | 0.076340268 | 5208.333 | 397.6055625 | 0.076340268 | 0.02500235 | 0.008640809
22.6 | 7.53413 | 3.66032 | 22.6 | 6.60863 | 6.69678 | 22.6 | 7.53413 | 3.62908 | 22.6 | 7.53406 | 4.09711 | 7.3027375 | 4.5208225 | 6.7208225 | 300 | 25 | 50 | 0.065099844 | 5208.333 | 339.0616875 | 0.065099844 | 0.02434246 | 0.007951526 | 22.6 | 7.53406 | 9.33277 | 22.6 | 7.53419 | 2.62522 | 22.6 | 7.53394 | 2.23412 | 22.6 | 7.53394 | 7.25549 | 7.5340325 | 5.3619 | 7.5619 | 300 | 25 | 50 | 0.07721136 | 5208.333 | 402.1425 | 0.07721136 | 0.02511344 | 0.008671958
22.7 | 7.56731 | 3.6029 | 22.7 | 6.642 | 6.82739 | 22.7 | 7.56731 | 3.58023 | 22.7 | 7.56725 | 3.85317 | 7.3359675 | 4.4659225 | 6.6659225 | 300 | 25 | 50 | 0.064309284 | 5208.333 | 334.9441875 | 0.064309284 | 0.024453225 | 0.007850849 | 22.7 | 7.5675 | 9.397 | 22.7 | 7.56731 | 2.77337 | 22.7 | 7.56738 | 2.4863 | 22.7 | 7.56738 | 7.11909 | 7.5673925 | 5.44394 | 7.64394 | 300 | 25 | 50 | 0.078392736 | 5208.333 | 408.2955 | 0.078392736 | 0.02522464 | 0.008727397
22.8 | 7.60069 | 3.62951 | 22.8 | 6.67519 | 6.82673 | 22.8 | 7.60069 | 3.58769 | 22.8 | 7.60069 | 3.94 | 7.369315 | 4.4959825 | 6.6959825 | 300 | 25 | 50 | 0.064742148 | 5208.333 | 337.1986875 | 0.064742148 | 0.02456438 | 0.007850565 | 22.8 | 7.60069 | 9.06246 | 22.8 | 7.60069 | 2.42095 | 22.8 | 7.60063 | 2.26498 | 22.8 | 7.60063 | 7.3864 | 7.60066 | 5.2836975 | 7.4836975 | 300 | 25 | 50 | 0.076085244 | 5208.333 | 396.2773125 | 0.076085244 | 0.02533553 | 0.008507044
22.9 | 7.634 | 3.84223 | 22.9 | 6.70875 | 6.92869 | 22.9 | 7.634 | 3.76218 | 22.9 | 7.63394 | 3.8889 | 7.4026725 | 4.6055 | 6.8055 | 300 | 25 | 50 | 0.0663192 | 5208.333 | 345.4125 | 0.0663192 | 0.024675575 | 0.007943012 | 22.9 | 7.63419 | 9.34457 | 22.9 | 7.63406 | 2.5323 | 22.9 | 7.63406 | 2.34506 | 22.9 | 7.634 | 7.23382 | 7.6340775 | 5.3639375 | 7.5639375 | 300 | 25 | 50 | 0.0772407 | 5208.333 | 402.2953125 | 0.0772407 | 0.025446925 | 0.008560618
23 | 7.66737 | 3.85924 | 23 | 6.74181 | 6.96854 | 23 | 7.66731 | 3.65769 | 23 | 7.66731 | 3.97573 | 7.43595 | 4.6153 | 6.8153 | 300 | 25 | 50 | 0.06646032 | 5208.333 | 346.1475 | 0.06646032 | 0.0247865 | 0.007918853 | 23 | 7.66744 | 9.23461 | 23 | 7.66731 | 2.70688 | 23 | 7.66725 | 2.18875 | 23 | 7.66731 | 7.2693 | 7.6673275 | 5.349885 | 7.549885 | 300 | 25 | 50 | 0.077038344 | 5208.333 | 401.241375 | 0.077038344 | 0.02555776 | 0.008507659
23.1 | 7.70069 | 3.85085 | 23.1 | 6.77544 | 6.88024 | 23.1 | 7.70062 | 3.70094 | 23.1 | 7.70069 | 3.91885 | 7.46936 | 4.58772 | 6.78772 | 300 | 25 | 50 | 0.066063168 | 5208.333 | 344.079 | 0.066063168 | 0.02489787 | 0.00785153 | 23.1 | 7.70081 | 9.31071 | 23.1 | 7.70069 | 2.88967 | 23.1 | 7.70088 | 2.34165 | 23.1 | 7.70062 | 7.45974 | 7.70075 | 5.5004425 | 7.7004425 | 300 | 25 | 50 | 0.079206372 | 5208.333 | 412.5331875 | 0.079206372 | 0.02566917 | 0.008639655
23.2 | 7.73394 | 3.82903 | 23.2 | 6.80856 | 6.92285 | 23.2 | 7.73394 | 3.73893 | 23.2 | 7.73394 | 3.81481 | 7.502595 | 4.576405 | 6.776405 | 300 | 25 | 50 | 0.065900232 | 5208.333 | 343.230375 | 0.065900232 | 0.02500865 | 0.007803718 | 23.2 | 7.734 | 9.36387 | 23.2 | 7.734 | 2.68957 | 23.2 | 7.734 | 2.19273 | 23.2 | 7.734 | 7.34296 | 7.734 | 5.3972825 | 7.5972825 | 300 | 25 | 50 | 0.077720868 | 5208.333 | 404.7961875 | 0.077720868 | 0.02578 | 0.008487267
23.3 | 7.7675 | 3.72174 | 23.3 | 6.84206 | 6.95779 | 23.3 | 7.76744 | 3.7857 | 23.3 | 7.76744 | 4.14176 | 7.53611 | 4.6517475 | 6.8517475 | 300 | 25 | 50 | 0.066985164 | 5208.333 | 348.8810625 | 0.066985164 | 0.02512037 | 0.007855392 | 23.3 | 7.7675 | 9.51832 | 23.3 | 7.7675 | 2.56326 | 23.3 | 7.76737 | 2.42909 | 23.3 | 7.76731 | 7.48644 | 7.76742 | 5.4992775 | 7.6992775 | 300 | 25 | 50 | 0.079189596 | 5208.333 | 412.4458125 | 0.079189596 | 0.0258914 | 0.008564202
23.4 | 7.80063 | 3.75259 | 23.4 | 6.87519 | 7.07724 | 23.4 | 7.80063 | 3.95323 | 23.4 | 7.80063 | 3.92646 | 7.56927 | 4.67738 | 6.87738 | 300 | 25 | 50 | 0.067354272 | 5208.333 | 350.8035 | 0.067354272 | 0.0252309 | 0.007850237 | 23.4 | 7.80069 | 9.38417 | 23.4 | 7.80063 | 2.83903 | 23.4 | 7.8005 | 2.32223 | 23.4 | 7.80081 | 7.49165 | 7.8006575 | 5.50927 | 7.70927 | 300 | 25 | 50 | 0.079333488 | 5208.333 | 413.19525 | 0.079333488 | 0.02600219 | 0.008538779
23.5 | 7.83406 | 3.74063 | 23.5 | 6.90869 | 6.8906 | 23.5 | 7.83406 | 3.94114 | 23.5 | 7.83406 | 4.03656 | 7.6027175 | 4.6522325 | 6.8522325 | 300 | 25 | 50 | 0.066992148 | 5208.333 | 348.9174375 | 0.066992148 | 0.02534239 | 0.007787122 | 23.5 | 7.83419 | 9.53601 | 23.5 | 7.83413 | 2.74546 | 23.5 | 7.83413 | 2.1903 | 23.5 | 7.83388 | 7.50494 | 7.8340825 | 5.4941775 | 7.6941775 | 300 | 25 | 50 | 0.079116156 | 5208.333 | 412.0633125 | 0.079116156 | 0.02611361 | 0.008485703
23.6 | 7.86725 | 3.95108 | 23.6 | 6.94188 | 6.92165 | 23.6 | 7.86725 | 4.00139 | 23.6 | 7.86725 | 4.15952 | 7.6359075 | 4.75841 | 6.95841 | 300 | 25 | 50 | 0.068521104 | 5208.333 | 356.88075 | 0.068521104 | 0.025453025 | 0.007873414 | 23.6 | 7.86738 | 9.63757 | 23.6 | 7.86725 | 2.90728 | 23.6 | 7.86731 | 2.47472 | 23.6 | 7.86744 | 7.74273 | 7.867345 | 5.690575 | 7.890575 | 300 | 25 | 50 | 0.08194428 | 5208.333 | 426.793125 | 0.08194428 | 0.02622448 | 0.008665511
23.7 | 7.90088 | 4.00844 | 23.7 | 6.97531 | 7.08276 | 23.7 | 7.90075 | 3.66097 | 23.7 | 7.90075 | 4.24993 | 7.6694225 | 4.750525 | 6.950525 | 300 | 25 | 50 | 0.06840756 | 5208.333 | 356.289375 | 0.06840756 | 0.02556474 | 0.007830125 | 23.7 | 7.90075 | 9.54328 | 23.7 | 7.90088 | 2.76957 | 23.7 | 7.90063 | 2.26477 | 23.7 | 7.90063 | 7.57685 | 7.9007225 | 5.5386175 | 7.7386175 | 300 | 25 | 50 | 0.079756092 | 5208.333 | 415.3963125 | 0.079756092 | 0.02633574 | 0.008462727
23.8 | 7.93394 | 4.01656 | 23.8 | 7.00863 | 7.23467 | 23.8 | 7.93394 | 3.75126 | 23.8 | 7.934 | 4.01696 | 7.7026275 | 4.7548625 | 6.9548625 | 300 | 25 | 50 | 0.06847002 | 5208.333 | 356.6146875 | 0.06847002 | 0.025675425 | 0.007801236 | 23.8 | 7.93412 | 9.35533 | 23.8 | 7.93394 | 2.6877 | 23.8 | 7.934 | 2.3718 | 23.8 | 7.93412 | 7.66858 | 7.934045 | 5.5208525 | 7.7208525 | 300 | 25 | 50 | 0.079500276 | 5208.333 | 414.0639375 | 0.079500276 | 0.02644682 | 0.008407838
23.9 | 7.9675 | 4.02776 | 23.9 | 7.04194 | 7.19057 | 23.9 | 7.96738 | 3.91711 | 23.9 | 7.96738 | 4.11395 | 7.73605 | 4.8123475 | 7.0123475 | 300 | 25 | 50 | 0.069297804 | 5208.333 | 360.9260625 | 0.069297804 | 0.02578683 | 0.007831734 | 23.9 | 7.96731 | 9.72377 | 23.9 | 7.96738 | 2.70973 | 23.9 | 7.96731 | 2.31013 | 23.9 | 7.96725 | 7.5611 | 7.9673125 | 5.5761825 | 7.7761825 | 300 | 25 | 50 | 0.080297028 | 5208.333 | 418.2136875 | 0.080297028 | 0.02655771 | 0.008432733
24 | 8.00063 | 4.01707 | 24 | 7.07525 | 7.34143 | 24 | 8.00063 | 3.9295 | 24 | 8.00056 | 4.09316 | 7.7692675 | 4.84529 | 7.04529 | 300 | 25 | 50 | 0.069772176 | 5208.333 | 363.39675 | 0.069772176 | 0.02589756 | 0.007834883 | 24 | 8.00075 | 9.71902 | 24 | 8.00056 | 2.88187 | 24 | 8.00069 | 2.36589 | 24 | 8.00075 | 7.45709 | 8.0006875 | 5.6059675 | 7.8059675 | 300 | 25 | 50 | 0.080725932 | 5208.333 | 420.4475625 | 0.080725932 | 0.02666896 | 0.00842972
24.1 | 8.03419 | 3.87033 | 24.1 | 7.1085 | 7.29953 | 24.1 | 8.03413 | 4.0065 | 24.1 | 8.03413 | 4.0312 | 7.8027375 | 4.80189 | 7.00189 | 300 | 25 | 50 | 0.069147216 | 5208.333 | 360.14175 | 0.069147216 | 0.026009125 | 0.007753219 | 24.1 | 8.034 | 9.67244 | 24.1 | 8.03413 | 2.69348 | 24.1 | 8.03388 | 2.41188 | 24.1 | 8.034 | 7.76924 | 8.0340025 | 5.63676 | 7.83676 | 300 | 25 | 50 | 0.081169344 | 5208.333 | 422.757 | 0.081169344 | 0.02678001 | 0.00842788
24.2 | 8.06731 | 4.13298 | 24.2 | 7.142 | 7.3318 | 24.2 | 8.06731 | 3.87882 | 24.2 | 8.06725 | 4.24867 | 7.8359675 | 4.8980675 | 7.0980675 | 300 | 25 | 50 | 0.070532172 | 5208.333 | 367.3550625 | 0.070532172 | 0.02611989 | 0.007826386 | 24.2 | 8.0675 | 9.76933 | 24.2 | 8.06738 | 2.7392 | 24.2 | 8.06738 | 2.33163 | 24.2 | 8.06738 | 7.80357 | 8.06741 | 5.6609325 | 7.8609325 | 300 | 25 | 50 | 0.081517428 | 5208.333 | 424.5699375 | 0.081517428 | 0.02689137 | 0.008418868
24.3 | 8.10069 | 4.134 | 24.3 | 7.17525 | 7.30763 | 24.3 | 8.10069 | 3.94352 | 24.3 | 8.10069 | 4.09498 | 7.86933 | 4.8700325 | 7.0700325 | 300 | 25 | 50 | 0.070128468 | 5208.333 | 365.2524375 | 0.070128468 | 0.0262311 | 0.007762425 | 24.3 | 8.10063 | 9.83312 | 24.3 | 8.10063 | 2.71722 | 24.3 | 8.10069 | 2.26251 | 24.3 | 8.10063 | 7.8258 | 8.100645 | 5.6596625 | 7.8596625 | 300 | 25 | 50 | 0.08149914 | 5208.333 | 424.4746875 | 0.08149914 | 0.02700215 | 0.008382972
24.4 | 8.13394 | 3.93452 | 24.4 | 7.20875 | 7.51885 | 24.4 | 8.13394 | 3.89449 | 24.4 | 8.13394 | 3.91619 | 7.9026425 | 4.8160125 | 7.0160125 | 300 | 25 | 50 | 0.06935058 | 5208.333 | 361.2009375 | 0.06935058 | 0.02634214 | 0.007670643 | 24.4 | 8.13425 | 9.7676 | 24.4 | 8.134 | 2.74269 | 24.4 | 8.13406 | 2.38449 | 24.4 | 8.134 | 7.59846 | 8.1340775 | 5.62331 | 7.82331 | 300 | 25 | 50 | 0.080975664 | 5208.333 | 421.74825 | 0.080975664 | 0.02711359 | 0.008309903
24.5 | 8.16731 | 3.95214 | 24.5 | 7.24194 | 7.18777 | 24.5 | 8.16731 | 3.89699 | 24.5 | 8.16737 | 4.1043 | 7.9359825 | 4.7853 | 6.9853 | 300 | 25 | 50 | 0.06890832 | 5208.333 | 358.8975 | 0.06890832 | 0.026453275 | 0.00760498 | 24.5 | 8.16737 | 9.85942 | 24.5 | 8.16737 | 2.84199 | 24.5 | 8.16719 | 2.43714 | 24.5 | 8.16731 | 7.83707 | 8.16731 | 5.743905 | 7.943905 | 300 | 25 | 50 | 0.082712232 | 5208.333 | 430.792875 | 0.082712232 | 0.02722437 | 0.008403665
24.6 | 8.20075 | 4.06049 | 24.6 | 7.27544 | 7.35377 | 24.6 | 8.20069 | 4.12205 | 24.6 | 8.20075 | 4.20583 | 7.9694075 | 4.935535 | 7.135535 | 300 | 25 | 50 | 0.071071704 | 5208.333 | 370.165125 | 0.071071704 | 0.02656469 | 0.007735961 | 24.6 | 8.20087 | 9.79252 | 24.6 | 8.20075 | 2.92426 | 24.6 | 8.20075 | 2.41797 | 24.6 | 8.20063 | 8.065 | 8.20075 | 5.7999375 | 7.9999375 | 300 | 25 | 50 | 0.0835191 | 5208.333 | 434.9953125 | 0.0835191 | 0.02733583 | 0.008428432
24.7 | 8.23394 | 3.99639 | 24.7 | 7.3085 | 7.3542 | 24.7 | 8.23394 | 4.13478 | 24.7 | 8.23394 | 4.29133 | 8.00258 | 4.944175 | 7.144175 | 300 | 25 | 50 | 0.07119612 | 5208.333 | 370.813125 | 0.07119612 | 0.02667527 | 0.007713221 | 24.7 | 8.234 | 9.7644 | 24.7 | 8.23394 | 2.75668 | 24.7 | 8.234 | 2.50369 | 24.7 | 8.23413 | 7.68467 | 8.2340175 | 5.67736 | 7.87736 | 300 | 25 | 50 | 0.081753984 | 5208.333 | 425.802 | 0.081753984 | 0.027446725 | 0.008265757
24.8 | 8.26744 | 4.0272 | 24.8 | 7.34213 | 7.52855 | 24.8 | 8.26744 | 4.07479 | 24.8 | 8.26744 | 4.15169 | 8.0361125 | 4.9455575 | 7.1455575 | 300 | 25 | 50 | 0.071216028 | 5208.333 | 370.9168125 | 0.071216028 | 0.02678704 | 0.007682523 | 24.8 | 8.2675 | 9.82641 | 24.8 | 8.26744 | 2.74133 | 24.8 | 8.26738 | 2.4783 | 24.8 | 8.26731 | 7.94313 | 8.2674075 | 5.7472925 | 7.9472925 | 300 | 25 | 50 | 0.082761012 | 5208.333 | 431.0469375 | 0.082761012 | 0.027558025 | 0.008305458
24.9 | 8.30069 | 3.95303 | 24.9 | 7.37513 | 7.53553 | 24.9 | 8.30063 | 4.0054 | 24.9 | 8.30069 | 3.97231 | 8.069285 | 4.8665675 | 7.0665675 | 300 | 25 | 50 | 0.070078572 | 5208.333 | 364.9925625 | 0.070078572 | 0.02689762 | 0.007566363 | 24.9 | 8.30069 | 9.93411 | 24.9 | 8.30069 | 2.88458 | 24.9 | 8.30056 | 2.64255 | 24.9 | 8.30075 | 7.79346 | 8.3006725 | 5.813675 | 8.013675 | 300 | 25 | 50 | 0.08371692 | 5208.333 | 436.025625 | 0.08371692 | 0.02766891 | 0.00834127
25 | 8.33413 | 4.21989 | 25 | 7.40869 | 7.65315 | 25 | 8.33413 | 4.09721 | 25 | 8.33413 | 4.35947 | 8.10277 | 5.08243 | 7.28243 | 300 | 25 | 50 | 0.073186992 | 5208.333 | 381.18225 | 0.073186992 | 0.02700923 | 0.00776527 | 25 | 8.33413 | 9.90977 | 25 | 8.33419 | 3.03926 | 25 | 8.334 | 2.38257 | 25 | 8.33388 | 7.89737 | 8.33405 | 5.8072425 | 8.0072425 | 300 | 25 | 50 | 0.083624292 | 5208.333 | 435.5431875 | 0.083624292 | 0.02778017 | 0.008301195
25.1 | 8.36725 | 4.13788 | 25.1 | 7.44181 | 7.40598 | 25.1 | 8.36725 | 4.30866 | 25.1 | 8.36725 | 4.28361 | 8.13589 | 5.0340325 | 7.2340325 | 300 | 25 | 50 | 0.072490068 | 5208.333 | 377.5524375 | 0.072490068 | 0.02711963 | 0.007682262 | 25.1 | 8.36738 | 9.95208 | 25.1 | 8.36725 | 2.9192 | 25.1 | 8.36731 | 2.58984 | 25.1 | 8.36744 | 8.17206 | 8.367345 | 5.908295 | 8.108295 | 300 | 25 | 50 | 0.085079448 | 5208.333 | 443.122125 | 0.085079448 | 0.02789115 | 0.008372509
25.2 | 8.40081 | 4.10203 | 25.2 | 7.47538 | 7.59256 | 25.2 | 8.40075 | 4.21799 | 25.2 | 8.40081 | 4.36212 | 8.1694375 | 5.068675 | 7.268675 | 300 | 25 | 50 | 0.07298892 | 5208.333 | 380.150625 | 0.07298892 | 0.02723146 | 0.007687353 | 25.2 | 8.40081 | 10.07537 | 25.2 | 8.40081 | 2.92029 | 25.2 | 8.40069 | 2.49277 | 25.2 | 8.40062 | 7.9542 | 8.4007325 | 5.8606575 | 8.0606575 | 300 | 25 | 50 | 0.084393468 | 5208.333 | 439.5493125 | 0.084393468 | 0.02800244 | 0.008290239
25.3 | 8.434 | 4.22598 | 25.3 | 7.50856 | 7.52558 | 25.3 | 8.43394 | 4.13095 | 25.3 | 8.43394 | 4.45522 | 8.20261 | 5.0844325 | 7.2844325 | 300 | 25 | 50 | 0.073215828 | 5208.333 | 381.3324375 | 0.073215828 | 0.02734203 | 0.007672862 | 25.3 | 8.43412 | 10.08258 | 25.3 | 8.43394 | 2.87191 | 25.3 | 8.434 | 2.42582 | 25.3 | 8.43406 | 8.07848 | 8.43403 | 5.8646975 | 8.0646975 | 300 | 25 | 50 | 0.084451644 | 5208.333 | 439.8523125 | 0.084451644 | 0.02811343 | 0.008261648
25.4 | 8.46744 | 4.02052 | 25.4 | 7.54194 | 7.84882 | 25.4 | 8.46738 | 3.89872 | 25.4 | 8.46738 | 4.2734 | 8.236035 | 5.010365 | 7.210365 | 300 | 25 | 50 | 0.072149256 | 5208.333 | 375.777375 | 0.072149256 | 0.02745345 | 0.007564022 | 25.4 | 8.46738 | 10.12061 | 25.4 | 8.46744 | 2.98977 | 25.4 | 8.46731 | 2.66198 | 25.4 | 8.46719 | 8.04346 | 8.46733 | 5.953955 | 8.153955 | 300 | 25 | 50 | 0.085736952 | 5208.333 | 446.546625 | 0.085736952 | 0.02822443 | 0.008320235
25.5 | 8.50056 | 4.16472 | 25.5 | 7.57531 | 7.72559 | 25.5 | 8.50056 | 4.05393 | 25.5 | 8.50056 | 4.35364 | 8.2692475 | 5.07447 | 7.27447 | 300 | 25 | 50 | 0.073072368 | 5208.333 | 380.58525 | 0.073072368 | 0.02756416 | 0.007600622 | 25.5 | 8.50069 | 10.31274 | 25.5 | 8.50056 | 2.84525 | 25.5 | 8.50069 | 2.5403 | 25.5 | 8.50075 | 8.24775 | 8.5006725 | 5.98651 | 8.18651 | 300 | 25 | 50 | 0.086205744 | 5208.333 | 448.98825 | 0.086205744 | 0.028335575 | 0.008320688
25.6 | 8.53419 | 4.23511 | 25.6 | 7.60856 | 7.79442 | 25.6 | 8.53419 | 4.2424 | 25.6 | 8.53413 | 4.4005 | 8.3027675 | 5.1681075 | 7.3681075 | 300 | 25 | 50 | 0.074420748 | 5208.333 | 387.6080625 | 0.074420748 | 0.02767589 | 0.007667377 | 25.6 | 8.534 | 10.33984 | 25.6 | 8.53413 | 2.86392 | 25.6 | 8.53394 | 2.4175 | 25.6 | 8.53394 | 8.24849 | 8.5340025 | 5.9674375 | 8.1674375 | 300 | 25 | 50 | 0.0859311 | 5208.333 | 447.5578125 | 0.0859311 | 0.028446675 | 0.008268882
25.7 | 8.56731 | 4.21332 | 25.7 | 7.642 | 7.72871 | 25.7 | 8.56725 | 4.41405 | 25.7 | 8.56725 | 4.28079 | 8.3359525 | 5.1592175 | 7.3592175 | 300 | 25 | 50 | 0.074292732 | 5208.333 | 386.9413125 | 0.074292732 | 0.02778651 | 0.007627639 | 25.7 | 8.5675 | 10.24927 | 25.7 | 8.56731 | 2.96387 | 25.7 | 8.56738 | 2.48782 | 25.7 | 8.56738 | 8.31878 | 8.5673925 | 6.004935 | 8.204935 | 300 | 25 | 50 | 0.086471064 | 5208.333 | 450.370125 | 0.086471064 | 0.028557975 | 0.008274471
25.8 | 8.60075 | 4.24371 | 25.8 | 7.67525 | 7.6978 | 25.8 | 8.60069 | 4.3326 | 25.8 | 8.60069 | 4.28655 | 8.369345 | 5.140165 | 7.340165 | 300 | 25 | 50 | 0.074018376 | 5208.333 | 385.512375 | 0.074018376 | 0.02789782 | 0.007577538 | 25.8 | 8.60069 | 10.25528 | 25.8 | 8.60063 | 2.8849 | 25.8 | 8.6005 | 2.69011 | 25.8 | 8.60063 | 8.13076 | 8.6006125 | 5.9902625 | 8.1902625 | 300 | 25 | 50 | 0.08625978 | 5208.333 | 449.2696875 | 0.08625978 | 0.02866871 | 0.008227771
25.9 | 8.634 | 4.36531 | 25.9 | 7.70856 | 7.78357 | 25.9 | 8.63394 | 4.39565 | 25.9 | 8.63394 | 4.3156 | 8.40261 | 5.2150325 | 7.4150325 | 300 | 25 | 50 | 0.075096468 | 5208.333 | 391.1274375 | 0.075096468 | 0.0280087 | 0.007624522 | 25.9 | 8.63419 | 10.24743 | 25.9 | 8.634 | 2.97501 | 25.9 | 8.63413 | 2.61696 | 25.9 | 8.634 | 8.17149 | 8.63408 | 6.0027225 | 8.2027225 | 300 | 25 | 50 | 0.086439204 | 5208.333 | 450.2041875 | 0.086439204 | 0.02878027 | 0.008208347
26 | 8.66731 | 4.28509 | 26 | 7.74194 | 7.77815 | 26 | 8.66731 | 4.34592 | 26 | 8.66731 | 4.54352 | 8.4359675 | 5.23817 | 7.43817 | 300 | 25 | 50 | 0.075429648 | 5208.333 | 392.86275 | 0.075429648 | 0.02811989 | 0.00761807 | 26 | 8.66731 | 10.33395 | 26 | 8.66731 | 2.91864 | 26 | 8.66731 | 2.56826 | 26 | 8.66725 | 8.07715 | 8.667295 | 5.9745 | 8.1745 | 300 | 25 | 50 | 0.0860328 | 5208.333 | 448.0875 | 0.0860328 | 0.02889098 | 0.008148757
26.1 | 8.70063 | 4.41231 | 26.1 | 7.77538 | 8.01247 | 26.1 | 8.70063 | 4.36401 | 26.1 | 8.70063 | 4.38328 | 8.4693175 | 5.2930175 | 7.4930175 | 300 | 25 | 50 | 0.076219452 | 5208.333 | 396.9763125 | 0.076219452 | 0.02823106 | 0.007644025 | 26.1 | 8.70088 | 10.41216 | 26.1 | 8.70069 | 3.06247 | 26.1 | 8.70075 | 2.77511 | 26.1 | 8.70063 | 8.51082 | 8.7007375 | 6.19014 | 8.39014 | 300 | 25 | 50 | 0.089138016 | 5208.333 | 464.2605 | 0.089138016 | 0.02900246 | 0.008331571
26.2 | 8.734 | 4.51705 | 26.2 | 7.80863 | 7.8032 | 26.2 | 8.73394 | 4.25283 | 26.2 | 8.73394 | 4.3793 | 8.5026275 | 5.238095 | 7.438095 | 300 | 25 | 50 | 0.075428568 | 5208.333 | 392.857125 | 0.075428568 | 0.02834209 | 0.007558268 | 26.2 | 8.734 | 10.66052 | 26.2 | 8.734 | 2.93084 | 26.2 | 8.73394 | 2.41454 | 26.2 | 8.73406 | 8.25282 | 8.734 | 6.06468 | 8.26468 | 300 | 25 | 50 | 0.087331392 | 5208.333 | 454.851 | 0.087331392 | 0.02911333 | 0.008175731
26.3 | 8.76738 | 4.41473 | 26.3 | 7.84206 | 8.06531 | 26.3 | 8.76738 | 4.41517 | 26.3 | 8.76738 | 4.55615 | 8.53605 | 5.36284 | 7.56284 | 300 | 25 | 50 | 0.077224896 | 5208.333 | 402.213 | 0.077224896 | 0.0284535 | 0.007654938 | 26.3 | 8.7675 | 10.49755 | 26.3 | 8.76744 | 2.82664 | 26.3 | 8.76744 | 2.58777 | 26.3 | 8.76725 | 8.39574 | 8.7674075 | 6.076925 | 8.276925 | 300 | 25 | 50 | 0.08750772 | 5208.333 | 455.769375 | 0.08750772 | 0.02922469 | 0.008156645
26.4 | 8.80063 | 4.3101 | 26.4 | 7.87513 | 8.11392 | 26.4 | 8.80063 | 4.27322 | 26.4 | 8.80063 | 4.65649 | 8.569255 | 5.3384325 | 7.5384325 | 300 | 25 | 50 | 0.076873428 | 5208.333 | 400.3824375 | 0.076873428 | 0.02856418 | 0.007600667 | 26.4 | 8.80069 | 10.45142 | 26.4 | 8.80063 | 3.0221 | 26.4 | 8.80056 | 2.61168 | 26.4 | 8.80081 | 8.28748 | 8.8006725 | 6.09317 | 8.29317 | 300 | 25 | 50 | 0.087741648 | 5208.333 | 456.98775 | 0.087741648 | 0.029335575 | 0.008141763
26.5 | 8.83419 | 4.54651 | 26.5 | 7.90869 | 7.99522 | 26.5 | 8.83413 | 4.645 | 26.5 | 8.83413 | 4.48612 | 8.602785 | 5.4182125 | 7.6182125 | 300 | 25 | 50 | 0.07802226 | 5208.333 | 406.3659375 | 0.07802226 | 0.02867595 | 0.007651168 | 26.5 | 8.83413 | 10.65378 | 26.5 | 8.83413 | 3.11102 | 26.5 | 8.83406 | 2.79366 | 26.5 | 8.83394 | 8.24514 | 8.834065 | 6.2009 | 8.4009 | 300 | 25 | 50 | 0.08929296 | 5208.333 | 465.0675 | 0.08929296 | 0.02944688 | 0.008216351
26.6 | 8.86731 | 4.36488 | 26.6 | 7.94194 | 8.03739 | 26.6 | 8.86725 | 4.52362 | 26.6 | 8.86725 | 4.49743 | 8.6359375 | 5.35583 | 7.55583 | 300 | 25 | 50 | 0.077123952 | 5208.333 | 401.68725 | 0.077123952 | 0.02878646 | 0.007559384 | 26.6 | 8.86738 | 10.65512 | 26.6 | 8.86725 | 3.0916 | 26.6 | 8.86725 | 2.59269 | 26.6 | 8.86744 | 8.52379 | 8.86733 | 6.2158 | 8.4158 | 300 | 25 | 50 | 0.08950752 | 5208.333 | 466.185 | 0.08950752 | 0.02955777 | 0.008200046
26.7 | 8.90081 | 4.46592 | 26.7 | 7.97525 | 8.18935 | 26.7 | 8.90081 | 4.43296 | 26.7 | 8.90081 | 4.52518 | 8.66942 | 5.4033525 | 7.6033525 | 300 | 25 | 50 | 0.077808276 | 5208.333 | 405.2514375 | 0.077808276 | 0.02889807 | 0.00757755 | 26.7 | 8.90081 | 10.60809 | 26.7 | 8.90081 | 3.03956 | 26.7 | 8.90069 | 2.75807 | 26.7 | 8.90056 | 8.32485 | 8.9007175 | 6.1826425 | 8.3826425 | 300 | 25 | 50 | 0.089030052 | 5208.333 | 463.6981875 | 0.089030052 | 0.02966906 | 0.0081371
26.8 | 8.934 | 4.56225 | 26.8 | 8.00863 | 8.02947 | 26.8 | 8.93394 | 4.55976 | 26.8 | 8.93394 | 4.58351 | 8.7026275 | 5.4337475 | 7.6337475 | 300 | 25 | 50 | 0.078245964 | 5208.333 | 407.5310625 | 0.078245964 | 0.02900876 | 0.007578812 | 26.8 | 8.93406 | 10.69009 | 26.8 | 8.93394 | 2.96745 | 26.8 | 8.934 | 2.79828 | 26.8 | 8.93412 | 8.39358 | 8.93403 | 6.21235 | 8.41235 | 300 | 25 | 50 | 0.08945784 | 5208.333 | 465.92625 | 0.08945784 | 0.0297801 | 0.008135489
26.9 | 8.96738 | 4.55088 | 26.9 | 8.04194 | 8.18366 | 26.9 | 8.96738 | 4.63885 | 26.9 | 8.96738 | 4.5748 | 8.73602 | 5.4870475 | 7.6870475 | 300 | 25 | 50 | 0.079013484 | 5208.333 | 411.5285625 | 0.079013484 | 0.02912007 | 0.007602557 | 26.9 | 8.96738 | 10.80493 | 26.9 | 8.96738 | 3.00264 | 26.9 | 8.96731 | 2.49019 | 26.9 | 8.96725 | 8.57294 | 8.96733 | 6.217675 | 8.417675 | 300 | 25 | 50 | 0.08953452 | 5208.333 | 466.325625 | 0.08953452 | 0.0298911 | 0.008110409
27 | 9.00063 | 4.55391 | 27 | 8.07531 | 8.21199 | 27 | 9.00063 | 4.59774 | 27 | 9.00063 | 4.76533 | 8.7693 | 5.5322425 | 7.7322425 | 300 | 25 | 50 | 0.079664292 | 5208.333 | 414.9181875 | 0.079664292 | 0.029231 | 0.007618234 | 27 | 9.00081 | 10.88453 | 27 | 9.00056 | 3.21395 | 27 | 9.00069 | 2.65174 | 27 | 9.00075 | 8.72216 | 9.0007025 | 6.368095 | 8.568095 | 300 | 25 | 50 | 0.091700568 | 5208.333 | 477.607125 | 0.091700568 | 0.03000234 | 0.008224729
27.1 | 9.03413 | 4.47672 | 27.1 | 8.10856 | 8.1511 | 27.1 | 9.03413 | 4.54597 | 27.1 | 9.03406 | 4.57781 | 8.80272 | 5.4379 | 7.6379 | 300 | 25 | 50 | 0.07830576 | 5208.333 | 407.8425 | 0.07830576 | 0.0293424 | 0.007496712 | 27.1 | 9.03406 | 10.60389 | 27.1 | 9.03413 | 2.94229 | 27.1 | 9.03394 | 2.69096 | 27.1 | 9.034 | 8.46509 | 9.0340325 | 6.1755575 | 8.3755575 | 300 | 25 | 50 | 0.088928028 | 5208.333 | 463.1668125 | 0.088928028 | 0.03011344 | 0.008010245
27.2 | 9.06731 | 4.62863 | 27.2 | 8.14194 | 8.12743 | 27.2 | 9.06731 | 4.41252 | 27.2 | 9.06731 | 4.67104 | 8.8359675 | 5.459905 | 7.659905 | 300 | 25 | 50 | 0.078622632 | 5208.333 | 409.492875 | 0.078622632 | 0.029453225 | 0.007490021 | 27.2 | 9.0675 | 10.78382 | 27.2 | 9.06738 | 3.03031 | 27.2 | 9.06738 | 2.55908 | 27.2 | 9.06731 | 8.58738 | 9.0673925 | 6.2401475 | 8.4401475 | 300 | 25 | 50 | 0.089858124 | 5208.333 | 468.0110625 | 0.089858124 | 0.03022464 | 0.00804232
27.3 | 9.10075 | 4.46288 | 27.3 | 8.17519 | 8.33575 | 27.3 | 9.10069 | 4.69259 | 27.3 | 9.10069 | 4.71725 | 8.86933 | 5.5521175 | 7.7521175 | 300 | 25 | 50 | 0.079950492 | 5208.333 | 416.4088125 | 0.079950492 | 0.02956443 | 0.007551675 | 27.3 | 9.10063 | 10.86272 | 27.3 | 9.10063 | 3.18233 | 27.3 | 9.10056 | 2.66653 | 27.3 | 9.10069 | 8.69137 | 9.1006275 | 6.3507375 | 8.5507375 | 300 | 25 | 50 | 0.09145062 | 5208.333 | 476.3053125 | 0.09145062 | 0.030335425 | 0.008117943
27.4 | 9.134 | 4.62013 | 27.4 | 8.20875 | 8.30138 | 27.4 | 9.13394 | 4.51052 | 27.4 | 9.13394 | 4.72972 | 8.9026575 | 5.5404375 | 7.7404375 | 300 | 25 | 50 | 0.0797823 | 5208.333 | 415.5328125 | 0.0797823 | 0.029675525 | 0.007512069 | 27.4 | 9.13425 | 10.93937 | 27.4 | 9.134 | 3.11844 | 27.4 | 9.134 | 2.80344 | 27.4 | 9.134 | 8.88496 | 9.1340625 | 6.4365525 | 8.6365525 | 300 | 25 | 50 | 0.092686356 | 5208.333 | 482.7414375 | 0.092686356 | 0.030446875 | 0.0081694
27.5 | 9.16737 | 4.60718 | 27.5 | 8.24187 | 8.35456 | 27.5 | 9.16731 | 4.73379 | 27.5 | 9.16731 | 4.76447 | 8.935965 | 5.615 | 7.815 | 300 | 25 | 50 | 0.080856 | 5208.333 | 421.125 | 0.080856 | 0.02978655 | 0.007556162 | 27.5 | 9.16737 | 10.8737 | 27.5 | 9.16731 | 3.03554 | 27.5 | 9.16725 | 2.68733 | 27.5 | 9.16731 | 8.66639 | 9.16731 | 6.31574 | 8.51574 | 300 | 25 | 50 | 0.090946656 | 5208.333 | 473.6805 | 0.090946656 | 0.0305577 | 0.008025909
27.6 | 9.20075 | 4.67524 | 27.6 | 8.27544 | 8.36797 | 27.6 | 9.20069 | 4.59515 | 27.6 | 9.20075 | 4.76384 | 8.9694075 | 5.60055 | 7.80055 | 300 | 25 | 50 | 0.08064792 | 5208.333 | 420.04125 | 0.08064792 | 0.029898025 | 0.00751407 | 27.6 | 9.20081 | 10.89391 | 27.6 | 9.20075 | 2.90628 | 27.6 | 9.20081 | 2.69984 | 27.6 | 9.20063 | 8.61757 | 9.20075 | 6.2794 | 8.4794 | 300 | 25 | 50 | 0.09042336 | 5208.333 | 470.955 | 0.09042336 | 0.03066917 | 0.007962613
27.7 | 9.234 | 4.59409 | 27.7 | 8.30856 | 8.56541 | 27.7 | 9.23394 | 4.88692 | 27.7 | 9.23394 | 4.76119 | 9.00261 | 5.7019025 | 7.9019025 | 300 | 25 | 50 | 0.082107396 | 5208.333 | 427.6426875 | 0.082107396 | 0.0300087 | 0.007583627 | 27.7 | 9.234 | 10.99336 | 27.7 | 9.234 | 3.01051 | 27.7 | 9.23394 | 2.75086 | 27.7 | 9.23406 | 8.63874 | 9.234 | 6.3483675 | 8.5483675 | 300 | 25 | 50 | 0.091416492 | 5208.333 | 476.1275625 | 0.091416492 | 0.03078 | 0.007998473
27.8 | 9.26738 | 4.39787 | 27.8 | 8.34206 | 8.3381 | 27.8 | 9.26744 | 4.80172 | 27.8 | 9.26744 | 4.88483 | 9.03608 | 5.60563 | 7.80563 | 300 | 25 | 50 | 0.080721072 | 5208.333 | 420.42225 | 0.080721072 | 0.03012027 | 0.007463485 | 27.8 | 9.26756 | 10.98397 | 27.8 | 9.2675 | 2.89177 | 27.8 | 9.26744 | 2.85016 | 27.8 | 9.26731 | 8.82285 | 9.2674525 | 6.3871875 | 8.5871875 | 300 | 25 | 50 | 0.0919755 | 5208.333 | 479.0390625 | 0.0919755 | 0.03089151 | 0.008005792
27.9 | 9.30063 | 4.62678 | 27.9 | 8.37519 | 8.4304 | 27.9 | 9.30056 | 4.78651 | 27.9 | 9.30056 | 4.65666 | 9.069235 | 5.6250875 | 7.8250875 | 300 | 25 | 50 | 0.08100126 | 5208.333 | 421.8815625 | 0.08100126 | 0.03023078 | 0.007454736 | 27.9 | 9.30069 | 11.04621 | 27.9 | 9.30063 | 2.98043 | 27.9 | 9.30056 | 2.89237 | 27.9 | 9.30075 | 8.6776 | 9.3006575 | 6.3991525 | 8.5991525 | 300 | 25 | 50 | 0.092147796 | 5208.333 | 479.9364375 | 0.092147796 | 0.03100219 | 0.007988325
28 | 9.33419 | 4.64874 | 28 | 8.40869 | 8.4223 | 28 | 9.33413 | 4.76636 | 28 | 9.33406 | 4.95019 | 9.1027675 | 5.6968975 | 7.8968975 | 300 | 25 | 50 | 0.082035324 | 5208.333 | 427.2673125 | 0.082035324 | 0.03034256 | 0.007495434 | 28 | 9.33406 | 10.9958 | 28 | 9.33413 | 3.09657 | 28 | 9.334 | 2.74719 | 28 | 9.33394 | 8.78084 | 9.3340325 | 6.4051 | 8.6051 | 300 | 25 | 50 | 0.09223344 | 5208.333 | 480.3825 | 0.09223344 | 0.03111344 | 0.007965267
28.1 | 9.36731 | 4.69074 | 28.1 | 8.44194 | 8.56203 | 28.1 | 9.36731 | 4.77282 | 28.1 | 9.36725 | 4.76765 | 9.1359525 | 5.69831 | 7.89831 | 300 | 25 | 50 | 0.082055664 | 5208.333 | 427.37325 | 0.082055664 | 0.030453175 | 0.007469544 | 28.1 | 9.36737 | 10.92871 | 28.1 | 9.36737 | 3.12429 | 28.1 | 9.36731 | 2.82672 | 28.1 | 9.36737 | 8.94491 | 9.367355 | 6.4561575 | 8.6561575 | 300 | 25 | 50 | 0.092968668 | 5208.333 | 484.2118125 | 0.092968668 | 0.03122452 | 0.007984025
28.2 | 9.40075 | 4.88476 | 28.2 | 8.47531 | 8.44875 | 28.2 | 9.40069 | 4.86752 | 28.2 | 9.40075 | 4.87433 | 9.169375 | 5.76884 | 7.96884 | 300 | 25 | 50 | 0.083071296 | 5208.333 | 432.663 | 0.083071296 | 0.03056458 | 0.007508775 | 28.2 | 9.40081 | 11.0341 | 28.2 | 9.40081 | 3.10358 | 28.2 | 9.40063 | 2.8084 | 28.2 | 9.40056 | 8.77604 | 9.4007025 | 6.43053 | 8.63053 | 300 | 25 | 50 | 0.092599632 | 5208.333 | 482.28975 | 0.092599632 | 0.031335675 | 0.00793215
28.3 | 9.43394 | 4.86998 | 28.3 | 8.50856 | 8.38516 | 28.3 | 9.43388 | 4.78042 | 28.3 | 9.43394 | 4.6492 | 9.20258 | 5.67119 | 7.87119 | 300 | 25 | 50 | 0.081665136 | 5208.333 | 425.33925 | 0.081665136 | 0.03067527 | 0.007390002 | 28.3 | 9.43412 | 11.20322 | 28.3 | 9.43388 | 3.1455 | 28.3 | 9.43406 | 2.95415 | 28.3 | 9.43406 | 8.80676 | 9.43403 | 6.5274075 | 8.7274075 | 300 | 25 | 50 | 0.093994668 | 5208.333 | 489.5555625 | 0.093994668 | 0.03144677 | 0.007992851
28.4 | 9.46744 | 4.80971 | 28.4 | 8.54194 | 8.6892 | 28.4 | 9.46744 | 4.99518 | 28.4 | 9.46744 | 4.80571 | 9.236065 | 5.82495 | 8.02495 | 300 | 25 | 50 | 0.08387928 | 5208.333 | 436.87125 | 0.08387928 | 0.03078688 | 0.007507046 | 28.4 | 9.46731 | 11.04173 | 28.4 | 9.46744 | 3.14551 | 28.4 | 9.46725 | 2.77026 | 28.4 | 9.46731 | 8.57155 | 9.4673275 | 6.3822625 | 8.5822625 | 300 | 25 | 50 | 0.09190458 | 5208.333 | 478.6696875 | 0.09190458 | 0.03155776 | 0.007832279
28.5 | 9.50063 | 4.70506 | 28.5 | 8.57531 | 8.44355 | 28.5 | 9.50056 | 4.84819 | 28.5 | 9.50063 | 4.68853 | 9.2692825 | 5.6713325 | 7.8713325 | 300 | 25 | 50 | 0.081667188 | 5208.333 | 425.3499375 | 0.081667188 | 0.03089761 | 0.007336955 | 28.5 | 9.50081 | 11.17133 | 28.5 | 9.50063 | 2.99273 | 28.5 | 9.50069 | 2.62641 | 28.5 | 9.50075 | 8.92805 | 9.50072 | 6.42963 | 8.62963 | 300 | 25 | 50 | 0.092586672 | 5208.333 | 482.22225 | 0.092586672 | 0.03166907 | 0.007847827
28.6 | 9.53413 | 4.79712 | 28.6 | 8.60856 | 8.76027 | 28.6 | 9.53413 | 4.82488 | 28.6 | 9.53406 | 4.80426 | 9.30272 | 5.7966325 | 7.9966325 | 300 | 25 | 50 | 0.083471508 | 5208.333 | 434.7474375 | 0.083471508 | 0.03100907 | 0.007426957 | 28.6 | 9.53406 | 11.12526 | 28.6 | 9.53413 | 3.23018 | 28.6 | 9.534 | 2.53455 | 28.6 | 9.534 | 8.9182 | 9.5340475 | 6.4520475 | 8.6520475 | 300 | 25 | 50 | 0.092909484 | 5208.333 | 483.9035625 | 0.092909484 | 0.03178016 | 0.007840709
28.7 | 9.56731 | 4.82175 | 28.7 | 8.642 | 8.8773 | 28.7 | 9.56725 | 4.83317 | 28.7 | 9.56731 | 4.88257 | 9.3359675 | 5.8536975 | 8.0536975 | 300 | 25 | 50 | 0.084293244 | 5208.333 | 439.0273125 | 0.084293244 | 0.03111989 | 0.007453319 | 28.7 | 9.5675 | 11.1988 | 28.7 | 9.56731 | 3.02252 | 28.7 | 9.56744 | 2.89797 | 28.7 | 9.56731 | 9.12081 | 9.56739 | 6.560025 | 8.760025 | 300 | 25 | 50 | 0.09446436 | 5208.333 | 492.001875 | 0.09446436 | 0.0318913 | 0.007910895
28.8 | 9.60069 | 4.74853 | 28.8 | 8.67519 | 8.77647 | 28.8 | 9.60062 | 4.84672 | 28.8 | 9.60069 | 4.93657 | 9.3692975 | 5.8270725 | 8.0270725 | 300 | 25 | 50 | 0.083909844 | 5208.333 | 437.0304375 | 0.083909844 | 0.03123099 | 0.007402253 | 28.8 | 9.60062 | 11.32638 | 28.8 | 9.60069 | 3.14209 | 28.8 | 9.60056 | 2.80633 | 28.8 | 9.60062 | 8.99621 | 9.6006225 | 6.5677525 | 8.7677525 | 300 | 25 | 50 | 0.094575636 | 5208.333 | 492.5814375 | 0.094575636 | 0.032002075 | 0.007890466
28.9 | 9.634 | 4.80062 | 28.9 | 8.70869 | 8.70223 | 28.9 | 9.634 | 4.64424 | 28.9 | 9.63394 | 4.98882 | 9.4026575 | 5.7839775 | 7.9839775 | 300 | 25 | 50 | 0.083289276 | 5208.333 | 433.7983125 | 0.083289276 | 0.03134219 | 0.00733639 | 28.9 | 9.63419 | 11.24282 | 28.9 | 9.634 | 3.24116 | 28.9 | 9.63412 | 2.70239 | 28.9 | 9.63406 | 8.88381 | 9.6340925 | 6.517545 | 8.717545 | 300 | 25 | 50 | 0.093852648 | 5208.333 | 488.815875 | 0.093852648 | 0.03211364 | 0.007818026
29 | 9.66738 | 4.94974 | 29 | 8.74188 | 8.65294 | 29 | 9.66731 | 5.12244 | 29 | 9.66706 | 4.92779 | 9.4359075 | 5.9132275 | 8.1132275 | 300 | 25 | 50 | 0.085150476 | 5208.333 | 443.4920625 | 0.085150476 | 0.031453025 | 0.007428886 | 29 | 9.66738 | 11.37245 | 29 | 9.66731 | 3.14307 | 29 | 9.66719 | 2.88366 | 29 | 9.66731 | 8.84075 | 9.6672975 | 6.5599825 | 8.7599825 | 300 | 25 | 50 | 0.094463748 | 5208.333 | 491.9986875 | 0.094463748 | 0.032224325 | 0.007829101
29.1 | 9.70063 | 4.79243 | 29.1 | 8.77531 | 8.8128 | 29.1 | 9.70069 | 4.91932 | 29.1 | 9.70075 | 4.95937 | 9.469345 | 5.87098 | 8.07098 | 300 | 25 | 50 | 0.084542112 | 5208.333 | 440.3235 | 0.084542112 | 0.03156448 | 0.007364107 | 29.1 | 9.70088 | 11.31819 | 29.1 | 9.70069 | 3.19706 | 29.1 | 9.70081 | 2.85599 | 29.1 | 9.70056 | 9.06393 | 9.700735 | 6.6087925 | 8.8087925 | 300 | 25 | 50 | 0.095166612 | 5208.333 | 495.6594375 | 0.095166612 | 0.03233578 | 0.007845588
29.2 | 9.73394 | 5.00283 | 29.2 | 8.8085 | 8.87123 | 29.2 | 9.73388 | 5.01511 | 29.2 | 9.734 | 4.96972 | 9.50258 | 5.9647225 | 8.1647225 | 300 | 25 | 50 | 0.085892004 | 5208.333 | 447.3541875 | 0.085892004 | 0.03167527 | 0.007423584 | 29.2 | 9.734 | 11.64692 | 29.2 | 9.73394 | 3.2759 | 29.2 | 9.73394 | 2.82828 | 29.2 | 9.73406 | 9.04732 | 9.733985 | 6.699605 | 8.899605 | 300 | 25 | 50 | 0.096474312 | 5208.333 | 502.470375 | 0.096474312 | 0.03244662 | 0.007899394
29.3 | 9.76744 | 4.94649 | 29.3 | 8.84206 | 8.88238 | 29.3 | 9.76738 | 4.91274 | 29.3 | 9.76744 | 4.88412 | 9.53608 | 5.9064325 | 8.1064325 | 300 | 25 | 50 | 0.085052628 | 5208.333 | 442.9824375 | 0.085052628 | 0.03178693 | 0.007344693 | 29.3 | 9.7675 | 11.43869 | 29.3 | 9.7675 | 3.19019 | 29.3 | 9.76738 | 3.03475 | 29.3 | 9.76731 | 9.01799 | 9.7674225 | 6.670405 | 8.870405 | 300 | 25 | 50 | 0.096053832 | 5208.333 | 500.280375 | 0.096053832 | 0.032558075 | 0.007846522
29.4 | 9.80062 | 4.94959 | 29.4 | 8.87525 | 8.81632 | 29.4 | 9.80056 | 4.93479 | 29.4 | 9.80062 | 4.97864 | 9.5692625 | 5.919835 | 8.119835 | 300 | 25 | 50 | 0.085245624 | 5208.333 | 443.987625 | 0.085245624 | 0.03189754 | 0.007331325 | 29.4 | 9.80069 | 11.61251 | 29.4 | 9.80056 | 3.37999 | 29.4 | 9.80056 | 2.97528 | 29.4 | 9.80075 | 9.30804 | 9.80064 | 6.818955 | 9.018955 | 300 | 25 | 50 | 0.098192952 | 5208.333 | 511.421625 | 0.098192952 | 0.0326688 | 0.007950886
29.5 | 9.83419 | 4.85981 | 29.5 | 8.90869 | 8.89728 | 29.5 | 9.83413 | 4.95971 | 29.5 | 9.83413 | 4.92107 | 9.602785 | 5.9094675 | 8.1094675 | 300 | 25 | 50 | 0.085096332 | 5208.333 | 443.2100625 | 0.085096332 | 0.03200928 | 0.007296404 | 29.5 | 9.83406 | 11.33917 | 29.5 | 9.83413 | 3.26927 | 29.5 | 9.83406 | 2.72711 | 29.5 | 9.83394 | 9.1345 | 9.8340475 | 6.6175125 | 8.8175125 | 300 | 25 | 50 | 0.09529218 | 5208.333 | 496.3134375 | 0.09529218 | 0.03278016 | 0.007746892
29.6 | 9.86738 | 5.0011 | 29.6 | 8.94194 | 8.99567 | 29.6 | 9.86731 | 4.9592 | 29.6 | 9.86731 | 4.92737 | 9.635985 | 5.970835 | 8.170835 | 300 | 25 | 50 | 0.085980024 | 5208.333 | 447.812625 | 0.085980024 | 0.03211995 | 0.007326289 | 29.6 | 9.86738 | 11.63297 | 29.6 | 9.86719 | 3.06841 | 29.6 | 9.86719 | 2.73322 | 29.6 | 9.86744 | 9.04854 | 9.8673 | 6.620785 | 8.820785 | 300 | 25 | 50 | 0.095339304 | 5208.333 | 496.558875 | 0.095339304 | 0.032891 | 0.007723651
29.7 | 9.90075 | 5.01992 | 29.7 | 8.97525 | 9.02873 | 29.7 | 9.90069 | 5.04834 | 29.7 | 9.90075 | 4.96862 | 9.66936 | 6.0164025 | 8.2164025 | 300 | 25 | 50 | 0.086636196 | 5208.333 | 451.2301875 | 0.086636196 | 0.0322312 | 0.007341718 | 29.7 | 9.90075 | 11.67409 | 29.7 | 9.90081 | 3.19347 | 29.7 | 9.90069 | 2.96664 | 29.7 | 9.90069 | 9.40522 | 9.900735 | 6.809855 | 9.009855 | 300 | 25 | 50 | 0.098061912 | 5208.333 | 510.739125 | 0.098061912 | 0.03300245 | 0.007862562
29.8 | 9.934 | 4.95793 | 29.8 | 9.00856 | 8.99994 | 29.8 | 9.93394 | 5.17384 | 29.8 | 9.93381 | 5.11886 | 9.7025775 | 6.0626425 | 8.2626425 | 300 | 25 | 50 | 0.087302052 | 5208.333 | 454.6981875 | 0.087302052 | 0.032341925 | 0.007357759 | 29.8 | 9.93406 | 11.62462 | 29.8 | 9.93406 | 3.11651 | 29.8 | 9.93394 | 3.00535 | 29.8 | 9.93406 | 9.25567 | 9.93403 | 6.7505375 | 8.9505375 | 300 | 25 | 50 | 0.09720774 | 5208.333 | 506.2903125 | 0.09720774 | 0.03311343 | 0.00778462
29.9 | 9.96744 | 4.92948 | 29.9 | 9.04194 | 9.09221 | 29.9 | 9.96738 | 5.08861 | 29.9 | 9.96744 | 5.11375 | 9.73605 | 6.0560125 | 8.2560125 | 300 | 25 | 50 | 0.08720658 | 5208.333 | 454.2009375 | 0.08720658 | 0.0324535 | 0.00732658 | 29.9 | 9.96738 | 11.67852 | 29.9 | 9.96744 | 3.32965 | 29.9 | 9.96738 | 2.80819 | 29.9 | 9.96725 | 9.16691 | 9.9673625 | 6.7458175 | 8.9458175 | 300 | 25 | 50 | 0.097139772 | 5208.333 | 505.9363125 | 0.097139772 | 0.03322454 | 0.007754495
30 | 10.00063 | 4.98074 | 30 | 9.07531 | 9.08451 | 30 | 10.00063 | 5.28644 | 30 | 10.00063 | 5.08321 | 9.7693 | 6.108725 | 8.308725 | 300 | 25 | 50 | 0.08796564 | 5208.333 | 458.154375 | 0.08796564 | 0.03256433 | 0.007348263 | 30 | 10.00075 | 11.78136 | 30 | 10.00063 | 3.25582 | 30 | 10.00069 | 2.73131 | 30 | 10.00075 | 9.20164 | 10.000705 | 6.7425325 | 8.9425325 | 300 | 25 | 50 | 0.097092468 | 5208.333 | 505.6899375 | 0.097092468 | 0.03333568 | 0.007725803
30.1 | 10.03413 | 4.86787 | 30.1 | 9.10863 | 9.10511 | 30.1 | 10.03413 | 5.14535 | 30.1 | 10.03413 | 5.00143 | 9.802755 | 6.02994 | 8.22994 | 300 | 25 | 50 | 0.086831136 | 5208.333 | 452.2455 | 0.086831136 | 0.03267585 | 0.007253745 | 30.1 | 10.03406 | 11.51024 | 30.1 | 10.03413 | 3.20246 | 30.1 | 10.03394 | 3.06748 | 30.1 | 10.03394 | 9.42396 | 10.0340175 | 6.801035 | 9.001035 | 300 | 25 | 50 | 0.097934904 | 5208.333 | 510.077625 | 0.097934904 | 0.033446725 | 0.007750529
30.2 | 10.06731 | 4.92012 | 30.2 | 9.142 | 9.13502 | 30.2 | 10.06725 | 5.15005 | 30.2 | 10.06731 | 5.26591 | 9.8359675 | 6.117775 | 8.317775 | 300 | 25 | 50 | 0.08809596 | 5208.333 | 458.833125 | 0.08809596 | 0.03278656 | 0.007306406 | 30.2 | 10.0675 | 11.71823 | 30.2 | 10.06731 | 3.25297 | 30.2 | 10.06738 | 2.77654 | 30.2 | 10.06738 | 9.55629 | 10.0673925 | 6.8260075 | 9.0260075 | 300 | 25 | 50 | 0.098294508 | 5208.333 | 511.9505625 | 0.098294508 | 0.033557975 | 0.007746266
30.3 | 10.10069 | 4.94988 | 30.3 | 9.17525 | 9.25966 | 30.3 | 10.10069 | 5.08746 | 30.3 | 10.10069 | 5.20222 | 9.86933 | 6.124805 | 8.324805 | 300 | 25 | 50 | 0.088197192 | 5208.333 | 459.360375 | 0.088197192 | 0.03289777 | 0.007287862 | 30.3 | 10.10063 | 11.80577 | 30.3 | 10.10069 | 3.26841 | 30.3 | 10.10056 | 2.98074 | 30.3 | 10.10063 | 9.67039 | 10.1006275 | 6.9313275 | 9.1313275 | 300 | 25 | 50 | 0.099811116 | 5208.333 | 519.8495625 | 0.099811116 | 0.03366876 | 0.007810868
30.4 | 10.13406 | 5.09439 | 30.4 | 9.20869 | 9.05514 | 30.4 | 10.13394 | 5.23084 | 30.4 | 10.134 | 5.0332 | 9.9026725 | 6.1033925 | 8.3033925 | 300 | 25 | 50 | 0.087888852 | 5208.333 | 457.7544375 | 0.087888852 | 0.03300891 | 0.007244641 | 30.4 | 10.13419 | 11.87263 | 30.4 | 10.134 | 3.20154 | 30.4 | 10.13406 | 3.04229 | 30.4 | 10.134 | 9.63894 | 10.1340625 | 6.93885 | 9.13885 | 300 | 25 | 50 | 0.09991944 | 5208.333 | 520.41375 | 0.09991944 | 0.03378021 | 0.007791511
30.5 | 10.16731 | 5.18006 | 30.5 | 9.24194 | 9.26067 | 30.5 | 10.16731 | 5.16823 | 30.5 | 10.16731 | 5.06792 | 9.9359675 | 6.16922 | 8.36922 | 300 | 25 | 50 | 0.088836768 | 5208.333 | 462.6915 | 0.088836768 | 0.03311989 | 0.007277606 | 30.5 | 10.16744 | 11.89315 | 30.5 | 10.16731 | 3.4316 | 30.5 | 10.16719 | 3.0191 | 30.5 | 10.16738 | 9.429 | 10.16733 | 6.9432125 | 9.1432125 | 300 | 25 | 50 | 0.09998226 | 5208.333 | 520.7409375 | 0.09998226 | 0.0338911 | 0.007769725
30.6 | 10.20069 | 5.00982 | 30.6 | 9.27544 | 9.20277 | 30.6 | 10.20063 | 5.25171 | 30.6 | 10.2005 | 5.1686 | 9.969315 | 6.158225 | 8.358225 | 300 | 25 | 50 | 0.08867844 | 5208.333 | 461.866875 | 0.08867844 | 0.03323105 | 0.007243734 | 30.6 | 10.20088 | 11.92871 | 30.6 | 10.20069 | 3.14062 | 30.6 | 10.20081 | 2.94538 | 30.6 | 10.20056 | 9.57715 | 10.200735 | 6.897965 | 9.097965 | 300 | 25 | 50 | 0.099330696 | 5208.333 | 517.347375 | 0.099330696 | 0.03400245 | 0.007705956
30.7 | 10.23394 | 4.97642 | 30.7 | 9.3085 | 9.42131 | 30.7 | 10.234 | 5.20823 | 30.7 | 10.23406 | 5.10958 | 10.002625 | 6.178885 | 8.378885 | 300 | 25 | 50 | 0.088975944 | 5208.333 | 463.416375 | 0.088975944 | 0.03334208 | 0.007237457 | 30.7 | 10.23394 | 11.86242 | 30.7 | 10.23394 | 3.4261 | 30.7 | 10.23394 | 2.79692 | 30.7 | 10.23406 | 9.44415 | 10.23397 | 6.8823975 | 9.0823975 | 300 | 25 | 50 | 0.099106524 | 5208.333 | 516.1798125 | 0.099106524 | 0.03411323 | 0.007667788
30.8 | 10.26744 | 5.13728 | 30.8 | 9.34206 | 9.34433 | 30.8 | 10.26737 | 5.24582 | 30.8 | 10.26744 | 5.22163 | 10.0360775 | 6.237265 | 8.437265 | 300 | 25 | 50 | 0.089816616 | 5208.333 | 467.794875 | 0.089816616 | 0.03345359 | 0.007263592 | 30.8 | 10.2675 | 12.03455 | 30.8 | 10.2675 | 3.15785 | 30.8 | 10.26744 | 2.93906 | 30.8 | 10.26731 | 9.54753 | 10.2674375 | 6.9197475 | 9.1197475 | 300 | 25 | 50 | 0.099644364 | 5208.333 | 518.9810625 | 0.099644364 | 0.03422479 | 0.007674224
30.9 | 10.30062 | 5.26989 | 30.9 | 9.37519 | 9.26557 | 30.9 | 10.30062 | 5.34716 | 30.9 | 10.30062 | 5.14838 | 10.0692625 | 6.25775 | 8.45775 | 300 | 25 | 50 | 0.0901116 | 5208.333 | 469.33125 | 0.0901116 | 0.03356421 | 0.007257231 | 30.9 | 10.30069 | 11.90006 | 30.9 | 10.30062 | 3.37462 | 30.9 | 10.30056 | 3.17548 | 30.9 | 10.30075 | 9.52825 | 10.300655 | 6.9946025 | 9.1946025 | 300 | 25 | 50 | 0.100722276 | 5208.333 | 524.5951875 | 0.100722276 | 0.03433552 | 0.007712264
31 | 10.33412 | 5.35944 | 31 | 9.40863 | 9.28513 | 31 | 10.33412 | 5.44052 | 31 | 10.33412 | 5.20779 | 10.1027475 | 6.32322 | 8.52322 | 300 | 25 | 50 | 0.091054368 | 5208.333 | 474.2415 | 0.091054368 | 0.033675825 | 0.007289168 | 31 | 10.33412 | 12.06866 | 31 | 10.33412 | 3.28622 | 31 | 10.33406 | 2.99024 | 31 | 10.33388 | 9.62315 | 10.334045 | 6.9920675 | 9.1920675 | 300 | 25 | 50 | 0.100685772 | 5208.333 | 524.4050625 | 0.100685772 | 0.03444682 | 0.007685225
31.1 | 10.36731 | 5.02825 | 31.1 | 9.44188 | 9.32345 | 31.1 | 10.36719 | 5.50195 | 31.1 | 10.36719 | 5.14403 | 10.1358925 | 6.24942 | 8.44942 | 300 | 25 | 50 | 0.089991648 | 5208.333 | 468.7065 | 0.089991648 | 0.03378631 | 0.007202423 | 31.1 | 10.36738 | 12.09098 | 31.1 | 10.36731 | 3.39338 | 31.1 | 10.36731 | 2.96777 | 31.1 | 10.36744 | 9.50712 | 10.36736 | 6.9898125 | 9.1898125 | 300 | 25 | 50 | 0.1006533 | 5208.333 | 524.2359375 | 0.1006533 | 0.03455787 | 0.00765865
31.2 | 10.40081 | 5.18796 | 31.2 | 9.47531 | 9.48412 | 31.2 | 10.40075 | 5.22988 | 31.2 | 10.40075 | 5.2613 | 10.169405 | 6.290815 | 8.490815 | 300 | 25 | 50 | 0.090587736 | 5208.333 | 471.811125 | 0.090587736 | 0.03389802 | 0.007213858 | 31.2 | 10.40075 | 12.25867 | 31.2 | 10.40081 | 3.22173 | 31.2 | 10.40069 | 2.99415 | 31.2 | 10.40063 | 9.63243 | 10.40072 | 7.026745 | 9.226745 | 300 | 25 | 50 | 0.101185128 | 5208.333 | 527.005875 | 0.101185128 | 0.03466907 | 0.007664765
31.3 | 10.43394 | 5.0688 | 31.3 | 9.50863 | 9.37113 | 31.3 | 10.43388 | 5.44979 | 31.3 | 10.43394 | 5.17623 | 10.2025975 | 6.2664875 | 8.4664875 | 300 | 25 | 50 | 0.09023742 | 5208.333 | 469.9865625 | 0.09023742 | 0.03400866 | 0.007169787 | 31.3 | 10.43413 | 11.99191 | 31.3 | 10.434 | 3.25703 | 31.3 | 10.43388 | 3.01498 | 31.3 | 10.43413 | 9.76072 | 10.434035 | 7.00616 | 9.20616 | 300 | 25 | 50 | 0.100888704 | 5208.333 | 525.462 | 0.100888704 | 0.03478012 | 0.007623247
31.4 | 10.4675 | 5.27355 | 31.4 | 9.54194 | 9.55942 | 31.4 | 10.46744 | 5.35312 | 31.4 | 10.46731 | 5.13198 | 10.2360475 | 6.3295175 | 8.5295175 | 300 | 25 | 50 | 0.091145052 | 5208.333 | 474.7138125 | 0.091145052 | 0.03412016 | 0.007199559 | 31.4 | 10.46738 | 12.17922 | 31.4 | 10.46744 | 3.16106 | 31.4 | 10.46738 | 3.27769 | 31.4 | 10.46725 | 9.70435 | 10.4673625 | 7.08058 | 9.28058 | 300 | 25 | 50 | 0.101960352 | 5208.333 | 531.0435 | 0.101960352 | 0.03489121 | 0.007660403
31.5 | 10.50063 | 5.32415 | 31.5 | 9.57531 | 9.56788 | 31.5 | 10.50063 | 5.57119 | 31.5 | 10.50063 | 5.10145 | 10.2693 | 6.3911675 | 8.5911675 | 300 | 25 | 50 | 0.092032812 | 5208.333 | 479.3375625 | 0.092032812 | 0.034231 | 0.007228116 | 31.5 | 10.50069 | 12.16603 | 31.5 | 10.50063 | 3.26559 | 31.5 | 10.50075 | 2.93905 | 31.5 | 10.50075 | 9.6773 | 10.500705 | 7.0119925 | 9.2119925 | 300 | 25 | 50 | 0.100972692 | 5208.333 | 525.8994375 | 0.100972692 | 0.03500235 | 0.007579645
31.6 | 10.53413 | 5.22313 | 31.6 | 9.60856 | 9.47347 | 31.6 | 10.53406 | 5.5222 | 31.6 | 10.53406 | 5.51871 | 10.3027025 | 6.4343775 | 8.6343775 | 300 | 25 | 50 | 0.092655036 | 5208.333 | 482.5783125 | 0.092655036 | 0.03434234 | 0.007240918 | 31.6 | 10.534 | 12.13981 | 31.6 | 10.53413 | 3.31895 | 31.6 | 10.53394 | 3.16731 | 31.6 | 10.53394 | 9.88004 | 10.5340025 | 7.1265275 | 9.3265275 | 300 | 25 | 50 | 0.102621996 | 5208.333 | 534.4895625 | 0.102621996 | 0.03511334 | 0.007649628
31.7 | 10.56725 | 5.41378 | 31.7 | 9.64206 | 9.5346 | 31.7 | 10.56725 | 5.37966 | 31.7 | 10.56731 | 5.22612 | 10.3359675 | 6.38854 | 8.58854 | 300 | 25 | 50 | 0.091994976 | 5208.333 | 479.1405 | 0.091994976 | 0.034453225 | 0.007179297 | 31.7 | 10.5675 | 12.15877 | 31.7 | 10.56737 | 3.498 | 31.7 | 10.56737 | 2.97865 | 31.7 | 10.56731 | 9.66432 | 10.5673875 | 7.074935 | 9.274935 | 300 | 25 | 50 | 0.101879064 | 5208.333 | 530.620125 | 0.101879064 | 0.035224625 | 0.007583278
31.8 | 10.60069 | 5.29984 | 31.8 | 9.67519 | 9.56384 | 31.8 | 10.60069 | 5.55701 | 31.8 | 10.60069 | 5.36095 | 10.369315 | 6.44541 | 8.64541 | 300 | 25 | 50 | 0.092813904 | 5208.333 | 483.40575 | 0.092813904 | 0.03456438 | 0.007203595 | 31.8 | 10.60069 | 12.3953 | 31.8 | 10.60069 | 3.36934 | 31.8 | 10.60056 | 3.20612 | 31.8 | 10.60063 | 9.73179 | 10.6006425 | 7.1756375 | 9.3756375 | 300 | 25 | 50 | 0.10332918 | 5208.333 | 538.1728125 | 0.10332918 | 0.035335475 | 0.007641566
31.9 | 10.634 | 5.27535 | 31.9 | 9.70862 | 9.66147 | 31.9 | 10.63394 | 5.59232 | 31.9 | 10.634 | 5.39853 | 10.40264 | 6.4819175 | 8.6819175 | 300 | 25 | 50 | 0.093339612 | 5208.333 | 486.1438125 | 0.093339612 | 0.03467547 | 0.007210839 | 31.9 | 10.63419 | 12.37494 | 31.9 | 10.634 | 3.43387 | 31.9 | 10.63419 | 3.03057 | 31.9 | 10.634 | 9.93315 | 10.634095 | 7.1931325 | 9.3931325 | 300 | 25 | 50 | 0.103581108 | 5208.333 | 539.4849375 | 0.103581108 | 0.03544698 | 0.007631742
32 | 10.66738 | 5.14399 | 32 | 9.74181 | 9.65283 | 32 | 10.66725 | 5.37683 | 32 | 10.66731 | 5.31372 | 10.4359375 | 6.3718425 | 8.5718425 | 300 | 25 | 50 | 0.091754532 | 5208.333 | 477.8881875 | 0.091754532 | 0.03478646 | 0.0070967 | 32 | 10.66738 | 12.23913 | 32 | 10.66731 | 3.44768 | 32 | 10.66725 | 3.25459 | 32 | 10.66731 | 9.98238 | 10.6673125 | 7.230945 | 9.430945 | 300 | 25 | 50 | 0.104125608 | 5208.333 | 542.320875 | 0.104125608 | 0.03555771 | 0.007638603
32.1 | 10.70069 | 5.36118 | 32.1 | 9.77544 | 9.76301 | 32.1 | 10.70069 | 5.59314 | 32.1 | 10.70069 | 5.46226 | 10.4693775 | 6.5448975 | 8.7448975 | 300 | 25 | 50 | 0.094246524 | 5208.333 | 490.8673125 | 0.094246524 | 0.034897925 | 0.007216849 | 32.1 | 10.70088 | 12.36713 | 32.1 | 10.70075 | 3.36039 | 32.1 | 10.70075 | 3.0454 | 32.1 | 10.70063 | 9.97405 | 10.7007525 | 7.1867425 | 9.3867425 | 300 | 25 | 50 | 0.103489092 | 5208.333 | 539.0056875 | 0.103489092 | 0.035669175 | 0.007579042
32.2 | 10.73406 | 5.45589 | 32.2 | 9.80856 | 9.87817 | 32.2 | 10.73394 | 5.65465 | 32.2 | 10.73394 | 5.3046 | 10.502625 | 6.5733275 | 8.7733275 | 300 | 25 | 50 | 0.094655916 | 5208.333 | 492.9995625 | 0.094655916 | 0.03500875 | 0.007217391 | 32.2 | 10.73406 | 12.22858 | 32.2 | 10.73394 | 3.4711 | 32.2 | 10.73394 | 3.24115 | 32.2 | 10.73406 | 10.04153 | 10.734 | 7.24559 | 9.44559 | 300 | 25 | 50 | 0.104336496 | 5208.333 | 543.41925 | 0.104336496 | 0.03578 | 0.007602934
32.3 | 10.76744 | 5.4301 | 32.3 | 9.842 | 9.86455 | 32.3 | 10.7675 | 5.5303 | 32.3 | 10.76744 | 5.50009 | 10.536095 | 6.58126 | 8.78126 | 300 | 25 | 50 | 0.094770144 | 5208.333 | 493.5945 | 0.094770144 | 0.03512032 | 0.007200968 | 32.3 | 10.7675 | 12.31845 | 32.3 | 10.76744 | 3.46884 | 32.3 | 10.76744 | 3.08796 | 32.3 | 10.76731 | 9.89892 | 10.7674225 | 7.1935425 | 9.3935425 | 300 | 25 | 50 | 0.103587012 | 5208.333 | 539.5156875 | 0.103587012 | 0.03589141 | 0.007537571
32.4 | 10.80062 | 5.39929 | 32.4 | 9.87525 | 9.87827 | 32.4 | 10.80062 | 5.62677 | 32.4 | 10.80062 | 5.45456 | 10.5692775 | 6.5897225 | 8.7897225 | 300 | 25 | 50 | 0.094892004 | 5208.333 | 494.2291875 | 0.094892004 | 0.035230925 | 0.007185279 | 32.4 | 10.80069 | 12.4395 | 32.4 | 10.80069 | 3.51701 | 32.4 | 10.80056 | 3.13044 | 32.4 | 10.80081 | 9.79223 | 10.8006875 | 7.219795 | 9.419795 | 300 | 25 | 50 | 0.103965048 | 5208.333 | 541.484625 | 0.103965048 | 0.03600229 | 0.007535356
32.5 | 10.83413 | 5.23893 | 32.5 | 9.90869 | 9.96403 | 32.5 | 10.83413 | 5.58868 | 32.5 | 10.83413 | 5.55501 | 10.60277 | 6.5866625 | 8.7866625 | 300 | 25 | 50 | 0.09484794 | 5208.333 | 493.9996875 | 0.09484794 | 0.03534257 | 0.007160088 | 32.5 | 10.83413 | 12.50876 | 32.5 | 10.83413 | 3.48415 | 32.5 | 10.83406 | 3.32879 | 32.5 | 10.83388 | 10.07231 | 10.83405 | 7.3485025 | 9.5485025 | 300 | 25 | 50 | 0.105818436 | 5208.333 | 551.1376875 | 0.105818436 | 0.0361135 | 0.007614794
32.6 | 10.86731 | 5.54446 | 32.6 | 9.94194 | 9.9437 | 32.6 | 10.86725 | 5.65637 | 32.6 | 10.86725 | 5.6375 | 10.6359375 | 6.6955075 | 8.8955075 | 300 | 25 | 50 | 0.096415308 | 5208.333 | 502.1630625 | 0.096415308 | 0.035453125 | 0.007226179 | 32.6 | 10.86738 | 12.36481 | 32.6 | 10.86725 | 3.31714 | 32.6 | 10.86725 | 3.23603 | 32.6 | 10.86738 | 9.82856 | 10.867315 | 7.186635 | 9.386635 | 300 | 25 | 50 | 0.103487544 | 5208.333 | 538.997625 | 0.103487544 | 0.03622438 | 0.007462793
32.7 | 10.90075 | 5.47909 | 32.7 | 9.97525 | 9.9042 | 32.7 | 10.90081 | 5.63849 | 32.7 | 10.90075 | 5.49602 | 10.66939 | 6.62945 | 8.82945 | 300 | 25 | 50 | 0.09546408 | 5208.333 | 497.20875 | 0.09546408 | 0.03556463 | 0.007150029 | 32.7 | 10.90075 | 12.50956 | 32.7 | 10.90088 | 3.34886 | 32.7 | 10.90069 | 3.19728 | 32.7 | 10.90063 | 9.85441 | 10.9007375 | 7.2275275 | 9.4275275 | 300 | 25 | 50 | 0.104076396 | 5208.333 | 542.0645625 | 0.104076396 | 0.03633579 | 0.007472324
32.8 | 10.934 | 5.39199 | 32.8 | 10.00856 | 9.94639 | 32.8 | 10.93394 | 5.39177 | 32.8 | 10.93394 | 5.45296 | 10.70261 | 6.5457775 | 8.7457775 | 300 | 25 | 50 | 0.094259196 | 5208.333 | 490.9333125 | 0.094259196 | 0.03567537 | 0.007060289 | 32.8 | 10.93413 | 12.43536 | 32.8 | 10.934 | 3.54717 | 32.8 | 10.934 | 3.25202 | 32.8 | 10.93413 | 10.19787 | 10.934065 | 7.358105 | 9.558105 | 300 | 25 | 50 | 0.105956712 | 5208.333 | 551.857875 | 0.105956712 | 0.03644688 | 0.007552729
32.9 | 10.96738 | 5.32702 | 32.9 | 10.042 | 9.82382 | 32.9 | 10.96738 | 5.7646 | 32.9 | 10.96744 | 5.50501 | 10.73605 | 6.6051125 | 8.8051125 | 300 | 25 | 50 | 0.09511362 | 5208.333 | 495.3834375 | 0.09511362 | 0.03578683 | 0.007086049 | 32.9 | 10.96744 | 12.53812 | 32.9 | 10.96738 | 3.47604 | 32.9 | 10.96731 | 3.14742 | 32.9 | 10.96725 | 10.2463 | 10.967345 | 7.35197 | 9.55197 | 300 | 25 | 50 | 0.105868368 | 5208.333 | 551.39775 | 0.105868368 | 0.03655782 | 0.007524977
33 | 11.00063 | 5.2835 | 33 | 10.07531 | 10.03819 | 33 | 11.00056 | 5.84208 | 33 | 11.00056 | 5.70864 | 10.769265 | 6.7181025 | 8.9181025 | 300 | 25 | 50 | 0.096740676 | 5208.333 | 503.8576875 | 0.096740676 | 0.03589755 | 0.007154843 | 33 | 11.00081 | 12.63789 | 33 | 11.00056 | 3.43633 | 33 | 11.00063 | 3.42469 | 33 | 11.00075 | 10.1692 | 11.0006875 | 7.4170275 | 9.6170275 | 300 | 25 | 50 | 0.106805196 | 5208.333 | 556.2770625 | 0.106805196 | 0.03666896 | 0.007553266
33.1 | 11.03413 | 5.54148 | 33.1 | 10.10856 | 10.04938 | 33.1 | 11.03406 | 5.78935 | 33.1 | 11.03413 | 5.2932 | 10.80272 | 6.6683525 | 8.8683525 | 300 | 25 | 50 | 0.096024276 | 5208.333 | 500.1264375 | 0.096024276 | 0.03600907 | 0.007092896 | 33.1 | 11.034 | 12.82497 | 33.1 | 11.03419 | 3.53565 | 33.1 | 11.03394 | 3.42886 | 33.1 | 11.034 | 10.1653 | 11.0340325 | 7.488695 | 9.688695 | 300 | 25 | 50 | 0.107837208 | 5208.333 | 561.652125 | 0.107837208 | 0.03678011 | 0.007586558
33.2 | 11.06731 | 5.52156 | 33.2 | 10.142 | 10.03465 | 33.2 | 11.06731 | 5.79702 | 33.2 | 11.06731 | 5.56337 | 10.8359825 | 6.72915 | 8.92915 | 300 | 25 | 50 | 0.09689976 | 5208.333 | 504.68625 | 0.09689976 | 0.03611994 | 0.0071196 | 33.2 | 11.0675 | 12.4278 | 33.2 | 11.06738 | 3.56015 | 33.2 | 11.06738 | 3.10828 | 33.2 | 11.06731 | 10.13263 | 11.0673925 | 7.307215 | 9.507215 | 300 | 25 | 50 | 0.105223896 | 5208.333 | 548.041125 | 0.105223896 | 0.03689131 | 0.007422014
33.3 | 11.10063 | 5.54267 | 33.3 | 10.17525 | 9.9446 | 33.3 | 11.10069 | 5.83085 | 33.3 | 11.10063 | 5.52193 | 10.8693 | 6.7100125 | 8.9100125 | 300 | 25 | 50 | 0.09662418 | 5208.333 | 503.2509375 | 0.09662418 | 0.036231 | 0.007082564 | 33.3 | 11.10069 | 12.66768 | 33.3 | 11.10069 | 3.67984 | 33.3 | 11.10056 | 3.18371 | 33.3 | 11.10063 | 10.05514 | 11.1006425 | 7.3965925 | 9.5965925 | 300 | 25 | 50 | 0.106510932 | 5208.333 | 554.7444375 | 0.106510932 | 0.03700214 | 0.007469348
33.4 | 11.13394 | 5.53894 | 33.4 | 10.20863 | 10.07356 | 33.4 | 11.13394 | 5.78393 | 33.4 | 11.13394 | 5.41485 | 10.9026125 | 6.70282 | 8.90282 | 300 | 25 | 50 | 0.096520608 | 5208.333 | 502.7115 | 0.096520608 | 0.03634204 | 0.007055223 | 33.4 | 11.13419 | 12.74834 | 33.4 | 11.134 | 3.61998 | 33.4 | 11.13406 | 3.28214 | 33.4 | 11.134 | 10.11475 | 11.1340625 | 7.4413025 | 9.6413025 | 300 | 25 | 50 | 0.107154756 | 5208.333 | 558.0976875 | 0.107154756 | 0.03711354 | 0.007481623
33.5 | 11.16738 | 5.65205 | 33.5 | 10.24181 | 10.13295 | 33.5 | 11.16738 | 5.90881 | 33.5 | 11.16731 | 5.55903 | 10.93597 | 6.81321 | 9.01321 | 300 | 25 | 50 | 0.098110224 | 5208.333 | 510.99075 | 0.098110224 | 0.03645323 | 0.007120917 | 33.5 | 11.16738 | 12.70525 | 33.5 | 11.16731 | 3.43521 | 33.5 | 11.16725 | 3.20035 | 33.5 | 11.16731 | 10.32849 | 11.1673125 | 7.417325 | 9.617325 | 300 | 25 | 50 | 0.10680948 | 5208.333 | 556.299375 | 0.10680948 | 0.037224375 | 0.007440795
33.6 | 11.20075 | 5.57338 | 33.6 | 10.27544 | 10.0088 | 33.6 | 11.20069 | 5.80514 | 33.6 | 11.20069 | 5.54524 | 10.9693925 | 6.73314 | 8.93314 | 300 | 25 | 50 | 0.096957216 | 5208.333 | 504.9855 | 0.096957216 | 0.03656464 | 0.007036154 | 33.6 | 11.20088 | 12.88413 | 33.6 | 11.20075 | 3.71031 | 33.6 | 11.20081 | 3.18756 | 33.6 | 11.20063 | 10.19066 | 11.2007675 | 7.493165 | 9.693165 | 300 | 25 | 50 | 0.107901576 | 5208.333 | 561.987375 | 0.107901576 | 0.03733589 | 0.007477072
33.7 | 11.23394 | 5.5492 | 33.7 | 10.30856 | 9.99542 | 33.7 | 11.23394 | 5.73731 | 33.7 | 11.23394 | 5.6283 | 11.002595 | 6.7275575 | 8.9275575 | 300 | 25 | 50 | 0.096876828 | 5208.333 | 504.5668125 | 0.096876828 | 0.03667532 | 0.007010537 | 33.7 | 11.23406 | 12.8297 | 33.7 | 11.234 | 3.66792 | 33.7 | 11.23394 | 3.44908 | 33.7 | 11.23413 | 10.26806 | 11.2340325 | 7.55369 | 9.75369 | 300 | 25 | 50 | 0.108773136 | 5208.333 | 566.52675 | 0.108773136 | 0.037446775 | 0.007501481
33.8 | 11.26737 | 5.53401 | 33.8 | 10.34206 | 10.09944 | 33.8 | 11.26744 | 5.93785 | 33.8 | 11.26737 | 5.64538 | 11.03606 | 6.80417 | 9.00417 | 300 | 25 | 50 | 0.097980048 | 5208.333 | 510.31275 | 0.097980048 | 0.03678687 | 0.007049258 | 33.8 | 11.2675 | 12.814 | 33.8 | 11.26744 | 3.58885 | 33.8 | 11.26737 | 3.17142 | 33.8 | 11.26725 | 10.43152 | 11.26739 | 7.5014475 | 9.7014475 | 300 | 25 | 50 | 0.108020844 | 5208.333 | 562.6085625 | 0.108020844 | 0.03755797 | 0.007439212
33.9 | 11.30069 | 5.52499 | 33.9 | 10.37512 | 10.30332 | 33.9 | 11.30062 | 5.97303 | 33.9 | 11.30062 | 5.73479 | 11.0692625 | 6.8840325 | 9.0840325 | 300 | 25 | 50 | 0.099130068 | 5208.333 | 516.3024375 | 0.099130068 | 0.03689754 | 0.007090449 | 33.9 | 11.30069 | 12.7378 | 33.9 | 11.30062 | 3.53389 | 33.9 | 11.30062 | 3.48292 | 33.9 | 11.30069 | 10.25399 | 11.300655 | 7.50215 | 9.70215 | 300 | 25 | 50 | 0.10803096 | 5208.333 | 562.66125 | 0.10803096 | 0.03766885 | 0.007417851
34 | 11.33413 | 5.79429 | 34 | 10.40869 | 10.22609 | 34 | 11.33413 | 5.96923 | 34 | 11.33413 | 5.61144 | 11.10277 | 6.9002625 | 9.1002625 | 300 | 25 | 50 | 0.09936378 | 5208.333 | 517.5196875 | 0.09936378 | 0.03700923 | 0.00708168 | 34 | 11.33413 | 12.73668 | 34 | 11.33413 | 3.65919 | 34 | 11.334 | 3.38488 | 34 | 11.33394 | 10.42151 | 11.33405 | 7.550565 | 9.750565 | 300 | 25 | 50 | 0.108728136 | 5208.333 | 566.292375 | 0.108728136 | 0.03778017 | 0.007432902
34.1 | 11.36725 | 5.67536 | 34.1 | 10.44188 | 10.25852 | 34.1 | 11.36725 | 5.94138 | 34.1 | 11.36725 | 5.776 | 11.1359075 | 6.912815 | 9.112815 | 300 | 25 | 50 | 0.099544536 | 5208.333 | 518.461125 | 0.099544536 | 0.03711969 | 0.007070346 | 34.1 | 11.36744 | 12.89806 | 34.1 | 11.36731 | 3.46756 | 34.1 | 11.36725 | 3.30048 | 34.1 | 11.36744 | 10.44763 | 11.36736 | 7.5284325 | 9.7284325 | 300 | 25 | 50 | 0.108409428 | 5208.333 | 564.6324375 | 0.108409428 | 0.0378912 | 0.007394299
34.2 | 11.40081 | 5.68389 | 34.2 | 10.47531 | 10.48721 | 34.2 | 11.40069 | 5.90818 | 34.2 | 11.40081 | 5.75039 | 11.169405 | 6.9574175 | 9.1574175 | 300 | 25 | 50 | 0.100186812 | 5208.333 | 521.8063125 | 0.100186812 | 0.03723135 | 0.007083644 | 34.2 | 11.40075 | 12.89052 | 34.2 | 11.40075 | 3.73225 | 34.2 | 11.40063 | 3.3189 | 34.2 | 11.40063 | 10.40538 | 11.40069 | 7.5867625 | 9.7867625 | 300 | 25 | 50 | 0.10924938 | 5208.333 | 569.0071875 | 0.10924938 | 0.0380023 | 0.007416887
34.3 | 11.43394 | 5.67826 | 34.3 | 10.50856 | 10.54138 | 34.3 | 11.434 | 6.00062 | 34.3 | 11.43394 | 5.69557 | 11.20261 | 6.9789575 | 9.1789575 | 300 | 25 | 50 | 0.100496988 | 5208.333 | 523.4218125 | 0.100496988 | 0.03734203 | 0.00707926 | 34.3 | 11.43406 | 12.91761 | 34.3 | 11.43394 | 3.47446 | 34.3 | 11.43394 | 3.25412 | 34.3 | 11.43413 | 10.51682 | 11.4340175 | 7.5407525 | 9.7407525 | 300 | 25 | 50 | 0.108586836 | 5208.333 | 565.5564375 | 0.108586836 | 0.03811339 | 0.007360501
34.4 | 11.4675 | 5.60525 | 34.4 | 10.54194 | 10.37772 | 34.4 | 11.46744 | 5.98561 | 34.4 | 11.46744 | 5.6628 | 11.23608 | 6.907845 | 9.107845 | 300 | 25 | 50 | 0.099472968 | 5208.333 | 518.088375 | 0.099472968 | 0.0374536 | 0.007003491 | 34.4 | 11.46738 | 13.24969 | 34.4 | 11.46744 | 3.70561 | 34.4 | 11.46738 | 3.29497 | 34.4 | 11.46725 | 10.44484 | 11.4673625 | 7.6737775 | 9.8737775 | 300 | 25 | 50 | 0.110502396 | 5208.333 | 575.5333125 | 0.110502396 | 0.03822454 | 0.007439325
34.5 | 11.50062 | 5.64702 | 34.5 | 10.57531 | 10.23817 | 34.5 | 11.50056 | 5.85635 | 34.5 | 11.50056 | 5.81373 | 11.2692625 | 6.8888175 | 9.0888175 | 300 | 25 | 50 | 0.099198972 | 5208.333 | 516.6613125 | 0.099198972 | 0.03756421 | 0.006968281 | 34.5 | 11.50075 | 13.02612 | 34.5 | 11.50056 | 3.71519 | 34.5 | 11.50075 | 3.33059 | 34.5 | 11.50081 | 10.36929 | 11.5007175 | 7.6102975 | 9.8102975 | 300 | 25 | 50 | 0.109588284 | 5208.333 | 570.7723125 | 0.109588284 | 0.038335725 | 0.007370059
34.6 | 11.53412 | 5.69435 | 34.6 | 10.60856 | 10.50207 | 34.6 | 11.53412 | 5.86894 | 34.6 | 11.53406 | 5.87871 | 11.302715 | 6.9860175 | 9.1860175 | 300 | 25 | 50 | 0.100598652 | 5208.333 | 523.9513125 | 0.100598652 | 0.03767572 | 0.007021958 | 34.6 | 11.53394 | 13.1773 | 34.6 | 11.53412 | 3.67125 | 34.6 | 11.534 | 3.38587 | 34.6 | 11.53394 | 10.59702 | 11.534 | 7.70786 | 9.90786 | 300 | 25 | 50 | 0.110993184 | 5208.333 | 578.0895 | 0.110993184 | 0.03844667 | 0.007421875
34.7 | 11.56725 | 5.7838 | 34.7 | 10.642 | 10.41247 | 34.7 | 11.56725 | 5.92018 | 34.7 | 11.56731 | 5.70405 | 11.3359525 | 6.955125 | 9.155125 | 300 | 25 | 50 | 0.1001538 | 5208.333 | 521.634375 | 0.1001538 | 0.03778651 | 0.006977824 | 34.7 | 11.5675 | 13.19226 | 34.7 | 11.56744 | 3.52088 | 34.7 | 11.56744 | 3.2936 | 34.7 | 11.56731 | 10.53107 | 11.5674225 | 7.6344525 | 9.8344525 | 300 | 25 | 50 | 0.109936116 | 5208.333 | 572.5839375 | 0.109936116 | 0.038558075 | 0.007345601
34.8 | 11.60075 | 5.89023 | 34.8 | 10.67519 | 10.58924 | 34.8 | 11.60075 | 6.19692 | 34.8 | 11.60069 | 5.76433 | 11.369345 | 7.11018 | 9.31018 | 300 | 25 | 50 | 0.102386592 | 5208.333 | 533.2635 | 0.102386592 | 0.03789782 | 0.007075162 | 34.8 | 11.60075 | 13.08633 | 34.8 | 11.60069 | 3.59699 | 34.8 | 11.60056 | 3.33374 | 34.8 | 11.60063 | 10.71921 | 11.6006575 | 7.6840675 | 9.8840675 | 300 | 25 | 50 | 0.110650572 | 5208.333 | 576.3050625 | 0.110650572 | 0.03866886 | 0.007361509
34.9 | 11.634 | 5.71249 | 34.9 | 10.70875 | 10.61362 | 34.9 | 11.63394 | 6.14052 | 34.9 | 11.63394 | 5.71794 | 11.4026575 | 7.0461425 | 9.2461425 | 300 | 25 | 50 | 0.101464452 | 5208.333 | 528.4606875 | 0.101464452 | 0.03800886 | 0.00700597 | 34.9 | 11.63425 | 13.22459 | 34.9 | 11.634 | 3.59792 | 34.9 | 11.63406 | 3.38267 | 34.9 | 11.634 | 10.71085 | 11.6340775 | 7.7290075 | 9.9290075 | 300 | 25 | 50 | 0.111297708 | 5208.333 | 579.6755625 | 0.111297708 | 0.03878026 | 0.007373737
35 | 11.66731 | 5.76721 | 35 | 10.74188 | 10.63128 | 35 | 11.66731 | 6.09834 | 35 | 11.66731 | 5.49982 | 11.4359525 | 6.9991625 | 9.1991625 | 300 | 25 | 50 | 0.10078794 | 5208.333 | 524.9371875 | 0.10078794 | 0.03811984 | 0.006950078 | 35 | 11.66731 | 13.21231 | 35 | 11.66725 | 3.71723 | 35 | 11.66719 | 3.41107 | 35 | 11.66738 | 10.76707 | 11.6672825 | 7.77692 | 9.97692 | 300 | 25 | 50 | 0.111987648 | 5208.333 | 583.269 | 0.111987648 | 0.03889094 | 0.007388232
35.1 | 11.70075 | 5.80185 | 35.1 | 10.77538 | 10.60821 | 35.1 | 11.70069 | 5.97708 | 35.1 | 11.70069 | 5.86337 | 11.4693775 | 7.0626275 | 9.2626275 | 300 | 25 | 50 | 0.101701836 | 5208.333 | 529.6970625 | 0.101701836 | 0.03823126 | 0.006977633 | 35.1 | 11.70081 | 13.11454 | 35.1 | 11.70075 | 3.64467 | 35.1 | 11.70081 | 3.2254 | 35.1 | 11.70063 | 10.45631 | 11.70075 | 7.61023 | 9.81023 | 300 | 25 | 50 | 0.109587312 | 5208.333 | 570.76725 | 0.109587312 | 0.0390025 | 0.007244013
35.2 | 11.734 | 5.76446 | 35.2 | 10.8085 | 10.42837 | 35.2 | 11.73394 | 6.1411 | 35.2 | 11.734 | 5.83943 | 11.50261 | 7.04334 | 9.24334 | 300 | 25 | 50 | 0.101424096 | 5208.333 | 528.2505 | 0.101424096 | 0.03834203 | 0.006942986 | 35.2 | 11.734 | 13.43347 | 35.2 | 11.734 | 3.69974 | 35.2 | 11.73394 | 3.3597 | 35.2 | 11.73406 | 10.49989 | 11.734 | 7.7482 | 9.9482 | 300 | 25 | 50 | 0.11157408 | 5208.333 | 581.115 | 0.11157408 | 0.03911333 | 0.007325077
35.3 | 11.76744 | 5.98721 | 35.3 | 10.84206 | 10.77516 | 35.3 | 11.76744 | 6.1512 | 35.3 | 11.76744 | 5.94937 | 11.536095 | 7.215735 | 9.415735 | 300 | 25 | 50 | 0.103906584 | 5208.333 | 541.180125 | 0.103906584 | 0.03845365 | 0.007051949 | 35.3 | 11.7675 | 13.33856 | 35.3 | 11.76737 | 3.81369 | 35.3 | 11.76744 | 3.59597 | 35.3 | 11.76731 | 10.58143 | 11.767405 | 7.8324125 | 10.0324125 | 300 | 25 | 50 | 0.11278674 | 5208.333 | 587.4309375 | 0.11278674 | 0.03922468 | 0.007366114
35.4 | 11.80069 | 5.93202 | 35.4 | 10.87519 | 10.80437 | 35.4 | 11.80063 | 6.13866 | 35.4 | 11.80063 | 6.08517 | 11.569285 | 7.240055 | 9.440055 | 300 | 25 | 50 | 0.104256792 | 5208.333 | 543.004125 | 0.104256792 | 0.03856428 | 0.00704988 | 35.4 | 11.80069 | 13.393 | 35.4 | 11.80063 | 3.73002 | 35.4 | 11.80056 | 3.37211 | 35.4 | 11.80075 | 10.77697 | 11.8006575 | 7.818025 | 10.018025 | 300 | 25 | 50 | 0.11257956 | 5208.333 | 586.351875 | 0.11257956 | 0.039335525 | 0.007334823
35.5 | 11.83406 | 5.73823 | 35.5 | 10.90869 | 10.66936 | 35.5 | 11.83412 | 6.17886 | 35.5 | 11.83412 | 5.86883 | 11.6027475 | 7.11382 | 9.31382 | 300 | 25 | 50 | 0.102439008 | 5208.333 | 533.5365 | 0.102439008 | 0.038675825 | 0.006935547 | 35.5 | 11.83412 | 13.27029 | 35.5 | 11.83412 | 3.73935 | 35.5 | 11.83412 | 3.37845 | 35.5 | 11.83387 | 10.69208 | 11.8340575 | 7.7700425 | 9.9700425 | 300 | 25 | 50 | 0.111888612 | 5208.333 | 582.7531875 | 0.111888612 | 0.03944686 | 0.00727909
35.6 | 11.86731 | 5.95679 | 35.6 | 10.94194 | 10.85211 | 35.6 | 11.86725 | 6.2852 | 35.6 | 11.86725 | 5.88142 | 11.6359375 | 7.24388 | 9.44388 | 300 | 25 | 50 | 0.104311872 | 5208.333 | 543.291 | 0.104311872 | 0.03878646 | 0.007012338 | 35.6 | 11.86737 | 13.47993 | 35.6 | 11.86731 | 3.61344 | 35.6 | 11.86719 | 3.24505 | 35.6 | 11.86737 | 10.80151 | 11.86731 | 7.7849825 | 9.9849825 | 300 | 25 | 50 | 0.112103748 | 5208.333 | 583.8736875 | 0.112103748 | 0.0395577 | 0.007269571
35.7 | 11.90075 | 5.99549 | 35.7 | 10.97531 | 10.76524 | 35.7 | 11.90081 | 6.38173 | 35.7 | 11.90075 | 5.98223 | 11.669405 | 7.2811725 | 9.4811725 | 300 | 25 | 50 | 0.104848884 | 5208.333 | 546.0879375 | 0.104848884 | 0.03889802 | 0.007019838 | 35.7 | 11.90081 | 13.24607 | 35.7 | 11.90081 | 3.72016 | 35.7 | 11.90069 | 3.41297 | 35.7 | 11.90063 | 10.82965 | 11.900735 | 7.8022125 | 10.0022125 | 300 | 25 | 50 | 0.11235186 | 5208.333 | 585.1659375 | 0.11235186 | 0.03966912 | 0.007261662
35.8 | 11.93394 | 5.86418 | 35.8 | 11.00856 | 11.03146 | 35.8 | 11.93394 | 6.27576 | 35.8 | 11.93388 | 5.92661 | 11.70258 | 7.2745025 | 9.4745025 | 300 | 25 | 50 | 0.104752836 | 5208.333 | 545.5876875 | 0.104752836 | 0.0390086 | 0.006995013 | 35.8 | 11.93406 | 13.34232 | 35.8 | 11.93388 | 3.60604 | 35.8 | 11.93394 | 3.30406 | 35.8 | 11.93406 | 10.92071 | 11.933985 | 7.7932825 | 9.9932825 | 300 | 25 | 50 | 0.112223268 | 5208.333 | 584.4961875 | 0.112223268 | 0.03977995 | 0.007234965
35.9 | 11.96744 | 5.93147 | 35.9 | 11.042 | 10.6916 | 35.9 | 11.96744 | 6.26359 | 35.9 | 11.96744 | 5.88693 | 11.73608 | 7.1933975 | 9.3933975 | 300 | 25 | 50 | 0.103584924 | 5208.333 | 539.5048125 | 0.103584924 | 0.03912027 | 0.006915338 | 35.9 | 11.96737 | 13.24286 | 35.9 | 11.9675 | 3.67432 | 35.9 | 11.96737 | 3.39267 | 35.9 | 11.96725 | 10.72207 | 11.9673725 | 7.75798 | 9.95798 | 300 | 25 | 50 | 0.111714912 | 5208.333 | 581.8485 | 0.111714912 | 0.03989124 | 0.007189293
36 | 12.00062 | 5.88276 | 36 | 11.07531 | 10.7827 | 36 | 12.00056 | 6.24164 | 36 | 12.00062 | 5.87644 | 11.7692775 | 7.195885 | 9.395885 | 300 | 25 | 50 | 0.103620744 | 5208.333 | 539.691375 | 0.103620744 | 0.039230925 | 0.006897658 | 36 | 12.00081 | 13.37081 | 36 | 12.00069 | 3.74206 | 36 | 12.00069 | 3.41473 | 36 | 12.00081 | 10.84274 | 12.00075 | 7.842585 | 10.042585 | 300 | 25 | 50 | 0.112933224 | 5208.333 | 588.193875 | 0.112933224 | 0.0400025 | 0.007230209
36.1 | 12.03406 | 5.92492 | 36.1 | 11.10856 | 10.97731 | 36.1 | 12.03406 | 6.48178 | 36.1 | 12.03406 | 6.02774 | 11.802685 | 7.3529375 | 9.5529375 | 300 | 25 | 50 | 0.1058823 | 5208.333 | 551.4703125 | 0.1058823 | 0.03934228 | 0.006993102 | 36.1 | 12.03406 | 13.47537 | 36.1 | 12.03413 | 3.75632 | 36.1 | 12.03394 | 3.37404 | 36.1 | 12.03394 | 10.89937 | 12.0340175 | 7.876275 | 10.076275 | 300 | 25 | 50 | 0.11341836 | 5208.333 | 590.720625 | 0.11341836 | 0.04011339 | 0.00723441
36.2 | 12.06731 | 5.96583 | 36.2 | 11.14194 | 10.6781 | 36.2 | 12.06731 | 6.29981 | 36.2 | 12.06731 | 6.0034 | 11.8359675 | 7.236785 | 9.436785 | 300 | 25 | 50 | 0.104209704 | 5208.333 | 542.758875 | 0.104209704 | 0.039453225 | 0.006888649 | 36.2 | 12.06744 | 13.629 | 36.2 | 12.06731 | 3.60096 | 36.2 | 12.06738 | 3.75668 | 36.2 | 12.06738 | 10.89777 | 12.0673775 | 7.9711025 | 10.1711025 | 300 | 25 | 50 | 0.114783876 | 5208.333 | 597.8326875 | 0.114783876 | 0.04022459 | 0.007282305
36.3 | 12.10075 | 6.0791 | 36.3 | 11.17525 | 10.99053 | 36.3 | 12.10075 | 6.32082 | 36.3 | 12.10069 | 6.00551 | 11.86936 | 7.34899 | 9.54899 | 300 | 25 | 50 | 0.105825456 | 5208.333 | 551.17425 | 0.105825456 | 0.03956453 | 0.006950945 | 36.3 | 12.10069 | 13.73885 | 36.3 | 12.10069 | 3.43075 | 36.3 | 12.10063 | 3.3965 | 36.3 | 12.10063 | 11.06102 | 12.10066 | 7.90678 | 10.10678 | 300 | 25 | 50 | 0.113857632 | 5208.333 | 593.0085 | 0.113857632 | 0.04033553 | 0.007216348
36.4 | 12.134 | 6.21291 | 36.4 | 11.20869 | 10.79494 | 36.4 | 12.13394 | 6.52063 | 36.4 | 12.13394 | 6.15592 | 11.9026425 | 7.4211 | 9.6211 | 300 | 25 | 50 | 0.10686384 | 5208.333 | 556.5825 | 0.10686384 | 0.039675475 | 0.006983853 | 36.4 | 12.13425 | 13.65276 | 36.4 | 12.134 | 3.92568 | 36.4 | 12.13413 | 3.47001 | 36.4 | 12.13394 | 11.0135 | 12.13408 | 8.0154875 | 10.2154875 | 300 | 25 | 50 | 0.11542302 | 5208.333 | 601.1615625 | 0.11542302 | 0.04044693 | 0.007273878
36.5 | 12.16731 | 5.9802 | 36.5 | 11.24188 | 10.86536 | 36.5 | 12.16731 | 6.53968 | 36.5 | 12.16731 | 5.87662 | 11.9359525 | 7.315465 | 9.515465 | 300 | 25 | 50 | 0.105342696 | 5208.333 | 548.659875 | 0.105342696 | 0.03978651 | 0.006887898 | 36.5 | 12.16738 | 13.65036 | 36.5 | 12.16731 | 3.44221 | 36.5 | 12.16725 | 3.48205 | 36.5 | 12.16731 | 11.00413 | 12.1673125 | 7.8946875 | 10.0946875 | 300 | 25 | 50 | 0.1136835 | 5208.333 | 592.1015625 | 0.1136835 | 0.04055771 | 0.00716823
36.6 | 12.20069 | 6.16302 | 36.6 | 11.27538 | 11.06641 | 36.6 | 12.20062 | 6.46482 | 36.6 | 12.20062 | 6.08553 | 11.9693275 | 7.444945 | 9.644945 | 300 | 25 | 50 | 0.107207208 | 5208.333 | 558.370875 | 0.107207208 | 0.03989776 | 0.006962156 | 36.6 | 12.20081 | 13.7088 | 36.6 | 12.20069 | 3.47043 | 36.6 | 12.20075 | 3.46886 | 36.6 | 12.20062 | 10.82041 | 12.2007175 | 7.867125 | 10.067125 | 300 | 25 | 50 | 0.1132866 | 5208.333 | 590.034375 | 0.1132866 | 0.04066906 | 0.007129086
36.7 | 12.23394 | 6.20567 | 36.7 | 11.3085 | 11.06889 | 36.7 | 12.23394 | 6.25599 | 36.7 | 12.234 | 5.97363 | 12.002595 | 7.376045 | 9.576045 | 300 | 25 | 50 | 0.106215048 | 5208.333 | 553.203375 | 0.106215048 | 0.04000865 | 0.006893262 | 36.7 | 12.23394 | 13.66067 | 36.7 | 12.234 | 3.34555 | 36.7 | 12.23394 | 3.50106 | 36.7 | 12.234 | 11.11168 | 12.23397 | 7.90474 | 10.10474 | 300 | 25 | 50 | 0.113828256 | 5208.333 | 592.8555 | 0.113828256 | 0.0407799 | 0.007136273
36.8 | 12.26744 | 6.16687 | 36.8 | 11.34206 | 11.03479 | 36.8 | 12.2675 | 6.60807 | 36.8 | 12.26744 | 6.19572 | 12.03611 | 7.5013625 | 9.7013625 | 300 | 25 | 50 | 0.10801962 | 5208.333 | 562.6021875 | 0.10801962 | 0.04012037 | 0.006964025 | 36.8 | 12.26756 | 13.73574 | 36.8 | 12.2675 | 3.52566 | 36.8 | 12.26737 | 3.38177 | 36.8 | 12.26731 | 11.08791 | 12.267435 | 7.93277 | 10.13277 | 300 | 25 | 50 | 0.114231888 | 5208.333 | 594.95775 | 0.114231888 | 0.04089145 | 0.007136548
36.9 | 12.30063 | 6.14993 | 36.9 | 11.37525 | 10.88402 | 36.9 | 12.30056 | 6.43197 | 36.9 | 12.30063 | 5.98555 | 12.0692675 | 7.3628675 | 9.5628675 | 300 | 25 | 50 | 0.106025292 | 5208.333 | 552.2150625 | 0.106025292 | 0.04023089 | 0.006845749 | 36.9 | 12.30075 | 13.8682 | 36.9 | 12.30063 | 3.49739 | 36.9 | 12.30056 | 3.48761 | 36.9 | 12.30081 | 10.86549 | 12.3006875 | 7.9296725 | 10.1296725 | 300 | 25 | 50 | 0.114187284 | 5208.333 | 594.7254375 | 0.114187284 | 0.04100229 | 0.00711508
37 | 12.33419 | 6.21444 | 37 | 11.40869 | 11.08464 | 37 | 12.33413 | 6.39173 | 37 | 12.33413 | 6.19788 | 12.102785 | 7.4721725 | 9.6721725 | 300 | 25 | 50 | 0.107599284 | 5208.333 | 560.4129375 | 0.107599284 | 0.04034262 | 0.006904822 | 37 | 12.33406 | 13.68629 | 37 | 12.33413 | 3.60804 | 37 | 12.33406 | 3.43942 | 37 | 12.33394 | 10.89572 | 12.3340475 | 7.9073675 | 10.1073675 | 300 | 25 | 50 | 0.113866092 | 5208.333 | 593.0525625 | 0.113866092 | 0.04111349 | 0.007080211
37.1 | 12.36738 | 6.05598 | 37.1 | 11.44188 | 11.20094 | 37.1 | 12.36731 | 6.58945 | 37.1 | 12.36725 | 6.04391 | 12.135955 | 7.47257 | 9.67257 | 300 | 25 | 50 | 0.107605008 | 5208.333 | 560.44275 | 0.107605008 | 0.04045318 | 0.006886232 | 37.1 | 12.36744 | 13.73259 | 37.1 | 12.36725 | 3.75584 | 37.1 | 12.36725 | 3.47471 | 37.1 | 12.36744 | 10.95081 | 12.367345 | 7.9784875 | 10.1784875 | 300 | 25 | 50 | 0.11489022 | 5208.333 | 598.3865625 | 0.11489022 | 0.04122448 | 0.007110834
37.2 | 12.40081 | 6.05853 | 37.2 | 11.47531 | 11.09341 | 37.2 | 12.40075 | 6.63633 | 37.2 | 12.40075 | 6.32541 | 12.169405 | 7.52842 | 9.72842 | 300 | 25 | 50 | 0.108409248 | 5208.333 | 564.6315 | 0.108409248 | 0.04056468 | 0.006906956 | 37.2 | 12.40081 | 13.91088 | 37.2 | 12.40081 | 3.7755 | 37.2 | 12.40069 | 3.53279 | 37.2 | 12.40063 | 11.11236 | 12.400735 | 8.0828825 | 10.2828825 | 300 | 25 | 50 | 0.116393508 | 5208.333 | 606.2161875 | 0.116393508 | 0.04133578 | 0.007164422
37.3 | 12.43394 | 6.33684 | 37.3 | 11.50863 | 11.33105 | 37.3 | 12.43394 | 6.80105 | 37.3 | 12.43394 | 6.30123 | 12.2026125 | 7.6925425 | 9.8925425 | 300 | 25 | 50 | 0.110772612 | 5208.333 | 576.9406875 | 0.110772612 | 0.040675375 | 0.007004366 | 37.3 | 12.43413 | 13.7268 | 37.3 | 12.43387 | 3.48853 | 37.3 | 12.43394 | 3.85903 | 37.3 | 12.43413 | 11.02243 | 12.4340175 | 8.0241975 | 10.2241975 | 300 | 25 | 50 | 0.115548444 | 5208.333 | 601.8148125 | 0.115548444 | 0.041446725 | 0.007104467
37.4 | 12.46737 | 6.25926 | 37.4 | 11.54187 | 11.24867 | 37.4 | 12.46744 | 6.44011 | 37.4 | 12.46737 | 6.19188 | 12.2360125 | 7.53498 | 9.73498 | 300 | 25 | 50 | 0.108503712 | 5208.333 | 565.1235 | 0.108503712 | 0.04078671 | 0.00687399 | 37.4 | 12.46731 | 13.82746 | 37.4 | 12.46737 | 3.67106 | 37.4 | 12.46731 | 3.59747 | 37.4 | 12.46725 | 10.93613 | 12.46731 | 8.00803 | 10.20803 | 300 | 25 | 50 | 0.115315632 | 5208.333 | 600.60225 | 0.115315632 | 0.0415577 | 0.007074291
37.5 | 12.50062 | 6.23133 | 37.5 | 11.57525 | 11.05179 | 37.5 | 12.50062 | 6.57333 | 37.5 | 12.50062 | 6.10001 | 12.2692775 | 7.489115 | 9.689115 | 300 | 25 | 50 | 0.107843256 | 5208.333 | 561.683625 | 0.107843256 | 0.04089759 | 0.006823055 | 37.5 | 12.50081 | 13.9878 | 37.5 | 12.50062 | 3.64043 | 37.5 | 12.50069 | 3.48955 | 37.5 | 12.50081 | 11.00042 | 12.5007325 | 8.02955 | 10.22955 | 300 | 25 | 50 | 0.11562552 | 5208.333 | 602.21625 | 0.11562552 | 0.04166911 | 0.007070251
37.6 | 12.53413 | 6.34173 | 37.6 | 11.60856 | 11.18342 | 37.6 | 12.53413 | 6.54795 | 37.6 | 12.53413 | 6.36284 | 12.3027375 | 7.608985 | 9.808985 | 300 | 25 | 50 | 0.109569384 | 5208.333 | 570.673875 | 0.109569384 | 0.041009125 | 0.006888681 | 37.6 | 12.534 | 14.10557 | 37.6 | 12.53419 | 3.5126 | 37.6 | 12.53394 | 3.56714 | 37.6 | 12.53394 | 11.11322 | 12.5340175 | 8.0746325 | 10.2746325 | 300 | 25 | 50 | 0.116274708 | 5208.333 | 605.5974375 | 0.116274708 | 0.04178006 | 0.007082552
37.7 | 12.56725 | 6.2775 | 37.7 | 11.642 | 11.35543 | 37.7 | 12.56725 | 6.66398 | 37.7 | 12.56725 | 6.13484 | 12.3359375 | 7.6079375 | 9.8079375 | 300 | 25 | 50 | 0.1095543 | 5208.333 | 570.5953125 | 0.1095543 | 0.04111979 | 0.006869407 | 37.7 | 12.56756 | 13.85632 | 37.7 | 12.56731 | 3.60834 | 37.7 | 12.56731 | 3.48146 | 37.7 | 12.56738 | 11.25277 | 12.56739 | 8.0497225 | 10.2497225 | 300 | 25 | 50 | 0.115916004 | 5208.333 | 603.7291875 | 0.115916004 | 0.0418913 | 0.007046618
37.8 | 12.60069 | 6.32566 | 37.8 | 11.67519 | 11.27216 | 37.8 | 12.60069 | 6.68906 | 37.8 | 12.60063 | 6.24839 | 12.3693 | 7.6338175 | 9.8338175 | 300 | 25 | 50 | 0.109926972 | 5208.333 | 572.5363125 | 0.109926972 | 0.041231 | 0.006868956 | 37.8 | 12.60063 | 13.82345 | 37.8 | 12.60069 | 3.77927 | 37.8 | 12.60063 | 3.68886 | 37.8 | 12.60063 | 11.28106 | 12.600645 | 8.14316 | 10.34316 | 300 | 25 | 50 | 0.117261504 | 5208.333 | 610.737 | 0.117261504 | 0.04200215 | 0.00709209
37.9 | 12.634 | 6.15534 | 37.9 | 11.70881 | 11.50892 | 37.9 | 12.63394 | 6.53225 | 37.9 | 12.634 | 6.31546 | 12.4026875 | 7.6279925 | 9.8279925 | 300 | 25 | 50 | 0.109843092 | 5208.333 | 572.0994375 | 0.109843092 | 0.04134229 | 0.006846408 | 37.9 | 12.63425 | 14.03894 | 37.9 | 12.634 | 3.61072 | 37.9 | 12.63406 | 3.53296 | 37.9 | 12.634 | 11.17224 | 12.6340775 | 8.088715 | 10.288715 | 300 | 25 | 50 | 0.116477496 | 5208.333 | 606.653625 | 0.116477496 | 0.04211359 | 0.007036089
38 | 12.66738 | 6.15026 | 38 | 11.74187 | 11.55459 | 38 | 12.66731 | 6.67917 | 38 | 12.66731 | 6.29824 | 12.4359675 | 7.670565 | 9.870565 | 300 | 25 | 50 | 0.110456136 | 5208.333 | 575.292375 | 0.110456136 | 0.041453225 | 0.006857664 | 38 | 12.66738 | 13.76419 | 38 | 12.66731 | 3.64002 | 38 | 12.66725 | 3.45007 | 38 | 12.66731 | 11.27108 | 12.6673125 | 8.03134 | 10.23134 | 300 | 25 | 50 | 0.115651296 | 5208.333 | 602.3505 | 0.115651296 | 0.042224375 | 0.006978495
38.1 | 12.70069 | 6.29455 | 38.1 | 11.77544 | 11.51556 | 38.1 | 12.70069 | 6.78964 | 38.1 | 12.70075 | 6.2885 | 12.4693925 | 7.7220625 | 9.9220625 | 300 | 25 | 50 | 0.1111977 | 5208.333 | 579.1546875 | 0.1111977 | 0.04156464 | 0.006874964 | 38.1 | 12.70088 | 14.13779 | 38.1 | 12.70069 | 3.81871 | 38.1 | 12.70075 | 3.38798 | 38.1 | 12.70062 | 11.33884 | 12.700735 | 8.17083 | 10.37083 | 300 | 25 | 50 | 0.117659952 | 5208.333 | 612.81225 | 0.117659952 | 0.04233578 | 0.007055023
38.2 | 12.734 | 6.25007 | 38.2 | 11.80856 | 11.44733 | 38.2 | 12.73388 | 6.67563 | 38.2 | 12.73388 | 6.31706 | 12.50258 | 7.6725225 | 9.8725225 | 300 | 25 | 50 | 0.110484324 | 5208.333 | 575.4391875 | 0.110484324 | 0.04167527 | 0.006822479 | 38.2 | 12.73394 | 14.02394 | 38.2 | 12.734 | 3.69635 | 38.2 | 12.73394 | 3.70526 | 38.2 | 12.73406 | 11.24318 | 12.733985 | 8.1671825 | 10.3671825 | 300 | 25 | 50 | 0.117607428 | 5208.333 | 612.5386875 | 0.117607428 | 0.04244662 | 0.007034126
38.3 | 12.76744 | 6.39689 | 38.3 | 11.84206 | 11.42396 | 38.3 | 12.76744 | 6.45894 | 38.3 | 12.76744 | 6.43831 | 12.536095 | 7.679525 | 9.879525 | 300 | 25 | 50 | 0.11058516 | 5208.333 | 575.964375 | 0.11058516 | 0.04178698 | 0.006809066 | 38.3 | 12.7675 | 14.0313 | 38.3 | 12.76744 | 3.6457 | 38.3 | 12.76744 | 3.51776 | 38.3 | 12.76725 | 11.25106 | 12.7674075 | 8.111455 | 10.311455 | 300 | 25 | 50 | 0.116804952 | 5208.333 | 608.359125 | 0.116804952 | 0.042558025 | 0.006978
38.4 | 12.80062 | 6.31144 | 38.4 | 11.87519 | 11.63675 | 38.4 | 12.80069 | 6.72575 | 38.4 | 12.80062 | 6.23614 | 12.56928 | 7.72752 | 9.92752 | 300 | 25 | 50 | 0.111276288 | 5208.333 | 579.564 | 0.111276288 | 0.0418976 | 0.00682408 | 38.4 | 12.80075 | 14.05969 | 38.4 | 12.80062 | 3.48584 | 38.4 | 12.80056 | 3.67784 | 38.4 | 12.80081 | 11.48508 | 12.800685 | 8.1771125 | 10.3771125 | 300 | 25 | 50 | 0.11775042 | 5208.333 | 613.2834375 | 0.11775042 | 0.04266895 | 0.007004176
38.5 | 12.83412 | 6.2197 | 38.5 | 11.90869 | 11.54364 | 38.5 | 12.83412 | 6.93519 | 38.5 | 12.83412 | 6.3009 | 12.6027625 | 7.7498575 | 9.9498575 | 300 | 25 | 50 | 0.111597948 | 5208.333 | 581.2393125 | 0.111597948 | 0.04200921 | 0.006821264 | 38.5 | 12.83412 | 14.23936 | 38.5 | 12.83419 | 3.86271 | 38.5 | 12.83406 | 3.79537 | 38.5 | 12.834 | 11.47825 | 12.8340925 | 8.3439225 | 10.5439225 | 300 | 25 | 50 | 0.120152484 | 5208.333 | 625.7941875 | 0.120152484 | 0.04278031 | 0.007098242
38.6 | 12.86731 | 6.42828 | 38.6 | 11.94188 | 11.47032 | 38.6 | 12.86725 | 6.72323 | 38.6 | 12.86719 | 6.49228 | 12.6359075 | 7.7785275 | 9.9785275 | 300 | 25 | 50 | 0.112010796 | 5208.333 | 583.3895625 | 0.112010796 | 0.04211969 | 0.006822975 | 38.6 | 12.86738 | 14.16184 | 38.6 | 12.86725 | 3.86478 | 38.6 | 12.86731 | 3.6303 | 38.6 | 12.86738 | 11.36972 | 12.86733 | 8.25666 | 10.45666 | 300 | 25 | 50 | 0.118895904 | 5208.333 | 619.2495 | 0.118895904 | 0.0428911 | 0.007021312
38.7 | 12.90075 | 6.49365 | 38.7 | 11.97531 | 11.44935 | 38.7 | 12.90075 | 6.73354 | 38.7 | 12.90075 | 6.24529 | 12.66939 | 7.7304575 | 9.9304575 | 300 | 25 | 50 | 0.111318588 | 5208.333 | 579.7843125 | 0.111318588 | 0.0422313 | 0.006772161 | 38.7 | 12.90081 | 14.04238 | 38.7 | 12.90088 | 3.653 | 38.7 | 12.90069 | 3.70493 | 38.7 | 12.90056 | 11.3126 | 12.900735 | 8.1782275 | 10.3782275 | 300 | 25 | 50 | 0.117766476 | 5208.333 | 613.3670625 | 0.117766476 | 0.04300245 | 0.006950603
38.8 | 12.93394 | 6.42392 | 38.8 | 12.00862 | 11.6091 | 38.8 | 12.93394 | 6.88694 | 38.8 | 12.93394 | 6.59382 | 12.70261 | 7.878445 | 10.078445 | 300 | 25 | 50 | 0.113449608 | 5208.333 | 590.883375 | 0.113449608 | 0.04234203 | 0.006855108 | 38.8 | 12.93412 | 14.20132 | 38.8 | 12.93394 | 3.68072 | 38.8 | 12.93394 | 3.58083 | 38.8 | 12.93406 | 11.25059 | 12.934015 | 8.178365 | 10.378365 | 300 | 25 | 50 | 0.117768456 | 5208.333 | 613.377375 | 0.117768456 | 0.04311338 | 0.00693281
38.9 | 12.9675 | 6.51156 | 38.9 | 12.04194 | 11.58597 | 38.9 | 12.96744 | 6.78068 | 38.9 | 12.96744 | 6.48814 | 12.73608 | 7.8415875 | 10.0415875 | 300 | 25 | 50 | 0.11291886 | 5208.333 | 588.1190625 | 0.11291886 | 0.0424536 | 0.006812089 | 38.9 | 12.96737 | 14.43879 | 38.9 | 12.96744 | 3.68283 | 38.9 | 12.96731 | 3.72697 | 38.9 | 12.96725 | 11.24503 | 12.9673425 | 8.273405 | 10.473405 | 300 | 25 | 50 | 0.119137032 | 5208.333 | 620.505375 | 0.119137032 | 0.043224475 | 0.006978316
39 | 13.00063 | 6.51844 | 39 | 12.07531 | 11.94159 | 39 | 13.00056 | 6.98363 | 39 | 13.00056 | 6.46968 | 12.769265 | 7.978335 | 10.178335 | 300 | 25 | 50 | 0.114888024 | 5208.333 | 598.375125 | 0.114888024 | 0.04256422 | 0.006886913 | 39 | 13.00075 | 14.37313 | 39 | 13.00056 | 3.68758 | 39 | 13.00075 | 3.78382 | 39 | 13.00075 | 11.38029 | 13.0007025 | 8.306205 | 10.506205 | 300 | 25 | 50 | 0.119609352 | 5208.333 | 622.965375 | 0.119609352 | 0.043335675 | 0.006982208
39.1 | 13.03413 | 6.40811 | 39.1 | 12.10869 | 11.74951 | 39.1 | 13.03413 | 6.76807 | 39.1 | 13.03413 | 6.38925 | 12.80277 | 7.828735 | 10.028735 | 300 | 25 | 50 | 0.112733784 | 5208.333 | 587.155125 | 0.112733784 | 0.0426759 | 0.006767932 | 39.1 | 13.034 | 14.49639 | 39.1 | 13.03413 | 3.73427 | 39.1 | 13.03387 | 3.63304 | 39.1 | 13.03394 | 11.69057 | 13.033985 | 8.3885675 | 10.5885675 | 300 | 25 | 50 | 0.120795372 | 5208.333 | 629.1425625 | 0.120795372 | 0.04344662 | 0.007018976
39.2 | 13.06738 | 6.56179 | 39.2 | 12.14194 | 11.73333 | 39.2 | 13.06725 | 6.92058 | 39.2 | 13.06731 | 6.49452 | 12.83597 | 7.927555 | 10.127555 | 300 | 25 | 50 | 0.114156792 | 5208.333 | 594.566625 | 0.114156792 | 0.04278657 | 0.006816943 | 39.2 | 13.0675 | 14.4363 | 39.2 | 13.06731 | 3.6988 | 39.2 | 13.06738 | 3.6927 | 39.2 | 13.06738 | 11.51575 | 13.0673925 | 8.3358875 | 10.5358875 | 300 | 25 | 50 | 0.12003678 | 5208.333 | 625.1915625 | 0.12003678 | 0.043557975 | 0.0069662
39.3 | 13.10069 | 6.49532 | 39.3 | 12.17519 | 11.87611 | 39.3 | 13.10069 | 6.94143 | 39.3 | 13.10069 | 6.34467 | 12.869315 | 7.9143825 | 10.1143825 | 300 | 25 | 50 | 0.113967108 | 5208.333 | 593.5786875 | 0.113967108 | 0.04289772 | 0.006790436 | 39.3 | 13.10063 | 14.50872 | 39.3 | 13.10063 | 3.67816 | 39.3 | 13.10063 | 3.78324 | 39.3 | 13.10063 | 11.68912 | 13.10063 | 8.41481 | 10.61481 | 300 | 25 | 50 | 0.121173264 | 5208.333 | 631.11075 | 0.121173264 | 0.04366877 | 0.007000576
39.4 | 13.134 | 6.33783 | 39.4 | 12.20869 | 12.01162 | 39.4 | 13.13394 | 6.99316 | 39.4 | 13.13394 | 6.41946 | 12.9026425 | 7.9405175 | 10.1405175 | 300 | 25 | 50 | 0.114343452 | 5208.333 | 595.5388125 | 0.114343452 | 0.04300881 | 0.006790397 | 39.4 | 13.13419 | 14.46165 | 39.4 | 13.134 | 3.76356 | 39.4 | 13.13413 | 3.47852 | 39.4 | 13.134 | 11.63868 | 13.13408 | 8.3356025 | 10.5356025 | 300 | 25 | 50 | 0.120032676 | 5208.333 | 625.1701875 | 0.120032676 | 0.04378027 | 0.006930642
39.5 | 13.16731 | 6.38346 | 39.5 | 12.24188 | 11.75485 | 39.5 | 13.16731 | 6.86632 | 39.5 | 13.16731 | 6.63749 | 12.9359525 | 7.91053 | 10.11053 | 300 | 25 | 50 | 0.113911632 | 5208.333 | 593.28975 | 0.113911632 | 0.04311984 | 0.006752883 | 39.5 | 13.16737 | 14.50921 | 39.5 | 13.16731 | 3.60682 | 39.5 | 13.16725 | 3.7613 | 39.5 | 13.16731 | 11.46595 | 13.16731 | 8.33582 | 10.53582 | 300 | 25 | 50 | 0.120035808 | 5208.333 | 625.1865 | 0.120035808 | 0.04389103 | 0.006913294
39.6 | 13.20069 | 6.47216 | 39.6 | 12.27544 | 11.78257 | 39.6 | 13.20069 | 6.81316 | 39.6 | 13.20069 | 6.53356 | 12.9693775 | 7.9003625 | 10.1003625 | 300 | 25 | 50 | 0.11376522 | 5208.333 | 592.5271875 | 0.11376522 | 0.04323126 | 0.006728706 | 39.6 | 13.20087 | 14.40059 | 39.6 | 13.20075 | 3.73354 | 39.6 | 13.20081 | 3.72474 | 39.6 | 13.20063 | 11.52185 | 13.200765 | 8.34518 | 10.54518 | 300 | 25 | 50 | 0.120170592 | 5208.333 | 625.8885 | 0.120170592 | 0.04400255 | 0.0069019
39.7 | 13.23394 | 6.64435 | 39.7 | 12.30856 | 11.91332 | 39.7 | 13.23394 | 7.06592 | 39.7 | 13.23394 | 6.66644 | 13.002595 | 8.0725075 | 10.2725075 | 300 | 25 | 50 | 0.116244108 | 5208.333 | 605.4380625 | 0.116244108 | 0.04334198 | 0.006825904 | 39.7 | 13.23394 | 14.64203 | 39.7 | 13.23394 | 3.7154 | 39.7 | 13.23394 | 3.70088 | 39.7 | 13.23406 | 11.54038 | 13.23397 | 8.3996725 | 10.5996725 | 300 | 25 | 50 | 0.120955284 | 5208.333 | 629.9754375 | 0.120955284 | 0.04411323 | 0.006920159
39.8 | 13.26744 | 6.585 | 39.8 | 12.34206 | 11.86426 | 39.8 | 13.26738 | 6.93258 | 39.8 | 13.26744 | 6.60704 | 13.03608 | 7.99722 | 10.19722 | 300 | 25 | 50 | 0.115159968 | 5208.333 | 599.7915 | 0.115159968 | 0.0434536 | 0.006758472 | 39.8 | 13.2675 | 14.62064 | 39.8 | 13.26738 | 3.63705 | 39.8 | 13.26744 | 3.72738 | 39.8 | 13.26725 | 11.80823 | 13.2673925 | 8.448325 | 10.648325 | 300 | 25 | 50 | 0.12165588 | 5208.333 | 633.624375 | 0.12165588 | 0.04422464 | 0.006934409
39.9 | 13.30069 | 6.45365 | 39.9 | 12.37519 | 11.78317 | 39.9 | 13.30069 | 7.11218 | 39.9 | 13.30063 | 6.66563 | 13.0693 | 8.0036575 | 10.2036575 | 300 | 25 | 50 | 0.115252668 | 5208.333 | 600.2743125 | 0.115252668 | 0.04356433 | 0.006745549 | 39.9 | 13.30069 | 14.39623 | 39.9 | 13.30069 | 3.73549 | 39.9 | 13.30056 | 3.53414 | 39.9 | 13.30081 | 11.70551 | 13.3006875 | 8.3428425 | 10.5428425 | 300 | 25 | 50 | 0.120136932 | 5208.333 | 625.7131875 | 0.120136932 | 0.044335625 | 0.00684853
40 | 13.33413 | 6.69037 | 40 | 12.40869 | 11.73605 | 40 | 13.33406 | 7.1447 | 40 | 13.33413 | 6.65621 | 13.1027525 | 8.0568325 | 10.2568325 | 300 | 25 | 50 | 0.116018388 | 5208.333 | 604.2624375 | 0.116018388 | 0.04367584 | 0.006763391 | 40 | 13.33413 | 14.71734 | 40 | 13.33413 | 3.74 | 40 | 13.33406 | 3.66256 | 40 | 13.33394 | 11.8452 | 13.334065 | 8.491275 | 10.691275 | 300 | 25 | 50 | 0.12227436 | 5208.333 | 636.845625 | 0.12227436 | 0.04444688 | 0.006927566
40.1 | 13.36731 | 6.49088 | 40.1 | 12.44187 | 12.03268 | 40.1 | 13.36725 | 7.16062 | 40.1 | 13.36725 | 6.55228 | 13.13592 | 8.059115 | 10.259115 | 300 | 25 | 50 | 0.116051256 | 5208.333 | 604.433625 | 0.116051256 | 0.0437864 | 0.006747815 | 40.1 | 13.36738 | 14.56116 | 40.1 | 13.36725 | 3.84361 | 40.1 | 13.36725 | 3.72062 | 40.1 | 13.36738 | 11.78188 | 13.367315 | 8.4768175 | 10.6768175 | 300 | 25 | 50 | 0.122066172 | 5208.333 | 635.7613125 | 0.122066172 | 0.04455772 | 0.00690099
40.2 | 13.40081 | 6.58466 | 40.2 | 12.47531 | 12.07653 | 40.2 | 13.40075 | 7.06291 | 40.2 | 13.40075 | 6.63557 | 13.169405 | 8.0899175 | 10.2899175 | 300 | 25 | 50 | 0.116494812 | 5208.333 | 606.7438125 | 0.116494812 | 0.04389802 | 0.006750866 | 40.2 | 13.40075 | 14.81192 | 40.2 | 13.40088 | 3.71126 | 40.2 | 13.40069 | 3.66983 | 40.2 | 13.40062 | 11.70747 | 13.400735 | 8.47512 | 10.67512 | 300 | 25 | 50 | 0.122041728 | 5208.333 | 635.634 | 0.122041728 | 0.04466912 | 0.006882685
40.3 | 13.43394 | 6.48538 | 40.3 | 12.50863 | 12.01092 | 40.3 | 13.43394 | 7.17648 | 40.3 | 13.43394 | 6.67234 | 13.2026125 | 8.08628 | 10.28628 | 300 | 25 | 50 | 0.116442432 | 5208.333 | 606.471 | 0.116442432 | 0.04400871 | 0.006731506 | 40.3 | 13.43406 | 14.74995 | 40.3 | 13.43394 | 3.66552 | 40.3 | 13.434 | 3.62876 | 40.3 | 13.43406 | 11.83539 | 13.434015 | 8.469905 | 10.669905 | 300 | 25 | 50 | 0.121966632 | 5208.333 | 635.242875 | 0.121966632 | 0.04478005 | 0.006862281
40.4 | 13.46744 | 6.73262 | 40.4 | 12.542 | 12.10964 | 40.4 | 13.46737 | 7.13037 | 40.4 | 13.46744 | 6.78309 | 13.2360625 | 8.18893 | 10.38893 | 300 | 25 | 50 | 0.117920592 | 5208.333 | 614.16975 | 0.117920592 | 0.04412021 | 0.0067815 | 40.4 | 13.46744 | 14.73836 | 40.4 | 13.46744 | 3.71275 | 40.4 | 13.46731 | 3.89731 | 40.4 | 13.46725 | 11.98874 | 13.46736 | 8.58429 | 10.78429 | 300 | 25 | 50 | 0.123613776 | 5208.333 | 643.82175 | 0.123613776 | 0.0448912 | 0.006918673
40.5 | 13.50063 | 6.78061 | 40.5 | 12.57531 | 12.04395 | 40.5 | 13.50056 | 7.10979 | 40.5 | 13.50056 | 6.75074 | 13.269265 | 8.1712725 | 10.3712725 | 300 | 25 | 50 | 0.117666324 | 5208.333 | 612.8454375 | 0.117666324 | 0.04423088 | 0.006753034 | 40.5 | 13.50075 | 14.77694 | 40.5 | 13.50063 | 3.7159 | 40.5 | 13.50069 | 3.78068 | 40.5 | 13.50075 | 11.75206 | 13.500705 | 8.506395 | 10.706395 | 300 | 25 | 50 | 0.122492088 | 5208.333 | 637.979625 | 0.122492088 | 0.04500235 | 0.006851735
40.6 | 13.53413 | 6.40855 | 40.6 | 12.60856 | 12.1831 | 40.6 | 13.53406 | 7.03782 | 40.6 | 13.53406 | 6.73761 | 13.3027025 | 8.09177 | 10.29177 | 300 | 25 | 50 | 0.116521488 | 5208.333 | 606.88275 | 0.116521488 | 0.04434234 | 0.006684423 | 40.6 | 13.534 | 14.92117 | 40.6 | 13.53413 | 3.51476 | 40.6 | 13.53394 | 3.85987 | 40.6 | 13.53394 | 11.86267 | 13.5340025 | 8.5396175 | 10.7396175 | 300 | 25 | 50 | 0.122970492 | 5208.333 | 640.4713125 | 0.122970492 | 0.04511334 | 0.006856087
40.7 | 13.56731 | 6.69596 | 40.7 | 12.64194 | 12.2195 | 40.7 | 13.56731 | 7.1621 | 40.7 | 13.56731 | 6.60657 | 13.3359675 | 8.1710325 | 10.3710325 | 300 | 25 | 50 | 0.117662868 | 5208.333 | 612.8274375 | 0.117662868 | 0.044453225 | 0.006719102 | 40.7 | 13.5675 | 14.80891 | 40.7 | 13.56738 | 3.58015 | 40.7 | 13.56738 | 3.84235 | 40.7 | 13.56738 | 11.84192 | 13.56741 | 8.5183325 | 10.7183325 | 300 | 25 | 50 | 0.122663988 | 5208.333 | 638.8749375 | 0.122663988 | 0.0452247 | 0.00682565
40.8 | 13.60069 | 6.80855 | 40.8 | 12.67525 | 12.42204 | 40.8 | 13.60063 | 7.16144 | 40.8 | 13.60069 | 6.56356 | 13.369315 | 8.2388975 | 10.4388975 | 300 | 25 | 50 | 0.118640124 | 5208.333 | 617.9173125 | 0.118640124 | 0.04456438 | 0.0067462 | 40.8 | 13.60069 | 14.98072 | 40.8 | 13.60069 | 3.60835 | 40.8 | 13.60063 | 3.82154 | 40.8 | 13.60063 | 11.93665 | 13.60066 | 8.586815 | 10.786815 | 300 | 25 | 50 | 0.123650136 | 5208.333 | 644.011125 | 0.123650136 | 0.04533553 | 0.006852468
40.9 | 13.63394 | 6.67603 | 40.9 | 12.70869 | 11.96322 | 40.9 | 13.63394 | 7.12933 | 40.9 | 13.63394 | 6.71008 | 13.4026275 | 8.119665 | 10.319665 | 300 | 25 | 50 | 0.116923176 | 5208.333 | 608.974875 | 0.116923176 | 0.044675425 | 0.006652569 | 40.9 | 13.63425 | 14.96904 | 40.9 | 13.63394 | 3.82471 | 40.9 | 13.63406 | 3.78018 | 40.9 | 13.634 | 12.04614 | 13.6340625 | 8.6550175 | 10.8550175 | 300 | 25 | 50 | 0.124632252 | 5208.333 | 649.1263125 | 0.124632252 | 0.045446875 | 0.0068789
41 | 13.66737 | 6.76654 | 41 | 12.74188 | 12.35463 | 41 | 13.66731 | 7.22241 | 41 | 13.66737 | 6.86715 | 13.4359825 | 8.3026825 | 10.5026825 | 300 | 25 | 50 | 0.119558628 | 5208.333 | 622.7011875 | 0.119558628 | 0.04478661 | 0.006753743 | 41 | 13.66737 | 14.8358 | 41 | 13.66731 | 3.69405 | 41 | 13.66725 | 3.82924 | 41 | 13.66731 | 11.82044 | 13.66731 | 8.5448825 | 10.7448825 | 300 | 25 | 50 | 0.123046308 | 5208.333 | 640.8661875 | 0.123046308 | 0.0455577 | 0.006792543
41.1 | 13.70075 | 6.5932 | 41.1 | 12.77544 | 12.18403 | 41.1 | 13.70069 | 7.30537 | 41.1 | 13.70075 | 6.84346 | 13.4694075 | 8.231515 | 10.431515 | 300 | 25 | 50 | 0.118533816 | 5208.333 | 617.363625 | 0.118533816 | 0.044898025 | 0.006691333 | 41.1 | 13.70081 | 15.0164 | 41.1 | 13.70081 | 3.53047 | 41.1 | 13.70075 | 3.91402 | 41.1 | 13.70063 | 12.05902 | 13.70075 | 8.6299775 | 10.8299775 | 300 | 25 | 50 | 0.124271676 | 5208.333 | 647.2483125 | 0.124271676 | 0.04566917 | 0.006829627
41.2 | 13.73394 | 6.8754 | 41.2 | 12.80862 | 12.25043 | 41.2 | 13.73394 | 7.28349 | 41.2 | 13.73388 | 6.79518 | 13.502595 | 8.301125 | 10.501125 | 300 | 25 | 50 | 0.1195362 | 5208.333 | 622.584375 | 0.1195362 | 0.04500865 | 0.006719428 | 41.2 | 13.734 | 14.92628 | 41.2 | 13.73394 | 3.76978 | 41.2 | 13.734 | 3.89632 | 41.2 | 13.73413 | 12.08041 | 13.7340175 | 8.6681975 | 10.8681975 | 300 | 25 | 50 | 0.124822044 | 5208.333 | 650.1148125 | 0.124822044 | 0.04578006 | 0.006837127
41.3 | 13.76744 | 6.79441 | 41.3 | 12.842 | 12.12136 | 41.3 | 13.76744 | 7.20067 | 41.3 | 13.76744 | 6.64343 | 13.53608 | 8.1899675 | 10.3899675 | 300 | 25 | 50 | 0.117935532 | 5208.333 | 614.2475625 | 0.117935532 | 0.04512027 | 0.006631855 | 41.3 | 13.7675 | 15.03028 | 41.3 | 13.76744 | 3.53373 | 41.3 | 13.76744 | 3.78308 | 41.3 | 13.76725 | 12.21091 | 13.7674075 | 8.6395 | 10.8395 | 300 | 25 | 50 | 0.1244088 | 5208.333 | 647.9625 | 0.1244088 | 0.04589136 | 0.006802536
41.4 | 13.80063 | 6.83552 | 41.4 | 12.87525 | 12.40181 | 41.4 | 13.80063 | 7.25661 | 41.4 | 13.80063 | 6.80028 | 13.569285 | 8.323555 | 10.523555 | 300 | 25 | 50 | 0.119859192 | 5208.333 | 624.266625 | 0.119859192 | 0.04523095 | 0.006700686 | 41.4 | 13.80069 | 14.95624 | 41.4 | 13.80063 | 3.74414 | 41.4 | 13.80056 | 3.70674 | 41.4 | 13.80081 | 12.09141 | 13.8006725 | 8.6246325 | 10.8246325 | 300 | 25 | 50 | 0.124194708 | 5208.333 | 646.8474375 | 0.124194708 | 0.04600224 | 0.006776831
41.5 | 13.83419 | 6.64388 | 41.5 | 12.90869 | 12.46092 | 41.5 | 13.83413 | 7.41578 | 41.5 | 13.83413 | 7.02634 | 13.602785 | 8.38673 | 10.58673 | 300 | 25 | 50 | 0.120768912 | 5208.333 | 629.00475 | 0.120768912 | 0.04534262 | 0.00672431 | 41.5 | 13.83413 | 15.14922 | 41.5 | 13.83419 | 3.76701 | 41.5 | 13.83406 | 4.00721 | 41.5 | 13.83388 | 12.16981 | 13.834065 | 8.7733125 | 10.9733125 | 300 | 25 | 50 | 0.1263357 | 5208.333 | 657.9984375 | 0.1263357 | 0.04611355 | 0.006853331
41.6 | 13.86725 | 6.69597 | 41.6 | 12.94187 | 12.35994 | 41.6 | 13.86719 | 7.324 | 41.6 | 13.86725 | 6.92135 | 13.63589 | 8.325315 | 10.525315 | 300 | 25 | 50 | 0.119884536 | 5208.333 | 624.398625 | 0.119884536 | 0.04545297 | 0.006669071 | 41.6 | 13.86738 | 15.05401 | 41.6 | 13.86725 | 3.86598 | 41.6 | 13.86731 | 3.81764 | 41.6 | 13.86738 | 12.00939 | 13.86733 | 8.686755 | 10.886755 | 300 | 25 | 50 | 0.125089272 | 5208.333 | 651.506625 | 0.125089272 | 0.04622443 | 0.006782961
41.7 | 13.90075 | 6.93842 | 41.7 | 12.97525 | 12.46361 | 41.7 | 13.90075 | 7.35003 | 41.7 | 13.90075 | 6.91853 | 13.669375 | 8.4176475 | 10.6176475 | 300 | 25 | 50 | 0.121214124 | 5208.333 | 631.3235625 | 0.121214124 | 0.04556458 | 0.006711095 | 41.7 | 13.90081 | 15.4351 | 41.7 | 13.90081 | 3.64536 | 41.7 | 13.90062 | 3.8742 | 41.7 | 13.90062 | 12.10228 | 13.900715 | 8.764235 | 10.964235 | 300 | 25 | 50 | 0.126204984 | 5208.333 | 657.317625 | 0.126204984 | 0.04633572 | 0.006814829
41.8 | 13.934 | 6.76622 | 41.8 | 13.00863 | 12.4891 | 41.8 | 13.93394 | 7.41944 | 41.8 | 13.93394 | 6.79997 | 13.7026275 | 8.3686825 | 10.5686825 | 300 | 25 | 50 | 0.120509028 | 5208.333 | 627.6511875 | 0.120509028 | 0.045675425 | 0.006663935 | 41.8 | 13.93406 | 15.04709 | 41.8 | 13.93394 | 3.73155 | 41.8 | 13.93394 | 3.78255 | 41.8 | 13.93412 | 12.14128 | 13.934015 | 8.6756175 | 10.8756175 | 300 | 25 | 50 | 0.124928892 | 5208.333 | 650.6713125 | 0.124928892 | 0.04644672 | 0.006743594
41.9 | 13.96744 | 6.90689 | 41.9 | 13.042 | 12.49244 | 41.9 | 13.96744 | 7.4614 | 41.9 | 13.9675 | 6.74283 | 13.736095 | 8.40089 | 10.60089 | 300 | 25 | 50 | 0.120972816 | 5208.333 | 630.06675 | 0.120972816 | 0.04578698 | 0.006667957 | 41.9 | 13.96744 | 15.38251 | 41.9 | 13.96744 | 3.65849 | 41.9 | 13.96731 | 3.80775 | 41.9 | 13.96725 | 12.18223 | 13.96736 | 8.757745 | 10.957745 | 300 | 25 | 50 | 0.126111528 | 5208.333 | 656.830875 | 0.126111528 | 0.04655787 | 0.006778297
42 | 14.00056 | 6.71908 | 42 | 13.07531 | 12.64925 | 42 | 14.00056 | 7.47338 | 42 | 14.00056 | 6.87109 | 13.7692475 | 8.4282 | 10.6282 | 300 | 25 | 50 | 0.12136608 | 5208.333 | 632.115 | 0.12136608 | 0.04589749 | 0.006669039 | 42 | 14.00081 | 15.08703 | 42 | 14.00062 | 3.81346 | 42 | 14.00069 | 3.82682 | 42 | 14.00081 | 12.14074 | 14.0007325 | 8.7170125 | 10.9170125 | 300 | 25 | 50 | 0.12552498 | 5208.333 | 653.7759375 | 0.12552498 | 0.04666911 | 0.006737004
42.1 | 14.03419 | 6.95818 | 42.1 | 13.10856 | 12.63164 | 42.1 | 14.03412 | 7.35087 | 42.1 | 14.03412 | 6.92628 | 13.8027475 | 8.4667425 | 10.6667425 | 300 | 25 | 50 | 0.121921092 | 5208.333 | 635.0056875 | 0.121921092 | 0.04600916 | 0.006676979 | 42.1 | 14.034 | 15.29416 | 42.1 | 14.03406 | 3.76367 | 42.1 | 14.03394 | 3.78609 | 42.1 | 14.03394 | 12.1322 | 14.033985 | 8.74403 | 10.94403 | 300 | 25 | 50 | 0.125914032 | 5208.333 | 655.80225 | 0.125914032 | 0.04677995 | 0.006737674
42.2 | 14.06731 | 7.17006 | 42.2 | 13.142 | 12.41954 | 42.2 | 14.06725 | 7.472 | 42.2 | 14.06731 | 6.84406 | 13.8359675 | 8.476415 | 10.676415 | 300 | 25 | 50 | 0.122060376 | 5208.333 | 635.731125 | 0.122060376 | 0.04611989 | 0.006666988 | 42.2 | 14.06744 | 15.24103 | 42.2 | 14.06738 | 4.01999 | 42.2 | 14.06744 | 3.82209 | 42.2 | 14.06731 | 12.14105 | 14.0673925 | 8.80604 | 11.00604 | 300 | 25 | 50 | 0.126806976 | 5208.333 | 660.453 | 0.126806976 | 0.04689131 | 0.006759759
42.3 | 14.10075 | 6.99683 | 42.3 | 13.17519 | 12.5748 | 42.3 | 14.10069 | 7.44869 | 42.3 | 14.10069 | 6.79182 | 13.86933 | 8.453035 | 10.653035 | 300 | 25 | 50 | 0.121723704 | 5208.333 | 633.977625 | 0.121723704 | 0.0462311 | 0.006636386 | 42.3 | 14.10069 | 15.19596 | 42.3 | 14.10069 | 3.63293 | 42.3 | 14.10056 | 3.65589 | 42.3 | 14.1005 | 12.19161 | 14.10061 | 8.6690975 | 10.8690975 | 300 | 25 | 50 | 0.124835004 | 5208.333 | 650.1823125 | 0.124835004 | 0.04700203 | 0.006659925
42.4 | 14.13394 | 6.97494 | 42.4 | 13.20869 | 12.49182 | 42.4 | 14.13394 | 7.47041 | 42.4 | 14.13394 | 6.78959 | 13.9026275 | 8.43169 | 10.63169 | 300 | 25 | 50 | 0.121416336 | 5208.333 | 632.37675 | 0.121416336 | 0.04634209 | 0.006607226 | 42.4 | 14.13425 | 15.19412 | 42.4 | 14.13394 | 3.87872 | 42.4 | 14.13406 | 3.71026 | 42.4 | 14.134 | 12.37784 | 14.1340625 | 8.790235 | 10.990235 | 300 | 25 | 50 | 0.126579384 | 5208.333 | 659.267625 | 0.126579384 | 0.04711354 | 0.006718212
42.5 | 14.16731 | 6.92517 | 42.5 | 13.24181 | 12.68349 | 42.5 | 14.16725 | 7.46124 | 42.5 | 14.16731 | 6.87121 | 13.93592 | 8.4852775 | 10.6852775 | 300 | 25 | 50 | 0.122187996 | 5208.333 | 636.3958125 | 0.122187996 | 0.04645307 | 0.006624665 | 42.5 | 14.16731 | 15.31441 | 42.5 | 14.16731 | 3.69083 | 42.5 | 14.16719 | 3.83291 | 42.5 | 14.16738 | 12.10678 | 14.1672975 | 8.7362325 | 10.9362325 | 300 | 25 | 50 | 0.125801748 | 5208.333 | 655.2174375 | 0.125801748 | 0.047224325 | 0.006669518
42.6 | 14.20075 | 6.88743 | 42.6 | 13.27544 | 12.49619 | 42.6 | 14.20069 | 7.44378 | 42.6 | 14.20069 | 6.97826 | 13.9693925 | 8.451415 | 10.651415 | 300 | 25 | 50 | 0.121700376 | 5208.333 | 633.856125 | 0.121700376 | 0.04656464 | 0.006587847 | 42.6 | 14.20088 | 15.45075 | 42.6 | 14.20075 | 3.80711 | 42.6 | 14.20081 | 3.99636 | 42.6 | 14.20063 | 12.27898 | 14.2007675 | 8.8833 | 11.0833 | 300 | 25 | 50 | 0.12791952 | 5208.333 | 666.2475 | 0.12791952 | 0.04733589 | 0.006743277
42.7 | 14.234 | 6.9132 | 42.7 | 13.30863 | 12.63744 | 42.7 | 14.23394 | 7.43011 | 42.7 | 14.23394 | 7.01038 | 14.0026275 | 8.4977825 | 10.6977825 | 300 | 25 | 50 | 0.122368068 | 5208.333 | 637.3336875 | 0.122368068 | 0.046675425 | 0.006600821 | 42.7 | 14.234 | 15.42921 | 42.7 | 14.234 | 3.83556 | 42.7 | 14.23394 | 4.09949 | 42.7 | 14.23406 | 12.1344 | 14.234 | 8.874665 | 11.074665 | 300 | 25 | 50 | 0.127795176 | 5208.333 | 665.599875 | 0.127795176 | 0.04744667 | 0.006722292
42.8 | 14.26738 | 6.78876 | 42.8 | 13.342 | 12.66961 | 42.8 | 14.26731 | 7.37789 | 42.8 | 14.26738 | 6.98903 | 14.0360175 | 8.4563225 | 10.6563225 | 300 | 25 | 50 | 0.121771044 | 5208.333 | 634.2241875 | 0.121771044 | 0.046786725 | 0.006559598 | 42.8 | 14.2675 | 15.35496 | 42.8 | 14.26744 | 3.96036 | 42.8 | 14.26738 | 3.94831 | 42.8 | 14.26731 | 12.22738 | 14.2674075 | 8.8727525 | 11.0727525 | 300 | 25 | 50 | 0.127767636 | 5208.333 | 665.4564375 | 0.127767636 | 0.047558025 | 0.006705394
42.9 | 14.30069 | 7.07458 | 42.9 | 13.37519 | 12.52342 | 42.9 | 14.30063 | 7.65497 | 42.9 | 14.30063 | 7.07355 | 14.069285 | 8.58163 | 10.78163 | 300 | 25 | 50 | 0.123575472 | 5208.333 | 643.62225 | 0.123575472 | 0.04689762 | 0.006621039 | 42.9 | 14.30069 | 15.35682 | 42.9 | 14.30069 | 3.85277 | 42.9 | 14.30063 | 3.97015 | 42.9 | 14.30075 | 12.28645 | 14.30069 | 8.8665475 | 11.0665475 | 300 | 25 | 50 | 0.127678284 | 5208.333 | 664.9910625 | 0.127678284 | 0.04766897 | 0.006686039
43 | 14.33419 | 7.02541 | 43 | 13.40875 | 13.02387 | 43 | 14.33413 | 7.48564 | 43 | 14.33419 | 6.95135 | 14.102815 | 8.6215675 | 10.8215675 | 300 | 25 | 50 | 0.124150572 | 5208.333 | 646.6175625 | 0.124150572 | 0.04700938 | 0.006629765 | 43 | 14.33413 | 15.19707 | 43 | 14.33406 | 3.87598 | 43 | 14.33406 | 3.83502 | 43 | 14.33387 | 12.21928 | 14.33403 | 8.7818375 | 10.9818375 | 300 | 25 | 50 | 0.12645846 | 5208.333 | 658.6378125 | 0.12645846 | 0.0477801 | 0.006619428
43.1 | 14.36731 | 6.88176 | 43.1 | 13.44188 | 12.78993 | 43.1 | 14.36731 | 7.51913 | 43.1 | 14.36725 | 7.16736 | 14.1359375 | 8.589545 | 10.789545 | 300 | 25 | 50 | 0.123689448 | 5208.333 | 644.215875 | 0.123689448 | 0.04711979 | 0.006594658 | 43.1 | 14.36737 | 15.54072 | 43.1 | 14.36731 | 3.98742 | 43.1 | 14.36725 | 4.02331 | 43.1 | 14.36744 | 12.31573 | 14.3673425 | 8.966795 | 11.166795 | 300 | 25 | 50 | 0.129121848 | 5208.333 | 672.509625 | 0.129121848 | 0.04789114 | 0.006715307
43.2 | 14.40075 | 7.12427 | 43.2 | 13.47531 | 12.94112 | 43.2 | 14.40075 | 7.65381 | 43.2 | 14.40075 | 7.05242 | 14.16939 | 8.692905 | 10.892905 | 300 | 25 | 50 | 0.125177832 | 5208.333 | 651.967875 | 0.125177832 | 0.0472313 | 0.006642114 | 43.2 | 14.40075 | 15.56076 | 43.2 | 14.40075 | 3.97894 | 43.2 | 14.40063 | 3.8235 | 43.2 | 14.40063 | 12.64929 | 14.40069 | 9.0031225 | 11.2031225 | 300 | 25 | 50 | 0.129644964 | 5208.333 | 675.2341875 | 0.129644964 | 0.0480023 | 0.006721551
43.3 | 14.43394 | 7.06935 | 43.3 | 13.50856 | 12.81161 | 43.3 | 14.43394 | 7.56201 | 43.3 | 14.43388 | 7.05308 | 14.20258 | 8.6240125 | 10.8240125 | 300 | 25 | 50 | 0.12418578 | 5208.333 | 646.8009375 | 0.12418578 | 0.04734193 | 0.006584682 | 43.3 | 14.43406 | 15.34458 | 43.3 | 14.43394 | 3.7628 | 43.3 | 14.43394 | 3.90102 | 43.3 | 14.43406 | 12.59238 | 14.434 | 8.900195 | 11.100195 | 300 | 25 | 50 | 0.128162808 | 5208.333 | 667.514625 | 0.128162808 | 0.04811333 | 0.006644429
43.4 | 14.4675 | 7.05649 | 43.4 | 13.54194 | 12.90257 | 43.4 | 14.46744 | 7.66815 | 43.4 | 14.46744 | 7.16477 | 14.23608 | 8.697995 | 10.897995 | 300 | 25 | 50 | 0.125251128 | 5208.333 | 652.349625 | 0.125251128 | 0.0474536 | 0.006614087 | 43.4 | 14.46738 | 15.29708 | 43.4 | 14.46744 | 3.98201 | 43.4 | 14.46731 | 4.08127 | 43.4 | 14.46719 | 12.40957 | 14.46733 | 8.9424825 | 11.1424825 | 300 | 25 | 50 | 0.128771748 | 5208.333 | 670.6861875 | 0.128771748 | 0.04822443 | 0.006654376
43.5 | 14.50056 | 7.03441 | 43.5 | 13.57531 | 12.91777 | 43.5 | 14.50056 | 7.78118 | 43.5 | 14.50056 | 7.07819 | 14.2692475 | 8.7028875 | 10.9028875 | 300 | 25 | 50 | 0.12532158 | 5208.333 | 652.7165625 | 0.12532158 | 0.04756416 | 0.006601676 | 43.5 | 14.50081 | 15.59208 | 43.5 | 14.50063 | 3.66833 | 43.5 | 14.50069 | 3.95014 | 43.5 | 14.50075 | 12.41895 | 14.50072 | 8.907375 | 11.107375 | 300 | 25 | 50 | 0.1282662 | 5208.333 | 668.053125 | 0.1282662 | 0.04833573 | 0.006618135
43.6 | 14.53406 | 7.05695 | 43.6 | 13.60856 | 13.09421 | 43.6 | 14.53406 | 7.74912 | 43.6 | 14.53406 | 7.14744 | 14.302685 | 8.76193 | 10.96193 | 300 | 25 | 50 | 0.126171792 | 5208.333 | 657.14475 | 0.126171792 | 0.04767562 | 0.006621909 | 43.6 | 14.53406 | 15.66989 | 43.6 | 14.53413 | 3.70396 | 43.6 | 14.53394 | 4.02627 | 43.6 | 14.53394 | 12.48398 | 14.5340175 | 8.971025 | 11.171025 | 300 | 25 | 50 | 0.12918276 | 5208.333 | 672.826875 | 0.12918276 | 0.048446725 | 0.00664081
43.7 | 14.56738 | 7.19985 | 43.7 | 13.642 | 12.94384 | 43.7 | 14.56731 | 7.77312 | 43.7 | 14.56731 | 7.19131 | 14.336 | 8.77703 | 10.97703 | 300 | 25 | 50 | 0.126389232 | 5208.333 | 658.27725 | 0.126389232 | 0.04778667 | 0.006615621 | 43.7 | 14.56744 | 15.55148 | 43.7 | 14.56731 | 3.83772 | 43.7 | 14.56738 | 4.06061 | 43.7 | 14.56731 | 12.56999 | 14.56736 | 9.00495 | 11.20495 | 300 | 25 | 50 | 0.12967128 | 5208.333 | 675.37125 | 0.12967128 | 0.04855787 | 0.006645732
43.8 | 14.60069 | 7.17763 | 43.8 | 13.67525 | 13.07963 | 43.8 | 14.60069 | 7.75331 | 43.8 | 14.60069 | 7.27152 | 14.36933 | 8.8205225 | 11.0205225 | 300 | 25 | 50 | 0.127015524 | 5208.333 | 661.5391875 | 0.127015524 | 0.04789777 | 0.006626427 | 43.8 | 14.60069 | 15.57741 | 43.8 | 14.60069 | 3.7692 | 43.8 | 14.6005 | 4.05859 | 43.8 | 14.60056 | 12.6264 | 14.60061 | 9.0079 | 11.2079 | 300 | 25 | 50 | 0.12971376 | 5208.333 | 675.5925 | 0.12971376 | 0.0486687 | 0.006632343
43.9 | 14.634 | 6.94745 | 43.9 | 13.70869 | 12.97351 | 43.9 | 14.63394 | 7.87012 | 43.9 | 14.63394 | 7.12605 | 14.4026425 | 8.7292825 | 10.9292825 | 300 | 25 | 50 | 0.125701668 | 5208.333 | 654.6961875 | 0.125701668 | 0.04800881 | 0.006556366 | 43.9 | 14.63419 | 15.6652 | 43.9 | 14.63394 | 4.00739 | 43.9 | 14.63406 | 3.92039 | 43.9 | 14.63406 | 12.57991 | 14.6340625 | 9.0432225 | 11.2432225 | 300 | 25 | 50 | 0.130222404 | 5208.333 | 678.2416875 | 0.130222404 | 0.04878021 | 0.006638037
44 | 14.66725 | 7.00357 | 44 | 13.74181 | 13.07831 | 44 | 14.66725 | 7.66842 | 44 | 14.66725 | 7.18598 | 14.43589 | 8.73407 | 10.93407 | 300 | 25 | 50 | 0.125770608 | 5208.333 | 655.05525 | 0.125770608 | 0.04811963 | 0.006544132 | 44 | 14.66737 | 15.79148 | 44 | 14.66731 | 3.82956 | 44 | 14.66719 | 3.86642 | 44 | 14.66737 | 12.63571 | 14.66731 | 9.0307925 | 11.2307925 | 300 | 25 | 50 | 0.130043412 | 5208.333 | 677.3094375 | 0.130043412 | 0.04889103 | 0.006615668
44.1 | 14.70069 | 7.15253 | 44.1 | 13.77537 | 13.05615 | 44.1 | 14.70069 | 7.69705 | 44.1 | 14.70069 | 6.98638 | 14.46936 | 8.7230275 | 10.9230275 | 300 | 25 | 50 | 0.125611596 | 5208.333 | 654.2270625 | 0.125611596 | 0.0482312 | 0.0065224 | 44.1 | 14.70081 | 15.60445 | 44.1 | 14.70075 | 3.89251 | 44.1 | 14.70081 | 3.82559 | 44.1 | 14.70063 | 12.65897 | 14.70075 | 8.99538 | 11.19538 | 300 | 25 | 50 | 0.129533472 | 5208.333 | 674.6535 | 0.129533472 | 0.0490025 | 0.006579806
44.2 | 14.734 | 7.10927 | 44.2 | 13.80856 | 13.0636 | 44.2 | 14.734 | 7.85925 | 44.2 | 14.73394 | 7.27485 | 14.502625 | 8.8267425 | 11.0267425 | 300 | 25 | 50 | 0.127105092 | 5208.333 | 662.0056875 | 0.127105092 | 0.04834208 | 0.006569228 | 44.2 | 14.734 | 16.08655 | 44.2 | 14.734 | 3.88525 | 44.2 | 14.73394 | 4.07968 | 44.2 | 14.734 | 12.49628 | 14.733985 | 9.13694 | 11.33694 | 300 | 25 | 50 | 0.131571936 | 5208.333 | 685.2705 | 0.131571936 | 0.04911328 | 0.006647975
44.3 | 14.76744 | 7.13918 | 44.3 | 13.84206 | 13.11817 | 44.3 | 14.76738 | 8.0093 | 44.3 | 14.76744 | 7.25555 | 14.53608 | 8.88055 | 11.08055 | 300 | 25 | 50 | 0.12787992 | 5208.333 | 666.04125 | 0.12787992 | 0.0484536 | 0.006586091 | 44.3 | 14.76756 | 15.77478 | 44.3 | 14.76744 | 3.90599 | 44.3 | 14.76738 | 3.86726 | 44.3 | 14.76738 | 12.54841 | 14.76744 | 9.02411 | 11.22411 | 300 | 25 | 50 | 0.129947184 | 5208.333 | 676.80825 | 0.129947184 | 0.0492248 | 0.006566901
44.4 | 14.80056 | 7.15931 | 44.4 | 13.87519 | 13.25715 | 44.4 | 14.80056 | 7.98679 | 44.4 | 14.80056 | 7.17539 | 14.5692175 | 8.89466 | 11.09466 | 300 | 25 | 50 | 0.128083104 | 5208.333 | 667.0995 | 0.128083104 | 0.04856406 | 0.006579479 | 44.4 | 14.80075 | 15.76859 | 44.4 | 14.80063 | 3.92142 | 44.4 | 14.80056 | 4.09682 | 44.4 | 14.80081 | 12.64999 | 14.8006875 | 9.109205 | 11.309205 | 300 | 25 | 50 | 0.131172552 | 5208.333 | 683.190375 | 0.131172552 | 0.049335625 | 0.006601824
44.5 | 14.83413 | 7.22043 | 44.5 | 13.90869 | 13.13957 | 44.5 | 14.83406 | 7.72067 | 44.5 | 14.83413 | 7.25944 | 14.6027525 | 8.8350275 | 11.0350275 | 300 | 25 | 50 | 0.127224396 | 5208.333 | 662.6270625 | 0.127224396 | 0.04867584 | 0.006529087 | 44.5 | 14.83413 | 16.05821 | 44.5 | 14.83419 | 3.93409 | 44.5 | 14.83406 | 3.83581 | 44.5 | 14.83387 | 12.70392 | 14.8340625 | 9.1330075 | 11.3330075 | 300 | 25 | 50 | 0.131515308 | 5208.333 | 684.9755625 | 0.131515308 | 0.049446875 | 0.006600834
44.6 | 14.86731 | 7.20283 | 44.6 | 13.94194 | 13.15823 | 44.6 | 14.86731 | 7.91765 | 44.6 | 14.86725 | 7.03718 | 14.6359525 | 8.8289725 | 11.0289725 | 300 | 25 | 50 | 0.127137204 | 5208.333 | 662.1729375 | 0.127137204 | 0.04878651 | 0.006510702 | 44.6 | 14.86731 | 15.78901 | 44.6 | 14.86731 | 3.72524 | 44.6 | 14.86725 | 4.09964 | 44.6 | 14.86737 | 12.73211 | 14.86731 | 9.0865 | 11.2865 | 300 | 25 | 50 | 0.1308456 | 5208.333 | 681.4875 | 0.1308456 | 0.0495577 | 0.006559045
44.7 | 14.90081 | 7.26184 | 44.7 | 13.97525 | 13.28484 | 44.7 | 14.90075 | 7.98655 | 44.7 | 14.90081 | 7.26503 | 14.669405 | 8.949565 | 11.149565 | 300 | 25 | 50 | 0.128873736 | 5208.333 | 671.217375 | 0.128873736 | 0.04889802 | 0.006566881 | 44.7 | 14.90081 | 15.8786 | 44.7 | 14.90081 | 3.86028 | 44.7 | 14.90063 | 3.97786 | 44.7 | 14.90063 | 12.64886 | 14.90072 | 9.0914 | 11.2914 | 300 | 25 | 50 | 0.13091616 | 5208.333 | 681.855 | 0.131571936 | 0.0495577 | 0.01449606
44.8 | 14.93394 | 7.28061 | 44.8 | 14.00856 | 13.12899 | 44.8 | 14.93394 | 7.85574 | 44.8 | 14.93394 | 7.07431 | 14.702595 | 8.8349125 | 11.0349125 | 300 | 25 | 50 | 0.12722274 | 5208.333 | 662.6184375 | 0.12722274 | 0.04900865 | 0.006484681 | 44.8 | 14.93412 | 16.02569 | 44.8 | 14.93388 | 3.95375 | 44.8 | 14.934 | 3.82387 | 44.8 | 14.93412 | 12.57996 | 14.93403 | 9.0958175 | 11.2958175 | 300 | 25 | 50 | 0.130979772 | 5208.333 | 682.1863125
44.9 | 14.96737 | 7.23974 | 44.9 | 14.04194 | 13.43578 | 44.9 | 14.96744 | 7.9994 | 44.9 | 14.96737 | 7.30824 | 14.73603 | 8.99579 | 11.19579 | 300 | 25 | 50 | 0.129539376 | 5208.333 | 674.68425 | 0.129539376 | 0.0491201 | 0.006564293 | 44.9 | 14.96737 | 15.89453 | 44.9 | 14.96737 | 3.87391 | 44.9 | 14.96737 | 3.99926 | 44.9 | 14.96719 | 12.65294 | 14.967325 | 9.10516 | 11.30516 | 300 | 25 | 50 | 0.131114304 | 5208.333 | 682.887
45 | 15.00069 | 7.26308 | 45 | 14.07531 | 13.39765 | 45 | 15.00063 | 7.99219 | 45 | 15.00056 | 7.27729 | 14.7692975 | 8.9825525 | 11.1825525 | 300 | 25 | 50 | 0.129348756 | 5208.333 | 673.6914375 | 0.129348756 | 0.04923099 | 0.006541764 | 45 | 15.00075 | 16.06094 | 45 | 15.00063 | 3.86719 | 45 | 15.00069 | 3.83706 | 45 | 15.00081 | 12.54575 | 15.00072 | 9.077735 | 11.277735 | 300 | 25 | 50 | 0.130719384 | 5208.333 | 680.830125
45.1 | 15.03413 | 7.31737 | 45.1 | 14.10863 | 13.42896 | 45.1 | 15.03406 | 7.93359 | 45.1 | 15.03413 | 7.28465 | 14.8027375 | 8.9911425 | 11.1911425 | 300 | 25 | 50 | 0.129472452 | 5208.333 | 674.3356875 | 0.129472452 | 0.04934246 | 0.006531999 | 45.1 | 15.034 | 16.09696 | 45.1 | 15.03413 | 3.76948 | 45.1 | 15.03394 | 3.80264 | 45.1 | 15.03394 | 12.64697 | 15.0340025 | 9.0790125 | 11.2790125 | 300 | 25 | 50 | 0.13073778 | 5208.333 | 680.9259375
45.2 | 15.06731 | 7.17018 | 45.2 | 14.142 | 13.41255 | 45.2 | 15.06725 | 8.0219 | 45.2 | 15.06719 | 7.23606 | 14.8359375 | 8.9601725 | 11.1601725 | 300 | 25 | 50 | 0.129026484 | 5208.333 | 672.0129375 | 0.129026484 | 0.049453125 | 0.006499346 | 45.2 | 15.0675 | 16.02314 | 45.2 | 15.06731 | 3.97777 | 45.2 | 15.06744 | 4.20439 | 45.2 | 15.06738 | 12.71354 | 15.0674075 | 9.22971 | 11.42971 | 300 | 25 | 50 | 0.132907824 | 5208.333 | 692.22825
45.3 | 15.10069 | 7.24048 | 45.3 | 14.17519 | 13.47751 | 45.3 | 15.10069 | 8.19946 | 45.3 | 15.10069 | 7.34371 | 14.869315 | 9.06529 | 11.26529 | 300 | 25 | 50 | 0.130540176 | 5208.333 | 679.89675 | 0.130540176 | 0.04956438 | 0.006545837 | 45.3 | 15.10062 | 16.1709 | 45.3 | 15.10069 | 3.89192 | 45.3 | 15.10056 | 4.02369 | 45.3 | 15.10062 | 12.98351 | 15.1006225 | 9.267505 | 11.467505 | 300 | 25 | 50 | 0.133452072 | 5208.333 | 695.062875
45.4 | 15.13406 | 7.42403 | 45.4 | 14.20875 | 13.32868 | 45.4 | 15.134 | 7.96135 | 45.4 | 15.13394 | 7.31479 | 14.9026875 | 9.0072125 | 11.2072125 | 300 | 25 | 50 | 0.12970386 | 5208.333 | 675.5409375 | 0.130540176 | 0.04956438 | 0.02559224 | 45.4 | 15.13425 | 16.15595 | 45.4 | 15.13406 | 3.81896 | 45.4 | 15.13406 | 3.97254 | 45.4 | 15.134 | 12.72886 | 15.1340925 | 9.1690775 | 11.3690775 | 300 | 25 | 50 | 0.132034716 | 5208.333 | 687.6808125
45.5 | 15.16738 | 7.15829 | 45.5 | 14.24187 | 13.51875 | 45.5 | 15.16731 | 8.09691 | 45.5 | 15.16731 | 7.41707 | 14.9359675 | 9.047755 | 11.247755 | 300 | 25 | 50 | 0.130287672 | 5208.333 | 678.581625 |  |  |  | 45.5 | 15.16738 | 16.23462 | 45.5 | 15.16731 | 3.83267 | 45.5 | 15.16719 | 4.13726 | 45.5 | 15.16738 | 12.82538 | 15.167315 | 9.2574825 | 11.4574825 | 300 | 25 | 50 | 0.133307748 | 5208.333 | 694.3111875
45.6 | 15.20069 | 7.48374 | 45.6 | 14.27544 | 13.33423 | 45.6 | 15.20062 | 8.13523 | 45.6 | 15.20062 | 7.40792 | 14.9693425 | 9.09028 | 11.29028 | 300 | 25 | 50 | 0.130900032 | 5208.333 | 681.771 |  |  |  | 45.6 | 15.20088 | 16.02898 | 45.6 | 15.20069 | 3.81747 | 45.6 | 15.20081 | 4.06158 | 45.6 | 15.20062 | 12.80855 | 15.20075 | 9.179145 | 11.379145 | 300 | 25 | 50 | 0.132179688 | 5208.333 | 688.435875
45.7 | 15.234 | 7.4207 | 45.7 | 14.30856 | 13.62627 | 45.7 | 15.23394 | 8.05886 | 45.7 | 15.234 | 7.4761 | 15.002625 | 9.1454825 | 11.3454825 | 300 | 25 | 50 | 0.131694948 | 5208.333 | 685.9111875 |  |  |  | 45.7 | 15.234 | 16.16464 | 45.7 | 15.234 | 4.21362 | 45.7 | 15.23394 | 4.24193 | 45.7 | 15.23406 | 12.72805 | 15.234 | 9.33706 | 11.53706 | 300 | 25 | 50 | 0.134453664 | 5208.333 | 700.2795
45.8 | 15.2675 | 7.38127 | 45.8 | 14.34206 | 13.59481 | 45.8 | 15.26744 | 8.05113 | 45.8 | 15.26744 | 7.45904 | 15.03611 | 9.1215625 | 11.3215625 | 300 | 25 | 50 | 0.1313505 | 5208.333 | 684.1171875 |  |  |  | 45.8 | 15.2675 | 16.42526 | 45.8 | 15.26744 | 3.97293 | 45.8 | 15.26738 | 4.19871 | 45.8 | 15.26731 | 12.6211 | 15.2674075 | 9.3045 | 11.5045 | 300 | 25 | 50 | 0.1339848 | 5208.333 | 697.8375
45.9 | 15.30062 | 7.30507 | 45.9 | 14.37525 | 13.62804 | 45.9 | 15.30062 | 8.17429 | 45.9 | 15.30062 | 7.44348 | 15.0692775 | 9.13772 | 11.33772 | 300 | 25 | 50 | 0.131583168 | 5208.333 | 685.329 |  |  |  | 45.9 | 15.30069 | 16.15596 | 45.9 | 15.30062 | 3.74932 | 45.9 | 15.30056 | 4.24332 | 45.9 | 15.30075 | 12.91564 | 15.300655 | 9.26606 | 11.46606 | 300 | 25 | 50 | 0.133431264 | 5208.333 | 694.9545
46 | 15.33412 | 7.35552 | 46 | 14.40869 | 13.39574 | 46 | 15.33406 | 8.13796 | 46 | 15.33406 | 7.56708 | 15.1027325 | 9.114075 | 11.314075 | 300 | 25 | 50 | 0.13124268 | 5208.333 | 683.555625 |  |  |  | 46 | 15.33406 | 16.24201 | 46 | 15.33412 | 3.9893 | 46 | 15.33406 | 4.01543 | 46 | 15.33394 | 12.83578 | 15.334045 | 9.27063 | 11.47063 | 300 | 25 | 50 | 0.133497072 | 5208.333 | 695.29725
46.1 | 15.36725 | 7.34851 | 46.1 | 14.44188 | 13.67171 | 46.1 | 15.36725 | 8.10743 | 46.1 | 15.36725 | 7.6319 | 15.1359075 | 9.1898875 | 11.3898875 | 300 | 25 | 50 | 0.13233438 | 5208.333 | 689.2415625 |  |  |  | 46.1 | 15.36738 | 16.252 | 46.1 | 15.36731 | 4.00781 | 46.1 | 15.36725 | 3.95999 | 46.1 | 15.36744 | 12.93398 | 15.367345 | 9.288445 | 11.488445 | 300 | 25 | 50 | 0.133753608 | 5208.333 | 696.633375
46.2 | 15.40081 | 7.36538 | 46.2 | 14.47538 | 13.69916 | 46.2 | 15.40081 | 8.26806 | 46.2 | 15.40081 | 7.61795 | 15.1694525 | 9.2376375 | 11.4376375 | 300 | 25 | 50 | 0.13302198 | 5208.333 | 692.8228125 |  |  |  | 46.2 | 15.40081 | 16.40652 | 46.2 | 15.40081 | 3.85101 | 46.2 | 15.40069 | 4.06218 | 46.2 | 15.40063 | 13.06465 | 15.400735 | 9.34609 | 11.54609 | 300 | 25 | 50 | 0.134583696 | 5208.333 | 700.95675
46.3 | 15.43394 | 7.40945 | 46.3 | 14.50856 | 13.78668 | 46.3 | 15.43388 | 8.13397 | 46.3 | 15.43394 | 7.52614 | 15.20258 | 9.21406 | 11.41406 | 300 | 25 | 50 | 0.132682464 | 5208.333 | 691.0545 |  |  |  | 46.3 | 15.43413 | 16.38764 | 46.3 | 15.434 | 4.11894 | 46.3 | 15.43394 | 3.96385 | 46.3 | 15.43413 | 12.9469 | 15.43405 | 9.3543325 | 11.5543325 | 300 | 25 | 50 | 0.134702388 | 5208.333 | 701.5749375
46.4 | 15.46744 | 7.55934 | 46.4 | 14.54194 | 13.61194 | 46.4 | 15.46738 | 8.34384 | 46.4 | 15.46744 | 7.43156 | 15.23605 | 9.23667 | 11.43667 | 300 | 25 | 50 | 0.133008048 | 5208.333 | 692.75025 |  |  |  | 46.4 | 15.46738 | 16.30359 | 46.4 | 15.46738 | 3.7471 | 46.4 | 15.46731 | 4.03289 | 46.4 | 15.46725 | 13.02245 | 15.46733 | 9.2765075 | 11.4765075 | 300 | 25 | 50 | 0.133581708 | 5208.333 | 695.7380625
46.5 | 15.50069 | 7.48347 | 46.5 | 14.57531 | 13.80287 | 46.5 | 15.50063 | 8.28821 | 46.5 | 15.50063 | 7.50334 | 15.269315 | 9.2694725 | 11.4694725 | 300 | 25 | 50 | 0.133480404 | 5208.333 | 695.2104375 |  |  |  | 46.5 | 15.50075 | 16.32733 | 46.5 | 15.50063 | 4.02101 | 46.5 | 15.50063 | 4.05562 | 46.5 | 15.50075 | 13.17731 | 15.50069 | 9.3953175 | 11.5953175 | 300 | 25 | 50 | 0.135292572 | 5208.333 | 704.6488125
46.6 | 15.53413 | 7.50618 | 46.6 | 14.60856 | 13.75809 | 46.6 | 15.53413 | 8.15904 | 46.6 | 15.53406 | 7.45704 | 15.30272 | 9.2200875 | 11.4200875 | 300 | 25 | 50 | 0.13276926 | 5208.333 | 691.5065625 |  |  |  | 46.6 | 15.534 | 16.2997 | 46.6 | 15.53413 | 3.91134 | 46.6 | 15.53394 | 4.12739 | 46.6 | 15.534 | 13.02764 | 15.5340175 | 9.3415175 | 11.5415175 | 300 | 25 | 50 | 0.134517852 | 5208.333 | 700.6138125
46.7 | 15.56725 | 7.43377 | 46.7 | 14.64206 | 13.92041 | 46.7 | 15.56725 | 8.50021 | 46.7 | 15.56731 | 7.61615 | 15.3359675 | 9.367635 | 11.567635 | 300 | 25 | 50 | 0.134893944 | 5208.333 | 702.572625 |  |  |  | 46.7 | 15.56756 | 16.30378 | 46.7 | 15.56737 | 4.0316 | 46.7 | 15.56737 | 4.21781 | 46.7 | 15.56737 | 13.04385 | 15.5674175 | 9.39926 | 11.59926 | 300 | 25 | 50 | 0.135349344 | 5208.333 | 704.9445
46.8 | 15.60069 | 7.67524 | 46.8 | 14.67519 | 13.79974 | 46.8 | 15.60063 | 8.31983 | 46.8 | 15.60063 | 7.522 | 15.369285 | 9.3292025 | 11.5292025 | 300 | 25 | 50 | 0.134340516 | 5208.333 | 699.6901875 |  |  |  | 46.8 | 15.60063 | 16.18031 | 46.8 | 15.60063 | 4.04816 | 46.8 | 15.60063 | 4.20317 | 46.8 | 15.60063 | 13.01111 | 15.60063 | 9.3606875 | 11.5606875 | 300 | 25 | 50 | 0.1347939 | 5208.333 | 702.0515625
46.9 | 15.634 | 7.4148 | 46.9 | 14.70869 | 13.77213 | 46.9 | 15.634 | 8.36974 | 46.9 | 15.634 | 7.45516 | 15.4026725 | 9.2529575 | 11.4529575 | 300 | 25 | 50 | 0.133242588 | 5208.333 | 693.9718125 |  |  |  | 46.9 | 15.63412 | 16.64802 | 46.9 | 15.634 | 4.16485 | 46.9 | 15.63406 | 4.09504 | 46.9 | 15.634 | 13.08273 | 15.634045 | 9.49766 | 11.69766 | 300 | 25 | 50 | 0.136766304 | 5208.333 | 712.3245
47 | 15.66731 | 7.67994 | 47 | 14.74188 | 13.80721 | 47 | 15.66731 | 8.22728 | 47 | 15.66731 | 7.55752 | 15.4359525 | 9.3179875 | 11.5179875 | 300 | 25 | 50 | 0.13417902 | 5208.333 | 698.8490625 |  |  |  | 47 | 15.66744 | 16.41555 | 47 | 15.66738 | 4.12131 | 47 | 15.66725 | 4.14051 | 47 | 15.66725 | 13.05498 | 15.66733 | 9.4330875 | 11.6330875 | 300 | 25 | 50 | 0.13583646 | 5208.333 | 707.4815625
47.1 | 15.70069 | 7.5582 | 47.1 | 14.77538 | 13.86741 | 47.1 | 15.70063 | 8.51233 | 47.1 | 15.70069 | 7.65591 | 15.4693475 | 9.3984625 | 11.5984625 | 300 | 25 | 50 | 0.13533786 | 5208.333 | 704.8846875 |  |  |  | 47.1 | 15.70094 | 16.51029 | 47.1 | 15.70069 | 4.04643 | 47.1 | 15.70081 | 4.26967 | 47.1 | 15.70063 | 13.01912 | 15.7007675 | 9.4613775 | 11.6613775 | 300 | 25 | 50 | 0.136243836 | 5208.333 | 709.6033125
47.2 | 15.734 | 7.71847 | 47.2 | 14.8085 | 13.95396 | 47.2 | 15.73388 | 8.43242 | 47.2 | 15.73388 | 7.62017 | 15.502565 | 9.431255 | 11.631255 | 300 | 25 | 50 | 0.135810072 | 5208.333 | 707.344125 |  |  |  | 47.2 | 15.73406 | 16.44057 | 47.2 | 15.734 | 4.01207 | 47.2 | 15.73394 | 4.28048 | 47.2 | 15.73406 | 13.09101 | 15.734015 | 9.4560325 | 11.6560325 | 300 | 25 | 50 | 0.136166868 | 5208.333 | 709.2024375
47.3 | 15.7675 | 7.5853 | 47.3 | 14.842 | 13.91388 | 47.3 | 15.76744 | 8.38924 | 47.3 | 15.76744 | 7.78733 | 15.536095 | 9.4189375 | 11.6189375 | 300 | 25 | 50 | 0.1356327 | 5208.333 | 706.4203125 |  |  |  | 47.3 | 15.7675 | 16.60051 | 47.3 | 15.76744 | 3.83152 | 47.3 | 15.76744 | 4.04601 | 47.3 | 15.76725 | 12.77043 | 15.7674075 | 9.3121175 | 11.5121175 | 300 | 25 | 50 | 0.134094492 | 5208.333 | 698.4088125
47.4 | 15.80062 | 7.67733 | 47.4 | 14.87525 | 14.1999 | 47.4 | 15.80062 | 8.2617 | 47.4 | 15.80062 | 7.85563 | 15.5692775 | 9.49864 | 11.69864 | 300 | 25 | 50 | 0.136780416 | 5208.333 | 712.398 |  |  |  | 47.4 | 15.80069 | 16.56344 | 47.4 | 15.80062 | 4.12613 | 47.4 | 15.8005 | 4.06741 | 47.4 | 15.80081 | 13.03424 | 15.800655 | 9.447805 | 11.647805 | 300 | 25 | 50 | 0.136048392 | 5208.333 | 708.585375
47.5 | 15.83413 | 7.51904 | 47.5 | 14.90875 | 13.89425 | 47.5 | 15.83413 | 8.47393 | 47.5 | 15.83406 | 7.59356 | 15.6027675 | 9.370195 | 11.570195 | 300 | 25 | 50 | 0.134930808 | 5208.333 | 702.764625 |  |  |  | 47.5 | 15.83419 | 16.56133 | 47.5 | 15.83419 | 3.95566 | 47.5 | 15.83406 | 4.11703 | 47.5 | 15.83394 | 13.15302 | 15.834095 | 9.44676 | 11.64676 | 300 | 25 | 50 | 0.136033344 | 5208.333 | 708.507
47.6 | 15.86725 | 7.71567 | 47.6 | 14.94187 | 14.10866 | 47.6 | 15.86725 | 8.27126 | 47.6 | 15.86725 | 7.84128 | 15.635905 | 9.4842175 | 11.6842175 | 300 | 25 | 50 | 0.136572732 | 5208.333 | 711.3163125 |  |  |  | 47.6 | 15.86737 | 16.83989 | 47.6 | 15.86725 | 3.98476 | 47.6 | 15.86725 | 4.27537 | 47.6 | 15.86737 | 13.17368 | 15.86731 | 9.568425 | 11.768425 | 300 | 25 | 50 | 0.13778532 | 5208.333 | 717.631875
47.7 | 15.90081 | 7.71663 | 47.7 | 14.97525 | 14.02636 | 47.7 | 15.90075 | 8.51936 | 47.7 | 15.90075 | 7.60438 | 15.66939 | 9.4666825 | 11.6666825 | 300 | 25 | 50 | 0.136320228 | 5208.333 | 710.0011875 |  |  |  | 47.7 | 15.90069 | 16.6252 | 47.7 | 15.90081 | 4.13238 | 47.7 | 15.90069 | 4.12128 | 47.7 | 15.90063 | 13.16119 | 15.900705 | 9.5100125 | 11.7100125 | 300 | 25 | 50 | 0.13694418 | 5208.333 | 713.2509375
47.8 | 15.93394 | 7.74607 | 47.8 | 15.00856 | 14.28013 | 47.8 | 15.93394 | 8.4829 | 47.8 | 15.93394 | 7.7762 | 15.702595 | 9.571325 | 11.771325 | 300 | 25 | 50 | 0.13782708 | 5208.333 | 717.849375 |  |  |  | 47.8 | 15.93413 | 16.6577 | 47.8 | 15.93394 | 3.8792 | 47.8 | 15.934 | 4.15736 | 47.8 | 15.93406 | 13.07369 | 15.9340325 | 9.4419875 | 11.6419875 | 300 | 25 | 50 | 0.13596462 | 5208.333 | 708.1490625
47.9 | 15.96744 | 7.64567 | 47.9 | 15.04194 | 13.9469 | 47.9 | 15.96738 | 8.44377 | 47.9 | 15.96744 | 7.67719 | 15.73605 | 9.4283825 | 11.6283825 | 300 | 25 | 50 | 0.135768708 | 5208.333 | 707.1286875 |  |  |  | 47.9 | 15.96738 | 16.77438 | 47.9 | 15.96744 | 4.01258 | 47.9 | 15.96725 | 4.30019 | 47.9 | 15.96731 | 13.07053 | 15.967345 | 9.53942 | 11.73942 | 300 | 25 | 50 | 0.137367648 | 5208.333 | 715.4565
48 | 16.00063 | 7.84421 | 48 | 15.07531 | 14.14051 | 48 | 16.00063 | 8.70294 | 48 | 16.00056 | 7.68994 | 15.7692825 | 9.5944 | 11.7944 | 300 | 25 | 50 | 0.13815936 | 5208.333 | 719.58 |  |  |  | 48 | 16.00075 | 16.64648 | 48 | 16.00063 | 4.15141 | 48 | 16.00075 | 4.41153 | 48 | 16.00081 | 13.31879 | 16.000735 | 9.6320525 | 11.8320525 | 300 | 25 | 50 | 0.138701556 | 5208.333 | 722.4039375
48.1 | 16.03413 | 7.84869 | 48.1 | 15.1085 | 14.12163 | 48.1 | 16.03413 | 8.45924 | 48.1 | 16.03413 | 7.75378 | 15.8027225 | 9.545835 | 11.745835 | 300 | 25 | 50 | 0.137460024 | 5208.333 | 715.937625 |  |  |  | 48.1 | 16.034 | 16.95362 | 48.1 | 16.03419 | 4.07504 | 48.1 | 16.03394 | 4.29868 | 48.1 | 16.03388 | 13.18901 | 16.0340025 | 9.6290875 | 11.8290875 | 300 | 25 | 50 | 0.13865886 | 5208.333 | 722.1815625
48.2 | 16.06738 | 7.84815 | 48.2 | 15.142 | 14.53515 | 48.2 | 16.06731 | 8.61316 | 48.2 | 16.06731 | 7.85686 | 15.836 | 9.71333 | 11.91333 | 300 | 25 | 50 | 0.139871952 | 5208.333 | 728.49975 |  |  |  | 48.2 | 16.0675 | 16.75212 | 48.2 | 16.06731 | 4.19738 | 48.2 | 16.06731 | 4.05864 | 48.2 | 16.06731 | 13.25811 | 16.0673575 | 9.5665625 | 11.7665625 | 300 | 25 | 50 | 0.1377585 | 5208.333 | 717.4921875
48.3 | 16.10063 | 7.77795 | 48.3 | 15.17525 | 14.3827 | 48.3 | 16.10063 | 8.29987 | 48.3 | 16.10063 | 7.70997 | 15.869285 | 9.5426225 | 11.7426225 | 300 | 25 | 50 | 0.137413764 | 5208.333 | 715.6966875 |  |  |  | 48.3 | 16.10075 | 16.75929 | 48.3 | 16.10063 | 3.94792 | 48.3 | 16.10063 | 4.31236 | 48.3 | 16.10069 | 13.31282 | 16.100675 | 9.5830975 | 11.7830975 | 300 | 25 | 50 | 0.137996604 | 5208.333 | 718.7323125
48.4 | 16.13394 | 7.82669 | 48.4 | 15.20869 | 13.98803 | 48.4 | 16.13388 | 8.60558 | 48.4 | 16.13394 | 7.86946 | 15.9026125 | 9.57244 | 11.77244 | 300 | 25 | 50 | 0.137843136 | 5208.333 | 717.933 |  |  |  | 48.4 | 16.13425 | 16.92496 | 48.4 | 16.13394 | 4.16517 | 48.4 | 16.13406 | 4.16185 | 48.4 | 16.13406 | 13.31113 | 16.1340775 | 9.6407775 | 11.8407775 | 300 | 25 | 50 | 0.138827196 | 5208.333 | 723.0583125
48.5 | 16.16738 | 7.68701 | 48.5 | 15.24188 | 14.22033 | 48.5 | 16.16738 | 8.56129 | 48.5 | 16.16731 | 7.78432 | 15.9359875 | 9.5632375 | 11.7632375 | 300 | 25 | 50 | 0.13771062 | 5208.333 | 717.2428125 |  |  |  | 48.5 | 16.16731 | 16.94725 | 48.5 | 16.16731 | 4.14167 | 48.5 | 16.16725 | 4.25239 | 48.5 | 16.16731 | 13.34112 | 16.167295 | 9.6706075 | 11.8706075 | 300 | 25 | 50 | 0.139256748 | 5208.333 | 725.2955625
48.6 | 16.20069 | 7.85494 | 48.6 | 15.2755 | 14.46067 | 48.6 | 16.20069 | 8.53808 | 48.6 | 16.20069 | 7.95103 | 15.9693925 | 9.70118 | 11.90118 | 300 | 25 | 50 | 0.139696992 | 5208.333 | 727.5885 |  |  |  | 48.6 | 16.20088 | 16.77639 | 48.6 | 16.20075 | 3.99008 | 48.6 | 16.20075 | 4.28994 | 48.6 | 16.20056 | 13.35582 | 16.200735 | 9.6030575 | 11.8030575 | 300 | 25 | 50 | 0.138284028 | 5208.333 | 720.2293125
48.7 | 16.234 | 7.8963 | 48.7 | 15.30856 | 14.16332 | 48.7 | 16.23394 | 8.63803 | 48.7 | 16.234 | 7.85606 | 16.002625 | 9.6384275 | 11.8384275 | 300 | 25 | 50 | 0.138793356 | 5208.333 | 722.8820625 |  |  |  | 48.7 | 16.234 | 16.90242 | 48.7 | 16.234 | 3.99534 | 48.7 | 16.23394 | 4.02031 | 48.7 | 16.23419 | 13.35417 | 16.2340325 | 9.56806 | 11.76806 | 300 | 25 | 50 | 0.137780064 | 5208.333 | 717.6045
48.8 | 16.26744 | 7.8205 | 48.8 | 15.342 | 14.67445 | 48.8 | 16.26738 | 8.80581 | 48.8 | 16.26738 | 7.74265 | 16.03605 | 9.7608525 | 11.9608525 | 300 | 25 | 50 | 0.140556276 | 5208.333 | 732.0639375 |  |  |  | 48.8 | 16.2675 | 16.77294 | 48.8 | 16.26744 | 4.03028 | 48.8 | 16.26744 | 4.41118 | 48.8 | 16.26731 | 13.28836 | 16.2674225 | 9.62569 | 11.82569 | 300 | 25 | 50 | 0.138609936 | 5208.333 | 721.92675
48.9 | 16.30069 | 7.69285 | 48.9 | 15.37512 | 14.44843 | 48.9 | 16.30063 | 8.66611 | 48.9 | 16.30063 | 7.91932 | 16.0692675 | 9.6816775 | 11.8816775 | 300 | 25 | 50 | 0.139416156 | 5208.333 | 726.1258125 |  |  |  | 48.9 | 16.30069 | 16.84845 | 48.9 | 16.30063 | 3.97566 | 48.9 | 16.30063 | 4.23745 | 48.9 | 16.30081 | 13.04338 | 16.30069 | 9.526235 | 11.726235 | 300 | 25 | 50 | 0.137177784 | 5208.333 | 714.467625
49 | 16.33419 | 8.01928 | 49 | 15.40875 | 14.65842 | 49 | 16.33413 | 8.68721 | 49 | 16.33413 | 7.98136 | 16.1028 | 9.8365675 | 12.0365675 | 300 | 25 | 50 | 0.141646572 | 5208.333 | 737.7425625 |  |  |  | 49 | 16.33413 | 17.04543 | 49 | 16.33419 | 3.99459 | 49 | 16.334 | 4.41936 | 49 | 16.33394 | 13.42937 | 16.334065 | 9.7221875 | 11.9221875 | 300 | 25 | 50 | 0.1399995 | 5208.333 | 729.1640625
49.1 | 16.36725 | 7.75931 | 49.1 | 15.44194 | 14.43051 | 49.1 | 16.36725 | 8.68915 | 49.1 | 16.36725 | 7.91397 | 16.1359225 | 9.698235 | 11.898235 | 300 | 25 | 50 | 0.139654584 | 5208.333 | 727.367625 |  |  |  | 49.1 | 16.36738 | 17.06846 | 49.1 | 16.36725 | 4.05896 | 49.1 | 16.36725 | 4.21695 | 49.1 | 16.36738 | 13.29989 | 16.367315 | 9.661065 | 11.861065 | 300 | 25 | 50 | 0.139119336 | 5208.333 | 724.579875
49.2 | 16.40081 | 7.8744 | 49.2 | 15.47531 | 14.41101 | 49.2 | 16.40075 | 8.64489 | 49.2 | 16.40075 | 7.88723 | 16.169405 | 9.7043825 | 11.9043825 | 300 | 25 | 50 | 0.139743108 | 5208.333 | 727.8286875 |  |  |  | 49.2 | 16.40081 | 16.90899 | 49.2 | 16.40081 | 4.27369 | 49.2 | 16.40069 | 4.42147 | 49.2 | 16.40063 | 13.33313 | 16.400735 | 9.73432 | 11.93432 | 300 | 25 | 50 | 0.140174208 | 5208.333 | 730.074
49.3 | 16.43394 | 8.15488 | 49.3 | 15.50863 | 14.47667 | 49.3 | 16.43394 | 8.678 | 49.3 | 16.43394 | 7.87142 | 16.2026125 | 9.7952425 | 11.9952425 | 300 | 25 | 50 | 0.141051492 | 5208.333 | 734.6431875 |  |  |  | 49.3 | 16.43406 | 16.98392 | 49.3 | 16.43394 | 4.20755 | 49.3 | 16.43394 | 4.29658 | 49.3 | 16.43413 | 13.4212 | 16.4340175 | 9.7273125 | 11.9273125 | 300 | 25 | 50 | 0.1400733 | 5208.333 | 729.5484375
49.4 | 16.46744 | 7.87678 | 49.4 | 15.542 | 14.39495 | 49.4 | 16.46744 | 8.69395 | 49.4 | 16.46744 | 7.80611 | 16.23608 | 9.6929475 | 11.8929475 | 300 | 25 | 50 | 0.139578444 | 5208.333 | 726.9710625 |  |  |  | 49.4 | 16.46744 | 17.03901 | 49.4 | 16.46744 | 4.12582 | 49.4 | 16.46731 | 4.31054 | 49.4 | 16.46725 | 13.40997 | 16.46736 | 9.721335 | 11.921335 | 300 | 25 | 50 | 0.139987224 | 5208.333 | 729.100125
49.5 | 16.50063 | 8.13288 | 49.5 | 15.57525 | 14.73331 | 49.5 | 16.50056 | 8.70865 | 49.5 | 16.50056 | 8.07945 | 16.26925 | 9.9135725 | 12.1135725 | 300 | 25 | 50 | 0.142755444 | 5208.333 | 743.5179375 |  |  |  | 49.5 | 16.50075 | 16.99119 | 49.5 | 16.50063 | 3.9231 | 49.5 | 16.50069 | 4.20787 | 49.5 | 16.50075 | 13.25384 | 16.500705 | 9.594 | 11.794 | 300 | 25 | 50 | 0.1381536 | 5208.333 | 719.55
49.6 | 16.53413 | 7.66055 | 49.6 | 15.60856 | 14.70843 | 49.6 | 16.53413 | 8.75402 | 49.6 | 16.53413 | 7.9036 | 16.3027375 | 9.75665 | 11.95665 | 300 | 25 | 50 | 0.14049576 | 5208.333 | 731.74875 |  |  |  | 49.6 | 16.53406 | 17.13187 | 49.6 | 16.53406 | 4.16502 | 49.6 | 16.534 | 4.21299 | 49.6 | 16.534 | 13.52116 | 16.53403 | 9.75776 | 11.95776 | 300 | 25 | 50 | 0.140511744 | 5208.333 | 731.832
49.7 | 16.56731 | 8.1019 | 49.7 | 15.64206 | 14.53715 | 49.7 | 16.56731 | 8.84535 | 49.7 | 16.56731 | 8.11071 | 16.3359975 | 9.8987775 | 12.0987775 | 300 | 25 | 50 | 0.142542396 | 5208.333 | 742.4083125 |  |  |  | 49.7 | 16.5675 | 17.17547 | 49.7 | 16.56738 | 4.22208 | 49.7 | 16.56731 | 4.23071 | 49.7 | 16.56738 | 13.61621 | 16.5673925 | 9.8111175 | 12.0111175 | 300 | 25 | 50 | 0.141280092 | 5208.333 | 735.8338125
49.8 | 16.60069 | 7.97207 | 49.8 | 15.67525 | 14.51947 | 49.8 | 16.60069 | 8.71907 | 49.8 | 16.60062 | 7.98829 | 16.3693125 | 9.799725 | 11.999725 | 300 | 25 | 50 | 0.14111604 | 5208.333 | 734.979375 |  |  |  | 49.8 | 16.60069 | 16.95081 | 49.8 | 16.60069 | 3.92047 | 49.8 | 16.60062 | 4.46038 | 49.8 | 16.60062 | 13.37128 | 16.600655 | 9.675735 | 11.875735 | 300 | 25 | 50 | 0.139330584 | 5208.333 | 725.680125
49.9 | 16.634 | 8.11726 | 49.9 | 15.70869 | 14.82194 | 49.9 | 16.63394 | 8.83862 | 49.9 | 16.63394 | 8.08033 | 16.4026425 | 9.9645375 | 12.1645375 | 300 | 25 | 50 | 0.14348934 | 5208.333 | 747.3403125 |  |  |  | 49.9 | 16.63425 | 17.1883 | 49.9 | 16.634 | 3.99698 | 49.9 | 16.63406 | 4.42652 | 49.9 | 16.634 | 13.62513 | 16.6340775 | 9.8092325 | 12.0092325 | 300 | 25 | 50 | 0.141252948 | 5208.333 | 735.6924375
50 | 16.66731 | 8.07663 | 50 | 15.74181 | 14.62932 | 50 | 16.66725 | 8.83795 | 50 | 16.66731 | 8.027 | 16.43592 | 9.892725 | 12.092725 | 300 | 25 | 50 | 0.14245524 | 5208.333 | 741.954375 |  |  |  | 50 | 16.66738 | 17.22114 | 50 | 16.66731 | 3.9012 | 50 | 16.66731 | 4.48532 | 50 | 16.66725 | 13.549 | 16.6673125 | 9.789165 | 11.989165 | 300 | 25 | 50 | 0.140963976 | 5208.333 | 734.187375
50.1 | 16.70069 | 8.04392 | 50.1 | 15.77538 | 14.76111 | 50.1 | 16.70069 | 8.78922 | 50.1 | 16.70069 | 7.84162 | 16.4693625 | 9.8589675 | 12.0589675 | 300 | 25 | 50 | 0.141969132 | 5208.333 | 739.4225625 |  |  |  | 50.1 | 16.70087 | 17.18174 | 50.1 | 16.70075 | 4.07433 | 50.1 | 16.70075 | 4.26203 | 50.1 | 16.70063 | 13.49085 | 16.70075 | 9.7522375 | 11.9522375 | 300 | 25 | 50 | 0.14043222 | 5208.333 | 731.4178125
50.2 | 16.734 | 8.01764 | 50.2 | 15.80856 | 14.73391 | 50.2 | 16.73394 | 8.66043 | 50.2 | 16.73388 | 8.18547 | 16.502595 | 9.8993625 | 12.0993625 | 300 | 25 | 50 | 0.14255082 | 5208.333 | 742.4521875 |  |  |  | 50.2 | 16.734 | 17.26758 | 50.2 | 16.734 | 4.17456 | 50.2 | 16.734 | 4.2799 | 50.2 | 16.73413 | 13.50835 | 16.7340325 | 9.8075975 | 12.0075975 | 300 | 25 | 50 | 0.141229404 | 5208.333 | 735.5698125
50.3 | 16.76738 | 8.05944 | 50.3 | 15.84206 | 14.50693 | 50.3 | 16.76731 | 8.95518 | 50.3 | 16.76738 | 7.96957 | 16.5360325 | 9.87278 | 12.07278 | 300 | 25 | 50 | 0.142168032 | 5208.333 | 740.4585 |  |  |  | 50.3 | 16.7675 | 17.16856 | 50.3 | 16.76738 | 4.13982 | 50.3 | 16.76744 | 4.32145 | 50.3 | 16.76731 | 13.73816 | 16.7674075 | 9.8419975 | 12.0419975 | 300 | 25 | 50 | 0.141724764 | 5208.333 | 738.1498125
50.4 | 16.80062 | 8.16439 | 50.4 | 15.87512 | 14.94807 | 50.4 | 16.80062 | 8.90881 | 50.4 | 16.80062 | 7.99338 | 16.569245 | 10.0036625 | 12.2036625 | 300 | 25 | 50 | 0.14405274 | 5208.333 | 750.2746875 |  |  |  | 50.4 | 16.80069 | 17.39243 | 50.4 | 16.80062 | 3.9695 | 50.4 | 16.80056 | 4.30081 | 50.4 | 16.80075 | 13.61067 | 16.800655 | 9.8183525 | 12.0183525 | 300 | 25 | 50 | 0.141384276 | 5208.333 | 736.3764375
50.5 | 16.83419 | 7.99061 | 50.5 | 15.90862 | 14.7071 | 50.5 | 16.83425 | 8.98507 | 50.5 | 16.83413 | 8.07823 | 16.6027975 | 9.9402525 | 12.1402525 | 300 | 25 | 50 | 0.143139636 | 5208.333 | 745.5189375 |  |  |  | 50.5 | 16.83413 | 17.45667 | 50.5 | 16.83419 | 3.99682 | 50.5 | 16.834 | 4.45972 | 50.5 | 16.83394 | 13.52638 | 16.834065 | 9.8598975 | 12.0598975 | 300 | 25 | 50 | 0.141982524 | 5208.333 | 739.4923125
50.6 | 16.86731 | 8.11002 | 50.6 | 15.94194 | 14.92061 | 50.6 | 16.86731 | 8.96523 | 50.6 | 16.86725 | 8.0295 | 16.6359525 | 10.00634 | 12.20634 | 300 | 25 | 50 | 0.144091296 | 5208.333 | 750.4755 |  |  |  | 50.6 | 16.86737 | 17.30435 | 50.6 | 16.86725 | 4.08799 | 50.6 | 16.86725 | 4.36825 | 50.6 | 16.86737 | 13.51902 | 16.86731 | 9.8199025 | 12.0199025 | 300 | 25 | 50 | 0.141406596 | 5208.333 | 736.4926875
50.7 | 16.90075 | 8.19447 | 50.7 | 15.97531 | 14.75585 | 50.7 | 16.90069 | 8.93585 | 50.7 | 16.90075 | 8.03375 | 16.669375 | 9.97998 | 12.17998 | 300 | 25 | 50 | 0.143711712 | 5208.333 | 748.4985 |  |  |  | 50.7 | 16.90075 | 17.28898 | 50.7 | 16.90075 | 3.96164 | 50.7 | 16.90069 | 4.46982 | 50.7 | 16.90063 | 13.61963 | 16.900705 | 9.8350175 | 12.0350175 | 300 | 25 | 50 | 0.141624252 | 5208.333 | 737.6263125
50.8 | 16.934 | 8.3482 | 50.8 | 16.00856 | 15.04379 | 50.8 | 16.93394 | 9.03314 | 50.8 | 16.93394 | 8.14638 | 16.70261 | 10.1428775 | 12.3428775 | 300 | 25 | 50 | 0.146057436 | 5208.333 | 760.7158125 |  |  |  | 50.8 | 16.93406 | 17.24821 | 50.8 | 16.934 | 4.13445 | 50.8 | 16.934 | 4.32923 | 50.8 | 16.93406 | 13.56752 | 16.93403 | 9.8198525 | 12.0198525 | 300 | 25 | 50 | 0.141405876 | 5208.333 | 736.4889375
50.9 | 16.96738 | 8.10423 | 50.9 | 16.04194 | 14.93322 | 50.9 | 16.96738 | 9.06163 | 50.9 | 16.96744 | 8.17751 | 16.736035 | 10.0691475 | 12.2691475 | 300 | 25 | 50 | 0.144995724 | 5208.333 | 755.1860625 |  |  |  | 50.9 | 16.96738 | 17.44386 | 50.9 | 16.96744 | 4.14288 | 50.9 | 16.96731 | 4.6201 | 50.9 | 16.96731 | 13.80042 | 16.96736 | 10.001815 | 12.201815 | 300 | 25 | 50 | 0.144026136 | 5208.333 | 750.136125
51 | 17.00063 | 8.15882 | 51 | 16.07531 | 14.95582 | 51 | 17.00056 | 8.8776 | 51 | 17.00056 | 7.94074 | 16.769265 | 9.983245 | 12.183245 | 300 | 25 | 50 | 0.143758728 | 5208.333 | 748.743375 |  |  |  | 51 | 17.00081 | 17.52925 | 51 | 17.00069 | 4.20863 | 51 | 17.00069 | 4.36638 | 51 | 17.00075 | 13.75694 | 17.000735 | 9.9653 | 12.1653 | 300 | 25 | 50 | 0.14350032 | 5208.333 | 747.3975
51.1 | 17.03406 | 8.11852 | 51.1 | 16.10863 | 14.92337 | 51.1 | 17.03406 | 8.97486 | 51.1 | 17.03406 | 8.1644 | 16.8027025 | 10.0452875 | 12.2452875 | 300 | 25 | 50 | 0.14465214 | 5208.333 | 753.3965625 |  |  |  | 51.1 | 17.03406 | 17.53651 | 51.1 | 17.03406 | 4.07911 | 51.1 | 17.03394 | 4.42579 | 51.1 | 17.03394 | 13.78395 | 17.034 | 9.95634 | 12.15634 | 300 | 25 | 50 | 0.143371296 | 5208.333 | 746.7255
51.2 | 17.06731 | 8.06517 | 51.2 | 16.142 | 15.03336 | 51.2 | 17.06731 | 9.14535 | 51.2 | 17.06731 | 8.28145 | 16.8359825 | 10.1313325 | 12.3313325 | 300 | 25 | 50 | 0.145891188 | 5208.333 | 759.8499375 |  |  |  | 51.2 | 17.0675 | 17.43434 | 51.2 | 17.06731 | 4.15404 | 51.2 | 17.06738 | 4.5903 | 51.2 | 17.06731 | 13.788 | 17.067375 | 9.99167 | 12.19167 | 300 | 25 | 50 | 0.143880048 | 5208.333 | 749.37525
51.3 | 17.10075 | 8.15531 | 51.3 | 16.17525 | 14.94298 | 51.3 | 17.10069 | 9.28129 | 51.3 | 17.10069 | 8.12244 | 16.869345 | 10.125505 | 12.325505 | 300 | 25 | 50 | 0.145807272 | 5208.333 | 759.412875 |  |  |  | 51.3 | 17.10069 | 17.67376 | 51.3 | 17.10063 | 4.02723 | 51.3 | 17.10056 | 4.39865 | 51.3 | 17.10063 | 13.85007 | 17.1006275 | 9.9874275 | 12.1874275 | 300 | 25 | 50 | 0.143818956 | 5208.333 | 749.0570625
51.4 | 17.134 | 8.19705 | 51.4 | 16.20875 | 15.16153 | 51.4 | 17.134 | 9.02199 | 51.4 | 17.134 | 8.24714 | 16.9026875 | 10.1569275 | 12.3569275 | 300 | 25 | 50 | 0.146259756 | 5208.333 | 761.7695625 |  |  |  | 51.4 | 17.13419 | 17.55296 | 51.4 | 17.134 | 4.13161 | 51.4 | 17.13406 | 4.27944 | 51.4 | 17.134 | 13.72841 | 17.1340625 | 9.923105 | 12.123105 | 300 | 25 | 50 | 0.142892712 | 5208.333 | 744.232875
51.5 | 17.16731 | 8.27369 | 51.5 | 16.24194 | 15.12957 | 51.5 | 17.16731 | 9.15255 | 51.5 | 17.16725 | 8.13693 | 16.9359525 | 10.173185 | 12.373185 | 300 | 25 | 50 | 0.146493864 | 5208.333 | 762.988875 |  |  |  | 51.5 | 17.16731 | 17.59212 | 51.5 | 17.16731 | 4.23026 | 51.5 | 17.16719 | 4.53174 | 51.5 | 17.16738 | 13.86989 | 17.1672975 | 10.0560025 | 12.2560025 | 300 | 25 | 50 | 0.144806436 | 5208.333 | 754.2001875
51.6 | 17.20075 | 8.34637 | 51.6 | 16.27538 | 14.9369 | 51.6 | 17.20069 | 9.1019 | 51.6 | 17.20069 | 8.23394 | 16.9693775 | 10.1547775 | 12.3547775 | 300 | 25 | 50 | 0.146228796 | 5208.333 | 761.6083125 |  |  |  | 51.6 | 17.20088 | 17.60651 | 51.6 | 17.20075 | 3.93048 | 51.6 | 17.20088 | 4.55531 | 51.6 | 17.2005 | 13.96724 | 17.2007525 | 10.014885 | 12.214885 | 300 | 25 | 50 | 0.144214344 | 5208.333 | 751.116375
51.7 | 17.23394 | 8.12821 | 51.7 | 16.3085 | 15.14994 | 51.7 | 17.23394 | 9.18525 | 51.7 | 17.23394 | 8.16784 | 17.00258 | 10.15781 | 12.35781 | 300 | 25 | 50 | 0.146272464 | 5208.333 | 761.83575 |  |  |  | 51.7 | 17.234 | 17.44498 | 51.7 | 17.234 | 4.35889 | 51.7 | 17.23394 | 4.47808 | 51.7 | 17.23406 | 13.8371 | 17.234 | 10.0297625 | 12.2297625 | 300 | 25 | 50 | 0.14442858 | 5208.333 | 752.2321875
51.8 | 17.26744 | 8.32985 | 51.8 | 16.34212 | 15.07313 | 51.8 | 17.26744 | 9.08869 | 51.8 | 17.26744 | 8.29654 | 17.03611 | 10.1970525 | 12.3970525 | 300 | 25 | 50 | 0.146837556 | 5208.333 | 764.7789375 |  |  |  | 51.8 | 17.2675 | 17.6068 | 51.8 | 17.26744 | 4.06599 | 51.8 | 17.26738 | 4.42165 | 51.8 | 17.26731 | 13.73261 | 17.2674075 | 9.9567625 | 12.1567625 | 300 | 25 | 50 | 0.14337738 | 5208.333 | 746.7571875
51.9 | 17.30069 | 8.10274 | 51.9 | 16.37519 | 14.95632 | 51.9 | 17.30062 | 9.27742 | 51.9 | 17.30062 | 8.17158 | 17.06928 | 10.127015 | 12.327015 | 300 | 25 | 50 | 0.145829016 | 5208.333 | 759.526125 |  |  |  | 51.9 | 17.30069 | 17.37772 | 51.9 | 17.30062 | 4.13315 | 51.9 | 17.30056 | 4.47321 | 51.9 | 17.30081 | 13.81182 | 17.30067 | 9.948975 | 12.148975 | 300 | 25 | 50 | 0.14326524 | 5208.333 | 746.173125
52 | 17.33406 | 8.1577 | 52 | 16.40869 | 15.1525 | 52 | 17.33406 | 9.22771 | 52 | 17.33413 | 8.34998 | 17.102735 | 10.2219725 | 12.4219725 | 300 | 25 | 50 | 0.147196404 | 5208.333 | 766.6479375 |  |  |  | 52 | 17.33413 | 17.36777 | 52 | 17.33413 | 4.32819 | 52 | 17.33406 | 4.4046 | 52 | 17.33394 | 13.81788 | 17.334065 | 9.97961 | 12.17961 | 300 | 25 | 50 | 0.143706384 | 5208.333 | 748.47075
52.1 | 17.36731 | 8.2652 | 52.1 | 16.44188 | 15.1805 | 52.1 | 17.36725 | 9.13312 | 52.1 | 17.36725 | 8.25745 | 17.1359225 | 10.2090675 | 12.4090675 | 300 | 25 | 50 | 0.147010572 | 5208.333 | 765.6800625 |  |  |  | 52.1 | 17.36744 | 17.78446 | 52.1 | 17.36731 | 4.27713 | 52.1 | 17.36725 | 4.5727 | 52.1 | 17.36738 | 13.87265 | 17.367345 | 10.126735 | 12.326735 | 300 | 25 | 50 | 0.145824984 | 5208.333 | 759.505125
52.2 | 17.40081 | 8.29696 | 52.2 | 16.47538 | 15.36067 | 52.2 | 17.40075 | 9.31091 | 52.2 | 17.40081 | 8.24442 | 17.1694375 | 10.30324 | 12.50324 | 300 | 25 | 50 | 0.148366656 | 5208.333 | 772.743 |  |  |  | 52.2 | 17.40081 | 17.65994 | 52.2 | 17.40081 | 4.22976 | 52.2 | 17.40063 | 4.39149 | 52.2 | 17.40069 | 13.90155 | 17.400735 | 10.045685 | 12.245685 | 300 | 25 | 50 | 0.144657864 | 5208.333 | 753.426375
52.3 | 17.43394 | 8.34244 | 52.3 | 16.50863 | 15.03299 | 52.3 | 17.43394 | 9.2136 | 52.3 | 17.43394 | 8.22831 | 17.2026125 | 10.204335 | 12.404335 | 300 | 25 | 50 | 0.146942424 | 5208.333 | 765.325125 |  |  |  | 52.3 | 17.43406 | 17.50783 | 52.3 | 17.43388 | 4.11116 | 52.3 | 17.43394 | 4.43077 | 52.3 | 17.43413 | 14.06342 | 17.4340025 | 10.028295 | 12.228295 | 300 | 25 | 50 | 0.144407448 | 5208.333 | 752.122125
52.4 | 17.4675 | 8.42962 | 52.4 | 16.54194 | 15.1509 | 52.4 | 17.46744 | 9.27124 | 52.4 | 17.46744 | 8.27821 | 17.23608 | 10.2824925 | 12.4824925 | 300 | 25 | 50 | 0.148067892 | 5208.333 | 771.1869375 |  |  |  | 52.4 | 17.46738 | 17.5613 | 52.4 | 17.46744 | 4.17861 | 52.4 | 17.46738 | 4.33995 | 52.4 | 17.46719 | 13.97388 | 17.4673475 | 10.013435 | 12.213435 | 300 | 25 | 50 | 0.144193464 | 5208.333 | 751.007625
52.5 | 17.50056 | 8.32121 | 52.5 | 16.57531 | 15.3622 | 52.5 | 17.50056 | 9.2329 | 52.5 | 17.50056 | 8.43772 | 17.2692475 | 10.3385075 | 12.5385075 | 300 | 25 | 50 | 0.148874508 | 5208.333 | 775.3880625 |  |  |  | 52.5 | 17.50081 | 17.5002 | 52.5 | 17.50056 | 4.11164 | 52.5 | 17.50069 | 4.58566 | 52.5 | 17.50075 | 13.92459 | 17.5007025 | 10.0305225 | 12.2305225 | 300 | 25 | 50 | 0.144439524 | 5208.333 | 752.2891875
52.6 | 17.53413 | 8.22192 | 52.6 | 16.60856 | 15.26205 | 52.6 | 17.53413 | 9.39475 | 52.6 | 17.53406 | 8.26024 | 17.30272 | 10.28474 | 12.48474 | 300 | 25 | 50 | 0.148100256 | 5208.333 | 771.3555 |  |  |  | 52.6 | 17.53406 | 17.75634 | 52.6 | 17.53413 | 4.24061 | 52.6 | 17.53388 | 4.4913 | 52.6 | 17.53394 | 14.01405 | 17.5340025 | 10.125575 | 12.325575 | 300 | 25 | 50 | 0.14580828 | 5208.333 | 759.418125
52.7 | 17.56731 | 8.4419 | 52.7 | 16.642 | 15.41968 | 52.7 | 17.56725 | 9.46197 | 52.7 | 17.56725 | 8.40326 | 17.3359525 | 10.4317025 | 12.6317025 | 300 | 25 | 50 | 0.150216516 | 5208.333 | 782.3776875 |  |  |  | 52.7 | 17.5675 | 17.72301 | 52.7 | 17.56731 | 4.05788 | 52.7 | 17.56744 | 4.57278 | 52.7 | 17.56744 | 14.0666 | 17.5674225 | 10.1050675 | 12.3050675 | 300 | 25 | 50 | 0.145512972 | 5208.333 | 757.8800625
52.8 | 17.60069 | 8.33105 | 52.8 | 16.67519 | 15.53135 | 52.8 | 17.60069 | 9.50213 | 52.8 | 17.60063 | 8.52829 | 17.3693 | 10.473205 | 12.673205 | 300 | 25 | 50 | 0.150814152 | 5208.333 | 785.490375 |  |  |  | 52.8 | 17.60069 | 17.72967 | 52.8 | 17.60069 | 4.22109 | 52.8 | 17.60056 | 4.56752 | 52.8 | 17.60063 | 13.86911 | 17.6006425 | 10.0968475 | 12.2968475 | 300 | 25 | 50 | 0.145394604 | 5208.333 | 757.2635625
52.9 | 17.63394 | 8.54954 | 52.9 | 16.70863 | 15.31098 | 52.9 | 17.634 | 9.49872 | 52.9 | 17.634 | 8.20262 | 17.4026425 | 10.390465 | 12.590465 | 300 | 25 | 50 | 0.149622696 | 5208.333 | 779.284875 |  |  |  | 52.9 | 17.63419 | 17.72477 | 52.9 | 17.634 | 4.16112 | 52.9 | 17.63406 | 4.45689 | 52.9 | 17.63394 | 14.12206 | 17.6340475 | 10.11621 | 12.31621 | 300 | 25 | 50 | 0.145673424 | 5208.333 | 758.71575
53 | 17.66725 | 8.32624 | 53 | 16.74187 | 15.45983 | 53 | 17.66725 | 9.42262 | 53 | 17.66725 | 8.43922 | 17.435905 | 10.4119775 | 12.6119775 | 300 | 25 | 50 | 0.149932476 | 5208.333 | 780.8983125 |  |  |  | 53 | 17.66738 | 17.7679 | 53 | 17.66738 | 4.13658 | 53 | 17.66719 | 4.4535 | 53 | 17.66738 | 13.89238 | 17.6673325 | 10.06259 | 12.26259 | 300 | 25 | 50 | 0.144901296 | 5208.333 | 754.69425
53.1 | 17.70069 | 8.41629 | 53.1 | 16.77531 | 15.43621 | 53.1 | 17.70063 | 9.53335 | 53.1 | 17.70069 | 8.51933 | 17.46933 | 10.476295 | 12.676295 | 300 | 25 | 50 | 0.150858648 | 5208.333 | 785.722125 |  |  |  | 53.1 | 17.70087 | 17.76327 | 53.1 | 17.70069 | 4.25195 | 53.1 | 17.70081 | 4.48568 | 53.1 | 17.70056 | 14.05289 | 17.7007325 | 10.1384475 | 12.3384475 | 300 | 25 | 50 | 0.145993644 | 5208.333 | 760.3835625
53.2 | 17.73406 | 8.4576 | 53.2 | 16.80856 | 15.47553 | 53.2 | 17.73394 | 9.35147 | 53.2 | 17.734 | 8.29147 | 17.50264 | 10.3940175 | 12.5940175 | 300 | 25 | 50 | 0.149673852 | 5208.333 | 779.5513125 |  |  |  | 53.2 | 17.734 | 17.84609 | 53.2 | 17.734 | 4.04015 | 53.2 | 17.73394 | 4.21111 | 53.2 | 17.73406 | 13.95445 | 17.734 | 10.01295 | 12.21295 | 300 | 25 | 50 | 0.14418648 | 5208.333 | 750.97125
53.3 | 17.7675 | 8.51901 | 53.3 | 16.84206 | 15.45156 | 53.3 | 17.76744 | 9.36424 | 53.3 | 17.76744 | 8.55101 | 17.53611 | 10.471455 | 12.671455 | 300 | 25 | 50 | 0.150788952 | 5208.333 | 785.359125 |  |  |  | 53.3 | 17.7675 | 17.82376 | 53.3 | 17.76744 | 4.18175 | 53.3 | 17.76744 | 4.62053 | 53.3 | 17.76731 | 14.02581 | 17.7674225 | 10.1629625 | 12.3629625 | 300 | 25 | 50 | 0.14634666 | 5208.333 | 762.2221875
53.4 | 17.80069 | 8.45023 | 53.4 | 16.87531 | 15.65182 | 53.4 | 17.80062 | 9.36737 | 53.4 | 17.80062 | 8.39191 | 17.56931 | 10.4653325 | 12.6653325 | 300 | 25 | 50 | 0.150700788 | 5208.333 | 784.8999375 |  |  |  | 53.4 | 17.80069 | 17.7597 | 53.4 | 17.80062 | 4.23273 | 53.4 | 17.80056 | 4.38507 | 53.4 | 17.80081 | 14.23629 | 17.80067 | 10.1534475 | 12.3534475 | 300 | 25 | 50 | 0.146209644 | 5208.333 | 761.5085625
53.5 | 17.83419 | 8.52684 | 53.5 | 16.90869 | 15.50553 | 53.5 | 17.83412 | 9.39399 | 53.5 | 17.83412 | 8.47587 | 17.60278 | 10.4755575 | 12.6755575 | 300 | 25 | 50 | 0.150848028 | 5208.333 | 785.6668125 |  |  |  | 53.5 | 17.83412 | 17.85256 | 53.5 | 17.83412 | 4.04165 | 53.5 | 17.83412 | 4.4363 | 53.5 | 17.83394 | 14.42429 | 17.834075 | 10.1887 | 12.3887 | 300 | 25 | 50 | 0.14671728 | 5208.333 | 764.1525
53.6 | 17.86725 | 8.63259 | 53.6 | 16.94194 | 15.87019 | 53.6 | 17.86731 | 9.4466 | 53.6 | 17.86725 | 8.5939 | 17.6359375 | 10.63582 | 12.83582 | 300 | 25 | 50 | 0.153155808 | 5208.333 | 797.6865 |  |  |  | 53.6 | 17.86731 | 17.96548 | 53.6 | 17.86725 | 4.16866 | 53.6 | 17.86725 | 4.61778 | 53.6 | 17.86737 | 14.29798 | 17.867295 | 10.262475 | 12.462475 | 300 | 25 | 50 | 0.14777964 | 5208.333 | 769.685625
53.7 | 17.90081 | 8.58216 | 53.7 | 16.97525 | 15.61775 | 53.7 | 17.90075 | 9.54033 | 53.7 | 17.90075 | 8.53135 | 17.66939 | 10.5678975 | 12.7678975 | 300 | 25 | 50 | 0.152177724 | 5208.333 | 792.5923125 |  |  |  | 53.7 | 17.90075 | 17.98879 | 53.7 | 17.90081 | 4.15904 | 53.7 | 17.90069 | 4.7035 | 53.7 | 17.90056 | 14.35846 | 17.9007025 | 10.3024475 | 12.5024475 | 300 | 25 | 50 | 0.148355244 | 5208.333 | 772.6835625
53.8 | 17.93394 | 8.59336 | 53.8 | 17.00863 | 15.52143 | 53.8 | 17.93388 | 9.42904 | 53.8 | 17.93388 | 8.42807 | 17.7025825 | 10.492975 | 12.692975 | 300 | 25 | 50 | 0.15109884 | 5208.333 | 786.973125 |  |  |  | 53.8 | 17.93413 | 17.71504 | 53.8 | 17.93394 | 4.22315 | 53.8 | 17.93394 | 4.47198 | 53.8 | 17.93413 | 14.29588 | 17.934035 | 10.1765125 | 12.3765125 | 300 | 25 | 50 | 0.14654178 | 5208.333 | 763.2384375
53.9 | 17.9675 | 8.56424 | 53.9 | 17.04194 | 15.77814 | 53.9 | 17.96744 | 9.33268 | 53.9 | 17.96744 | 8.2468 | 17.73608 | 10.480465 | 12.680465 | 300 | 25 | 50 | 0.150918696 | 5208.333 | 786.034875 |  |  |  | 53.9 | 17.96737 | 17.8786 | 53.9 | 17.96744 | 4.19664 | 53.9 | 17.96731 | 4.65477 | 53.9 | 17.96719 | 14.30382 | 17.9673275 | 10.2584575 | 12.4584575 | 300 | 25 | 50 | 0.147721788 | 5208.333 | 769.3843125
54 | 18.00063 | 8.63583 | 54 | 17.07531 | 15.68658 | 54 | 18.00056 | 9.46235 | 54 | 18.00063 | 8.46746 | 17.7692825 | 10.563055 | 12.763055 | 300 | 25 | 50 | 0.152107992 | 5208.333 | 792.229125 |  |  |  | 54 | 18.00075 | 17.8911 | 54 | 18.00069 | 4.17428 | 54 | 18.00063 | 4.51243 | 54 | 18.00075 | 14.31941 | 18.000705 | 10.224305 | 12.424305 | 300 | 25 | 50 | 0.147229992 | 5208.333 | 766.822875
54.1 | 18.03413 | 8.56321 | 54.1 | 17.10856 | 15.89621 | 54.1 | 18.03413 | 9.52155 | 54.1 | 18.03413 | 8.58703 | 17.8027375 | 10.642 | 12.842 | 300 | 25 | 50 | 0.1532448 | 5208.333 | 798.15 |  |  |  | 54.1 | 18.034 | 18.02816 | 54.1 | 18.03413 | 4.15023 | 54.1 | 18.03394 | 4.73718 | 54.1 | 18.03394 | 14.25781 | 18.0340025 | 10.293345 | 12.493345 | 300 | 25 | 50 | 0.148224168 | 5208.333 | 772.000875
54.2 | 18.06738 | 8.40364 | 54.2 | 17.14206 | 15.6841 | 54.2 | 18.06731 | 9.56909 | 54.2 | 18.06731 | 8.61551 | 17.836015 | 10.568085 | 12.768085 | 300 | 25 | 50 | 0.152180424 | 5208.333 | 792.606375 |  |  |  | 54.2 | 18.06756 | 17.81692 | 54.2 | 18.06738 | 4.26041 | 54.2 | 18.06738 | 4.5556 | 54.2 | 18.06738 | 14.49992 | 18.067425 | 10.2832125 | 12.4832125 | 300 | 25 | 50 | 0.14807826 | 5208.333 | 771.2409375
54.3 | 18.10069 | 8.65912 | 54.3 | 17.17519 | 15.82221 | 54.3 | 18.10063 | 9.6415 | 54.3 | 18.10069 | 8.56642 | 17.8693 | 10.6723125 | 12.8723125 | 300 | 25 | 50 | 0.1536813 | 5208.333 | 800.4234375 |  |  |  | 54.3 | 18.10069 | 18.02194 | 54.3 | 18.10063 | 4.05631 | 54.3 | 18.10063 | 4.56065 | 54.3 | 18.10063 | 14.48548 | 18.100645 | 10.281095 | 12.481095 | 300 | 25 | 50 | 0.148047768 | 5208.333 | 771.082125
54.4 | 18.13394 | 8.60355 | 54.4 | 17.20875 | 15.88411 | 54.4 | 18.134 | 9.55229 | 54.4 | 18.13394 | 8.62854 | 17.9026575 | 10.6671225 | 12.8671225 | 300 | 25 | 50 | 0.153606564 | 5208.333 | 800.0341875 |  |  |  | 54.4 | 18.13419 | 18.00274 | 54.4 | 18.134 | 4.21311 | 54.4 | 18.13406 | 4.52663 | 54.4 | 18.13394 | 14.54305 | 18.1340475 | 10.3213825 | 12.5213825 | 300 | 25 | 50 | 0.148627908 | 5208.333 | 774.1036875
54.5 | 18.16738 | 8.67197 | 54.5 | 17.24181 | 15.86388 | 54.5 | 18.16738 | 9.82725 | 54.5 | 18.16738 | 8.78146 | 17.9359875 | 10.78614 | 12.98614 | 300 | 25 | 50 | 0.155320416 | 5208.333 | 808.9605 |  |  |  | 54.5 | 18.16738 | 17.8309 | 54.5 | 18.16731 | 4.21839 | 54.5 | 18.16719 | 4.4996 | 54.5 | 18.16731 | 14.50131 | 18.1672975 | 10.26255 | 12.46255 | 300 | 25 | 50 | 0.14778072 | 5208.333 | 769.69125
54.6 | 18.20069 | 8.48901 | 54.6 | 17.27544 | 15.86913 | 54.6 | 18.20063 | 9.59066 | 54.6 | 18.20063 | 8.72455 | 17.9693475 | 10.6683375 | 12.8683375 | 300 | 25 | 50 | 0.15362406 | 5208.333 | 800.1253125 |  |  |  | 54.6 | 18.20088 | 18.1273 | 54.6 | 18.20069 | 4.49318 | 54.6 | 18.20081 | 4.40864 | 54.6 | 18.20063 | 14.44036 | 18.2007525 | 10.36737 | 12.56737 | 300 | 25 | 50 | 0.149290128 | 5208.333 | 777.55275
54.7 | 18.23394 | 8.78141 | 54.7 | 17.30856 | 15.88185 | 54.7 | 18.23388 | 9.62253 | 54.7 | 18.23394 | 8.50374 | 18.00258 | 10.6973825 | 12.8973825 | 300 | 25 | 50 | 0.154042308 | 5208.333 | 802.3036875 |  |  |  | 54.7 | 18.234 | 18.15795 | 54.7 | 18.23394 | 4.13677 | 54.7 | 18.23394 | 4.51402 | 54.7 | 18.234 | 14.31246 | 18.23397 | 10.2803 | 12.4803 | 300 | 25 | 50 | 0.14803632 | 5208.333 | 771.0225
54.8 | 18.26744 | 8.66421 | 54.8 | 17.34206 | 15.81723 | 54.8 | 18.26744 | 9.66716 | 54.8 | 18.26744 | 8.69585 | 18.036095 | 10.7111125 | 12.9111125 | 300 | 25 | 50 | 0.15424002 | 5208.333 | 803.3334375 |  |  |  | 54.8 | 18.26756 | 18.38159 | 54.8 | 18.26744 | 4.19153 | 54.8 | 18.26737 | 4.6302 | 54.8 | 18.26725 | 14.25862 | 18.267405 | 10.365485 | 12.565485 | 300 | 25 | 50 | 0.149262984 | 5208.333 | 777.411375
54.9 | 18.30069 | 8.74095 | 54.9 | 17.37513 | 15.88506 | 54.9 | 18.30063 | 9.88099 | 54.9 | 18.30069 | 8.6261 | 18.069285 | 10.783275 | 12.983275 | 300 | 25 | 50 | 0.15527916 | 5208.333 | 808.745625 |  |  |  | 54.9 | 18.30069 | 18.17544 | 54.9 | 18.30069 | 4.25914 | 54.9 | 18.30056 | 4.61794 | 54.9 | 18.30075 | 14.52133 | 18.3006725 | 10.3934625 | 12.5934625 | 300 | 25 | 50 | 0.14966586 | 5208.333 | 779.5096875
55 | 18.33419 | 8.66411 | 55 | 17.40869 | 15.94052 | 55 | 18.33413 | 9.72539 | 55 | 18.33413 | 8.77722 | 18.102785 | 10.77681 | 12.97681 | 300 | 25 | 50 | 0.155186064 | 5208.333 | 808.26075 |  |  |  | 55 | 18.33413 | 18.24393 | 55 | 18.33419 | 4.32038 | 55 | 18.33406 | 4.42575 | 55 | 18.334 | 14.56978 | 18.334095 | 10.38996 | 12.58996 | 300 | 25 | 50 | 0.149615424 | 5208.333 | 779.247
55.1 | 18.36725 | 8.6077 | 55.1 | 17.44194 | 15.83881 | 55.1 | 18.36725 | 9.59649 | 55.1 | 18.36719 | 8.76081 | 18.1359075 | 10.7009525 | 12.9009525 | 300 | 25 | 50 | 0.154093716 | 5208.333 | 802.5714375 |  |  |  | 55.1 | 18.36738 | 18.23739 | 55.1 | 18.36725 | 4.16062 | 55.1 | 18.36725 | 4.51987 | 55.1 | 18.36744 | 14.36792 | 18.36733 | 10.32145 | 12.52145 | 300 | 25 | 50 | 0.14862888 | 5208.333 | 774.10875
55.2 | 18.40081 | 8.82529 | 55.2 | 17.47531 | 15.90408 | 55.2 | 18.40075 | 9.88262 | 55.2 | 18.40081 | 8.61393 | 18.16942 | 10.80648 | 13.00648 | 300 | 25 | 50 | 0.155613312 | 5208.333 | 810.486 |  |  |  | 55.2 | 18.40081 | 18.23419 | 55.2 | 18.40075 | 4.21162 | 55.2 | 18.40069 | 4.45819 | 55.2 | 18.40063 | 14.3805 | 18.40072 | 10.321125 | 12.521125 | 300 | 25 | 50 | 0.1486242 | 5208.333 | 774.084375
55.3 | 18.43394 | 8.53716 | 55.3 | 17.50856 | 16.07782 | 55.3 | 18.43394 | 9.95282 | 55.3 | 18.434 | 8.71008 | 18.20261 | 10.81947 | 13.01947 | 300 | 25 | 50 | 0.155800368 | 5208.333 | 811.46025 |  |  |  | 55.3 | 18.43406 | 18.29657 | 55.3 | 18.434 | 4.2024 | 55.3 | 18.434 | 4.55927 | 55.3 | 18.43406 | 14.50914 | 18.43403 | 10.391845 | 12.591845 | 300 | 25 | 50 | 0.149642568 | 5208.333 | 779.388375
55.4 | 18.46744 | 8.81531 | 55.4 | 17.54194 | 15.98682 | 55.4 | 18.46744 | 9.82618 | 55.4 | 18.46744 | 8.68154 | 18.236065 | 10.8274625 | 13.0274625 | 300 | 25 | 50 | 0.15591546 | 5208.333 | 812.0596875 |  |  |  | 55.4 | 18.46738 | 18.31219 | 55.4 | 18.46738 | 4.33808 | 55.4 | 18.46725 | 4.51994 | 55.4 | 18.46725 | 14.50566 | 18.467315 | 10.4189675 | 12.6189675 | 300 | 25 | 50 | 0.150033132 | 5208.333 | 781.4225625
55.5 | 18.50056 | 8.67282 | 55.5 | 17.57525 | 16.05621 | 55.5 | 18.50056 | 9.75136 | 55.5 | 18.50056 | 8.69554 | 18.2692325 | 10.7939825 | 12.9939825 | 300 | 25 | 50 | 0.155433348 | 5208.333 | 809.5486875 |  |  |  | 55.5 | 18.50081 | 18.46611 | 55.5 | 18.5005 | 4.23484 | 55.5 | 18.50075 | 4.67583 | 55.5 | 18.50075 | 14.39494 | 18.5007025 | 10.44293 | 12.64293 | 300 | 25 | 50 | 0.150378192 | 5208.333 | 783.21975
55.6 | 18.53412 | 8.84391 | 55.6 | 17.60856 | 16.22261 | 55.6 | 18.534 | 9.88101 | 55.6 | 18.53407 | 8.73794 | 18.3026875 | 10.9213675 | 13.1213675 | 300 | 25 | 50 | 0.157267692 | 5208.333 | 819.1025625 |  |  |  | 55.6 | 18.534 | 18.17468 | 55.6 | 18.53419 | 4.28214 | 55.6 | 18.53394 | 4.47011 | 55.6 | 18.53388 | 14.71177 | 18.5340025 | 10.409675 | 12.609675 | 300 | 25 | 50 | 0.14989932 | 5208.333 | 780.725625
55.7 | 18.56731 | 8.74179 | 55.7 | 17.642 | 16.23629 | 55.7 | 18.56738 | 9.97977 | 55.7 | 18.56725 | 8.74378 | 18.335985 | 10.9254075 | 13.1254075 | 300 | 25 | 50 | 0.157325868 | 5208.333 | 819.4055625 |  |  |  | 55.7 | 18.5675 | 18.42411 | 55.7 | 18.56738 | 4.32507 | 55.7 | 18.56731 | 4.71678 | 55.7 | 18.56731 | 14.65307 | 18.567375 | 10.5297575 | 12.7297575 | 300 | 25 | 50 | 0.151628508 | 5208.333 | 789.7318125
55.8 | 18.60075 | 8.96144 | 55.8 | 17.67519 | 15.97696 | 55.8 | 18.60069 | 9.82952 | 55.8 | 18.60069 | 8.62826 | 18.36933 | 10.849045 | 13.049045 | 300 | 25 | 50 | 0.156226248 | 5208.333 | 813.678375 |  |  |  | 55.8 | 18.60069 | 18.21016 | 55.8 | 18.60069 | 4.15209 | 55.8 | 18.60056 | 4.3664 | 55.8 | 18.60075 | 14.50414 | 18.6006725 | 10.3081975 | 12.5081975 | 300 | 25 | 50 | 0.148438044 | 5208.333 | 773.1148125
55.9 | 18.63394 | 8.78002 | 55.9 | 17.70869 | 16.11524 | 55.9 | 18.63394 | 10.03824 | 55.9 | 18.63388 | 8.81324 | 18.4026125 | 10.936685 | 13.136685 | 300 | 25 | 50 | 0.157488264 | 5208.333 | 820.251375 |  |  |  | 55.9 | 18.63419 | 18.16256 | 55.9 | 18.634 | 4.34858 | 55.9 | 18.63412 | 4.55855 | 55.9 | 18.634 | 14.56225 | 18.6340775 | 10.407985 | 12.607985 | 300 | 25 | 50 | 0.149874984 | 5208.333 | 780.598875
56 | 18.66731 | 9.0968 | 56 | 17.74188 | 16.16452 | 56 | 18.66731 | 9.9897 | 56 | 18.66731 | 8.98467 | 18.4359525 | 11.0589225 | 13.2589225 | 300 | 25 | 50 | 0.159248484 | 5208.333 | 829.4191875 |  |  |  | 56 | 18.66744 | 18.29177 | 56 | 18.66731 | 4.29029 | 56 | 18.66725 | 4.50414 | 56 | 18.66725 | 14.58713 | 18.6673125 | 10.4183325 | 12.6183325 | 300 | 25 | 50 | 0.150023988 | 5208.333 | 781.3749375
56.1 | 18.70075 | 8.98671 | 56.1 | 17.77544 | 16.35997 | 56.1 | 18.70069 | 9.88838 | 56.1 | 18.70075 | 8.79618 | 18.4694075 | 11.00781 | 13.20781 | 300 | 25 | 50 | 0.158512464 | 5208.333 | 825.58575 |  |  |  | 56.1 | 18.70088 | 18.35072 | 56.1 | 18.70069 | 4.3743 | 56.1 | 18.70081 | 4.74806 | 56.1 | 18.70063 | 14.65594 | 18.7007525 | 10.532255 | 12.732255 | 300 | 25 | 50 | 0.151664472 | 5208.333 | 789.919125
56.2 | 18.73394 | 8.89785 | 56.2 | 17.80862 | 16.39227 | 56.2 | 18.73394 | 9.96478 | 56.2 | 18.73394 | 8.61072 | 18.50261 | 10.966405 | 13.166405 | 300 | 25 | 50 | 0.157916232 | 5208.333 | 822.480375 |  |  |  | 56.2 | 18.734 | 18.38174 | 56.2 | 18.73394 | 4.38258 | 56.2 | 18.73394 | 4.42272 | 56.2 | 18.73413 | 14.64645 | 18.7340025 | 10.4583725 | 12.6583725 | 300 | 25 | 50 | 0.150600564 | 5208.333 | 784.3779375
56.3 | 18.76744 | 8.9652 | 56.3 | 17.842 | 16.27513 | 56.3 | 18.76738 | 10.0078 | 56.3 | 18.76738 | 8.82725 | 18.53605 | 11.018845 | 13.218845 | 300 | 25 | 50 | 0.158671368 | 5208.333 | 826.413375 |  |  |  | 56.3 | 18.76744 | 18.41236 | 56.3 | 18.76738 | 4.19421 | 56.3 | 18.76738 | 4.51622 | 56.3 | 18.76731 | 14.85015 | 18.7673775 | 10.493235 | 12.693235 | 300 | 25 | 50 | 0.151102584 | 5208.333 | 786.992625
56.4 | 18.80069 | 9.10298 | 56.4 | 17.87519 | 16.38304 | 56.4 | 18.80056 | 9.87411 | 56.4 | 18.80062 | 8.66987 | 18.569265 | 11.0075 | 13.2075 | 300 | 25 | 50 | 0.158508 | 5208.333 | 825.5625 |  |  |  | 56.4 | 18.80069 | 18.34923 | 56.4 | 18.80062 | 4.42194 | 56.4 | 18.80056 | 4.67133 | 56.4 | 18.80075 | 14.64886 | 18.800655 | 10.52284 | 12.72284 | 300 | 25 | 50 | 0.151528896 | 5208.333 | 789.213
56.5 | 18.83413 | 9.0509 | 56.5 | 17.90869 | 16.28008 | 56.5 | 18.83413 | 9.92682 | 56.5 | 18.83413 | 8.69048 | 18.60277 | 10.98707 | 13.18707 | 300 | 25 | 50 | 0.158213808 | 5208.333 | 824.03025 |  |  |  | 56.5 | 18.83406 | 18.47772 | 56.5 | 18.83419 | 4.4894 | 56.5 | 18.83413 | 4.75265 | 56.5 | 18.83394 | 14.78876 | 18.83408 | 10.6271325 | 12.8271325 | 300 | 25 | 50 | 0.153030708 | 5208.333 | 797.0349375
56.6 | 18.86731 | 8.95982 | 56.6 | 17.94194 | 16.33937 | 56.6 | 18.86725 | 10.11283 | 56.6 | 18.86725 | 8.641 | 18.6359375 | 11.013255 | 13.213255 | 300 | 25 | 50 | 0.158590872 | 5208.333 | 825.994125 |  |  |  | 56.6 | 18.86737 | 18.53562 | 56.6 | 18.86731 | 4.29668 | 56.6 | 18.86725 | 4.43572 | 56.6 | 18.86744 | 14.68675 | 18.8673425 | 10.4886925 | 12.6886925 | 300 | 25 | 50 | 0.151037172 | 5208.333 | 786.6519375
56.7 | 18.90075 | 9.02497 | 56.7 | 17.97531 | 16.37288 | 56.7 | 18.90075 | 10.21861 | 56.7 | 18.90075 | 8.86629 | 18.66939 | 11.1206875 | 13.3206875 | 300 | 25 | 50 | 0.1601379 | 5208.333 | 834.0515625 |  |  |  | 56.7 | 18.90081 | 18.61707 | 56.7 | 18.90081 | 4.51994 | 56.7 | 18.90069 | 4.44747 | 56.7 | 18.90063 | 14.78478 | 18.900735 | 10.592315 | 12.792315 | 300 | 25 | 50 | 0.152529336 | 5208.333 | 794.423625
56.8 | 18.93394 | 8.84499 | 56.8 | 18.00856 | 16.26208 | 56.8 | 18.93394 | 9.98539 | 56.8 | 18.934 | 8.71292 | 18.70261 | 10.951345 | 13.151345 | 300 | 25 | 50 | 0.157699368 | 5208.333 | 821.350875 |  |  |  | 56.8 | 18.93413 | 18.31665 | 56.8 | 18.93394 | 4.28275 | 56.8 | 18.934 | 4.44699 | 56.8 | 18.93406 | 14.65352 | 18.9340325 | 10.4249775 | 12.6249775 | 300 | 25 | 50 | 0.150119676 | 5208.333 | 781.8733125
56.9 | 18.96744 | 8.91211 | 56.9 | 18.04194 | 16.36472 | 56.9 | 18.96737 | 10.21215 | 56.9 | 18.96737 | 8.89566 | 18.73603 | 11.09616 | 13.29616 | 300 | 25 | 50 | 0.159784704 | 5208.333 | 832.212 |  |  |  | 56.9 | 18.96744 | 18.57385 | 56.9 | 18.96744 | 4.37039 | 56.9 | 18.96731 | 4.47255 | 56.9 | 18.96731 | 14.8033 | 18.967375 | 10.5550225 | 12.7550225 | 300 | 25 | 50 | 0.151992324 | 5208.333 | 791.6266875
57 | 19.00056 | 9.04353 | 57 | 18.07538 | 16.47688 | 57 | 19.00056 | 10.05697 | 57 | 19.00056 | 8.80596 | 18.769265 | 11.095835 | 13.295835 | 300 | 25 | 50 | 0.159780024 | 5208.333 | 832.187625 |  |  |  | 57 | 19.00081 | 18.67603 | 57 | 19.00062 | 4.25433 | 57 | 19.00062 | 4.66891 | 57 | 19.00081 | 14.80209 | 19.000715 | 10.60034 | 12.80034 | 300 | 25 | 50 | 0.152644896 | 5208.333 | 795.0255
57.1 | 19.03413 | 9.08126 | 57.1 | 18.10856 | 16.54776 | 57.1 | 19.03413 | 10.10384 | 57.1 | 19.03406 | 8.83305 | 18.80272 | 11.1414775 | 13.3414775 | 300 | 25 | 50 | 0.160437276 | 5208.333 | 835.6108125 |  |  |  | 57.1 | 19.03394 | 18.84258 | 57.1 | 19.03406 | 4.41875 | 57.1 | 19.034 | 4.55361 | 57.1 | 19.03394 | 14.73933 | 19.033985 | 10.6385675 | 12.8385675 | 300 | 25 | 50 | 0.153195372 | 5208.333 | 797.8925625
57.2 | 19.06738 | 8.92927 | 57.2 | 18.14194 | 16.46628 | 57.2 | 19.06731 | 10.1342 | 57.2 | 19.06731 | 8.94487 | 18.835985 | 11.118655 | 13.318655 | 300 | 25 | 50 | 0.160108632 | 5208.333 | 833.899125 |  |  |  | 57.2 | 19.0675 | 18.59297 | 57.2 | 19.06731 | 4.41546 | 57.2 | 19.06738 | 4.448 | 57.2 | 19.06725 | 14.73318 | 19.06736 | 10.5474025 | 12.7474025 | 300 | 25 | 50 | 0.151882596 | 5208.333 | 791.0551875
57.3 | 19.10069 | 9.06905 | 57.3 | 18.17525 | 16.64771 | 57.3 | 19.10063 | 10.28353 | 57.3 | 19.10069 | 8.76264 | 18.869315 | 11.1907325 | 13.3907325 | 300 | 25 | 50 | 0.161146548 | 5208.333 | 839.3049375 |  |  |  | 57.3 | 19.10069 | 18.85481 | 57.3 | 19.10069 | 4.36671 | 57.3 | 19.10056 | 4.67176 | 57.3 | 19.10069 | 14.70887 | 19.1006575 | 10.6505375 | 12.8505375 | 300 | 25 | 50 | 0.15336774 | 5208.333 | 798.7903125
57.4 | 19.134 | 9.15628 | 57.4 | 18.20875 | 16.68423 | 57.4 | 19.13394 | 10.22157 | 57.4 | 19.13394 | 8.92702 | 18.9026575 | 11.247275 | 13.447275 | 300 | 25 | 50 | 0.16196076 | 5208.333 | 843.545625 |  |  |  | 57.4 | 19.13425 | 18.87477 | 57.4 | 19.134 | 4.30587 | 57.4 | 19.13413 | 4.64437 | 57.4 | 19.134 | 14.83778 | 19.134095 | 10.6656975 | 12.8656975 | 300 | 25 | 50 | 0.153586044 | 5208.333 | 799.9273125
57.5 | 19.16731 | 9.09935 | 57.5 | 18.24181 | 16.80623 | 57.5 | 19.16731 | 10.28973 | 57.5 | 19.16731 | 8.98328 | 18.935935 | 11.2946475 | 13.4946475 | 300 | 25 | 50 | 0.162642924 | 5208.333 | 847.0985625 |  |  |  | 57.5 | 19.16738 | 18.65612 | 57.5 | 19.16731 | 4.35739 | 57.5 | 19.16725 | 4.75478 | 57.5 | 19.16731 | 14.85626 | 19.1673125 | 10.6561375 | 12.8561375 | 300 | 25 | 50 | 0.15344838 | 5208.333 | 799.2103125
57.6 | 19.20075 | 9.10335 | 57.6 | 18.27538 | 16.77242 | 57.6 | 19.20069 | 10.36101 | 57.6 | 19.20069 | 8.84408 | 18.9693775 | 11.270215 | 13.470215 | 300 | 25 | 50 | 0.162291096 | 5208.333 | 845.266125 |  |  |  | 57.6 | 19.20088 | 18.71301 | 57.6 | 19.20075 | 4.18903 | 57.6 | 19.20075 | 4.61723 | 57.6 | 19.20056 | 14.89613 | 19.200735 | 10.60385 | 12.80385 | 300 | 25 | 50 | 0.15269544 | 5208.333 | 795.28875
57.7 | 19.234 | 9.13309 | 57.7 | 18.30856 | 16.80239 | 57.7 | 19.23394 | 10.31761 | 57.7 | 19.23394 | 8.87601 | 19.00261 | 11.282275 | 13.482275 | 300 | 25 | 50 | 0.16246476 | 5208.333 | 846.170625 |  |  |  | 57.7 | 19.234 | 18.83843 | 57.7 | 19.234 | 4.42578 | 57.7 | 19.23394 | 4.97449 | 57.7 | 19.23406 | 14.99224 | 19.234 | 10.807735 | 13.007735 | 300 | 25 | 50 | 0.155631384 | 5208.333 | 810.580125
57.8 | 19.26731 | 9.20713 | 57.8 | 18.34213 | 16.75309 | 57.8 | 19.26738 | 10.13567 | 57.8 | 19.26738 | 8.82555 | 19.03605 | 11.23036 | 13.43036 | 300 | 25 | 50 | 0.161717184 | 5208.333 | 842.277 |  |  |  | 57.8 | 19.26756 | 18.61344 | 57.8 | 19.2675 | 4.30907 | 57.8 | 19.26738 | 4.75717 | 57.8 | 19.26731 | 14.8947 | 19.2674375 | 10.643595 | 12.843595 | 300 | 25 | 50 | 0.153267768 | 5208.333 | 798.269625
57.9 | 19.30063 | 9.01478 | 57.9 | 18.37513 | 16.65568 | 57.9 | 19.30063 | 10.50962 | 57.9 | 19.30056 | 8.89933 | 19.0692375 | 11.2698525 | 13.4698525 | 300 | 25 | 50 | 0.162285876 | 5208.333 | 845.2389375 |  |  |  | 57.9 | 19.30069 | 18.76531 | 57.9 | 19.30063 | 4.21245 | 57.9 | 19.30056 | 4.72163 | 57.9 | 19.30075 | 14.94367 | 19.3006575 | 10.660765 | 12.860765 | 300 | 25 | 50 | 0.153515016 | 5208.333 | 799.557375
58 | 19.33413 | 9.30621 | 58 | 18.40869 | 16.72515 | 58 | 19.33413 | 10.27098 | 58 | 19.33413 | 8.90532 | 19.10277 | 11.301915 | 13.501915 | 300 | 25 | 50 | 0.162747576 | 5208.333 | 847.643625 |  |  |  | 58 | 19.33413 | 18.73101 | 58 | 19.33413 | 4.57081 | 58 | 19.33406 | 4.90461 | 58 | 19.33388 | 14.8872 | 19.33405 | 10.7734075 | 12.9734075 | 300 | 25 | 50 | 0.155137068 | 5208.333 | 808.0055625
58.1 | 19.36731 | 9.16667 | 58.1 | 18.44194 | 16.83033 | 58.1 | 19.36725 | 10.28558 | 58.1 | 19.36725 | 8.98121 | 19.1359375 | 11.3159475 | 13.5159475 | 300 | 25 | 50 | 0.162949644 | 5208.333 | 848.6960625 |  |  |  | 58.1 | 19.36738 | 18.97058 | 58.1 | 19.36731 | 4.38225 | 58.1 | 19.36725 | 4.7826 | 58.1 | 19.36744 | 14.86402 | 19.367345 | 10.7498625 | 12.9498625 | 300 | 25 | 50 | 0.15479802 | 5208.333 | 806.2396875
58.2 | 19.40081 | 9.03456 | 58.2 | 18.47531 | 16.73268 | 58.2 | 19.40075 | 10.29671 | 58.2 | 19.40081 | 9.02865 | 19.16942 | 11.27315 | 13.47315 | 300 | 25 | 50 | 0.16233336 | 5208.333 | 845.48625 |  |  |  | 58.2 | 19.40081 | 18.98766 | 58.2 | 19.40075 | 4.36053 | 58.2 | 19.40069 | 4.89596 | 58.2 | 19.40056 | 15.0194 | 19.4007025 | 10.8158875 | 13.0158875 | 300 | 25 | 50 | 0.15574878 | 5208.333 | 811.1915625
58.3 | 19.43394 | 9.18836 | 58.3 | 18.50856 | 16.80422 | 58.3 | 19.43394 | 10.13728 | 58.3 | 19.43387 | 8.95699 | 19.2025775 | 11.2717125 | 13.4717125 | 300 | 25 | 50 | 0.16231266 | 5208.333 | 845.3784375 |  |  |  | 58.3 | 19.43406 | 18.80093 | 58.3 | 19.434 | 4.27986 | 58.3 | 19.434 | 4.83581 | 58.3 | 19.43406 | 14.99453 | 19.43403 | 10.7277825 | 12.9277825 | 300 | 25 | 50 | 0.154480068 | 5208.333 | 804.5836875
58.4 | 19.4675 | 9.24774 | 58.4 | 18.54194 | 16.7339 | 58.4 | 19.4675 | 10.4913 | 58.4 | 19.4675 | 8.9112 | 19.23611 | 11.346035 | 13.546035 | 300 | 25 | 50 | 0.163382904 | 5208.333 | 850.952625 |  |  |  | 58.4 | 19.46731 | 18.85859 | 58.4 | 19.46744 | 4.43973 | 58.4 | 19.46731 | 4.53972 | 58.4 | 19.46725 | 14.96235 | 19.4673275 | 10.7000975 | 12.9000975 | 300 | 25 | 50 | 0.154081404 | 5208.333 | 802.5073125
58.5 | 19.50063 | 9.24737 | 58.5 | 18.57531 | 16.75772 | 58.5 | 19.50063 | 10.38676 | 58.5 | 19.50056 | 8.78174 | 19.2692825 | 11.2933975 | 13.4933975 | 300 | 25 | 50 | 0.162624924 | 5208.333 | 847.0048125 |  |  |  | 58.5 | 19.50075 | 18.89696 | 58.5 | 19.50063 | 4.13471 | 58.5 | 19.50069 | 4.86909 | 58.5 | 19.50075 | 15.04313 | 19.500705 | 10.7359725 | 12.9359725 | 300 | 25 | 50 | 0.154598004 | 5208.333 | 805.1979375
58.6 | 19.53406 | 9.08207 | 58.6 | 18.60863 | 16.89477 | 58.6 | 19.53406 | 10.21862 | 58.6 | 19.53406 | 9.14334 | 19.3027025 | 11.3347 | 13.5347 | 300 | 25 | 50 | 0.16321968 | 5208.333 | 850.1025 |  |  |  | 58.6 | 19.53406 | 18.78266 | 58.6 | 19.53413 | 4.36163 | 58.6 | 19.53394 | 4.64513 | 58.6 | 19.53394 | 15.10486 | 19.5340175 | 10.72357 | 12.92357 | 300 | 25 | 50 | 0.154419408 | 5208.333 | 804.26775
58.7 | 19.56731 | 9.19184 | 58.7 | 18.642 | 16.81662 | 58.7 | 19.56725 | 10.37548 | 58.7 | 19.56731 | 9.00564 | 19.3359675 | 11.347395 | 13.547395 | 300 | 25 | 50 | 0.163402488 | 5208.333 | 851.054625 |  |  |  | 58.7 | 19.5675 | 18.98216 | 58.7 | 19.56725 | 4.34083 | 58.7 | 19.56744 | 4.7012 | 58.7 | 19.56738 | 15.00386 | 19.5673925 | 10.7570125 | 12.9570125 | 300 | 25 | 50 | 0.15490098 | 5208.333 | 806.7759375
58.8 | 19.60069 | 9.28885 | 58.8 | 18.67519 | 16.9272 | 58.8 | 19.60069 | 10.59947 | 58.8 | 19.60063 | 8.91488 | 19.3693 | 11.4326 | 13.6326 | 300 | 25 | 50 | 0.16462944 | 5208.333 | 857.445 |  |  |  | 58.8 | 19.60063 | 18.9054 | 58.8 | 19.60063 | 4.40133 | 58.8 | 19.6005 | 4.78775 | 58.8 | 19.60063 | 15.01126 | 19.6005975 | 10.776435 | 12.976435 | 300 | 25 | 50 | 0.155180664 | 5208.333 | 808.232625
58.9 | 19.634 | 9.29674 | 58.9 | 18.70875 | 16.96518 | 58.9 | 19.634 | 10.37333 | 58.9 | 19.63394 | 8.98234 | 19.4026725 | 11.4043975 | 13.6043975 | 300 | 25 | 50 | 0.164223324 | 5208.333 | 855.3298125 |  |  |  | 58.9 | 19.63425 | 18.90976 | 58.9 | 19.63406 | 4.43957 | 58.9 | 19.63406 | 4.76698 | 58.9 | 19.634 | 15.23403 | 19.6340925 | 10.837585 | 13.037585 | 300 | 25 | 50 | 0.156061224 | 5208.333 | 812.818875
59 | 19.66738 | 9.34719 | 59 | 18.74188 | 16.98566 | 59 | 19.66731 | 10.5942 | 59 | 19.66731 | 8.91579 | 19.43597 | 11.46071 | 13.66071 | 300 | 25 | 50 | 0.165034224 | 5208.333 | 859.55325 |  |  |  | 59 | 19.66738 | 18.85483 | 59 | 19.66731 | 4.20206 | 59 | 19.66719 | 4.58521 | 59 | 19.66731 | 15.27927 | 19.6672975 | 10.7303425 | 12.9303425 | 300 | 25 | 50 | 0.154516932 | 5208.333 | 804.7756875
59.1 | 19.70069 | 9.34899 | 59.1 | 18.77544 | 17.04151 | 59.1 | 19.70069 | 10.63993 | 59.1 | 19.70062 | 8.91996 | 19.46936 | 11.4875975 | 13.6875975 | 300 | 25 | 50 | 0.165421404 | 5208.333 | 861.5698125 |  |  |  | 59.1 | 19.70088 | 18.94322 | 59.1 | 19.70069 | 4.38437 | 59.1 | 19.70081 | 4.7474 | 59.1 | 19.70069 | 15.22171 | 19.7007675 | 10.824175 | 13.024175 | 300 | 25 | 50 | 0.15586812 | 5208.333 | 811.813125
59.2 | 19.734 | 9.31344 | 59.2 | 18.80856 | 16.98747 | 59.2 | 19.73394 | 10.57681 | 59.2 | 19.734 | 9.13688 | 19.502625 | 11.50365 | 13.70365 | 300 | 25 | 50 | 0.16565256 | 5208.333 | 862.77375 |  |  |  | 59.2 | 19.734 | 18.90192 | 59.2 | 19.734 | 4.40722 | 59.2 | 19.73394 | 4.96009 | 59.2 | 19.73406 | 15.14678 | 19.734 | 10.8540025 | 13.0540025 | 300 | 25 | 50 | 0.156297636 | 5208.333 | 814.0501875
59.3 | 19.7675 | 9.37629 | 59.3 | 18.84206 | 17.17067 | 59.3 | 19.76738 | 10.36366 | 59.3 | 19.76744 | 9.03095 | 19.536095 | 11.4853925 | 13.6853925 | 300 | 25 | 50 | 0.165389652 | 5208.333 | 861.4044375 |  |  |  | 59.3 | 19.7675 | 18.99992 | 59.3 | 19.7675 | 4.31488 | 59.3 | 19.76744 | 4.71877 | 59.3 | 19.76731 | 15.213 | 19.7674375 | 10.8116425 | 13.0116425 | 300 | 25 | 50 | 0.155687652 | 5208.333 | 810.8731875
59.4 | 19.80062 | 9.26167 | 59.4 | 18.87519 | 17.0603 | 59.4 | 19.80057 | 10.53172 | 59.4 | 19.80062 | 9.02593 | 19.56925 | 11.469905 | 13.669905 | 300 | 25 | 50 | 0.165166632 | 5208.333 | 860.242875 |  |  |  | 59.4 | 19.80069 | 18.98219 | 59.4 | 19.80069 | 4.36973 | 59.4 | 19.8005 | 4.71685 | 59.4 | 19.80081 | 15.16966 | 19.8006725 | 10.8096075 | 13.0096075 | 300 | 25 | 50 | 0.155658348 | 5208.333 | 810.7205625
59.5 | 19.83413 | 9.33659 | 59.5 | 18.90869 | 17.24056 | 59.5 | 19.83413 | 10.47885 | 59.5 | 19.83413 | 9.06483 | 19.60277 | 11.5302075 | 13.7302075 | 300 | 25 | 50 | 0.166034988 | 5208.333 | 864.7655625 |  |  |  | 59.5 | 19.83413 | 18.86372 | 59.5 | 19.83406 | 4.27787 | 59.5 | 19.83406 | 4.66932 | 59.5 | 19.83388 | 15.25926 | 19.8340325 | 10.7675425 | 12.9675425 | 300 | 25 | 50 | 0.155052612 | 5208.333 | 807.5656875
59.6 | 19.86731 | 9.25646 | 59.6 | 18.94194 | 16.99394 | 59.6 | 19.86725 | 10.638 | 59.6 | 19.86725 | 9.12957 | 19.6359375 | 11.5044925 | 13.7044925 | 300 | 25 | 50 | 0.165664692 | 5208.333 | 862.8369375 |  |  |  | 59.6 | 19.86738 | 18.86923 | 59.6 | 19.86725 | 4.57198 | 59.6 | 19.86725 | 4.71383 | 59.6 | 19.86744 | 15.18265 | 19.86733 | 10.8344225 | 13.0344225 | 300 | 25 | 50 | 0.156015684 | 5208.333 | 812.5816875
59.7 | 19.90081 | 9.45528 | 59.7 | 18.97531 | 17.3967 | 59.7 | 19.90075 | 10.69224 | 59.7 | 19.90081 | 9.06789 | 19.66942 | 11.6530275 | 13.8530275 | 300 | 25 | 50 | 0.167803596 | 5208.333 | 873.9770625 |  |  |  | 59.7 | 19.90075 | 18.91285 | 59.7 | 19.90081 | 4.3237 | 59.7 | 19.90069 | 4.68176 | 59.7 | 19.90056 | 15.02304 | 19.9007025 | 10.7353375 | 12.9353375 | 300 | 25 | 50 | 0.15458886 | 5208.333 | 805.1503125
59.8 | 19.934 | 9.29335 | 59.8 | 19.00856 | 17.49517 | 59.8 | 19.93394 | 10.74349 | 59.8 | 19.93394 | 9.08207 | 19.70261 | 11.65352 | 13.85352 | 300 | 25 | 50 | 0.167810688 | 5208.333 | 874.014 |  |  |  | 59.8 | 19.93406 | 18.88095 | 59.8 | 19.934 | 4.44182 | 59.8 | 19.934 | 4.6952 | 59.8 | 19.93413 | 15.24991 | 19.9340475 | 10.81697 | 13.01697 | 300 | 25 | 50 | 0.155764368 | 5208.333 | 811.27275
59.9 | 19.96731 | 9.32046 | 59.9 | 19.042 | 17.32078 | 59.9 | 19.96744 | 10.65834 | 59.9 | 19.96744 | 9.27865 | 19.7360475 | 11.6445575 | 13.8445575 | 300 | 25 | 50 | 0.167681628 | 5208.333 | 873.3418125 |  |  |  | 59.9 | 19.96737 | 19.15336 | 59.9 | 19.96737 | 4.532 | 59.9 | 19.96725 | 4.88167 | 59.9 | 19.96725 | 14.91209 | 19.96731 | 10.86978 | 13.06978 | 300 | 25 | 50 | 0.156524832 | 5208.333 | 815.2335
60 | 20.00063 | 9.49751 | 60 | 19.07519 | 17.28373 | 60 | 20.00063 | 10.61008 | 60 | 20.00063 | 9.15454 | 19.76927 | 11.636465 | 13.836465 | 300 | 25 | 50 | 0.167565096 | 5208.333 | 872.734875 |  |  |  | 60 | 20.00075 | 19.14079 | 60 | 20.00063 | 4.41643 | 60 | 20.00069 | 4.85003 | 60 | 20.00081 | 15.09154 | 20.00072 | 10.8746975 | 13.0746975 | 300 | 25 | 50 | 0.156595644 | 5208.333 | 815.6023125
60.1 | 20.03419 | 9.29968 | 60.1 | 19.10863 | 17.18171 | 60.1 | 20.03412 | 10.60643 | 60.1 | 20.03412 | 9.1356 | 19.802765 | 11.555855 | 13.755855 | 300 | 25 | 50 | 0.166404312 | 5208.333 | 866.689125 |  |  |  | 60.1 | 20.034 | 19.27891 | 60.1 | 20.03406 | 4.4804 | 60.1 | 20.03394 | 4.84592 | 60.1 | 20.034 | 15.23323 | 20.034 | 10.959615 | 13.159615 | 300 | 25 | 50 | 0.157818456 | 5208.333 | 821.971125
60.2 | 20.06738 | 9.4864 | 60.2 | 19.14206 | 17.48474 | 60.2 | 20.06725 | 10.6474 | 60.2 | 20.06732 | 9.37557 | 19.8360025 | 11.7485275 | 13.9485275 | 300 | 25 | 50 | 0.169178796 | 5208.333 | 881.1395625 |  |  |  | 60.2 | 20.0675 | 19.2211 | 60.2 | 20.06732 | 4.44444 | 60.2 | 20.06732 | 4.77727 | 60.2 | 20.06738 | 15.05916 | 20.06738 | 10.8754925 | 13.0754925 | 300 | 25 | 50 | 0.156607092 | 5208.333 | 815.6619375
60.3 | 20.10069 | 9.46379 | 60.3 | 19.17525 | 17.37406 | 60.3 | 20.10063 | 10.64946 | 60.3 | 20.10069 | 9.23029 | 19.869315 | 11.6794 | 13.8794 | 300 | 25 | 50 | 0.16818336 | 5208.333 | 875.955 |  |  |  | 60.3 | 20.10069 | 19.19179 | 60.3 | 20.10063 | 4.60391 | 60.3 | 20.10063 | 4.72963 | 60.3 | 20.10056 | 15.33494 | 20.1006275 | 10.9650675 | 13.1650675 | 300 | 25 | 50 | 0.157896972 | 5208.333 | 822.3800625
60.4 | 20.134 | 9.40025 | 60.4 | 19.20869 | 17.4586 | 60.4 | 20.134 | 10.67351 | 60.4 | 20.13394 | 9.20965 | 19.9026575 | 11.6855025 | 13.8855025 | 300 | 25 | 50 | 0.168271236 | 5208.333 | 876.4126875 |  |  |  | 60.4 | 20.13419 | 19.19007 | 60.4 | 20.134 | 4.47397 | 60.4 | 20.13413 | 4.66984 | 60.4 | 20.134 | 15.26934 | 20.13408 | 10.900805 | 13.100805 | 300 | 25 | 50 | 0.156971592 | 5208.333 | 817.560375
60.5 | 20.16738 | 9.64811 | 60.5 | 19.24187 | 17.47752 | 60.5 | 20.16731 | 10.73092 | 60.5 | 20.16731 | 9.08039 | 19.9359675 | 11.734235 | 13.934235 | 300 | 25 | 50 | 0.168972984 | 5208.333 | 880.067625 |  |  |  | 60.5 | 20.16738 | 19.23224 | 60.5 | 20.16738 | 4.60197 | 60.5 | 20.16719 | 4.87455 | 60.5 | 20.16731 | 15.20265 | 20.167315 | 10.9778525 | 13.1778525 | 300 | 25 | 50 | 0.158081076 | 5208.333 | 823.3389375
60.6 | 20.20069 | 9.46866 | 60.6 | 19.27538 | 17.52175 | 60.6 | 20.20062 | 10.98081 | 60.6 | 20.20062 | 9.11332 | 19.9693275 | 11.771135 | 13.971135 | 300 | 25 | 50 | 0.169504344 | 5208.333 | 882.835125 |  |  |  | 60.6 | 20.20087 | 19.158 | 60.6 | 20.20075 | 4.49149 | 60.6 | 20.20075 | 4.77688 | 60.6 | 20.20062 | 15.27288 | 20.2007475 | 10.9248125 | 13.1248125 | 300 | 25 | 50 | 0.1573173 | 5208.333 | 819.3609375
60.7 | 20.23394 | 9.60023 | 60.7 | 19.30856 | 17.67851 | 60.7 | 20.234 | 10.63587 | 60.7 | 20.23394 | 9.0386 | 20.00261 | 11.7383025 | 13.9383025 | 300 | 25 | 50 | 0.169031556 | 5208.333 | 880.3726875 |  |  |  | 60.7 | 20.23394 | 19.03094 | 60.7 | 20.23394 | 4.58554 | 60.7 | 20.234 | 4.82505 | 60.7 | 20.23406 | 15.25621 | 20.233985 | 10.924435 | 13.124435 | 300 | 25 | 50 | 0.157311864 | 5208.333 | 819.332625
60.8 | 20.2675 | 9.54302 | 60.8 | 19.342 | 17.51327 | 60.8 | 20.26744 | 10.89764 | 60.8 | 20.26744 | 9.38875 | 20.036095 | 11.83567 | 14.03567 | 300 | 25 | 50 | 0.170433648 | 5208.333 | 887.67525 |  |  |  | 60.8 | 20.26756 | 19.30812 | 60.8 | 20.26744 | 4.66316 | 60.8 | 20.26744 | 4.67955 | 60.8 | 20.26725 | 15.38366 | 20.2674225 | 11.0086225 | 13.2086225 | 300 | 25 | 50 | 0.158524164 | 5208.333 | 825.6466875
60.9 | 20.30063 | 9.51547 | 60.9 | 19.37519 | 17.48158 | 60.9 | 20.30063 | 10.61397 | 60.9 | 20.30069 | 9.22303 | 20.069285 | 11.7085125 | 13.9085125 | 300 | 25 | 50 | 0.16860258 | 5208.333 | 878.1384375 |  |  |  | 60.9 | 20.30075 | 19.15684 | 60.9 | 20.30069 | 4.56043 | 60.9 | 20.30056 | 4.78936 | 60.9 | 20.30088 | 15.21546 | 20.30072 | 10.9305225 | 13.1305225 | 300 | 25 | 50 | 0.157399524 | 5208.333 | 819.7891875
61 | 20.33413 | 9.63215 | 61 | 19.40875 | 17.59902 | 61 | 20.33406 | 10.88525 | 61 | 20.33406 | 9.05761 | 20.10275 | 11.7935075 | 13.9935075 | 300 | 25 | 50 | 0.169826508 | 5208.333 | 884.5130625 |  |  |  | 61 | 20.33413 | 19.32842 | 61 | 20.33413 | 4.29862 | 61 | 20.33406 | 4.95137 | 61 | 20.33394 | 15.14682 | 20.334065 | 10.9313075 | 13.1313075 | 300 | 25 | 50 | 0.157410828 | 5208.333 | 819.8480625
61.1 | 20.36725 | 9.64357 | 61.1 | 19.44194 | 17.62104 | 61.1 | 20.36725 | 10.7292 | 61.1 | 20.36731 | 9.30942 | 20.1359375 | 11.8258075 | 14.0258075 | 300 | 25 | 50 | 0.170291628 | 5208.333 | 886.9355625 |  |  |  | 61.1 | 20.36731 | 19.40077 | 61.1 | 20.36725 | 4.38112 | 61.1 | 20.36725 | 4.68789 | 61.1 | 20.36738 | 15.27912 | 20.3672975 | 10.937225 | 13.137225 | 300 | 25 | 50 | 0.15749604 | 5208.333 | 820.291875
61.2 | 20.40081 | 9.66814 | 61.2 | 19.47531 | 17.67172 | 61.2 | 20.40081 | 10.85277 | 61.2 | 20.40075 | 9.50371 | 20.16942 | 11.924085 | 14.124085 | 300 | 25 | 50 | 0.171706824 | 5208.333 | 894.306375 |  |  |  | 61.2 | 20.40081 | 19.55564 | 61.2 | 20.40081 | 4.67499 | 61.2 | 20.40069 | 4.66997 | 61.2 | 20.40063 | 15.15595 | 20.400735 | 11.0141375 | 13.2141375 | 300 | 25 | 50 | 0.15860358 | 5208.333 | 826.0603125
61.3 | 20.434 | 9.54053 | 61.3 | 19.50863 | 17.66082 | 61.3 | 20.43388 | 11.15113 | 61.3 | 20.43388 | 9.21624 | 20.2025975 | 11.89218 | 14.09218 | 300 | 25 | 50 | 0.171247392 | 5208.333 | 891.9135 |  |  |  | 61.3 | 20.43406 | 19.38667 | 61.3 | 20.434 | 4.43114 | 61.3 | 20.434 | 4.90395 | 61.3 | 20.43406 | 15.34379 | 20.43403 | 11.0163875 | 13.2163875 | 300 | 25 | 50 | 0.15863598 | 5208.333 | 826.2290625
61.4 | 20.46744 | 9.56567 | 61.4 | 19.542 | 17.66317 | 61.4 | 20.46744 | 10.69764 | 61.4 | 20.46744 | 9.30698 | 20.23608 | 11.808365 | 14.008365 | 300 | 25 | 50 | 0.170040456 | 5208.333 | 885.627375 |  |  |  | 61.4 | 20.46738 | 19.45323 | 61.4 | 20.46738 | 4.53101 | 61.4 | 20.46731 | 4.92789 | 61.4 | 20.46731 | 15.32771 | 20.467345 | 11.05996 | 13.25996 | 300 | 25 | 50 | 0.159263424 | 5208.333 | 829.497
61.5 | 20.50056 | 9.48661 | 61.5 | 19.57525 | 17.65394 | 61.5 | 20.50063 | 10.95057 | 61.5 | 20.50056 | 9.11314 | 20.26925 | 11.801065 | 14.001065 | 300 | 25 | 50 | 0.169935336 | 5208.333 | 885.079875 |  |  |  | 61.5 | 20.50081 | 19.5217 | 61.5 | 20.50063 | 4.65712 | 61.5 | 20.50069 | 5.07504 | 61.5 | 20.50075 | 15.33117 | 20.50072 | 11.1462575 | 13.3462575 | 300 | 25 | 50 | 0.160506108 | 5208.333 | 835.9693125
61.6 | 20.53419 | 9.56743 | 61.6 | 19.60856 | 17.73088 | 61.6 | 20.53406 | 10.88324 | 61.6 | 20.53413 | 9.31144 | 20.302735 | 11.8732475 | 14.0732475 | 300 | 25 | 50 | 0.170974764 | 5208.333 | 890.4935625 |  |  |  | 61.6 | 20.534 | 19.43135 | 61.6 | 20.53419 | 4.45944 | 61.6 | 20.53394 | 4.84897 | 61.6 | 20.53394 | 15.30348 | 20.5340175 | 11.01081 | 13.21081 | 300 | 25 | 50 | 0.158555664 | 5208.333 | 825.81075
61.7 | 20.56731 | 9.64281 | 61.7 | 19.642 | 17.84712 | 61.7 | 20.56725 | 10.92516 | 61.7 | 20.56725 | 9.2757 | 20.3359525 | 11.9226975 | 14.1226975 | 300 | 25 | 50 | 0.171686844 | 5208.333 | 894.2023125 |  |  |  | 61.7 | 20.5675 | 19.41677 | 61.7 | 20.56731 | 4.51463 | 61.7 | 20.56738 | 4.77723 | 61.7 | 20.56738 | 15.25386 | 20.5673925 | 10.9906225 | 13.1906225 | 300 | 25 | 50 | 0.158264964 | 5208.333 | 824.2966875
61.8 | 20.60069 | 9.75951 | 61.8 | 19.67519 | 17.67617 | 61.8 | 20.60063 | 11.01948 | 61.8 | 20.60069 | 9.26665 | 20.3693 | 11.9304525 | 14.1304525 | 300 | 25 | 50 | 0.171798516 | 5208.333 | 894.7839375 |  |  |  | 61.8 | 20.60069 | 19.44755 | 61.8 | 20.60063 | 4.61812 | 61.8 | 20.60063 | 4.89039 | 61.8 | 20.60063 | 15.42129 | 20.600645 | 11.0943375 | 13.2943375 | 300 | 25 | 50 | 0.15975846 | 5208.333 | 832.0753125
61.9 | 20.63394 | 9.94096 | 61.9 | 19.70869 | 17.83466 | 61.9 | 20.63394 | 10.86749 | 61.9 | 20.63394 | 9.35502 | 20.4026275 | 11.9995325 | 14.1995325 | 300 | 25 | 50 | 0.172793268 | 5208.333 | 899.9649375 |  |  |  | 61.9 | 20.63413 | 19.43688 | 61.9 | 20.634 | 4.48249 | 61.9 | 20.63406 | 4.81881 | 61.9 | 20.63394 | 15.41319 | 20.6340325 | 11.0378425 | 13.2378425 | 300 | 25 | 50 | 0.158944932 | 5208.333 | 827.8381875
62 | 20.66731 | 9.86898 | 62 | 19.74194 | 17.8281 | 62 | 20.66731 | 11.03793 | 62 | 20.66731 | 9.37485 | 20.4359675 | 12.027465 | 14.227465 | 300 | 25 | 50 | 0.173195496 | 5208.333 | 902.059875 |  |  |  | 62 | 20.66737 | 19.51897 | 62 | 20.66731 | 4.56203 | 62 | 20.66725 | 4.66568 | 62 | 20.66731 | 15.58899 | 20.66731 | 11.0839175 | 13.2839175 | 300 | 25 | 50 | 0.159608412 | 5208.333 | 831.2938125
62.1 | 20.70075 | 9.77851 | 62.1 | 19.77544 | 17.70695 | 62.1 | 20.70069 | 11.03458 | 62.1 | 20.70069 | 9.44201 | 20.4693925 | 11.9905125 | 14.1905125 | 300 | 25 | 50 | 0.17266338 | 5208.333 | 899.2884375 |  |  |  | 62.1 | 20.70088 | 19.70893 | 62.1 | 20.70069 | 4.66088 | 62.1 | 20.70075 | 4.90051 | 62.1 | 20.70069 | 15.53634 | 20.7007525 | 11.201665 | 13.401665 | 300 | 25 | 50 | 0.161303976 | 5208.333 | 840.124875
62.2 | 20.734 | 9.85941 | 62.2 | 19.80856 | 17.92048 | 62.2 | 20.73394 | 11.05925 | 62.2 | 20.73388 | 9.36114 | 20.502595 | 12.05007 | 14.25007 | 300 | 25 | 50 | 0.173521008 | 5208.333 | 903.75525 |  |  |  | 62.2 | 20.734 | 19.61381 | 62.2 | 20.73394 | 4.617 | 62.2 | 20.73394 | 4.95416 | 62.2 | 20.73413 | 15.62704 | 20.7340025 | 11.2030025 | 13.4030025 | 300 | 25 | 50 | 0.161323236 | 5208.333 | 840.2251875
62.3 | 20.7675 | 9.61841 | 62.3 | 19.842 | 17.76936 | 62.3 | 20.76744 | 11.07973 | 62.3 | 20.76744 | 9.43207 | 20.536095 | 11.9748925 | 14.1748925 | 300 | 25 | 50 | 0.172438452 | 5208.333 | 898.1169375 |  |  |  | 62.3 | 20.7675 | 19.69312 | 62.3 | 20.76738 | 4.77659 | 62.3 | 20.76738 | 4.84287 | 62.3 | 20.76731 | 15.35194 | 20.7673925 | 11.16613 | 13.36613 | 300 | 25 | 50 | 0.160792272 | 5208.333 | 837.45975
62.4 | 20.80069 | 9.80197 | 62.4 | 19.87519 | 17.98945 | 62.4 | 20.80056 | 10.97388 | 62.4 | 20.80075 | 9.32186 | 20.5692975 | 12.02179 | 14.22179 | 300 | 25 | 50 | 0.173113776 | 5208.333 | 901.63425 |  |  |  | 62.4 | 20.80069 | 19.21928 | 62.4 | 20.80069 | 4.61 | 62.4 | 20.80056 | 4.84637 | 62.4 | 20.80075 | 15.45552 | 20.8006725 | 11.0327925 | 13.2327925 | 300 | 25 | 50 | 0.158872212 | 5208.333 | 827.4594375
62.5 | 20.83413 | 9.84489 | 62.5 | 19.90869 | 18.11459 | 62.5 | 20.83413 | 11.07673 | 62.5 | 20.83413 | 9.41729 | 20.60277 | 12.113375 | 14.313375 | 300 | 25 | 50 | 0.1744326 | 5208.333 | 908.503125 |  |  |  | 62.5 | 20.83419 | 19.38135 | 62.5 | 20.83419 | 4.65442 | 62.5 | 20.83406 | 4.91936 | 62.5 | 20.83388 | 15.40892 | 20.83408 | 11.0910125 | 13.2910125 | 300 | 25 | 50 | 0.15971058 | 5208.333 | 831.8259375
62.6 | 20.86725 | 9.82582 | 62.6 | 19.94187 | 17.94775 | 62.6 | 20.86725 | 11.0338 | 62.6 | 20.86719 | 9.2267 | 20.63589 | 12.0085175 | 14.2085175 | 300 | 25 | 50 | 0.172922652 | 5208.333 | 900.6388125 |  |  |  | 62.6 | 20.86738 | 19.6952 | 62.6 | 20.86725 | 4.55996 | 62.6 | 20.86725 | 4.89983 | 62.6 | 20.86744 | 15.65357 | 20.86733 | 11.20214 | 13.40214 | 300 | 25 | 50 | 0.161310816 | 5208.333 | 840.1605
62.7 | 20.90081 | 9.87994 | 62.7 | 19.97531 | 17.77541 | 62.7 | 20.90081 | 11.0604 | 62.7 | 20.90075 | 9.41699 | 20.66942 | 12.033185 | 14.233185 | 300 | 25 | 50 | 0.173277864 | 5208.333 | 902.488875 |  |  |  | 62.7 | 20.90075 | 19.52625 | 62.7 | 20.90081 | 4.63767 | 62.7 | 20.90069 | 5.0439 | 62.7 | 20.90056 | 15.71849 | 20.9007025 | 11.2315775 | 13.4315775 | 300 | 25 | 50 | 0.161734716 | 5208.333 | 842.3683125
62.8 | 20.934 | 9.72821 | 62.8 | 20.00863 | 17.84471 | 62.8 | 20.93394 | 11.12945 | 62.8 | 20.93394 | 9.39709 | 20.7026275 | 12.024865 | 14.224865 | 300 | 25 | 50 | 0.173158056 | 5208.333 | 901.864875 |  |  |  | 62.8 | 20.93406 | 19.7012 | 62.8 | 20.93394 | 4.4218 | 62.8 | 20.93394 | 5.05997 | 62.8 | 20.93412 | 15.41165 | 20.934015 | 11.148655 | 13.348655 | 300 | 25 | 50 | 0.160540632 | 5208.333 | 836.149125
62.9 | 20.96737 | 9.90961 | 62.9 | 20.042 | 17.96038 | 62.9 | 20.96737 | 11.24236 | 62.9 | 20.96744 | 9.36063 | 20.736045 | 12.118245 | 14.318245 | 300 | 25 | 50 | 0.174502728 | 5208.333 | 908.868375 |  |  |  | 62.9 | 20.96744 | 19.48713 | 62.9 | 20.96744 | 4.35593 | 62.9 | 20.96737 | 4.7557 | 62.9 | 20.96719 | 15.36186 | 20.96736 | 10.990155 | 13.190155 | 300 | 25 | 50 | 0.158258232 | 5208.333 | 824.261625
63 | 21.00069 | 9.96157 | 63 | 20.07525 | 18.08271 | 63 | 21.00063 | 11.12471 | 63 | 21.00063 | 9.15242 | 20.7693 | 12.0803525 | 14.2803525 | 300 | 25 | 50 | 0.173957076 | 5208.333 | 906.0264375 |  |  |  | 63 | 21.00075 | 19.62384 | 63 | 21.0005 | 4.41426 | 63 | 21.00063 | 4.80827 | 63 | 21.00075 | 15.57713 | 21.0006575 | 11.105875 | 13.305875 | 300 | 25 | 50 | 0.1599246 | 5208.333 | 832.940625
63.1 | 21.03412 | 9.88999 | 63.1 | 20.10856 | 18.10279 | 63.1 | 21.03412 | 11.09092 | 63.1 | 21.03412 | 9.45273 | 20.80273 | 12.1341075 | 14.3341075 | 300 | 25 | 50 | 0.174731148 | 5208.333 | 910.0580625 |  |  |  | 63.1 | 21.03394 | 19.75185 | 63.1 | 21.03419 | 4.52162 | 63.1 | 21.03394 | 4.86264 | 63.1 | 21.03394 | 15.60744 | 21.0340025 | 11.1858875 | 13.3858875 | 300 | 25 | 50 | 0.16107678 | 5208.333 | 838.9415625
63.2 | 21.06738 | 9.85174 | 63.2 | 20.142 | 17.99836 | 63.2 | 21.06731 | 11.02032 | 63.2 | 21.06731 | 9.56438 | 20.836 | 12.1087 | 14.3087 | 300 | 25 | 50 | 0.17436528 | 5208.333 | 908.1525 |  |  |  | 63.2 | 21.0675 | 19.46296 | 63.2 | 21.06731 | 4.62316 | 63.2 | 21.06744 | 5.02017 | 63.2 | 21.06731 | 15.66599 | 21.06739 | 11.19307 | 13.39307 | 300 | 25 | 50 | 0.161180208 | 5208.333 | 839.48025
63.3 | 21.10069 | 10.03898 | 63.3 | 20.17525 | 18.22577 | 63.3 | 21.10069 | 11.31771 | 63.3 | 21.10069 | 9.33084 | 20.86933 | 12.228325 | 14.428325 | 300 | 25 | 50 | 0.17608788 | 5208.333 | 917.124375 |  |  |  | 63.3 | 21.10069 | 19.48443 | 63.3 | 21.10069 | 4.61464 | 63.3 | 21.10063 | 4.91819 | 63.3 | 21.10063 | 15.3873 | 21.10066 | 11.10114 | 13.30114 | 300 | 25 | 50 | 0.159856416 | 5208.333 | 832.5855
63.4 | 21.13394 | 9.82124 | 63.4 | 20.20862 | 18.30508 | 63.4 | 21.13394 | 11.33866 | 63.4 | 21.13394 | 9.36489 | 20.90261 | 12.2074675 | 14.4074675 | 300 | 25 | 50 | 0.175787532 | 5208.333 | 915.5600625 |  |  |  | 63.4 | 21.13419 | 19.52533 | 63.4 | 21.13394 | 4.84967 | 63.4 | 21.13406 | 4.88128 | 63.4 | 21.134 | 15.45002 | 21.1340475 | 11.176575 | 13.376575 | 300 | 25 | 50 | 0.16094268 | 5208.333 | 838.243125
63.5 | 21.16738 | 9.78493 | 63.5 | 20.24187 | 18.07311 | 63.5 | 21.16731 | 11.29048 | 63.5 | 21.16731 | 9.31889 | 20.9359675 | 12.1168525 | 14.3168525 | 300 | 25 | 50 | 0.174482676 | 5208.333 | 908.7639375 |  |  |  | 63.5 | 21.16738 | 19.69932 | 63.5 | 21.16731 | 4.6412 | 63.5 | 21.16719 | 4.68639 | 63.5 | 21.16731 | 15.67699 | 21.1672975 | 11.175975 | 13.375975 | 300 | 25 | 50 | 0.16093404 | 5208.333 | 838.198125
63.6 | 21.20069 | 9.8132 | 63.6 | 20.27544 | 18.3931 | 63.6 | 21.20069 | 11.14573 | 63.6 | 21.20062 | 9.37117 | 20.96936 | 12.1808 | 14.3808 | 300 | 25 | 50 | 0.17540352 | 5208.333 | 913.56 |  |  |  | 63.6 | 21.20088 | 19.46199 | 63.6 | 21.20075 | 4.46978 | 63.6 | 21.20075 | 4.84009 | 63.6 | 21.20062 | 15.41326 | 21.20075 | 11.04628 | 13.24628 | 300 | 25 | 50 | 0.159066432 | 5208.333 | 828.471
63.7 | 21.23394 | 9.88629 | 63.7 | 20.30862 | 18.34517 | 63.7 | 21.23394 | 11.38112 | 63.7 | 21.23394 | 9.45542 | 21.00261 | 12.267 | 14.467 | 300 | 25 | 50 | 0.1766448 | 5208.333 | 920.025 |  |  |  | 63.7 | 21.23406 | 19.70387 | 63.7 | 21.23394 | 4.56838 | 63.7 | 21.23394 | 5.19669 | 63.7 | 21.23406 | 15.63652 | 21.234 | 11.276365 | 13.476365 | 300 | 25 | 50 | 0.162379656 | 5208.333 | 845.727375
63.8 | 21.26744 | 9.88761 | 63.8 | 20.342 | 18.16206 | 63.8 | 21.26737 | 11.18774 | 63.8 | 21.26744 | 9.60725 | 21.0360625 | 12.211165 | 14.411165 | 300 | 25 | 50 | 0.175840776 | 5208.333 | 915.837375 |  |  |  | 63.8 | 21.26744 | 19.43062 | 63.8 | 21.26744 | 4.53062 | 63.8 | 21.26744 | 4.95708 | 63.8 | 21.26725 | 15.73088 | 21.2673925 | 11.1623 | 13.3623 | 300 | 25 | 50 | 0.16073712 | 5208.333 | 837.1725
63.9 | 21.30069 | 10.05592 | 63.9 | 20.37519 | 18.30465 | 63.9 | 21.30069 | 11.40348 | 63.9 | 21.30062 | 9.44332 | 21.0692975 | 12.3018425 | 14.5018425 | 300 | 25 | 50 | 0.177146532 | 5208.333 | 922.6381875 |  |  |  | 63.9 | 21.30069 | 19.74783 | 63.9 | 21.30062 | 4.65049 | 63.9 | 21.30056 | 5.15608 | 63.9 | 21.30082 | 15.60516 | 21.3006725 | 11.28989 | 13.48989 | 300 | 25 | 50 | 0.162574416 | 5208.333 | 846.74175
64 | 21.33413 | 9.96448 | 64 | 20.40875 | 9.55117 | 64 | 21.33413 | 11.14564 | 64 | 21.33413 | 9.47195 | 21.102785 | 10.03331 | 12.23331 | 300 | 25 | 50 | 0.144479664 | 5208.333 | 752.49825 |  |  |  | 64 | 21.33413 | 19.68764 | 64 | 21.33406 | 4.74064 | 64 | 21.334 | 4.8169 | 64 | 21.33388 | 15.82156 | 21.3340175 | 11.266685 | 13.466685 | 300 | 25 | 50 | 0.162240264 | 5208.333 | 845.001375
64.1 | 21.36725 | 10.04854 | 64.1 | 20.44194 | 0.09827 | 64.1 | 21.36725 | 11.41394 | 64.1 | 21.36725 | 9.52046 | 21.1359225 | 7.7703025 | 9.9703025 | 300 | 25 | 50 | 0.111892356 | 5208.333 | 582.7726875 |  |  |  | 64.1 | 21.36737 | 19.52521 | 64.1 | 21.36725 | 4.57768 | 64.1 | 21.36725 | 5.02031 | 64.1 | 21.36744 | 15.68404 | 21.3673275 | 11.20181 | 13.40181 | 300 | 25 | 50 | 0.161306064 | 5208.333 | 840.13575
64.2 | 21.40081 | 10.03088 | 64.2 | 20.47525 | -0.03038 | 64.2 | 21.40075 | 11.30964 | 64.2 | 21.40075 | 9.34206 | 21.16939 | 7.66305 | 9.86305 | 300 | 25 | 50 | 0.11034792 | 5208.333 | 574.72875 |  |  |  | 64.2 | 21.40075 | 19.7092 | 64.2 | 21.40081 | 4.62599 | 64.2 | 21.40069 | 4.93499 | 64.2 | 21.40063 | 15.65981 | 21.40072 | 11.2324975 | 13.4324975 | 300 | 25 | 50 | 0.161747964 | 5208.333 | 842.4373125
64.3 | 21.43394 | 10.11086 | 64.3 | 20.50856 | -0.04059 | 64.3 | 21.43394 | 11.24805 | 64.3 | 21.43394 | 9.65863 | 21.202595 | 7.7442375 | 9.9442375 | 300 | 25 | 50 | 0.11151702 | 5208.333 | 580.8178125 |  |  |  | 64.3 | 21.43406 | 19.66575 | 64.3 | 21.434 | 4.52539 | 64.3 | 21.434 | 5.00779 | 64.3 | 21.43413 | 15.79166 | 21.4340475 | 11.2476475 | 13.4476475 | 300 | 25 | 50 | 0.161966124 | 5208.333 | 843.5735625
64.4 | 21.46744 | 10.03128 | 64.4 | 20.54194 | 0.09628 | 64.4 | 21.46744 | 11.32186 | 64.4 | 21.46738 | 9.71374 | 21.23605 | 7.79079 | 9.99079 | 300 | 25 | 50 | 0.112187376 | 5208.333 | 584.30925 |  |  |  | 64.4 | 21.46738 | 19.78704 | 64.4 | 21.46744 | 4.43976 | 64.4 | 21.46731 | 4.96654 | 64.4 | 21.46725 | 15.69858 | 21.467345 | 11.22298 | 13.42298 | 300 | 25 | 50 | 0.161610912 | 5208.333 | 841.7235
64.5 | 21.50056 | 10.00539 | 64.5 | 20.57532 | 0.03719 | 64.5 | 21.50056 | 11.31166 | 64.5 | 21.50056 | 9.57275 | 21.26925 | 7.7317475 | 9.9317475 | 300 | 25 | 50 | 0.111337164 | 5208.333 | 579.8810625 |  |  |  | 64.5 | 21.50081 | 19.76714 | 64.5 | 21.50056 | 4.59802 | 64.5 | 21.50069 | 4.99981 | 64.5 | 21.50075 | 15.88745 | 21.5007025 | 11.313105 | 13.513105 | 300 | 25 | 50 | 0.162908712 | 5208.333 | 848.482875
64.6 | 21.53413 | 10.19675 | 64.6 | 20.60863 | -0.30813 | 64.6 | 21.53413 | 11.35137 | 64.6 | 21.53413 | 9.56676 | 21.302755 | 7.7016875 | 9.9016875 | 300 | 25 | 50 | 0.1109043 | 5208.333 | 577.6265625 |  |  |  | 64.6 | 21.534 | 19.77565 | 64.6 | 21.53406 | 4.4347 | 64.6 | 21.53394 | 5.06409 | 64.6 | 21.534 | 15.63155 | 21.534 | 11.2264975 | 13.4264975 | 300 | 25 | 50 | 0.161661564 | 5208.333 | 841.9873125
64.7 | 21.56738 | 9.98682 | 64.7 | 20.642 | 0.03085 | 64.7 | 21.56731 | 11.33727 | 64.7 | 21.56738 | 9.45163 | 21.3360175 | 7.7016425 | 9.9016425 | 300 | 25 | 50 | 0.110903652 | 5208.333 | 577.6231875 |  |  |  | 64.7 | 21.56744 | 19.68963 | 64.7 | 21.56731 | 4.62247 | 64.7 | 21.56738 | 5.03604 | 64.7 | 21.56738 | 15.71157 | 21.5673775 | 11.2649275 | 13.4649275 | 300 | 25 | 50 | 0.162214956 | 5208.333 | 844.8695625
64.8 | 21.60069 | 9.96005 | 64.8 | 20.67525 | -0.16009 | 64.8 | 21.60069 | 11.53893 | 64.8 | 21.60075 | 9.45191 | 21.369345 | 7.6977 | 9.8977 | 300 | 25 | 50 | 0.11084688 | 5208.333 | 577.3275 |  |  |  | 64.8 | 21.60069 | 19.74118 | 64.8 | 21.60069 | 4.51995 | 64.8 | 21.60056 | 5.08846 | 64.8 | 21.60063 | 15.8471 | 21.6006425 | 11.2991725 | 13.4991725 | 300 | 25 | 50 | 0.162708084 | 5208.333 | 847.4379375
64.9 | 21.634 | 9.94676 | 64.9 | 20.70875 | 0.10592 | 64.9 | 21.634 | 11.38708 | 64.9 | 21.634 | 9.48712 | 21.4026875 | 7.73172 | 9.93172 | 300 | 25 | 50 | 0.111336768 | 5208.333 | 579.879 |  |  |  | 64.9 | 21.63425 | 19.79368 | 64.9 | 21.634 | 4.52539 | 64.9 | 21.63406 | 4.8671 | 64.9 | 21.634 | 15.72586 | 21.6340775 | 11.2280075 | 13.4280075 | 300 | 25 | 50 | 0.161683308 | 5208.333 | 842.1005625
65 | 21.66731 | 10.18069 | 65 | 20.74181 | 0.03515 | 65 | 21.66731 | 11.40893 | 65 | 21.66725 | 9.70328 | 21.43592 | 7.8320125 | 10.0320125 | 300 | 25 | 50 | 0.11278098 | 5208.333 | 587.4009375 |  |  |  | 65 | 21.66738 | 20.02482 | 65 | 21.66731 | 4.28255 | 65 | 21.66731 | 5.05809 | 65 | 21.66725 | 15.737 | 21.6673125 | 11.275615 | 13.475615 | 300 | 25 | 50 | 0.162368856 | 5208.333 | 845.671125
65.1 | 21.70069 | 10.13053 | 65.1 | 20.77544 | 0.00544 | 65.1 | 21.70069 | 11.38689 | 65.1 | 21.70069 | 9.63901 | 21.4693775 | 7.7904675 | 9.9904675 | 300 | 25 | 50 | 0.112182732 | 5208.333 | 584.2850625 |  |  |  | 65.1 | 21.70081 | 19.86682 | 65.1 | 21.70081 | 4.68605 | 65.1 | 21.70081 | 5.16306 | 65.1 | 21.70056 | 15.76405 | 21.7007475 | 11.369995 | 13.569995 | 300 | 25 | 50 | 0.163727928 | 5208.333 | 852.749625
65.2 | 21.73394 | 10.12012 | 65.2 | 20.80856 | 0.15535 | 65.2 | 21.73388 | 11.51687 | 65.2 | 21.73394 | 9.80933 | 21.50258 | 7.9004175 | 10.1004175 | 300 | 25 | 50 | 0.113766012 | 5208.333 | 592.5313125 |  |  |  | 65.2 | 21.734 | 19.79689 | 65.2 | 21.734 | 4.62329 | 65.2 | 21.73388 | 5.10412 | 65.2 | 21.73406 | 15.70989 | 21.733985 | 11.3085475 | 13.5085475 | 300 | 25 | 50 | 0.162843084 | 5208.333 | 848.1410625
65.3 | 21.76738 | 10.21696 | 65.3 | 20.84206 | 0.19615 | 65.3 | 21.76738 | 11.55343 | 65.3 | 21.76744 | 9.52863 | 21.536065 | 7.8737925 | 10.0737925 | 300 | 25 | 50 | 0.113382612 | 5208.333 | 590.5344375 |  |  |  | 65.3 | 21.76756 | 19.86172 | 65.3 | 21.76738 | 4.50081 | 65.3 | 21.76744 | 5.09455 | 65.3 | 21.76725 | 15.97004 | 21.7674075 | 11.35678 | 13.55678 | 300 | 25 | 50 | 0.163537632 | 5208.333 | 851.7585
65.4 | 21.80063 | 10.01017 | 65.4 | 20.87513 | 0.08663 | 65.4 | 21.80063 | 11.62272 | 65.4 | 21.80056 | 9.47893 | 21.5692375 | 7.7996125 | 9.9996125 | 300 | 25 | 50 | 0.11231442 | 5208.333 | 584.9709375 |  |  |  | 65.4 | 21.80069 | 19.91191 | 65.4 | 21.80063 | 4.58185 | 65.4 | 21.80056 | 4.96248 | 65.4 | 21.80081 | 15.65796 | 21.8006725 | 11.27855 | 13.47855 | 300 | 25 | 50 | 0.16241112 | 5208.333 | 845.89125
65.5 | 21.83413 | 10.30057 | 65.5 | 20.90869 | 0.09884 | 65.5 | 21.83406 | 11.65266 | 65.5 | 21.83413 | 9.66144 | 21.6027525 | 7.9283775 | 10.1283775 | 300 | 25 | 50 | 0.114168636 | 5208.333 | 594.6283125 |  |  |  | 65.5 | 21.83413 | 19.99048 | 65.5 | 21.83419 | 4.55181 | 65.5 | 21.83406 | 5.1192 | 65.5 | 21.83394 | 15.89559 | 21.83408 | 11.38927 | 13.58927 | 300 | 25 | 50 | 0.164005488 | 5208.333 | 854.19525
65.6 | 21.86725 | 10.09913 | 65.6 | 20.94188 | 0.08102 | 65.6 | 21.86731 | 11.31005 | 65.6 | 21.86731 | 9.48985 | 21.6359375 | 7.7450125 | 9.9450125 | 300 | 25 | 50 | 0.11152818 | 5208.333 | 580.8759375 |  |  |  | 65.6 | 21.86738 | 20.04992 | 65.6 | 21.86725 | 4.4009 | 65.6 | 21.86719 | 4.97758 | 65.6 | 21.86738 | 15.89408 | 21.8673 | 11.33062 | 13.53062 | 300 | 25 | 50 | 0.163160928 | 5208.333 | 849.7965
65.7 | 21.90081 | 10.03298 | 65.7 | 20.97531 | 0.01458 | 65.7 | 21.90075 | 11.3945 | 65.7 | 21.90075 | 9.56148 | 21.669405 | 7.750885 | 9.950885 | 300 | 25 | 50 | 0.111612744 | 5208.333 | 581.316375 |  |  |  | 65.7 | 21.90087 | 19.77713 | 65.7 | 21.90069 | 4.62657 | 65.7 | 21.90063 | 5.1317 | 65.7 | 21.90063 | 15.84005 | 21.900705 | 11.3438625 | 13.5438625 | 300 | 25 | 50 | 0.16335162 | 5208.333 | 850.7896875
65.8 | 21.93394 | 10.20538 | 65.8 | 21.00863 | -0.03115 | 65.8 | 21.93394 | 11.63617 | 65.8 | 21.93394 | 9.60437 | 21.7026125 | 7.8536925 | 10.0536925 | 300 | 25 | 50 | 0.113093172 | 5208.333 | 589.0269375 |  |  |  | 65.8 | 21.93406 | 20.1072 | 65.8 | 21.93394 | 4.45061 | 65.8 | 21.93406 | 4.92397 | 65.8 | 21.93413 | 15.98299 | 21.9340475 | 11.3661925 | 13.5661925 | 300 | 25 | 50 | 0.163673172 | 5208.333 | 852.4644375
65.9 | 21.9675 | 10.17763 | 65.9 | 21.04194 | 0.16157 | 65.9 | 21.96744 | 11.71082 | 65.9 | 21.96744 | 9.52904 | 21.73608 | 7.894765 | 10.094765 | 300 | 25 | 50 | 0.113684616 | 5208.333 | 592.107375 |  |  |  | 65.9 | 21.96737 | 20.17206 | 65.9 | 21.9675 | 4.58025 | 65.9 | 21.96731 | 5.0569 | 65.9 | 21.96725 | 15.94069 | 21.9673575 | 11.437475 | 13.637475 | 300 | 25 | 50 | 0.16469964 | 5208.333 | 857.810625
66 | 22.00063 | 10.10996 | 66 | 21.07531 | 0.1064 | 66 | 22.00056 | 11.76026 | 66 | 22.00056 | 9.74022 | 21.769265 | 7.92921 | 10.12921 | 300 | 25 | 50 | 0.114180624 | 5208.333 | 594.69075 |  |  |  | 66 | 22.00075 | 20.05682 | 66 | 22.00069 | 4.50805 | 66 | 22.00069 | 5.01657 | 66 | 22.00075 | 15.98359 | 22.00072 | 11.3912575 | 13.5912575 | 300 | 25 | 50 | 0.164034108 | 5208.333 | 854.3443125
66.1 | 22.03406 | 10.30485 | 66.1 | 21.10856 | -0.0232 | 66.1 | 22.03406 | 11.73313 | 66.1 | 22.03413 | 9.7588 | 21.8027025 | 7.943395 | 10.143395 | 300 | 25 | 50 | 0.114384888 | 5208.333 | 595.754625 |  |  |  | 66.1 | 22.03406 | 20.03851 | 66.1 | 22.03413 | 4.55335 | 66.1 | 22.03394 | 5.43856 | 66.1 | 22.03394 | 15.92418 | 22.0340175 | 11.48865 | 13.68865 | 300 | 25 | 50 | 0.16543656 | 5208.333 | 861.64875
66.2 | 22.06738 | 10.04035 | 66.2 | 21.142 | 0.08109 | 66.2 | 22.06731 | 11.6564 | 66.2 | 22.06725 | 9.58997 | 21.835985 | 7.8419525 | 10.0419525 | 300 | 25 | 50 | 0.112924116 | 5208.333 | 588.1464375 |  |  |  | 66.2 | 22.0675 | 20.05937 | 66.2 | 22.06731 | 4.60815 | 66.2 | 22.06744 | 5.14732 | 66.2 | 22.06738 | 15.68001 | 22.0674075 | 11.3737125 | 13.5737125 | 300 | 25 | 50 | 0.16378146 | 5208.333 | 853.0284375
66.3 | 22.10069 | 10.21563 | 66.3 | 21.17519 | 0.20507 | 66.3 | 22.10069 | 11.52549 | 66.3 | 22.10069 | 9.61738 | 21.869315 | 7.8908925 | 10.0908925 | 300 | 25 | 50 | 0.113628852 | 5208.333 | 591.8169375 |  |  |  | 66.3 | 22.10069 | 20.16268 | 66.3 | 22.10069 | 4.66969 | 66.3 | 22.10056 | 5.05001 | 66.3 | 22.10062 | 15.85969 | 22.10064 | 11.4355175 | 13.6355175 | 300 | 25 | 50 | 0.164671452 | 5208.333 | 857.6638125
66.4 | 22.134 | 10.27509 | 66.4 | 21.20875 | -0.0424 | 66.4 | 22.13394 | 11.68377 | 66.4 | 22.13394 | 9.47983 | 21.9026575 | 7.8490725 | 10.0490725 | 300 | 25 | 50 | 0.113026644 | 5208.333 | 588.6804375 |  |  |  | 66.4 | 22.13425 | 20.02611 | 66.4 | 22.134 | 4.6492 | 66.4 | 22.13406 | 5.29075 | 66.4 | 22.13394 | 15.99797 | 22.1340625 | 11.4910075 | 13.6910075 | 300 | 25 | 50 | 0.165470508 | 5208.333 | 861.8255625
66.5 | 22.16731 | 10.01558 | 66.5 | 21.24187 | -0.16934 | 66.5 | 22.16731 | 11.50214 | 66.5 | 22.16725 | 9.71026 | 21.935935 | 7.76466 | 9.96466 | 300 | 25 | 50 | 0.111811104 | 5208.333 | 582.3495 |  |  |  | 66.5 | 22.16738 | 20.06613 | 66.5 | 22.16725 | 4.63876 | 66.5 | 22.16719 | 5.0397 | 66.5 | 22.16738 | 15.96169 | 22.1673 | 11.42657 | 13.62657 | 300 | 25 | 50 | 0.164542608 | 5208.333 | 856.99275
66.6 | 22.20069 | 10.30992 | 66.6 | 21.27538 | -0.05639 | 66.6 | 22.20069 | 11.62391 | 66.6 | 22.20069 | 9.64373 | 21.9693625 | 7.8802925 | 10.0802925 | 300 | 25 | 50 | 0.113476212 | 5208.333 | 591.0219375 |  |  |  | 66.6 | 22.20081 | 20.09548 | 66.6 | 22.20075 | 4.5205 | 66.6 | 22.20081 | 5.13807 | 66.6 | 22.20062 | 16.01765 | 22.2007475 | 11.442925 | 13.642925 | 300 | 25 | 50 | 0.16477812 | 5208.333 | 858.219375
66.7 | 22.234 | 10.35074 | 66.7 | 21.30862 | 0.02465 | 66.7 | 22.234 | 11.78688 | 66.7 | 22.234 | 9.66904 | 22.002655 | 7.9578275 | 10.1578275 | 300 | 25 | 50 | 0.114592716 | 5208.333 | 596.8370625 |  |  |  | 66.7 | 22.234 | 19.94082 | 66.7 | 22.234 | 4.6455 | 66.7 | 22.23394 | 5.12521 | 66.7 | 22.234 | 16.09822 | 22.233985 | 11.4524375 | 13.6524375 | 300 | 25 | 50 | 0.1649151 | 5208.333 | 858.9328125
66.8 | 22.26744 | 10.08468 | 66.8 | 21.34206 | 0.00565 | 66.8 | 22.26738 | 11.56948 | 66.8 | 22.26738 | 9.72326 | 22.036065 | 7.8457675 | 10.0457675 | 300 | 25 | 50 | 0.112979052 | 5208.333 | 588.4325625 |  |  |  | 66.8 | 22.2675 | 20.09477 | 66.8 | 22.26744 | 4.42519 | 66.8 | 22.26738 | 5.08729 | 66.8 | 22.26731 | 16.16717 | 22.2674075 | 11.443605 | 13.643605 | 300 | 25 | 50 | 0.164787912 | 5208.333 | 858.270375
66.9 | 22.30063 | 10.13634 | 66.9 | 21.37519 | -0.00182 | 66.9 | 22.30063 | 11.72962 | 66.9 | 22.30063 | 9.73641 | 22.06927 | 7.9001375 | 10.1001375 | 300 | 25 | 50 | 0.11376198 | 5208.333 | 592.5103125 |  |  |  | 66.9 | 22.30069 | 20.21573 | 66.9 | 22.30063 | 4.53773 | 66.9 | 22.30056 | 5.11363 | 66.9 | 22.30081 | 16.11433 | 22.3006725 | 11.495355 | 13.695355 | 300 | 25 | 50 | 0.165533112 | 5208.333 | 862.151625
67 | 22.33419 | 10.37493 | 67 | 21.40869 | 0.04382 | 67 | 22.33413 | 11.53556 | 67 | 22.33413 | 9.7658 | 22.102785 | 7.9300275 | 10.1300275 | 300 | 25 | 50 | 0.114192396 | 5208.333 | 594.7520625 |  |  |  | 67 | 22.33406 | 20.29855 | 67 | 22.33413 | 4.68415 | 67 | 22.33413 | 5.26955 | 67 | 22.33394 | 16.0685 | 22.334065 | 11.5801875 | 13.7801875 | 300 | 25 | 50 | 0.1667547 | 5208.333 | 868.5140625
67.1 | 22.36731 | 10.44833 | 67.1 | 21.44188 | -0.05753 | 67.1 | 22.36725 | 11.73123 | 67.1 | 22.36731 | 9.6993 | 22.1359375 | 7.9553325 | 10.1553325 | 300 | 25 | 50 | 0.114556788 | 5208.333 | 596.6499375 |  |  |  | 67.1 | 22.36731 | 20.00189 | 67.1 | 22.36731 | 4.59336 | 67.1 | 22.36725 | 5.15006 | 67.1 | 22.36737 | 16.05929 | 22.36731 | 11.45115 | 13.65115 | 300 | 25 | 50 | 0.16489656 | 5208.333 | 858.83625
67.2 | 22.40075 | 10.33731 | 67.2 | 21.47531 | 0.0213 | 67.2 | 22.40075 | 11.48247 | 67.2 | 22.40069 | 9.67788 | 22.169375 | 7.87974 | 10.07974 | 300 | 25 | 50 | 0.113468256 | 5208.333 | 590.9805 |  |  |  | 67.2 | 22.40081 | 20.31933 | 67.2 | 22.40081 | 4.54139 | 67.2 | 22.40063 | 4.98421 | 67.2 | 22.40056 | 15.93722 | 22.4007025 | 11.4455375 | 13.6455375 | 300 | 25 | 50 | 0.16481574 | 5208.333 | 858.4153125
67.3 | 22.43388 | 10.30656 | 67.3 | 21.50856 | 0.01182 | 67.3 | 22.43388 | 11.88366 | 67.3 | 22.43388 | 9.59734 | 22.20255 | 7.949845 | 10.149845 | 300 | 25 | 50 | 0.114477768 | 5208.333 | 596.238375 |  |  |  | 67.3 | 22.43413 | 20.23177 | 67.3 | 22.43394 | 4.89618 | 67.3 | 22.434 | 4.95342 | 67.3 | 22.43406 | 16.14691 | 22.4340325 | 11.55707 | 13.75707 | 300 | 25 | 50 | 0.166421808 | 5208.333 | 866.78025
67.4 | 22.46738 | 10.36377 | 67.4 | 21.542 | -0.04156 | 67.4 | 22.46744 | 11.75171 | 67.4 | 22.4675 | 9.65304 | 22.23608 | 7.93174 | 10.13174 | 300 | 25 | 50 | 0.114217056 | 5208.333 | 594.8805 |  |  |  | 67.4 | 22.46732 | 20.27494 | 67.4 | 22.46744 | 4.70206 | 67.4 | 22.46732 | 5.08626 | 67.4 | 22.46725 | 16.25145 | 22.4673325 | 11.5786775 | 13.7786775 | 300 | 25 | 50 | 0.166732956 | 5208.333 | 868.4008125
67.5 | 22.50075 | 10.48855 | 67.5 | 21.57531 | -0.0156 | 67.5 | 22.50063 | 11.59647 | 67.5 | 22.50063 | 9.6507 | 22.26933 | 7.93003 | 10.13003 | 300 | 25 | 50 | 0.114192432 | 5208.333 | 594.75225 |  |  |  | 67.5 | 22.50075 | 20.12928 | 67.5 | 22.50069 | 4.52391 | 67.5 | 22.50069 | 5.06602 | 67.5 | 22.50075 | 16.33338 | 22.50072 | 11.5131475 | 13.7131475 | 300 | 25 | 50 | 0.165789324 | 5208.333 | 863.4860625
67.6 | 22.53419 | 10.30698 | 67.6 | 21.60856 | 0.12737 | 67.6 | 22.53406 | 11.75323 | 67.6 | 22.53413 | 9.6924 | 22.302735 | 7.969995 | 10.169995 | 300 | 25 | 50 | 0.114767928 | 5208.333 | 597.749625 |  |  |  | 67.6 | 22.53406 | 20.30485 | 67.6 | 22.53413 | 4.82197 | 67.6 | 22.53394 | 5.18045 | 67.6 | 22.534 | 16.30965 | 22.5340325 | 11.65423 | 13.85423 | 300 | 25 | 50 | 0.167820912 | 5208.333 | 874.06725
67.7 | 22.56731 | 10.32532 | 67.7 | 21.64206 | 0.02521 | 67.7 | 22.56731 | 11.65673 | 67.7 | 22.56725 | 9.80393 | 22.3359825 | 7.9527975 | 10.1527975 | 300 | 25 | 50 | 0.114520284 | 5208.333 | 596.4598125 |  |  |  | 67.7 | 22.5675 | 20.23402 | 67.7 | 22.56731 | 4.55085 | 67.7 | 22.56744 | 5.02493 | 67.7 | 22.56738 | 16.08278 | 22.5674075 | 11.473145 | 13.673145 | 300 | 25 | 50 | 0.165213288 | 5208.333 | 860.485875
67.8 | 22.60075 | 10.39867 | 67.8 | 21.67519 | 0.07654 | 67.8 | 22.60069 | 11.65313 | 67.8 | 22.60069 | 9.69054 | 22.36933 | 7.95472 | 10.15472 | 300 | 25 | 50 | 0.114547968 | 5208.333 | 596.604 |  |  |  | 67.8 | 22.60069 | 20.30637 | 67.8 | 22.60063 | 4.63267 | 67.8 | 22.60056 | 5.17354 | 67.8 | 22.60063 | 16.14537 | 22.6006275 | 11.5644875 | 13.7644875 | 300 | 25 | 50 | 0.16652862 | 5208.333 | 867.3365625
67.9 | 22.634 | 10.37513 | 67.9 | 21.70869 | -0.05937 | 67.9 | 22.634 | 11.90095 | 67.9 | 22.634 | 9.60346 | 22.4026725 | 7.9550425 | 10.1550425 | 300 | 25 | 50 | 0.114552612 | 5208.333 | 596.6281875 |  |  |  | 67.9 | 22.63413 | 20.27302 | 67.9 | 22.634 | 4.60633 | 67.9 | 22.63406 | 5.07342 | 67.9 | 22.63394 | 16.10212 | 22.6340325 | 11.5137225 | 13.7137225 | 300 | 25 | 50 | 0.165797604 | 5208.333 | 863.5291875
68 | 22.66731 | 10.47288 | 68 | 21.74182 | -0.07937 | 68 | 22.66731 | 12.03646 | 68 | 22.66731 | 9.80823 | 22.4359375 | 8.05955 | 10.25955 | 300 | 25 | 50 | 0.11605752 | 5208.333 | 604.46625 |  |  |  | 68 | 22.66738 | 20.31522 | 68 | 22.66731 | 4.59427 | 68 | 22.66725 | 5.23349 | 68 | 22.66738 | 16.28116 | 22.66733 | 11.606035 | 13.806035 | 300 | 25 | 50 | 0.167126904 | 5208.333 | 870.452625
68.1 | 22.70069 | 10.45763 | 68.1 | 21.77544 | 0.10664 | 68.1 | 22.70069 | 11.80979 | 68.1 | 22.70063 | 9.87993 | 22.4693625 | 8.0634975 | 10.2634975 | 300 | 25 | 50 | 0.116114364 | 5208.333 | 604.7623125 |  |  |  | 68.1 | 22.70094 | 20.35372 | 68.1 | 22.70069 | 4.75014 | 68.1 | 22.70081 | 4.99097 | 68.1 | 22.70063 | 16.2424 | 22.7007675 | 11.5843075 | 13.7843075 | 300 | 25 | 50 | 0.166814028 | 5208.333 | 868.8230625
68.2 | 22.73394 | 10.47104 | 68.2 | 21.80856 | 0.12612 | 68.2 | 22.73394 | 11.85765 | 68.2 | 22.73388 | 9.83713 | 22.50258 | 8.072985 | 10.272985 | 300 | 25 | 50 | 0.116250984 | 5208.333 | 605.473875 |  |  |  | 68.2 | 22.734 | 20.17056 | 68.2 | 22.73388 | 4.5114 | 68.2 | 22.73394 | 4.93654 | 68.2 | 22.734 | 16.24739 | 22.733955 | 11.4664725 | 13.6664725 | 300 | 25 | 50 | 0.165117204 | 5208.333 | 859.9854375
68.3 | 22.7675 | 10.41579 | 68.3 | 21.84194 | 0.03738 | 68.3 | 22.76738 | 11.73613 | 68.3 | 22.7675 | 9.82574 | 22.53608 | 8.00376 | 10.20376 | 300 | 25 | 50 | 0.115254144 | 5208.333 | 600.282 |  |  |  | 68.3 | 22.7675 | 20.5996 | 68.3 | 22.76756 | 4.51485 | 68.3 | 22.76731 | 5.0819 | 68.3 | 22.76725 | 16.32339 | 22.767405 | 11.629935 | 13.829935 | 300 | 25 | 50 | 0.167471064 | 5208.333 | 872.245125
68.4 | 22.80062 | 10.36961 | 68.4 | 21.87519 | 0.0434 | 68.4 | 22.80062 | 12.04367 | 68.4 | 22.80062 | 9.73319 | 22.5692625 | 8.0474675 | 10.2474675 | 300 | 25 | 50 | 0.115883532 | 5208.333 | 603.5600625 |  |  |  | 68.4 | 22.80069 | 20.45249 | 68.4 | 22.80062 | 4.62707 | 68.4 | 22.80056 | 5.21062 | 68.4 | 22.80081 | 16.17354 | 22.80067 | 11.61593 | 13.81593 | 300 | 25 | 50 | 0.167269392 | 5208.333 | 871.19475
68.5 | 22.83419 | 10.3704 | 68.5 | 21.90881 | -0.15828 | 68.5 | 22.83413 | 12.07506 | 68.5 | 22.83419 | 9.76929 | 22.60283 | 8.0141175 | 10.2141175 | 300 | 25 | 50 | 0.115403292 | 5208.333 | 601.0588125 |  |  |  | 68.5 | 22.83413 | 20.3601 | 68.5 | 22.83413 | 4.43977 | 68.5 | 22.83406 | 4.9636 | 68.5 | 22.83394 | 16.4237 | 22.834065 | 11.5467925 | 13.7467925 | 300 | 25 | 50 | 0.166273812 | 5208.333 | 866.0094375
68.6 | 22.86731 | 10.61379 | 68.6 | 21.94194 | -0.08176 | 68.6 | 22.86725 | 12.00339 | 68.6 | 22.86725 | 9.82591 | 22.6359375 | 8.0903325 | 10.2903325 | 300 | 25 | 50 | 0.116500788 | 5208.333 | 606.7749375 |  |  |  | 68.6 | 22.86738 | 20.36285 | 68.6 | 22.86731 | 4.7167 | 68.6 | 22.86731 | 5.03181 | 68.6 | 22.86744 | 16.11176 | 22.86736 | 11.55578 | 13.75578 | 300 | 25 | 50 | 0.166403232 | 5208.333 | 866.6835
68.7 | 22.90081 | 10.43472 | 68.7 | 21.97532 | 0.07923 | 68.7 | 22.90081 | 12.18867 | 68.7 | 22.90081 | 9.82538 | 22.6694375 | 8.132 | 10.332 | 300 | 25 | 50 | 0.1171008 | 5208.333 | 609.9 |  |  |  | 68.7 | 22.90075 | 20.49744 | 68.7 | 22.90075 | 4.62595 | 68.7 | 22.90069 | 5.02103 | 68.7 | 22.90056 | 16.21936 | 22.9006875 | 11.590945 | 13.790945 | 300 | 25 | 50 | 0.166909608 | 5208.333 | 869.320875
68.8 | 22.93394 | 10.26079 | 68.8 | 22.00863 | 0.28889 | 68.8 | 22.93394 | 12.14161 | 68.8 | 22.93394 | 9.63009 | 22.7026125 | 8.080345 | 10.280345 | 300 | 25 | 50 | 0.116356968 | 5208.333 | 606.025875 |  |  |  | 68.8 | 22.93413 | 20.44382 | 68.8 | 22.93394 | 4.66515 | 68.8 | 22.934 | 5.03601 | 68.8 | 22.93413 | 16.10824 | 22.93405 | 11.563305 | 13.763305 | 300 | 25 | 50 | 0.166511592 | 5208.333 | 867.247875
68.9 | 22.96744 | 10.47678 | 68.9 | 22.04194 | -0.06912 | 68.9 | 22.96738 | 12.09737 | 68.9 | 22.96744 | 9.85999 | 22.73605 | 8.091255 | 10.291255 | 300 | 25 | 50 | 0.116514072 | 5208.333 | 606.844125 |  |  |  | 68.9 | 22.96731 | 20.46376 | 68.9 | 22.96738 | 4.46587 | 68.9 | 22.96731 | 5.06341 | 68.9 | 22.96725 | 16.44061 | 22.9673125 | 11.6084125 | 13.8084125 | 300 | 25 | 50 | 0.16716114 | 5208.333 | 870.6309375
69 | 23.00063 | 10.57987 | 69 | 22.07531 | -0.11936 | 69 | 23.00063 | 12.0705 | 69 | 23.00056 | 9.92922 | 22.7692825 | 8.1150575 | 10.3150575 | 300 | 25 | 50 | 0.116856828 | 5208.333 | 608.6293125 |  |  |  | 69 | 23.00081 | 20.43219 | 69 | 23.00063 | 4.75284 | 69 | 23.00075 | 5.11275 | 69 | 23.00069 | 16.25736 | 23.00072 | 11.638785 | 13.838785 | 300 | 25 | 50 | 0.167598504 | 5208.333 | 872.908875
69.1 | 23.03413 | 10.49187 | 69.1 | 22.1085 | -0.06299 | 69.1 | 23.03406 | 11.93759 | 69.1 | 23.03413 | 9.69989 | 22.802705 | 8.01659 | 10.21659 | 300 | 25 | 50 | 0.115438896 | 5208.333 | 601.24425 |  |  |  | 69.1 | 23.03394 | 20.54523 | 69.1 | 23.03413 | 4.77516 | 69.1 | 23.03388 | 4.92157 | 69.1 | 23.03394 | 16.37083 | 23.0339725 | 11.6531975 | 13.8531975 | 300 | 25 | 50 | 0.167806044 | 5208.333 | 873.9898125
69.2 | 23.06725 | 10.68944 | 69.2 | 22.142 | -0.08445 | 69.2 | 23.06725 | 12.06894 | 69.2 | 23.06731 | 9.98046 | 22.8359525 | 8.1635975 | 10.3635975 | 300 | 25 | 50 | 0.117555804 | 5208.333 | 612.2698125 |  |  |  | 69.2 | 23.0675 | 20.34642 | 69.2 | 23.06737 | 4.70583 | 69.2 | 23.06744 | 5.066 | 69.2 | 23.06737 | 16.27468 | 23.06742 | 11.5982325 | 13.7982325 | 300 | 25 | 50 | 0.167014548 | 5208.333 | 869.8674375
69.3 | 23.10069 | 10.63636 | 69.3 | 22.17519 | -0.057 | 69.3 | 23.10069 | 12.22136 | 69.3 | 23.10063 | 9.91305 | 22.8693 | 8.1784425 | 10.3784425 | 300 | 25 | 50 | 0.117769572 | 5208.333 | 613.3831875 |  |  |  | 69.3 | 23.10069 | 20.5561 | 69.3 | 23.10069 | 4.87511 | 69.3 | 23.10063 | 5.14354 | 69.3 | 23.10063 | 16.47951 | 23.10066 | 11.763565 | 13.963565 | 300 | 25 | 50 | 0.169395336 | 5208.333 | 882.267375
69.4 | 23.13394 | 10.52371 | 69.4 | 22.20869 | 0.06209 | 69.4 | 23.134 | 12.06477 | 69.4 | 23.134 | 9.7701 | 22.9026575 | 8.1051675 | 10.3051675 | 300 | 25 | 50 | 0.116714412 | 5208.333 | 607.8875625 |  |  |  | 69.4 | 23.13425 | 20.49578 | 69.4 | 23.13406 | 4.69243 | 69.4 | 23.13406 | 5.05877 | 69.4 | 23.13406 | 16.53811 | 23.1341075 | 11.6962725 | 13.8962725 | 300 | 25 | 50 | 0.168426324 | 5208.333 | 877.2204375
69.5 | 23.16732 | 10.59298 | 69.5 | 22.24187 | -0.10962 | 69.5 | 23.16732 | 12.02715 | 69.5 | 23.16738 | 9.90353 | 22.9359725 | 8.10351 | 10.30351 | 300 | 25 | 50 | 0.116690544 | 5208.333 | 607.76325 |  |  |  | 69.5 | 23.16738 | 20.40788 | 69.5 | 23.16732 | 4.76765 | 69.5 | 23.16719 | 5.12817 | 69.5 | 23.16732 | 16.30809 | 23.1673025 | 11.6529475 | 13.8529475 | 300 | 25 | 50 | 0.167802444 | 5208.333 | 873.9710625
69.6 | 23.20081 | 10.46088 | 69.6 | 22.27544 | -0.25523 | 69.6 | 23.20069 | 12.07637 | 69.6 | 23.20069 | 9.79391 | 22.9694075 | 8.0189825 | 10.2189825 | 300 | 25 | 50 | 0.115473348 | 5208.333 | 601.4236875 |  |  |  | 69.6 | 23.20087 | 20.5869 | 69.6 | 23.20075 | 4.7288 | 69.6 | 23.20081 | 5.0652 | 69.6 | 23.20063 | 16.15179 | 23.200765 | 11.6331725 | 13.8331725 | 300 | 25 | 50 | 0.167517684 | 5208.333 | 872.4879375
69.7 | 23.234 | 10.67161 | 69.7 | 22.30856 | -0.09358 | 69.7 | 23.234 | 12.16759 | 69.7 | 23.23394 | 9.78483 | 23.002625 | 8.1326125 | 10.3326125 | 300 | 25 | 50 | 0.11710962 | 5208.333 | 609.9459375 |  |  |  | 69.7 | 23.234 | 20.48287 | 69.7 | 23.23388 | 4.62153 | 69.7 | 23.234 | 5.09169 | 69.7 | 23.23406 | 16.45543 | 23.233985 | 11.66288 | 13.86288 | 300 | 25 | 50 | 0.167945472 | 5208.333 | 874.716
69.8 | 23.26738 | 10.70603 | 69.8 | 22.34206 | 0.06708 | 69.8 | 23.26738 | 12.18231 | 69.8 | 23.26738 | 10.01717 | 23.03605 | 8.2431475 | 10.4431475 | 300 | 25 | 50 | 0.118701324 | 5208.333 | 618.2360625 |  |  |  | 69.8 | 23.2675 | 20.64449 | 69.8 | 23.2675 | 4.71241 | 69.8 | 23.26744 | 5.05348 | 69.8 | 23.26725 | 16.40839 | 23.2674225 | 11.7046925 | 13.9046925 | 300 | 25 | 50 | 0.168547572 | 5208.333 | 877.8519375
69.9 | 23.30069 | 10.66609 | 69.9 | 22.37519 | -0.00076 | 69.9 | 23.30062 | 12.1674 | 69.9 | 23.30062 | 9.84587 | 23.06928 | 8.16965 | 10.36965 | 300 | 25 | 50 | 0.11764296 | 5208.333 | 612.72375 |  |  |  | 69.9 | 23.30062 | 20.61421 | 69.9 | 23.30069 | 4.53879 | 69.9 | 23.30056 | 5.29153 | 69.9 | 23.30081 | 16.42728 | 23.30067 | 11.7179525 | 13.9179525 | 300 | 25 | 50 | 0.168738516 | 5208.333 | 878.8464375
70 | 23.33406 | 10.87374 | 70 | 22.40869 | -0.1062 | 70 | 23.33412 | 12.11331 | 70 | 23.33406 | 9.98328 | 23.1027325 | 8.2160325 | 10.4160325 | 300 | 25 | 50 | 0.118310868 | 5208.333 | 616.2024375 |  |  |  | 70 | 23.33412 | 20.52459 | 70 | 23.33412 | 4.78492 | 70 | 23.33406 | 5.12941 | 70 | 23.33394 | 16.47807 | 23.33406 | 11.7292475 | 13.9292475 | 300 | 25 | 50 | 0.168901164 | 5208.333 | 879.6935625
70.1 | 23.36731 | 10.7305 | 70.1 | 22.44182 | 0.05674 | 70.1 | 23.36725 | 12.26761 | 70.1 | 23.36725 | 9.90784 | 23.1359075 | 8.2406725 | 10.4406725 | 300 | 25 | 50 | 0.118665684 | 5208.333 | 618.0504375 |  |  |  | 70.1 | 23.36737 | 20.48193 | 70.1 | 23.36731 | 4.68085 | 70.1 | 23.36725 | 5.15679 | 70.1 | 23.36744 | 16.6813 | 23.3673425 | 11.7502175 | 13.9502175 | 300 | 25 | 50 | 0.169203132 | 5208.333 | 881.2663125
70.2 | 23.40081 | 10.57002 | 70.2 | 22.47531 | 0.19639 | 70.2 | 23.40075 | 12.11259 | 70.2 | 23.40081 | 9.956 | 23.16942 | 8.20875 | 10.40875 | 300 | 25 | 50 | 0.118206 | 5208.333 | 615.65625 |  |  |  | 70.2 | 23.40075 | 20.55952 | 70.2 | 23.40081 | 4.53901 | 70.2 | 23.40069 | 5.18435 | 70.2 | 23.40063 | 16.65974 | 23.40072 | 11.735655 | 13.935655 | 300 | 25 | 50 | 0.168993432 | 5208.333 | 880.174125
70.3 | 23.43394 | 10.61869 | 70.3 | 22.50863 | -0.0301 | 70.3 | 23.43394 | 12.06067 | 70.3 | 23.43394 | 9.87096 | 23.2026125 | 8.130055 | 10.330055 | 300 | 25 | 50 | 0.117072792 | 5208.333 | 609.754125 |  |  |  | 70.3 | 23.43413 | 20.54028 | 70.3 | 23.434 | 4.63403 | 70.3 | 23.43394 | 5.16388 | 70.3 | 23.43406 | 16.59167 | 23.4340325 | 11.732465 | 13.932465 | 300 | 25 | 50 | 0.168947496 | 5208.333 | 879.934875
70.4 | 23.46744 | 10.93608 | 70.4 | 22.542 | -0.07166 | 70.4 | 23.46744 | 12.14526 | 70.4 | 23.46744 | 10.01645 | 23.23608 | 8.2565325 | 10.4565325 | 300 | 25 | 50 | 0.118894068 | 5208.333 | 619.2399375 |  |  |  | 70.4 | 23.46737 | 20.36622 | 70.4 | 23.46737 | 4.63938 | 70.4 | 23.46731 | 5.21796 | 70.4 | 23.46725 | 16.67427 | 23.467325 | 11.7244575 | 13.9244575 | 300 | 25 | 50 | 0.168832188 | 5208.333 | 879.3343125
70.5 | 23.50062 | 10.57182 | 70.5 | 22.57531 | 0.1411 | 70.5 | 23.50062 | 12.32144 | 70.5 | 23.50056 | 9.79074 | 23.2692775 | 8.206275 | 10.406275 | 300 | 25 | 50 | 0.11817036 | 5208.333 | 615.470625 |  |  |  | 70.5 | 23.50075 | 20.37476 | 70.5 | 23.50056 | 4.49469 | 70.5 | 23.50069 | 5.26277 | 70.5 | 23.50075 | 16.35162 | 23.5006875 | 11.62096 | 13.82096 | 300 | 25 | 50 | 0.167341824 | 5208.333 | 871.572
70.6 | 23.53406 | 10.80566 | 70.6 | 22.60863 | 0.17504 | 70.6 | 23.53406 | 12.39116 | 70.6 | 23.53413 | 9.96437 | 23.30272 | 8.3340575 | 10.5340575 | 300 | 25 | 50 | 0.120010428 | 5208.333 | 625.0543125 |  |  |  | 70.6 | 23.534 | 20.50794 | 70.6 | 23.53413 | 4.55267 | 70.6 | 23.53394 | 5.29485 | 70.6 | 23.53394 | 16.38892 | 23.5340025 | 11.686095 | 13.886095 | 300 | 25 | 50 | 0.168279768 | 5208.333 | 876.457125
70.7 | 23.56738 | 10.72833 | 70.7 | 22.642 | 0.03867 | 70.7 | 23.56731 | 12.45041 | 70.7 | 23.56731 | 9.80789 | 23.336 | 8.256325 | 10.456325 | 300 | 25 | 50 | 0.11889108 | 5208.333 | 619.224375 |  |  |  | 70.7 | 23.5675 | 20.58281 | 70.7 | 23.56738 | 4.6553 | 70.7 | 23.56731 | 5.13857 | 70.7 | 23.56731 | 16.53626 | 23.567375 | 11.728235 | 13.928235 | 300 | 25 | 50 | 0.168886584 | 5208.333 | 879.617625
70.8 | 23.60069 | 10.88806 | 70.8 | 22.67519 | -0.03305 | 70.8 | 23.60063 | 12.30583 | 70.8 | 23.60063 | 10.00035 | 23.369285 | 8.2902975 | 10.4902975 | 300 | 25 | 50 | 0.119380284 | 5208.333 | 621.7723125 |  |  |  | 70.8 | 23.60063 | 20.55938 | 70.8 | 23.60063 | 4.61005 | 70.8 | 23.60069 | 5.14209 | 70.8 | 23.60063 | 16.50838 | 23.600645 | 11.704975 | 13.904975 | 300 | 25 | 50 | 0.16855164 | 5208.333 | 877.873125
70.9 | 23.63394 | 10.58866 | 70.9 | 22.70863 | 0.10347 | 70.9 | 23.63394 | 12.31835 | 70.9 | 23.634 | 9.89206 | 23.4026275 | 8.225635 | 10.425635 | 300 | 25 | 50 | 0.118449144 | 5208.333 | 616.922625 |  |  |  | 70.9 | 23.63425 | 20.68201 | 70.9 | 23.63406 | 4.89986 | 70.9 | 23.63413 | 5.17714 | 70.9 | 23.634 | 16.61861 | 23.63411 | 11.844405 | 14.044405 | 300 | 25 | 50 | 0.170559432 | 5208.333 | 888.330375
71 | 23.66738 | 10.96242 | 71 | 22.74188 | -0.00781 | 71 | 23.66731 | 12.29831 | 71 | 23.66725 | 9.89671 | 23.435955 | 8.2874075 | 10.4874075 | 300 | 25 | 50 | 0.119338668 | 5208.333 | 621.5555625 |  |  |  | 71 | 23.66744 | 20.44802 | 71 | 23.66731 | 4.60984 | 71 | 23.66725 | 5.16663 | 71 | 23.66731 | 16.43356 | 23.6673275 | 11.6645125 | 13.8645125 | 300 | 25 | 50 | 0.16796898 | 5208.333 | 874.8384375
71.1 | 23.70069 | 10.87303 | 71.1 | 22.77538 | -0.09903 | 71.1 | 23.70062 | 12.42035 | 71.1 | 23.70069 | 10.08804 | 23.469345 | 8.3205975 | 10.5205975 | 300 | 25 | 50 | 0.119816604 | 5208.333 | 624.0448125 |  |  |  | 71.1 | 23.70088 | 20.64285 | 71.1 | 23.70075 | 4.71408 | 71.1 | 23.70075 | 5.16656 | 71.1 | 23.70069 | 16.37506 | 23.7007675 | 11.7246375 | 13.9246375 | 300 | 25 | 50 | 0.16883478 | 5208.333 | 879.3478125
71.2 | 23.73394 | 10.68573 | 71.2 | 22.80863 | -0.07928 | 71.2 | 23.73394 | 12.33844 | 71.2 | 23.73388 | 10.02954 | 23.5025975 | 8.2436075 | 10.4436075 | 300 | 25 | 50 | 0.118707948 | 5208.333 | 618.2705625 |  |  |  | 71.2 | 23.734 | 20.83332 | 71.2 | 23.73394 | 4.76482 | 71.2 | 23.73394 | 5.02417 | 71.2 | 23.73413 | 16.43222 | 23.7340025 | 11.7636325 | 13.9636325 | 300 | 25 | 50 | 0.169396308 | 5208.333 | 882.2724375
71.3 | 23.7675 | 10.92108 | 71.3 | 22.84206 | -0.12103 | 71.3 | 23.76744 | 12.51516 | 71.3 | 23.76737 | 10.01162 | 23.5360925 | 8.3317075 | 10.5317075 | 300 | 25 | 50 | 0.119976588 | 5208.333 | 624.8780625 |  |  |  | 71.3 | 23.76756 | 20.79173 | 71.3 | 23.76744 | 4.73786 | 71.3 | 23.76744 | 5.12398 | 71.3 | 23.76725 | 16.54525 | 23.7674225 | 11.799705 | 13.999705 | 300 | 25 | 50 | 0.169915752 | 5208.333 | 884.977875
71.4 | 23.80063 | 10.83156 | 71.4 | 22.87519 | 0.03287 | 71.4 | 23.80063 | 12.3921 | 71.4 | 23.80069 | 10.05368 | 23.569285 | 8.3275525 | 10.5275525 | 300 | 25 | 50 | 0.119916756 | 5208.333 | 624.5664375 |  |  |  | 71.4 | 23.80063 | 20.82428 | 71.4 | 23.80069 | 4.62707 | 71.4 | 23.80056 | 5.46443 | 71.4 | 23.80075 | 16.57146 | 23.8006575 | 11.87181 | 14.07181 | 300 | 25 | 50 | 0.170954064 | 5208.333 | 890.38575
71.5 | 23.83419 | 10.78854 | 71.5 | 22.90869 | -0.07283 | 71.5 | 23.83413 | 12.55659 | 71.5 | 23.83413 | 10.07975 | 23.602785 | 8.3380125 | 10.5380125 | 300 | 25 | 50 | 0.12006738 | 5208.333 | 625.3509375 |  |  |  | 71.5 | 23.83413 | 20.885 | 71.5 | 23.83406 | 4.90418 | 71.5 | 23.834 | 4.99455 | 71.5 | 23.83394 | 16.58624 | 23.8340325 | 11.8424925 | 14.0424925 | 300 | 25 | 50 | 0.170531892 | 5208.333 | 888.1869375
71.6 | 23.86725 | 10.90146 | 71.6 | 22.94188 | -0.01454 | 71.6 | 23.86725 | 12.36333 | 71.6 | 23.86725 | 10.08639 | 23.6359075 | 8.33416 | 10.53416 | 300 | 25 | 50 | 0.120011904 | 5208.333 | 625.062 |  |  |  | 71.6 | 23.86738 | 20.68581 | 71.6 | 23.86731 | 4.66541 | 71.6 | 23.86731 | 5.26012 | 71.6 | 23.8675 | 16.40816 | 23.867375 | 11.754875 | 13.954875 | 300 | 25 | 50 | 0.1692702 | 5208.333 | 881.615625
71.7 | 23.90081 | 11.07924 | 71.7 | 22.97525 | 0.08822 | 71.7 | 23.90075 | 12.44849 | 71.7 | 23.90075 | 9.89321 | 23.66939 | 8.37729 | 10.57729 | 300 | 25 | 50 | 0.120632976 | 5208.333 | 628.29675 |  |  |  | 71.7 | 23.90081 | 20.89765 | 71.7 | 23.90075 | 4.74561 | 71.7 | 23.90069 | 5.26105 | 71.7 | 23.90056 | 16.53135 | 23.9007025 | 11.858915 | 14.058915 | 300 | 25 | 50 | 0.170768376 | 5208.333 | 889.418625
71.8 | 23.93394 | 10.92914 | 71.8 | 23.00863 | -0.06787 | 71.8 | 23.93394 | 12.6196 | 71.8 | 23.934 | 9.97411 | 23.7026275 | 8.363745 | 10.563745 | 300 | 25 | 50 | 0.120437928 | 5208.333 | 627.280875 |  |  |  | 71.8 | 23.93406 | 20.79746 | 71.8 | 23.934 | 4.74796 | 71.8 | 23.934 | 5.16811 | 71.8 | 23.93406 | 16.54004 | 23.93403 | 11.8133925 | 14.0133925 | 300 | 25 | 50 | 0.170112852 | 5208.333 | 886.0044375
71.9 | 23.96744 | 10.89987 | 71.9 | 23.04194 | -0.02323 | 71.9 | 23.96744 | 12.60078 | 71.9 | 23.96737 | 10.10314 | 23.7360475 | 8.39514 | 10.59514 | 300 | 25 | 50 | 0.120890016 | 5208.333 | 629.6355 |  |  |  | 71.9 | 23.96744 | 20.70815 | 71.9 | 23.9675 | 4.74553 | 71.9 | 23.96731 | 5.22219 | 71.9 | 23.96725 | 16.40476 | 23.967375 | 11.7701575 | 13.9701575 | 300 | 25 | 50 | 0.169490268 | 5208.333 | 882.7618125
72 | 24.00063 | 10.63088 | 72 | 23.07531 | -0.07789 | 72 | 24.00056 | 12.48255 | 72 | 24.00063 | 9.97901 | 23.7692825 | 8.2536375 | 10.4536375 | 300 | 25 | 50 | 0.11885238 | 5208.333 | 619.0228125 |  |  |  | 72 | 24.00081 | 20.90896 | 72 | 24.00063 | 4.84972 | 72 | 24.00069 | 5.22432 | 72 | 24.00081 | 16.6763 | 24.000735 | 11.914825 | 14.114825 | 300 | 25 | 50 | 0.17157348 | 5208.333 | 893.611875
72.1 | 24.03406 | 10.88678 | 72.1 | 23.10856 | 0.10887 | 72.1 | 24.03406 | 12.49568 | 72.1 | 24.03406 | 9.96073 | 23.802685 | 8.363015 | 10.563015 | 300 | 25 | 50 | 0.120427416 | 5208.333 | 627.226125 |  |  |  | 72.1 | 24.034 | 21.01445 | 72.1 | 24.03412 | 4.75787 | 72.1 | 24.034 | 5.28341 | 72.1 | 24.03394 | 16.7431 | 24.034015 | 11.9497075 | 14.1497075 | 300 | 25 | 50 | 0.172075788 | 5208.333 | 896.2280625
72.2 | 24.06725 | 10.7335 | 72.2 | 23.142 | 0.03509 | 72.2 | 24.06731 | 12.32257 | 72.2 | 24.06731 | 10.09302 | 23.8359675 | 8.296045 | 10.496045 | 300 | 25 | 50 | 0.119463048 | 5208.333 | 622.203375 |  |  |  | 72.2 | 24.0675 | 20.87408 | 72.2 | 24.06738 | 4.67177 | 72.2 | 24.06738 | 5.07681 | 72.2 | 24.06731 | 16.42007 | 24.0673925 | 11.7606825 | 13.9606825 | 300 | 25 | 50 | 0.169353828 | 5208.333 | 882.0511875
72.3 | 24.10075 | 11.04368 | 72.3 | 23.17525 | 0.0225 | 72.3 | 24.10063 | 12.41503 | 72.3 | 24.10069 | 10.06258 | 23.86933 | 8.3859475 | 10.5859475 | 300 | 25 | 50 | 0.120757644 | 5208.333 | 628.9460625 |  |  |  | 72.3 | 24.10069 | 21.11332 | 72.3 | 24.10069 | 4.89697 | 72.3 | 24.10056 | 5.24797 | 72.3 | 24.10063 | 16.31993 | 24.1006425 | 11.8945475 | 14.0945475 | 300 | 25 | 50 | 0.171281484 | 5208.333 | 892.0910625
72.4 | 24.134 | 10.98781 | 72.4 | 23.20875 | 0.03361 | 72.4 | 24.13394 | 12.58324 | 72.4 | 24.13394 | 10.04074 | 23.9026575 | 8.41135 | 10.61135 | 300 | 25 | 50 | 0.12112344 | 5208.333 | 630.85125 |  |  |  | 72.4 | 24.13425 | 20.83718 | 72.4 | 24.13394 | 4.78687 | 72.4 | 24.13406 | 5.22241 | 72.4 | 24.13406 | 16.29713 | 24.1340775 | 11.7858975 | 13.9858975 | 300 | 25 | 50 | 0.169716924 | 5208.333 | 883.9423125
72.5 | 24.16744 | 10.98427 | 72.5 | 23.24188 | 0.01441 | 72.5 | 24.16738 | 12.58936 | 72.5 | 24.16731 | 10.03383 | 23.9360025 | 8.4054675 | 10.6054675 | 300 | 25 | 50 | 0.121038732 | 5208.333 | 630.4100625 |  |  |  | 72.5 | 24.16738 | 20.88406 | 72.5 | 24.16725 | 4.63075 | 72.5 | 24.16725 | 5.27371 | 72.5 | 24.16738 | 16.4439 | 24.167315 | 11.808105 | 14.008105 | 300 | 25 | 50 | 0.170036712 | 5208.333 | 885.607875
72.6 | 24.20069 | 11.02126 | 72.6 | 23.27538 | 0.1247 | 72.6 | 24.20069 | 12.62221 | 72.6 | 24.20069 | 10.1748 | 23.9693625 | 8.4857425 | 10.6857425 | 300 | 25 | 50 | 0.122194692 | 5208.333 | 636.4306875 |  |  |  | 72.6 | 24.20088 | 20.95465 | 72.6 | 24.20069 | 4.50026 | 72.6 | 24.20081 | 5.07003 | 72.6 | 24.20062 | 16.72772 | 24.20075 | 11.813165 | 14.013165 | 300 | 25 | 50 | 0.170109576 | 5208.333 | 885.987375
72.7 | 24.234 | 11.03866 | 72.7 | 23.30856 | -0.08923 | 72.7 | 24.23394 | 12.46511 | 72.7 | 24.23394 | 10.13672 | 24.00261 | 8.387815 | 10.587815 | 300 | 25 | 50 | 0.120784536 | 5208.333 | 629.086125 |  |  |  | 72.7 | 24.23394 | 21.04573 | 72.7 | 24.23394 | 4.89913 | 72.7 | 24.23394 | 5.23163 | 72.7 | 24.23406 | 16.70369 | 24.23397 | 11.970045 | 14.170045 | 300 | 25 | 50 | 0.172368648 | 5208.333 | 897.753375
72.8 | 24.26744 | 10.86205 | 72.8 | 23.34212 | 0.01826 | 72.8 | 24.26744 | 12.73344 | 72.8 | 24.26738 | 10.09217 | 24.036095 | 8.42648 | 10.62648 | 300 | 25 | 50 | 0.121341312 | 5208.333 | 631.986 |  |  |  | 72.8 | 24.2675 | 20.90527 | 72.8 | 24.26744 | 4.84287 | 72.8 | 24.26744 | 5.34153 | 72.8 | 24.26731 | 16.66257 | 24.2674225 | 11.93806 | 14.13806 | 300 | 25 | 50 | 0.171908064 | 5208.333 | 895.3545
72.9 | 24.30069 | 11.16848 | 72.9 | 23.37513 | 0.11243 | 72.9 | 24.30062 | 12.58216 | 72.9 | 24.30069 | 10.03889 | 24.0692825 | 8.47549 | 10.67549 | 300 | 25 | 50 | 0.122047056 | 5208.333 | 635.66175 |  |  |  | 72.9 | 24.30069 | 20.94788 | 72.9 | 24.30069 | 4.63913 | 72.9 | 24.30056 | 5.23808 | 72.9 | 24.30081 | 16.84408 | 24.3006875 | 11.9172925 | 14.1172925 | 300 | 25 | 50 | 0.171609012 | 5208.333 | 893.7969375
73 | 24.33413 | 11.02954 | 73 | 23.40869 | -0.05405 | 73 | 24.33413 | 12.59053 | 73 | 24.33419 | 10.08916 | 24.102785 | 8.413795 | 10.613795 | 300 | 25 | 50 | 0.121158648 | 5208.333 | 631.034625 |  |  |  | 73 | 24.33413 | 20.67132 | 73 | 24.33419 | 4.76844 | 73 | 24.33406 | 5.01915 | 73 | 24.33394 | 16.71734 | 24.33408 | 11.7940625 | 13.9940625 | 300 | 25 | 50 | 0.1698345 | 5208.333 | 884.5546875
73.1 | 24.36725 | 11.16654 | 73.1 | 23.44194 | -0.09433 | 73.1 | 24.36725 | 12.80559 | 73.1 | 24.36725 | 10.05232 | 24.1359225 | 8.48253 | 10.68253 | 300 | 25 | 50 | 0.122148432 | 5208.333 | 636.18975 |  |  |  | 73.1 | 24.36737 | 20.90157 | 73.1 | 24.36731 | 4.66949 | 73.1 | 24.36725 | 5.21515 | 73.1 | 24.36744 | 16.73472 | 24.3673425 | 11.8802325 | 14.0802325 | 300 | 25 | 50 | 0.171075348 | 5208.333 | 891.0174375
73.2 | 24.40081 | 10.963 | 73.2 | 23.47537 | 0.06792 | 73.2 | 24.40075 | 12.49615 | 73.2 | 24.40075 | 9.99977 | 24.16942 | 8.38171 | 10.58171 | 300 | 25 | 50 | 0.120696624 | 5208.333 | 628.62825 |  |  |  | 73.2 | 24.40081 | 20.66935 | 73.2 | 24.40075 | 4.88384 | 73.2 | 24.40069 | 5.20503 | 73.2 | 24.40063 | 16.70263 | 24.40072 | 11.8652125 | 14.0652125 | 300 | 25 | 50 | 0.17085906 | 5208.333 | 889.8909375
73.3 | 24.434 | 10.93111 | 73.3 | 23.50856 | 0.06395 | 73.3 | 24.43394 | 12.62238 | 73.3 | 24.43394 | 10.23697 | 24.20261 | 8.4636025 | 10.6636025 | 300 | 25 | 50 | 0.121875876 | 5208.333 | 634.7701875 |  |  |  | 73.3 | 24.43413 | 20.81679 | 73.3 | 24.43394 | 4.56581 | 73.3 | 24.434 | 5.21039 | 73.3 | 24.43406 | 16.71316 | 24.4340325 | 11.8265375 | 14.0265375 | 300 | 25 | 50 | 0.17030214 | 5208.333 | 886.9903125
73.4 | 24.4675 | 10.91556 | 73.342 | 23.52275 | -0.139 | 73.4 | 24.46744 | 12.48452 | 73.4 | 24.46744 | 10.15313 | 24.2312825 | 8.3535525 | 10.5535525 | 300 | 25 | 50 | 0.120291156 | 5208.333 | 626.5164375 |  |  |  | 73.4 | 24.46737 | 20.8486 | 73.4 | 24.46744 | 4.63013 | 73.4 | 24.46731 | 5.3555 | 73.4 | 24.46725 | 16.82985 | 24.4673425 | 11.91602 | 14.11602 | 300 | 25 | 50 | 0.171590688 | 5208.333 | 893.7015
73.5 | 24.50062 | 11.10314 | 73.5 | 6.3864 | 2.1837 | 73.5 | 24.50056 | 12.60014 | 73.5 | 24.50056 | 10.17304 | 19.972035 | 9.015005 | 11.215005 | 300 | 25 | 50 | 0.129816072 | 5208.333 | 676.125375 |  |  |  | 73.5 | 24.50075 | 20.75743 | 73.5 | 24.50062 | 4.80196 | 73.5 | 24.50069 | 5.07558 | 73.5 | 24.50075 | 16.59483 | 24.5007025 | 11.80745 | 14.00745 | 300 | 25 | 50 | 0.17002728 | 5208.333 | 885.55875
73.6 | 24.53413 | 11.06002 | 73.6 | 6.3949 | 2.1845 | 73.6 | 24.53406 | 12.90671 | 73.6 | 24.53406 | 10.35735 | 19.9992875 | 9.127145 | 11.327145 | 300 | 25 | 50 | 0.131430888 | 5208.333 | 684.535875 |  |  |  | 73.6 | 24.534 | 20.94305 | 73.6 | 24.53413 | 4.7033 | 73.6 | 24.53394 | 5.34642 | 73.6 | 24.534 | 16.76188 | 24.5340175 | 11.9386625 | 14.1386625 | 300 | 25 | 50 | 0.17191674 | 5208.333 | 895.3996875
73.7 | 24.56731 | 11.01551 | 73.7 | 6.4031 | 2.1845 | 73.7 | 24.56731 | 12.63023 | 73.7 | 24.56731 | 10.17635 | 20.0262575 | 9.0016475 | 11.2016475 | 300 | 25 | 50 | 0.129623724 | 5208.333 | 675.1235625 |  |  |  | 73.7 | 24.5675 | 20.71365 | 73.7 | 24.56731 | 4.90078 | 73.7 | 24.56744 | 5.43341 | 73.7 | 24.56731 | 16.66319 | 24.56739 | 11.9277575 | 14.1277575 | 300 | 25 | 50 | 0.171759708 | 5208.333 | 894.5818125
73.8 | 24.60069 | 10.93189 | 73.8 | 6.4113 | 2.185 | 73.8 | 24.60062 | 12.59834 | 73.8 | 24.60069 | 10.18533 | 20.053325 | 8.97514 | 11.17514 | 300 | 25 | 50 | 0.129242016 | 5208.333 | 673.1355 |  |  |  | 73.8 | 24.60069 | 20.68824 | 73.8 | 24.60069 | 4.59848 | 73.8 | 24.60056 | 5.24378 | 73.8 | 24.60069 | 16.65635 | 24.6006575 | 11.7967125 | 13.9967125 | 300 | 25 | 50 | 0.16987266 | 5208.333 | 884.7534375
73.9 | 24.634 | 11.17992 | 73.9 | 6.4198 | 2.1855 | 73.9 | 24.63394 | 12.70483 | 73.9 | 24.63394 | 10.12428 | 20.08042 | 9.0486325 | 11.2486325 | 300 | 25 | 50 | 0.130300308 | 5208.333 | 678.6474375 |  |  |  | 73.9 | 24.63419 | 20.96933 | 73.9 | 24.63406 | 4.95179 | 73.9 | 24.634 | 5.28523 | 73.9 | 24.634 | 16.77774 | 24.6340625 | 11.9960225 | 14.1960225 | 300 | 25 | 50 | 0.172742724 | 5208.333 | 899.7016875
74 | 24.66731 | 11.17338 | 74 | 6.4282 | 2.1857 | 74 | 24.66725 | 12.77145 | 74 | 24.66725 | 10.291 | 20.1075025 | 9.1053825 | 11.3053825 | 300 | 25 | 50 | 0.131117508 | 5208.333 | 682.9036875 |  |  |  | 74 | 24.66738 | 21.03606 | 74 | 24.66731 | 4.82342 | 74 | 24.66725 | 5.3014 | 74 | 24.66731 | 16.80578 | 24.6673125 | 11.991665 | 14.191665 | 300 | 25 | 50 | 0.172679976 | 5208.333 | 899.374875
74.1 | 24.70075 | 10.98158 | 74.1 | 6.4362 | 2.186 | 74.1 | 24.70069 | 12.64505 | 74.1 | 24.70063 | 10.12277 | 20.1345675 | 8.98385 | 11.18385 | 300 | 25 | 50 | 0.12936744 | 5208.333 | 673.78875 |  |  |  | 74.1 | 24.70081 | 20.73094 | 74.1 | 24.70075 | 4.75113 | 74.1 | 24.70081 | 5.3794 | 74.1 | 24.70063 | 16.75722 | 24.70075 | 11.9046725 | 14.1046725 | 300 | 25 | 50 | 0.171427284 | 5208.333 | 892.8504375
74.2 | 24.734 | 11.00896 | 74.2 | 6.4448 | 2.1869 | 74.2 | 24.734 | 13.00662 | 74.2 | 24.734 | 10.20365 | 20.1617 | 9.1015325 | 11.3015325 | 300 | 25 | 50 | 0.131062068 | 5208.333 | 682.6149375 |  |  |  | 74.2 | 24.734 | 20.90228 | 74.2 | 24.734 | 5.02895 | 74.2 | 24.73394 | 5.31999 | 74.2 | 24.73406 | 16.67383 | 24.734 | 11.9812625 | 14.1812625 | 300 | 25 | 50 | 0.17253018 | 5208.333 | 898.5946875
74.3 | 24.76744 | 11.27923 | 74.3 | 6.4534 | 2.1874 | 74.3 | 24.76744 | 12.77201 | 74.3 | 24.76744 | 10.22131 | 20.18893 | 9.1149875 | 11.3149875 | 300 | 25 | 50 | 0.13125582 | 5208.333 | 683.6240625 |  |  |  | 74.3 | 24.7675 | 21.006 | 74.3 | 24.76744 | 4.81551 | 74.3 | 24.76744 | 5.29742 | 74.3 | 24.76731 | 16.73567 | 24.7674225 | 11.96365 | 14.16365 | 300 | 25 | 50 | 0.17227656 | 5208.333 | 897.27375
74.4 | 24.80063 | 11.08582 | 74.4 | 6.4615 | 2.1876 | 74.4 | 24.80056 | 12.80382 | 74.4 | 24.80056 | 10.27162 | 20.2158125 | 9.087215 | 11.287215 | 300 | 25 | 50 | 0.130855896 | 5208.333 | 681.541125 |  |  |  | 74.4 | 24.80069 | 21.04894 | 74.4 | 24.80063 | 4.87603 | 74.4 | 24.80063 | 5.20838 | 74.4 | 24.80081 | 16.57906 | 24.80069 | 11.9281025 | 14.1281025 | 300 | 25 | 50 | 0.171764676 | 5208.333 | 894.6076875
74.5 | 24.83419 | 11.10536 | 74.5 | 6.4697 | 2.1881 | 74.5 | 24.83413 | 12.58525 | 74.5 | 24.83413 | 10.14917 | 20.2430375 | 9.00697 | 11.20697 | 300 | 25 | 50 | 0.129700368 | 5208.333 | 675.52275 |  |  |  | 74.5 | 24.83413 | 20.84478 | 74.5 | 24.83419 | 4.78528 | 74.5 | 24.83406 | 5.36661 | 74.5 | 24.83388 | 16.73626 | 24.834065 | 11.9332325 | 14.1332325 | 300 | 25 | 50 | 0.171838548 | 5208.333 | 894.9924375
74.6 | 24.86731 | 11.14388 | 74.6 | 6.4783 | 2.1885 | 74.6 | 24.86731 | 12.79935 | 74.6 | 24.86725 | 10.03352 | 20.2700425 | 9.0413125 | 11.2413125 | 300 | 25 | 50 | 0.1301949 | 5208.333 | 678.0984375 |  |  |  | 74.6 | 24.86738 | 21.0839 | 74.6 | 24.86725 | 4.9067 | 74.6 | 24.86725 | 5.25185 | 74.6 | 24.86744 | 16.79174 | 24.86733 | 12.0085475 | 14.2085475 | 300 | 25 | 50 | 0.172923084 | 5208.333 | 900.6410625
74.7 | 24.90081 | 11.07575 | 74.7 | 6.4864 | 2.1886 | 74.7 | 24.90075 | 12.86065 | 74.7 | 24.90081 | 10.17822 | 20.2971925 | 9.075805 | 11.275805 | 300 | 25 | 50 | 0.130691592 | 5208.333 | 680.685375 |  |  |  | 74.7 | 24.90075 | 21.12536 | 74.7 | 24.90081 | 4.90604 | 74.7 | 24.90069 | 5.13101 | 74.7 | 24.90063 | 16.4891 | 24.90072 | 11.9128775 | 14.1128775 | 300 | 25 | 50 | 0.171545436 | 5208.333 | 893.4658125
74.8 | 24.93394 | 11.22685 | 74.8 | 6.4947 | 2.1895 | 74.8 | 24.93387 | 12.7716 | 74.8 | 24.93387 | 10.14917 | 20.324095 | 9.08428 | 11.28428 | 300 | 25 | 50 | 0.130813632 | 5208.333 | 681.321 |  |  |  | 74.8 | 24.93406 | 21.09662 | 74.8 | 24.93387 | 4.80947 | 74.8 | 24.934 | 5.3915 | 74.8 | 24.93412 | 16.5531 | 24.9340125 | 11.9626725 | 14.1626725 | 300 | 25 | 50 | 0.172262484 | 5208.333 | 897.2004375
74.9 | 24.96744 | 11.26844 | 74.9 | 6.5032 | 2.1897 | 74.9 | 24.96744 | 13.01597 | 74.9 | 24.96738 | 10.47553 | 20.351365 | 9.23741 | 11.43741 | 300 | 25 | 50 | 0.133018704 | 5208.333 | 692.80575 |  |  |  | 74.9 | 24.96738 | 21.08469 | 74.9 | 24.9675 | 4.76535 | 74.9 | 24.96731 | 5.38755 | 74.9 | 24.96725 | 16.62433 | 24.96736 | 11.96548 | 14.16548 | 300 | 25 | 50 | 0.172302912 | 5208.333 | 897.411
75 | 25.00069 | 11.34031 | 75 | 6.5116 | 2.1899 | 75 | 25.00069 | 12.81991 | 75 | 25.00069 | 10.23125 | 20.3784175 | 9.1453425 | 11.3453425 | 300 | 25 | 50 | 0.131692932 | 5208.333 | 685.9006875 |  |  |  | 75 | 25.00081 | 21.03708 | 75 | 25.00063 | 4.80825 | 75 | 25.00069 | 5.23978 | 75 | 25.00075 | 16.70298 | 25.00072 | 11.9470225 | 14.1470225 | 300 | 25 | 50 | 0.172037124 | 5208.333 | 896.0266875
75.1 | 25.03413 | 11.10684 | 75.1 | 6.5197 | 2.1901 | 75.1 | 25.03406 | 12.90517 | 75.1 | 25.03413 | 10.24559 | 20.405505 | 9.111925 | 11.311925 | 300 | 25 | 50 | 0.13121172 | 5208.333 | 683.394375 |  |  |  | 75.1 | 25.03406 | 20.9361 | 75.1 | 25.03413 | 4.81597 | 75.1 | 25.03394 | 5.24662 | 75.1 | 25.03394 | 16.87763 | 25.0340175 | 11.96908 | 14.16908 | 300 | 25 | 50 | 0.172354752 | 5208.333 | 897.681
75.2 | 25.06725 | 11.20621 | 75.2 | 6.5282 | 2.1909 | 75.2 | 25.06725 | 12.8679 | 75.2 | 25.06731 | 10.39324 | 20.4325025 | 9.1645625 | 11.3645625 | 300 | 25 | 50 | 0.1319697 | 5208.333 | 687.3421875 |  |  |  | 75.2 | 25.0675 | 20.99015 | 75.2 | 25.06725 | 4.68838 | 75.2 | 25.06744 | 5.37672 | 75.2 | 25.06738 | 16.68909 | 25.0673925 | 11.936085 | 14.136085 | 300 | 25 | 50 | 0.171879624 | 5208.333 | 895.206375
75.3 | 25.10069 | 11.30443 | 75.3 | 6.5365 | 2.1906 | 75.3 | 25.10069 | 13.00479 | 75.3 | 25.10069 | 10.26364 | 20.4596425 | 9.190865 | 11.390865 | 300 | 25 | 50 | 0.132348456 | 5208.333 | 689.314875 |  |  |  | 75.3 | 25.10063 | 21.06684 | 75.3 | 25.10063 | 4.69976 | 75.3 | 25.1005 | 5.50117 | 75.3 | 25.10063 | 16.74775 | 25.1005975 | 12.00388 | 14.20388 | 300 | 25 | 50 | 0.172855872 | 5208.333 | 900.291
75.4 | 25.13406 | 11.21664 | 75.4 | 6.5446 | 2.1908 | 75.4 | 25.134 | 13.04947 | 75.4 | 25.134 | 10.22836 | 20.486665 | 9.1713175 | 11.3713175 | 300 | 25 | 50 | 0.132066972 | 5208.333 | 687.8488125 |  |  |  | 75.4 | 25.13419 | 20.98839 | 75.4 | 25.13406 | 4.51779 | 75.4 | 25.13413 | 5.36722 | 75.4 | 25.13394 | 16.82467 | 25.13408 | 11.9245175 | 14.1245175 | 300 | 25 | 50 | 0.171713052 | 5208.333 | 894.3388125
75.5 | 25.16737 | 11.33205 | 75.5 | 6.5531 | 2.1917 | 75.5 | 25.16731 | 12.79372 | 75.5 | 25.16737 | 10.26568 | 20.5137875 | 9.1457875 | 11.3457875 | 300 | 25 | 50 | 0.13169934 | 5208.333 | 685.9340625 |  |  |  | 75.5 | 25.16744 | 21.01879 | 75.5 | 25.16731 | 4.86536 | 75.5 | 25.16725 | 5.23974 | 75.5 | 25.16737 | 16.80956 | 25.1673425 | 11.9833625 | 14.1833625 | 300 | 25 | 50 | 0.17256042 | 5208.333 | 898.7521875
75.6 | 25.20069 | 11.34243 | 75.6 | 6.5616 | 2.1915 | 75.6 | 25.20062 | 12.93838 | 75.6 | 25.20062 | 10.26062 | 20.5408825 | 9.1832325 | 11.3832325 | 300 | 25 | 50 | 0.132238548 | 5208.333 | 688.7424375 |  |  |  | 75.6 | 25.20087 | 21.0644 | 75.6 | 25.20069 | 4.8066 | 75.6 | 25.20081 | 5.43066 | 75.6 | 25.20056 | 16.9063 | 25.2007325 | 12.05199 | 14.25199 | 300 | 25 | 50 | 0.173548656 | 5208.333 | 903.89925
75.7 | 25.234 | 11.46727 | 75.7 | 6.5698 | 2.1917 | 75.7 | 25.23394 | 12.96995 | 75.7 | 25.23394 | 10.14734 | 20.56792 | 9.194065 | 11.394065 | 300 | 25 | 50 | 0.132394536 | 5208.333 | 689.554875 |  |  |  | 75.7 | 25.234 | 21.06421 | 75.7 | 25.234 | 4.67899 | 75.7 | 25.23394 | 5.5021 | 75.7 | 25.23406 | 16.62531 | 25.234 | 11.9676525 | 14.1676525 | 300 | 25 | 50 | 0.172334196 | 5208.333 | 897.5739375
75.8 | 25.2675 | 11.40667 | 75.8 | 6.5782 | 2.1923 | 75.8 | 25.2675 | 13.09301 | 75.8 | 25.26744 | 10.229 | 20.59516 | 9.230245 | 11.430245 | 300 | 25 | 50 | 0.132915528 | 5208.333 | 692.268375 |  |  |  | 75.8 | 25.26756 | 21.1475 | 75.8 | 25.2675 | 4.80518 | 75.8 | 25.26744 | 5.21908 | 75.8 | 25.26725 | 16.66703 | 25.2674375 | 11.9596975 | 14.1596975 | 300 | 25 | 50 | 0.172219644 | 5208.333 | 896.9773125
75.9 | 25.30062 | 11.37709 | 75.9 | 6.5866 | 2.1925 | 75.9 | 25.30056 | 12.75639 | 75.9 | 25.30056 | 10.25688 | 20.622085 | 9.145715 | 11.345715 | 300 | 25 | 50 | 0.131698296 | 5208.333 | 685.928625 |  |  |  | 75.9 | 25.30075 | 21.25057 | 75.9 | 25.30069 | 4.73045 | 75.9 | 25.30056 | 5.29543 | 75.9 | 25.30075 | 16.75155 | 25.3006875 | 12.007 | 14.207 | 300 | 25 | 50 | 0.1729008 | 5208.333 | 900.525
76 | 25.33406 | 11.24641 | 76 | 6.5949 | 2.1921 | 76 | 25.33406 | 13.05325 | 76 | 25.33413 | 10.23634 | 20.6492875 | 9.182025 | 11.382025 | 300 | 25 | 50 | 0.13222116 | 5208.333 | 688.651875 |  |  |  | 76 | 25.33413 | 20.99228 | 76 | 25.33413 | 4.78959 | 76 | 25.33406 | 5.40299 | 76 | 25.33394 | 16.73386 | 25.334065 | 11.97968 | 14.17968 | 300 | 25 | 50 | 0.172507392 | 5208.333 | 898.476
76.1 | 25.36731 | 11.40653 | 76.1 | 6.603 | 2.1925 | 76.1 | 25.36725 | 13.00744 | 76.1 | 25.36725 | 10.45531 | 20.6762025 | 9.265445 | 11.465445 | 300 | 25 | 50 | 0.133422408 | 5208.333 | 694.908375 |  |  |  | 76.1 | 25.36731 | 21.08097 | 76.1 | 25.36725 | 4.5519 | 76.1 | 25.36725 | 5.45025 | 76.1 | 25.36738 | 16.90297 | 25.3672975 | 11.9965225 | 14.1965225 | 300 | 25 | 50 | 0.172749924 | 5208.333 | 899.7391875
76.2 | 25.40081 | 11.25788 | 76.2 | 6.6114 | 2.1928 | 76.2 | 25.40081 | 13.09696 | 76.2 | 25.40081 | 10.32384 | 20.7034575 | 9.21787 | 11.41787 | 300 | 25 | 50 | 0.132737328 | 5208.333 | 691.34025 |  |  |  | 76.2 | 25.40075 | 21.13502 | 76.2 | 25.40081 | 4.72493 | 76.2 | 25.40069 | 5.24504 | 76.2 | 25.40062 | 16.71347 | 25.4007175 | 11.954615 | 14.154615 | 300 | 25 | 50 | 0.172146456 | 5208.333 | 896.596125
76.3 | 25.434 | 11.26933 | 76.3 | 6.6198 | 2.1931 | 76.3 | 25.43394 | 13.23997 | 76.3 | 25.43394 | 10.34011 | 20.73042 | 9.2606275 | 11.4606275 | 300 | 25 | 50 | 0.133353036 | 5208.333 | 694.5470625 |  |  |  | 76.3 | 25.43406 | 21.25287 | 76.3 | 25.43394 | 4.73404 | 76.3 | 25.434 | 5.42626 | 76.3 | 25.43412 | 16.90772 | 25.43403 | 12.0802225 | 14.2802225 | 300 | 25 | 50 | 0.173955204 | 5208.333 | 906.0166875
76.4 | 25.46744 | 11.53372 | 76.4 | 6.6281 | 2.1932 | 76.4 | 25.46744 | 13.27122 | 76.4 | 25.46744 | 10.11068 | 20.757605 | 9.277205 | 11.477205 | 300 | 25 | 50 | 0.133591752 | 5208.333 | 695.790375 |  |  |  | 76.4 | 25.46737 | 21.09795 | 76.4 | 25.46737 | 4.78642 | 76.4 | 25.46731 | 5.47506 | 76.4 | 25.46725 | 16.82989 | 25.467325 | 12.04733 | 14.24733 | 300 | 25 | 50 | 0.173481552 | 5208.333 | 903.54975
76.5 | 25.50063 | 11.46183 | 76.5 | 6.6365 | 2.1935 | 76.5 | 25.50063 | 13.19446 | 76.5 | 25.50063 | 10.44536 | 20.7845975 | 9.3237875 | 11.5237875 | 300 | 25 | 50 | 0.13426254 | 5208.333 | 699.2840625 |  |  |  | 76.5 | 25.50081 | 21.15454 | 76.5 | 25.50069 | 4.975 | 76.5 | 25.50069 | 5.33655 | 76.5 | 25.50075 | 17.01291 | 25.500735 | 12.11975 | 14.31975 | 300 | 25 | 50 | 0.1745244 | 5208.333 | 908.98125
76.6 | 25.53412 | 11.27569 | 76.6 | 6.6449 | 2.1941 | 76.6 | 25.53406 | 13.29137 | 76.6 | 25.53406 | 10.32028 | 20.811785 | 9.27036 | 11.47036 | 300 | 25 | 50 | 0.133493184 | 5208.333 | 695.277 |  |  |  | 76.6 | 25.53406 | 21.1887 | 76.6 | 25.53412 | 4.71197 | 76.6 | 25.53394 | 5.31002 | 76.6 | 25.534 | 16.72616 | 25.53403 | 11.9842125 | 14.1842125 | 300 | 25 | 50 | 0.17257266 | 5208.333 | 898.8159375
76.7 | 25.56731 | 11.59087 | 76.7 | 6.6531 | 2.1938 | 76.7 | 25.56725 | 13.19169 | 76.7 | 25.56725 | 10.16691 | 20.8387275 | 9.2858175 | 11.4858175 | 300 | 25 | 50 | 0.133715772 | 5208.333 | 696.4363125 |  |  |  | 76.7 | 25.56744 | 20.96742 | 76.7 | 25.56731 | 4.84176 | 76.7 | 25.56738 | 5.48597 | 76.7 | 25.56738 | 16.8856 | 25.5673775 | 12.0451875 | 14.2451875 | 300 | 25 | 50 | 0.1734507 | 5208.333 | 903.3890625
76.8 | 25.60069 | 11.57498 | 76.8 | 6.6613 | 2.1939 | 76.8 | 25.60063 | 13.01795 | 76.8 | 25.60063 | 10.33584 | 20.8658125 | 9.2806675 | 11.4806675 | 300 | 25 | 50 | 0.133641612 | 5208.333 | 696.0500625 |  |  |  | 76.8 | 25.60069 | 20.97471 | 76.8 | 25.60069 | 4.91516 | 76.8 | 25.60056 | 5.6337 | 76.8 | 25.60063 | 16.87289 | 25.6006425 | 12.099115 | 14.299115 | 300 | 25 | 50 | 0.174227256 | 5208.333 | 907.433625
76.9 | 25.63394 | 11.66239 | 76.9 | 6.6698 | 2.1941 | 76.9 | 25.63394 | 13.05814 | 76.9 | 25.63394 | 10.23394 | 20.892905 | 9.2871425 | 11.4871425 | 300 | 25 | 50 | 0.133734852 | 5208.333 | 696.5356875 |  |  |  | 76.9 | 25.63419 | 20.97654 | 76.9 | 25.634 | 4.89621 | 76.9 | 25.63412 | 5.35177 | 76.9 | 25.634 | 16.86751 | 25.6340775 | 12.0230075 | 14.2230075 | 300 | 25 | 50 | 0.173131308 | 5208.333 | 901.7255625
77 | 25.66731 | 11.46512 | 77 | 6.6782 | 2.194 | 77 | 25.66731 | 12.91313 | 77 | 25.66731 | 10.53218 | 20.9200325 | 9.2761075 | 11.4761075 | 300 | 25 | 50 | 0.133575948 | 5208.333 | 695.7080625 |  |  |  | 77 | 25.66737 | 20.97568 | 77 | 25.66731 | 4.80812 | 77 | 25.66725 | 5.49282 | 77 | 25.66737 | 16.78608 | 25.667325 | 12.015675 | 14.215675 | 300 | 25 | 50 | 0.17302572 | 5208.333 | 901.175625
77.1 | 25.70075 | 11.47695 | 77.1 | 6.6863 | 2.1944 | 77.1 | 25.70069 | 12.92073 | 77.1 | 25.70069 | 10.46752 | 20.9471075 | 9.2649 | 11.4649 | 300 | 25 | 50 | 0.13341456 | 5208.333 | 694.8675 |  |  |  | 77.1 | 25.70087 | 20.94394 | 77.1 | 25.70069 | 4.67083 | 77.1 | 25.70075 | 5.55031 | 77.1 | 25.70062 | 16.92434 | 25.7007325 | 12.022355 | 14.222355 | 300 | 25 | 50 | 0.173121912 | 5208.333 | 901.676625
77.2 | 25.73394 | 11.57838 | 77.2 | 6.6948 | 2.1946 | 77.2 | 25.73394 | 13.25853 | 77.2 | 25.73394 | 10.39051 | 20.974155 | 9.355505 | 11.555505 | 300 | 25 | 50 | 0.134719272 | 5208.333 | 701.662875 |  |  |  | 77.2 | 25.734 | 21.07613 | 77.2 | 25.73394 | 4.91852 | 77.2 | 25.73394 | 5.32087 | 77.2 | 25.73406 | 16.92485 | 25.733985 | 12.0600925 | 14.2600925 | 300 | 25 | 50 | 0.173665332 | 5208.333 | 904.5069375
77.3 | 25.76756 | 11.572 | 77.3 | 6.7034 | 2.1946 | 77.3 | 25.76744 | 13.26556 | 77.3 | 25.7675 | 10.23276 | 21.001475 | 9.31623 | 11.51623 | 300 | 25 | 50 | 0.134153712 | 5208.333 | 698.71725 |  |  |  | 77.3 | 25.7675 | 21.04044 | 77.3 | 25.76744 | 5.00292 | 77.3 | 25.76738 | 5.28646 | 77.3 | 25.76725 | 16.94544 | 25.7673925 | 12.068815 | 14.268815 | 300 | 25 | 50 | 0.173790936 | 5208.333 | 905.161125
77.4 | 25.80063 | 11.45672 | 77.4 | 6.7114 | 2.1946 | 77.4 | 25.80063 | 13.24083 | 77.4 | 25.80056 | 10.48889 | 21.028305 | 9.34526 | 11.54526 | 300 | 25 | 50 | 0.134571744 | 5208.333 | 700.8945 |  |  |  | 77.4 | 25.80069 | 21.11315 | 77.4 | 25.80063 | 5.05416 | 77.4 | 25.80063 | 5.39923 | 77.4 | 25.80075 | 17.15051 | 25.800675 | 12.1792625 | 14.3792625 | 300 | 25 | 50 | 0.17538138 | 5208.333 | 913.4446875
77.5 | 25.83413 | 11.38372 | 77.5 | 6.7198 | 2.195 | 77.5 | 25.83406 | 13.46459 | 77.5 | 25.83413 | 10.44339 | 21.05553 | 9.371675 | 11.571675 | 300 | 25 | 50 | 0.13495212 | 5208.333 | 702.875625 |  |  |  | 77.5 | 25.83413 | 21.06936 | 77.5 | 25.83413 | 4.93368 | 77.5 | 25.83406 | 5.59382 | 77.5 | 25.83388 | 16.61312 | 25.83405 | 12.052495 | 14.252495 | 300 | 25 | 50 | 0.173555928 | 5208.333 | 903.937125
77.6 | 25.86731 | 11.51251 | 77.6 | 6.7282 | 2.1949 | 77.6 | 25.86725 | 13.17216 | 77.6 | 25.86725 | 10.40452 | 21.0825025 | 9.3210225 | 11.5210225 | 300 | 25 | 50 | 0.134222724 | 5208.333 | 699.0766875 |  |  |  | 77.6 | 25.86737 | 21.04856 | 77.6 | 25.86731 | 4.92073 | 77.6 | 25.86725 | 5.36387 | 77.6 | 25.86744 | 16.87436 | 25.8673425 | 12.05188 | 14.25188 | 300 | 25 | 50 | 0.173547072 | 5208.333 | 903.891
77.7 | 25.90081 | 11.59579 | 77.7 | 6.7364 | 2.1945 | 77.7 | 25.90075 | 13.28598 | 77.7 | 25.90075 | 10.4737 | 21.1096775 | 9.3874925 | 11.5874925 | 300 | 25 | 50 | 0.135179892 | 5208.333 | 704.0619375 |  |  |  | 77.7 | 25.90075 | 21.26154 | 77.7 | 25.90075 | 4.68702 | 77.7 | 25.90069 | 5.40177 | 77.7 | 25.90063 | 16.91414 | 25.900705 | 12.0661175 | 14.2661175 | 300 | 25 | 50 | 0.173752092 | 5208.333 | 904.9588125
77.8 | 25.93394 | 11.67413 | 77.8 | 6.7447 | 2.1949 | 77.8 | 25.93394 | 13.2479 | 77.8 | 25.93394 | 10.42684 | 21.13663 | 9.3859425 | 11.5859425 | 300 | 25 | 50 | 0.135157572 | 5208.333 | 703.9456875 |  |  |  | 77.8 | 25.93406 | 21.11758 | 77.8 | 25.93394 | 4.76866 | 77.8 | 25.93394 | 5.55343 | 77.8 | 25.93413 | 17.00332 | 25.9340175 | 12.1107475 | 14.3107475 | 300 | 25 | 50 | 0.174394764 | 5208.333 | 908.3060625
77.9 | 25.96744 | 11.76967 | 77.9 | 6.7532 | 2.1954 | 77.9 | 25.96738 | 13.33032 | 77.9 | 25.96744 | 10.42307 | 21.163865 | 9.429615 | 11.629615 | 300 | 25 | 50 | 0.135786456 | 5208.333 | 707.221125 |  |  |  | 77.9 | 25.96738 | 20.99453 | 77.9 | 25.96744 | 4.60843 | 77.9 | 25.96731 | 5.48799 | 77.9 | 25.96731 | 16.93383 | 25.96736 | 12.006195 | 14.206195 | 300 | 25 | 50 | 0.172889208 | 5208.333 | 900.464625
78 | 26.00069 | 11.25848 | 78 | 6.7616 | 2.1948 | 78 | 26.00063 | 13.36513 | 78 | 26.00063 | 10.38507 | 21.1908875 | 9.30087 | 11.50087 | 300 | 25 | 50 | 0.133932528 | 5208.333 | 697.56525 |  |  |  | 78 | 26.00081 | 21.11613 | 78 | 26.00063 | 4.88958 | 78 | 26.00069 | 5.57779 | 78 | 26.00081 | 17.02847 | 26.000735 | 12.1529925 | 14.3529925 | 300 | 25 | 50 | 0.175003092 | 5208.333 | 911.4744375
78.1 | 26.03413 | 11.35044 | 78.1 | 6.7698 | 2.1951 | 78.1 | 26.03413 | 13.43112 | 78.1 | 26.03413 | 10.49515 | 21.2180475 | 9.3679525 | 11.5679525 | 300 | 25 | 50 | 0.134898516 | 5208.333 | 702.5964375 |  |  |  | 78.1 | 26.03394 | 21.2012 | 78.1 | 26.03413 | 4.89302 | 78.1 | 26.03394 | 5.69225 | 78.1 | 26.03394 | 17.12203 | 26.0339875 | 12.227125 | 14.427125 | 300 | 25 | 50 | 0.1760706 | 5208.333 | 917.034375
78.2 | 26.06738 | 11.62821 | 78.2 | 6.7782 | 2.1953 | 78.2 | 26.06731 | 13.40695 | 78.2 | 26.06731 | 10.11041 | 21.24505 | 9.3352175 | 11.5352175 | 300 | 25 | 50 | 0.134427132 | 5208.333 | 700.1413125 |  |  |  | 78.2 | 26.0675 | 21.06229 | 78.2 | 26.06731 | 4.97764 | 78.2 | 26.06738 | 5.41426 | 78.2 | 26.06738 | 16.96619 | 26.0673925 | 12.105095 | 14.305095 | 300 | 25 | 50 | 0.174313368 | 5208.333 | 907.882125
78.3 | 26.10069 | 11.44077 | 78.3 | 6.7865 | 2.1949 | 78.3 | 26.10069 | 13.39578 | 78.3 | 26.10069 | 10.24522 | 21.2721425 | 9.3191675 | 11.5191675 | 300 | 25 | 50 | 0.134196012 | 5208.333 | 698.9375625 |  |  |  | 78.3 | 26.10069 | 20.96919 | 78.3 | 26.10062 | 4.88777 | 78.3 | 26.1005 | 5.53986 | 78.3 | 26.10062 | 16.94299 | 26.1006075 | 12.0849525 | 14.2849525 | 300 | 25 | 50 | 0.174023316 | 5208.333 | 906.3714375
78.4 | 26.13394 | 11.52207 | 78.4 | 6.7946 | 2.1947 | 78.4 | 26.13394 | 13.26045 | 78.4 | 26.13388 | 10.51649 | 21.29909 | 9.3734275 | 11.5734275 | 300 | 25 | 50 | 0.134977356 | 5208.333 | 703.0070625 |  |  |  | 78.4 | 26.13425 | 21.0929 | 78.4 | 26.134 | 4.75642 | 78.4 | 26.13412 | 5.43983 | 78.4 | 26.13394 | 16.85472 | 26.1340775 | 12.0359675 | 14.2359675 | 300 | 25 | 50 | 0.173317932 | 5208.333 | 902.6975625
78.5 | 26.16731 | 11.42925 | 78.5 | 6.8032 | 2.1951 | 78.5 | 26.16731 | 13.35748 | 78.5 | 26.16731 | 10.49252 | 21.3262825 | 9.3685875 | 11.5685875 | 300 | 25 | 50 | 0.13490766 | 5208.333 | 702.6440625 |  |  |  | 78.5 | 26.16731 | 20.86797 | 78.5 | 26.16731 | 4.79993 | 78.5 | 26.16725 | 5.45273 | 78.5 | 26.16731 | 16.94856 | 26.167295 | 12.0172975 | 14.2172975 | 300 | 25 | 50 | 0.173049084 | 5208.333 | 901.2973125
78.6 | 26.20075 | 11.65624 | 78.6 | 6.8116 | 2.1948 | 78.6 | 26.20069 | 13.4071 | 78.6 | 26.20069 | 10.58111 | 21.3534325 | 9.4598125 | 11.6598125 | 300 | 25 | 50 | 0.1362213 | 5208.333 | 709.4859375 |  |  |  | 78.6 | 26.20081 | 20.94122 | 78.6 | 26.20069 | 4.87943 | 78.6 | 26.20075 | 5.7096 | 78.6 | 26.20063 | 17.04959 | 26.20072 | 12.14496 | 14.34496 | 300 | 25 | 50 | 0.174887424 | 5208.333 | 910.872
78.7 | 26.23394 | 11.5036 | 78.7 | 6.8197 | 2.1942 | 78.7 | 26.23394 | 13.39812 | 78.7 | 26.23394 | 10.40653 | 21.38038 | 9.3756125 | 11.5756125 | 300 | 25 | 50 | 0.13500882 | 5208.333 | 703.1709375 |  |  |  | 78.7 | 26.234 | 21.05055 | 78.7 | 26.234 | 4.95896 | 78.7 | 26.23394 | 5.50274 | 78.7 | 26.23413 | 17.03015 | 26.2340175 | 12.1356 | 14.3356 | 300 | 25 | 50 | 0.17475264 | 5208.333 | 910.17
78.8 | 26.26744 | 11.47904 | 78.8 | 6.8283 | 2.1945 | 78.8 | 26.26738 | 13.5779 | 78.8 | 26.26738 | 10.42578 | 21.407625 | 9.419305 | 11.619305 | 300 | 25 | 50 | 0.135637992 | 5208.333 | 706.447875 |  |  |  | 78.8 | 26.26756 | 20.72865 | 78.8 | 26.26744 | 5.05264 | 78.8 | 26.26744 | 5.54936 | 78.8 | 26.26725 | 17.2744 | 26.2674225 | 12.1512625 | 14.3512625 | 300 | 25 | 50 | 0.17497818 | 5208.333 | 911.3446875
78.9 | 26.30069 | 11.56758 | 78.9 | 6.8366 | 2.1941 | 78.9 | 26.30063 | 13.34225 | 78.9 | 26.30069 | 10.58467 | 21.4346525 | 9.42215 | 11.62215 | 300 | 25 | 50 | 0.13567896 | 5208.333 | 706.66125 |  |  |  | 78.9 | 26.30069 | 2.74639 | 78.9 | 26.30063 | 4.89746 | 78.9 | 26.30056 | 5.41122 | 78.9 | 26.30081 | 17.18738 | 26.3006725 | 7.5606125 | 9.7606125 | 300 | 25 | 50 | 0.10887282 | 5208.333 | 567.0459375
79 | 26.33413 | 11.65444 | 79 | 6.8448 | 2.1935 | 79 | 26.33413 | 13.49161 | 79 | 26.33413 | 10.49241 | 21.4617975 | 9.45799 | 11.65799 | 300 | 25 | 50 | 0.136195056 | 5208.333 | 709.34925 |  |  |  | 79 | 26.33419 | 0.98352 | 79 | 26.33413 | 4.69708 | 79 | 26.33406 | 5.58564 | 79 | 26.33394 | 17.29179 | 26.33408 | 7.1395075 | 9.3395075 | 300 | 25 | 50 | 0.102808908 | 5208.333 | 535.4630625
79.1 | 26.36725 | 11.43962 | 79.1 | 6.8531 | 2.1934 | 79.1 | 26.36725 | 13.54008 | 79.1 | 26.36725 | 10.44492 | 21.4887125 | 9.404505 | 11.604505 | 300 | 25 | 50 | 0.135424872 | 5208.333 | 705.337875 |  |  |  | 79.1 | 26.36737 | 0.83553 | 79.1 | 26.36731 | 4.71707 | 79.1 | 26.36725 | 5.44845 | 79.1 | 26.36744 | 17.14736 | 26.3673425 | 7.0371025 | 9.2371025 | 300 | 25 | 50 | 0.101334276 | 5208.333 | 527.7826875
79.2 | 26.40075 | 11.5701 | 79.2 | 6.8615 | 2.1931 | 79.2 | 26.40075 | 13.44497 | 79.2 | 26.40075 | 10.57448 | 21.5159375 | 9.4456625 | 11.6456625 | 300 | 25 | 50 | 0.13601754 | 5208.333 | 708.4246875 |  |  |  | 79.2 | 26.40075 | 0.77471 | 79.2 | 26.40075 | 4.88385 | 79.2 | 26.40075 | 5.44988 | 79.2 | 26.40063 | 17.23283 | 26.40072 | 7.0853175 | 9.2853175 | 300 | 25 | 50 | 0.102028572 | 5208.333 | 531.3988125
79.3 | 26.43394 | 11.67249 | 79.3 | 6.8698 | 2.1922 | 79.3 | 26.43388 | 13.32353 | 79.3 | 26.43394 | 10.37487 | 21.54289 | 9.3907725 | 11.5907725 | 300 | 25 | 50 | 0.135227124 | 5208.333 | 704.3079375 |  |  |  | 79.3 | 26.43406 | 0.87054 | 79.3 | 26.43394 | 4.79669 | 79.3 | 26.434 | 5.47808 | 79.3 | 26.43406 | 17.10897 | 26.434015 | 7.06357 | 9.26357 | 300 | 25 | 50 | 0.101715408 | 5208.333 | 529.76775
79.4 | 26.46744 | 11.61092 | 79.4 | 6.8781 | 2.1919 | 79.4 | 26.46744 | 13.39896 | 79.4 | 26.46744 | 10.71509 | 21.570105 | 9.4792175 | 11.6792175 | 300 | 25 | 50 | 0.136500732 | 5208.333 | 710.9413125 |  |  |  | 79.4 | 26.46737 | 0.78499 | 79.4 | 26.4675 | 4.68885 | 79.4 | 26.46731 | 5.55807 | 79.4 | 26.46725 | 17.11544 | 26.4673575 | 7.0368375 | 9.2368375 | 300 | 25 | 50 | 0.10133046 | 5208.333 | 527.7628125
79.5 | 26.50056 | 11.63858 | 79.5 | 6.8865 | 2.1914 | 79.5 | 26.50056 | 13.48892 | 79.5 | 26.50056 | 10.59284 | 21.597045 | 9.477935 | 11.677935 | 300 | 25 | 50 | 0.136482264 | 5208.333 | 710.845125 |  |  |  | 79.5 | 26.50081 | 0.86894 | 79.5 | 26.50063 | 4.84993 | 79.5 | 26.50069 | 5.49243 | 79.5 | 26.50075 | 17.21005 | 26.50072 | 7.1053375 | 9.3053375 | 300 | 25 | 50 | 0.10231686 | 5208.333 | 532.9003125
79.6 | 26.53419 | 11.48659 | 79.6 | 6.8949 | 2.1913 | 79.6 | 26.53406 | 13.5193 | 79.6 | 26.53406 | 10.45738 | 21.6243025 | 9.4136425 | 11.6136425 | 300 | 25 | 50 | 0.135556452 | 5208.333 | 706.0231875 |  |  |  | 79.6 | 26.534 | 0.87149 | 79.6 | 26.53406 | 4.93978 | 79.6 | 26.53394 | 5.55252 | 79.6 | 26.53394 | 17.27468 | 26.533985 | 7.1596175 | 9.3596175 | 300 | 25 | 50 | 0.103098492 | 5208.333 | 536.9713125
79.7 | 26.56738 | 11.57114 | 79.7 | 6.9032 | 2.1906 | 79.7 | 26.56731 | 13.44448 | 79.7 | 26.56731 | 10.55366 | 21.6513 | 9.43997 | 11.63997 | 300 | 25 | 50 | 0.135935568 | 5208.333 | 707.99775 |  |  |  | 79.7 | 26.56744 | 0.74839 | 79.7 | 26.56738 | 4.85064 | 79.7 | 26.56731 | 5.50337 | 79.7 | 26.56731 | 17.13385 | 26.56736 | 7.0590625 | 9.2590625 | 300 | 25 | 50 | 0.1016505 | 5208.333 | 529.4296875
79.8 | 26.60075 | 11.62946 | 79.8 | 6.9113 | 2.1901 | 79.8 | 26.60069 | 13.4013 | 79.8 | 26.60069 | 10.4626 | 21.6783575 | 9.420865 | 11.620865 | 300 | 25 | 50 | 0.135660456 | 5208.333 | 706.564875 |  |  |  | 79.8 | 26.60069 | 0.69195 | 79.8 | 26.60069 | 4.67506 | 79.8 | 26.60062 | 5.62816 | 79.8 | 26.60062 | 16.92307 | 26.600655 | 6.97956 | 9.17956 | 300 | 25 | 50 | 0.100505664 | 5208.333 | 523.467
79.9 | 26.634 | 11.81159 | 79.9 | 6.9198 | 2.1895 | 79.9 | 26.63394 | 13.5239 | 79.9 | 26.634 | 10.55106 | 21.705435 | 9.5190125 | 11.7190125 | 300 | 25 | 50 | 0.13707378 | 5208.333 | 713.9259375 |  |  |  | 79.9 | 26.63419 | 0.72638 | 79.9 | 26.634 | 4.71032 | 79.9 | 26.63406 | 5.42259 | 79.9 | 26.634 | 17.3123 | 26.6340625 | 7.0428975 | 9.2428975 | 300 | 25 | 50 | 0.101417724 | 5208.333 | 528.2173125
80 | 26.66725 | 11.72941 | 80 | 6.9282 | 2.1886 | 80 | 26.66731 | 13.64304 | 80 | 26.66725 | 10.47346 | 21.7325025 | 9.5086275 | 11.7086275 | 300 | 25 | 50 | 0.136924236 | 5208.333 | 713.1470625 |  |  |  | 80 | 26.66738 | 0.73342 | 80 | 26.66725 | 4.73174 | 80 | 26.66725 | 5.50139 | 80 | 26.66731 | 17.06217 | 26.6672975 | 7.00718 | 9.20718 | 300 | 25 | 50 | 0.100903392 | 5208.333 | 525.5385
80.1 | 26.70069 | 11.73376 | 80.1 | 6.9363 | 2.1882 | 80.1 | 26.70062 | 13.59881 | 80.1 | 26.70062 | 10.54275 | 21.7595575 | 9.51588 | 11.71588 | 300 | 25 | 50 | 0.137028672 | 5208.333 | 713.691 |  |  |  | 80.1 | 26.70088 | 0.72318 | 80.1 | 26.70075 | 4.90395 | 80.1 | 26.70075 | 5.43666 | 80.1 | 26.70069 | 17.06309 | 26.7007675 | 7.03172 | 9.23172 | 300 | 25 | 50 | 0.101256768 | 5208.333 | 527.379
80.2 | 26.734 | 11.7081 | 80.2 | 6.9449 | 2.1877 | 80.2 | 26.73394 | 13.65593 | 80.2 | 26.73394 | 10.61389 | 21.786695 | 9.541405 | 11.741405 | 300 | 25 | 50 | 0.137396232 | 5208.333 | 715.605375 |  |  |  | 80.2 | 26.734 | 0.78162 | 80.2 | 26.734 | 4.65994 | 80.2 | 26.734 | 5.65351 | 80.2 | 26.734 | 17.28291 | 26.734 | 7.094495 | 9.294495 | 300 | 25 | 50 | 0.102160728 | 5208.333 | 532.087125
80.3 | 26.76744 | 11.5224 | 80.3 | 6.9533 | 2.187 | 80.3 | 26.76744 | 13.71006 | 80.3 | 26.76744 | 10.48254 | 21.813905 | 9.4755 | 11.6755 | 300 | 25 | 50 | 0.1364472 | 5208.333 | 710.6625 |  |  |  | 80.3 | 26.76756 | 0.72438 | 80.3 | 26.76744 | 4.78143 | 80.3 | 26.76744 | 5.47422 | 80.3 | 26.76731 | 16.9803 | 26.7674375 | 6.9900825 | 9.1900825 | 300 | 25 | 50 | 0.100657188 | 5208.333 | 524.2561875
80.4 | 26.80062 | 11.80867 | 80.4 | 6.9615 | 2.1861 | 80.4 | 26.80062 | 13.79463 | 80.4 | 26.80056 | 10.52698 | 21.840825 | 9.579095 | 11.779095 | 300 | 25 | 50 | 0.137938968 | 5208.333 | 718.432125 |  |  |  | 80.4 | 26.80069 | 0.81258 | 80.4 | 26.80062 | 4.84297 | 80.4 | 26.80056 | 5.55428 | 80.4 | 26.80075 | 17.08624 | 26.800655 | 7.0740175 | 9.2740175 | 300 | 25 | 50 | 0.101865852 | 5208.333 | 530.5513125
80.5 | 26.83419 | 11.7042 | 80.5 | 6.9698 | 2.1854 | 80.5 | 26.83406 | 13.75236 | 80.5 | 26.83419 | 10.74247 | 21.86806 | 9.5961075 | 11.7961075 | 300 | 25 | 50 | 0.138183948 | 5208.333 | 719.7080625 |  |  |  | 80.5 | 26.83413 | 0.54959 | 80.5 | 26.83419 | 4.64169 | 80.5 | 26.83406 | 5.51564 | 80.5 | 26.83394 | 17.07355 | 26.83408 | 6.9451175 | 9.1451175 | 300 | 25 | 50 | 0.100009692 | 5208.333 | 520.8838125
80.6 | 26.86731 | 11.81859 | 80.6 | 6.9783 | 2.1847 | 80.6 | 26.86725 | 13.74113 | 80.6 | 26.86725 | 10.60602 | 21.8950275 | 9.58761 | 11.78761 | 300 | 25 | 50 | 0.138061584 | 5208.333 | 719.07075 |  |  |  | 80.6 | 26.86737 | 0.69795 | 80.6 | 26.86731 | 4.79676 | 80.6 | 26.86719 | 5.69114 | 80.6 | 26.8675 | 17.10338 | 26.8673425 | 7.0723075 | 9.2723075 | 300 | 25 | 50 | 0.101841228 | 5208.333 | 530.4230625
80.7 | 26.90075 | 11.7343 | 80.7 | 6.9865 | 2.1834 | 80.7 | 26.90081 | 13.89591 | 80.7 | 26.90075 | 10.69697 | 21.9222025 | 9.627645 | 11.827645 | 300 | 25 | 50 | 0.138638088 | 5208.333 | 722.073375 |  |  |  | 80.7 | 26.90081 | 0.54569 | 80.7 | 26.90081 | 4.64446 | 80.7 | 26.90075 | 5.73843 | 80.7 | 26.90063 | 17.27002 | 26.90075 | 7.04965 | 9.24965 | 300 | 25 | 50 | 0.10151496 | 5208.333 | 528.72375
80.8 | 26.93394 | 11.67077 | 80.8 | 6.9947 | 2.1832 | 80.8 | 26.93394 | 13.78464 | 80.8 | 26.93387 | 10.5814 | 21.9491125 | 9.5550025 | 11.7550025 | 300 | 25 | 50 | 0.137592036 | 5208.333 | 716.6251875 |  |  |  | 80.8 | 26.93406 | 0.71206 | 80.8 | 26.93394 | 4.72883 | 80.8 | 26.934 | 5.72366 | 80.8 | 26.93413 | 17.08126 | 26.9340325 | 7.0614525 | 9.2614525 | 300 | 25 | 50 | 0.101684916 | 5208.333 | 529.6089375
80.9 | 26.9675 | 11.88463 | 80.9 | 7.0033 | 2.1825 | 80.9 | 26.96744 | 13.74472 | 80.9 | 26.96744 | 10.68375 | 21.97642 | 9.6239 | 11.8239 | 300 | 25 | 50 | 0.13858416 | 5208.333 | 721.7925 |  |  |  | 80.9 | 26.96738 | 0.41738 | 80.9 | 26.96744 | 4.70493 | 80.9 | 26.96731 | 5.52971 | 80.9 | 26.96725 | 17.30994 | 26.967345 | 6.99049 | 9.19049 | 300 | 25 | 50 | 0.100663056 | 5208.333 | 524.28675
81 | 27.00056 | 12.03331 | 81 | 7.0116 | 2.1814 | 81 | 27.00063 | 13.54275 | 81 | 27.00069 | 10.5398 | 22.00337 | 9.574315 | 11.774315 | 300 | 25 | 50 | 0.137870136 | 5208.333 | 718.073625 |  |  |  | 81 | 27.00075 | 0.58146 | 81 | 27.00063 | 4.96361 | 81 | 27.00069 | 5.70507 | 81 | 27.00075 | 17.38724 | 27.000705 | 7.159345 | 9.359345 | 300 | 25 | 50 | 0.103094568 | 5208.333 | 536.950875
81.1 | 27.03413 | 11.74666 | 81.1 | 7.0197 | 2.1805 | 81.1 | 27.03406 | 13.59012 | 81.1 | 27.03406 | 10.62086 | 22.0304875 | 9.534535 | 11.734535 | 300 | 25 | 50 | 0.137297304 | 5208.333 | 715.090125 |  |  |  | 81.1 | 27.03406 | 0.68333 | 81.1 | 27.03406 | 4.6905 | 81.1 | 27.03394 | 5.6972 | 81.1 | 27.034 | 17.28799 | 27.034015 | 7.089755 | 9.289755 | 300 | 25 | 50 | 0.102092472 | 5208.333 | 531.731625
81.2 | 27.06738 | 11.82823 | 81.2 | 7.0282 | 2.1803 | 81.2 | 27.06731 | 13.65081 | 81.2 | 27.06731 | 10.57084 | 22.05755 | 9.557545 | 11.757545 | 300 | 25 | 50 | 0.137628648 | 5208.333 | 716.815875 |  |  |  | 81.2 | 27.06744 | 0.42008 | 81.2 | 27.06731 | 4.72798 | 81.2 | 27.06738 | 5.57211 | 81.2 | 27.06731 | 17.14349 | 27.06736 | 6.965915 | 9.165915 | 300 | 25 | 50 | 0.100309176 | 5208.333 | 522.443625
81.3 | 27.10075 | 11.91939 | 81.3 | 7.0365 | 2.1789 | 81.3 | 27.10069 | 13.87121 | 81.3 | 27.10069 | 10.53179 | 22.0846575 | 9.6253225 | 11.8253225 | 300 | 25 | 50 | 0.138604644 | 5208.333 | 721.8991875 |  |  |  | 81.3 | 27.10075 | 0.77817 | 81.3 | 27.10063 | 4.79157 | 81.3 | 27.10056 | 5.5583 | 81.3 | 27.10063 | 17.31596 | 27.1006425 | 7.111 | 9.311 | 300 | 25 | 50 | 0.1023984 | 5208.333 | 533.325
81.4 | 27.134 | 11.78259 | 81.4 | 7.0446 | 2.1778 | 81.4 | 27.13394 | 13.71235 | 81.4 | 27.13394 | 10.56587 | 22.11162 | 9.5596525 | 11.7596525 | 300 | 25 | 50 | 0.137658996 | 5208.333 | 716.9739375 |  |  |  | 81.4 | 27.13419 | 0.60078 | 81.4 | 27.134 | 4.8909 | 81.4 | 27.13406 | 5.72088 | 81.4 | 27.134 | 17.18295 | 27.1340625 | 7.0988775 | 9.2988775 | 300 | 25 | 50 | 0.102223836 | 5208.333 | 532.4158125
81.5 | 27.16731 | 11.82454 | 81.5 | 7.0531 | 2.1771 | 81.5 | 27.16731 | 13.74912 | 81.5 | 27.16725 | 10.57674 | 22.1387425 | 9.581875 | 11.781875 | 300 | 25 | 50 | 0.137979 | 5208.333 | 718.640625 |  |  |  | 81.5 | 27.16738 | 0.68593 | 81.5 | 27.16738 | 4.83069 | 81.5 | 27.16725 | 5.48881 | 81.5 | 27.16731 | 17.15926 | 27.16733 | 7.0411725 | 9.2411725 | 300 | 25 | 50 | 0.101392884 | 5208.333 | 528.0879375
81.6 | 27.20069 | 11.89569 | 81.6 | 7.0616 | 2.1762 | 81.6 | 27.20063 | 13.71537 | 81.6 | 27.20063 | 10.66535 | 22.1658875 | 9.6131525 | 11.8131525 | 300 | 25 | 50 | 0.138429396 | 5208.333 | 720.9864375 |  |  |  | 81.6 | 27.20088 | 0.60303 | 81.6 | 27.20075 | 4.87551 | 81.6 | 27.20081 | 5.58923 | 81.6 | 27.20056 | 17.31184 | 27.20075 | 7.0949025 | 9.2949025 | 300 | 25 | 50 | 0.102166596 | 5208.333 | 532.1176875
81.7 | 27.23394 | 11.67724 | 81.7 | 7.0697 | 2.175 | 81.7 | 27.23381 | 13.8732 | 81.7 | 27.23394 | 10.69064 | 22.1928475 | 9.60402 | 11.80402 | 300 | 25 | 50 | 0.138297888 | 5208.333 | 720.3015 |  |  |  | 81.7 | 27.234 | 0.67063 | 81.7 | 27.23394 | 4.84889 | 81.7 | 27.23388 | 5.38832 | 81.7 | 27.23406 | 17.00416 | 27.23397 | 6.978 | 9.178 | 300 | 25 | 50 | 0.1004832 | 5208.333 | 523.35
81.8 | 27.26744 | 11.80655 | 81.8 | 7.0782 | 2.1745 | 81.8 | 27.26738 | 13.79457 | 81.8 | 27.26744 | 10.57701 | 22.220115 | 9.5881575 | 11.7881575 | 300 | 25 | 50 | 0.138069468 | 5208.333 | 719.1118125 |  |  |  | 81.8 | 27.26756 | 0.70153 | 81.8 | 27.26744 | 4.82346 | 81.8 | 27.26744 | 5.61136 | 81.8 | 27.26731 | 17.23688 | 27.2674375 | 7.0933075 | 9.2933075 | 300 | 25 | 50 | 0.102143628 | 5208.333 | 531.9980625
81.9 | 27.30069 | 11.90715 | 81.9 | 7.0866 | 2.1736 | 81.9 | 27.30069 | 13.83764 | 81.9 | 27.30062 | 10.62474 | 22.24715 | 9.6357825 | 11.8357825 | 300 | 25 | 50 | 0.138755268 | 5208.333 | 722.6836875 |  |  |  | 81.9 | 27.30069 | 0.44127 | 81.9 | 27.30062 | 4.91114 | 81.9 | 27.30056 | 5.42693 | 81.9 | 27.30081 | 17.20409 | 27.30067 | 6.9958575 | 9.1958575 | 300 | 25 | 50 | 0.100740348 | 5208.333 | 524.6893125
82 | 27.33412 | 12.02059 | 82 | 7.0948 | 2.1719 | 82 | 27.33412 | 13.82427 | 82 | 27.33412 | 10.56058 | 22.27429 | 9.644335 | 11.844335 | 300 | 25 | 50 | 0.138878424 | 5208.333 | 723.325125 |  |  |  | 82 | 27.33412 | 0.55403 | 82 | 27.33406 | 4.94932 | 82 | 27.33406 | 5.43351 | 82 | 27.33387 | 17.30851 | 27.3340275 | 7.0613425 | 9.2613425 | 300 | 25 | 50 | 0.101683332 | 5208.333 | 529.6006875
82.1 | 27.36731 | 11.88741 | 82.1 | 7.1031 | 2.1713 | 82.1 | 27.36731 | 13.93542 | 82.1 | 27.36731 | 10.70986 | 22.3012575 | 9.6759975 | 11.8759975 | 300 | 25 | 50 | 0.139334364 | 5208.333 | 725.6998125 |  |  |  | 82.1 | 27.36738 | 0.5071 | 82.1 | 27.36731 | 4.69483 | 82.1 | 27.36725 | 5.50827 | 82.1 | 27.36744 | 17.14451 | 27.367345 | 6.9636775 | 9.1636775 | 300 | 25 | 50 | 0.100276956 | 5208.333 | 522.2758125
82.2 | 27.40081 | 11.87832 | 82.2 | 7.1114 | 2.1705 | 82.2 | 27.40075 | 13.9865 | 82.2 | 27.40075 | 10.50998 | 22.3284275 | 9.636325 | 11.836325 | 300 | 25 | 50 | 0.13876308 | 5208.333 | 722.724375 |  |  |  | 82.2 | 27.40075 | 0.4846 | 82.2 | 27.40087 | 4.73904 | 82.2 | 27.40063 | 5.73436 | 82.2 | 27.40063 | 17.13474 | 27.40072 | 7.023185 | 9.223185 | 300 | 25 | 50 | 0.101133864 | 5208.333 | 526.738875
82.3 | 27.43394 | 11.96143 | 82.3 | 7.1199 | 2.1694 | 82.3 | 27.43394 | 13.78858 | 82.3 | 27.43394 | 10.88007 | 22.35543 | 9.69987 | 11.89987 | 300 | 25 | 50 | 0.139678128 | 5208.333 | 727.49025 |  |  |  | 82.3 | 27.43413 | 0.73003 | 82.3 | 27.434 | 4.80944 | 82.3 | 27.43406 | 5.57093 | 82.3 | 27.43413 | 17.23553 | 27.43408 | 7.0864825 | 9.2864825 | 300 | 25 | 50 | 0.102045348 | 5208.333 | 531.4861875
82.4 | 27.46744 | 11.74097 | 82.4 | 7.1281 | 2.1685 | 82.4 | 27.46744 | 13.91736 | 82.4 | 27.46744 | 10.64519 | 22.382605 | 9.618005 | 11.818005 | 300 | 25 | 50 | 0.138499272 | 5208.333 | 721.350375 |  |  |  | 82.4 | 27.46731 | 0.67195 | 82.4 | 27.46744 | 4.84154 | 82.4 | 27.46731 | 5.54836 | 82.4 | 27.46719 | 17.54185 | 27.4673125 | 7.150925 | 9.350925 | 300 | 25 | 50 | 0.10297332 | 5208.333 | 536.319375
82.5 | 27.50063 | 11.81468 | 82.5 | 7.1365 | 2.1676 | 82.5 | 27.50056 | 13.91595 | 82.5 | 27.50063 | 10.63021 | 22.40958 | 9.63211 | 11.83211 | 300 | 25 | 50 | 0.138702384 | 5208.333 | 722.40825 |  |  |  | 82.5 | 27.50081 | 0.45728 | 82.5 | 27.50063 | 4.92054 | 82.5 | 27.50069 | 5.48102 | 82.5 | 27.50075 | 17.34377 | 27.50072 | 7.0506525 | 9.2506525 | 300 | 25 | 50 | 0.101529396 | 5208.333 | 528.7989375
82.6 | 27.53406 | 11.78526 | 82.6 | 7.1449 | 2.1668 | 82.6 | 27.53406 | 13.90049 | 82.6 | 27.53406 | 10.81999 | 22.43677 | 9.668135 | 11.868135 | 300 | 25 | 50 | 0.139221144 | 5208.333 | 725.110125 |  |  |  | 82.6 | 27.53406 | 0.56525 | 82.6 | 27.53413 | 4.69695 | 82.6 | 27.53394 | 5.55787 | 82.6 | 27.53394 | 17.2668 | 27.5340175 | 7.0217175 | 9.2217175 | 300 | 25 | 50 | 0.101112732 | 5208.333 | 526.6288125
82.7 | 27.56731 | 11.82275 | 82.7 | 7.1531 | 2.1655 | 82.7 | 27.56731 | 13.99415 | 82.7 | 27.56725 | 10.72952 | 22.4637425 | 9.67798 | 11.87798 | 300 | 25 | 50 | 0.139362912 | 5208.333 | 725.8485 |  |  |  | 82.7 | 27.5675 | 0.32488 | 82.7 | 27.56731 | 4.82633 | 82.7 | 27.56737 | 5.67515 | 82.7 | 27.56737 | 17.37059 | 27.5673875 | 7.0492375 | 9.2492375 | 300 | 25 | 50 | 0.10150902 | 5208.333 | 528.6928125
82.8 | 27.60069 | 11.98449 | 82.8 | 7.1613 | 2.1644 | 82.8 | 27.60062 | 14.1211 | 82.8 | 27.60069 | 10.68473 | 22.490825 | 9.73868 | 11.93868 | 300 | 25 | 50 | 0.140236992 | 5208.333 | 730.401 |  |  |  | 82.8 | 27.60069 | 0.37338 | 82.8 | 27.60069 | 4.73762 | 82.8 | 27.60056 | 5.53383 | 82.8 | 27.60062 | 17.34653 | 27.60064 | 6.99784 | 9.19784 | 300 | 25 | 50 | 0.100768896 | 5208.333 | 524.838
82.9 | 27.634 | 12.13213 | 82.9 | 7.1698 | 2.1636 | 82.9 | 27.634 | 14.11963 | 82.9 | 27.63394 | 10.74994 | 22.517935 | 9.791325 | 11.991325 | 300 | 25 | 50 | 0.14099508 | 5208.333 | 734.349375 |  |  |  | 82.9 | 27.63419 | 0.56532 | 82.9 | 27.63406 | 4.84181 | 82.9 | 27.63412 | 5.49486 | 82.9 | 27.63406 | 17.46084 | 27.6341075 | 7.0907075 | 9.2907075 | 300 | 25 | 50 | 0.102106188 | 5208.333 | 531.8030625
83 | 27.66738 | 11.80299 | 83 | 7.1782 | 2.1624 | 83 | 27.66731 | 13.94405 | 83 | 27.66731 | 10.75796 | 22.54505 | 9.66685 | 11.86685 | 300 | 25 | 50 | 0.13920264 | 5208.333 | 725.01375 |  |  |  | 83 | 27.66738 | 0.61574 | 83 | 27.66731 | 4.70438 | 83 | 27.66719 | 5.52709 | 83 | 27.66731 | 17.33656 | 27.6672975 | 7.0459425 | 9.2459425 | 300 | 25 | 50 | 0.101461572 | 5208.333 | 528.4456875
83.1 | 27.70075 | 12.03476 | 83.1 | 7.1863 | 2.1616 | 83.1 | 27.70069 | 14.13807 | 83.1 | 27.70069 | 10.8451 | 22.5721075 | 9.7948825 | 11.9948825 | 300 | 25 | 50 | 0.141046308 | 5208.333 | 734.6161875 |  |  |  | 83.1 | 27.70087 | 0.41779 | 83.1 | 27.70075 | 4.73392 | 83.1 | 27.70081 | 5.53441 | 83.1 | 27.70069 | 17.38235 | 27.70078 | 7.0171175 | 9.2171175 | 300 | 25 | 50 | 0.101046492 | 5208.333 | 526.2838125
83.2 | 27.73394 | 11.95077 | 83.2 | 7.1948 | 2.161 | 83.2 | 27.73394 | 14.0087 | 83.2 | 27.73388 | 10.56182 | 22.59914 | 9.6705725 | 11.8705725 | 300 | 25 | 50 | 0.139256244 | 5208.333 | 725.2929375 |  |  |  | 83.2 | 27.73394 | 0.56354 | 83.2 | 27.73394 | 4.85828 | 83.2 | 27.734 | 5.46803 | 83.2 | 27.73406 | 17.38805 | 27.733985 | 7.069475 | 9.269475 | 300 | 25 | 50 | 0.10180044 | 5208.333 | 530.210625
83.3 | 27.7675 | 12.08027 | 83.3 | 7.2034 | 2.1603 | 83.3 | 27.76738 | 14.1466 | 83.3 | 27.76744 | 10.81691 | 22.62643 | 9.80102 | 12.00102 | 300 | 25 | 50 | 0.141134688 | 5208.333 | 735.0765 |  |  |  | 83.3 | 27.7675 | 0.59553 | 83.3 | 27.7675 | 4.75419 | 83.3 | 27.76738 | 5.61703 | 83.3 | 27.76731 | 17.33994 | 27.7674225 | 7.0766725 | 9.2766725 | 300 | 25 | 50 | 0.101904084 | 5208.333 | 530.7504375
83.4 | 27.80062 | 12.19721 | 83.4 | 7.2115 | 2.1592 | 83.4 | 27.80056 | 14.151 | 83.4 | 27.80062 | 10.90371 | 22.653325 | 9.85278 | 12.05278 | 300 | 25 | 50 | 0.141880032 | 5208.333 | 738.9585 |  |  |  | 83.4 | 27.80075 | 0.50923 | 83.4 | 27.80069 | 4.92016 | 83.4 | 27.80056 | 5.58766 | 83.4 | 27.80075 | 17.42988 | 27.8006875 | 7.1117325 | 9.3117325 | 300 | 25 | 50 | 0.102408948 | 5208.333 | 533.3799375
83.5 | 27.83406 | 12.23526 | 83.5 | 7.2198 | 2.1589 | 83.5 | 27.83406 | 14.0786 | 83.5 | 27.83406 | 10.72619 | 22.680495 | 9.7997375 | 11.9997375 | 300 | 25 | 50 | 0.14111622 | 5208.333 | 734.9803125 |  |  |  | 83.5 | 27.83413 | 0.59708 | 83.5 | 27.83413 | 4.98915 | 83.5 | 27.834 | 5.48993 | 83.5 | 27.83394 | 17.53777 | 27.83405 | 7.1534825 | 9.3534825 | 300 | 25 | 50 | 0.103010148 | 5208.333 | 536.5111875
83.6 | 27.86731 | 12.17158 | 83.6 | 7.2283 | 2.1579 | 83.6 | 27.86731 | 13.95418 | 83.6 | 27.86725 | 10.91603 | 22.7075425 | 9.7999225 | 11.9999225 | 300 | 25 | 50 | 0.141118884 | 5208.333 | 734.9941875 |  |  |  | 83.6 | 27.86731 | 0.73292 | 83.6 | 27.86731 | 4.71995 | 83.6 | 27.86725 | 5.47987 | 83.6 | 27.86737 | 17.46255 | 27.86731 | 7.0988225 | 9.2988225 | 300 | 25 | 50 | 0.102223044 | 5208.333 | 532.4116875
83.7 | 27.90081 | 12.05171 | 83.7 | 7.2364 | 2.1569 | 83.7 | 27.90081 | 14.15508 | 83.7 | 27.90081 | 10.88641 | 22.7347075 | 9.812525 | 12.012525 | 300 | 25 | 50 | 0.14130036 | 5208.333 | 735.939375 |  |  |  | 83.7 | 27.90081 | 0.6928 | 83.7 | 27.90081 | 4.84629 | 83.7 | 27.90063 | 5.30381 | 83.7 | 27.90063 | 17.49007 | 27.90072 | 7.0832425 | 9.2832425 | 300 | 25 | 50 | 0.101998692 | 5208.333 | 531.2431875
83.8 | 27.93394 | 12.09332 | 83.8 | 7.2446 | 2.1568 | 83.8 | 27.93394 | 14.41904 | 83.8 | 27.93394 | 10.85885 | 22.761605 | 9.8820025 | 12.0820025 | 300 | 25 | 50 | 0.142300836 | 5208.333 | 741.1501875 |  |  |  | 83.8 | 27.93413 | 0.63209 | 83.8 | 27.93388 | 4.72874 | 83.8 | 27.93394 | 5.45767 | 83.8 | 27.93413 | 17.48119 | 27.93402 | 7.0749225 | 9.2749225 | 300 | 25 | 50 | 0.101878884 | 5208.333 | 530.6191875
83.9 | 27.9675 | 12.18815 | 83.9 | 7.2533 | 2.1567 | 83.9 | 27.96744 | 14.26456 | 83.9 | 27.96744 | 10.68087 | 22.78892 | 9.82257 | 12.02257 | 300 | 25 | 50 | 0.141445008 | 5208.333 | 736.69275 |  |  |  | 83.9 | 27.96738 | 0.47832 | 83.9 | 27.96744 | 4.82538 | 83.9 | 27.96738 | 5.33263 | 83.9 | 27.96725 | 17.29062 | 27.9673625 | 6.9817375 | 9.1817375 | 300 | 25 | 50 | 0.10053702 | 5208.333 | 523.6303125
84 | 28.00063 | 12.04724 | 84 | 7.2616 | 2.1554 | 84 | 28.00056 | 14.15772 | 84 | 28.00063 | 10.73216 | 22.815855 | 9.77313 | 11.97313 | 300 | 25 | 50 | 0.140733072 | 5208.333 | 732.98475 |  |  |  | 84 | 28.00075 | 0.3777 | 84 | 28.00063 | 4.77821 | 84 | 28.00069 | 5.64001 | 84 | 28.00075 | 17.47929 | 28.000705 | 7.0688025 | 9.2688025 | 300 | 25 | 50 | 0.101790756 | 5208.333 | 530.1601875
84.1 | 28.03412 | 12.28274 | 84.1 | 7.2697 | 2.1545 | 84.1 | 28.03412 | 14.25439 | 84.1 | 28.03406 | 10.83794 | 22.843 | 9.8823925 | 12.0823925 | 300 | 25 | 50 | 0.142306452 | 5208.333 | 741.1794375 |  |  |  | 84.1 | 28.034 | 0.36847 | 84.1 | 28.03412 | 4.97026 | 84.1 | 28.03394 | 5.45378 | 84.1 | 28.034 | 17.39792 | 28.034015 | 7.0476075 | 9.2476075 | 300 | 25 | 50 | 0.101485548 | 5208.333 | 528.5705625
84.2 | 28.06731 | 12.31916 | 84.2 | 7.2782 | 2.1545 | 84.2 | 28.06725 | 14.26279 | 84.2 | 28.06731 | 10.80174 | 22.8700175 | 9.8845475 | 12.0845475 | 300 | 25 | 50 | 0.142337484 | 5208.333 | 741.3410625 |  |  |  | 84.2 | 28.0675 | 0.48017 | 84.2 | 28.06731 | 5.00973 | 84.2 | 28.06738 | 5.77742 | 84.2 | 28.06738 | 17.4681 | 28.0673925 | 7.183855 | 9.383855 | 300 | 25 | 50 | 0.103447512 | 5208.333 | 538.789125
84.3 | 28.10063 | 12.13124 | 84.3 | 7.2865 | 2.1536 | 84.3 | 28.10063 | 14.28914 | 84.3 | 28.10063 | 10.73127 | 22.8970975 | 9.8263125 | 12.0263125 | 300 | 25 | 50 | 0.1414989 | 5208.333 | 736.9734375 |  |  |  | 84.3 | 28.10069 | 0.64269 | 84.3 | 28.10069 | 4.86246 | 84.3 | 28.10056 | 5.58057 | 84.3 | 28.10063 | 17.39116 | 28.1006425 | 7.11922 | 9.31922 | 300 | 25 | 50 | 0.102516768 | 5208.333 | 533.9415
84.4 | 28.13406 | 12.2329 | 84.4 | 7.2946 | 2.1527 | 84.4 | 28.134 | 14.27369 | 84.4 | 28.13394 | 10.86299 | 22.92415 | 9.88057 | 12.08057 | 300 | 25 | 50 | 0.142280208 | 5208.333 | 741.04275 |  |  |  | 84.4 | 28.13425 | 0.61377 | 84.4 | 28.134 | 4.89852 | 84.4 | 28.13419 | 5.64684 | 84.4 | 28.13394 | 17.54086 | 28.134095 | 7.1749975 | 9.3749975 | 300 | 25 | 50 | 0.103319964 | 5208.333 | 538.1248125
84.5 | 28.16738 | 12.20127 | 84.5 | 7.3032 | 2.1526 | 84.5 | 28.16738 | 14.12534 | 84.5 | 28.16731 | 10.84397 | 22.9513175 | 9.830795 | 12.030795 | 300 | 25 | 50 | 0.141563448 | 5208.333 | 737.309625 |  |  |  | 84.5 | 28.16738 | 0.70938 | 84.5 | 28.16725 | 4.92962 | 84.5 | 28.16719 | 5.68652 | 84.5 | 28.16731 | 17.66048 | 28.1672825 | 7.2465 | 9.4465 | 300 | 25 | 50 | 0.1043496 | 5208.333 | 543.4875
84.6 | 28.20063 | 12.02473 | 84.6 | 7.3115 | 2.152 | 84.6 | 28.20069 | 14.09165 | 84.6 | 28.20069 | 10.98311 | 22.9783775 | 9.8128725 | 12.0128725 | 300 | 25 | 50 | 0.141305364 | 5208.333 | 735.9654375 |  |  |  | 84.6 | 28.20094 | 0.55743 | 84.6 | 28.20075 | 4.88734 | 84.6 | 28.20075 | 5.63288 | 84.6 | 28.20063 | 17.3835 | 28.2007675 | 7.1152875 | 9.3152875 | 300 | 25 | 50 | 0.10246014 | 5208.333 | 533.6465625
84.7 | 28.23394 | 12.24941 | 84.7 | 7.3197 | 2.1512 | 84.7 | 28.23394 | 13.93109 | 84.7 | 28.23394 | 10.70909 | 23.00538 | 9.7601975 | 11.9601975 | 300 | 25 | 50 | 0.140546844 | 5208.333 | 732.0148125 |  |  |  | 84.7 | 28.23394 | 0.63469 | 84.7 | 28.23394 | 4.77764 | 84.7 | 28.234 | 5.4654 | 84.7 | 28.23413 | 17.53288 | 28.2340025 | 7.1026525 | 9.3026525 | 300 | 25 | 50 | 0.102278196 | 5208.333 | 532.6989375
84.8 | 28.2675 | 12.29506 | 84.8 | 7.3283 | 2.152 | 84.8 | 28.26744 | 14.15641 | 84.8 | 28.26744 | 10.9474 | 23.03267 | 9.8877175 | 12.0877175 | 300 | 25 | 50 | 0.142383132 | 5208.333 | 741.5788125 |  |  |  | 84.8 | 28.2675 | 0.52909 | 84.8 | 28.26744 | 4.81127 | 84.8 | 28.26744 | 5.61391 | 84.8 | 28.26725 | 17.40373 | 28.2674075 | 7.0895 | 9.2895 | 300 | 25 | 50 | 0.1020888 | 5208.333 | 531.7125
84.9 | 28.30062 | 12.40408 | 84.9 | 7.3366 | 2.1518 | 84.9 | 28.30062 | 14.30699 | 84.9 | 28.30056 | 10.78255 | 23.0596 | 9.911355 | 12.111355 | 300 | 25 | 50 | 0.142723512 | 5208.333 | 743.351625 |  |  |  | 84.9 | 28.30069 | 0.5855 | 84.9 | 28.30062 | 5.04365 | 84.9 | 28.3005 | 5.71332 | 84.9 | 28.30081 | 17.46556 | 28.300655 | 7.2020075 | 9.4020075 | 300 | 25 | 50 | 0.103708908 | 5208.333 | 540.1505625
85 | 28.33413 | 12.26752 | 85 | 7.3449 | 2.151 | 85 | 28.33406 | 13.86056 | 85 | 28.33413 | 10.92463 | 23.086805 | 9.8009275 | 12.0009275 | 300 | 25 | 50 | 0.141133356 | 5208.333 | 735.0695625 |  |  |  | 85 | 28.33413 | 0.4452 | 85 | 28.33413 | 4.87584 | 85 | 28.33413 | 5.72715 | 85 | 28.33388 | 17.44149 | 28.3340675 | 7.12242 | 9.32242 | 300 | 25 | 50 | 0.102562848 | 5208.333 | 534.1815
85.1 | 28.36725 | 12.40522 | 85.1 | 7.353 | 2.1509 | 85.1 | 28.36725 | 14.25269 | 85.1 | 28.36719 | 10.87076 | 23.1136725 | 9.9198925 | 12.1198925 | 300 | 25 | 50 | 0.142846452 | 5208.333 | 743.9919375 |  |  |  | 85.1 | 28.36738 | 0.45031 | 85.1 | 28.36731 | 4.96168 | 85.1 | 28.36731 | 5.68769 | 85.1 | 28.36744 | 17.31086 | 28.36736 | 7.102635 | 9.302635 | 300 | 25 | 50 | 0.102277944 | 5208.333 | 532.697625
85.2 | 28.40088 | 12.2894 | 85.2 | 7.3614 | 2.1513 | 85.2 | 28.40075 | 14.31447 | 85.2 | 28.40081 | 11.12972 | 23.14096 | 9.9712225 | 12.1712225 | 300 | 25 | 50 | 0.143585604 | 5208.333 | 747.8416875 |  |  |  | 85.2 | 28.40081 | 0.56716 | 85.2 | 28.40081 | 4.97849 | 85.2 | 28.40069 | 5.5671 | 85.2 | 28.40056 | 17.27375 | 28.4007175 | 7.096625 | 9.296625 | 300 | 25 | 50 | 0.1021914 | 5208.333 | 532.246875
85.3 | 28.43394 | 12.34675 | 85.3 | 7.3698 | 2.1511 | 85.3 | 28.43394 | 14.22646 | 85.3 | 28.43388 | 10.82668 | 23.16789 | 9.8877475 | 12.0877475 | 300 | 25 | 50 | 0.142383564 | 5208.333 | 741.5810625 |  |  |  | 85.3 | 28.43406 | 0.53524 | 85.3 | 28.43394 | 4.86126 | 85.3 | 28.43394 | 5.53835 | 85.3 | 28.43406 | 17.23789 | 28.434 | 7.043185 | 9.243185 | 300 | 25 | 50 | 0.101421864 | 5208.333 | 528.238875
85.4 | 28.4675 | 12.44255 | 85.4 | 7.3781 | 2.151 | 85.4 | 28.46738 | 14.33596 | 85.4 | 28.46744 | 10.99195 | 23.195105 | 9.980365 | 12.180365 | 300 | 25 | 50 | 0.143717256 | 5208.333 | 748.527375 |  |  |  | 85.4 | 28.46738 | 0.573 | 85.4 | 28.46744 | 4.90542 | 85.4 | 28.46725 | 5.67097 | 85.4 | 28.46731 | 17.37997 | 28.467345 | 7.13234 | 9.33234 | 300 | 25 | 50 | 0.102705696 | 5208.333 | 534.9255
85.5 | 28.50056 | 12.19891 | 85.5 | 7.3865 | 2.1512 | 85.5 | 28.50056 | 14.31491 | 85.5 | 28.50056 | 11.04192 | 23.222045 | 9.926735 | 12.126735 | 300 | 25 | 50 | 0.142944984 | 5208.333 | 744.505125 |  |  |  | 85.5 | 28.50075 | 0.58238 | 85.5 | 28.50062 | 4.72713 | 85.5 | 28.50069 | 5.69761 | 85.5 | 28.50081 | 17.50849 | 28.5007175 | 7.1289025 | 9.3289025 | 300 | 25 | 50 | 0.102656196 | 5208.333 | 534.6676875
85.6 | 28.53412 | 12.31044 | 85.6 | 7.395 | 2.1516 | 85.6 | 28.53406 | 14.33828 | 85.6 | 28.53406 | 10.94362 | 23.24931 | 9.935985 | 12.135985 | 300 | 25 | 50 | 0.143078184 | 5208.333 | 745.198875 |  |  |  | 85.6 | 28.53406 | 0.67146 | 85.6 | 28.53412 | 5.0558 | 85.6 | 28.53394 | 5.71134 | 85.6 | 28.53394 | 17.35281 | 28.534015 | 7.1978525 | 9.3978525 | 300 | 25 | 50 | 0.103649076 | 5208.333 | 539.8389375
85.7 | 28.56731 | 12.35314 | 85.7 | 7.4031 | 2.1507 | 85.7 | 28.56731 | 14.28709 | 85.7 | 28.56731 | 10.95841 | 23.2762575 | 9.937335 | 12.137335 | 300 | 25 | 50 | 0.143097624 | 5208.333 | 745.300125 |  |  |  | 85.7 | 28.5675 | 0.72262 | 85.7 | 28.56731 | 4.83348 | 85.7 | 28.56737 | 5.71136 | 85.7 | 28.56737 | 17.51471 | 28.5673875 | 7.1955425 | 9.3955425 | 300 | 25 | 50 | 0.103615812 | 5208.333 | 539.6656875
85.8 | 28.60075 | 12.27057 | 85.8 | 7.4113 | 2.1507 | 85.8 | 28.60069 | 14.50201 | 85.8 | 28.60069 | 10.91428 | 23.3033575 | 9.95939 | 12.15939 | 300 | 25 | 50 | 0.143415216 | 5208.333 | 746.95425 |  |  |  | 85.8 | 28.60069 | 0.73779 | 85.8 | 28.60069 | 4.70623 | 85.8 | 28.60063 | 5.66811 | 85.8 | 28.60063 | 17.32079 | 28.60066 | 7.10823 | 9.30823 | 300 | 25 | 50 | 0.102358512 | 5208.333 | 533.11725
85.9 | 28.634 | 12.2653 | 85.9 | 7.4198 | 2.1512 | 85.9 | 28.63394 | 14.50934 | 85.9 | 28.63394 | 10.92865 | 23.33042 | 9.9636225 | 12.1636225 | 300 | 25 | 50 | 0.143476164 | 5208.333 | 747.2716875 |  |  |  | 85.9 | 28.63419 | 0.61066 | 85.9 | 28.634 | 4.64759 | 85.9 | 28.63412 | 5.62578 | 85.9 | 28.63406 | 17.25408 | 28.6340925 | 7.0345275 | 9.2345275 | 300 | 25 | 50 | 0.101297196 | 5208.333 | 527.5895625
86 | 28.66731 | 12.18381 | 86 | 7.4282 | 2.1513 | 86 | 28.66731 | 14.44207 | 86 | 28.66731 | 10.97044 | 23.3575325 | 9.936905 | 12.136905 | 300 | 25 | 50 | 0.143091432 | 5208.333 | 745.267875 |  |  |  | 86 | 28.66738 | 0.72024 | 86 | 28.66731 | 4.95554 | 86 | 28.66725 | 5.54808 | 86 | 28.66731 | 17.46332 | 28.6673125 | 7.171795 | 9.371795 | 300 | 25 | 50 | 0.103273848 | 5208.333 | 537.884625
86.1 | 28.70075 | 12.06335 | 86.1 | 7.4363 | 2.1511 | 86.1 | 28.70075 | 14.33106 | 86.1 | 28.70069 | 10.86881 | 23.3846225 | 9.85358 | 12.05358 | 300 | 25 | 50 | 0.141891552 | 5208.333 | 739.0185 |  |  |  | 86.1 | 28.70081 | 0.6923 | 86.1 | 28.70075 | 4.9403 | 86.1 | 28.70075 | 5.65868 | 86.1 | 28.70063 | 17.49847 | 28.700735 | 7.1974375 | 9.3974375 | 300 | 25 | 50 | 0.1036431 | 5208.333 | 539.8078125
86.2 | 28.734 | 12.34489 | 86.2 | 7.4448 | 2.1515 | 86.2 | 28.73387 | 14.47954 | 86.2 | 28.73394 | 10.91782 | 23.4116525 | 9.9734375 | 12.1734375 | 300 | 25 | 50 | 0.1436175 | 5208.333 | 748.0078125 |  |  |  | 86.2 | 28.734 | 0.58639 | 86.2 | 28.734 | 4.6781 | 86.2 | 28.73394 | 5.4627 | 86.2 | 28.73413 | 17.39371 | 28.7340175 | 7.030225 | 9.230225 | 300 | 25 | 50 | 0.10123524 | 5208.333 | 527.266875
86.3 | 28.76744 | 12.17616 | 86.3 | 7.4534 | 2.1513 | 86.3 | 28.76737 | 14.5617 | 86.3 | 28.76731 | 10.94644 | 23.43888 | 9.9589 | 12.1589 | 300 | 25 | 50 | 0.14340816 | 5208.333 | 746.9175 |  |  |  | 86.3 | 28.7675 | 0.50949 | 86.3 | 28.76744 | 4.8203 | 86.3 | 28.76744 | 5.50159 | 86.3 | 28.76725 | 17.2679 | 28.7674075 | 7.02482 | 9.22482 | 300 | 25 | 50 | 0.101157408 | 5208.333 | 526.8615
86.4 | 28.80056 | 12.27353 | 86.4 | 7.4615 | 2.1514 | 86.4 | 28.80056 | 14.48737 | 86.4 | 28.80056 | 10.93568 | 23.465795 | 9.961995 | 12.161995 | 300 | 25 | 50 | 0.143452728 | 5208.333 | 747.149625 |  |  |  | 86.4 | 28.80069 | 0.60738 | 86.4 | 28.80062 | 4.9734 | 86.4 | 28.80062 | 5.36578 | 86.4 | 28.80075 | 17.23466 | 28.80067 | 7.045305 | 9.245305 | 300 | 25 | 50 | 0.101452392 | 5208.333 | 528.397875
86.5 | 28.83412 | 12.24922 | 86.5 | 7.4697 | 2.1516 | 86.5 | 28.83412 | 14.54006 | 86.5 | 28.83412 | 11.06174 | 23.493015 | 10.000655 | 12.200655 | 300 | 25 | 50 | 0.144009432 | 5208.333 | 750.049125 |  |  |  | 86.5 | 28.83419 | 0.53425 | 86.5 | 28.83412 | 4.76854 | 86.5 | 28.834 | 5.67752 | 86.5 | 28.83394 | 17.37695 | 28.8340625 | 7.089315 | 9.289315 | 300 | 25 | 50 | 0.102086136 | 5208.333 | 531.698625
86.6 | 28.86731 | 12.4686 | 86.6 | 7.4783 | 2.1514 | 86.6 | 28.86725 | 14.24689 | 86.6 | 28.86731 | 10.96287 | 23.5200425 | 9.95744 | 12.15744 | 300 | 25 | 50 | 0.143387136 | 5208.333 | 746.808 |  |  |  | 86.6 | 28.86737 | 0.59517 | 86.6 | 28.86725 | 4.84863 | 86.6 | 28.86719 | 5.4037 | 86.6 | 28.86744 | 17.4659 | 28.8673125 | 7.07835 | 9.27835 | 300 | 25 | 50 | 0.10192824 | 5208.333 | 530.87625
86.7 | 28.90081 | 12.05225 | 86.7 | 7.4864 | 2.1512 | 86.7 | 28.90075 | 14.41073 | 86.7 | 28.90075 | 11.03532 | 23.5471775 | 9.912375 | 12.112375 | 300 | 25 | 50 | 0.1427382 | 5208.333 | 743.428125 |  |  |  | 86.7 | 28.90081 | 0.55673 | 86.7 | 28.90075 | 4.94962 | 86.7 | 28.90069 | 5.54803 | 86.7 | 28.90056 | 17.35258 | 28.9007025 | 7.10174 | 9.30174 | 300 | 25 | 50 | 0.102265056 | 5208.333 | 532.6305
86.8 | 28.934 | 12.17947 | 86.8 | 7.4946 | 2.1515 | 86.8 | 28.93394 | 14.31873 | 86.8 | 28.93394 | 11.06538 | 23.57412 | 9.92877 | 12.12877 | 300 | 25 | 50 | 0.142974288 | 5208.333 | 744.65775 |  |  |  | 86.8 | 28.93406 | 0.7646 | 86.8 | 28.93394 | 4.91533 | 86.8 | 28.93406 | 5.64065 | 86.8 | 28.93413 | 17.46288 | 28.9340475 | 7.195865 | 9.395865 | 300 | 25 | 50 | 0.103620456 | 5208.333 | 539.689875
86.9 | 28.96737 | 12.127 | 86.9 | 7.5032 | 2.1517 | 86.9 | 28.96744 | 14.3982 | 86.9 | 28.96737 | 10.97762 | 23.601345 | 9.91363 | 12.11363 | 300 | 25 | 50 | 0.142756272 | 5208.333 | 743.52225 |  |  |  | 86.9 | 28.96737 | 0.58187 | 86.9 | 28.9675 | 4.7878 | 86.9 | 28.96737 | 5.71899 | 86.9 | 28.96725 | 17.30577 | 28.9673725 | 7.0986075 | 9.2986075 | 300 | 25 | 50 | 0.102219948 | 5208.333 | 532.3955625
87 | 29.00062 | 12.30217 | 87 | 7.5116 | 2.1519 | 87 | 29.00056 | 14.56449 | 87 | 29.00062 | 11.20909 | 23.62835 | 10.0569125 | 12.2569125 | 300 | 25 | 50 | 0.14481954 | 5208.333 | 754.2684375 |  |  |  | 87 | 29.00075 | 0.37778 | 87 | 29.00062 | 4.92053 | 87 | 29.00069 | 5.71855 | 87 | 29.00075 | 17.18022 | 29.0007025 | 7.04927 | 9.24927 | 300 | 25 | 50 | 0.101509488 | 5208.333 | 528.69525
87.1 | 29.03413 | 12.43516 | 87.1 | 7.5198 | 2.152 | 87.1 | 29.03406 | 14.47888 | 87.1 | 29.03406 | 11.07399 | 23.6555125 | 10.0350075 | 12.2350075 | 300 | 25 | 50 | 0.144504108 | 5208.333 | 752.6255625 |  |  |  | 87.1 | 29.034 | 0.55358 | 87.1 | 29.03406 | 4.89135 | 87.1 | 29.03394 | 5.90898 | 87.1 | 29.03394 | 17.29792 | 29.033985 | 7.1629575 | 9.3629575 | 300 | 25 | 50 | 0.103146588 | 5208.333 | 537.2218125
87.2 | 29.06731 | 12.35384 | 87.2 | 7.5283 | 2.1524 | 87.2 | 29.06725 | 14.56895 | 87.2 | 29.06725 | 11.19377 | 23.6825275 | 10.06724 | 12.26724 | 300 | 25 | 50 | 0.144968256 | 5208.333 | 755.043 |  |  |  | 87.2 | 29.0675 | 0.68138 | 87.2 | 29.06731 | 4.91196 | 87.2 | 29.06738 | 5.70916 | 87.2 | 29.06731 | 17.51113 | 29.067375 | 7.2034075 | 9.4034075 | 300 | 25 | 50 | 0.103729068 | 5208.333 | 540.2555625
87.3 | 29.10075 | 12.48829 | 87.3 | 7.5365 | 2.152 | 87.3 | 29.10075 | 14.30679 | 87.3 | 29.10069 | 11.10154 | 23.7096725 | 10.012155 | 12.212155 | 300 | 25 | 50 | 0.144175032 | 5208.333 | 750.911625 |  |  |  | 87.3 | 29.10069 | 0.70368 | 87.3 | 29.10069 | 4.89845 | 87.3 | 29.10056 | 5.64788 | 87.3 | 29.10063 | 17.25617 | 29.1006425 | 7.126545 | 9.326545 | 300 | 25 | 50 | 0.102622248 | 5208.333 | 534.490875
87.4 | 29.134 | 12.30405 | 87.4 | 7.5446 | 2.1521 | 87.4 | 29.13394 | 14.60995 | 87.4 | 29.134 | 10.87333 | 23.736635 | 9.9848575 | 12.1848575 | 300 | 25 | 50 | 0.143781948 | 5208.333 | 748.8643125 |  |  |  | 87.4 | 29.13425 | 0.56517 | 87.4 | 29.134 | 4.91964 | 87.4 | 29.13406 | 5.59888 | 87.4 | 29.134 | 17.39442 | 29.1340775 | 7.1195275 | 9.3195275 | 300 | 25 | 50 | 0.102521196 | 5208.333 | 533.9645625
87.5 | 29.16738 | 12.27789 | 87.5 | 7.5532 | 2.1527 | 87.5 | 29.16725 | 14.74031 | 87.5 | 29.16731 | 11.02349 | 23.763785 | 10.0485975 | 12.2485975 | 300 | 25 | 50 | 0.144699804 | 5208.333 | 753.6448125 |  |  |  | 87.5 | 29.16738 | 0.75585 | 87.5 | 29.16725 | 4.83158 | 87.5 | 29.16719 | 5.62376 | 87.5 | 29.16725 | 17.43957 | 29.1672675 | 7.16269 | 9.36269 | 300 | 25 | 50 | 0.103142736 | 5208.333 | 537.20175
87.6 | 29.20075 | 12.42598 | 87.6 | 7.5616 | 2.1528 | 87.6 | 29.20075 | 14.46838 | 87.6 | 29.20075 | 11.15694 | 23.7909625 | 10.051025 | 12.251025 | 300 | 25 | 50 | 0.14473476 | 5208.333 | 753.826875 |  |  |  | 87.6 | 29.20088 | 0.82069 | 87.6 | 29.20075 | 4.92322 | 87.6 | 29.20081 | 5.62993 | 87.6 | 29.20062 | 17.03898 | 29.200765 | 7.103205 | 9.303205 | 300 | 25 | 50 | 0.102286152 | 5208.333 | 532.740375
87.7 | 29.234 | 12.50857 | 87.7 | 7.5698 | 2.1525 | 87.7 | 29.234 | 14.44246 | 87.7 | 29.23394 | 11.06832 | 23.817935 | 10.0429625 | 12.2429625 | 300 | 25 | 50 | 0.14461866 | 5208.333 | 753.2221875 |  |  |  | 87.7 | 29.234 | 0.58013 | 87.7 | 29.234 | 4.94314 | 87.7 | 29.234 | 5.72959 | 87.7 | 29.23413 | 17.32228 | 29.2340325 | 7.143785 | 9.343785 | 300 | 25 | 50 | 0.102870504 | 5208.333 | 535.783875
87.8 | 29.26744 | 12.323 | 87.8 | 7.5782 | 2.1531 | 87.8 | 29.26737 | 14.56301 | 87.8 | 29.26744 | 11.06367 | 23.8451125 | 10.025695 | 12.225695 | 300 | 25 | 50 | 0.144370008 | 5208.333 | 751.927125 |  |  |  | 87.8 | 29.2675 | 0.5508 | 87.8 | 29.26744 | 4.88989 | 87.8 | 29.26744 | 5.60087 | 87.8 | 29.26725 | 17.34745 | 29.2674075 | 7.0972525 | 9.2972525 | 300 | 25 | 50 | 0.102200436 | 5208.333 | 532.2939375
87.9 | 29.30063 | 12.5282 | 87.9 | 7.5866 | 2.153 | 87.9 | 29.30063 | 14.5345 | 87.9 | 29.30056 | 10.99593 | 23.872105 | 10.0529075 | 12.2529075 | 300 | 25 | 50 | 0.144761868 | 5208.333 | 753.9680625 |  |  |  | 87.9 | 29.30063 | 0.5804 | 87.9 | 29.30056 | 4.79353 | 87.9 | 29.30056 | 5.71053 | 87.9 | 29.30075 | 17.48163 | 29.300625 | 7.1415225 | 9.3415225 | 300 | 25 | 50 | 0.102837924 | 5208.333 | 535.6141875
88 | 29.33419 | 12.49337 | 88 | 7.5948 | 2.1527 | 88 | 29.33419 | 14.53881 | 88 | 29.33413 | 10.97967 | 23.8993275 | 10.0411375 | 12.2411375 | 300 | 25 | 50 | 0.14459238 | 5208.333 | 753.0853125 |  |  |  | 88 | 29.33413 | 0.63191 | 88 | 29.33419 | 4.83243 | 88 | 29.33406 | 5.61407 | 88 | 29.33394 | 17.50273 | 29.33408 | 7.145285 | 9.345285 | 300 | 25 | 50 | 0.102892104 | 5208.333 | 535.896375
88.1 | 29.36731 | 12.4784 | 88.1 | 7.603 | 2.1531 | 88.1 | 29.36725 | 14.67933 | 88.1 | 29.36725 | 10.99605 | 23.9262025 | 10.07672 | 12.27672 | 300 | 25 | 50 | 0.145104768 | 5208.333 | 755.754 |  |  |  | 88.1 | 29.36744 | 0.81613 | 88.1 | 29.36731 | 4.96241 | 88.1 | 29.36725 | 5.56768 | 88.1 | 29.36744 | 17.37721 | 29.36736 | 7.1808575 | 9.3808575 | 300 | 25 | 50 | 0.103404348 | 5208.333 | 538.5643125
88.2 | 29.40075 | 12.49779 | 88.2 | 7.6115 | 2.1537 | 88.2 | 29.40075 | 14.45011 | 88.2 | 29.40075 | 10.82297 | 23.9534375 | 9.9811425 | 12.1811425 | 300 | 25 | 50 | 0.143728452 | 5208.333 | 748.5856875 |  |  |  | 88.2 | 29.40081 | 0.7529 | 88.2 | 29.40081 | 4.90778 | 88.2 | 29.40069 | 5.64245 | 88.2 | 29.40063 | 17.28013 | 29.400735 | 7.145815 | 9.345815 | 300 | 25 | 50 | 0.102899736 | 5208.333 | 535.936125
88.3 | 29.43387 | 12.61531 | 88.3 | 7.6199 | 2.1539 | 88.3 | 29.43394 | 14.42552 | 88.3 | 29.43387 | 10.97669 | 23.980395 | 10.042855 | 12.242855 | 300 | 25 | 50 | 0.144617112 | 5208.333 | 753.214125 |  |  |  | 88.3 | 29.43413 | 0.80172 | 88.3 | 29.43394 | 5.06029 | 88.3 | 29.434 | 5.46923 | 88.3 | 29.43406 | 17.35197 | 29.4340325 | 7.1708025 | 9.3708025 | 300 | 25 | 50 | 0.103259556 | 5208.333 | 537.8101875
88.4 | 29.4675 | 12.4865 | 88.4 | 7.6281 | 2.1536 | 88.4 | 29.4675 | 14.7109 | 88.4 | 29.4675 | 11.03105 | 24.00765 | 10.0955125 | 12.2955125 | 300 | 25 | 50 | 0.14537538 | 5208.333 | 757.1634375 |  |  |  | 88.4 | 29.46737 | 0.82156 | 88.4 | 29.46744 | 4.87466 | 88.4 | 29.46737 | 5.51465 | 88.4 | 29.46731 | 17.52845 | 29.4673725 | 7.18483 | 9.38483 | 300 | 25 | 50 | 0.103461552 | 5208.333 | 538.86225
88.5 | 29.50063 | 12.58491 | 88.5 | 7.6365 | 2.1541 | 88.5 | 29.50056 | 14.64935 | 88.5 | 29.50056 | 11.06867 | 24.0345625 | 10.1142575 | 12.3142575 | 300 | 25 | 50 | 0.145645308 | 5208.333 | 758.5693125 |  |  |  | 88.5 | 29.50081 | 0.69251 | 88.5 | 29.50063 | 5.15602 | 88.5 | 29.50069 | 5.74826 | 88.5 | 29.50081 | 17.33752 | 29.500735 | 7.2335775 | 9.4335775 | 300 | 25 | 50 | 0.104163516 | 5208.333 | 542.5183125
88.6 | 29.53412 | 12.59702 | 88.6 | 7.6449 | 2.1544 | 88.6 | 29.53406 | 14.62962 | 88.6 | 29.53412 | 10.96 | 24.0618 | 10.08526 | 12.28526 | 300 | 25 | 50 | 0.145227744 | 5208.333 | 756.3945 |  |  |  | 88.6 | 29.534 | 0.61094 | 88.6 | 29.53406 | 5.05172 | 88.6 | 29.53394 | 5.71348 | 88.6 | 29.53406 | 17.54526 | 29.534015 | 7.23035 | 9.43035 | 300 | 25 | 50 | 0.10411704 | 5208.333 | 542.27625
88.7 | 29.56731 | 12.51091 | 88.7 | 7.6531 | 2.1541 | 88.7 | 29.56731 | 14.89862 | 88.7 | 29.56731 | 11.11325 | 24.0887575 | 10.16922 | 12.36922 | 300 | 25 | 50 | 0.146436768 | 5208.333 | 762.6915 |  |  |  | 88.7 | 29.5675 | 0.72969 | 88.7 | 29.56731 | 5.04578 | 88.7 | 29.56744 | 5.72809 | 88.7 | 29.56731 | 17.55669 | 29.56739 | 7.2650625 | 9.4650625 | 300 | 25 | 50 | 0.1046169 | 5208.333 | 544.8796875
88.8 | 29.60075 | 12.48912 | 88.8 | 7.6613 | 2.1542 | 88.8 | 29.60069 | 14.77121 | 88.8 | 29.60069 | 11.19903 | 24.1158575 | 10.15339 | 12.35339 | 300 | 25 | 50 | 0.146208816 | 5208.333 | 761.50425 |  |  |  | 88.8 | 29.60063 | 0.84006 | 88.8 | 29.60063 | 4.96538 | 88.8 | 29.60056 | 5.5806 | 88.8 | 29.60056 | 17.69738 | 29.600595 | 7.270855 | 9.470855 | 300 | 25 | 50 | 0.104700312 | 5208.333 | 545.314125
88.9 | 29.63394 | 12.56182 | 88.9 | 7.6698 | 2.1546 | 88.9 | 29.63394 | 14.58477 | 88.9 | 29.63394 | 10.99705 | 24.142905 | 10.07456 | 12.27456 | 300 | 25 | 50 | 0.145073664 | 5208.333 | 755.592 |  |  |  | 88.9 | 29.63419 | 0.80332 | 88.9 | 29.634 | 4.9482 | 88.9 | 29.63412 | 5.58918 | 88.9 | 29.634 | 17.46611 | 29.6340775 | 7.2017025 | 9.4017025 | 300 | 25 | 50 | 0.103704516 | 5208.333 | 540.1276875
89 | 29.66731 | 12.52328 | 89 | 7.6782 | 2.1547 | 89 | 29.66731 | 14.67609 | 89 | 29.66731 | 11.12129 | 24.1700325 | 10.11884 | 12.31884 | 300 | 25 | 50 | 0.145711296 | 5208.333 | 758.913 |  |  |  | 89 | 29.66738 | 0.6244 | 89 | 29.66731 | 5.06068 | 89 | 29.66725 | 5.73157 | 89 | 29.66731 | 17.35998 | 29.6673125 | 7.1941575 | 9.3941575 | 300 | 25 | 50 | 0.103595868 | 5208.333 | 539.5618125
89.1 | 29.70069 | 12.5439 | 89.1 | 7.6863 | 2.1551 | 89.1 | 29.70069 | 14.61058 | 89.1 | 29.70069 | 11.36186 | 24.1970925 | 10.16786 | 12.36786 | 300 | 25 | 50 | 0.146417184 | 5208.333 | 762.5895 |  |  |  | 89.1 | 29.70087 | 0.8547 | 89.1 | 29.70075 | 4.80209 | 89.1 | 29.70075 | 5.78749 | 89.1 | 29.70062 | 17.31598 | 29.7007475 | 7.190065 | 9.390065 | 300 | 25 | 50 | 0.103536936 | 5208.333 | 539.254875
89.2 | 29.734 | 12.6258 | 89.2 | 7.6949 | 2.1556 | 89.2 | 29.73394 | 14.73603 | 89.2 | 29.73394 | 10.84803 | 24.224195 | 10.091365 | 12.291365 | 300 | 25 | 50 | 0.145315656 | 5208.333 | 756.852375 |  |  |  | 89.2 | 29.734 | 0.59565 | 89.2 | 29.73406 | 4.87892 | 89.2 | 29.73394 | 5.71745 | 89.2 | 29.73406 | 17.31553 | 29.734015 | 7.1268875 | 9.3268875 | 300 | 25 | 50 | 0.10262718 | 5208.333 | 534.5165625
89.3 | 29.7675 | 12.51752 | 89.3 | 7.7034 | 2.1557 | 89.3 | 29.76744 | 14.72915 | 89.3 | 29.76744 | 11.14933 | 24.251445 | 10.137925 | 12.337925 | 300 | 25 | 50 | 0.14598612 | 5208.333 | 760.344375 |  |  |  | 89.3 | 29.7675 | 0.59864 | 89.3 | 29.76744 | 4.89756 | 89.3 | 29.76744 | 5.72264 | 89.3 | 29.76731 | 17.28104 | 29.7674225 | 7.12497 | 9.32497 | 300 | 25 | 50 | 0.102599568 | 5208.333 | 534.37275
89.4 | 29.80062 | 12.54584 | 89.4 | 7.7115 | 2.1557 | 89.4 | 29.80056 | 14.68767 | 89.4 | 29.80062 | 11.21399 | 24.278325 | 10.1508 | 12.3508 | 300 | 25 | 50 | 0.14617152 | 5208.333 | 761.31 |  |  |  | 89.4 | 29.80075 | 0.62809 | 89.4 | 29.80062 | 5.1066 | 89.4 | 29.80062 | 5.65742 | 89.4 | 29.80081 | 17.6005 | 29.8007 | 7.2481525 | 9.4481525 | 300 | 25 | 50 | 0.104373396 | 5208.333 | 543.6114375
89.5 | 29.83413 | 12.49713 | 89.5 | 7.7198 | 2.1561 | 89.5 | 29.83413 | 14.82821 | 89.5 | 29.83413 | 11.1552 | 24.3055475 | 10.15916 | 12.35916 | 300 | 25 | 50 | 0.146291904 | 5208.333 | 761.937 |  |  |  | 89.5 | 29.83413 | 0.66113 | 89.5 | 29.83406 | 4.88471 | 89.5 | 29.83406 | 5.69495 | 89.5 | 29.83388 | 17.41731 | 29.8340325 | 7.164525 | 9.364525 | 300 | 25 | 50 | 0.10316916 | 5208.333 | 537.339375
89.6 | 29.86731 | 12.88362 | 89.6 | 7.7283 | 2.1564 | 89.6 | 29.86725 | -0.57867 | 89.6 | 29.86725 | 11.11811 | 24.3325275 | 6.394865 | 8.594865 | 300 | 25 | 50 | 0.092086056 | 5208.333 | 479.614875 |  |  |  | 89.6 | 29.86731 | 0.75813 | 89.6 | 29.86731 | 4.81203 | 89.6 | 29.86725 | 5.78096 | 89.6 | 29.86737 | 17.41043 | 29.86731 | 7.1903875 | 9.3903875 | 300 | 25 | 50 | 0.10354158 | 5208.333 | 539.2790625
89.7 | 29.90081 | 12.5458 | 89.7 | 7.7364 | 2.1561 | 89.7 | 29.90075 | -0.07888 | 89.7 | 29.90075 | 11.16133 | 24.3596775 | 6.4460875 | 8.6460875 | 300 | 25 | 50 | 0.09282366 | 5208.333 | 483.4565625 |  |  |  | 89.7 | 29.90081 | 0.44893 | 89.7 | 29.90075 | 5.15952 | 89.7 | 29.90075 | 5.74579 | 89.7 | 29.90063 | 17.50267 | 29.900735 | 7.2142275 | 9.4142275 | 300 | 25 | 50 | 0.103884876 | 5208.333 | 541.0670625
89.8 | 29.93394 | 12.46876 | 89.8 | 7.7446 | 2.1568 | 89.8 | 29.93394 | -0.05064 | 89.8 | 29.93394 | 11.10876 | 24.386605 | 6.42092 | 8.62092 | 300 | 25 | 50 | 0.092461248 | 5208.333 | 481.569 |  |  |  | 89.8 | 29.93413 | 0.78539 | 89.8 | 29.93394 | 5.05173 | 89.8 | 29.934 | 5.71998 | 89.8 | 29.93413 | 17.42936 | 29.93405 | 7.246615 | 9.446615 | 300 | 25 | 50 | 0.104351256 | 5208.333 | 543.496125
89.9 | 29.96744 | 12.71796 | 89.9 | 7.7533 | 2.1573 | 89.9 | 29.96744 | 0.04775 | 89.9 | 29.96744 | 11.19574 | 24.413905 | 6.5296875 | 8.7296875 | 300 | 25 | 50 | 0.0940275 | 5208.333 | 489.7265625 |  |  |  | 89.9 | 29.96737 | 0.77194 | 89.9 | 29.9675 | 4.79143 | 89.9 | 29.96731 | 5.7172 | 89.9 | 29.96719 | 17.33881 | 29.9673425 | 7.154845 | 9.354845 | 300 | 25 | 50 | 0.103029768 | 5208.333 | 536.613375
90 | 30.00062 | 12.57691 | 90 | 7.7616 | 2.1571 | 90 | 30.00062 | -0.145 | 90 | 30.00062 | 11.3331 | 24.440865 | 6.4805275 | 8.6805275 | 300 | 25 | 50 | 0.093319596 | 5208.333 | 486.0395625 |  |  |  | 90 | 30.00081 | 0.60839 | 90 | 30.00056 | 5.0258 | 90 | 30.00069 | 5.50987 | 90 | 30.00075 | 17.28022 | 30.0007025 | 7.10607 | 9.30607 | 300 | 25 | 50 | 0.102327408 | 5208.333 | 532.95525
90.1 | 30.03413 | 12.63209 | 90.1 | 7.7697 | 2.1573 | 90.1 | 30.03406 | 0.02785 | 90.1 | 30.03406 | 10.96568 | 24.4679875 | 6.44573 | 8.64573 | 300 | 25 | 50 | 0.092818512 | 5208.333 | 483.42975 |  |  |  | 90.1 | 30.034 | 0.59421 | 90.1 | 30.03413 | 4.895 | 90.1 | 30.03394 | 5.78938 | 90.1 | 30.034 | 17.31757 | 30.0340175 | 7.14904 | 9.34904 | 300 | 25 | 50 | 0.102946176 | 5208.333 | 536.178
90.2 | 30.06731 | 12.70271 | 90.2 | 7.7782 | 2.1579 | 90.2 | 30.06725 | -0.17693 | 90.2 | 30.06731 | 11.22383 | 24.4950175 | 6.4768775 | 8.6768775 | 300 | 25 | 50 | 0.093267036 | 5208.333 | 485.7658125 |  |  |  | 90.2 | 30.0675 | 0.88455 | 90.2 | 30.06731 | 4.86167 | 90.2 | 30.06738 | 5.6313 | 90.2 | 30.06738 | 17.11924 | 30.0673925 | 7.12419 | 9.32419 | 300 | 25 | 50 | 0.102588336 | 5208.333 | 534.31425
90.3 | 30.10069 | 12.6009 | 90.3 | 7.7865 | 2.1576 | 90.3 | 30.10062 | -0.06066 | 90.3 | 30.10062 | 11.27054 | 24.5221075 | 6.492095 | 8.692095 | 300 | 25 | 50 | 0.093486168 | 5208.333 | 486.907125 |  |  |  | 90.3 | 30.10069 | 0.8321 | 90.3 | 30.10062 | 4.92453 | 90.3 | 30.10062 | 5.4635 | 90.3 | 30.10062 | 17.38168 | 30.1006375 | 7.1504525 | 9.3504525 | 300 | 25 | 50 | 0.102966516 | 5208.333 | 536.2839375
90.4 | 30.134 | 12.77235 | 90.4 | 7.7946 | 2.1574 | 90.4 | 30.13394 | 0.06681 | 90.4 | 30.134 | 11.02996 | 24.549135 | 6.50663 | 8.70663 | 300 | 25 | 50 | 0.093695472 | 5208.333 | 487.99725 |  |  |  | 90.4 | 30.13419 | 0.74033 | 90.4 | 30.13406 | 4.79229 | 90.4 | 30.13406 | 5.76534 | 90.4 | 30.13394 | 17.40438 | 30.1340625 | 7.175585 | 9.375585 | 300 | 25 | 50 | 0.103328424 | 5208.333 | 538.168875
90.5 | 30.16738 | 12.72204 | 90.5 | 7.8031 | 2.158 | 90.5 | 30.16731 | -0.01597 | 90.5 | 30.16731 | 10.94798 | 24.576275 | 6.4530125 | 8.6530125 | 300 | 25 | 50 | 0.09292338 | 5208.333 | 483.9759375 |  |  |  | 90.5 | 30.16738 | 0.65296 | 90.5 | 30.16725 | 4.83591 | 90.5 | 30.16725 | 5.39194 | 90.5 | 30.16731 | 17.61866 | 30.1672975 | 7.1248675 | 9.3248675 | 300 | 25 | 50 | 0.102598092 | 5208.333 | 534.3650625
90.6 | 30.20063 | 12.68814 | 90.6 | 7.8116 | 2.1579 | 90.6 | 30.20063 | -0.13412 | 90.6 | 30.20069 | 11.06136 | 24.6033875 | 6.44332 | 8.64332 | 300 | 25 | 50 | 0.092783808 | 5208.333 | 483.249 |  |  |  | 90.6 | 30.20087 | 0.66833 | 90.6 | 30.20069 | 4.99617 | 90.6 | 30.20081 | 5.72773 | 90.6 | 30.20069 | 17.42083 | 30.200765 | 7.203265 | 9.403265 | 300 | 25 | 50 | 0.103727016 | 5208.333 | 540.244875
90.7 | 30.234 | 12.71705 | 90.7 | 7.8197 | 2.1577 | 90.7 | 30.234 | 0.02255 | 90.7 | 30.23394 | 11.1348 | 24.63041 | 6.508025 | 8.708025 | 300 | 25 | 50 | 0.09371556 | 5208.333 | 488.101875 |  |  |  | 90.7 | 30.23394 | 0.87639 | 90.7 | 30.234 | 4.99352 | 90.7 | 30.23394 | 5.67432 | 90.7 | 30.23406 | 17.62225 | 30.233985 | 7.29162 | 9.49162 | 300 | 25 | 50 | 0.104999328 | 5208.333 | 546.8715
90.8 | 30.2675 | 12.86508 | 90.8 | 7.8282 | 2.1582 | 90.8 | 30.26744 | -0.13875 | 90.8 | 30.2675 | 11.25693 | 24.65766 | 6.535365 | 8.735365 | 300 | 25 | 50 | 0.094109256 | 5208.333 | 490.152375 |  |  |  | 90.8 | 30.2675 | 0.75575 | 90.8 | 30.26744 | 4.88379 | 90.8 | 30.26744 | 5.82872 | 90.8 | 30.26731 | 17.50885 | 30.2674225 | 7.2442775 | 9.4442775 | 300 | 25 | 50 | 0.104317596 | 5208.333 | 543.3208125
90.9 | 30.30063 | 12.74116 | 90.9 | 7.8366 | 2.1581 | 90.9 | 30.30056 | -0.18254 | 90.9 | 30.30056 | 11.23363 | 24.6845875 | 6.4875875 | 8.6875875 | 300 | 25 | 50 | 0.09342126 | 5208.333 | 486.5690625 |  |  |  | 90.9 | 30.30075 | 0.80299 | 90.9 | 30.30063 | 5.07647 | 90.9 | 30.30056 | 5.53915 | 90.9 | 30.30081 | 17.61461 | 30.3006875 | 7.258305 | 9.458305 | 300 | 25 | 50 | 0.104519592 | 5208.333 | 544.372875
91 | 30.33406 | 12.94622 | 91 | 7.8448 | 2.1577 | 91 | 30.33406 | -0.09005 | 91 | 30.33406 | 11.03472 | 24.711745 | 6.5121475 | 8.7121475 | 300 | 25 | 50 | 0.093774924 | 5208.333 | 488.4110625 |  |  |  | 91 | 30.33413 | 0.91232 | 91 | 30.33419 | 4.84793 | 91 | 30.33406 | 5.54708 | 91 | 30.33388 | 17.7077 | 30.334065 | 7.2537575 | 9.4537575 | 300 | 25 | 50 | 0.104454108 | 5208.333 | 544.0318125
91.1 | 30.36731 | 12.96988 | 91.1 | 7.853 | 2.1576 | 91.1 | 30.36731 | 0.18858 | 91.1 | 30.36731 | 11.23915 | 24.7387325 | 6.6388025 | 8.8388025 | 300 | 25 | 50 | 0.095598756 | 5208.333 | 497.9101875 |  |  |  | 91.1 | 30.36738 | 0.83101 | 91.1 | 30.36731 | 4.85147 | 91.1 | 30.36731 | 5.95101 | 91.1 | 30.36738 | 17.3731 | 30.367345 | 7.2516475 | 9.4516475 | 300 | 25 | 50 | 0.104423724 | 5208.333 | 543.8735625
91.2 | 30.40075 | 12.83455 | 91.2 | 7.8614 | 2.1573 | 91.2 | 30.40075 | -0.05416 | 91.2 | 30.40075 | 11.13384 | 24.7659125 | 6.5178825 | 8.7178825 | 300 | 25 | 50 | 0.093857508 | 5208.333 | 488.8411875 |  |  |  | 91.2 | 30.40081 | 0.96763 | 91.2 | 30.40081 | 5.08539 | 91.2 | 30.40063 | 5.67063 | 91.2 | 30.40056 | 17.43485 | 30.4007025 | 7.289625 | 9.489625 | 300 | 25 | 50 | 0.1049706 | 5208.333 | 546.721875
91.3 | 30.43394 | 12.75585 | 91.3 | 7.8698 | 2.1572 | 91.3 | 30.43387 | 0.06259 | 91.3 | 30.43387 | 11.27406 | 24.79287 | 6.562425 | 8.762425 | 300 | 25 | 50 | 0.09449892 | 5208.333 | 492.181875 |  |  |  | 91.3 | 30.43412 | 0.81688 | 91.3 | 30.43394 | 4.77347 | 91.3 | 30.434 | 5.74638 | 91.3 | 30.43419 | 17.41652 | 30.4340625 | 7.1883125 | 9.3883125 | 300 | 25 | 50 | 0.1035117 | 5208.333 | 539.1234375
91.4 | 30.46744 | 12.90785 | 91.4 | 7.8781 | 2.157 | 91.4 | 30.46744 | 0.00742 | 91.4 | 30.46744 | 11.0563 | 24.820105 | 6.5321425 | 8.7321425 | 300 | 25 | 50 | 0.094062852 | 5208.333 | 489.9106875 |  |  |  | 91.4 | 30.46738 | 0.67743 | 91.4 | 30.46738 | 4.89707 | 91.4 | 30.46731 | 5.59743 | 91.4 | 30.46725 | 17.26331 | 30.46733 | 7.10881 | 9.30881 | 300 | 25 | 50 | 0.102366864 | 5208.333 | 533.16075
91.5 | 30.50063 | 12.90355 | 91.5 | 7.8866 | 2.1574 | 91.5 | 30.50063 | 0.06832 | 91.5 | 30.50063 | 11.27675 | 24.8471225 | 6.601505 | 8.801505 | 300 | 25 | 50 | 0.095061672 | 5208.333 | 495.112875 |  |  |  | 91.5 | 30.50075 | 0.84476 | 91.5 | 30.50063 | 4.93745 | 91.5 | 30.50069 | 5.61973 | 91.5 | 30.50069 | 17.08199 | 30.50069 | 7.1209825 | 9.3209825 | 300 | 25 | 50 | 0.102542148 | 5208.333 | 534.0736875
91.6 | 30.53419 | 12.97568 | 91.6 | 7.895 | 2.1579 | 91.6 | 30.53413 | 0.09349 | 91.6 | 30.53413 | 11.24332 | 24.8743625 | 6.6175975 | 8.8175975 | 300 | 25 | 50 | 0.095293404 | 5208.333 | 496.3198125 |  |  |  | 91.6 | 30.53394 | 0.88788 | 91.6 | 30.53413 | 4.76245 | 91.6 | 30.53394 | 5.49989 | 91.6 | 30.534 | 17.37425 | 30.5340025 | 7.1311175 | 9.3311175 | 300 | 25 | 50 | 0.102688092 | 5208.333 | 534.8338125
91.7 | 30.56731 | 12.97129 | 91.7 | 7.9031 | 2.1573 | 91.7 | 30.56725 | -0.13822 | 91.7 | 30.56731 | 11.3238 | 24.9012425 | 6.5785425 | 8.7785425 | 300 | 25 | 50 | 0.094731012 | 5208.333 | 493.3906875 |  |  |  | 91.7 | 30.56756 | 0.8702 | 91.7 | 30.56731 | 4.82035 | 91.7 | 30.56738 | 5.64895 | 91.7 | 30.56738 | 17.28634 | 30.5674075 | 7.15646 | 9.35646 | 300 | 25 | 50 | 0.103053024 | 5208.333 | 536.7345
91.8 | 30.60069 | 12.88002 | 91.8 | 7.9113 | 2.157 | 91.8 | 30.60069 | -0.08575 | 91.8 | 30.60069 | 11.1671 | 24.9283425 | 6.5295925 | 8.7295925 | 300 | 25 | 50 | 0.094026132 | 5208.333 | 489.7194375 |  |  |  | 91.8 | 30.60069 | 0.80797 | 91.8 | 30.60069 | 5.00235 | 91.8 | 30.60063 | 5.7207 | 91.8 | 30.60063 | 17.4817 | 30.60066 | 7.25318 | 9.45318 | 300 | 25 | 50 | 0.104445792 | 5208.333 | 543.9885
91.9 | 30.63394 | 12.93554 | 91.9 | 7.9198 | 2.1573 | 91.9 | 30.634 | 0.00122 | 91.9 | 30.634 | 11.24982 | 24.955435 | 6.58597 | 8.78597 | 300 | 25 | 50 | 0.094837968 | 5208.333 | 493.94775 |  |  |  | 91.9 | 30.63419 | 0.72229 | 91.9 | 30.63406 | 4.73463 | 91.9 | 30.63412 | 5.74071 | 91.9 | 30.63394 | 17.40243 | 30.6340775 | 7.150015 | 9.350015 | 300 | 25 | 50 | 0.102960216 | 5208.333 | 536.251125
92 | 30.66737 | 12.8538 | 92 | 7.9283 | 2.1573 | 92 | 30.66731 | -0.00669 | 92 | 30.66731 | 11.28051 | 24.9825725 | 6.57123 | 8.77123 | 300 | 25 | 50 | 0.094625712 | 5208.333 | 492.84225 |  |  |  | 92 | 30.66737 | 0.80398 | 92 | 30.66737 | 2.13823 | 92 | 30.66725 | 5.76997 | 92 | 30.66731 | 17.60568 | 30.667325 | 6.579465 | 8.779465 | 300 | 25 | 50 | 0.094744296 | 5208.333 | 493.459875
92.1 | 30.70069 | 12.58351 | 92.1 | 7.9363 | 2.1569 | 92.1 | 30.70062 | -0.05109 | 92.1 | 30.70062 | 11.35912 | 25.0095575 | 6.51211 | 8.71211 | 300 | 25 | 50 | 0.093774384 | 5208.333 | 488.40825 |  |  |  | 92.1 | 30.70087 | 0.80364 | 92.1 | 30.70075 | 1.83197 | 92.1 | 30.70075 | 5.47169 | 92.1 | 30.70062 | 17.54232 | 30.7007475 | 6.412405 | 8.612405 | 300 | 25 | 50 | 0.092338632 | 5208.333 | 480.930375
92.2 | 30.73394 | 12.846 | 92.2 | 7.9448 | 2.1569 | 92.2 | 30.73381 | -0.13653 | 92.2 | 30.73394 | 11.33624 | 25.0366225 | 6.5506525 | 8.7506525 | 300 | 25 | 50 | 0.094329396 | 5208.333 | 491.2989375 |  |  |  | 92.2 | 30.734 | 0.69581 | 92.2 | 30.734 | 1.51069 | 92.2 | 30.73394 | 5.61003 | 92.2 | 30.73406 | 17.70197 | 30.734 | 6.379625 | 8.579625 | 300 | 25 | 50 | 0.0918666 | 5208.333 | 478.471875
92.3 | 30.7675 | 12.92109 | 92.3 | 7.9534 | 2.1569 | 92.3 | 30.7675 | -0.22319 | 92.3 | 30.76744 | 11.41999 | 25.06396 | 6.5686975 | 8.7686975 | 300 | 25 | 50 | 0.094589244 | 5208.333 | 492.6523125 |  |  |  | 92.3 | 30.76756 | 0.74568 | 92.3 | 30.76744 | 1.65729 | 92.3 | 30.76744 | 5.75818 | 92.3 | 30.76731 | 17.68727 | 30.7674375 | 6.462105 | 8.662105 | 300 | 25 | 50 | 0.093054312 | 5208.333 | 484.657875
92.4 | 30.80069 | 12.82497 | 92.4 | 7.9614 | 2.1564 | 92.4 | 30.80062 | -0.0194 | 92.4 | 30.80062 | 11.33194 | 25.0908325 | 6.5734775 | 8.7734775 | 300 | 25 | 50 | 0.094658076 | 5208.333 | 493.0108125 |  |  |  | 92.4 | 30.80062 | 1.04217 | 92.4 | 30.80062 | 1.77229 | 92.4 | 30.80056 | 5.6427 | 92.4 | 30.80075 | 17.88261 | 30.8006375 | 6.5849425 | 8.7849425 | 300 | 25 | 50 | 0.094823172 | 5208.333 | 493.8706875
92.5 | 30.83419 | 13.0033 | 92.5 | 7.9698 | 2.1567 | 92.5 | 30.83413 | -0.0637 | 92.5 | 30.83413 | 11.33662 | 25.1180625 | 6.60823 | 8.80823 | 300 | 25 | 50 | 0.095158512 | 5208.333 | 495.61725 |  |  |  | 92.5 | 30.83419 | 0.68846 | 92.5 | 30.83413 | 1.52566 | 92.5 | 30.83413 | 5.52449 | 92.5 | 30.834 | 17.64864 | 30.8341125 | 6.3468125 | 8.5468125 | 300 | 25 | 50 | 0.0913941 | 5208.333 | 476.0109375
92.6 | 30.86731 | 12.97309 | 92.6 | 7.9783 | 2.1562 | 92.6 | 30.86725 | 0.01748 | 92.6 | 30.86725 | 11.27626 | 25.1450275 | 6.6057575 | 8.8057575 | 300 | 25 | 50 | 0.095122908 | 5208.333 | 495.4318125 |  |  |  | 92.6 | 30.86738 | 0.75119 | 92.6 | 30.86725 | 1.43972 | 92.6 | 30.86725 | 5.7823 | 92.6 | 30.86738 | 17.64116 | 30.867315 | 6.4035925 | 8.6035925 | 300 | 25 | 50 | 0.092211732 | 5208.333 | 480.2694375
92.7 | 30.90075 | 13.05558 | 92.7 | 7.9864 | 2.1553 | 92.7 | 30.90081 | 0.20246 | 92.7 | 30.90081 | 11.27539 | 25.1721925 | 6.6721825 | 8.8721825 | 300 | 25 | 50 | 0.096079428 | 5208.333 | 500.4136875 |  |  |  | 92.7 | 30.90075 | 0.78794 | 92.7 | 30.90081 | 1.47824 | 92.7 | 30.90075 | 5.73281 | 92.7 | 30.90062 | 17.67613 | 30.9007325 | 6.41878 | 8.61878 | 300 | 25 | 50 | 0.092430432 | 5208.333 | 481.4085
92.8 | 30.934 | 13.04636 | 92.8 | 7.9947 | 2.1556 | 92.8 | 30.93394 | -0.13422 | 92.8 | 30.93394 | 11.39752 | 25.199145 | 6.616315 | 8.816315 | 300 | 25 | 50 | 0.095274936 | 5208.333 | 496.223625 |  |  |  | 92.8 | 30.93406 | 0.83392 | 92.8 | 30.934 | 1.5509 | 92.8 | 30.93394 | 5.80439 | 92.8 | 30.93406 | 17.71147 | 30.934015 | 6.47517 | 8.67517 | 300 | 25 | 50 | 0.093242448 | 5208.333 | 485.63775
92.9 | 30.96737 | 12.95317 | 92.9 | 8.0033 | 2.1555 | 92.9 | 30.96737 | -0.08908 | 92.9 | 30.96737 | 11.48677 | 25.2263525 | 6.62659 | 8.82659 | 300 | 25 | 50 | 0.095422896 | 5208.333 | 496.99425 |  |  |  | 92.9 | 30.96744 | 0.89328 | 92.9 | 30.96744 | 1.58251 | 92.9 | 30.96731 | 5.88909 | 92.9 | 30.96731 | 17.72135 | 30.967375 | 6.5215575 | 8.7215575 | 300 | 25 | 50 | 0.093910428 | 5208.333 | 489.1168125
93 | 31.00063 | 12.91747 | 93 | 8.0116 | 2.1549 | 93 | 31.00056 | -0.0682 | 93 | 31.00056 | 11.37 | 25.2533375 | 6.5935425 | 8.7935425 | 300 | 25 | 50 | 0.094947012 | 5208.333 | 494.5156875 |  |  |  | 93 | 31.00081 | 0.88036 | 93 | 31.00063 | 1.49144 | 93 | 31.00069 | 5.84818 | 93 | 31.00075 | 17.69219 | 31.00072 | 6.4780425 | 8.6780425 | 300 | 25 | 50 | 0.093283812 | 5208.333 | 485.8531875
93.1 | 31.03412 | 13.14557 | 93.1 | 8.0197 | 2.1547 | 93.1 | 31.03412 | 0.11317 | 93.1 | 31.03406 | 11.24731 | 25.2805 | 6.6651875 | 8.8651875 | 300 | 25 | 50 | 0.0959787 | 5208.333 | 499.8890625 |  |  |  | 93.1 | 31.034 | 0.97634 | 93.1 | 31.03412 | 1.24442 | 93.1 | 31.03394 | 5.63461 | 93.1 | 31.03394 | 17.42806 | 31.034 | 6.3208575 | 8.5208575 | 300 | 25 | 50 | 0.091020348 | 5208.333 | 474.0643125
93.2 | 31.06731 | 12.92701 | 93.2 | 8.0282 | 2.1547 | 93.2 | 31.06725 | -0.10198 | 93.2 | 31.06731 | 11.37363 | 25.3075175 | 6.58834 | 8.78834 | 300 | 25 | 50 | 0.094872096 | 5208.333 | 494.1255 |  |  |  | 93.2 | 31.06756 | 0.63465 | 93.2 | 31.06731 | 1.10948 | 93.2 | 31.06738 | 5.78905 | 93.2 | 31.06731 | 17.66769 | 31.06739 | 6.3002175 | 8.5002175 | 300 | 25 | 50 | 0.090723132 | 5208.333 | 472.5163125
93.3 | 31.10069 | 12.89579 | 93.3 | 8.0364 | 2.154 | 93.3 | 31.10069 | 0.11058 | 93.3 | 31.10063 | 11.39204 | 25.3346025 | 6.6381025 | 8.8381025 | 300 | 25 | 50 | 0.095588676 | 5208.333 | 497.8576875 |  |  |  | 93.3 | 31.10075 | 0.80237 | 93.3 | 31.10063 | 1.16827 | 93.3 | 31.10056 | 5.94442 | 93.3 | 31.10063 | 17.59345 | 31.1006425 | 6.3771275 | 8.5771275 | 300 | 25 | 50 | 0.091830636 | 5208.333 | 478.2845625
93.4 | 31.134 | 12.89564 | 93.4 | 8.0446 | 2.1535 | 93.4 | 31.13394 | -0.1656 | 93.4 | 31.134 | 11.33529 | 25.361635 | 6.5547075 | 8.7547075 | 300 | 25 | 50 | 0.094387788 | 5208.333 | 491.6030625 |  |  |  | 93.4 | 31.13412 | 0.69472 | 93.4 | 31.134 | 1.06745 | 93.4 | 31.13406 | 5.68533 | 93.4 | 31.134 | 17.46807 | 31.134045 | 6.2288925 | 8.4288925 | 300 | 25 | 50 | 0.089696052 | 5208.333 | 467.1669375
93.5 | 31.16737 | 13.05576 | 93.5 | 8.0532 | 2.1538 | 93.5 | 31.16731 | -0.15335 | 93.5 | 31.16731 | 11.45246 | 25.3887975 | 6.6271675 | 8.8271675 | 300 | 25 | 50 | 0.095431212 | 5208.333 | 497.0375625 |  |  |  | 93.5 | 31.16731 | 0.57477 | 93.5 | 31.16725 | 1.1511 | 93.5 | 31.16725 | 5.94918 | 93.5 | 31.16731 | 17.55898 | 31.16728 | 6.3085075 | 8.5085075 | 300 | 25 | 50 | 0.090842508 | 5208.333 | 473.1380625
93.6 | 31.20069 | 12.98988 | 93.6 | 8.0616 | 2.1535 | 93.6 | 31.20069 | -0.17864 | 93.6 | 31.20069 | 11.41219 | 25.4159175 | 6.5942325 | 8.7942325 | 300 | 25 | 50 | 0.094956948 | 5208.333 | 494.5674375 |  |  |  | 93.6 | 31.20087 | 0.69784 | 93.6 | 31.20081 | 0.97558 | 93.6 | 31.20081 | 5.84793 | 93.6 | 31.20056 | 17.63736 | 31.2007625 | 6.2896775 | 8.4896775 | 300 | 25 | 50 | 0.090571356 | 5208.333 | 471.7258125
93.7 | 31.23394 | 12.73742 | 93.7 | 8.0698 | 2.1527 | 93.7 | 31.23388 | -0.0235 | 93.7 | 31.23394 | 11.43806 | 25.44289 | 6.57617 | 8.77617 | 300 | 25 | 50 | 0.094696848 | 5208.333 | 493.21275 |  |  |  | 93.7 | 31.234 | 0.63053 | 93.7 | 31.23394 | 0.91024 | 93.7 | 31.23394 | 5.75022 | 93.7 | 31.23406 | 17.66676 | 31.233985 | 6.2394375 | 8.4394375 | 300 | 25 | 50 | 0.0898479 | 5208.333 | 467.9578125
93.8 | 31.26737 | 12.92864 | 93.8 | 8.0782 | 2.1529 | 93.8 | 31.26737 | -0.01913 | 93.8 | 31.26737 | 11.53143 | 25.4700775 | 6.64846 | 8.84846 | 300 | 25 | 50 | 0.095737824 | 5208.333 | 498.6345 |  |  |  | 93.8 | 31.2675 | 0.58592 | 93.8 | 31.2675 | 0.91917 | 93.8 | 31.26737 | 5.73782 | 93.8 | 31.26731 | 17.66701 | 31.26742 | 6.22748 | 8.42748 | 300 | 25 | 50 | 0.089675712 | 5208.333 | 467.061
93.9 | 31.30063 | 12.89826 | 93.9 | 8.0866 | 2.1523 | 93.9 | 31.30069 | -0.02241 | 93.9 | 31.30063 | 11.5527 | 25.4971375 | 6.6452125 | 8.8452125 | 300 | 25 | 50 | 0.09569106 | 5208.333 | 498.3909375 |  |  |  | 93.9 | 31.30069 | 0.74875 | 93.9 | 31.30063 | 0.76117 | 93.9 | 31.30056 | 5.82962 | 93.9 | 31.30075 | 17.63831 | 31.3006575 | 6.2444625 | 8.4444625 | 300 | 25 | 50 | 0.08992026 | 5208.333 | 468.3346875
94 | 31.33413 | 13.03026 | 94 | 8.0948 | 2.152 | 94 | 31.33413 | 0.01444 | 94 | 31.33406 | 11.20073 | 25.52428 | 6.5993575 | 8.7993575 | 300 | 25 | 50 | 0.095030748 | 5208.333 | 494.9518125 |  |  |  | 94 | 31.33413 | 0.67078 | 94 | 31.33419 | 0.8193 | 94 | 31.33406 | 5.8393 | 94 | 31.33388 | 17.80049 | 31.334065 | 6.2824675 | 8.4824675 | 300 | 25 | 50 | 0.090467532 | 5208.333 | 471.1850625
94.1 | 31.36731 | 13.0438 | 94.1 | 8.1031 | 2.1517 | 94.1 | 31.36725 | -0.05102 | 94.1 | 31.36725 | 11.28498 | 25.5512275 | 6.607365 | 8.807365 | 300 | 25 | 50 | 0.095146056 | 5208.333 | 495.552375 |  |  |  | 94.1 | 31.36744 | 0.68685 | 94.1 | 31.36725 | 0.78343 | 94.1 | 31.36725 | 5.77882 | 94.1 | 31.36744 | 17.97883 | 31.367345 | 6.3069825 | 8.5069825 | 300 | 25 | 50 | 0.090820548 | 5208.333 | 473.0236875
94.2 | 31.40081 | 13.01618 | 94.2 | 8.1115 | 2.1514 | 94.2 | 31.40075 | 0.02157 | 94.2 | 31.40081 | 11.56093 | 25.5784675 | 6.68752 | 8.88752 | 300 | 25 | 50 | 0.096300288 | 5208.333 | 501.564 |  |  |  | 94.2 | 31.40075 | 0.78857 | 94.2 | 31.40081 | 0.75154 | 94.2 | 31.40069 | 5.75052 | 94.2 | 31.40063 | 17.68767 | 31.40072 | 6.244575 | 8.444575 | 300 | 25 | 50 | 0.08992188 | 5208.333 | 468.343125
94.3 | 31.43406 | 12.85977 | 94.3 | 8.1199 | 2.1507 | 94.3 | 31.43394 | 0.10878 | 94.3 | 31.43394 | 11.29912 | 25.60546 | 6.6045925 | 8.8045925 | 300 | 25 | 50 | 0.095106132 | 5208.333 | 495.3444375 |  |  |  | 94.3 | 31.43406 | 0.92765 | 94.3 | 31.43394 | 0.55773 | 94.3 | 31.434 | 5.90599 | 94.3 | 31.43413 | 17.83118 | 31.4340325 | 6.3056375 | 8.5056375 | 300 | 25 | 50 | 0.09080118 | 5208.333 | 472.9228125
94.4 | 31.46744 | 13.02472 | 94.4 | 8.128 | 2.1499 | 94.4 | 31.46744 | -0.12985 | 94.4 | 31.46744 | 11.5292 | 25.63258 | 6.6434925 | 8.8434925 | 300 | 25 | 50 | 0.095666292 | 5208.333 | 498.2619375 |  |  |  | 94.4 | 31.46738 | 0.81773 | 94.4 | 31.4675 | 0.53183 | 94.4 | 31.46725 | 5.85368 | 94.4 | 31.46725 | 17.69979 | 31.467345 | 6.2257575 | 8.4257575 | 300 | 25 | 50 | 0.089650908 | 5208.333 | 466.9318125
94.5 | 31.50063 | 12.89984 | 94.5 | 8.1365 | 2.15 | 94.5 | 31.50056 | -0.02458 | 94.5 | 31.50056 | 11.36202 | 25.6595625 | 6.59682 | 8.79682 | 300 | 25 | 50 | 0.094994208 | 5208.333 | 494.7615 |  |  |  | 94.5 | 31.50075 | 0.65506 | 94.5 | 31.50063 | 0.32955 | 94.5 | 31.50069 | 5.90503 | 94.5 | 31.50069 | 17.66768 | 31.50069 | 6.13933 | 8.33933 | 300 | 25 | 50 | 0.088406352 | 5208.333 | 460.44975
94.6 | 31.53413 | 12.93781 | 94.6 | 8.1449 | 2.1495 | 94.6 | 31.534 | -0.11611 | 94.6 | 31.53413 | 11.50591 | 25.68679 | 6.6192775 | 8.8192775 | 300 | 25 | 50 | 0.095317596 | 5208.333 | 496.4458125 |  |  |  | 94.6 | 31.534 | 0.6146 | 94.6 | 31.53413 | 0.30423 | 94.6 | 31.534 | 5.78735 | 94.6 | 31.534 | 17.73569 | 31.5340325 | 6.1104675 | 8.3104675 | 300 | 25 | 50 | 0.087990732 | 5208.333 | 458.2850625
94.7 | 31.56737 | 12.99072 | 94.7 | 8.1532 | 2.1488 | 94.7 | 31.56737 | -0.12868 | 94.7 | 31.56731 | 11.49055 | 25.7138125 | 6.6253475 | 8.8253475 | 300 | 25 | 50 | 0.095405004 | 5208.333 | 496.9010625 |  |  |  | 94.7 | 31.5675 | 0.6829 | 94.7 | 31.56737 | 0.55015 | 94.7 | 31.56737 | 5.88008 | 94.7 | 31.56731 | 17.58779 | 31.5673875 | 6.17523 | 8.37523 | 300 | 25 | 50 | 0.088923312 | 5208.333 | 463.14225
94.8 | 31.60069 | 12.92656 | 94.8 | 8.1613 | 2.1486 | 94.8 | 31.60069 | -0.02194 | 94.8 | 31.60069 | 11.28759 | 25.7408425 | 6.5852025 | 8.7852025 | 300 | 25 | 50 | 0.094826916 | 5208.333 | 493.8901875 |  |  |  | 94.8 | 31.60075 | 0.92195 | 94.8 | 31.60069 | 0.73858 | 94.8 | 31.60056 | 5.81884 | 94.8 | 31.60069 | 17.92121 | 31.6006725 | 6.350145 | 8.550145 | 300 | 25 | 50 | 0.091442088 | 5208.333 | 476.260875
94.9 | 31.63394 | 13.13334 | 94.9 | 8.1698 | 2.1481 | 94.9 | 31.63394 | 0.02677 | 94.9 | 31.63394 | 11.4773 | 25.767905 | 6.6963775 | 8.8963775 | 300 | 25 | 50 | 0.096427836 | 5208.333 | 502.2283125 |  |  |  | 94.9 | 31.63425 | 0.68493 | 94.9 | 31.634 | 0.65583 | 94.9 | 31.63406 | 5.5774 | 94.9 | 31.634 | 17.86929 | 31.6340775 | 6.1968625 | 8.3968625 | 300 | 25 | 50 | 0.08923482 | 5208.333 | 464.7646875
95 | 31.66738 | 12.94012 | 95 | 8.1782 | 2.1474 | 94.948 | 31.65013 | 0.16357 | 95 | 31.66731 | 11.26951 | 25.790755 | 6.63015 | 8.83015 | 300 | 25 | 50 | 0.09547416 | 5208.333 | 497.26125 |  |  |  | 95 | 31.66738 | 0.83595 | 95 | 31.66725 | 0.50358 | 95 | 31.66719 | 5.76565 | 95 | 31.66731 | 17.7902 | 31.6672825 | 6.223845 | 8.423845 | 300 | 25 | 50 | 0.089623368 | 5208.333 | 466.788375
95.1 | 31.70075 | 13.05554 | 95.1 | 8.1863 | 2.1467 | 95.1 | 7.9878 | 2.0423 | 95.1 | 31.70069 | 11.6515 | 19.893885 | 7.22401 | 9.42401 | 300 | 25 | 50 | 0.104025744 | 5208.333 | 541.80075 |  |  |  | 95.1 | 31.70081 | 0.89789 | 95.1 | 31.70069 | 0.41735 | 95.1 | 31.70081 | 5.82726 | 95.1 | 31.70063 | 17.88598 | 31.700735 | 6.25712 | 8.45712 | 300 | 25 | 50 | 0.090102528 | 5208.333 | 469.284
95.2 | 31.734 | 13.01135 | 95.2 | 8.1949 | 2.1464 | 95.2 | 7.9963 | 2.0424 | 95.2 | 31.73394 | 11.51315 | 19.914785 | 7.178325 | 9.378325 | 300 | 25 | 50 | 0.10336788 | 5208.333 | 538.374375 |  |  |  | 95.2 | 31.734 | 0.78792 | 95.2 | 31.734 | 0.5634 | 95.2 | 31.73394 | 5.58578 | 95.2 | 31.73406 | 17.78811 | 31.734 | 6.1813025 | 8.3813025 | 300 | 25 | 50 | 0.089010756 | 5208.333 | 463.5976875
95.3 | 31.76738 | 13.15185 | 95.3 | 8.2034 | 2.1457 | 95.3 | 8.0043 | 2.0423 | 95.3 | 31.76744 | 11.33694 | 19.93563 | 7.1691975 | 9.3691975 | 300 | 25 | 50 | 0.103236444 | 5208.333 | 537.6898125 |  |  |  | 95.3 | 31.76757 | 0.51974 | 95.3 | 31.76744 | 0.53708 | 95.3 | 31.76738 | 5.89156 | 95.3 | 31.76725 | 17.66489 | 31.76741 | 6.1533175 | 8.3533175 | 300 | 25 | 50 | 0.088607772 | 5208.333 | 461.4988125
95.4 | 31.80056 | 12.96498 | 95.4 | 8.2114 | 2.1444 | 95.4 | 8.0128 | 2.0431 | 95.4 | 31.80056 | 11.50458 | 19.95633 | 7.164265 | 9.364265 | 300 | 25 | 50 | 0.103165416 | 5208.333 | 537.319875 |  |  |  | 95.4 | 31.80069 | 0.78713 | 95.4 | 31.80063 | 0.48733 | 95.4 | 31.80063 | 5.82 | 95.4 | 31.80075 | 17.65546 | 31.800675 | 6.18748 | 8.38748 | 300 | 25 | 50 | 0.089099712 | 5208.333 | 464.061
95.5 | 31.83425 | 13.18254 | 95.5 | 8.2198 | 2.1438 | 95.5 | 8.0213 | 2.0435 | 95.5 | 31.83419 | 11.45446 | 19.977385 | 7.206075 | 9.406075 | 300 | 25 | 50 | 0.10376748 | 5208.333 | 540.455625 |  |  |  | 95.5 | 31.83413 | 1.02417 | 95.5 | 31.83413 | 0.28097 | 95.5 | 31.83407 | 5.86665 | 95.5 | 31.83388 | 17.80276 | 31.8340525 | 6.2436375 | 8.4436375 | 300 | 25 | 50 | 0.08990838 | 5208.333 | 468.2728125
95.6 | 31.86731 | 13.03927 | 95.6 | 8.2283 | 2.1429 | 95.6 | 8.0295 | 2.0435 | 95.6 | 31.86725 | 11.58653 | 19.99809 | 7.20305 | 9.40305 | 300 | 25 | 50 | 0.10372392 | 5208.333 | 540.22875 |  |  |  | 95.6 | 31.86738 | 0.65668 | 95.6 | 31.86731 | 0.61228 | 95.6 | 31.86725 | 5.68364 | 95.6 | 31.86744 | 17.76384 | 31.867345 | 6.17911 | 8.37911 | 300 | 25 | 50 | 0.088979184 | 5208.333 | 463.43325
95.7 | 31.90075 | 13.29815 | 95.7 | 8.2364 | 2.142 | 95.7 | 8.0378 | 2.044 | 95.7 | 31.90075 | 11.47845 | 20.018925 | 7.24065 | 9.44065 | 300 | 25 | 50 | 0.10426536 | 5208.333 | 543.04875 |  |  |  | 95.7 | 31.90082 | 0.75488 | 95.7 | 31.90082 | 0.23966 | 95.7 | 31.90069 | 5.89227 | 95.7 | 31.90056 | 17.91564 | 31.9007225 | 6.2006125 | 8.4006125 | 300 | 25 | 50 | 0.08928882 | 5208.333 | 465.0459375
95.8 | 31.93394 | 13.09296 | 95.8 | 8.2446 | 2.141 | 95.8 | 8.0463 | 2.0446 | 95.8 | 31.93394 | 11.23907 | 20.039695 | 7.1294075 | 9.3294075 | 300 | 25 | 50 | 0.102663468 | 5208.333 | 534.7055625 |  |  |  | 95.8 | 31.93406 | 0.82667 | 95.8 | 31.93394 | 0.267 | 95.8 | 31.934 | 5.96511 | 95.8 | 31.93413 | 17.93053 | 31.9340325 | 6.2473275 | 8.4473275 | 300 | 25 | 50 | 0.089961516 | 5208.333 | 468.5495625
95.9 | 31.96744 | 13.24025 | 95.9 | 8.2533 | 2.1409 | 95.9 | 8.0545 | 2.0445 | 95.9 | 31.96744 | 11.45342 | 20.06067 | 7.2197675 | 9.4197675 | 300 | 25 | 50 | 0.103964652 | 5208.333 | 541.4825625 |  |  |  | 95.9 | 31.96737 | 0.68531 | 95.9 | 31.96744 | 0.44738 | 95.9 | 31.96732 | 5.77654 | 95.9 | 31.96725 | 17.73631 | 31.967345 | 6.161385 | 8.361385 | 300 | 25 | 50 | 0.088723944 | 5208.333 | 462.103875
96 | 32.00056 | 9.87111 | 96 | 8.2616 | 2.1396 | 96 | 8.0626 | 2.0451 | 96 | 32.00056 | 11.39039 | 20.08133 | 6.36155 | 8.56155 | 300 | 25 | 50 | 0.09160632 | 5208.333 | 477.11625 |  |  |  | 96 | 32.00075 | 0.78174 | 96 | 32.00062 | 0.46642 | 96 | 32.00062 | 5.67283 | 96 | 32.00075 | 17.57595 | 32.000685 | 6.124235 | 8.324235 | 300 | 25 | 50 | 0.088188984 | 5208.333 | 459.317625
96.1 | 32.03413 | 9.70072 | 96.1 | 8.2697 | 2.1391 | 96.1 | 8.0712 | 2.0456 | 96.1 | 32.03407 | 11.67959 | 20.102275 | 6.3912525 | 8.5912525 | 300 | 25 | 50 | 0.092034036 | 5208.333 | 479.3439375 |  |  |  | 96.1 | 32.03407 | 0.83418 | 96.1 | 32.03407 | 0.37941 | 96.1 | 32.03394 | 5.85134 | 96.1 | 32.03394 | 17.88353 | 32.034005 | 6.237115 | 8.437115 | 300 | 25 | 50 | 0.089814456 | 5208.333 | 467.783625
96.2 | 32.06738 | 9.59229 | 96.2 | 8.2782 | 2.1381 | 96.2 | 8.0796 | 2.0455 | 96.2 | 32.06731 | 11.40787 | 20.1231225 | 6.29594 | 8.49594 | 300 | 25 | 50 | 0.090661536 | 5208.333 | 472.1955 |  |  |  | 96.2 | 32.0675 | 0.56374 | 96.2 | 32.06731 | 0.50177 | 96.2 | 32.06738 | 5.83944 | 96.2 | 32.06738 | 17.71874 | 32.0673925 | 6.1559225 | 8.3559225 | 300 | 25 | 50 | 0.088645284 | 5208.333 | 461.6941875
96.3 | 32.10081 | 9.74214 | 96.3 | 8.2865 | 2.1371 | 96.3 | 8.0878 | 2.0459 | 96.3 | 32.10069 | 11.61789 | 20.14395 | 6.3857575 | 8.5857575 | 300 | 25 | 50 | 0.091954908 | 5208.333 | 478.9318125 |  |  |  | 96.3 | 32.10062 | 0.77728 | 96.3 | 32.10069 | 0.38378 | 96.3 | 32.10062 | 5.82773 | 96.3 | 32.10062 | 17.91871 | 32.1006375 | 6.226875 | 8.426875 | 300 | 25 | 50 | 0.089667 | 5208.333 | 467.015625
96.4 | 32.134 | 9.58496 | 96.4 | 8.2946 | 2.1358 | 96.4 | 8.0962 | 2.0467 | 96.4 | 32.134 | 11.60065 | 20.1647 | 6.3420275 | 8.5420275 | 300 | 25 | 50 | 0.091325196 | 5208.333 | 475.6520625 |  |  |  | 96.4 | 32.13419 | 0.65016 | 96.4 | 32.134 | 0.30202 | 96.4 | 32.13406 | 5.82255 | 96.4 | 32.134 | 18.04343 | 32.1340625 | 6.20454 | 8.40454 | 300 | 25 | 50 | 0.089345376 | 5208.333 | 465.3405
96.5 | 32.16732 | 9.58949 | 96.5 | 8.3031 | 2.1354 | 96.5 | 8.1047 | 2.0466 | 96.5 | 32.16725 | 11.58119 | 20.1855925 | 6.33817 | 8.53817 | 300 | 25 | 50 | 0.091269648 | 5208.333 | 475.36275 |  |  |  | 96.5 | 32.16737 | 0.6048 | 96.5 | 32.16732 | 0.50125 | 96.5 | 32.16719 | 5.9108 | 96.5 | 32.16737 | 17.92695 | 32.1673125 | 6.23595 | 8.43595 | 300 | 25 | 50 | 0.08979768 | 5208.333 | 467.69625
96.6 | 32.20069 | 9.55365 | 96.6 | 8.3115 | 2.1347 | 96.6 | 8.1128 | 2.0467 | 96.6 | 32.20074 | 11.46221 | 20.2064325 | 6.299315 | 8.499315 | 300 | 25 | 50 | 0.090710136 | 5208.333 | 472.448625 |  |  |  | 96.6 | 32.20088 | 0.64676 | 96.6 | 32.20074 | 0.41982 | 96.6 | 32.20081 | 5.86012 | 96.6 | 32.20063 | 17.80264 | 32.200765 | 6.182335 | 8.382335 | 300 | 25 | 50 | 0.089025624 | 5208.333 | 463.675125
96.7 | 32.234 | 9.62346 | 96.7 | 8.3198 | 2.1335 | 96.7 | 8.121 | 2.0472 | 96.7 | 32.234 | 11.49028 | 20.2272 | 6.32361 | 8.52361 | 300 | 25 | 50 | 0.091059984 | 5208.333 | 474.27075 |  |  |  | 96.7 | 32.23394 | 0.60592 | 96.7 | 32.234 | 0.37731 | 96.7 | 32.23394 | 5.90389 | 96.7 | 32.23407 | 17.82225 | 32.2339875 | 6.1773425 | 8.3773425 | 300 | 25 | 50 | 0.088953732 | 5208.333 | 463.3006875
96.8 | 32.26744 | 9.60043 | 96.8 | 8.3283 | 2.1332 | 96.8 | 8.1294 | 2.0477 | 96.8 | 32.26744 | 11.57355 | 20.248145 | 6.33872 | 8.53872 | 300 | 25 | 50 | 0.091277568 | 5208.333 | 475.404 |  |  |  | 96.8 | 32.26756 | 0.58861 | 96.8 | 32.26744 | 0.40184 | 96.8 | 32.26738 | 5.6895 | 96.8 | 32.26725 | 17.96465 | 32.2674075 | 6.16115 | 8.36115 | 300 | 25 | 50 | 0.08872056 | 5208.333 | 462.08625
96.9 | 32.30062 | 8.75808 | 96.9 | 8.3366 | 2.1326 | 96.9 | 8.1378 | 2.0483 | 96.9 | 32.30056 | 11.42596 | 20.268895 | 6.091235 | 8.291235 | 300 | 25 | 50 | 0.087713784 | 5208.333 | 456.842625 |  |  |  | 96.9 | 32.30069 | 0.66651 | 96.9 | 32.30062 | 0.40932 | 96.9 | 32.30056 | 5.89147 | 96.9 | 32.30082 | 17.66889 | 32.3006725 | 6.1590475 | 8.3590475 | 300 | 25 | 50 | 0.088690284 | 5208.333 | 461.9285625
97 | 32.33419 | 8.79596 | 97 | 8.3449 | 2.1315 | 97 | 8.1461 | 2.0487 | 97 | 32.33413 | 11.67404 | 20.28983 | 6.16255 | 8.36255 | 300 | 25 | 50 | 0.08874072 | 5208.333 | 462.19125 |  |  |  | 97 | 32.33413 | 0.54152 | 97 | 32.33413 | 0.41469 | 97 | 32.33406 | 5.739 | 97 | 32.33394 | 17.90852 | 32.334065 | 6.1509325 | 8.3509325 | 300 | 25 | 50 | 0.088573428 | 5208.333 | 461.3199375
97.1 | 32.36731 | 8.85495 | 97.1 | 8.353 | 2.1308 | 97.1 | 8.1545 | 2.0494 | 97.1 | 32.36731 | 11.54319 | 20.31053 | 6.144585 | 8.344585 | 300 | 25 | 50 | 0.088482024 | 5208.333 | 460.843875 |  |  |  | 97.1 | 32.36738 | 0.7648 | 97.1 | 32.36731 | 0.33105 | 97.1 | 32.36725 | 5.79112 | 97.1 | 32.36744 | 17.65038 | 32.367345 | 6.1343375 | 8.3343375 | 300 | 25 | 50 | 0.08833446 | 5208.333 | 460.0753125
97.2 | 32.40081 | 8.80975 | 97.2 | 8.3614 | 2.1308 | 97.2 | 8.163 | 2.0494 | 97.2 | 32.40075 | 11.53679 | 20.33149 | 6.131685 | 8.331685 | 300 | 25 | 50 | 0.088296264 | 5208.333 | 459.876375 |  |  |  | 97.2 | 32.40081 | 0.64829 | 97.2 | 32.40081 | 0.37033 | 97.2 | 32.40063 | 5.86172 | 97.2 | 32.40063 | 17.84039 | 32.40072 | 6.1801825 | 8.3801825 | 300 | 25 | 50 | 0.088994628 | 5208.333 | 463.5136875
97.3 | 32.434 | 8.72339 | 97.3 | 8.3698 | 2.1304 | 97.3 | 8.1711 | 2.0497 | 97.3 | 32.43394 | 11.66771 | 20.35221 | 6.1428 | 8.3428 | 300 | 25 | 50 | 0.08845632 | 5208.333 | 460.71 |  |  |  | 97.232 | 32.41137 | 0.60702 | 97.3 | 32.43394 | 0.31091 | 97.3 | 32.43394 | 5.84646 | 97.3 | 32.43406 | 17.77802 | 32.4283275 | 6.1356025 | 8.3356025 | 300 | 25 | 50 | 0.088352676 | 5208.333 | 460.1701875
97.4 | 32.4675 | 8.81947 | 97.4 | 8.3781 | 2.1296 | 97.4 | 8.1794 | 2.0498 | 97.4 | 32.4675 | 11.65803 | 20.373125 | 6.164225 | 8.364225 | 300 | 25 | 50 | 0.08876484 | 5208.333 | 462.316875 |  |  |  | 97.4 | 8.2594 | 2.2782 | 97.4 | 32.46738 | 0.32665 | 97.4 | 32.46731 | 5.70952 | 97.4 | 32.46725 | 17.78474 | 26.415335 | 6.5247775 | 8.7247775 | 300 | 25 | 50 | 0.093956796 | 5208.333 | 489.3583125
97.5 | 32.50063 | 8.79972 | 97.5 | 8.3865 | 2.1293 | 97.5 | 8.1878 | 2.0502 | 97.5 | 32.50063 | 11.50643 | 20.39389 | 6.1214125 | 8.3214125 | 300 | 25 | 50 | 0.08814834 | 5208.333 | 459.1059375 |  |  |  | 97.5 | 8.2677 | 2.2775 | 97.5 | 32.50063 | 0.55892 | 97.5 | 32.50075 | 5.75852 | 97.5 | 32.50082 | 17.89396 | 26.442475 | 6.622225 | 8.822225 | 300 | 25 | 50 | 0.09536004 | 5208.333 | 496.666875
97.6 | 32.53412 | 8.84899 | 97.6 | 8.3949 | 2.1288 | 97.6 | 8.1962 | 2.0501 | 97.6 | 32.534 | 11.61958 | 20.414805 | 6.1618675 | 8.3618675 | 300 | 25 | 50 | 0.088730892 | 5208.333 | 462.1400625 |  |  |  | 97.6 | 8.276 | 2.2773 | 97.6 | 32.53412 | 0.28912 | 97.6 | 32.53394 | 5.97223 | 97.6 | 32.53394 | 17.78101 | 26.4695 | 6.579915 | 8.779915 | 300 | 25 | 50 | 0.094750776 | 5208.333 | 493.493625
97.7 | 32.56731 | 8.73916 | 97.7 | 8.4031 | 2.1281 | 97.7 | 8.2044 | 2.0505 | 97.7 | 32.56731 | 11.65157 | 20.43553 | 6.1423325 | 8.3423325 | 300 | 25 | 50 | 0.088449588 | 5208.333 | 460.6749375 |  |  |  | 97.7 | 8.2844 | 2.277 | 97.7 | 32.56731 | 0.35986 | 97.7 | 32.56744 | 5.89504 | 97.7 | 32.56738 | 17.64905 | 26.4966325 | 6.5452375 | 8.7452375 | 300 | 25 | 50 | 0.09425142 | 5208.333 | 490.8928125
97.8 | 32.60075 | 8.71082 | 97.8 | 8.4113 | 2.1277 | 97.8 | 8.2129 | 2.0509 | 97.8 | 32.60069 | 11.57506 | 20.45641 | 6.11612 | 8.31612 | 300 | 25 | 50 | 0.088072128 | 5208.333 | 458.709 |  |  |  | 97.8 | 8.2928 | 2.2769 | 97.8 | 32.60069 | 0.25414 | 97.8 | 32.60063 | 5.72649 | 97.8 | 32.60063 | 17.73954 | 26.5236875 | 6.4992675 | 8.6992675 | 300 | 25 | 50 | 0.093589452 | 5208.333 | 487.4450625
97.9 | 32.634 | 8.64667 | 97.9 | 8.4198 | 2.1276 | 97.9 | 8.2214 | 2.0509 | 97.9 | 32.63394 | 11.52685 | 20.477285 | 6.088005 | 8.288005 | 300 | 25 | 50 | 0.087667272 | 5208.333 | 456.600375 |  |  |  | 97.9 | 8.3011 | 2.2765 | 97.9 | 32.634 | 0.22354 | 97.9 | 32.63406 | 5.84711 | 97.9 | 32.634 | 17.86918 | 26.55079 | 6.5540825 | 8.7540825 | 300 | 25 | 50 | 0.094378788 | 5208.333 | 491.5561875
98 | 32.66731 | 8.56865 | 98 | 8.4283 | 2.127 | 98 | 8.2294 | 2.0512 | 98 | 32.66725 | 11.78876 | 20.498065 | 6.1339025 | 8.3339025 | 300 | 25 | 50 | 0.088328196 | 5208.333 | 460.0426875 |  |  |  | 98 | 8.3094 | 2.276 | 98 | 32.66731 | 0.3619 | 98 | 32.66719 | 5.96428 | 98 | 32.66731 | 17.65215 | 26.5778025 | 6.5635825 | 8.7635825 | 300 | 25 | 50 | 0.094515588 | 5208.333 | 492.2686875
98.1 | 32.70075 | 8.66074 | 98.1 | 8.4363 | 2.1263 | 98.1 | 8.2378 | 2.0514 | 98.1 | 32.70069 | 11.45287 | 20.518885 | 6.0728275 | 8.2728275 | 300 | 25 | 50 | 0.087448716 | 5208.333 | 455.4620625 |  |  |  | 98.1 | 8.3178 | 2.2759 | 98.1 | 32.70069 | 0.42177 | 98.1 | 32.70081 | 5.70877 | 98.1 | 32.70063 | 17.65442 | 26.6049825 | 6.515215 | 8.715215 | 300 | 25 | 50 | 0.093819096 | 5208.333 | 488.641125
98.2 | 32.734 | 8.80907 | 98.2 | 8.4448 | 2.126 | 98.2 | 8.2463 | 2.0503 | 98.2 | 32.734 | 11.63134 | 20.539775 | 6.1541775 | 8.3541775 | 300 | 25 | 50 | 0.088620156 | 5208.333 | 461.5633125 |  |  |  | 98.2 | 8.3261 | 2.2756 | 98.2 | 32.734 | 0.43845 | 98.2 | 32.73394 | 5.98221 | 98.2 | 32.73406 | 17.69324 | 26.632025 | 6.597375 | 8.797375 | 300 | 25 | 50 | 0.0950022 | 5208.333 | 494.803125
98.3 | 32.7675 | 8.51841 | 98.3 | 8.4534 | 2.1258 | 98.3 | 8.2544 | 2.05 | 98.3 | 32.76744 | 11.59198 | 20.560685 | 6.0715475 | 8.2715475 | 300 | 25 | 50 | 0.087430284 | 5208.333 | 455.3660625 |  |  |  | 98.3 | 8.3344 | 2.2754 | 98.3 | 32.76744 | 0.37835 | 98.3 | 32.76744 | 6.00506 | 98.3 | 32.76725 | 17.70435 | 26.6591325 | 6.59079 | 8.79079 | 300 | 25 | 50 | 0.094907376 | 5208.333 | 494.30925
98.4 | 32.80062 | 8.43509 | 98.4 | 8.4614 | 2.1247 | 98.4 | 8.2628 | 2.0505 | 98.4 | 32.80056 | 11.57898 | 20.581345 | 6.0473175 | 8.2473175 | 300 | 25 | 50 | 0.087081372 | 5208.333 | 453.5488125 |  |  |  | 98.4 | 8.3427 | 2.2752 | 98.4 | 32.80056 | 0.25896 | 98.4 | 32.80056 | 5.81777 | 98.4 | 32.80082 | 17.81876 | 26.68616 | 6.5426725 | 8.7426725 | 300 | 25 | 50 | 0.094214484 | 5208.333 | 490.7004375
98.5 | 32.83413 | 8.53642 | 98.5 | 8.4697 | 2.1244 | 98.5 | 8.2713 | 2.0503 | 98.5 | 32.83413 | 11.71428 | 20.602315 | 6.10635 | 8.30635 | 300 | 25 | 50 | 0.08793144 | 5208.333 | 457.97625 |  |  |  | 98.5 | 8.3513 | 2.275 | 98.5 | 32.83419 | 0.30229 | 98.5 | 32.83406 | 5.80981 | 98.5 | 32.83393 | 17.79518 | 26.71337 | 6.54557 | 8.74557 | 300 | 25 | 50 | 0.094256208 | 5208.333 | 490.91775
98.6 | 32.86731 | 8.72844 | 98.6 | 8.4783 | 2.124 | 98.6 | 8.2795 | 2.0498 | 98.6 | 32.86725 | 11.88667 | 20.62309 | 6.1972275 | 8.3972275 | 300 | 25 | 50 | 0.089240076 | 5208.333 | 464.7920625 |  |  |  | 98.6 | 8.3595 | 2.2749 | 98.6 | 32.86725 | 0.34495 | 98.6 | 32.86725 | 5.70216 | 98.6 | 32.86744 | 17.68647 | 26.74036 | 6.50212 | 8.70212 | 300 | 25 | 50 | 0.093630528 | 5208.333 | 487.659
98.7 | 32.90081 | 8.80423 | 98.7 | 8.4864 | 2.1234 | 98.7 | 8.2878 | 2.0501 | 98.7 | 32.90075 | 11.73271 | 20.64394 | 6.17761 | 8.37761 | 300 | 25 | 50 | 0.088957584 | 5208.333 | 463.32075 |  |  |  | 98.7 | 8.3678 | 2.2747 | 98.7 | 32.90081 | 0.27492 | 98.7 | 32.90063 | 5.98905 | 98.7 | 32.90057 | 17.7713 | 26.7674525 | 6.5774925 | 8.7774925 | 300 | 25 | 50 | 0.094715892 | 5208.333 | 493.3119375
98.8 | 32.93394 | 8.55355 | 98.8 | 8.4947 | 2.1233 | 98.8 | 8.2963 | 2.0499 | 98.8 | 32.93388 | 11.76674 | 20.664705 | 6.1233725 | 8.3233725 | 300 | 25 | 50 | 0.088176564 | 5208.333 | 459.2529375 |  |  |  | 98.8 | 8.3763 | 2.2743 | 98.8 | 32.93394 | 0.19328 | 98.8 | 32.934 | 5.70518 | 98.8 | 32.93412 | 17.78242 | 26.79459 | 6.488795 | 8.688795 | 300 | 25 | 50 | 0.093438648 | 5208.333 | 486.659625
98.9 | 32.96744 | 8.64786 | 98.9 | 8.5033 | 2.1232 | 98.9 | 8.3045 | 2.0497 | 98.9 | 32.96737 | 11.68057 | 20.6856525 | 6.1253325 | 8.3253325 | 300 | 25 | 50 | 0.088204788 | 5208.333 | 459.3999375 |  |  |  | 98.9 | 8.3843 | 2.2732 | 98.9 | 32.96744 | 0.38658 | 98.9 | 32.96732 | 5.8466 | 98.9 | 32.96725 | 17.76814 | 26.8215775 | 6.56863 | 8.76863 | 300 | 25 | 50 | 0.094588272 | 5208.333 | 492.64725
99 | 33.00069 | 8.67608 | 99 | 8.5116 | 2.1226 | 99 | 8.3126 | 2.0495 | 99 | 33.00063 | 11.83239 | 20.70638 | 6.1701425 | 8.3701425 | 300 | 25 | 50 | 0.088850052 | 5208.333 | 462.7606875 |  |  |  | 99 | 8.3927 | 2.273 | 99 | 33.00063 | 0.17054 | 99 | 33.00069 | 5.91953 | 99 | 33.00069 | 17.6988 | 26.8486775 | 6.5154675 | 8.7154675 | 300 | 25 | 50 | 0.093822732 | 5208.333 | 488.6600625
99.1 | 33.03413 | 8.63303 | 99.1 | 8.5197 | 2.122 | 99.1 | 8.3212 | 2.0496 | 99.1 | 33.03419 | 11.68992 | 20.727305 | 6.1236375 | 8.3236375 | 300 | 25 | 50 | 0.08818038 | 5208.333 | 459.2728125 |  |  |  | 99.1 | 8.4011 | 2.2731 | 99.1 | 33.03413 | 0.32833 | 99.1 | 33.03394 | 5.7245 | 99.1 | 33.034 | 17.63533 | 26.8757925 | 6.490315 | 8.690315 | 300 | 25 | 50 | 0.093460536 | 5208.333 | 486.773625
99.2 | 33.06731 | 8.59427 | 99.2 | 8.5282 | 2.1217 | 99.2 | 8.3296 | 2.0495 | 99.2 | 33.06731 | 11.70201 | 20.748105 | 6.11687 | 8.31687 | 300 | 25 | 50 | 0.088082928 | 5208.333 | 458.76525 |  |  |  | 99.2 | 8.4094 | 2.2721 | 99.2 | 33.06725 | 0.41113 | 99.2 | 33.06731 | 5.65003 | 99.2 | 33.06744 | 17.91124 | 26.90285 | 6.561125 | 8.761125 | 300 | 25 | 50 | 0.0944802 | 5208.333 | 492.084375
99.3 | 33.10069 | 8.66239 | 99.3 | 8.5365 | 2.121 | 99.3 | 8.3378 | 2.0496 | 99.3 | 33.10063 | 11.69512 | 20.768905 | 6.1320275 | 8.3320275 | 300 | 25 | 50 | 0.088301196 | 5208.333 | 459.9020625 |  |  |  | 99.3 | 8.4177 | 2.2718 | 99.3 | 33.10069 | 0.24021 | 99.3 | 33.10063 | 5.86006 | 99.3 | 33.10063 | 18.01498 | 26.9299125 | 6.5967625 | 8.7967625 | 300 | 25 | 50 | 0.09499338 | 5208.333 | 494.7571875
99.4 | 33.134 | 8.7472 | 99.4 | 8.5446 | 2.1204 | 99.4 | 8.3463 | 2.05 | 99.4 | 33.13394 | 11.93102 | 20.78971 | 6.212155 | 8.412155 | 300 | 25 | 50 | 0.089455032 | 5208.333 | 465.911625 |  |  |  | 99.4 | 8.4261 | 2.2719 | 99.4 | 33.134 | 0.25272 | 99.4 | 33.13412 | 5.85883 | 99.4 | 33.134 | 17.85324 | 26.957055 | 6.5591725 | 8.7591725 | 300 | 25 | 50 | 0.094452084 | 5208.333 | 491.9379375
99.5 | 33.16738 | 8.7844 | 99.5 | 8.5532 | 2.12 | 99.5 | 8.3546 | 2.0497 | 99.5 | 33.16731 | 11.7525 | 20.8106225 | 6.17665 | 8.37665 | 300 | 25 | 50 | 0.08894376 | 5208.333 | 463.24875 |  |  |  | 99.5 | 8.4345 | 2.2709 | 99.418 | 33.14006 | 0.31823 | 99.5 | 33.16719 | 5.92285 | 99.5 | 33.16731 | 17.72836 | 26.977265 | 6.560085 | 8.760085 | 300 | 25 | 50 | 0.094465224 | 5208.333 | 492.006375
99.6 | 33.20075 | 8.53987 | 99.6 | 8.5615 | 2.1196 | 99.6 | 8.3628 | 2.0493 | 99.6 | 33.20069 | 11.83996 | 20.831435 | 6.1371825 | 8.3371825 | 300 | 25 | 50 | 0.088375428 | 5208.333 | 460.2886875 |  |  |  | 99.6 | 8.4426 | 2.2707 | 99.6 | 8.5615 | 2.1196 | 99.6 | 33.20075 | 5.76983 | 99.6 | 33.20057 | 17.7202 | 20.851355 | 6.9700825 | 9.1700825 | 300 | 25 | 50 | 0.100369188 | 5208.333 | 522.7561875
99.7 | 33.23394 | 8.79883 | 99.7 | 8.5697 | 2.1189 | 99.7 | 8.3711 | 2.0494 | 99.7 | 33.23394 | 11.67306 | 20.85217 | 6.1600475 | 8.3600475 | 300 | 25 | 50 | 0.088704684 | 5208.333 | 462.0035625 |  |  |  | 99.7 | 8.4511 | 2.2708 | 99.7 | 8.5697 | 2.1189 | 99.7 | 33.23394 | 5.83346 | 99.7 | 33.23413 | 17.84066 | 20.8722175 | 7.015955 | 9.215955 | 300 | 25 | 50 | 0.101029752 | 5208.333 | 526.196625
99.8 | 33.26744 | 8.60319 | 99.8 | 8.5782 | 2.1191 | 99.8 | 8.3795 | 2.0493 | 99.8 | 33.26737 | 11.9676 | 20.8731275 | 6.1847975 | 8.3847975 | 300 | 25 | 50 | 0.089061084 | 5208.333 | 463.8598125 |  |  |  | 99.8 | 8.4596 | 2.2704 | 99.8 | 8.5782 | 2.1191 | 99.8 | 33.26744 | 5.96347 | 99.8 | 33.26731 | 17.64836 | 20.8931375 | 7.0003325 | 9.2003325 | 300 | 25 | 50 | 0.100804788 | 5208.333 | 525.0249375
99.9 | 33.30069 | 8.70021 | 99.9 | 8.5866 | 2.1187 | 99.9 | 8.3878 | 2.049 | 99.9 | 33.30063 | 11.80438 | 20.89393 | 6.1680725 | 8.3680725 | 300 | 25 | 50 | 0.088820244 | 5208.333 | 462.6054375 |  |  |  | 99.9 | 8.4677 | 2.2696 | 99.9 | 8.5866 | 2.1187 | 99.9 | 33.30056 | 5.77679 | 99.9 | 33.30081 | 17.76825 | 20.9139175 | 6.983335 | 9.183335 | 300 | 25 | 50 | 0.100560024 | 5208.333 | 523.750125
100 | 33.33413 | 8.56637 | 100 | 8.5949 | 2.1179 | 100 | 8.396 | 2.0488 | 100 | 33.33406 | 11.81954 | 20.9147725 | 6.1381525 | 8.3381525 | 300 | 25 | 50 | 0.088389396 | 5208.333 | 460.3614375 |  |  |  | 100 | 8.4761 | 2.2695 | 100 | 8.5949 | 2.1179 | 100 | 33.33406 | 5.99586 | 100 | 33.33394 | 17.86986 | 20.93475 | 7.06328 | 9.26328 | 300 | 25 | 50 | 0.101711232 | 5208.333 | 529.746
100.1 | 33.36731 | 8.44643 | 100.1 | 8.6031 | 2.1174 | 100.1 | 8.4045 | 2.0491 | 100.1 | 33.36731 | 11.81859 | 20.935555 | 6.10788 | 8.30788 | 300 | 25 | 50 | 0.087953472 | 5208.333 | 458.091 |  |  |  | 100.1 | 8.4847 | 2.2695 | 100.1 | 8.6031 | 2.1174 | 100.1 | 33.36731 | 5.89994 | 100.1 | 33.36738 | 17.93395 | 20.9556225 | 7.0551975 | 9.2551975 | 300 | 25 | 50 | 0.101594844 | 5208.333 | 529.1398125
100.2 | 33.40081 | 8.51515 | 100.2 | 8.6114 | 2.1166 | 100.2 | 8.413 | 2.0493 | 100.2 | 33.40075 | 11.89926 | 20.95649 | 6.1450775 | 8.3450775 | 300 | 25 | 50 | 0.088489116 | 5208.333 | 460.8808125 |  |  |  | 100.2 | 8.4928 | 2.2689 | 100.2 | 8.6114 | 2.1166 | 100.2 | 33.40075 | 5.6874 | 100.2 | 33.40062 | 17.96164 | 20.9763925 | 7.008635 | 9.208635 | 300 | 25 | 50 | 0.100924344 | 5208.333 | 525.647625
100.3 | 33.434 | 8.68804 | 100.3 | 8.6198 | 2.116 | 100.3 | 8.4211 | 2.049 | 100.3 | 33.43394 | 11.71219 | 20.97721 | 6.1413075 | 8.3413075 | 300 | 25 | 50 | 0.088434828 | 5208.333 | 460.5980625 |  |  |  | 100.3 | 8.5011 | 2.269 | 100.3 | 8.6198 | 2.116 | 100.3 | 33.43394 | 5.95003 | 100.3 | 33.43413 | 18.05006 | 20.9972425 | 7.0962725 | 9.2962725 | 300 | 25 | 50 | 0.102186324 | 5208.333 | 532.2204375
100.4 | 33.46744 | 8.5725 | 100.4 | 8.6281 | 2.1156 | 100.4 | 8.4294 | 2.0487 | 100.4 | 33.46738 | 11.81819 | 20.99808 | 6.1387475 | 8.3387475 | 300 | 25 | 50 | 0.088397964 | 5208.333 | 460.4060625 |  |  |  | 100.4 | 8.5095 | 2.2689 | 100.4 | 8.6281 | 2.1156 | 100.4 | 33.46725 | 5.78553 | 100.4 | 33.46725 | 17.9924 | 21.018025 | 7.0406075 | 9.2406075 | 300 | 25 | 50 | 0.101384748 | 5208.333 | 528.0455625
100.5 | 33.50056 | 8.61866 | 100.5 | 8.6365 | 2.1155 | 100.5 | 8.4378 | 2.0485 | 100.5 | 33.50056 | 11.79726 | 21.018855 | 6.14498 | 8.34498 | 300 | 25 | 50 | 0.088487712 | 5208.333 | 460.8735 |  |  |  | 100.5 | 8.5178 | 2.2679 | 100.5 | 8.6365 | 2.1155 | 100.5 | 33.50069 | 5.95895 | 100.5 | 33.50075 | 17.89545 | 21.038935 | 7.05945 | 9.25945 | 300 | 25 | 50 | 0.10165608 | 5208.333 | 529.45875
100.6 | 33.53419 | 8.59312 | 100.6 | 8.6449 | 2.1151 | 100.6 | 8.4461 | 2.048 | 100.6 | 33.53413 | 11.74388 | 21.03983 | 6.125025 | 8.325025 | 300 | 25 | 50 | 0.08820036 | 5208.333 | 459.376875 |  |  |  | 100.6 | 8.526 | 2.2679 | 100.6 | 8.6449 | 2.1151 | 100.6 | 33.534 | 5.97813 | 100.6 | 33.53394 | 17.83642 | 21.05971 | 7.0493875 | 9.2493875 | 300 | 25 | 50 | 0.10151118 | 5208.333 | 528.7040625
100.7 | 33.56731 | 8.54087 | 100.7 | 8.6531 | 2.1142 | 100.7 | 8.4543 | 2.048 | 100.7 | 33.56731 | 11.99689 | 21.060505 | 6.17499 | 8.37499 | 300 | 25 | 50 | 0.088919856 | 5208.333 | 463.12425 |  |  |  | 100.7 | 8.5344 | 2.2677 | 100.7 | 8.6531 | 2.1142 | 100.7 | 33.56738 | 5.98809 | 100.7 | 33.56738 | 17.62934 | 21.080565 | 6.9998325 | 9.1998325 | 300 | 25 | 50 | 0.100797588 | 5208.333 | 524.9874375
100.8 | 33.60069 | 8.51758 | 100.8 | 8.6613 | 2.1137 | 100.8 | 8.4629 | 2.0477 | 100.8 | 33.60063 | 11.8497 | 21.08138 | 6.13217 | 8.33217 | 300 | 25 | 50 | 0.088303248 | 5208.333 | 459.91275 |  |  |  | 100.8 | 8.5428 | 2.2675 | 100.8 | 8.6613 | 2.1137 | 100.8 | 33.60056 | 6.0424 | 100.8 | 33.60063 | 17.83786 | 21.1013225 | 7.065365 | 9.265365 | 300 | 25 | 50 | 0.101741256 | 5208.333 | 529.902375
100.9 | 33.634 | 8.6919 | 100.9 | 8.6698 | 2.1136 | 100.9 | 8.4714 | 2.0468 | 100.9 | 33.63394 | 11.96282 | 21.102285 | 6.20378 | 8.40378 | 300 | 25 | 50 | 0.089334432 | 5208.333 | 465.2835 |  |  |  | 100.9 | 8.5511 | 2.2673 | 100.9 | 8.6698 | 2.1136 | 100.9 | 33.63406 | 5.88944 | 100.9 | 33.63394 | 17.70949 | 21.122225 | 6.9949575 | 9.1949575 | 300 | 25 | 50 | 0.100727388 | 5208.333 | 524.6218125
101 | 33.66738 | 8.62001 | 101 | 8.6783 | 2.1131 | 101 | 8.4795 | 2.0465 | 101 | 33.66732 | 11.8482 | 21.123125 | 6.1569525 | 8.3569525 | 300 | 25 | 50 | 0.088660116 | 5208.333 | 461.7714375 |  |  |  | 101 | 8.5594 | 2.267 | 101 | 8.6783 | 2.1131 | 101 | 33.66725 | 5.93667 | 101 | 33.66732 | 17.94984 | 21.1430675 | 7.0666525 | 9.2666525 | 300 | 25 | 50 | 0.101759796 | 5208.333 | 529.9989375
101.1 | 33.70075 | 8.54881 | 101.1 | 8.6864 | 2.1128 | 101.1 | 8.4878 | 2.0464 | 101.1 | 33.70075 | 11.92521 | 21.143925 | 6.158305 | 8.358305 | 300 | 25 | 50 | 0.088679592 | 5208.333 | 461.872875 |  |  |  | 101.1 | 8.5678 | 2.2667 | 101.1 | 8.6864 | 2.1128 | 101.1 | 33.70075 | 5.80988 | 101.1 | 33.70069 | 18.10358 | 21.16391 | 7.07324 | 9.27324 | 300 | 25 | 50 | 0.101854656 | 5208.333 | 530.493
101.2 | 33.734 | 8.59028 | 101.2 | 8.6949 | 2.1124 | 101.2 | 8.4963 | 2.0458 | 101.2 | 33.73394 | 11.71649 | 21.164785 | 6.1162425 | 8.3162425 | 300 | 25 | 50 | 0.088073892 | 5208.333 | 458.7181875 |  |  |  | 101.2 | 8.5761 | 2.2662 | 101.2 | 8.6949 | 2.1124 | 101.2 | 33.734 | 5.84334 | 101.2 | 33.73407 | 17.72251 | 21.1847675 | 6.9861125 | 9.1861125 | 300 | 25 | 50 | 0.10060002 | 5208.333 | 523.9584375
101.3 | 33.76744 | 8.60699 | 101.3 | 8.7034 | 2.1115 | 101.3 | 8.5044 | 2.0451 | 101.3 | 33.76738 | 11.60792 | 21.185655 | 6.0928775 | 8.2928775 | 300 | 25 | 50 | 0.087737436 | 5208.333 | 456.9658125 |  |  |  | 101.3 | 8.5844 | 2.2662 | 101.3 | 8.7034 | 2.1115 | 101.3 | 33.76744 | 5.85673 | 101.3 | 33.76731 | 17.90094 | 21.2056375 | 7.0338425 | 9.2338425 | 300 | 25 | 50 | 0.101287332 | 5208.333 | 527.5381875
101.4 | 33.80063 | 8.57478 | 101.4 | 8.7115 | 2.1106 | 101.4 | 8.5128 | 2.0449 | 101.4 | 33.80056 | 11.64994 | 21.2063725 | 6.095055 | 8.295055 | 300 | 25 | 50 | 0.087768792 | 5208.333 | 457.129125 |  |  |  | 101.4 | 8.5928 | 2.2661 | 101.4 | 8.7115 | 2.1106 | 101.4 | 33.80056 | 5.81248 | 101.4 | 33.80075 | 17.8498 | 21.2264025 | 7.009745 | 9.209745 | 300 | 25 | 50 | 0.100940328 | 5208.333 | 525.730875
101.5 | 33.83419 | 8.56731 | 101.5 | 8.7198 | 2.1106 | 101.5 | 8.5213 | 2.0442 | 101.5 | 33.83413 | 11.79021 | 21.227355 | 6.12808 | 8.32808 | 300 | 25 | 50 | 0.088244352 | 5208.333 | 459.606 |  |  |  | 101.5 | 8.6012 | 2.2659 | 101.5 | 8.7198 | 2.1106 | 101.5 | 33.83406 | 5.92072 | 101.5 | 33.83394 | 17.90933 | 21.24725 | 7.0516375 | 9.2516375 | 300 | 25 | 50 | 0.10154358 | 5208.333 | 528.8728125
101.6 | 33.86725 | 8.57126 | 101.6 | 8.7283 | 2.1097 | 101.6 | 8.5296 | 2.0438 | 101.6 | 33.86725 | 11.69867 | 21.2481 | 6.1058575 | 8.3058575 | 300 | 25 | 50 | 0.087924348 | 5208.333 | 457.9393125 |  |  |  | 101.6 | 8.6094 | 2.2653 | 101.6 | 8.7283 | 2.1097 | 101.6 | 33.86725 | 5.94483 | 101.6 | 33.86744 | 17.96621 | 21.2680975 | 7.07151 | 9.27151 | 300 | 25 | 50 | 0.101829744 | 5208.333 | 530.36325
101.7 | 33.90075 | 8.47558 | 101.7 | 8.7364 | 2.1089 | 101.7 | 8.5378 | 2.0434 | 101.7 | 33.90075 | 11.79832 | 21.268925 | 6.10655 | 8.30655 | 300 | 25 | 50 | 0.08793432 | 5208.333 | 457.99125 |  |  |  | 101.7 | 8.6178 | 2.2653 | 101.7 | 8.7364 | 2.1089 | 101.7 | 33.90069 | 6.01168 | 101.7 | 33.90063 | 17.89262 | 21.28888 | 7.069625 | 9.269625 | 300 | 25 | 50 | 0.1018026 | 5208.333 | 530.221875
101.8 | 33.93394 | 8.45557 | 101.8 | 8.7447 | 2.109 | 101.8 | 8.5463 | 2.0428 | 101.8 | 33.93394 | 11.7726 | 21.28972 | 6.0949925 | 8.2949925 | 300 | 25 | 50 | 0.087767892 | 5208.333 | 457.1244375 |  |  |  | 101.8 | 8.6263 | 2.2652 | 101.8 | 8.7447 | 2.109 | 101.8 | 33.93394 | 5.79579 | 101.8 | 33.93412 | 17.98104 | 21.309765 | 7.0377575 | 9.2377575 | 300 | 25 | 50 | 0.101343708 | 5208.333 | 527.8318125
101.9 | 33.96757 | 8.55991 | 101.9 | 8.7532 | 2.1087 | 101.9 | 8.5546 | 2.0417 | 101.9 | 33.96744 | 11.92028 | 21.3107025 | 6.1576475 | 8.3576475 | 300 | 25 | 50 | 0.088670124 | 5208.333 | 461.8235625 |  |  |  | 101.9 | 8.6344 | 2.2646 | 101.9 | 8.7532 | 2.1087 | 101.9 | 33.96725 | 6.03013 | 101.9 | 33.96725 | 17.86256 | 21.330525 | 7.0664975 | 9.2664975 | 300 | 25 | 50 | 0.101757564 | 5208.333 | 529.9873125
102 | 34.00063 | 8.38903 | 102 | 8.7616 | 2.1083 | 102 | 8.5626 | 2.0412 | 102 | 34.00056 | 11.83424 | 21.3313475 | 6.0931925 | 8.2931925 | 300 | 25 | 50 | 0.087741972 | 5208.333 | 456.9894375 |  |  |  | 102 | 8.6427 | 2.2647 | 102 | 8.7616 | 2.1083 | 102 | 34.00075 | 5.83185 | 102 | 34.00081 | 17.90217 | 21.351465 | 7.026755 | 9.226755 | 300 | 25 | 50 | 0.101185272 | 5208.333 | 527.006625
102.1 | 34.03413 | 8.45981 | 102.1 | 8.7698 | 2.108 | 102.1 | 8.5712 | 2.0411 | 102.1 | 34.03413 | 11.80894 | 21.352315 | 6.1044625 | 8.3044625 | 300 | 25 | 50 | 0.08790426 | 5208.333 | 457.8346875 |  |  |  | 102.1 | 8.6512 | 2.2649 | 102.1 | 8.7698 | 2.108 | 102.1 | 34.03394 | 5.89749 | 102.1 | 34.03394 | 17.90414 | 21.37222 | 7.0436325 | 9.2436325 | 300 | 25 | 50 | 0.101428308 | 5208.333 | 528.2724375
102.2 | 34.06738 | 8.71951 | 102.2 | 8.7782 | 2.1078 | 102.2 | 8.5796 | 2.0408 | 102.2 | 34.06731 | 11.85594 | 21.3731225 | 6.1810125 | 8.3810125 | 300 | 25 | 50 | 0.08900658 | 5208.333 | 463.5759375 |  |  |  | 102.2 | 8.6594 | 2.2641 | 102.2 | 8.7782 | 2.1078 | 102.2 | 34.06738 | 6.00787 | 102.2 | 34.06738 | 17.8407 | 21.39309 | 7.0551175 | 9.2551175 | 300 | 25 | 50 | 0.101593692 | 5208.333 | 529.1338125
102.3 | 34.10075 | 8.58405 | 102.3 | 8.7865 | 2.1073 | 102.3 | 8.5878 | 2.04 | 102.3 | 34.10069 | 11.85233 | 21.393935 | 6.14592 | 8.34592 | 300 | 25 | 50 | 0.088501248 | 5208.333 | 460.944 |  |  |  | 102.3 | 8.6676 | 2.2641 | 102.3 | 8.7865 | 2.1073 | 102.3 | 34.10062 | 5.8549 | 102.3 | 34.10062 | 17.85873 | 21.413835 | 7.0212575 | 9.2212575 | 300 | 25 | 50 | 0.101106108 | 5208.333 | 526.5943125
102.4 | 34.134 | 8.54252 | 102.4 | 8.7946 | 2.1068 | 102.4 | 8.5963 | 2.0398 | 102.4 | 34.134 | 11.79901 | 21.414725 | 6.1220325 | 8.3220325 | 300 | 25 | 50 | 0.088157268 | 5208.333 | 459.1524375 |  |  |  | 102.4 | 8.6761 | 2.2644 | 102.4 | 8.7946 | 2.1068 | 102.4 | 34.13406 | 5.91748 | 102.4 | 34.13406 | 17.71786 | 21.434705 | 7.001635 | 9.201635 | 300 | 25 | 50 | 0.100823544 | 5208.333 | 525.122625
102.5 | 34.16732 | 8.46447 | 102.5 | 8.8032 | 2.1067 | 102.5 | 8.6047 | 2.0393 | 102.5 | 34.16732 | 11.59702 | 21.435635 | 6.0518725 | 8.2518725 | 300 | 25 | 50 | 0.087146964 | 5208.333 | 453.8904375 |  |  |  | 102.5 | 8.6846 | 2.2637 | 102.5 | 8.8032 | 2.1067 | 102.5 | 34.16725 | 5.96176 | 102.5 | 34.16732 | 17.83433 | 21.4555925 | 7.0416225 | 9.2416225 | 300 | 25 | 50 | 0.101399364 | 5208.333 | 528.1216875
102.6 | 34.20069 | 8.48429 | 102.6 | 8.8116 | 2.1061 | 102.6 | 8.6128 | 2.0382 | 102.6 | 34.20069 | 11.83104 | 21.456445 | 6.1149075 | 8.3149075 | 300 | 25 | 50 | 0.088054668 | 5208.333 | 458.6180625 |  |  |  | 102.6 | 8.6926 | 2.2633 | 102.6 | 8.8116 | 2.1061 | 102.6 | 34.20081 | 5.93276 | 102.6 | 34.20057 | 17.81386 | 21.476395 | 7.029005 | 9.229005 | 300 | 25 | 50 | 0.101217672 | 5208.333 | 527.175375
102.7 | 34.234 | 8.29715 | 102.7 | 8.8198 | 2.1055 | 102.7 | 8.6211 | 2.0381 | 102.7 | 34.23394 | 11.40517 | 21.47721 | 5.96148 | 8.16148 | 300 | 25 | 50 | 0.085845312 | 5208.333 | 447.111 |  |  |  | 102.7 | 8.701 | 2.2635 | 102.7 | 8.8198 | 2.1055 | 102.7 | 34.23394 | 5.8111 | 102.7 | 34.23412 | 17.68837 | 21.497215 | 6.9671175 | 9.1671175 | 300 | 25 | 50 | 0.100326492 | 5208.333 | 522.5338125
102.8 | 34.26738 | 8.66378 | 102.8 | 8.8282 | 2.105 | 102.8 | 8.6295 | 2.0376 | 102.8 | 34.26738 | 11.9039 | 21.498115 | 6.17757 | 8.37757 | 300 | 25 | 50 | 0.088957008 | 5208.333 | 463.31775 |  |  |  | 102.8 | 8.7095 | 2.2632 | 102.8 | 8.8282 | 2.105 | 102.8 | 34.26744 | 6.175 | 102.8 | 34.26731 | 17.91261 | 21.5181125 | 7.1139525 | 9.3139525 | 300 | 25 | 50 | 0.102440916 | 5208.333 | 533.5464375
102.9 | 34.30069 | 8.74035 | 102.9 | 8.8366 | 2.1044 | 102.9 | 8.6379 | 2.0372 | 102.9 | 34.30062 | 11.73297 | 21.5189525 | 6.15373 | 8.35373 | 300 | 25 | 50 | 0.088613712 | 5208.333 | 461.52975 |  |  |  | 102.9 | 8.7177 | 2.2626 | 102.9 | 8.8366 | 2.1044 | 102.9 | 34.30057 | 5.86001 | 102.9 | 34.30082 | 17.70425 | 21.5389225 | 6.982815 | 9.182815 | 300 | 25 | 50 | 0.100552536 | 5208.333 | 523.711125
103 | 34.33413 | 8.61873 | 103 | 8.8448 | 2.1035 | 103 | 8.6461 | 2.0366 | 103 | 34.33406 | 11.83584 | 21.5397725 | 6.1486675 | 8.3486675 | 300 | 25 | 50 | 0.088540812 | 5208.333 | 461.1500625 |  |  |  | 103 | 8.7261 | 2.2627 | 103 | 8.8448 | 2.1035 | 103 | 34.33413 | 6.0478 | 103 | 34.33388 | 17.90734 | 21.5597275 | 7.080335 | 9.280335 | 300 | 25 | 50 | 0.101956824 | 5208.333 | 531.025125
103.1 | 34.36732 | 8.60604 | 103.1 | 8.853 | 2.1031 | 103.1 | 8.6544 | 2.0367 | 103.1 | 34.36737 | 11.79384 | 21.5605225 | 6.13492 | 8.33492 | 300 | 25 | 50 | 0.088342848 | 5208.333 | 460.119 |  |  |  | 103.1 | 8.7347 | 2.263 | 103.1 | 8.853 | 2.1031 | 103.1 | 34.36725 | 5.8401 | 103.1 | 34.36744 | 17.8967 | 21.5805975 | 7.025725 | 9.225725 | 300 | 25 | 50 | 0.10117044 | 5208.333 | 526.929375
103.2 | 34.40081 | 8.51015 | 103.2 | 8.8614 | 2.1028 | 103.2 | 8.663 | 2.0368 | 103.2 | 34.40075 | 11.94721 | 21.58149 | 6.14924 | 8.34924 | 300 | 25 | 50 | 0.088549056 | 5208.333 | 461.193 |  |  |  | 103.2 | 8.7428 | 2.262 | 103.2 | 8.8614 | 2.1028 | 103.2 | 34.40069 | 5.94126 | 103.2 | 34.40056 | 17.82668 | 21.6013625 | 7.033185 | 9.233185 | 300 | 25 | 50 | 0.101277864 | 5208.333 | 527.488875
103.3 | 34.43394 | 8.52245 | 103.3 | 8.8699 | 2.1024 | 103.3 | 8.6711 | 2.0362 | 103.3 | 34.434 | 11.86374 | 21.602235 | 6.1311975 | 8.3311975 | 300 | 25 | 50 | 0.088289244 | 5208.333 | 459.8398125 |  |  |  | 103.3 | 8.7511 | 2.2619 | 103.3 | 8.8699 | 2.1024 | 103.3 | 34.43394 | 5.81029 | 103.3 | 34.43407 | 18.13898 | 21.6222525 | 7.0783925 | 9.2783925 | 300 | 25 | 50 | 0.101928852 | 5208.333 | 530.8794375
103.4 | 34.46744 | 8.5415 | 103.4 | 8.8781 | 2.1018 | 103.4 | 8.6794 | 2.0364 | 103.4 | 34.46738 | 11.945 | 21.62308 | 6.156175 | 8.356175 | 300 | 25 | 50 | 0.08864892 | 5208.333 | 461.713125 |  |  |  | 103.4 | 8.7594 | 2.2619 | 103.4 | 8.8781 | 2.1018 | 103.4 | 34.46731 | 5.85403 | 103.4 | 34.46725 | 17.76652 | 21.643015 | 6.9960625 | 9.1960625 | 300 | 25 | 50 | 0.1007433 | 5208.333 | 524.7046875
103.5 | 34.50063 | 8.26815 | 103.5 | 8.8865 | 2.1012 | 103.5 | 8.6879 | 2.0364 | 103.5 | 34.50056 | 11.98926 | 21.6438975 | 6.0987525 | 8.2987525 | 300 | 25 | 50 | 0.087822036 | 5208.333 | 457.4064375 |  |  |  | 103.5 | 8.7679 | 2.2613 | 103.5 | 8.8865 | 2.1012 | 103.5 | 34.50069 | 5.93517 | 103.5 | 34.50075 | 17.95048 | 21.66396 | 7.0620375 | 9.2620375 | 300 | 25 | 50 | 0.10169334 | 5208.333 | 529.6528125
103.6 | 34.53413 | 8.41314 | 103.6 | 8.895 | 2.101 | 103.6 | 8.6961 | 2.0358 | 103.6 | 34.53406 | 11.75811 | 21.6648225 | 6.0770125 | 8.2770125 | 300 | 25 | 50 | 0.08750898 | 5208.333 | 455.7759375 |  |  |  | 103.6 | 8.7761 | 2.2612 | 103.6 | 8.895 | 2.101 | 103.6 | 34.53394 | 5.85254 | 103.6 | 34.534 | 17.98722 | 21.68476 | 7.05049 | 9.25049 | 300 | 25 | 50 | 0.101527056 | 5208.333 | 528.78675
103.7 | 34.56738 | 8.52388 | 103.7 | 8.9031 | 2.1 | 103.7 | 8.7043 | 2.0359 | 103.7 | 34.56731 | 11.84591 | 21.6855225 | 6.1264225 | 8.3264225 | 300 | 25 | 50 | 0.088220484 | 5208.333 | 459.4816875 |  |  |  | 103.7 | 8.7844 | 2.2613 | 103.7 | 8.9031 | 2.1 | 103.7 | 34.56744 | 5.72088 | 103.7 | 34.56731 | 17.79806 | 21.7055625 | 6.97006 | 9.17006 | 300 | 25 | 50 | 0.100368864 | 5208.333 | 522.7545
103.8 | 34.60075 | 8.32806 | 103.8 | 8.9113 | 2.0997 | 103.8 | 8.7129 | 2.0362 | 103.8 | 34.60069 | 11.58108 | 21.70641 | 6.01126 | 8.21126 | 300 | 25 | 50 | 0.086562144 | 5208.333 | 450.8445 |  |  |  | 103.8 | 8.7928 | 2.2611 | 103.8 | 8.9113 | 2.0997 | 103.8 | 34.60056 | 5.80886 | 103.8 | 34.60056 | 17.78724 | 21.726305 | 6.989225 | 9.189225 | 300 | 25 | 50 | 0.10064484 | 5208.333 | 524.191875
103.9 | 34.634 | 8.60332 | 103.9 | 8.9198 | 2.0992 | 103.9 | 8.7214 | 2.036 | 103.9 | 34.63394 | 11.96804 | 21.727285 | 6.17664 | 8.37664 | 300 | 25 | 50 | 0.088943616 | 5208.333 | 463.248 |  |  |  | 103.9 | 8.8011 | 2.2608 | 103.9 | 8.9198 | 2.0992 | 103.9 | 34.63406 | 5.98336 | 103.9 | 34.634 | 17.83951 | 21.74724 | 7.0457175 | 9.2457175 | 300 | 25 | 50 | 0.101458332 | 5208.333 | 528.4288125
104 | 34.66731 | 8.46853 | 104 | 8.9282 | 2.0987 | 104 | 8.7295 | 2.0356 | 104 | 34.66731 | 11.87996 | 21.74808 | 6.1206975 | 8.3206975 | 300 | 25 | 50 | 0.088138044 | 5208.333 | 459.0523125 |  |  |  | 104 | 8.8094 | 2.2604 | 104 | 8.9282 | 2.0987 | 104 | 34.66725 | 5.84654 | 104 | 34.66731 | 17.88741 | 21.76804 | 7.0232625 | 9.2232625 | 300 | 25 | 50 | 0.10113498 | 5208.333 | 526.7446875
104.1 | 34.70069 | 8.48475 | 104.1 | 8.9363 | 2.0981 | 104.1 | 8.7378 | 2.0354 | 104.1 | 34.70069 | 12.0264 | 21.76887 | 6.1611625 | 8.3611625 | 300 | 25 | 50 | 0.08872074 | 5208.333 | 462.0871875 |  |  |  | 104.1 | 8.8178 | 2.2603 | 104.1 | 8.9363 | 2.0981 | 104.1 | 34.70075 | 6.0138 | 104.1 | 34.70057 | 17.97213 | 21.788855 | 7.0860825 | 9.2860825 | 300 | 25 | 50 | 0.102039588 | 5208.333 | 531.4561875
104.2 | 34.734 | 8.33775 | 104.2 | 8.9449 | 2.0983 | 104.2 | 8.7463 | 2.035 | 104.2 | 34.73394 | 12.02103 | 21.789785 | 6.12302 | 8.32302 | 300 | 25 | 50 | 0.088171488 | 5208.333 | 459.2265 |  |  |  | 104.2 | 8.8261 | 2.2597 | 104.2 | 8.9449 | 2.0983 | 104.2 | 34.734 | 5.88152 | 104.2 | 34.73406 | 17.66266 | 21.809765 | 6.975545 | 9.175545 | 300 | 25 | 50 | 0.100447848 | 5208.333 | 523.165875
104.3 | 34.76743 | 8.58815 | 104.3 | 8.9534 | 2.098 | 104.3 | 8.7544 | 2.0344 | 104.3 | 34.76743 | 11.88957 | 21.810665 | 6.15253 | 8.35253 | 300 | 25 | 50 | 0.088596432 | 5208.333 | 461.43975 |  |  |  | 104.3 | 8.8343 | 2.2592 | 104.3 | 8.9534 | 2.098 | 104.3 | 34.76738 | 6.16032 | 104.3 | 34.76731 | 17.75194 | 21.8305975 | 7.067365 | 9.267365 | 300 | 25 | 50 | 0.101770056 | 5208.333 | 530.052375
104.4 | 34.80062 | 8.36584 | 104.4 | 8.9615 | 2.0971 | 104.4 | 8.7628 | 2.0348 | 104.4 | 34.80062 | 11.91745 | 21.831385 | 6.1037975 | 8.3037975 | 300 | 25 | 50 | 0.087894684 | 5208.333 | 457.7848125 |  |  |  | 104.4 | 8.8427 | 2.2588 | 104.4 | 8.9615 | 2.0971 | 104.4 | 34.80056 | 6.31216 | 104.4 | 34.80075 | 17.85517 | 21.8513775 | 7.1308075 | 9.3308075 | 300 | 25 | 50 | 0.102683628 | 5208.333 | 534.8105625
104.5 | 34.83413 | 8.47387 | 104.5 | 8.9698 | 2.0967 | 104.5 | 8.7713 | 2.0347 | 104.5 | 34.83406 | 12.02205 | 21.8523225 | 6.15683 | 8.35683 | 300 | 25 | 50 | 0.088658352 | 5208.333 | 461.76225 |  |  |  | 104.5 | 8.8513 | 2.2587 | 104.5 | 8.9698 | 2.0967 | 104.5 | 34.83413 | 6.12312 | 104.5 | 34.83388 | 17.96043 | 21.8722775 | 7.1097375 | 9.3097375 | 300 | 25 | 50 | 0.10238022 | 5208.333 | 533.2303125
104.6 | 34.86731 | 8.56782 | 104.6 | 8.9782 | 2.0962 | 104.6 | 8.7795 | 2.0342 | 104.6 | 34.86725 | 12.06867 | 21.873065 | 6.1917225 | 8.3917225 | 300 | 25 | 50 | 0.089160804 | 5208.333 | 464.3791875 |  |  |  | 104.6 | 8.8595 | 2.2581 | 104.6 | 8.9782 | 2.0962 | 104.6 | 34.86725 | 6.10213 | 104.6 | 34.86744 | 17.8866 | 21.8930975 | 7.0857575 | 9.2857575 | 300 | 25 | 50 | 0.102034908 | 5208.333 | 531.4318125
104.7 | 34.90075 | 8.28111 | 104.7 | 8.9864 | 2.0957 | 104.7 | 8.7878 | 2.0345 | 104.7 | 34.90075 | 11.92953 | 21.893925 | 6.08521 | 8.28521 | 300 | 25 | 50 | 0.087627024 | 5208.333 | 456.39075 |  |  |  | 104.7 | 8.8678 | 2.2579 | 104.7 | 8.9864 | 2.0957 | 104.7 | 34.90063 | 6.21807 | 104.7 | 34.90063 | 17.75377 | 21.913865 | 7.08136 | 9.28136 | 300 | 25 | 50 | 0.101971584 | 5208.333 | 531.102
104.8 | 34.93394 | 8.45064 | 104.8 | 8.9946 | 2.0956 | 104.8 | 8.7963 | 2.0343 | 104.8 | 34.93394 | 11.90889 | 21.914695 | 6.1223575 | 8.3223575 | 300 | 25 | 50 | 0.088161948 | 5208.333 | 459.1768125 |  |  |  | 104.8 | 8.8763 | 2.2573 | 104.8 | 8.9946 | 2.0956 | 104.8 | 34.934 | 6.07215 | 104.8 | 34.93406 | 17.90928 | 21.93474 | 7.0835825 | 9.2835825 | 300 | 25 | 50 | 0.102003588 | 5208.333 | 531.2686875
104.9 | 34.96744 | 8.40677 | 104.9 | 9.0033 | 2.0955 | 104.9 | 8.8045 | 2.0335 | 104.9 | 34.96744 | 12.08325 | 21.93567 | 6.154755 | 8.354755 | 300 | 25 | 50 | 0.088628472 | 5208.333 | 461.606625 |  |  |  | 104.9 | 8.8844 | 2.2565 | 104.9 | 9.0033 | 2.0955 | 104.9 | 34.96732 | 5.90745 | 104.9 | 34.96725 | 17.76412 | 21.9555675 | 7.0058925 | 9.2058925 | 300 | 25 | 50 | 0.100884852 | 5208.333 | 525.4419375
105 | 35.00063 | 8.46953 | 105 | 9.0116 | 2.0946 | 105 | 8.8126 | 2.0338 | 105 | 35.00063 | 12.05202 | 21.956365 | 6.1624875 | 8.3624875 | 300 | 25 | 50 | 0.08873982 | 5208.333 | 462.1865625 |  |  |  | 105 | 8.8927 | 2.2563 | 105 | 9.0116 | 2.0946 | 105 | 35.00075 | 6.11342 | 105 | 35.00082 | 17.58881 | 21.9764675 | 7.0132825 | 9.2132825 | 300 | 25 | 50 | 0.100991268 | 5208.333 | 525.9961875
105.1 | 35.03413 | 8.44384 | 105.1 | 9.0197 | 2.0941 | 105.1 | 8.8212 | 2.0338 | 105.1 | 35.03413 | 12.01882 | 21.97729 | 6.14764 | 8.34764 | 300 | 25 | 50 | 0.088526016 | 5208.333 | 461.073 |  |  |  | 105.1 | 8.9012 | 2.2563 | 105.1 | 9.0197 | 2.0941 | 105.1 | 35.03388 | 5.87202 | 105.1 | 35.034 | 13.64248 | 21.997195 | 5.966225 | 8.166225 | 300 | 25 | 50 | 0.08591364 | 5208.333 | 447.466875
105.2 | 35.06731 | 8.4691 | 105.2 | 9.0282 | 2.0943 | 105.2 | 8.8296 | 2.0336 | 105.2 | 35.06719 | 12.16712 | 21.998075 | 6.19103 | 8.39103 | 300 | 25 | 50 | 0.089150832 | 5208.333 | 464.32725 |  |  |  | 105.2 | 8.9094 | 2.2553 | 105.2 | 9.0282 | 2.0943 | 105.2 | 35.06744 | 5.98628 | 105.2 | 35.06738 | -0.25442 | 22.018105 | 2.520365 | 4.720365 | 300 | 25 | 50 | 0.036293256 | 5208.333 | 189.027375
105.3 | 35.10069 | 8.79832 | 105.3 | 9.0364 | 2.0936 | 105.3 | 8.8378 | 2.0334 | 105.3 | 35.10069 | 11.98685 | 22.018895 | 6.2280425 | 8.4280425 | 300 | 25 | 50 | 0.089683812 | 5208.333 | 467.1031875 |  |  |  | 105.3 | 8.9176 | 2.2553 | 105.3 | 9.0364 | 2.0936 | 105.3 | 35.10056 | 6.16905 | 105.3 | 35.10056 | -0.18583 | 22.03878 | 2.58303 | 4.78303 | 300 | 25 | 50 | 0.037195632 | 5208.333 | 193.72725
105.4 | 35.13407 | 8.47572 | 105.4 | 9.0447 | 2.0934 | 105.4 | 8.8463 | 2.0338 | 105.4 | 35.13407 | 11.97565 | 22.039785 | 6.1446425 | 8.3446425 | 300 | 25 | 50 | 0.088482852 | 5208.333 | 460.8481875 |  |  |  | 105.4 | 8.9261 | 2.2556 | 105.4 | 9.0447 | 2.0934 | 105.4 | 35.13407 | 5.96932 | 105.4 | 35.134 | -0.16069 | 22.0597175 | 2.5394075 | 4.7394075 | 300 | 25 | 50 | 0.036567468 | 5208.333 | 190.4555625
105.5 | 35.16731 | 8.65452 | 105.5 | 9.0531 | 2.0936 | 105.5 | 8.8546 | 2.0338 | 105.5 | 35.16731 | 12.08519 | 22.06058 | 6.2167775 | 8.4167775 | 300 | 25 | 50 | 0.089521596 | 5208.333 | 466.2583125 |  |  |  | 105.5 | 8.9345 | 2.2547 | 105.5 | 9.0531 | 2.0936 | 105.5 | 35.16719 | 6.0954 | 105.5 | 35.16731 | -0.07711 | 22.080525 | 2.5916475 | 4.7916475 | 300 | 25 | 50 | 0.037319724 | 5208.333 | 194.3735625
105.6 | 35.20063 | 8.37047 | 105.6 | 9.0616 | 2.0933 | 105.6 | 8.8628 | 2.0335 | 105.6 | 35.20063 | 12.05387 | 22.081415 | 6.137785 | 8.337785 | 300 | 25 | 50 | 0.088384104 | 5208.333 | 460.333875 |  |  |  | 105.6 | 8.9426 | 2.2542 | 105.6 | 9.0616 | 2.0933 | 105.6 | 35.20075 | 6.02259 | 105.6 | 35.20057 | -0.05426 | 22.10138 | 2.5789575 | 4.7789575 | 300 | 25 | 50 | 0.037136988 | 5208.333 | 193.4218125
105.7 | 35.234 | 8.4445 | 105.7 | 9.0697 | 2.0928 | 105.7 | 8.8711 | 2.0336 | 105.7 | 35.23394 | 12.09358 | 22.102185 | 6.16612 | 8.36612 | 300 | 25 | 50 | 0.088792128 | 5208.333 | 462.459 |  |  |  | 105.7 | 8.951 | 2.2545 | 105.7 | 9.0697 | 2.0928 | 105.7 | 35.23394 | 6.07537 | 105.7 | 35.234 | -0.06542 | 22.12216 | 2.5893125 | 4.7893125 | 300 | 25 | 50 | 0.0372861 | 5208.333 | 194.1984375
105.8 | 35.2675 | 8.60181 | 105.8 | 9.0782 | 2.0929 | 105.8 | 8.8794 | 2.0336 | 105.8 | 35.2675 | 12.24331 | 22.12315 | 6.242905 | 8.442905 | 300 | 25 | 50 | 0.089897832 | 5208.333 | 468.217875 |  |  |  | 105.8 | 8.9596 | 2.2541 | 105.8 | 9.0782 | 2.0929 | 105.8 | 35.26738 | 5.88707 | 105.8 | 35.26731 | -0.16549 | 22.1431225 | 2.517145 | 4.717145 | 300 | 25 | 50 | 0.036246888 | 5208.333 | 188.785875
105.9 | 35.30069 | 8.42458 | 105.9 | 9.0866 | 2.0929 | 105.9 | 8.8877 | 2.0337 | 105.9 | 35.30069 | 12.08899 | 22.14392 | 6.1600425 | 8.3600425 | 300 | 25 | 50 | 0.088704612 | 5208.333 | 462.0031875 |  |  |  | 105.9 | 8.9677 | 2.2531 | 105.9 | 9.0866 | 2.0929 | 105.9 | 35.30063 | 6.01363 | 105.9 | 35.30088 | -0.07533 | 22.1639525 | 2.571075 | 4.771075 | 300 | 25 | 50 | 0.03702348 | 5208.333 | 192.830625
106 | 35.33406 | 8.53907 | 106 | 9.0948 | 2.0922 | 106 | 8.8961 | 2.0339 | 106 | 35.33406 | 11.84096 | 22.164755 | 6.1265325 | 8.3265325 | 300 | 25 | 50 | 0.088222068 | 5208.333 | 459.4899375 |  |  |  | 106 | 8.9761 | 2.2533 | 106 | 9.0948 | 2.0922 | 106 | 35.33406 | 6.11479 | 106 | 35.33387 | -0.161 | 22.1847075 | 2.5748225 | 4.7748225 | 300 | 25 | 50 | 0.037077444 | 5208.333 | 193.1116875
106.1 | 35.36725 | 8.45673 | 106.1 | 9.103 | 2.0921 | 106.1 | 8.9045 | 2.0344 | 106.1 | 35.36731 | 11.89438 | 22.185515 | 6.1194025 | 8.3194025 | 300 | 25 | 50 | 0.088119396 | 5208.333 | 458.9551875 |  |  |  | 106.1 | 8.9847 | 2.2534 | 106.1 | 9.103 | 2.0921 | 106.1 | 35.36731 | 6.05607 | 106.1 | 35.36744 | -0.26826 | 22.2056125 | 2.5333275 | 4.7333275 | 300 | 25 | 50 | 0.036479916 | 5208.333 | 189.9995625
106.2 | 35.40088 | 8.7248 | 106.2 | 9.1114 | 2.0923 | 106.2 | 8.9129 | 2.0346 | 106.2 | 35.40081 | 12.0698 | 22.2064975 | 6.230375 | 8.430375 | 300 | 25 | 50 | 0.0897174 | 5208.333 | 467.278125 |  |  |  | 106.2 | 8.9928 | 2.2527 | 106.2 | 9.1114 | 2.0923 | 106.2 | 35.40069 | 5.90003 | 106.2 | 35.40057 | -0.03388 | 22.226365 | 2.5527875 | 4.7527875 | 300 | 25 | 50 | 0.03676014 | 5208.333 | 191.4590625
106.3 | 35.43394 | 8.30467 | 106.3 | 9.1198 | 2.0923 | 106.3 | 8.9211 | 2.0344 | 106.3 | 35.43394 | 12.13286 | 22.227195 | 6.1410575 | 8.3410575 | 300 | 25 | 50 | 0.088431228 | 5208.333 | 460.5793125 |  |  |  | 106.3 | 9.0011 | 2.2525 | 106.3 | 9.1198 | 2.0923 | 106.3 | 35.434 | 6.10344 | 106.3 | 35.43413 | -0.10672 | 22.2472575 | 2.58538 | 4.78538 | 300 | 25 | 50 | 0.037229472 | 5208.333 | 193.9035
106.4 | 35.46744 | 8.34818 | 106.4 | 9.1281 | 2.0922 | 106.4 | 8.9294 | 2.0345 | 106.4 | 35.46738 | 12.07286 | 22.24808 | 6.136935 | 8.336935 | 300 | 25 | 50 | 0.088371864 | 5208.333 | 460.270125 |  |  |  | 106.4 | 9.0095 | 2.2522 | 106.4 | 9.1281 | 2.0922 | 106.4 | 35.46732 | 5.83859 | 106.4 | 35.46719 | -0.1102 | 22.2680275 | 2.5181975 | 4.7181975 | 300 | 25 | 50 | 0.036262044 | 5208.333 | 188.8648125
106.5 | 35.50063 | 8.3885 | 106.5 | 9.1365 | 2.0923 | 106.5 | 8.9378 | 2.0347 | 106.5 | 35.50056 | 11.92151 | 22.2688725 | 6.1092525 | 8.3092525 | 300 | 25 | 50 | 0.087973236 | 5208.333 | 458.1939375 |  |  |  | 106.5 | 9.0178 | 2.2517 | 106.5 | 9.1365 | 2.0923 | 106.5 | 35.50075 | 6.10748 | 106.5 | 35.50075 | -0.39117 | 22.28895 | 2.5150775 | 4.7150775 | 300 | 25 | 50 | 0.036217116 | 5208.333 | 188.6308125
106.6 | 35.53413 | 8.5596 | 106.6 | 9.1449 | 2.0922 | 106.6 | 8.9461 | 2.0348 | 106.6 | 35.53413 | 11.82717 | 22.289815 | 6.1284425 | 8.3284425 | 300 | 25 | 50 | 0.088249572 | 5208.333 | 459.6331875 |  |  |  | 106.6 | 9.026 | 2.2517 | 106.6 | 9.1449 | 2.0922 | 106.6 | 35.53387 | 5.97469 | 106.6 | 35.534 | -0.18839 | 22.3096925 | 2.53255 | 4.73255 | 300 | 25 | 50 | 0.03646872 | 5208.333 | 189.94125
106.7 | 35.56731 | 8.4218 | 106.7 | 9.1531 | 2.0915 | 106.7 | 8.9544 | 2.0352 | 106.7 | 35.56731 | 11.86895 | 22.31053 | 6.1043625 | 8.3043625 | 300 | 25 | 50 | 0.08790282 | 5208.333 | 457.8271875 |  |  |  | 106.7 | 9.0344 | 2.2516 | 106.7 | 9.1531 | 2.0915 | 106.7 | 35.56738 | 5.89359 | 106.7 | 35.56738 | -0.15257 | 22.330565 | 2.52103 | 4.72103 | 300 | 25 | 50 | 0.036302832 | 5208.333 | 189.07725
106.8 | 35.60069 | 8.33861 | 106.8 | 9.1613 | 2.0917 | 106.8 | 8.9629 | 2.0356 | 106.8 | 35.60069 | 12.03847 | 22.331395 | 6.126095 | 8.326095 | 300 | 25 | 50 | 0.088215768 | 5208.333 | 459.457125 |  |  |  | 106.8 | 9.0429 | 2.2512 | 106.8 | 9.1613 | 2.0917 | 106.8 | 35.60062 | 5.83106 | 106.8 | 35.60069 | -0.05031 | 22.3513775 | 2.5309125 | 4.7309125 | 300 | 25 | 50 | 0.03644514 | 5208.333 | 189.8184375
106.9 | 35.63394 | 8.49655 | 106.9 | 9.1698 | 2.0917 | 106.9 | 8.9713 | 2.0354 | 106.9 | 35.634 | 11.96599 | 22.35226 | 6.14741 | 8.34741 | 300 | 25 | 50 | 0.088522704 | 5208.333 | 461.05575 |  |  |  | 106.9 | 9.0511 | 2.2514 | 106.9 | 9.1698 | 2.0917 | 106.9 | 35.63412 | 5.79874 | 106.9 | 35.63394 | -0.15732 | 22.37224 | 2.49613 | 4.69613 | 300 | 25 | 50 | 0.035944272 | 5208.333 | 187.20975
107 | 35.66738 | 8.65846 | 107 | 9.1782 | 2.0908 | 107 | 8.9795 | 2.0357 | 107 | 35.66732 | 11.79985 | 22.3731 | 6.1462025 | 8.3462025 | 300 | 25 | 50 | 0.088505316 | 5208.333 | 460.9651875 |  |  |  | 107 | 9.0593 | 2.2512 | 107 | 9.1782 | 2.0908 | 107 | 35.66725 | 6.03423 | 107 | 35.66738 | -0.12282 | 22.3930325 | 2.5633525 | 4.7633525 | 300 | 25 | 50 | 0.036912276 | 5208.333 | 192.2514375
107.1 | 35.70069 | 8.789 | 107.1 | 9.1864 | 2.0906 | 107.1 | 8.9878 | 2.0363 | 107.1 | 35.70069 | 11.86165 | 22.393895 | 6.1943875 | 8.3943875 | 300 | 25 | 50 | 0.08919918 | 5208.333 | 464.5790625 |  |  |  | 107.1 | 9.0678 | 2.2513 | 107.1 | 9.1864 | 2.0906 | 107.1 | 35.70075 | 6.0776 | 107.1 | 35.70069 | -0.2208 | 22.41391 | 2.549675 | 4.749675 | 300 | 25 | 50 | 0.03671532 | 5208.333 | 191.225625
107.2 | 35.73394 | 8.59473 | 107.2 | 9.1949 | 2.0903 | 107.2 | 8.9963 | 2.0364 | 107.2 | 35.73388 | 12.10565 | 22.414755 | 6.20677 | 8.40677 | 300 | 25 | 50 | 0.089377488 | 5208.333 | 465.50775 |  |  |  | 107.2 | 9.0761 | 2.2509 | 107.2 | 9.1949 | 2.0903 | 107.2 | 35.73394 | 6.02934 | 107.2 | 35.73407 | -0.16909 | 22.4347525 | 2.5503625 | 4.7503625 | 300 | 25 | 50 | 0.03672522 | 5208.333 | 191.2771875
107.3 | 35.76744 | 8.48141 | 107.3 | 9.2034 | 2.0903 | 107.3 | 9.0044 | 2.0364 | 107.3 | 35.76744 | 11.80911 | 22.43567 | 6.104305 | 8.304305 | 300 | 25 | 50 | 0.087901992 | 5208.333 | 457.822875 |  |  |  | 107.3 | 9.0843 | 2.2512 | 107.3 | 9.2034 | 2.0903 | 107.3 | 35.76738 | 6.04489 | 107.3 | 35.76725 | 0.00428 | 22.4555825 | 2.5976675 | 4.7976675 | 300 | 25 | 50 | 0.037406412 | 5208.333 | 194.8250625
107.4 | 35.80063 | 8.5608 | 107.4 | 9.2114 | 2.0897 | 107.4 | 9.0127 | 2.0368 | 107.4 | 35.80056 | 11.86799 | 22.4563225 | 6.1388225 | 8.3388225 | 300 | 25 | 50 | 0.088399044 | 5208.333 | 460.4116875 |  |  |  | 107.4 | 9.0927 | 2.2509 | 107.4 | 9.2114 | 2.0897 | 107.4 | 35.80056 | 6.17041 | 107.4 | 35.80075 | -0.03952 | 22.4763525 | 2.6178725 | 4.8178725 | 300 | 25 | 50 | 0.037697364 | 5208.333 | 196.3404375
107.5 | 35.83419 | 8.50291 | 107.5 | 9.2198 | 2.0896 | 107.5 | 9.0213 | 2.0372 | 107.5 | 35.83413 | 11.9658 | 22.477355 | 6.1488775 | 8.3488775 | 300 | 25 | 50 | 0.088543836 | 5208.333 | 461.1658125 |  |  |  | 107.5 | 9.1012 | 2.2507 | 107.5 | 9.2198 | 2.0896 | 107.5 | 35.83406 | 6.02275 | 107.5 | 35.834 | -0.21259 | 22.497265 | 2.537615 | 4.737615 | 300 | 25 | 50 | 0.036541656 | 5208.333 | 190.321125
107.6 | 35.86725 | 8.37737 | 107.6 | 9.2283 | 2.0895 | 107.6 | 9.0295 | 2.0371 | 107.6 | 35.86725 | 11.93443 | 22.498075 | 6.1096 | 8.3096 | 300 | 25 | 50 | 0.08797824 | 5208.333 | 458.22 |  |  |  | 107.6 | 9.1094 | 2.2505 | 107.6 | 9.2283 | 2.0895 | 107.6 | 35.86725 | 6.20201 | 107.6 | 35.86738 | -0.07667 | 22.5180825 | 2.616335 | 4.816335 | 300 | 25 | 50 | 0.037675224 | 5208.333 | 196.225125
107.7 | 35.90081 | 8.73997 | 107.7 | 9.2364 | 2.0888 | 107.7 | 9.0378 | 2.0375 | 107.7 | 35.90081 | 11.76376 | 22.518955 | 6.1575075 | 8.3575075 | 300 | 25 | 50 | 0.088668108 | 5208.333 | 461.8130625 |  |  |  | 107.7 | 9.1178 | 2.2504 | 107.7 | 9.2364 | 2.0888 | 107.7 | 35.90069 | 6.24826 | 107.7 | 35.90063 | -0.29986 | 22.53888 | 2.5719 | 4.7719 | 300 | 25 | 50 | 0.03703536 | 5208.333 | 192.8925
107.8 | 35.934 | 8.63625 | 107.8 | 9.2446 | 2.0888 | 107.8 | 9.0463 | 2.0376 | 107.8 | 35.93393 | 11.81252 | 22.5397075 | 6.1437925 | 8.3437925 | 300 | 25 | 50 | 0.088470612 | 5208.333 | 460.7844375 |  |  |  | 107.8 | 9.1263 | 2.2502 | 107.8 | 9.2446 | 2.0888 | 107.8 | 35.93393 | 6.08101 | 107.8 | 35.93413 | -0.13034 | 22.55974 | 2.5724175 | 4.7724175 | 300 | 25 | 50 | 0.037042812 | 5208.333 | 192.9313125
107.9 | 35.9675 | 8.48258 | 107.9 | 9.2532 | 2.0888 | 107.9 | 9.0545 | 2.0372 | 107.9 | 35.96744 | 11.96295 | 22.56066 | 6.1428825 | 8.3428825 | 300 | 25 | 50 | 0.088457508 | 5208.333 | 460.7161875 |  |  |  | 107.9 | 9.1344 | 2.2497 | 107.9 | 9.2532 | 2.0888 | 107.9 | 35.96731 | 6.16307 | 107.9 | 35.96725 | -0.23089 | 22.58054 | 2.56767 | 4.76767 | 300 | 25 | 50 | 0.036974448 | 5208.333 | 192.57525
108 | 36.00063 | 8.38768 | 108 | 9.2616 | 2.0884 | 108 | 9.0626 | 2.0371 | 108 | 36.00056 | 11.75163 | 22.5813475 | 6.0662025 | 8.2662025 | 300 | 25 | 50 | 0.087353316 | 5208.333 | 454.9651875 |  |  |  | 108 | 9.1427 | 2.2498 | 108 | 9.2616 | 2.0884 | 108 | 36.00069 | 6.03149 | 108 | 36.00075 | -0.27172 | 22.601435 | 2.5244925 | 4.7244925 | 300 | 25 | 50 | 0.036352692 | 5208.333 | 189.3369375
108.1 | 36.03406 | 8.43076 | 108.1 | 9.2698 | 2.0885 | 108.1 | 9.0712 | 2.0378 | 108.1 | 36.03406 | 11.86814 | 22.60228 | 6.1063 | 8.3063 | 300 | 25 | 50 | 0.08793072 | 5208.333 | 457.9725 |  |  |  | 108.1 | 9.1511 | 2.2499 | 108.1 | 9.2698 | 2.0885 | 108.1 | 36.034 | 6.40789 | 108.1 | 36.03394 | -0.20515 | 22.62221 | 2.635285 | 4.835285 | 300 | 25 | 50 | 0.037948104 | 5208.333 | 197.646375
108.2 | 36.06731 | 8.51105 | 108.2 | 9.2781 | 2.088 | 108.2 | 9.0796 | 2.0379 | 108.2 | 36.06731 | 11.82297 | 22.62308 | 6.11498 | 8.31498 | 300 | 25 | 50 | 0.088055712 | 5208.333 | 458.6235 |  |  |  | 108.2 | 9.1594 | 2.2492 | 108.2 | 9.2781 | 2.088 | 108.2 | 36.06738 | 6.27682 | 108.2 | 36.06738 | -0.28123 | 22.643065 | 2.5831975 | 4.7831975 | 300 | 25 | 50 | 0.037198044 | 5208.333 | 193.7398125
108.3 | 36.10069 | 8.613 | 108.3 | 9.2865 | 2.0875 | 108.3 | 9.0878 | 2.0376 | 108.3 | 36.10062 | 11.96592 | 22.6439025 | 6.176005 | 8.376005 | 300 | 25 | 50 | 0.088934472 | 5208.333 | 463.200375 |  |  |  | 108.3 | 9.1676 | 2.2494 | 108.3 | 9.2865 | 2.0875 | 108.3 | 36.10056 | 6.3313 | 108.3 | 36.10062 | -0.06693 | 22.66382 | 2.6503175 | 4.8503175 | 300 | 25 | 50 | 0.038164572 | 5208.333 | 198.7738125
108.4 | 36.134 | 8.61007 | 108.4 | 9.2946 | 2.0872 | 108.4 | 9.0963 | 2.0379 | 108.4 | 36.13394 | 12.0115 | 22.66471 | 6.1866675 | 8.3866675 | 300 | 25 | 50 | 0.089088012 | 5208.333 | 464.0000625 |  |  |  | 108.4 | 9.1762 | 2.2498 | 108.4 | 9.2946 | 2.0872 | 108.4 | 36.13413 | 6.19538 | 108.4 | 36.13394 | -0.32488 | 22.6847175 | 2.551875 | 4.751875 | 300 | 25 | 50 | 0.036747 | 5208.333 | 191.390625
108.5 | 36.16738 | 8.40421 | 108.5 | 9.3032 | 2.0875 | 108.5 | 9.1046 | 2.0377 | 108.5 | 36.16738 | 12.06557 | 22.68564 | 6.148745 | 8.348745 | 300 | 25 | 50 | 0.088541928 | 5208.333 | 461.155875 |  |  |  | 108.5 | 9.1846 | 2.249 | 108.5 | 9.3032 | 2.0875 | 108.5 | 36.16719 | 6.30289 | 108.5 | 36.16731 | -0.16308 | 22.705575 | 2.6190775 | 4.8190775 | 300 | 25 | 50 | 0.037714716 | 5208.333 | 196.4308125
108.6 | 36.20075 | 8.73827 | 108.6 | 9.3116 | 2.0873 | 108.6 | 9.1128 | 2.0374 | 108.6 | 36.20069 | 12.13022 | 22.70646 | 6.2482975 | 8.4482975 | 300 | 25 | 50 | 0.089975484 | 5208.333 | 468.6223125 |  |  |  | 108.6 | 9.1926 | 2.2484 | 108.6 | 9.3116 | 2.0873 | 108.6 | 36.20081 | 6.37969 | 108.6 | 36.20063 | -0.26937 | 22.72641 | 2.611505 | 4.811505 | 300 | 25 | 50 | 0.037605672 | 5208.333 | 195.862875
108.7 | 36.23394 | 8.29047 | 108.7 | 9.3198 | 2.0865 | 108.7 | 9.1211 | 2.0379 | 108.7 | 36.23394 | 11.80018 | 22.727195 | 6.0537625 | 8.2537625 | 300 | 25 | 50 | 0.08717418 | 5208.333 | 454.0321875 |  |  |  | 108.7 | 9.201 | 2.2485 | 108.7 | 9.3198 | 2.0865 | 108.7 | 36.23394 | 6.10661 | 108.7 | 36.23413 | -0.09701 | 22.7472175 | 2.58615 | 4.78615 | 300 | 25 | 50 | 0.03724056 | 5208.333 | 193.96125
108.8 | 36.26744 | 8.48086 | 108.8 | 9.3282 | 2.0865 | 108.8 | 9.1295 | 2.038 | 108.8 | 36.26738 | 11.93942 | 22.74813 | 6.136195 | 8.336195 | 300 | 25 | 50 | 0.088361208 | 5208.333 | 460.214625 |  |  |  | 108.8 | 9.2096 | 2.2484 | 108.8 | 9.3282 | 2.0865 | 108.8 | 36.26744 | 6.20957 | 108.8 | 36.26725 | -0.1049 | 22.7681225 | 2.6098925 | 4.8098925 | 300 | 25 | 50 | 0.037582452 | 5208.333 | 195.7419375
108.9 | 36.30069 | 8.58557 | 108.9 | 9.3366 | 2.0863 | 108.9 | 9.1378 | 2.0376 | 108.9 | 36.30069 | 12.2525 | 22.768945 | 6.2404925 | 8.4404925 | 300 | 25 | 50 | 0.089863092 | 5208.333 | 468.0369375 |  |  |  | 108.9 | 9.2177 | 2.2476 | 108.9 | 9.3366 | 2.0863 | 108.9 | 36.30062 | 6.13997 | 108.9 | 36.30075 | -0.14133 | 22.7889175 | 2.583135 | 4.783135 | 300 | 25 | 50 | 0.037197144 | 5208.333 | 193.735125
109 | 36.33413 | 8.6486 | 109 | 9.3448 | 2.0858 | 109 | 9.146 | 2.0373 | 109 | 36.33406 | 12.07181 | 22.7897475 | 6.2108775 | 8.4108775 | 300 | 25 | 50 | 0.089436636 | 5208.333 | 465.8158125 |  |  |  | 109 | 9.2261 | 2.2473 | 109 | 9.3448 | 2.0858 | 109 | 36.33406 | 6.13939 | 109 | 36.33388 | 0.05896 | 22.80971 | 2.6328625 | 4.8328625 | 300 | 25 | 50 | 0.03791322 | 5208.333 | 197.4646875
109.1 | 36.36732 | 8.66867 | 109.1 | 9.353 | 2.0855 | 109.1 | 9.1544 | 2.0378 | 109.1 | 36.36725 | 12.07218 | 22.8104925 | 6.2160375 | 8.4160375 | 300 | 25 | 50 | 0.08951094 | 5208.333 | 466.2028125 |  |  |  | 109.1 | 9.2347 | 2.2471 | 109.1 | 9.353 | 2.0855 | 109.1 | 36.36725 | 6.06229 | 109.1 | 36.36744 | -0.28332 | 22.8305975 | 2.5278925 | 4.7278925 | 300 | 25 | 50 | 0.036401652 | 5208.333 | 189.5919375
109.2 | 36.40075 | 8.42832 | 109.2 | 9.3614 | 2.0852 | 109.2 | 9.1629 | 2.0379 | 109.2 | 36.40075 | 12.14325 | 22.83145 | 6.1736675 | 8.3736675 | 300 | 25 | 50 | 0.088900812 | 5208.333 | 463.0250625 |  |  |  | 109.2 | 9.2428 | 2.246 | 109.2 | 9.3614 | 2.0852 | 109.2 | 36.40069 | 6.12268 | 109.2 | 36.40056 | -0.2744 | 22.8513625 | 2.54487 | 4.74487 | 300 | 25 | 50 | 0.036646128 | 5208.333 | 190.86525
109.3 | 36.43388 | 8.59998 | 109.3 | 9.3698 | 2.0848 | 109.3 | 9.1711 | 2.038 | 109.3 | 36.43394 | 11.9582 | 22.85218 | 6.170245 | 8.370245 | 300 | 25 | 50 | 0.088851528 | 5208.333 | 462.768375 |  |  |  | 109.3 | 9.251 | 2.2459 | 109.3 | 9.3698 | 2.0848 | 109.3 | 36.434 | 6.03501 | 109.3 | 36.43407 | -0.1463 | 22.8722175 | 2.5548525 | 4.7548525 | 300 | 25 | 50 | 0.036789876 | 5208.333 | 191.6139375
109.4 | 36.4675 | 8.6303 | 109.4 | 9.3781 | 2.0843 | 109.4 | 9.1794 | 2.0376 | 109.4 | 36.46744 | 12.00206 | 22.87311 | 6.188565 | 8.388565 | 300 | 25 | 50 | 0.089115336 | 5208.333 | 464.142375 |  |  |  | 109.4 | 9.2594 | 2.2452 | 109.4 | 9.3781 | 2.0843 | 109.4 | 36.46732 | 6.013 | 109.4 | 36.46732 | 0.00516 | 22.893035 | 2.586915 | 4.786915 | 300 | 25 | 50 | 0.037251576 | 5208.333 | 194.018625
109.5 | 36.50069 | 8.67462 | 109.5 | 9.3865 | 2.0843 | 109.5 | 9.1878 | 2.0374 | 109.5 | 36.50056 | 11.86488 | 22.8938875 | 6.1653 | 8.3653 | 300 | 25 | 50 | 0.08878032 | 5208.333 | 462.3975 |  |  |  | 109.5 | 9.2678 | 2.2443 | 109.5 | 9.3865 | 2.0843 | 109.5 | 36.50069 | 6.14466 | 109.5 | 36.50081 | -0.25387 | 22.91395 | 2.5548475 | 4.7548475 | 300 | 25 | 50 | 0.036789804 | 5208.333 | 191.6135625
109.6 | 36.53413 | 8.52446 | 109.6 | 9.3949 | 2.0841 | 109.6 | 9.1962 | 2.0372 | 109.6 | 36.53407 | 11.74581 | 22.914825 | 6.0978925 | 8.2978925 | 300 | 25 | 50 | 0.087809652 | 5208.333 | 457.3419375 |  |  |  | 109.6 | 9.276 | 2.244 | 109.6 | 9.3949 | 2.0841 | 109.6 | 36.53394 | 6.41864 | 109.6 | 36.53394 | -0.08836 | 22.934695 | 2.664595 | 4.864595 | 300 | 25 | 50 | 0.038370168 | 5208.333 | 199.844625
109.7 | 36.56731 | 8.49413 | 109.7 | 9.4032 | 2.0833 | 109.7 | 9.2044 | 2.0371 | 109.7 | 36.56731 | 12.07737 | 22.935555 | 6.172975 | 8.372975 | 300 | 25 | 50 | 0.08889084 | 5208.333 | 462.973125 |  |  |  | 109.7 | 9.2844 | 2.2437 | 109.7 | 9.4032 | 2.0833 | 109.7 | 36.56744 | 6.38387 | 109.7 | 36.56731 | -0.11378 | 22.9555875 | 2.6492725 | 4.8492725 | 300 | 25 | 50 | 0.038149524 | 5208.333 | 198.6954375
109.8 | 36.60069 | 8.55487 | 109.8 | 9.4112 | 2.0827 | 109.8 | 9.2129 | 2.0373 | 109.8 | 36.60063 | 12.16366 | 22.956355 | 6.2096325 | 8.4096325 | 300 | 25 | 50 | 0.089418708 | 5208.333 | 465.7224375 |  |  |  | 109.8 | 9.2929 | 2.243 | 109.8 | 9.4112 | 2.0827 | 109.8 | 36.60056 | 6.11123 | 109.8 | 36.60056 | -0.27092 | 22.976305 | 2.5415025 | 4.7415025 | 300 | 25 | 50 | 0.036597636 | 5208.333 | 190.6126875
109.9 | 36.634 | 8.41413 | 109.9 | 9.4198 | 2.0827 | 109.9 | 9.2214 | 2.037 | 109.9 | 36.63394 | 11.94301 | 22.977285 | 6.11921 | 8.31921 | 300 | 25 | 50 | 0.088116624 | 5208.333 | 458.94075 |  |  |  | 109.9 | 9.3011 | 2.2427 | 109.9 | 9.4198 | 2.0827 | 109.9 | 36.63413 | 6.02907 | 109.9 | 36.634 | -0.28301 | 22.9972575 | 2.517865 | 4.717865 | 300 | 25 | 50 | 0.036257256 | 5208.333 | 188.839875
110 | 36.66738 | 8.69742 | 110 | 9.4282 | 2.0823 | 110 | 9.2295 | 2.0369 | 110 | 36.66731 | 12.05109 | 22.9980975 | 6.2169275 | 8.4169275 | 300 | 25 | 50 | 0.089523756 | 5208.333 | 466.2695625 |  |  |  | 110 | 9.3094 | 2.2421 | 110 | 9.4282 | 2.0823 | 110 | 36.66725 | 6.19711 | 110 | 36.66738 | -0.02815 | 23.0180575 | 2.62334 | 4.82334 | 300 | 25 | 50 | 0.037776096 | 5208.333 | 196.7505
110.1 | 36.70069 | 8.59829 | 110.1 | 9.4363 | 2.0816 | 110.1 | 9.2378 | 2.0368 | 110.1 | 36.70069 | 11.82912 | 23.01887 | 6.1364525 | 8.3364525 | 300 | 25 | 50 | 0.088364916 | 5208.333 | 460.2339375 |  |  |  | 110.1 | 9.3177 | 2.2418 | 110.1 | 9.4363 | 2.0816 | 110.1 | 36.70075 | 6.25191 | 110.1 | 36.70063 | -0.10514 | 23.038845 | 2.6175425 | 4.8175425 | 300 | 25 | 50 | 0.037692612 | 5208.333 | 196.3156875
110.2 | 36.734 | 8.57353 | 110.2 | 9.4449 | 2.082 | 110.2 | 9.2463 | 2.0366 | 110.2 | 36.73394 | 12.07427 | 23.039785 | 6.1916 | 8.3916 | 300 | 25 | 50 | 0.08915904 | 5208.333 | 464.37 |  |  |  | 110.2 | 9.3261 | 2.2411 | 110.2 | 9.4449 | 2.082 | 110.2 | 36.73394 | 6.12252 | 110.2 | 36.73406 | -0.09849 | 23.05975 | 2.5867825 | 4.7867825 | 300 | 25 | 50 | 0.037249668 | 5208.333 | 194.0086875
110.3 | 36.76744 | 8.6379 | 110.3 | 9.4534 | 2.0814 | 110.3 | 9.2544 | 2.0362 | 110.3 | 36.76738 | 12.10465 | 23.060655 | 6.2150375 | 8.4150375 | 300 | 25 | 50 | 0.08949654 | 5208.333 | 466.1278125 |  |  |  | 110.3 | 9.3343 | 2.2406 | 110.3 | 9.4534 | 2.0814 | 110.3 | 36.76738 | 5.92976 | 110.3 | 36.76731 | -0.15062 | 23.0805975 | 2.525285 | 4.725285 | 300 | 25 | 50 | 0.036364104 | 5208.333 | 189.396375
110.4 | 36.80062 | 8.76349 | 110.4 | 9.4614 | 2.0805 | 110.4 | 9.2627 | 2.0361 | 110.4 | 36.80062 | 11.9617 | 23.081335 | 6.2104475 | 8.4104475 | 300 | 25 | 50 | 0.089430444 | 5208.333 | 465.7835625 |  |  |  | 110.4 | 9.3428 | 2.2404 | 110.4 | 9.4614 | 2.0805 | 110.4 | 36.80056 | 6.13668 | 110.4 | 36.80075 | -0.16808 | 23.1013775 | 2.572375 | 4.772375 | 300 | 25 | 50 | 0.0370422 | 5208.333 | 192.928125
110.5 | 36.83413 | 8.55239 | 110.5 | 9.4698 | 2.08 | 110.5 | 9.2713 | 2.0362 | 110.5 | 36.83413 | 12.18973 | 23.10234 | 6.21458 | 8.41458 | 300 | 25 | 50 | 0.089489952 | 5208.333 | 466.0935 |  |  |  | 110.5 | 9.3513 | 2.2394 | 110.5 | 9.4698 | 2.08 | 110.5 | 36.83406 | 6.16764 | 110.472 | 36.82457 | 0.05601 | 23.1199325 | 2.6357625 | 4.8357625 | 300 | 25 | 50 | 0.03795498 | 5208.333 | 197.6821875
110.6 | 36.86731 | 8.45694 | 110.6 | 9.4783 | 2.0801 | 110.6 | 9.2795 | 2.0355 | 110.6 | 36.86725 | 12.15142 | 23.12309 | 6.18099 | 8.38099 | 300 | 25 | 50 | 0.089006256 | 5208.333 | 463.57425 |  |  |  | 110.6 | 9.3595 | 2.2389 | 110.6 | 9.4783 | 2.0801 | 110.6 | 36.86725 | 6.16695 | 110.6 | 9.4043 | 2.5112 | 16.2773375 | 3.2492875 | 5.4492875 | 300 | 25 | 50 | 0.04678974 | 5208.333 | 243.6965625
110.7 | 36.90088 | 8.56874 | 110.7 | 9.4864 | 2.0792 | 110.7 | 9.2877 | 2.0357 | 110.7 | 36.90081 | 12.26215 | 23.1439475 | 6.2364475 | 8.4364475 | 300 | 25 | 50 | 0.089804844 | 5208.333 | 467.7335625 |  |  |  | 110.7 | 9.3678 | 2.2391 | 110.7 | 9.4864 | 2.0792 | 110.7 | 36.90068 | 5.99078 | 110.7 | 9.4127 | 2.5107 | 16.291895 | 3.204945 | 5.404945 | 300 | 25 | 50 | 0.046151208 | 5208.333 | 240.370875
110.8 | 36.93394 | 8.67939 | 110.8 | 9.4947 | 2.0791 | 110.8 | 9.2963 | 2.0364 | 110.8 | 36.93382 | 11.98071 | 23.16469 | 6.1939 | 8.3939 | 300 | 25 | 50 | 0.08919216 | 5208.333 | 464.5425 |  |  |  | 110.8 | 9.3763 | 2.2383 | 110.8 | 9.4947 | 2.0791 | 110.8 | 36.93394 | 5.95083 | 110.8 | 9.4208 | 2.5104 | 16.306435 | 3.1946575 | 5.3946575 | 300 | 25 | 50 | 0.046003068 | 5208.333 | 239.5993125
110.9 | 36.96744 | 8.59845 | 110.9 | 9.5032 | 2.0787 | 110.9 | 9.3045 | 2.0359 | 110.9 | 36.96744 | 11.98718 | 23.185645 | 6.1750575 | 8.3750575 | 300 | 25 | 50 | 0.088920828 | 5208.333 | 463.1293125 |  |  |  | 110.9 | 9.3844 | 2.237 | 110.9 | 9.5032 | 2.0787 | 110.9 | 36.96732 | 5.9961 | 110.9 | 9.4291 | 2.5102 | 16.321005 | 3.2055 | 5.4055 | 300 | 25 | 50 | 0.0461592 | 5208.333 | 240.4125
111 | 37.00063 | 8.50522 | 111 | 9.5116 | 2.0782 | 111 | 9.3126 | 2.0356 | 111 | 37.00063 | 12.04262 | 23.206365 | 6.16541 | 8.36541 | 300 | 25 | 50 | 0.088781904 | 5208.333 | 462.40575 |  |  |  | 111 | 9.3927 | 2.2367 | 111 | 9.5116 | 2.0782 | 111 | 37.00069 | 6.47357 | 111 | 9.4376 | 2.5099 | 16.3356475 | 3.3245925 | 5.5245925 | 300 | 25 | 50 | 0.047874132 | 5208.333 | 249.3444375
111.1 | 37.03412 | 8.49434 | 111.1 | 9.5197 | 2.078 | 111.1 | 9.3212 | 2.0362 | 111.1 | 37.03412 | 12.1986 | 23.227285 | 6.201785 | 8.401785 | 300 | 25 | 50 | 0.089305704 | 5208.333 | 465.133875 |  |  |  | 111.1 | 9.4012 | 2.2364 | 111.1 | 9.5197 | 2.078 | 111.1 | 37.03388 | 6.23691 | 111.1 | 9.4458 | 2.5093 | 16.350145 | 3.2651525 | 5.4651525 | 300 | 25 | 50 | 0.047018196 | 5208.333 | 244.8864375
111.2 | 37.06731 | 8.72867 | 111.2 | 9.5282 | 2.0779 | 111.2 | 9.3296 | 2.0357 | 111.2 | 37.06725 | 12.27178 | 23.24809 | 6.2785125 | 8.4785125 | 300 | 25 | 50 | 0.09041058 | 5208.333 | 470.8884375 |  |  |  | 111.2 | 9.4094 | 2.2356 | 111.2 | 9.5282 | 2.0779 | 111.2 | 37.06738 | 6.0951 | 111.2 | 9.4541 | 2.5094 | 16.36477 | 3.2295 | 5.4295 | 300 | 25 | 50 | 0.0465048 | 5208.333 | 242.2125
111.3 | 37.10069 | 8.57926 | 111.3 | 9.5366 | 2.0775 | 111.3 | 9.3377 | 2.0358 | 111.3 | 37.10069 | 12.12376 | 23.26892 | 6.20408 | 8.40408 | 300 | 25 | 50 | 0.089338752 | 5208.333 | 465.306 |  |  |  | 111.3 | 9.4176 | 2.2353 | 111.3 | 9.5366 | 2.0775 | 111.3 | 37.10063 | 6.02457 | 111.3 | 9.4628 | 2.5097 | 16.3794075 | 3.2117675 | 5.4117675 | 300 | 25 | 50 | 0.046249452 | 5208.333 | 240.8825625
111.4 | 37.134 | 8.64319 | 111.4 | 9.5446 | 2.077 | 111.4 | 9.3463 | 2.0359 | 111.4 | 37.134 | 12.1747 | 23.289725 | 6.2326975 | 8.4326975 | 300 | 25 | 50 | 0.089750844 | 5208.333 | 467.4523125 |  |  |  | 111.4 | 9.4262 | 2.235 | 111.4 | 9.5446 | 2.077 | 111.4 | 37.134 | 6.09623 | 111.4 | 9.4709 | 2.509 | 16.393925 | 3.2293075 | 5.4293075 | 300 | 25 | 50 | 0.046502028 | 5208.333 | 242.1980625
111.5 | 37.16738 | 8.68391 | 111.5 | 9.5531 | 2.0771 | 111.5 | 9.3547 | 2.0357 | 111.5 | 37.16731 | 12.15865 | 23.3106225 | 6.23884 | 8.43884 | 300 | 25 | 50 | 0.089839296 | 5208.333 | 467.913 |  |  |  | 111.5 | 9.4346 | 2.2341 | 111.5 | 9.5531 | 2.0771 | 111.5 | 37.16725 | 6.23134 | 111.5 | 9.4791 | 2.5086 | 16.4085125 | 3.262785 | 5.462785 | 300 | 25 | 50 | 0.046984104 | 5208.333 | 244.708875
111.6 | 37.20069 | 8.77364 | 111.6 | 9.5616 | 2.077 | 111.6 | 9.3628 | 2.035 | 111.6 | 37.20069 | 12.01852 | 23.331445 | 6.22604 | 8.42604 | 300 | 25 | 50 | 0.089654976 | 5208.333 | 466.953 |  |  |  | 111.6 | 9.4427 | 2.2329 | 111.6 | 9.5616 | 2.077 | 111.6 | 37.20087 | 6.20844 | 111.6 | 9.4875 | 2.5086 | 16.4231675 | 3.256735 | 5.456735 | 300 | 25 | 50 | 0.046896984 | 5208.333 | 244.255125
111.7 | 37.234 | 8.66949 | 111.7 | 9.5697 | 2.0763 | 111.7 | 9.3711 | 2.0347 | 111.7 | 37.23394 | 12.05612 | 23.352185 | 6.2091525 | 8.4091525 | 300 | 25 | 50 | 0.089411796 | 5208.333 | 465.6864375 |  |  |  | 111.7 | 9.4511 | 2.2327 | 111.7 | 9.5697 | 2.0763 | 111.7 | 37.23394 | 6.16107 | 111.7 | 9.496 | 2.508 | 16.437685 | 3.2445175 | 5.4445175 | 300 | 25 | 50 | 0.046721052 | 5208.333 | 243.3388125
111.8 | 37.26744 | 8.58807 | 111.8 | 9.5782 | 2.0763 | 111.8 | 9.3794 | 2.0346 | 111.8 | 37.26744 | 12.17242 | 23.37312 | 6.2178475 | 8.4178475 | 300 | 25 | 50 | 0.089537004 | 5208.333 | 466.3385625 |  |  |  | 111.8 | 9.4596 | 2.232 | 111.8 | 9.5782 | 2.0763 | 111.8 | 37.2675 | 6.27566 | 111.8 | 9.5041 | 2.5076 | 16.45235 | 3.27289 | 5.47289 | 300 | 25 | 50 | 0.047129616 | 5208.333 | 245.46675
111.9 | 37.30063 | 8.3988 | 111.9 | 9.5866 | 2.0756 | 111.9 | 9.3878 | 2.034 | 111.9 | 37.30063 | 12.20275 | 23.393915 | 6.1777875 | 8.3777875 | 300 | 25 | 50 | 0.08896014 | 5208.333 | 463.3340625 |  |  |  | 111.9 | 9.4676 | 2.2306 | 111.9 | 9.5866 | 2.0756 | 111.9 | 37.30056 | 6.21183 | 111.9 | 9.5126 | 2.5082 | 16.46684 | 3.2565575 | 5.4565575 | 300 | 25 | 50 | 0.046894428 | 5208.333 | 244.2418125
112 | 37.33412 | 8.6142 | 112 | 9.5948 | 2.0749 | 112 | 9.396 | 2.0336 | 112 | 37.33412 | 12.26147 | 23.41476 | 6.2460425 | 8.4460425 | 300 | 25 | 50 | 0.089943012 | 5208.333 | 468.4531875 |  |  |  | 112 | 9.4761 | 2.2307 | 112 | 9.5948 | 2.0749 | 112 | 37.33406 | 6.0556 | 112 | 9.5212 | 2.5081 | 16.48154 | 3.217325 | 5.417325 | 300 | 25 | 50 | 0.04632948 | 5208.333 | 241.299375
112.1 | 37.36731 | 8.58435 | 112.1 | 9.6031 | 2.0744 | 112.1 | 9.4045 | 2.0339 | 112.1 | 37.36725 | 12.2902 | 23.43554 | 6.2457125 | 8.4457125 | 300 | 25 | 50 | 0.08993826 | 5208.333 | 468.4284375 |  |  |  | 112.1 | 9.4847 | 2.2307 | 112.1 | 9.6031 | 2.0744 | 112.1 | 37.36725 | 6.17332 | 112.1 | 9.5291 | 2.5074 | 16.4960375 | 3.246455 | 5.446455 | 300 | 25 | 50 | 0.046748952 | 5208.333 | 243.484125
112.2 | 37.40081 | 8.4461 | 112.2 | 9.6114 | 2.0744 | 112.2 | 9.413 | 2.0336 | 112.2 | 37.40075 | 12.19491 | 23.45649 | 6.1872525 | 8.3872525 | 300 | 25 | 50 | 0.089096436 | 5208.333 | 464.0439375 |  |  |  | 112.2 | 9.4928 | 2.2296 | 112.2 | 9.6114 | 2.0744 | 112.2 | 37.40069 | 6.24994 | 112.2 | 9.5376 | 2.5082 | 16.5106225 | 3.265535 | 5.465535 | 300 | 25 | 50 | 0.047023704 | 5208.333 | 244.915125
112.3 | 37.43388 | 8.5702 | 112.3 | 9.6198 | 2.0739 | 112.3 | 9.4211 | 2.0328 | 112.3 | 37.43394 | 12.39503 | 23.47718 | 6.2679825 | 8.4679825 | 300 | 25 | 50 | 0.090258948 | 5208.333 | 470.0986875 |  |  |  | 112.3 | 9.5011 | 2.2292 | 112.3 | 9.6198 | 2.0739 | 112.3 | 37.434 | 6.09489 | 112.3 | 9.5459 | 2.5075 | 16.5252 | 3.2263725 | 5.4263725 | 300 | 25 | 50 | 0.046459764 | 5208.333 | 241.9779375
112.4 | 37.46744 | 8.65496 | 112.4 | 9.6281 | 2.0736 | 112.4 | 9.4294 | 2.0333 | 112.4 | 37.46744 | 12.25156 | 23.498095 | 6.253355 | 8.453355 | 300 | 25 | 50 | 0.090048312 | 5208.333 | 469.001625 |  |  |  | 112.4 | 9.5094 | 2.2285 | 112.4 | 9.6281 | 2.0736 | 112.4 | 37.46732 | 6.15683 | 112.4 | 9.5541 | 2.5068 | 16.53973 | 3.2414325 | 5.4414325 | 300 | 25 | 50 | 0.046676628 | 5208.333 | 243.1074375
112.5 | 37.50063 | 8.66423 | 112.5 | 9.6365 | 2.0734 | 112.5 | 9.4378 | 2.033 | 112.5 | 37.50056 | 12.25241 | 23.5188725 | 6.25576 | 8.45576 | 300 | 25 | 50 | 0.090082944 | 5208.333 | 469.182 |  |  |  | 112.5 | 9.5178 | 2.2275 | 112.5 | 9.6365 | 2.0734 | 112.5 | 37.50069 | 5.98612 | 112.5 | 9.5625 | 2.507 | 16.5543725 | 3.198505 | 5.398505 | 300 | 25 | 50 | 0.046058472 | 5208.333 | 239.887875
112.6 | 37.53419 | 8.60913 | 112.6 | 9.6449 | 2.073 | 112.6 | 9.4462 | 2.0325 | 112.6 | 37.53419 | 12.39378 | 23.53987 | 6.2771025 | 8.4771025 | 300 | 25 | 50 | 0.090390276 | 5208.333 | 470.7826875 |  |  |  | 112.6 | 9.526 | 2.2272 | 112.6 | 9.6449 | 2.073 | 112.6 | 37.53394 | 6.11384 | 112.6 | 9.5709 | 2.5068 | 16.568935 | 3.23021 | 5.43021 | 300 | 25 | 50 | 0.046515024 | 5208.333 | 242.26575
112.7 | 37.56731 | 8.47601 | 112.7 | 9.6531 | 2.0722 | 112.7 | 9.4544 | 2.0322 | 112.7 | 37.56725 | 12.16214 | 23.560515 | 6.1856375 | 8.3856375 | 300 | 25 | 50 | 0.08907318 | 5208.333 | 463.9228125 |  |  |  | 112.7 | 9.5344 | 2.2272 | 112.7 | 9.6531 | 2.0722 | 112.7 | 37.56744 | 6.16018 | 112.7 | 9.5793 | 2.5062 | 16.58356 | 3.241445 | 5.441445 | 300 | 25 | 50 | 0.046676808 | 5208.333 | 243.108375
112.8 | 37.60069 | 8.53884 | 112.8 | 9.6613 | 2.0719 | 112.8 | 9.4629 | 2.0323 | 112.8 | 37.60069 | 12.30877 | 23.581395 | 6.2379525 | 8.4379525 | 300 | 25 | 50 | 0.089826516 | 5208.333 | 467.8464375 |  |  |  | 112.8 | 9.5429 | 2.2265 | 112.8 | 9.6613 | 2.0719 | 112.8 | 37.60057 | 6.25571 | 112.8 | 9.5876 | 2.5065 | 16.5980925 | 3.2651525 | 5.4651525 | 300 | 25 | 50 | 0.047018196 | 5208.333 | 244.8864375
112.9 | 37.634 | 8.5955 | 112.9 | 9.6698 | 2.0717 | 112.9 | 9.4714 | 2.032 | 112.9 | 37.63394 | 12.42455 | 23.602285 | 6.2809375 | 8.4809375 | 300 | 25 | 50 | 0.0904455 | 5208.333 | 471.0703125 |  |  |  | 112.9 | 9.5511 | 2.2264 | 112.9 | 9.6698 | 2.0717 | 112.9 | 37.634 | 6.36448 | 112.9 | 9.5959 | 2.5064 | 16.6127 | 3.292245 | 5.492245 | 300 | 25 | 50 | 0.047408328 | 5208.333 | 246.918375
113 | 37.66737 | 8.67769 | 113 | 9.6781 | 2.0712 | 113 | 9.4795 | 2.0322 | 113 | 37.66737 | 12.31046 | 23.623085 | 6.2728875 | 8.4728875 | 300 | 25 | 50 | 0.09032958 | 5208.333 | 470.4665625 |  |  |  | 113 | 9.5593 | 2.2262 | 113 | 9.6781 | 2.0712 | 113 | 37.66719 | 6.39658 | 113 | 9.6043 | 2.5062 | 16.6272225 | 3.300045 | 5.500045 | 300 | 25 | 50 | 0.047520648 | 5208.333 | 247.503375
113.1 | 37.70069 | 8.60435 | 113.1 | 9.6863 | 2.0704 | 113.1 | 9.4878 | 2.0321 | 113.1 | 37.70069 | 12.10802 | 23.64387 | 6.2037175 | 8.4037175 | 300 | 25 | 50 | 0.089333532 | 5208.333 | 465.2788125 |  |  |  | 113.1 | 9.5678 | 2.2262 | 113.1 | 9.6863 | 2.0704 | 113.1 | 37.70081 | 6.12061 | 113.1 | 9.6124 | 2.5057 | 16.6418275 | 3.2307275 | 5.4307275 | 300 | 25 | 50 | 0.046522476 | 5208.333 | 242.3045625
113.2 | 37.73394 | 8.47174 | 113.2 | 9.6948 | 2.0704 | 113.2 | 9.4963 | 2.032 | 113.2 | 37.73388 | 12.26807 | 23.66473 | 6.2105525 | 8.4105525 | 300 | 25 | 50 | 0.089431956 | 5208.333 | 465.7914375 |  |  |  | 113.2 | 9.5761 | 2.2257 | 113.2 | 9.6948 | 2.0704 | 113.2 | 37.73394 | 6.36353 | 113.2 | 9.6208 | 2.5059 | 16.65641 | 3.2913825 | 5.4913825 | 300 | 25 | 50 | 0.047395908 | 5208.333 | 246.8536875
113.3 | 37.7675 | 8.49514 | 113.3 | 9.7034 | 2.0702 | 113.3 | 9.5044 | 2.0315 | 113.3 | 37.76744 | 12.26291 | 23.685685 | 6.2149375 | 8.4149375 | 300 | 25 | 50 | 0.0894951 | 5208.333 | 466.1203125 |  |  |  | 113.3 | 9.5843 | 2.2258 | 113.3 | 9.7034 | 2.0702 | 113.3 | 37.76744 | 6.35958 | 113.3 | 9.6293 | 2.506 | 16.67111 | 3.290395 | 5.490395 | 300 | 25 | 50 | 0.047381688 | 5208.333 | 246.779625
113.4 | 37.80075 | 8.35367 | 113.4 | 9.7114 | 2.0696 | 113.4 | 9.5128 | 2.0317 | 113.4 | 37.80062 | 12.04889 | 23.7063925 | 6.125965 | 8.325965 | 300 | 25 | 50 | 0.088213896 | 5208.333 | 459.447375 |  |  |  | 113.4 | 9.5927 | 2.2255 | 113.4 | 9.7114 | 2.0696 | 113.4 | 37.80056 | 6.31228 | 113.4 | 9.6376 | 2.5058 | 16.685565 | 3.278295 | 5.478295 | 300 | 25 | 50 | 0.047207448 | 5208.333 | 245.872125
113.5 | 37.83406 | 8.51602 | 113.5 | 9.7197 | 2.0698 | 113.5 | 9.5213 | 2.0317 | 113.5 | 37.83406 | 12.17253 | 23.72728 | 6.1975125 | 8.3975125 | 300 | 25 | 50 | 0.08924418 | 5208.333 | 464.8134375 |  |  |  | 113.5 | 9.6013 | 2.2257 | 113.5 | 9.7197 | 2.0698 | 113.5 | 37.83406 | 6.35515 | 113.5 | 9.6459 | 2.5058 | 16.70024 | 3.2891125 | 5.4891125 | 300 | 25 | 50 | 0.04736322 | 5208.333 | 246.6834375
113.6 | 37.86731 | 8.67609 | 113.6 | 9.7283 | 2.0696 | 113.6 | 9.5295 | 2.0313 | 113.6 | 37.86731 | 12.00088 | 23.748105 | 6.1944675 | 8.3944675 | 300 | 25 | 50 | 0.089200332 | 5208.333 | 464.5850625 |  |  |  | 113.6 | 9.6094 | 2.2255 | 113.6 | 9.7283 | 2.0696 | 113.6 | 37.86725 | 6.4095 | 113.6 | 9.6543 | 2.5065 | 16.7148125 | 3.302775 | 5.502775 | 300 | 25 | 50 | 0.04755996 | 5208.333 | 247.708125
113.7 | 37.90081 | 8.47913 | 113.7 | 9.7364 | 2.0689 | 113.7 | 9.5378 | 2.0314 | 113.7 | 37.90075 | 12.40709 | 23.76894 | 6.24663 | 8.44663 | 300 | 25 | 50 | 0.089951472 | 5208.333 | 468.49725 |  |  |  | 113.7 | 9.6178 | 2.2257 | 113.7 | 9.7364 | 2.0689 | 113.7 | 37.90069 | 6.44466 | 113.7 | 9.6627 | 2.5058 | 16.7293975 | 3.311265 | 5.511265 | 300 | 25 | 50 | 0.047682216 | 5208.333 | 248.344875
113.8 | 37.93394 | 8.39457 | 113.8 | 9.7446 | 2.0694 | 113.8 | 9.5462 | 2.031 | 113.8 | 37.93388 | 11.98946 | 23.789655 | 6.1211075 | 8.3211075 | 300 | 25 | 50 | 0.088143948 | 5208.333 | 459.0830625 |  |  |  | 113.8 | 9.6263 | 2.2254 | 113.8 | 9.7446 | 2.0694 | 113.8 | 37.934 | 6.33402 | 113.8 | 9.6707 | 2.5055 | 16.7439 | 3.28358 | 5.48358 | 300 | 25 | 50 | 0.047283552 | 5208.333 | 246.2685
113.9 | 37.96744 | 8.60027 | 113.9 | 9.7532 | 2.0698 | 113.9 | 9.5545 | 2.0303 | 113.9 | 37.9675 | 12.23979 | 23.81066 | 6.23504 | 8.43504 | 300 | 25 | 50 | 0.089784576 | 5208.333 | 467.628 |  |  |  | 113.9 | 9.6344 | 2.2249 | 113.9 | 9.7532 | 2.0698 | 113.9 | 37.96731 | 6.50219 | 113.9 | 9.6792 | 2.5063 | 16.7585275 | 3.3257975 | 5.5257975 | 300 | 25 | 50 | 0.047891484 | 5208.333 | 249.4348125
114 | 38.00056 | 8.51647 | 114 | 9.7616 | 2.0692 | 114 | 9.5627 | 2.0305 | 114 | 38.00056 | 12.21142 | 23.831355 | 6.2068975 | 8.4068975 | 300 | 25 | 50 | 0.089379324 | 5208.333 | 465.5173125 |  |  |  | 114 | 9.6427 | 2.2252 | 114 | 9.7616 | 2.0692 | 114 | 38.00069 | 6.43486 | 114 | 9.6876 | 2.5063 | 16.7731475 | 3.30889 | 5.50889 | 300 | 25 | 50 | 0.047648016 | 5208.333 | 248.16675
114.1 | 38.03413 | 8.38084 | 114.1 | 9.7697 | 2.0693 | 114.1 | 9.5712 | 2.0307 | 114.1 | 38.03406 | 11.9033 | 23.8522725 | 6.096035 | 8.296035 | 300 | 25 | 50 | 0.087782904 | 5208.333 | 457.202625 |  |  |  | 114.1 | 9.6512 | 2.2251 | 114.1 | 9.7697 | 2.0693 | 114.1 | 38.03394 | 6.45037 | 114.1 | 9.6958 | 2.5058 | 16.78766 | 3.3126425 | 5.5126425 | 300 | 25 | 50 | 0.047702052 | 5208.333 | 248.4481875
114.2 | 38.06738 | 8.60283 | 114.2 | 9.7782 | 2.0697 | 114.2 | 9.5796 | 2.0304 | 114.2 | 38.06731 | 12.25231 | 23.8731225 | 6.23881 | 8.43881 | 300 | 25 | 50 | 0.089838864 | 5208.333 | 467.91075 |  |  |  | 114.2 | 9.6594 | 2.2247 | 114.2 | 9.7782 | 2.0697 | 114.2 | 38.06744 | 6.34803 | 114.2 | 9.7041 | 2.5064 | 16.802285 | 3.2872075 | 5.4872075 | 300 | 25 | 50 | 0.047335788 | 5208.333 | 246.5405625
114.3 | 38.10069 | 8.42683 | 114.3 | 9.7865 | 2.0693 | 114.3 | 9.5878 | 2.0302 | 114.3 | 38.10069 | 12.2485 | 23.89392 | 6.1937075 | 8.3937075 | 300 | 25 | 50 | 0.089189388 | 5208.333 | 464.5280625 |  |  |  | 114.3 | 9.6677 | 2.225 | 114.3 | 9.7865 | 2.0693 | 114.3 | 38.10063 | 6.48525 | 114.3 | 9.7127 | 2.5067 | 16.8168825 | 3.3215625 | 5.5215625 | 300 | 25 | 50 | 0.0478305 | 5208.333 | 249.1171875
114.4 | 38.13406 | 8.3843 | 114.4 | 9.7946 | 2.0695 | 114.4 | 9.5962 | 2.0304 | 114.4 | 38.134 | 12.06778 | 23.914715 | 6.137995 | 8.337995 | 300 | 25 | 50 | 0.088387128 | 5208.333 | 460.349625 |  |  |  | 114.4 | 9.6761 | 2.2253 | 114.4 | 9.7946 | 2.0695 | 114.4 | 38.13413 | 6.54183 | 114.4 | 9.7209 | 2.5059 | 16.8314325 | 3.3356325 | 5.5356325 | 300 | 25 | 50 | 0.048033108 | 5208.333 | 250.1724375
114.5 | 38.16738 | 8.40938 | 114.5 | 9.8032 | 2.0699 | 114.5 | 9.6046 | 2.0303 | 114.5 | 38.16731 | 12.31087 | 23.9356225 | 6.2051125 | 8.4051125 | 300 | 25 | 50 | 0.08935362 | 5208.333 | 465.3834375 |  |  |  | 114.5 | 9.6845 | 2.2247 | 114.5 | 9.8032 | 2.0699 | 114.5 | 38.16725 | 6.23411 | 114.5 | 9.729 | 2.5056 | 16.8459875 | 3.2585775 | 5.4585775 | 300 | 25 | 50 | 0.046923516 | 5208.333 | 244.3933125
114.6 | 38.20069 | 8.34197 | 114.6 | 9.8116 | 2.0699 | 114.6 | 9.6128 | 2.0301 | 114.6 | 38.20069 | 12.18496 | 23.956445 | 6.1567325 | 8.3567325 | 300 | 25 | 50 | 0.088656948 | 5208.333 | 461.7549375 |  |  |  | 114.6 | 9.6926 | 2.2245 | 114.6 | 9.8116 | 2.0699 | 114.6 | 38.20075 | 6.45148 | 114.6 | 9.7376 | 2.506 | 16.8606375 | 3.31297 | 5.51297 | 300 | 25 | 50 | 0.047706768 | 5208.333 | 248.47275
114.7 | 38.23394 | 8.50604 | 114.7 | 9.8197 | 2.0698 | 114.7 | 9.6211 | 2.0301 | 114.7 | 38.23394 | 12.21616 | 23.97717 | 6.205525 | 8.405525 | 300 | 25 | 50 | 0.08935956 | 5208.333 | 465.414375 |  |  |  | 114.7 | 9.701 | 2.2249 | 114.7 | 9.8197 | 2.0698 | 114.7 | 38.23394 | 6.42602 | 114.7 | 9.746 | 2.5057 | 16.87516 | 3.306605 | 5.506605 | 300 | 25 | 50 | 0.047615112 | 5208.333 | 247.995375
114.8 | 38.2675 | 8.62885 | 114.8 | 9.8282 | 2.0701 | 114.8 | 9.6295 | 2.0302 | 114.8 | 38.26744 | 12.11361 | 23.99816 | 6.21069 | 8.41069 | 300 | 25 | 50 | 0.089433936 | 5208.333 | 465.80175 |  |  |  | 114.8 | 9.7096 | 2.2251 | 114.8 | 9.8282 | 2.0701 | 114.8 | 38.26738 | 6.64558 | 114.8 | 9.7541 | 2.5052 | 16.88982 | 3.361495 | 5.561495 | 300 | 25 | 50 | 0.048405528 | 5208.333 | 252.112125
114.9 | 38.30062 | 8.62607 | 114.9 | 9.8366 | 2.0702 | 114.9 | 9.6378 | 2.0297 | 114.9 | 38.30062 | 12.12368 | 24.01891 | 6.2124125 | 8.4124125 | 300 | 25 | 50 | 0.08945874 | 5208.333 | 465.9309375 |  |  |  | 114.9 | 9.7177 | 2.2244 | 114.9 | 9.8366 | 2.0702 | 114.9 | 38.30056 | 6.71189 | 114.9 | 9.7626 | 2.5058 | 16.904365 | 3.3780725 | 5.5780725 | 300 | 25 | 50 | 0.048644244 | 5208.333 | 253.3554375
115 | 38.33406 | 8.57066 | 115 | 9.8449 | 2.0699 | 115 | 9.6461 | 2.0295 | 115 | 38.33406 | 12.18146 | 24.03978 | 6.21288 | 8.41288 | 300 | 25 | 50 | 0.089465472 | 5208.333 | 465.966 |  |  |  | 115 | 9.7261 | 2.2249 | 115 | 9.8449 | 2.0699 | 115 | 38.33413 | 6.44041 | 115 | 9.7712 | 2.5057 | 16.9190825 | 3.3102275 | 5.5102275 | 300 | 25 | 50 | 0.047667276 | 5208.333 | 248.2670625
115.1 | 38.36725 | 8.67139 | 115.1 | 9.8531 | 2.0699 | 115.1 | 9.6545 | 2.0299 | 115.1 | 38.36719 | 12.24343 | 24.06051 | 6.253655 | 8.453655 | 300 | 25 | 50 | 0.090052632 | 5208.333 | 469.024125 |  |  |  | 115.1 | 9.7347 | 2.2253 | 115.1 | 9.8531 | 2.0699 | 115.1 | 38.36719 | 6.54877 | 115.1 | 9.7792 | 2.505 | 16.9335475 | 3.3372425 | 5.5372425 | 300 | 25 | 50 | 0.048056292 | 5208.333 | 250.2931875
115.2 | 38.40088 | 8.61794 | 115.2 | 9.8614 | 2.0701 | 115.2 | 9.6629 | 2.0296 | 115.2 | 38.40088 | 12.20501 | 24.081515 | 6.2306625 | 8.4306625 | 300 | 25 | 50 | 0.08972154 | 5208.333 | 467.2996875 |  |  |  | 115.2 | 9.7428 | 2.2249 | 115.2 | 9.8614 | 2.0701 | 115.2 | 38.40069 | 6.49023 | 115.2 | 9.7876 | 2.5052 | 16.9481225 | 3.3226075 | 5.5226075 | 300 | 25 | 50 | 0.047845548 | 5208.333 | 249.1955625
115.3 | 38.434 | 8.65989 | 115.3 | 9.8699 | 2.0702 | 115.3 | 9.6711 | 2.029 | 115.3 | 38.43394 | 12.28409 | 24.102235 | 6.260795 | 8.460795 | 300 | 25 | 50 | 0.090155448 | 5208.333 | 469.559625 |  |  |  | 115.3 | 9.7511 | 2.2249 | 115.3 | 9.8699 | 2.0702 | 115.3 | 38.43394 | 6.48758 | 115.3 | 9.796 | 2.5047 | 16.962735 | 3.321845 | 5.521845 | 300 | 25 | 50 | 0.047834568 | 5208.333 | 249.138375
115.4 | 38.46744 | 8.4357 | 115.4 | 9.8781 | 2.0704 | 115.4 | 9.6794 | 2.0288 | 115.4 | 38.46744 | 12.18078 | 24.123095 | 6.17892 | 8.37892 | 300 | 25 | 50 | 0.088976448 | 5208.333 | 463.419 |  |  |  | 115.4 | 9.7595 | 2.2253 | 115.4 | 9.8781 | 2.0704 | 115.4 | 38.46732 | 6.34478 | 115.4 | 9.8041 | 2.5039 | 16.977255 | 3.286095 | 5.486095 | 300 | 25 | 50 | 0.047319768 | 5208.333 | 246.457125
115.5 | 38.50069 | 8.51299 | 115.5 | 9.8864 | 2.0704 | 115.5 | 9.6879 | 2.0286 | 115.5 | 38.50062 | 12.35275 | 24.1439025 | 6.241185 | 8.441185 | 300 | 25 | 50 | 0.089873064 | 5208.333 | 468.088875 |  |  |  | 115.5 | 9.7678 | 2.2247 | 115.5 | 9.8864 | 2.0704 | 115.5 | 38.50069 | 6.3615 | 115.5 | 9.8124 | 2.5039 | 16.9918225 | 3.290125 | 5.490125 | 300 | 25 | 50 | 0.0473778 | 5208.333 | 246.759375
115.6 | 38.53413 | 8.58983 | 115.6 | 9.8949 | 2.0707 | 115.6 | 9.6961 | 2.0282 | 115.6 | 38.53413 | 12.23299 | 24.164815 | 6.23043 | 8.43043 | 300 | 25 | 50 | 0.089718192 | 5208.333 | 467.28225 |  |  |  | 115.6 | 9.7761 | 2.2252 | 115.6 | 9.8949 | 2.0707 | 115.6 | 38.53394 | 6.56331 | 115.6 | 9.8209 | 2.5041 | 17.00646 | 3.3408275 | 5.5408275 | 300 | 25 | 50 | 0.048107916 | 5208.333 | 250.5620625
115.7 | 38.56731 | 8.34274 | 115.7 | 9.9031 | 2.0706 | 115.7 | 9.7044 | 2.0285 | 115.7 | 38.56731 | 12.34134 | 24.18553 | 6.195795 | 8.395795 | 300 | 25 | 50 | 0.089219448 | 5208.333 | 464.684625 |  |  |  | 115.7 | 9.7844 | 2.2258 | 115.7 | 9.9031 | 2.0706 | 115.7 | 38.56738 | 6.37202 | 115.7 | 9.8293 | 2.5037 | 17.021045 | 3.29303 | 5.49303 | 300 | 25 | 50 | 0.047419632 | 5208.333 | 246.97725
115.8 | 38.60069 | 8.51391 | 115.8 | 9.9113 | 2.0707 | 115.8 | 9.7129 | 2.0283 | 115.8 | 38.60063 | 12.23335 | 24.20638 | 6.211565 | 8.411565 | 300 | 25 | 50 | 0.089446536 | 5208.333 | 465.867375 |  |  |  | 115.8 | 9.7928 | 2.2258 | 115.8 | 9.9113 | 2.0707 | 115.8 | 38.60056 | 6.53849 | 115.8 | 9.8376 | 2.5034 | 17.035565 | 3.3345975 | 5.5345975 | 300 | 25 | 50 | 0.048018204 | 5208.333 | 250.0948125
115.9 | 38.63394 | 8.57101 | 115.9 | 9.9198 | 2.0711 | 115.9 | 9.7214 | 2.0275 | 115.9 | 38.634 | 12.32983 | 24.227285 | 6.24986 | 8.44986 | 300 | 25 | 50 | 0.089997984 | 5208.333 | 468.7395 |  |  |  | 115.9 | 9.8011 | 2.226 | 115.9 | 9.9198 | 2.0711 | 115.9 | 38.63412 | 6.51385 | 115.9 | 9.8459 | 2.503 | 17.05023 | 3.3284875 | 5.5284875 | 300 | 25 | 50 | 0.04793022 | 5208.333 | 249.6365625
116 | 38.66738 | 8.47346 | 116 | 9.9282 | 2.0711 | 116 | 9.7294 | 2.0275 | 116 | 38.66731 | 12.39366 | 24.2480725 | 6.24143 | 8.44143 | 300 | 25 | 50 | 0.089876592 | 5208.333 | 468.10725 |  |  |  | 116 | 9.8094 | 2.2261 | 116 | 9.9282 | 2.0711 | 116 | 38.66719 | 6.76096 | 116 | 9.8543 | 2.5024 | 17.0647725 | 3.39014 | 5.59014 | 300 | 25 | 50 | 0.048818016 | 5208.333 | 254.2605
116.1 | 38.70069 | 8.63004 | 116.1 | 9.9363 | 2.0714 | 116.1 | 9.7378 | 2.0273 | 116.1 | 38.70069 | 12.24069 | 24.26887 | 6.2423575 | 8.4423575 | 300 | 25 | 50 | 0.089889948 | 5208.333 | 468.1768125 |  |  |  | 116.1 | 9.8178 | 2.2262 | 116.1 | 9.9363 | 2.0714 | 116.1 | 38.70075 | 6.67227 | 116.1 | 9.8625 | 2.502 | 17.0793375 | 3.3679675 | 5.5679675 | 300 | 25 | 50 | 0.048498732 | 5208.333 | 252.5975625
116.2 | 38.73394 | 8.47627 | 116.2 | 9.9448 | 2.0717 | 116.2 | 9.7463 | 2.0267 | 116.2 | 38.73394 | 12.33099 | 24.289745 | 6.226415 | 8.426415 | 300 | 25 | 50 | 0.089660376 | 5208.333 | 466.981125 |  |  |  | 116.2 | 9.8261 | 2.2261 | 116.2 | 9.9448 | 2.0717 | 116.2 | 38.73394 | 6.57664 | 116.2 | 9.8709 | 2.5018 | 17.093935 | 3.34406 | 5.54406 | 300 | 25 | 50 | 0.048154464 | 5208.333 | 250.8045
116.3 | 38.76744 | 8.50097 | 116.3 | 9.9534 | 2.072 | 116.3 | 9.7544 | 2.0262 | 116.3 | 38.76738 | 12.20615 | 24.310655 | 6.20133 | 8.40133 | 300 | 25 | 50 | 0.089299152 | 5208.333 | 465.09975 |  |  |  | 116.3 | 9.8344 | 2.2263 | 116.3 | 9.9534 | 2.072 | 116.3 | 38.7675 | 6.6141 | 116.3 | 9.8793 | 2.5012 | 17.10865 | 3.3534 | 5.5534 | 300 | 25 | 50 | 0.04828896 | 5208.333 | 251.505
116.4 | 38.80063 | 8.55719 | 116.4 | 9.9615 | 2.0722 | 116.4 | 9.7627 | 2.0261 | 116.4 | 38.80056 | 12.17856 | 24.3313475 | 6.2085125 | 8.4085125 | 300 | 25 | 50 | 0.08940258 | 5208.333 | 465.6384375 |  |  |  | 116.4 | 9.8427 | 2.2263 | 116.4 | 9.9615 | 2.0722 | 116.4 | 38.80056 | 6.85423 | 116.4 | 9.8876 | 2.5008 | 17.12309 | 3.4133825 | 5.6133825 | 300 | 25 | 50 | 0.049152708 | 5208.333 | 256.0036875
116.5 | 38.83413 | 8.47015 | 116.5 | 9.9697 | 2.0724 | 116.5 | 9.7712 | 2.0258 | 116.5 | 38.83413 | 12.42072 | 24.35229 | 6.2472675 | 8.4472675 | 300 | 25 | 50 | 0.089960652 | 5208.333 | 468.5450625 |  |  |  | 116.5 | 9.8512 | 2.2259 | 116.5 | 9.9697 | 2.0724 | 116.5 | 38.834 | 6.72923 | 116.5 | 9.8959 | 2.5002 | 17.1377 | 3.3819325 | 5.5819325 | 300 | 25 | 50 | 0.048699828 | 5208.333 | 253.6449375
116.6 | 38.86731 | 8.6278 | 116.6 | 9.9783 | 2.0728 | 116.6 | 9.7795 | 2.0256 | 116.6 | 38.86725 | 12.20713 | 24.37309 | 6.2333325 | 8.4333325 | 300 | 25 | 50 | 0.089759988 | 5208.333 | 467.4999375 |  |  |  | 116.6 | 9.8595 | 2.2259 | 116.6 | 9.9783 | 2.0728 | 116.6 | 38.86725 | 6.65672 | 116.6 | 9.9043 | 2.5002 | 17.1523375 | 3.363905 | 5.563905 | 300 | 25 | 50 | 0.048440232 | 5208.333 | 252.292875
116.7 | 38.90075 | 8.49608 | 116.7 | 9.9864 | 2.0728 | 116.7 | 9.7877 | 2.0253 | 116.7 | 38.90075 | 12.29226 | 24.3939 | 6.22161 | 8.42161 | 300 | 25 | 50 | 0.089591184 | 5208.333 | 466.62075 |  |  |  | 116.7 | 9.8679 | 2.2257 | 116.7 | 9.9864 | 2.0728 | 116.7 | 38.90075 | 6.61765 | 116.7 | 9.9128 | 2.4996 | 17.1669625 | 3.3539375 | 5.5539375 | 300 | 25 | 50 | 0.0482967 | 5208.333 | 251.5453125
116.8 | 38.93394 | 8.62549 | 116.8 | 9.9946 | 2.073 | 116.8 | 9.7963 | 2.0255 | 116.8 | 38.93387 | 12.23289 | 24.4146775 | 6.23922 | 8.43922 | 300 | 25 | 50 | 0.089844768 | 5208.333 | 467.9415 |  |  |  | 116.8 | 9.8763 | 2.2256 | 116.8 | 9.9946 | 2.073 | 116.8 | 38.934 | 6.57116 | 116.8 | 9.9208 | 2.4986 | 17.181425 | 3.34209 | 5.54209 | 300 | 25 | 50 | 0.048126096 | 5208.333 | 250.65675
116.9 | 38.96744 | 8.56443 | 116.9 | 10.0033 | 2.0735 | 116.9 | 9.8045 | 2.0248 | 116.9 | 38.96744 | 12.32523 | 24.43567 | 6.24699 | 8.44699 | 300 | 25 | 50 | 0.089956656 | 5208.333 | 468.52425 |  |  |  | 116.9 | 9.8843 | 2.2248 | 116.9 | 10.0033 | 2.0735 | 116.9 | 38.96732 | 6.69758 | 116.9 | 9.9291 | 2.4984 | 17.196005 | 3.37357 | 5.57357 | 300 | 25 | 50 | 0.048579408 | 5208.333 | 253.01775
117 | 39.00069 | 8.50567 | 117 | 10.0116 | 2.0738 | 117 | 9.8126 | 2.0244 | 117 | 39.00056 | 12.2407 | 24.4563625 | 6.2111425 | 8.4111425 | 300 | 25 | 50 | 0.089440452 | 5208.333 | 465.8356875 |  |  |  | 117 | 9.8927 | 2.2244 | 117 | 10.0116 | 2.0738 | 117 | 39.00069 | 6.80167 | 117 | 9.9376 | 2.498 | 17.2106475 | 3.3994675 | 5.5994675 | 300 | 25 | 50 | 0.048952332 | 5208.333 | 254.9600625
117.1 | 39.03413 | 8.50614 | 117.1 | 10.0197 | 2.0742 | 117.1 | 9.8212 | 2.0247 | 117.1 | 39.03407 | 12.33015 | 24.477275 | 6.2337975 | 8.4337975 | 300 | 25 | 50 | 0.089766684 | 5208.333 | 467.5348125 |  |  |  | 117.1 | 9.9011 | 2.2243 | 117.1 | 10.0197 | 2.0742 | 117.1 | 39.034 | 6.70747 | 117.1 | 9.9458 | 2.4969 | 17.22515 | 3.3757175 | 5.5757175 | 300 | 25 | 50 | 0.048610332 | 5208.333 | 253.1788125
117.2 | 39.06738 | 8.3825 | 117.2 | 10.0283 | 2.0749 | 117.2 | 9.8296 | 2.0241 | 117.2 | 39.06725 | 12.35048 | 24.4981325 | 6.207995 | 8.407995 | 300 | 25 | 50 | 0.089395128 | 5208.333 | 465.599625 |  |  |  | 117.2 | 9.9094 | 2.2237 | 117.2 | 10.0283 | 2.0749 | 117.2 | 39.06744 | 6.8326 | 117.2 | 9.9541 | 2.4968 | 17.23981 | 3.407 | 5.607 | 300 | 25 | 50 | 0.0490608 | 5208.333 | 255.525
117.3 | 39.10075 | 8.48724 | 117.3 | 10.0365 | 2.0751 | 117.3 | 9.8378 | 2.0237 | 117.3 | 39.10069 | 12.44957 | 24.518935 | 6.2589025 | 8.4589025 | 300 | 25 | 50 | 0.090128196 | 5208.333 | 469.4176875 |  |  |  | 117.3 | 9.9177 | 2.2241 | 117.3 | 10.0365 | 2.0751 | 117.3 | 39.10057 | 6.82119 | 117.3 | 9.9628 | 2.4963 | 17.2543925 | 3.4041725 | 5.6041725 | 300 | 25 | 50 | 0.049020084 | 5208.333 | 255.3129375
117.4 | 39.13395 | 8.61353 | 117.4 | 10.0446 | 2.0752 | 117.4 | 9.8464 | 2.0238 | 117.4 | 39.134 | 12.40113 | 24.5397375 | 6.278415 | 8.478415 | 300 | 25 | 50 | 0.090409176 | 5208.333 | 470.881125 |  |  |  | 117.4 | 9.9262 | 2.2239 | 117.4 | 10.0446 | 2.0752 | 117.4 | 39.13406 | 6.70821 | 117.4 | 9.9709 | 2.4952 | 17.26894 | 3.3756275 | 5.5756275 | 300 | 25 | 50 | 0.048609036 | 5208.333 | 253.1720625
117.5 | 39.16732 | 8.47752 | 117.5 | 10.0531 | 2.0761 | 117.5 | 9.8546 | 2.023 | 117.5 | 39.16725 | 12.37733 | 24.5605675 | 6.2384875 | 8.4384875 | 300 | 25 | 50 | 0.08983422 | 5208.333 | 467.8865625 |  |  |  | 117.5 | 9.9346 | 2.2236 | 117.5 | 10.0531 | 2.0761 | 117.5 | 39.16725 | 6.71408 | 117.5 | 9.9791 | 2.4944 | 17.2835125 | 3.377045 | 5.577045 | 300 | 25 | 50 | 0.048629448 | 5208.333 | 253.278375
117.6 | 39.20075 | 8.59127 | 117.6 | 10.0616 | 2.0766 | 117.6 | 9.8628 | 2.0224 | 117.6 | 39.20069 | 12.3168 | 24.58146 | 6.2517675 | 8.4517675 | 300 | 25 | 50 | 0.090025452 | 5208.333 | 468.8825625 |  |  |  | 117.6 | 9.9426 | 2.2231 | 117.6 | 10.0616 | 2.0766 | 117.6 | 39.20081 | 6.85673 | 117.6 | 9.9875 | 2.4948 | 17.2981275 | 3.4128075 | 5.6128075 | 300 | 25 | 50 | 0.049144428 | 5208.333 | 255.9605625
117.7 | 39.23394 | 8.42541 | 117.7 | 10.0697 | 2.0765 | 117.7 | 9.8711 | 2.0225 | 117.7 | 39.23394 | 12.43523 | 24.60217 | 6.23991 | 8.43991 | 300 | 25 | 50 | 0.089854704 | 5208.333 | 467.99325 |  |  |  | 117.7 | 9.951 | 2.223 | 117.7 | 10.0697 | 2.0765 | 117.7 | 39.234 | 6.94226 | 117.7 | 9.996 | 2.4942 | 17.312675 | 3.43399 | 5.63399 | 300 | 25 | 50 | 0.049449456 | 5208.333 | 257.54925
117.8 | 39.26744 | 8.58207 | 117.8 | 10.0782 | 2.0771 | 117.8 | 9.8794 | 2.0222 | 117.8 | 39.26738 | 12.56201 | 24.623105 | 6.310845 | 8.510845 | 300 | 25 | 50 | 0.090876168 | 5208.333 | 473.313375 |  |  |  | 117.8 | 9.9596 | 2.2226 | 117.8 | 10.0782 | 2.0771 | 117.8 | 39.26744 | 6.87197 | 117.8 | 10.0041 | 2.4936 | 17.327335 | 3.4163175 | 5.6163175 | 300 | 25 | 50 | 0.049194972 | 5208.333 | 256.2238125
117.9 | 39.30069 | 8.49151 | 117.9 | 10.0866 | 2.0776 | 117.9 | 9.8878 | 2.0215 | 117.9 | 39.30056 | 12.20645 | 24.6439125 | 6.199265 | 8.399265 | 300 | 25 | 50 | 0.089269416 | 5208.333 | 464.944875 |  |  |  | 117.9 | 9.9677 | 2.2217 | 117.9 | 10.0866 | 2.0776 | 117.9 | 39.30056 | 6.67353 | 117.9 | 10.0126 | 2.4941 | 17.341865 | 3.3667325 | 5.5667325 | 300 | 25 | 50 | 0.048480948 | 5208.333 | 252.5049375
118 | 39.33419 | 8.52176 | 118 | 10.0948 | 2.0775 | 118 | 9.896 | 2.0206 | 118 | 39.33413 | 12.3209 | 24.66478 | 6.23519 | 8.43519 | 300 | 25 | 50 | 0.089786736 | 5208.333 | 467.63925 |  |  |  | 118 | 9.9761 | 2.2217 | 118 | 10.0948 | 2.0775 | 118 | 39.334 | 6.74201 | 118 | 10.0211 | 2.4937 | 17.3565 | 3.3837275 | 5.5837275 | 300 | 25 | 50 | 0.048725676 | 5208.333 | 253.7795625
118.1 | 39.36731 | 8.51013 | 118.1 | 10.1031 | 2.0777 | 118.1 | 9.9044 | 2.0203 | 118.1 | 39.36725 | 12.34664 | 24.685515 | 6.2386925 | 8.4386925 | 300 | 25 | 50 | 0.089837172 | 5208.333 | 467.9019375 |  |  |  | 118.1 | 9.9847 | 2.2217 | 118.1 | 10.1031 | 2.0777 | 118.1 | 39.36725 | 7.03818 | 118.1 | 10.0292 | 2.493 | 17.3710625 | 3.457645 | 5.657645 | 300 | 25 | 50 | 0.049790088 | 5208.333 | 259.323375
118.2 | 39.40075 | 8.45205 | 118.2 | 10.1114 | 2.0781 | 118.2 | 9.913 | 2.02 | 118.2 | 39.40082 | 12.37862 | 24.7064925 | 6.2321925 | 8.4321925 | 300 | 25 | 50 | 0.089743572 | 5208.333 | 467.4144375 |  |  |  | 118.2 | 9.9928 | 2.2205 | 118.2 | 10.1114 | 2.0781 | 118.2 | 39.40069 | 6.97634 | 118.2 | 10.0376 | 2.4937 | 17.3856225 | 3.44216 | 5.64216 | 300 | 25 | 50 | 0.049567104 | 5208.333 | 258.162
118.3 | 39.434 | 8.48121 | 118.3 | 10.1199 | 2.0782 | 118.3 | 9.9211 | 2.0196 | 118.3 | 39.43388 | 12.46584 | 24.72722 | 6.2612125 | 8.4612125 | 300 | 25 | 50 | 0.09016146 | 5208.333 | 469.5909375 |  |  |  | 118.3 | 10.0011 | 2.2205 | 118.3 | 10.1199 | 2.0782 | 118.3 | 39.434 | 6.66842 | 118.3 | 10.0459 | 2.4934 | 17.400225 | 3.36513 | 5.56513 | 300 | 25 | 50 | 0.048457872 | 5208.333 | 252.38475
118.4 | 39.46751 | 8.66738 | 118.4 | 10.1281 | 2.078 | 118.4 | 9.9294 | 2.0197 | 118.4 | 39.46751 | 12.39467 | 24.74813 | 6.2899375 | 8.4899375 | 300 | 25 | 50 | 0.0905751 | 5208.333 | 471.7453125 |  |  |  | 118.4 | 10.0094 | 2.22 | 118.4 | 10.1281 | 2.078 | 118.4 | 39.46732 | 6.90883 | 118.4 | 10.0542 | 2.4934 | 17.414755 | 3.4250575 | 5.6250575 | 300 | 25 | 50 | 0.049320828 | 5208.333 | 256.8793125
118.5 | 39.50056 | 8.58247 | 118.5 | 10.1365 | 2.0785 | 118.5 | 9.9378 | 2.019 | 118.5 | 39.50056 | 12.40349 | 24.768855 | 6.270865 | 8.470865 | 300 | 25 | 50 | 0.090300456 | 5208.333 | 470.314875 |  |  |  | 118.5 | 10.0178 | 2.2192 | 118.5 | 10.1365 | 2.0785 | 118.5 | 39.50069 | 7.02697 | 118.5 | 10.0624 | 2.4939 | 17.4293475 | 3.4546425 | 5.6546425 | 300 | 25 | 50 | 0.049746852 | 5208.333 | 259.0981875
118.6 | 39.53419 | 8.41404 | 118.6 | 10.1449 | 2.0788 | 118.6 | 9.9461 | 2.0182 | 118.6 | 39.53407 | 12.51535 | 24.789815 | 6.2565975 | 8.4565975 | 300 | 25 | 50 | 0.090095004 | 5208.333 | 469.2448125 |  |  |  | 118.6 | 10.0261 | 2.2189 | 118.6 | 10.1449 | 2.0788 | 118.6 | 39.53394 | 6.87353 | 118.6 | 10.0709 | 2.4944 | 17.44396 | 3.4164075 | 5.6164075 | 300 | 25 | 50 | 0.049196268 | 5208.333 | 256.2305625
118.7 | 39.56731 | 8.55949 | 118.7 | 10.1531 | 2.0784 | 118.7 | 9.9544 | 2.0177 | 118.7 | 39.56731 | 12.50472 | 24.81053 | 6.2900775 | 8.4900775 | 300 | 25 | 50 | 0.090577116 | 5208.333 | 471.7558125 |  |  |  | 118.7 | 10.0344 | 2.2186 | 118.7 | 10.1531 | 2.0784 | 118.7 | 39.56744 | 6.93471 | 118.7 | 10.0792 | 2.4943 | 17.458535 | 3.4315025 | 5.6315025 | 300 | 25 | 50 | 0.049413636 | 5208.333 | 257.3626875
118.8 | 39.60069 | 8.59626 | 118.8 | 10.1613 | 2.0785 | 118.8 | 9.9629 | 2.0174 | 118.8 | 39.60069 | 12.26619 | 24.831395 | 6.2395875 | 8.4395875 | 300 | 25 | 50 | 0.08985006 | 5208.333 | 467.9690625 |  |  |  | 118.8 | 10.0428 | 2.2179 | 118.8 | 10.1613 | 2.0785 | 118.8 | 39.60057 | 7.04725 | 118.8 | 10.0876 | 2.4948 | 17.4730675 | 3.4596125 | 5.6596125 | 300 | 25 | 50 | 0.04981842 | 5208.333 | 259.4709375
118.9 | 39.634 | 8.64104 | 118.9 | 10.1698 | 2.0788 | 118.9 | 9.9713 | 2.0165 | 118.9 | 39.63394 | 12.50735 | 24.85226 | 6.3109225 | 8.5109225 | 300 | 25 | 50 | 0.090877284 | 5208.333 | 473.3191875 |  |  |  | 118.9 | 10.0511 | 2.2177 | 118.9 | 10.1698 | 2.0788 | 118.9 | 39.63406 | 7.024 | 118.9 | 10.0959 | 2.4949 | 17.487715 | 3.45385 | 5.65385 | 300 | 25 | 50 | 0.04973544 | 5208.333 | 259.03875
119 | 39.66732 | 8.60522 | 119 | 10.1782 | 2.0789 | 119 | 9.9794 | 2.0164 | 119 | 39.66732 | 12.4042 | 24.87306 | 6.27618 | 8.47618 | 300 | 25 | 50 | 0.090376992 | 5208.333 | 470.7135 |  |  |  | 119 | 10.0594 | 2.2176 | 119 | 10.1782 | 2.0789 | 119 | 39.66726 | 7.03223 | 119 | 10.1043 | 2.4953 | 17.50229 | 3.4560075 | 5.6560075 | 300 | 25 | 50 | 0.049766508 | 5208.333 | 259.2005625
119.1 | 39.70069 | 8.56372 | 119.1 | 10.1864 | 2.079 | 119.1 | 9.9878 | 2.0161 | 119.1 | 39.70069 | 12.29666 | 24.893895 | 6.23887 | 8.43887 | 300 | 25 | 50 | 0.089839728 | 5208.333 | 467.91525 |  |  |  | 119.1 | 10.0678 | 2.2168 | 119.1 | 10.1864 | 2.079 | 119.1 | 39.70075 | 7.06691 | 119.1 | 10.1125 | 2.4954 | 17.5168625 | 3.4645275 | 5.6645275 | 300 | 25 | 50 | 0.049889196 | 5208.333 | 259.8395625
119.2 | 39.734 | 8.48532 | 119.2 | 10.1949 | 2.0792 | 119.2 | 9.9963 | 2.0154 | 119.2 | 39.734 | 12.65885 | 24.9148 | 6.3096925 | 8.5096925 | 300 | 25 | 50 | 0.090859572 | 5208.333 | 473.2269375 |  |  |  | 119.2 | 10.0761 | 2.2161 | 119.2 | 10.1949 | 2.0792 | 119.2 | 39.734 | 7.28686 | 119.2 | 10.1208 | 2.4961 | 17.53145 | 3.519565 | 5.719565 | 300 | 25 | 50 | 0.050681736 | 5208.333 | 263.967375
119.3 | 39.76744 | 8.62821 | 119.3 | 10.2034 | 2.0797 | 119.3 | 10.0044 | 2.0148 | 119.3 | 39.76738 | 12.38429 | 24.935655 | 6.27675 | 8.47675 | 300 | 25 | 50 | 0.0903852 | 5208.333 | 470.75625 |  |  |  | 119.3 | 10.0843 | 2.2154 | 119.3 | 10.2034 | 2.0797 | 119.3 | 39.76744 | 7.3029 | 119.3 | 10.1293 | 2.4968 | 17.54611 | 3.5237 | 5.7237 | 300 | 25 | 50 | 0.05074128 | 5208.333 | 264.2775
119.4 | 39.80062 | 8.6722 | 119.4 | 10.2114 | 2.0792 | 119.4 | 10.0127 | 2.0149 | 119.4 | 39.80062 | 12.30783 | 24.956335 | 6.2685325 | 8.4685325 | 300 | 25 | 50 | 0.090266868 | 5208.333 | 470.1399375 |  |  |  | 119.4 | 10.0928 | 2.2151 | 119.4 | 10.2114 | 2.0792 | 119.4 | 39.80056 | 7.31645 | 119.4 | 10.1377 | 2.497 | 17.560615 | 3.5269375 | 5.7269375 | 300 | 25 | 50 | 0.0507879 | 5208.333 | 264.5203125
119.5 | 39.83413 | 8.51566 | 119.5 | 10.2197 | 2.0792 | 119.5 | 10.0213 | 2.0142 | 119.5 | 39.83406 | 12.31715 | 24.9772975 | 6.2315525 | 8.4315525 | 300 | 25 | 50 | 0.089734356 | 5208.333 | 467.3664375 |  |  |  | 119.5 | 10.1012 | 2.2146 | 119.5 | 10.2197 | 2.0792 | 119.5 | 39.83413 | 7.17506 | 119.5 | 10.1459 | 2.4976 | 17.5752325 | 3.491615 | 5.691615 | 300 | 25 | 50 | 0.050279256 | 5208.333 | 261.871125
119.6 | 39.86732 | 8.46676 | 119.6 | 10.2283 | 2.0794 | 119.6 | 10.0296 | 2.0139 | 119.6 | 39.86725 | 12.4612 | 24.9981175 | 6.255315 | 8.455315 | 300 | 25 | 50 | 0.090076536 | 5208.333 | 469.148625 |  |  |  | 119.6 | 10.1095 | 2.2137 | 119.6 | 10.2283 | 2.0794 | 119.6 | 39.86719 | 7.18792 | 119.6 | 10.1542 | 2.4982 | 17.5897975 | 3.494805 | 5.694805 | 300 | 25 | 50 | 0.050325192 | 5208.333 | 262.110375
119.7 | 39.90081 | 8.59555 | 119.7 | 10.2364 | 2.0791 | 119.7 | 10.0378 | 2.0133 | 119.7 | 39.90081 | 12.44036 | 25.018955 | 6.2820775 | 8.4820775 | 300 | 25 | 50 | 0.090461916 | 5208.333 | 471.1558125 |  |  |  | 119.7 | 10.1178 | 2.2133 | 119.7 | 10.2364 | 2.0791 | 119.7 | 39.90075 | 7.18581 | 119.7 | 10.1627 | 2.4983 | 17.6044125 | 3.4941275 | 5.6941275 | 300 | 25 | 50 | 0.050315436 | 5208.333 | 262.0595625
119.8 | 39.93394 | 8.62087 | 119.8 | 10.2447 | 2.0795 | 119.8 | 10.0463 | 2.0129 | 119.8 | 39.93388 | 12.41093 | 25.039705 | 6.28105 | 8.48105 | 300 | 25 | 50 | 0.09044712 | 5208.333 | 471.07875 |  |  |  | 119.8 | 10.1263 | 2.2125 | 119.8 | 10.2447 | 2.0795 | 119.8 | 39.934 | 7.28479 | 119.8 | 10.1708 | 2.4984 | 17.61895 | 3.5187975 | 5.7187975 | 300 | 25 | 50 | 0.050670684 | 5208.333 | 263.9098125
119.9 | 39.96744 | 8.75227 | 119.9 | 10.2533 | 2.0796 | 119.9 | 10.0544 | 2.0122 | 119.9 | 39.96744 | 12.48618 | 25.060645 | 6.3325625 | 8.5325625 | 300 | 25 | 50 | 0.0911889 | 5208.333 | 474.9421875 |  |  |  | 119.9 | 10.1344 | 2.2113 | 119.9 | 10.2533 | 2.0796 | 119.9 | 39.96731 | 7.18454 | 119.9 | 10.1791 | 2.4992 | 17.6335275 | 3.49366 | 5.69366 | 300 | 25 | 50 | 0.050308704 | 5208.333 | 262.0245
120 | 40.00063 | 8.64558 | 120 | 10.2616 | 2.0794 | 120 | 10.0626 | 2.0119 | 120 | 40.00063 | 12.52207 | 25.081365 | 6.3147375 | 8.5147375 | 300 | 25 | 50 | 0.09093222 | 5208.333 | 473.6053125 |  |  |  | 120 | 10.1427 | 2.2113 | 120 | 10.2616 | 2.0794 | 120 | 40.00068 | 7.19165 | 120 | 10.1877 | 2.4999 | 17.64817 | 3.4955625 | 5.6955625 | 300 | 25 | 50 | 0.0503361 | 5208.333 | 262.1671875
120.1 | 40.03413 | 8.64846 | 120.1 | 10.2697 | 2.0794 | 120.1 | 10.0712 | 2.0119 | 120.1 | 40.03413 | 12.70991 | 25.10229 | 6.3624175 | 8.5624175 | 300 | 25 | 50 | 0.091618812 | 5208.333 | 477.1813125 |  |  |  | 120.1 | 10.1511 | 2.211 | 120.1 | 10.2697 | 2.0794 | 120.1 | 40.03394 | 7.35593 | 120.1 | 10.1958 | 2.5 | 17.662635 | 3.5365825 | 5.7365825 | 300 | 25 | 50 | 0.050926788 | 5208.333 | 265.2436875
120.2 | 40.06738 | 8.69807 | 120.2 | 10.2782 | 2.0794 | 120.2 | 10.0796 | 2.0109 | 120.2 | 40.06731 | 12.3076 | 25.1231225 | 6.2739925 | 8.4739925 | 300 | 25 | 50 | 0.090345492 | 5208.333 | 470.5494375 |  |  |  | 120.2 | 10.1594 | 2.2096 | 120.2 | 10.2782 | 2.0794 | 120.2 | 40.06744 | 7.20572 | 120.2 | 10.2041 | 2.5013 | 17.677285 | 3.499005 | 5.699005 | 300 | 25 | 50 | 0.050385672 | 5208.333 | 262.425375
120.3 | 40.10069 | 8.7313 | 120.3 | 10.2865 | 2.0792 | 120.3 | 10.0878 | 2.0107 | 120.3 | 40.10056 | 12.43714 | 25.1438875 | 6.314585 | 8.514585 | 300 | 25 | 50 | 0.090930024 | 5208.333 | 473.593875 |  |  |  | 120.3 | 10.1676 | 2.2093 | 120.3 | 10.2865 | 2.0792 | 120.3 | 40.10063 | 7.06136 | 120.3 | 10.2128 | 2.5024 | 17.6918825 | 3.463065 | 5.663065 | 300 | 25 | 50 | 0.049868136 | 5208.333 | 259.729875
120.4 | 40.13406 | 8.62507 | 120.4 | 10.2946 | 2.0789 | 120.4 | 10.0963 | 2.0106 | 120.4 | 40.13394 | 12.64858 | 25.164725 | 6.3407875 | 8.5407875 | 300 | 25 | 50 | 0.09130734 | 5208.333 | 475.5590625 |  |  |  | 120.4 | 10.1762 | 2.2094 | 120.4 | 10.2946 | 2.0789 | 120.4 | 40.13406 | 7.00289 | 120.4 | 10.2209 | 2.5021 | 17.70644 | 3.4483225 | 5.6483225 | 300 | 25 | 50 | 0.049655844 | 5208.333 | 258.6241875
120.5 | 40.16731 | 8.58173 | 120.5 | 10.3032 | 2.0789 | 120.5 | 10.1046 | 2.0106 | 120.5 | 40.16731 | 12.47152 | 25.185605 | 6.2856875 | 8.4856875 | 300 | 25 | 50 | 0.0905139 | 5208.333 | 471.4265625 |  |  |  | 120.5 | 10.1846 | 2.2086 | 120.5 | 10.3032 | 2.0789 | 120.5 | 40.16719 | 6.87508 | 120.5 | 10.2291 | 2.5026 | 17.7210225 | 3.416295 | 5.616295 | 300 | 25 | 50 | 0.049194648 | 5208.333 | 256.222125
120.6 | 40.20069 | 8.67362 | 120.6 | 10.3116 | 2.0785 | 120.6 | 10.1128 | 2.01 | 120.6 | 40.20069 | 12.34061 | 25.206445 | 6.2756825 | 8.4756825 | 300 | 25 | 50 | 0.090369828 | 5208.333 | 470.6761875 |  |  |  | 120.6 | 10.1926 | 2.2084 | 120.6 | 10.3116 | 2.0785 | 120.6 | 40.20081 | 7.05007 | 120.6 | 10.2375 | 2.5029 | 17.7356275 | 3.4599675 | 5.6599675 | 300 | 25 | 50 | 0.049823532 | 5208.333 | 259.4975625
120.7 | 40.23394 | 8.61082 | 120.7 | 10.3197 | 2.0782 | 120.7 | 10.1211 | 2.01 | 120.7 | 40.23394 | 12.47675 | 25.22717 | 6.2939425 | 8.4939425 | 300 | 25 | 50 | 0.090632772 | 5208.333 | 472.0456875 |  |  |  | 120.7 | 10.201 | 2.208 | 120.7 | 10.3197 | 2.0782 | 120.7 | 40.23394 | 6.89192 | 120.67 | 10.2429 | 2.5027 | 17.749385 | 3.420205 | 5.620205 | 300 | 25 | 50 | 0.049250952 | 5208.333 | 256.515375
120.8 | 40.26744 | 8.66449 | 120.8 | 10.3282 | 2.0783 | 120.8 | 10.1295 | 2.0098 | 120.8 | 40.26744 | 12.61014 | 25.248145 | 6.3406825 | 8.5406825 | 300 | 25 | 50 | 0.091305828 | 5208.333 | 475.5511875 |  |  |  | 120.8 | 10.2095 | 2.2078 | 120.8 | 10.3282 | 2.0783 | 120.8 | 40.26744 | 6.8592
120.84 | 40.28088 | 8.49882 | 120.9 | 10.3366 | 2.0784 | 120.9 | 10.1378 | 2.0094 | 120.9 | 40.30063 | 12.60014 | 25.2639775 | 6.29669 | 8.49669 | 300 | 25 | 50 | 0.090672336 | 5208.333 | 472.25175 |  |  |  | 120.9 | 10.2177 | 2.2069 | 120.9 | 10.3366 | 2.0784 | 120.9 | 40.30063 | 6.87123
120.98 | 10.2244 | 2.2073 | 121 | 10.3449 | 2.0776 | 121 | 10.146 | 2.0097 | 121 | 40.33413 | 12.48021 | 17.7623575 | 4.6937025 | 6.8937025 | 300 | 25 | 50 | 0.067589316 | 5208.333 | 352.0276875 |  |  |  | 120.98 | 10.2244 | 2.2073 | 121 | 10.3449 | 2.0776 | 121 | 40.33406 | 6.54962
121.1 | 10.273 | 1.9509 | 121.02 | 10.3462 | 2.0777 | 121.1 | 10.1544 | 2.0103 | 121.1 | 40.36731 | 12.48934 | 17.7852275 | 4.63206 | 6.83206 | 300 | 25 | 50 | 0.066701664 | 5208.333 | 347.4045 |  |  |  | 121.1 | 10.273 | 1.9509 | 121.02 | 10.3462 | 2.0777 | 121.1 | 40.36719 | 6.89116
121.2 | 10.2815 | 1.9503 | 121.2 | 10.1664 | 2.0062 | 121.2 | 10.163 | 2.0106 | 121.2 | 40.40075 | 12.58494 | 17.7529125 | 4.63801 | 6.83801 | 300 | 25 | 50 | 0.066787344 | 5208.333 | 347.85075 |  |  |  | 121.2 | 10.2815 | 1.9503 | 121.2 | 10.1664 | 2.0062 | 121.2 | 40.40075 | 6.92462
121.3 | 10.2899 | 1.9495 | 121.3 | 10.1745 | 2.0061 | 121.3 | 10.1711 | 2.0104 | 121.3 | 40.43394 | 12.53447 | 17.76736 | 4.6251175 | 6.8251175 | 300 | 25 | 50 | 0.066601692 | 5208.333 | 346.8838125 |  |  |  | 121.3 | 10.2899 | 1.9495 | 121.3 | 10.1745 | 2.0061 | 121.3 | 40.434 | 6.98449
121.4 | 10.2979 | 1.9488 | 121.4 | 10.1828 | 2.0067 | 121.4 | 10.1794 | 2.0106 | 121.4 | 40.46738 | 12.41821 | 17.78187 | 4.5960775 | 6.7960775 | 300 | 25 | 50 | 0.066183516 | 5208.333 | 344.7058125 |  |  |  | 121.4 | 10.2979 | 1.9488 | 121.4 | 10.1828 | 2.0067 | 121.4 | 40.46732 | 7.00343
121.5 | 10.3064 | 1.9486 | 121.5 | 10.1913 | 2.0072 | 121.5 | 10.1878 | 2.0112 | 121.5 | 40.50056 | 12.56486 | 17.796515 | 4.632965 | 6.832965 | 300 | 25 | 50 | 0.066714696 | 5208.333 | 347.472375 |  |  |  | 121.5 | 10.3064 | 1.9486 | 121.5 | 10.1913 | 2.0072 | 121.5 | 40.50069 | 6.7978
121.6 | 10.3149 | 1.948 | 121.6 | 10.1996 | 2.0068 | 121.6 | 10.1961 | 2.0114 | 121.6 | 40.53413 | 12.48156 | 17.8111825 | 4.61194 | 6.81194 | 300 | 25 | 50 | 0.066411936 | 5208.333 | 345.8955 |  |  |  | 121.6 | 10.3149 | 1.948 | 121.6 | 10.1996 | 2.0068 | 121.6 | 40.53394 | 6.73561
121.7 | 10.3231 | 1.9472 | 121.7 | 10.2078 | 2.0072 | 121.7 | 10.2044 | 2.012 | 121.7 | 40.56732 | 12.41001 | 17.825655 | 4.5941025 | 6.7941025 | 300 | 25 | 50 | 0.066155076 | 5208.333 | 344.5576875 |  |  |  | 121.7 | 10.3231 | 1.9472 | 121.7 | 10.2078 | 2.0072 | 121.7 | 40.56744 | 6.95289
121.8 | 10.3314 | 1.9464 | 121.8 | 10.2163 | 2.0079 | 121.8 | 10.2129 | 2.0126 | 121.8 | 40.60069 | 12.62054 | 17.8403225 | 4.64686 | 6.84686 | 300 | 25 | 50 | 0.066914784 | 5208.333 | 348.5145 |  |  |  | 121.8 | 10.3314 | 1.9464 | 121.8 | 10.2163 | 2.0079 | 121.8 | 40.60056 | 6.87271
121.9 | 10.34 | 1.9461 | 121.9 | 10.2248 | 2.0079 | 121.9 | 10.2214 | 2.0127 | 121.9 | 40.63394 | 12.70814 | 17.855035 | 4.66871 | 6.86871 | 300 | 25 | 50 | 0.067229424 | 5208.333 | 350.15325 |  |  |  | 121.9 | 10.34 | 1.9461 | 121.9 | 10.2248 | 2.0079 | 121.9 | 40.63407 | 6.9695
121.92 | 10.3412 | 1.9459 | 122 | 10.2329 | 2.0086 | 122 | 10.2294 | 2.0135 | 122 | 40.66738 | 12.50265 | 17.86772 | 4.6176625 | 6.8176625 | 300 | 25 | 50 | 0.06649434 | 5208.333 | 346.3246875 |  |  |  | 121.92 | 10.3412 | 1.9459 | 122 | 10.2329 | 2.0086 | 122 | 40.66725 | 6.97102
|  |  | 122.1 | 10.2412 | 2.0089 | 122.1 | 10.2378 | 2.0141 | 122.1 | 40.70063 | 12.40989 | [15 empty] | 122.1 | 10.2412 | 2.0089 | 122.1 | 40.70082 | 7.16756
|  |  | 122.2 | 10.2497 | 2.009 | 122.2 | 10.2463 | 2.0146 | 122.2 | 40.73394 | 12.39997 | [15 empty] | 122.2 | 10.2497 | 2.009 | 122.2 | 40.734 | 7.1703
|  |  | 122.3 | 10.2578 | 2.0094 | 122.3 | 10.2544 | 2.0148 | 122.3 | 40.76744 | 12.30455 | [15 empty] | 122.3 | 10.2578 | 2.0094 | 122.3 | 40.76738 | 7.01487
|  |  | 122.32 | 10.2596 | 2.0095 | 122.4 | 10.2627 | 2.0162 | 122.4 | 40.80063 | 12.54049 | [15 empty] | 122.32 | 10.2596 | 2.0095 | 122.4 | 40.80056 | 7.15515
[6 empty] | 122.5 | 10.2713 | 2.017 | 122.5 | 40.83406 | 12.50781 | [18 empty] | 122.5 | 40.83413 | 7.18497
[6 empty] | 122.6 | 10.2795 | 2.0176 | 122.6 | 40.86725 | 12.48555 | [18 empty] | 122.6 | 40.86731 | 7.13907
[6 empty] | 122.7 | 10.2878 | 2.0185 | 122.7 | 40.90081 | 12.62542 | [18 empty] | 122.7 | 40.90069 | 6.87324
[6 empty] | 122.8 | 10.2963 | 2.0192 | 122.8 | 40.93394 | 12.55801 | [18 empty] | 122.8 | 40.93394 | 7.28466
[6 empty] | 122.9 | 10.3044 | 2.0198 | 122.9 | 40.96738 | 12.5091 | [18 empty] | 122.9 | 40.96732 | 7.20561
[6 empty] | 123 | 10.3126 | 2.0202 | 123 | 41.00056 | 12.71543 | [18 empty] | 123 | 41.00069 | 7.3529
[6 empty] | 123.1 | 10.3212 | 2.0214 | 123.1 | 41.03413 | 12.75498 | [18 empty] | 123.1 | 41.03394 | 7.2842
[6 empty] | 123.2 | 10.3296 | 2.0216 | 123.2 | 41.06738 | 12.58499 | [18 empty] | 123.2 | 41.06738 | 7.35347
[6 empty] | 123.3 | 10.3378 | 2.0221 | 123.3 | 41.10062 | 12.50226 | [18 empty] | 123.3 | 41.10062 | 7.20463
[6 empty] | 123.4 | 10.3463 | 2.0231 | 123.4 | 41.134 | 12.70966 | [18 empty] | 123.4 | 41.13406 | 7.37538
[6 empty] | 123.5 | 10.3547 | 2.0235 | 123.5 | 41.16732 | 12.34084 | [18 empty] | 123.5 | 41.16718 | 7.38089
[6 empty] | 123.6 | 10.3628 | 2.0237 | 123.6 | 41.20063 | 12.42954 | [18 empty] | 123.6 | 41.20075 | 7.18518
[6 empty] | 123.7 | 10.3711 | 2.0244 | 123.7 | 41.23394 | 12.58812 | [18 empty] | 123.7 | 41.23394 | 7.34615
[6 empty] | 123.8 | 10.3795 | 2.0251 | 123.8 | 41.26744 | 12.54212 | [18 empty] | 123.8 | 41.26744 | 7.27282
[6 empty] | 123.9 | 10.3879 | 2.0253 | 123.9 | 41.30069 | 12.49149 | [18 empty] | 123.9 | 41.30056 | 7.28161
[6 empty] | 124 | 10.3961 | 2.0257 | 124 | 41.33413 | 12.60015 | [18 empty] | 124 | 41.334 | 6.96556
[6 empty] | 124.1 | 10.4044 | 2.0264 | 124.1 | 41.36726 | 12.44138 | [18 empty] | 124.1 | 41.36726 | 7.26784
[6 empty] | 124.2 | 10.4129 | 2.0268 | 124.2 | 41.40081 | 12.72797 | [18 empty] | 124.2 | 41.40075 | 7.46896
[6 empty] | 124.3 | 10.4211 | 2.0273 | 124.3 | 41.43394 | 12.37684 | [18 empty] | 124.3 | 41.434 | 7.41132
[6 empty] | 124.4 | 10.4294 | 2.0277 | 124.4 | 41.46744 | 12.54807 | [18 empty] | 124.4 | 41.46725 | 7.49034
[6 empty] | 124.5 | 10.4378 | 2.0283 | 124.5 | 41.50056 | 12.39515 | [18 empty] | 124.5 | 41.50069 | 7.63064
[6 empty] | 124.6 | 10.4461 | 2.0287 | 124.6 | 41.53406 | 12.41143 | [18 empty] | 124.6 | 41.534 | 7.70156
[6 empty] | 124.7 | 10.4543 | 2.0293 | 124.7 | 41.56731 | 12.43932 | [18 empty] | 124.7 | 41.56738 | 7.45616
[6 empty] | 124.8 | 10.4629 | 2.0296 | 124.8 | 41.60069 | 12.44781 | [18 empty] | 124.8 | 41.60056 | 7.38698
[6 empty] | 124.9 | 10.4714 | 2.0296 | 124.9 | 41.63394 | 12.5151 | [18 empty] | 124.9 | 41.63413 | 7.2716
[6 empty] | 125 | 10.4795 | 2.0296 | 125 | 41.66738 | 12.50666 | [18 empty] | 125 | 41.66732 | 7.24429
[6 empty] | 125.1 | 10.4878 | 2.03 | 125.1 | 41.70063 | 12.51338 | [18 empty] | 125.1 | 41.70082 | 7.23555
[6 empty] | 125.2 | 10.4962 | 2.0301 | 125.2 | 41.73394 | 12.54143 | [18 empty] | 125.2 | 41.734 | 7.30107
[6 empty] | 125.3 | 10.5044 | 2.0301 | 125.3 | 41.76738 | 12.67557 | [18 empty] | 125.3 | 41.76744 | 7.18018
[6 empty] | 125.4 | 10.5128 | 2.0308 | 125.4 | 41.80062 | 12.52516 | [18 empty] | 125.4 | 41.80062 | 7.34717
[6 empty] | 125.5 | 10.5213 | 2.031 | 125.5 | 41.83412 | 12.63645 | [18 empty] | 125.5 | 41.83406 | 7.4032
[6 empty] | 125.6 | 10.5296 | 2.0307 | 125.6 | 41.86725 | 12.6382 | [18 empty] | 125.6 | 41.86725 | 7.37242
[6 empty] | 125.7 | 10.5377 | 2.0309 | 125.7 | 41.90075 | 12.86037 | [18 empty] | 125.7 | 41.90069 | 7.43181
[6 empty] | 125.8 | 10.5463 | 2.0312 | 125.8 | 41.93388 | 12.54597 | [18 empty] | 125.8 | 41.934 | 7.36575
[6 empty] | 125.9 | 10.5545 | 2.0306 | 125.9 | 41.96744 | 12.57139 | [18 empty] | 125.9 | 41.96731 | 7.6363
[6 empty] | 126 | 10.5627 | 2.0308 | 126 | 42.00063 | 12.6736 | [18 empty] | 126 | 42.00069 | 7.43239
[6 empty] | 126.1 | 10.5713 | 2.0313 | 126.1 | 42.034 | 12.67198 | [18 empty] | 126.1 | 42.034 | 7.53384
[6 empty] | 126.2 | 10.5795 | 2.0311 | 126.2 | 42.06725 | 12.63933 | [18 empty] | 126.2 | 42.06738 | 7.62707
[6 empty] | 126.3 | 10.5878 | 2.0309 | 126.3 | 42.10069 | 12.61395 | [18 empty] | 126.3 | 42.10056 | 7.45437
[6 empty] | 126.4 | 10.5963 | 2.0311 | 126.4 | 42.134 | 12.80885 | [18 empty] | 126.4 | 42.13407 | 7.41987
[6 empty] | 126.5 | 10.6046 | 2.0307 | 126.5 | 42.16731 | 12.79081 | [18 empty] | 126.5 | 42.16719 | 7.43464
[6 empty] | 126.6 | 10.6128 | 2.03 | 126.6 | 42.20069 | 12.7731 | [18 empty] | 126.6 | 42.20081 | 7.51872
[6 empty] | 126.7 | 10.6211 | 2.0296 | 126.7 | 42.23394 | 12.90801 | [18 empty] | 126.7 | 42.23394 | 7.32404
[6 empty] | 126.8 | 10.6294 | 2.0295 | 126.8 | 42.26744 | 12.59979 | [18 empty] | 126.8 | 42.26738 | 7.3641
[6 empty] | 126.9 | 10.6378 | 2.0293 | 126.9 | 42.30062 | 12.55397 | [18 empty] | 126.9 | 42.30056 | 7.38425
[6 empty] | 126.95 | 10.6421 | 2.0292 | 127 | 42.33406 | 12.86603 | [18 empty] | 127 | 42.33413 | 7.478
[9 empty] | 127.1 | 42.36725 | 12.59075 | [18 empty] | 127.1 | 42.36725 | 7.72606
[9 empty] | 127.2 | 42.40075 | 12.67733 | [18 empty] | 127.2 | 42.40069 | 7.75177
[9 empty] | 127.3 | 42.43394 | 12.93632 | [18 empty] | 127.3 | 42.43394 | 7.56477
[9 empty] | 127.4 | 42.46738 | 12.89764 | [18 empty] | 127.4 | 42.46731 | 7.52578
[9 empty] | 127.5 | 42.50056 | 12.533 | [18 empty] | 127.5 | 42.50069 | 7.48275
[9 empty] | 127.6 | 42.53413 | 12.74813 | [18 empty] | 127.6 | 42.53394 | 7.63955
[9 empty] | 127.7 | 42.56731 | 12.62027 | [18 empty] | 127.7 | 42.56737 | 7.58994
[9 empty] | 127.8 | 42.60063 | 12.67076 | [18 empty] | 127.8 | 42.60069 | 7.76021
[9 empty] | 127.9 | 42.63394 | 12.82201 | [18 empty] | 127.9 | 42.63412 | 7.56171
[9 empty] | 128 | 42.66725 | 12.7137 | [18 empty] | 128 | 42.66719 | 7.65558
[9 empty] | 128.1 | 42.70069 | 12.90698 | [18 empty] | 128.10001 | 42.70075 | 7.57129
[9 empty] | 128.2 | 42.73394 | 12.53978 | [18 empty] | 128.2 | 42.73394 | 7.79794
[9 empty] | 128.3 | 42.76738 | 12.72645 | [18 empty] | 128.3 | 42.76738 | 7.80671
[9 empty] | 128.4 | 42.80063 | 12.49539 | [18 empty] | 128.39999 | 42.80056 | 7.7317
[9 empty] | 128.5 | 42.83406 | 12.53537 | [18 empty] | 128.5 | 42.83406 | 7.93282
[9 empty] | 128.6 | 42.86725 | 12.62286 | [18 empty] | 128.522 | 42.84125 | 7.86345
[9 empty] | 128.7 | 42.90081 | 12.56326
[9 empty] | 128.8 | 42.93388 | 12.82219
[9 empty] | 128.9 | 42.96744 | 12.81067
[9 empty] | 129 | 43.00062 | 12.80175
[9 empty] | 129.1 | 43.03413 | 12.71652
[9 empty] | 129.2 | 43.06725 | 12.82135
[9 empty] | 129.3 | 43.10069 | 12.85586
[9 empty] | 129.4 | 43.13394 | 12.8812
[9 empty] | 129.5 | 43.16732 | 12.96476
[9 empty] | 129.6 | 43.2007 | 12.59004
[9 empty] | 129.7 | 43.23394 | 12.64103
[9 empty] | 129.8 | 43.26744 | 12.93388
[9 empty] | 129.9 | 43.30062 | 12.91668
[9 empty] | 130 | 43.33413 | 12.71856
[9 empty] | 130.1 | 43.36725 | 12.80503
[9 empty] | 130.2 | 43.40075 | 12.70577
[9 empty] | 130.3 | 43.43394 | 12.79769
[9 empty] | 130.4 | 43.46738 | 12.74712
[9 empty] | 130.5 | 43.50063 | 12.54685
[9 empty] | 130.6 | 43.53406 | 12.61028
[9 empty] | 130.7 | 43.56738 | 12.65915
[9 empty] | 130.8 | 43.60069 | 12.72486
[9 empty] | 130.9 | 43.63388 | 12.65045
[9 empty] | 131 | 43.66731 | 12.86861
[9 empty] | 131.1 | 43.70069 | 12.99898
[9 empty] | 131.2 | 43.73394 | 12.75345
[9 empty] | 131.3 | 43.76744 | 12.74986
[9 empty] | 131.4 | 43.80062 | 12.70124
[9 empty] | 131.5 | 43.83419 | 12.68019
[9 empty] | 131.6 | 43.86725 | 12.61691
[9 empty] | 131.7 | 43.90075 | 12.84189
[9 empty] | 131.8 | 43.93394 | 12.87848
[9 empty] | 131.9 | 43.96744 | 12.7882
[9 empty] | 132 | 44.00063 | 12.7704
[9 empty] | 132.1 | 44.03413 | 12.86211
[9 empty] | 132.2 | 44.06731 | 12.8856
[9 empty] | 132.3 | 44.10069 | 12.76764
[9 empty] | 132.4 | 44.13394 | 12.79817
[9 empty] | 132.5 | 44.16731 | 12.70892
[9 empty] | 132.6 | 44.20069 | 12.77756
[9 empty] | 132.7 | 44.23394 | 12.96363
[9 empty] | 132.8 | 44.26737 | 12.76368
[9 empty] | 132.9 | 44.30063 | 12.81507
[9 empty] | 133 | 44.33406 | 12.85547
[9 empty] | 133.1 | 44.36724 | 12.93956
[9 empty] | 133.2 | 44.40075 | 12.82553
[9 empty] | 133.3 | 44.43388 | 12.6222
[9 empty] | 133.4 | 44.46744 | 12.61487
[9 empty] | 133.5 | 44.50063 | 12.7607
[9 empty] | 133.532 | 44.51131 | 12.79901

## LD40 Flex v inter 3mins par&per
sawn = parallel to rise, mould = perpendicular to rise
24112016
sawn 1 |  |  | sawn 2 |  |  | sawn 3 |  |  | AVERAGES |  | OUTPUT GRAPH | [9 empty] | mould 1 |  |  | mould 2 |  |  | mould 3 |  |  | AVERAGES |  | OUTPUT GRAPH
Time | Extension | Load | Time | Extension | Load | Time | Extension | Load | Extension | Load | Load + 2.2N | L, span | d, thickness | b, width | Stress, R | Z = bd^2/6 | M = PL/4 | Stress, R check | Strain | E | Time | Extension | Load | Time | Extension | Load | Time | Extension | Load | Extension | Load | Load + 2.2N | L, span | d, thickness | b, width | Stress, R | Z = bd^2/6 | M = PL/4 | Stress, R check | Strain | E
(s) | (mm) | (N) | (s) | (mm) | (N) | (s) | (mm) | (N) | (mm) | (kN) | (N) | (mm) | (mm) | (mm) | (N/mm2) | (mm3) | (Nmm) | (N/mm2) |  | (N/mm2) | (s) | (mm) | (N) | (s) | (mm) | (N) | (s) | (mm) | (N) | (mm) | (N) | (N) | (mm) | (mm) | (mm) | (N/mm2) | (mm3) | (Nmm) | (N/mm2) |  | (N/mm2)
0 | 0 | -0.10555 | 0 | 0 | -0.15858 | 0 | 6e-05 | -0.04964 | 1.2e-05 | -0.118728 | 2.081272 | 300 | 25 | 50 | -0.0017096832 | 5208.333 | -8.9046 | 0 | 4e-08 | 1498.51584 | 0 | 0 | 0.07317 | 0 | 0 | -0.0612 | 0 | 0 | -0.06275 | 0 | -0.01692667 | 2.183073 | 300 | 25 | 50 | -0.000243744 | 5208.333 | -1.2695 | -0.000243744 | 0 | #DIV/0!
0.1 | 0.02981 | 0.1314 | 0.1 | 0.02937 | -0.11576 | 0.1 | 0.02869 | 0.00957 | 0.028962 | 0.030376 | 2.230376 | 300 | 25 | 50 | 0.0004374144 | 5208.333 | 2.2782 | 0.0004374144 | 9.654e-05 | 0.6653701 | 0.1 | 0.02919 | 0.147 | 0.1 | 0.02919 | 0.19915 | 0.1 | 0.02988 | 0.06635 | 0.02942 | 0.1375 | 2.3375 | 300 | 25 | 50 | 0.00198 | 5208.333 | 10.3125 | 0.00198 | 9.806667e-05 | 0.6864718
0.2 | 0.06644 | 0.09115 | 0.2 | 0.06625 | 0.04879 | 0.2 | 0.06638 | 0.26144 | 0.066288 | 0.121536 | 2.321536 | 300 | 25 | 50 | 0.0017501184 | 5208.333 | 9.1152 | 0.0017501184 | 0.00022096 | 0.3025898 | 0.2 | 0.06619 | 0.50878 | 0.2 | 0.06606 | 0.16957 | 0.2 | 0.06631 | 0.19229 | 0.06618667 | 0.2902133 | 2.490213 | 300 | 25 | 50 | 0.004179072 | 5208.333 | 21.766 | 0.004179072 | 0.0002206222 | 0.3250722
0.3 | 0.10037 | -0.079 | 0.3 | 0.10031 | -0.16239 | 0.3 | 0.10037 | 0.15026 | 0.100322 | -0.001464 | 2.198536 | 300 | 25 | 50 | -2.10816e-05 | 5208.333 | -0.1098 | -2.10816e-05 | 0.0003344067 | 0.1893438 | 0.3 | 0.1005 | 0.54963 | 0.3 | 0.1005 | 0.46113 | 0.3 | 0.10056 | 0.48231 | 0.10052 | 0.49769 | 2.69769 | 300 | 25 | 50 | 0.007166736 | 5208.333 | 37.32675 | 0.007166736 | 0.0003350667 | 0.2318747
0.4 | 0.13394 | 0.10831 | 0.4 | 0.13394 | -0.02524 | 0.4 | 0.13419 | 0.06758 | 0.133976 | 0.052222 | 2.252222 | 300 | 25 | 50 | 0.0007519968 | 5208.333 | 3.91665 | 0.0007519968 | 0.0004465867 | 0.1452439 | 0.4 | 0.13387 | 0.77939 | 0.4 | 0.13381 | 0.5594 | 0.4 | 0.13387 | 0.35443 | 0.13385 | 0.5644067 | 2.764407 | 300 | 25 | 50 | 0.008127456 | 5208.333 | 42.3305 | 0.008127456 | 0.0004461667 | 0.1784421
0.5 | 0.16737 | -0.01691 | 0.5 | 0.16725 | -0.02459 | 0.5 | 0.16737 | 0.15262 | 0.167348 | 0.080616 | 2.280616 | 300 | 25 | 50 | 0.0011608704 | 5208.333 | 6.0462 | 0.0011608704 | 0.0005578267 | 0.1177458 | 0.5 | 0.16737 | 0.95354 | 0.5 | 0.16731 | 0.75544 | 0.5 | 0.16731 | 0.31413 | 0.16733 | 0.67437 | 2.87437 | 300 | 25 | 50 | 0.009710928 | 5208.333 | 50.57775 | 0.009710928 | 0.0005577667 | 0.1484166
0.6 | 0.20056 | -0.02258 | 0.6 | 0.20069 | -0.07592 | 0.6 | 0.20081 | 0.14444 | 0.20065 | 0.041962 | 2.241962 | 300 | 25 | 50 | 0.0006042528 | 5208.333 | 3.14715 | 0.0006042528 | 0.0006688333 | 0.09653901 | 0.6 | 0.20056 | 0.90025 | 0.6 | 0.20056 | 0.78364 | 0.6 | 0.20063 | 0.57807 | 0.2005833 | 0.7539867 | 2.953987 | 300 | 25 | 50 | 0.010857408 | 5208.333 | 56.549 | 0.010857408 | 0.0006686111 | 0.1272411
0.7 | 0.23406 | -0.01593 | 0.7 | 0.23394 | 0.02063 | 0.7 | 0.234 | 0.19569 | 0.234026 | 0.039972 | 2.239972 | 300 | 25 | 50 | 0.0005755968 | 5208.333 | 2.9979 | 0.0005755968 | 0.0007800867 | 0.08269747 | 0.7 | 0.23406 | 1.12171 | 0.7 | 0.234 | 1.05767 | 0.7 | 0.234 | 0.59393 | 0.23402 | 0.9244367 | 3.124437 | 300 | 25 | 50 | 0.013311888 | 5208.333 | 69.33275 | 0.013311888 | 0.0007800667 | 0.115354
0.8 | 0.26725 | -0.01815 | 0.8 | 0.26738 | 0.11829 | 0.8 | 0.2675 | -0.04069 | 0.267326 | 0.108572 | 2.308572 | 300 | 25 | 50 | 0.0015634368 | 5208.333 | 8.1429 | 0.0015634368 | 0.0008910867 | 0.07461325 | 0.8 | 0.26731 | 1.31271 | 0.8 | 0.26725 | 1.21104 | 0.8 | 0.26731 | 0.75307 | 0.26729 | 1.092273 | 3.292273 | 300 | 25 | 50 | 0.015728736 | 5208.333 | 81.9205 | 0.015728736 | 0.0008909667 | 0.1064209
0.9 | 0.30069 | -0.04723 | 0.9 | 0.30056 | -0.09463 | 0.9 | 0.30075 | 0.28893 | 0.3007 | 0.086048 | 2.286048 | 300 | 25 | 50 | 0.0012390912 | 5208.333 | 6.4536 | 0.0012390912 | 0.001002333 | 0.06568492 | 0.9 | 0.30063 | 1.42718 | 0.9 | 0.30056 | 1.11419 | 0.9 | 0.30063 | 0.99551 | 0.3006067 | 1.17896 | 3.37896 | 300 | 25 | 50 | 0.016977024 | 5208.333 | 88.422 | 0.016977024 | 0.001002022 | 0.09711765
1 | 0.33388 | -0.05789 | 1 | 0.33413 | 0.07785 | 1 | 0.33413 | 0.27926 | 0.334004 | 0.09541 | 2.29541 | 300 | 25 | 50 | 0.001373904 | 5208.333 | 7.15575 | 0.001373904 | 0.001113347 | 0.05937756 | 1 | 0.334 | 1.5459 | 1 | 0.334 | 1.45995 | 1 | 0.33406 | 0.82617 | 0.33402 | 1.27734 | 3.47734 | 300 | 25 | 50 | 0.018393696 | 5208.333 | 95.8005 | 0.018393696 | 0.0011134 | 0.08994736
1.1 | 0.3675 | 0.14273 | 1.1 | 0.36725 | 0.04055 | 1.1 | 0.3675 | 0.13311 | 0.367426 | 0.109552 | 2.309552 | 300 | 25 | 50 | 0.0015775488 | 5208.333 | 8.2164 | 0.0015775488 | 0.001224753 | 0.05430897 | 1.1 | 0.36725 | 1.84363 | 1.1 | 0.36731 | 1.42813 | 1.1 | 0.36731 | 1.01939 | 0.36729 | 1.430383 | 3.630383 | 300 | 25 | 50 | 0.02059752 | 5208.333 | 107.27875 | 0.02059752 | 0.0012243 | 0.08539985
1.2 | 0.40063 | 0.08181 | 1.2 | 0.40075 | -0.0982 | 1.2 | 0.40075 | 0.26022 | 0.400678 | 0.09464 | 2.29464 | 300 | 25 | 50 | 0.001362816 | 5208.333 | 7.098 | 0.001362816 | 0.001335593 | 0.04948035 | 1.2 | 0.40075 | 1.86172 | 1.2 | 0.40075 | 1.55178 | 1.2 | 0.40075 | 1.09736 | 0.40075 | 1.50362 | 3.70362 | 300 | 25 | 50 | 0.021652128 | 5208.333 | 112.7715 | 0.021652128 | 0.001335833 | 0.07984848
1.3 | 0.43412 | 0.04842 | 1.3 | 0.43387 | 0.17389 | 1.3 | 0.43412 | 0.39775 | 0.434072 | 0.190052 | 2.390052 | 300 | 25 | 50 | 0.0027367488 | 5208.333 | 14.2539 | 0.0027367488 | 0.001446907 | 0.04757287 | 1.3 | 0.43394 | 1.76397 | 1.3 | 0.43387 | 1.57458 | 1.3 | 0.43394 | 1.29273 | 0.4339167 | 1.54376 | 3.74376 | 300 | 25 | 50 | 0.022230144 | 5208.333 | 115.782 | 0.022230144 | 0.001446389 | 0.07454447
1.4 | 0.46731 | 0.0407 | 1.4 | 0.46737 | -0.04151 | 1.4 | 0.46737 | 0.33738 | 0.467322 | 0.146452 | 2.346452 | 300 | 25 | 50 | 0.0021089088 | 5208.333 | 10.9839 | 0.0021089088 | 0.00155774 | 0.04338196 | 1.4 | 0.46744 | 2.13176 | 1.4 | 0.46731 | 1.94449 | 1.4 | 0.46744 | 1.38304 | 0.4673967 | 1.819763 | 4.019763 | 300 | 25 | 50 | 0.026204592 | 5208.333 | 136.48225 | 0.026204592 | 0.001557989 | 0.07430681
1.5 | 0.50069 | 0.04732 | 1.5 | 0.50063 | -0.08422 | 1.5 | 0.50087 | 0.45465 | 0.500726 | 0.179088 | 2.379088 | 300 | 25 | 50 | 0.0025788672 | 5208.333 | 13.4316 | 0.0025788672 | 0.001669087 | 0.04105103 | 1.5 | 0.50063 | 2.38443 | 1.5 | 0.50063 | 2.20103 | 1.5 | 0.50063 | 1.52498 | 0.50063 | 2.036813 | 4.236813 | 300 | 25 | 50 | 0.029330112 | 5208.333 | 152.761 | 0.029330112 | 0.001668767 | 0.07312
1.6 | 0.53394 | -0.06704 | 1.6 | 0.53406 | -0.12419 | 1.6 | 0.53413 | 0.32369 | 0.534002 | 0.053868 | 2.253868 | 300 | 25 | 50 | 0.0007756992 | 5208.333 | 4.0401 | 0.0007756992 | 0.001780007 | 0.03646694 | 1.6 | 0.53406 | 2.56207 | 1.6 | 0.53406 | 2.22613 | 1.6 | 0.53413 | 1.58173 | 0.5340833 | 2.12331 | 4.32331 | 300 | 25 | 50 | 0.030575664 | 5208.333 | 159.24825 | 0.030575664 | 0.001780278 | 0.06993927
1.7 | 0.56738 | 0.17236 | 1.7 | 0.56731 | 0.03395 | 1.7 | 0.5675 | 0.41469 | 0.567388 | 0.259172 | 2.459172 | 300 | 25 | 50 | 0.0037320768 | 5208.333 | 19.4379 | 0.0037320768 | 0.001891293 | 0.03744747 | 1.7 | 0.56719 | 2.579 | 1.7 | 0.56719 | 2.21775 | 1.7 | 0.56719 | 1.73228 | 0.56719 | 2.176343 | 4.376343 | 300 | 25 | 50 | 0.031339344 | 5208.333 | 163.22575 | 0.031339344 | 0.001890633 | 0.0666648
1.8 | 0.60062 | 0.07166 | 1.8 | 0.60069 | -0.15155 | 1.8 | 0.60069 | 0.5408 | 0.60065 | 0.215018 | 2.415018 | 300 | 25 | 50 | 0.0030962592 | 5208.333 | 16.12635 | 0.0030962592 | 0.002002167 | 0.03473863 | 1.8 | 0.60069 | 2.69101 | 1.8 | 0.60069 | 2.51001 | 1.8 | 0.60081 | 1.67656 | 0.60073 | 2.292527 | 4.492527 | 300 | 25 | 50 | 0.033012384 | 5208.333 | 171.9395 | 0.033012384 | 0.002002433 | 0.06461377
1.9 | 0.634 | 0.20023 | 1.9 | 0.63394 | -0.08408 | 1.9 | 0.63425 | 0.32873 | 0.634038 | 0.212822 | 2.412822 | 300 | 25 | 50 | 0.0030646368 | 5208.333 | 15.96165 | 0.0030646368 | 0.00211346 | 0.03287939 | 1.9 | 0.63394 | 2.76463 | 1.9 | 0.63394 | 2.44258 | 1.9 | 0.63394 | 1.93494 | 0.63394 | 2.380717 | 4.580717 | 300 | 25 | 50 | 0.03428232 | 5208.333 | 178.55375 | 0.03428232 | 0.002113133 | 0.06243082
2 | 0.66738 | -0.02965 | 2 | 0.66725 | -0.13907 | 2 | 0.66744 | 0.57802 | 0.667378 | 0.168702 | 2.368702 | 300 | 25 | 50 | 0.0024293088 | 5208.333 | 12.65265 | 0.0024293088 | 0.002224593 | 0.03066566 | 2 | 0.66738 | 2.9579 | 2 | 0.66731 | 2.34969 | 2 | 0.66731 | 2.13478 | 0.6673333 | 2.48079 | 4.68079 | 300 | 25 | 50 | 0.035723376 | 5208.333 | 186.05925 | 0.035723376 | 0.002224444 | 0.06060244
2.1 | 0.70063 | 0.27243 | 2.1 | 0.70069 | 0.0898 | 2.1 | 0.70081 | 0.5218 | 0.70069 | 0.333128 | 2.533128 | 300 | 25 | 50 | 0.0047970432 | 5208.333 | 24.9846 | 0.0047970432 | 0.002335633 | 0.03123525 | 2.1 | 0.70056 | 3.25163 | 2.1 | 0.70056 | 2.90627 | 2.1 | 0.70063 | 2.19071 | 0.7005833 | 2.78287 | 4.98287 | 300 | 25 | 50 | 0.040073328 | 5208.333 | 208.71525 | 0.040073328 | 0.002335278 | 0.06145164
2.2 | 0.73406 | 0.39287 | 2.2 | 0.73387 | 0.0714 | 2.2 | 0.73394 | 0.27116 | 0.733998 | 0.281644 | 2.481644 | 300 | 25 | 50 | 0.0040556736 | 5208.333 | 21.1233 | 0.0040556736 | 0.00244666 | 0.0292118 | 2.2 | 0.73406 | 3.33888 | 2.2 | 0.73394 | 2.93766 | 2.2 | 0.734 | 2.26872 | 0.734 | 2.84842 | 5.04842 | 300 | 25 | 50 | 0.041017248 | 5208.333 | 213.6315 | 0.041017248 | 0.002446667 | 0.05942554
2.3 | 0.76725 | 0.30036 | 2.3 | 0.76737 | 0.07679 | 2.3 | 0.7675 | 0.65171 | 0.767336 | 0.322582 | 2.522582 | 300 | 25 | 50 | 0.0046451808 | 5208.333 | 24.19365 | 0.0046451808 | 0.002557787 | 0.0284036 | 2.3 | 0.76731 | 3.45094 | 2.3 | 0.76731 | 2.82744 | 2.3 | 0.76731 | 2.4217 | 0.76731 | 2.900027 | 5.100027 | 300 | 25 | 50 | 0.041760384 | 5208.333 | 217.502 | 0.041760384 | 0.0025577 | 0.05742689
2.4 | 0.80075 | 0.37638 | 2.4 | 0.80056 | 0.06805 | 2.4 | 0.80075 | 0.59889 | 0.800724 | 0.336688 | 2.536688 | 300 | 25 | 50 | 0.0048483072 | 5208.333 | 25.2516 | 0.0048483072 | 0.00266908 | 0.02737146 | 2.4 | 0.80062 | 3.57655 | 2.4 | 0.80056 | 3.09562 | 2.4 | 0.80062 | 2.56877 | 0.8006 | 3.080313 | 5.280313 | 300 | 25 | 50 | 0.044356512 | 5208.333 | 231.0235 | 0.044356512 | 0.002668667 | 0.05698465
2.5 | 0.834 | 0.31514 | 2.5 | 0.83413 | 0.25343 | 2.5 | 0.83413 | 0.55188 | 0.834014 | 0.330052 | 2.530052 | 300 | 25 | 50 | 0.0047527488 | 5208.333 | 24.7539 | 0.0047527488 | 0.002780047 | 0.02621017 | 2.5 | 0.83394 | 3.62795 | 2.5 | 0.83413 | 3.48189 | 2.5 | 0.83406 | 2.49533 | 0.8340433 | 3.201723 | 5.401723 | 300 | 25 | 50 | 0.046104816 | 5208.333 | 240.12925 | 0.046104816 | 0.002780144 | 0.05595739
2.6 | 0.86744 | 0.31302 | 2.6 | 0.86731 | 0.4304 | 2.6 | 0.8675 | 0.61579 | 0.867426 | 0.440934 | 2.640934 | 300 | 25 | 50 | 0.0063494496 | 5208.333 | 33.07005 | 0.0063494496 | 0.00289142 | 0.02630503 | 2.6 | 0.86725 | 4.04211 | 2.6 | 0.86719 | 3.38224 | 2.6 | 0.86725 | 2.68439 | 0.86723 | 3.36958 | 5.56958 | 300 | 25 | 50 | 0.048521952 | 5208.333 | 252.7185 | 0.048521952 | 0.002890767 | 0.05548836
2.7 | 0.90056 | 0.15277 | 2.7 | 0.90075 | 0.19167 | 2.7 | 0.90069 | 0.55467 | 0.900648 | 0.337776 | 2.537776 | 300 | 25 | 50 | 0.0048639744 | 5208.333 | 25.3332 | 0.0048639744 | 0.00300216 | 0.02434512 | 2.7 | 0.90075 | 4.09995 | 2.7 | 0.90069 | 3.54555 | 2.7 | 0.90075 | 2.72405 | 0.90073 | 3.456517 | 5.656517 | 300 | 25 | 50 | 0.04977384 | 5208.333 | 259.23875 | 0.04977384 | 0.003002433 | 0.05425855
2.8 | 0.93413 | 0.38021 | 2.8 | 0.93388 | 0.13689 | 2.8 | 0.93413 | 0.64804 | 0.934092 | 0.401664 | 2.601664 | 300 | 25 | 50 | 0.0057839616 | 5208.333 | 30.1248 | 0.0057839616 | 0.00311364 | 0.02406441 | 2.8 | 0.93394 | 4.2541 | 2.8 | 0.93388 | 3.60467 | 2.8 | 0.93388 | 2.91153 | 0.9339 | 3.5901 | 5.7901 | 300 | 25 | 50 | 0.05169744 | 5208.333 | 269.2575 | 0.05169744 | 0.003113 | 0.05356726
2.9 | 0.96725 | 0.29931 | 2.9 | 0.96737 | 0.28344 | 2.9 | 0.96737 | 0.70119 | 0.96731 | 0.435824 | 2.635824 | 300 | 25 | 50 | 0.0062758656 | 5208.333 | 32.6868 | 0.0062758656 | 0.003224367 | 0.02354314 | 2.9 | 0.9675 | 4.26653 | 2.9 | 0.96744 | 3.59579 | 2.9 | 0.96744 | 2.92507 | 0.96746 | 3.595797 | 5.795797 | 300 | 25 | 50 | 0.051779472 | 5208.333 | 269.68475 | 0.051779472 | 0.003224867 | 0.05175995
3 | 1.00069 | 0.23626 | 3 | 1.00063 | 0.269 | 3 | 1.00087 | 0.7605 | 1.000714 | 0.422392 | 2.622392 | 300 | 25 | 50 | 0.0060824448 | 5208.333 | 31.6794 | 0.0060824448 | 0.003335713 | 0.0226413 | 3 | 1.00056 | 4.48276 | 3 | 1.00056 | 3.87688 | 3 | 1.00056 | 3.20594 | 1.00056 | 3.855193 | 6.055193 | 300 | 25 | 50 | 0.055514784 | 5208.333 | 289.1395 | 0.055514784 | 0.0033352 | 0.05228759
3.1 | 1.03394 | 0.19511 | 3.1 | 1.034 | 0.23902 | 3.1 | 1.034 | 0.7129 | 1.033964 | 0.384768 | 2.584768 | 300 | 25 | 50 | 0.0055406592 | 5208.333 | 28.8576 | 0.0055406592 | 0.003446547 | 0.02159881 | 3.1 | 1.03406 | 4.44759 | 3.1 | 1.03406 | 3.92707 | 3.1 | 1.03413 | 3.10261 | 1.034083 | 3.825757 | 6.025757 | 300 | 25 | 50 | 0.055090896 | 5208.333 | 286.93175 | 0.055090896 | 0.003446944 | 0.05034656
3.2 | 1.06738 | 0.45166 | 3.2 | 1.06731 | 0.24901 | 3.2 | 1.06756 | 0.79381 | 1.067414 | 0.443994 | 2.643994 | 300 | 25 | 50 | 0.0063935136 | 5208.333 | 33.29955 | 0.0063935136 | 0.003558047 | 0.02140136 | 3.2 | 1.06725 | 4.59911 | 3.2 | 1.06725 | 4.18434 | 3.2 | 1.06731 | 3.55881 | 1.06727 | 4.114087 | 6.314087 | 300 | 25 | 50 | 0.059242848 | 5208.333 | 308.5565 | 0.059242848 | 0.003557567 | 0.05111519
3.3 | 1.10056 | 0.44912 | 3.3 | 1.10063 | 0.36968 | 3.3 | 1.10069 | 0.81599 | 1.10064 | 0.527056 | 2.727056 | 300 | 25 | 50 | 0.0075896064 | 5208.333 | 39.5292 | 0.0075896064 | 0.0036688 | 0.02140733 | 3.3 | 1.10069 | 4.97378 | 3.3 | 1.10081 | 4.18775 | 3.3 | 1.10081 | 3.39498 | 1.10077 | 4.185503 | 6.385503 | 300 | 25 | 50 | 0.060271248 | 5208.333 | 313.91275 | 0.060271248 | 0.003669233 | 0.05012014
3.4 | 1.134 | 0.36426 | 3.4 | 1.13406 | 0.2766 | 3.4 | 1.13425 | 0.77672 | 1.134062 | 0.466208 | 2.666208 | 300 | 25 | 50 | 0.0067133952 | 5208.333 | 34.9656 | 0.0067133952 | 0.003780207 | 0.02031286 | 3.4 | 1.13394 | 4.8272 | 3.4 | 1.13388 | 4.36286 | 3.4 | 1.13394 | 3.67482 | 1.13392 | 4.288293 | 6.488293 | 300 | 25 | 50 | 0.061751424 | 5208.333 | 321.622 | 0.061751424 | 0.003779733 | 0.0494381
3.5 | 1.16744 | 0.54288 | 3.5 | 1.16725 | 0.14113 | 3.5 | 1.16744 | 0.80477 | 1.1674 | 0.501538 | 2.701538 | 300 | 25 | 50 | 0.0072221472 | 5208.333 | 37.61535 | 0.0072221472 | 0.003891333 | 0.01999425 | 3.5 | 1.16737 | 4.94562 | 3.5 | 1.16731 | 4.59781 | 3.5 | 1.16731 | 3.70395 | 1.16733 | 4.415793 | 6.615793 | 300 | 25 | 50 | 0.063587424 | 5208.333 | 331.1845 | 0.063587424 | 0.0038911 | 0.04896683
3.6 | 1.20056 | 0.33147 | 3.6 | 1.20069 | 0.25212 | 3.6 | 1.20088 | 0.83154 | 1.200678 | 0.525564 | 2.725564 | 300 | 25 | 50 | 0.0075681216 | 5208.333 | 39.4173 | 0.0075681216 | 0.00400226 | 0.01961298 | 3.6 | 1.20063 | 5.27249 | 3.6 | 1.20063 | 4.60973 | 3.6 | 1.20063 | 3.73641 | 1.20063 | 4.539543 | 6.739543 | 300 | 25 | 50 | 0.065369424 | 5208.333 | 340.46575 | 0.065369424 | 0.0040021 | 0.04849925
3.7 | 1.23406 | 0.58716 | 3.7 | 1.23388 | 0.46541 | 3.7 | 1.234 | 0.84303 | 1.234026 | 0.630182 | 2.830182 | 300 | 25 | 50 | 0.0090746208 | 5208.333 | 47.26365 | 0.0090746208 | 0.00411342 | 0.01981544 | 3.7 | 1.23413 | 5.26745 | 3.7 | 1.234 | 4.72875 | 3.7 | 1.234 | 3.99588 | 1.234043 | 4.664027 | 6.864027 | 300 | 25 | 50 | 0.067161984 | 5208.333 | 349.802 | 0.067161984 | 0.004113478 | 0.04805762
3.8 | 1.26725 | 0.2773 | 3.8 | 1.26738 | 0.41128 | 3.8 | 1.2675 | 1.00067 | 1.267326 | 0.587074 | 2.787074 | 300 | 25 | 50 | 0.0084538656 | 5208.333 | 44.03055 | 0.0084538656 | 0.00422442 | 0.01900089 | 3.8 | 1.26725 | 5.47963 | 3.8 | 1.26725 | 4.86172 | 3.8 | 1.26725 | 4.17831 | 1.26725 | 4.839887 | 7.039887 | 300 | 25 | 50 | 0.069694368 | 5208.333 | 362.9915 | 0.069694368 | 0.004224167 | 0.04799733
3.9 | 1.30075 | 0.30439 | 3.9 | 1.30056 | 0.19462 | 3.9 | 1.30069 | 1.15917 | 1.3007 | 0.555374 | 2.755374 | 300 | 25 | 50 | 0.0079973856 | 5208.333 | 41.65305 | 0.0079973856 | 0.004335667 | 0.01830278 | 3.9 | 1.30056 | 5.68851 | 3.9 | 1.30063 | 5.02165 | 3.9 | 1.30069 | 4.21709 | 1.300627 | 4.97575 | 7.17575 | 300 | 25 | 50 | 0.0716508 | 5208.333 | 373.18125 | 0.0716508 | 0.004335422 | 0.04766816
4 | 1.33394 | 0.46492 | 4 | 1.33413 | 0.32559 | 4 | 1.33413 | 0.98861 | 1.334014 | 0.625676 | 2.825676 | 300 | 25 | 50 | 0.0090097344 | 5208.333 | 46.9257 | 0.0090097344 | 0.004446713 | 0.01830104 | 4 | 1.33394 | 5.65948 | 4 | 1.33413 | 4.90606 | 4 | 1.33413 | 4.15932 | 1.334067 | 4.908287 | 7.108287 | 300 | 25 | 50 | 0.070679328 | 5208.333 | 368.1215 | 0.070679328 | 0.004446889 | 0.04603638
4.1 | 1.36744 | 0.29241 | 4.1 | 1.36731 | 0.21132 | 4.1 | 1.36744 | 0.77265 | 1.367426 | 0.523718 | 2.723718 | 300 | 25 | 50 | 0.0075415392 | 5208.333 | 39.27885 | 0.0075415392 | 0.004558087 | 0.01720965 | 4.1 | 1.36731 | 5.95612 | 4.1 | 1.36725 | 5.22282 | 4.1 | 1.36731 | 4.36101 | 1.36729 | 5.179983 | 7.379983 | 300 | 25 | 50 | 0.07459176 | 5208.333 | 388.49875 | 0.07459176 | 0.004557633 | 0.04663462
4.2 | 1.40063 | 0.63445 | 4.2 | 1.40075 | 0.20737 | 4.2 | 1.40075 | 1.09938 | 1.400664 | 0.604364 | 2.804364 | 300 | 25 | 50 | 0.0087028416 | 5208.333 | 45.3273 | 0.0087028416 | 0.00466888 | 0.01729873 | 4.2 | 1.40069 | 6.15351 | 4.2 | 1.40069 | 5.58592 | 4.2 | 1.40069 | 4.2669 | 1.40069 | 5.335443 | 7.535443 | 300 | 25 | 50 | 0.076830384 | 5208.333 | 400.15825 | 0.076830384 | 0.004668967 | 0.04648154
4.3 | 1.43412 | 0.38974 | 4.3 | 1.43387 | 0.6217 | 4.3 | 1.43412 | 0.99772 | 1.43407 | 0.651102 | 2.851102 | 300 | 25 | 50 | 0.0093758688 | 5208.333 | 48.83265 | 0.0093758688 | 0.004780233 | 0.01717735 | 4.3 | 1.43394 | 6.10593 | 4.3 | 1.43387 | 5.41962 | 4.3 | 1.43394 | 4.4323 | 1.433917 | 5.319283 | 7.519283 | 300 | 25 | 50 | 0.07659768 | 5208.333 | 398.94625 | 0.07659768 | 0.004779722 | 0.0453071
4.4 | 1.46731 | 0.54813 | 4.4 | 1.46738 | 0.4858 | 4.4 | 1.46738 | 0.98567 | 1.46734 | 0.679994 | 2.879994 | 300 | 25 | 50 | 0.0097919136 | 5208.333 | 50.99955 | 0.0097919136 | 0.004891133 | 0.016958 | 4.4 | 1.46744 | 6.40606 | 4.4 | 1.46744 | 5.50022 | 4.4 | 1.46744 | 4.89936 | 1.46744 | 5.60188 | 7.80188 | 300 | 25 | 50 | 0.080667072 | 5208.333 | 420.141 | 0.080667072 | 0.004891467 | 0.04593595
4.5 | 1.50075 | 0.57215 | 4.5 | 1.50056 | 0.33775 | 4.5 | 1.50081 | 1.09591 | 1.500736 | 0.661106 | 2.861106 | 300 | 25 | 50 | 0.0095199264 | 5208.333 | 49.58295 | 0.0095199264 | 0.005002453 | 0.01647189 | 4.5 | 1.50063 | 6.3575 | 4.5 | 1.50056 | 5.69885 | 4.5 | 1.50063 | 4.83487 | 1.500607 | 5.630407 | 7.830407 | 300 | 25 | 50 | 0.081077856 | 5208.333 | 422.2805 | 0.081077856 | 0.005002022 | 0.04508491
4.6 | 1.53387 | 0.64304 | 4.6 | 1.534 | 0.46109 | 4.6 | 1.534 | 1.11336 | 1.53395 | 0.708282 | 2.908282 | 300 | 25 | 50 | 0.0101992608 | 5208.333 | 53.12115 | 0.0101992608 | 0.005113167 | 0.01638095 | 4.6 | 1.53413 | 6.46122 | 4.6 | 1.53406 | 5.83496 | 4.6 | 1.53406 | 4.67606 | 1.534083 | 5.657413 | 7.857413 | 300 | 25 | 50 | 0.081466752 | 5208.333 | 424.306 | 0.081466752 | 0.005113611 | 0.04425317
4.7 | 1.56738 | 0.62452 | 4.7 | 1.56731 | 0.54365 | 4.7 | 1.5675 | 0.96442 | 1.567376 | 0.707446 | 2.907446 | 300 | 25 | 50 | 0.0101872224 | 5208.333 | 53.05845 | 0.0101872224 | 0.005224587 | 0.016027 | 4.7 | 1.56719 | 6.69039 | 4.7 | 1.56725 | 5.93945 | 4.7 | 1.56725 | 5.08509 | 1.56723 | 5.904977 | 8.104977 | 300 | 25 | 50 | 0.085031664 | 5208.333 | 442.87325 | 0.085031664 | 0.0052241 | 0.04468202
4.8 | 1.60056 | 0.65278 | 4.8 | 1.60063 | 0.44328 | 4.8 | 1.60069 | 0.97556 | 1.600628 | 0.704592 | 2.904592 | 300 | 25 | 50 | 0.0101461248 | 5208.333 | 52.8444 | 0.0101461248 | 0.005335427 | 0.01567864 | 4.8 | 1.60075 | 6.97892 | 4.8 | 1.60069 | 6.03493 | 4.8 | 1.60075 | 4.99956 | 1.60073 | 6.00447 | 8.20447 | 300 | 25 | 50 | 0.086464368 | 5208.333 | 450.33525 | 0.086464368 | 0.005335767 | 0.04428393
4.9 | 1.634 | 0.66363 | 4.9 | 1.634 | 0.45231 | 4.9 | 1.63419 | 1.06301 | 1.634026 | 0.72675 | 2.92675 | 300 | 25 | 50 | 0.0104652 | 5208.333 | 54.50625 | 0.0104652 | 0.005446753 | 0.01547535 | 4.9 | 1.63394 | 6.98509 | 4.9 | 1.63394 | 6.05775 | 4.9 | 1.63394 | 5.20961 | 1.63394 | 6.08415 | 8.28415 | 300 | 25 | 50 | 0.08761176 | 5208.333 | 456.31125 | 0.08761176 | 0.005446467 | 0.04380519
5 | 1.66737 | 0.6769 | 5 | 1.66725 | 0.49359 | 5 | 1.66744 | 1.11122 | 1.667374 | 0.75634 | 2.95634 | 300 | 25 | 50 | 0.010891296 | 5208.333 | 56.7255 | 0.010891296 | 0.005557913 | 0.01531917 | 5 | 1.66731 | 7.24046 | 5 | 1.66731 | 6.38233 | 5 | 1.66731 | 5.48136 | 1.66731 | 6.36805 | 8.56805 | 300 | 25 | 50 | 0.09169992 | 5208.333 | 477.60375 | 0.09169992 | 0.0055577 | 0.04439963
5.1 | 1.70063 | 0.71438 | 5.1 | 1.70069 | 0.47812 | 5.1 | 1.70088 | 1.16646 | 1.700704 | 0.756974 | 2.956974 | 300 | 25 | 50 | 0.0109004256 | 5208.333 | 56.77305 | 0.0109004256 | 0.005669013 | 0.01502216 | 5.1 | 1.70056 | 7.24614 | 5.1 | 1.70056 | 6.40516 | 5.1 | 1.70063 | 5.3705 | 1.700583 | 6.3406 | 8.5406 | 300 | 25 | 50 | 0.09130464 | 5208.333 | 475.545 | 0.09130464 | 0.005668611 | 0.04339145
5.2 | 1.73406 | 0.66732 | 5.2 | 1.73394 | 0.70995 | 5.2 | 1.734 | 1.30158 | 1.734038 | 0.812518 | 3.012518 | 300 | 25 | 50 | 0.0117002592 | 5208.333 | 60.93885 | 0.0117002592 | 0.005780127 | 0.01501014 | 5.2 | 1.73406 | 7.42359 | 5.2 | 1.734 | 6.41945 | 5.2 | 1.734 | 5.6832 | 1.73402 | 6.508747 | 8.708747 | 300 | 25 | 50 | 0.093725952 | 5208.333 | 488.156 | 0.093725952 | 0.005780067 | 0.04339256
5.3 | 1.76725 | 0.58149 | 5.3 | 1.76737 | 0.40923 | 5.3 | 1.7675 | 1.17239 | 1.767336 | 0.787054 | 2.987054 | 300 | 25 | 50 | 0.0113335776 | 5208.333 | 59.02905 | 0.0113335776 | 0.00589112 | 0.01460285 | 5.3 | 1.76731 | 7.51636 | 5.3 | 1.76731 | 6.52132 | 5.3 | 1.76731 | 5.83676 | 1.76731 | 6.624813 | 8.824813 | 300 | 25 | 50 | 0.095397312 | 5208.333 | 496.861 | 0.095397312 | 0.005891033 | 0.04314262
5.4 | 1.80069 | 0.52851 | 5.4 | 1.80056 | 0.48839 | 5.4 | 1.80075 | 1.35349 | 1.8007 | 0.756616 | 2.956616 | 300 | 25 | 50 | 0.0108952704 | 5208.333 | 56.7462 | 0.0108952704 | 0.006002333 | 0.01418624 | 5.4 | 1.80062 | 7.60638 | 5.4 | 1.80056 | 6.68821 | 5.4 | 1.80056 | 5.58695 | 1.80058 | 6.62718 | 8.82718 | 300 | 25 | 50 | 0.095431392 | 5208.333 | 497.0385 | 0.095431392 | 0.006001933 | 0.04235682
5.5 | 1.83394 | 0.735 | 5.5 | 1.83413 | 0.63888 | 5.5 | 1.83413 | 1.24825 | 1.834002 | 0.88035 | 3.08035 | 300 | 25 | 50 | 0.01267704 | 5208.333 | 66.02625 | 0.01267704 | 0.00611334 | 0.01451156 | 5.5 | 1.83394 | 7.80583 | 5.5 | 1.83406 | 6.87135 | 5.5 | 1.83413 | 5.95562 | 1.834043 | 6.8776 | 9.0776 | 300 | 25 | 50 | 0.09903744 | 5208.333 | 515.82 | 0.09903744 | 0.006113478 | 0.04276369
5.6 | 1.86744 | 0.52215 | 5.6 | 1.86731 | 0.55391 | 5.6 | 1.8675 | 1.34105 | 1.867438 | 0.853836 | 3.053836 | 300 | 25 | 50 | 0.0122952384 | 5208.333 | 64.0377 | 0.0122952384 | 0.006224793 | 0.01412906 | 5.6 | 1.86725 | 7.87174 | 5.6 | 1.86725 | 6.91448 | 5.6 | 1.86731 | 6.16358 | 1.86727 | 6.983267 | 9.183267 | 300 | 25 | 50 | 0.10055904 | 5208.333 | 523.745 | 0.10055904 | 0.006224233 | 0.04249167
5.7 | 1.90056 | 0.72294 | 5.7 | 1.90069 | 0.71431 | 5.7 | 1.90069 | 1.27597 | 1.900612 | 0.905484 | 3.105484 | 300 | 25 | 50 | 0.0130389696 | 5208.333 | 67.9113 | 0.0130389696 | 0.006335373 | 0.01411723 | 5.7 | 1.90075 | 8.03792 | 5.7 | 1.90069 | 7.16322 | 5.7 | 1.90075 | 6.08846 | 1.90073 | 7.096533 | 9.296533 | 300 | 25 | 50 | 0.10219008 | 5208.333 | 532.24 | 0.10219008 | 0.006335767 | 0.04225853
5.8 | 1.93413 | 0.74158 | 5.8 | 1.93388 | 0.55032 | 5.8 | 1.93419 | 1.19492 | 1.93409 | 0.839198 | 3.039198 | 300 | 25 | 50 | 0.0120844512 | 5208.333 | 62.93985 | 0.0120844512 | 0.006446967 | 0.01357676 | 5.8 | 1.93394 | 7.96478 | 5.8 | 1.93394 | 7.154 | 5.8 | 1.93394 | 6.31229 | 1.93394 | 7.14369 | 9.34369 | 300 | 25 | 50 | 0.102869136 | 5208.333 | 535.77675 | 0.102869136 | 0.006446467 | 0.04174353
5.9 | 1.96731 | 0.6135 | 5.9 | 1.96731 | 0.67995 | 5.9 | 1.96738 | 1.18666 | 1.967314 | 0.888236 | 3.088236 | 300 | 25 | 50 | 0.0127905984 | 5208.333 | 66.6177 | 0.0127905984 | 0.006557713 | 0.01356284 | 5.9 | 1.96744 | 8.27956 | 5.9 | 1.96738 | 7.28547 | 5.9 | 1.96744 | 6.38682 | 1.96742 | 7.317283 | 9.517283 | 300 | 25 | 50 | 0.10536888 | 5208.333 | 548.79625 | 0.10536888 | 0.006558067 | 0.04179551
6 | 2.00069 | 0.68433 | 6 | 2.00062 | 0.62864 | 6 | 2.00081 | 1.44811 | 2.000724 | 0.95273 | 3.15273 | 300 | 25 | 50 | 0.013719312 | 5208.333 | 71.45475 | 0.013719312 | 0.00666908 | 0.01361487 | 6 | 2.00062 | 8.47 | 6 | 2.00056 | 7.48552 | 6 | 2.00056 | 6.50573 | 2.00058 | 7.487083 | 9.687083 | 300 | 25 | 50 | 0.107814 | 5208.333 | 561.53125 | 0.107814 | 0.0066686 | 0.04183607
6.1 | 2.03394 | 0.75573 | 6.1 | 2.034 | 0.66392 | 6.1 | 2.03406 | 1.37131 | 2.033988 | 0.956574 | 3.156574 | 300 | 25 | 50 | 0.0137746656 | 5208.333 | 71.74305 | 0.0137746656 | 0.00677996 | 0.01340854 | 6.1 | 2.03413 | 8.42939 | 6.1 | 2.03406 | 7.60556 | 6.1 | 2.03406 | 6.4337 | 2.034083 | 7.48955 | 9.68955 | 300 | 25 | 50 | 0.10784952 | 5208.333 | 561.71625 | 0.10784952 | 0.006780278 | 0.04115746
6.2 | 2.06737 | 0.78217 | 6.2 | 2.06731 | 0.63446 | 6.2 | 2.0675 | 1.52859 | 2.067384 | 0.972554 | 3.172554 | 300 | 25 | 50 | 0.0140047776 | 5208.333 | 72.94155 | 0.0140047776 | 0.00689128 | 0.01325872 | 6.2 | 2.06719 | 8.48598 | 6.2 | 2.06725 | 7.66716 | 6.2 | 2.06725 | 6.66808 | 2.06723 | 7.607073 | 9.807073 | 300 | 25 | 50 | 0.109541856 | 5208.333 | 570.5305 | 0.109541856 | 0.006890767 | 0.04098872
6.3 | 2.10056 | 0.71975 | 6.3 | 2.10069 | 0.73404 | 6.3 | 2.10069 | 1.37471 | 2.100652 | 1.02015 | 3.22015 | 300 | 25 | 50 | 0.01469016 | 5208.333 | 76.51125 | 0.01469016 | 0.007002173 | 0.01324451 | 6.3 | 2.10075 | 8.82564 | 6.3 | 2.10075 | 7.92584 | 6.3 | 2.10075 | 6.77052 | 2.10075 | 7.840667 | 10.04067 | 300 | 25 | 50 | 0.1129056 | 5208.333 | 588.05 | 0.1129056 | 0.0070025 | 0.04129542
6.4 | 2.134 | 0.70985 | 6.4 | 2.134 | 0.6297 | 6.4 | 2.13425 | 1.46385 | 2.13405 | 0.974682 | 3.174682 | 300 | 25 | 50 | 0.0140354208 | 5208.333 | 73.10115 | 0.0140354208 | 0.0071135 | 0.01285314 | 6.4 | 2.13394 | 8.96413 | 6.4 | 2.13394 | 8.15705 | 6.4 | 2.13394 | 6.89272 | 2.13394 | 8.004633 | 10.20463 | 300 | 25 | 50 | 0.11526672 | 5208.333 | 600.3475 | 0.11526672 | 0.007113133 | 0.04131702
6.5 | 2.16744 | 0.62872 | 6.5 | 2.16725 | 0.61033 | 6.5 | 2.16738 | 1.45546 | 2.167376 | 0.987284 | 3.187284 | 300 | 25 | 50 | 0.0142168896 | 5208.333 | 74.0463 | 0.0142168896 | 0.007224587 | 0.01270575 | 6.5 | 2.16731 | 9.08308 | 6.5 | 2.16731 | 8.02316 | 6.5 | 2.16731 | 6.90813 | 2.16731 | 8.00479 | 10.20479 | 300 | 25 | 50 | 0.115268976 | 5208.333 | 600.35925 | 0.115268976 | 0.007224367 | 0.04068148
6.6 | 2.20062 | 0.91047 | 6.6 | 2.20075 | 0.72636 | 6.6 | 2.20088 | 1.45479 | 2.200686 | 0.981764 | 3.181764 | 300 | 25 | 50 | 0.0141374016 | 5208.333 | 73.6323 | 0.0141374016 | 0.00733562 | 0.01249176 | 6.6 | 2.20062 | 9.16301 | 6.6 | 2.20062 | 8.28041 | 6.6 | 2.20056 | 7.02503 | 2.2006 | 8.15615 | 10.35615 | 300 | 25 | 50 | 0.11744856 | 5208.333 | 611.71125 | 0.11744856 | 0.007335333 | 0.04066034
6.7 | 2.23406 | 0.83473 | 6.7 | 2.23394 | 0.71743 | 6.7 | 2.23394 | 1.34101 | 2.234026 | 0.952016 | 3.152016 | 300 | 25 | 50 | 0.0137090304 | 5208.333 | 71.4012 | 0.0137090304 | 0.007446753 | 0.01219029 | 6.7 | 2.234 | 9.37442 | 6.7 | 2.234 | 8.28243 | 6.7 | 2.234 | 7.15811 | 2.234 | 8.271653 | 10.47165 | 300 | 25 | 50 | 0.119111808 | 5208.333 | 620.374 | 0.119111808 | 0.007446667 | 0.04049914
6.8 | 2.26725 | 0.89718 | 6.8 | 2.26738 | 0.6681 | 6.8 | 2.2675 | 1.49204 | 2.267338 | 1.067776 | 3.267776 | 300 | 25 | 50 | 0.0153759744 | 5208.333 | 80.0832 | 0.0153759744 | 0.007557793 | 0.01245231 | 6.8 | 2.26731 | 9.59052 | 6.8 | 2.26725 | 8.26782 | 6.8 | 2.26731 | 7.16981 | 2.26729 | 8.342717 | 10.54272 | 300 | 25 | 50 | 0.12013512 | 5208.333 | 625.70375 | 0.12013512 | 0.007557633 | 0.04017531
6.9 | 2.30075 | 0.79876 | 6.9 | 2.30056 | 1.08891 | 6.9 | 2.30069 | 1.59255 | 2.300712 | 1.084196 | 3.284196 | 300 | 25 | 50 | 0.0156124224 | 5208.333 | 81.3147 | 0.0156124224 | 0.00766904 | 0.01233334 | 6.9 | 2.30063 | 9.64877 | 6.9 | 2.30056 | 8.5842 | 6.9 | 2.30063 | 7.45843 | 2.300607 | 8.5638 | 10.7638 | 300 | 25 | 50 | 0.12331872 | 5208.333 | 642.285 | 0.12331872 | 0.007668689 | 0.04042379
7 | 2.33394 | 0.87263 | 7 | 2.33413 | 0.79052 | 7 | 2.33413 | 1.43154 | 2.334028 | 1.03391 | 3.23391 | 300 | 25 | 50 | 0.014888304 | 5208.333 | 77.54325 | 0.014888304 | 0.007780093 | 0.01197114 | 7 | 2.33394 | 9.67379 | 7 | 2.33406 | 8.71498 | 7 | 2.33406 | 7.39399 | 2.33402 | 8.594253 | 10.79425 | 300 | 25 | 50 | 0.123757248 | 5208.333 | 644.569 | 0.123757248 | 0.007780067 | 0.03995782
7.1 | 2.36744 | 1.09 | 7.1 | 2.36731 | 0.70966 | 7.1 | 2.36744 | 1.63578 | 2.367426 | 1.163284 | 3.363284 | 300 | 25 | 50 | 0.0167512896 | 5208.333 | 87.2463 | 0.0167512896 | 0.00789142 | 0.01227442 | 7.1 | 2.36725 | 9.91774 | 7.1 | 2.36725 | 8.77539 | 7.1 | 2.36731 | 7.59737 | 2.36727 | 8.7635 | 10.9635 | 300 | 25 | 50 | 0.1261944 | 5208.333 | 657.2625 | 0.1261944 | 0.0078909 | 0.04001429
7.2 | 2.40056 | 0.81918 | 7.2 | 2.40069 | 0.78364 | 7.2 | 2.40075 | 1.48311 | 2.400648 | 1.028582 | 3.228582 | 300 | 25 | 50 | 0.0148115808 | 5208.333 | 77.14365 | 0.0148115808 | 0.00800216 | 0.01161976 | 7.2 | 2.40069 | 9.85254 | 7.2 | 2.40075 | 9.08405 | 7.2 | 2.40075 | 7.68543 | 2.40073 | 8.874007 | 11.07401 | 300 | 25 | 50 | 0.127785696 | 5208.333 | 665.5505 | 0.127785696 | 0.008002433 | 0.0398543
7.3 | 2.43413 | 0.94954 | 7.3 | 2.43388 | 0.77265 | 7.3 | 2.43413 | 1.55824 | 2.434078 | 1.142116 | 3.342116 | 300 | 25 | 50 | 0.0164464704 | 5208.333 | 85.6587 | 0.0164464704 | 0.008113593 | 0.01186317 | 7.3 | 2.43394 | 10.04761 | 7.3 | 2.43388 | 9.12268 | 7.3 | 2.43394 | 7.73172 | 2.43392 | 8.967337 | 11.16734 | 300 | 25 | 50 | 0.129129648 | 5208.333 | 672.55025 | 0.129129648 | 0.008113067 | 0.03964214
7.4 | 2.46731 | 0.81152 | 7.4 | 2.46744 | 1.00215 | 7.4 | 2.46738 | 1.65047 | 2.46734 | 1.133216 | 3.333216 | 300 | 25 | 50 | 0.0163183104 | 5208.333 | 84.9912 | 0.0163183104 | 0.008224467 | 0.01167208 | 7.4 | 2.46744 | 10.24427 | 7.4 | 2.46731 | 9.16405 | 7.4 | 2.46738 | 7.91476 | 2.467377 | 9.107693 | 11.30769 | 300 | 25 | 50 | 0.131150784 | 5208.333 | 683.077 | 0.131150784 | 0.008224589 | 0.03959609
7.5 | 2.50069 | 1.09664 | 7.5 | 2.50062 | 0.83881 | 7.5 | 2.50081 | 1.53876 | 2.500724 | 1.132772 | 3.332772 | 300 | 25 | 50 | 0.0163119168 | 5208.333 | 84.9579 | 0.0163119168 | 0.008335747 | 0.01151473 | 7.5 | 2.50056 | 10.49583 | 7.5 | 2.50056 | 9.19954 | 7.5 | 2.50062 | 7.90078 | 2.50058 | 9.198717 | 11.39872 | 300 | 25 | 50 | 0.13246152 | 5208.333 | 689.90375 | 0.13246152 | 0.008335267 | 0.03938483
7.6 | 2.53394 | 0.9553 | 7.6 | 2.534 | 0.8272 | 7.6 | 2.53406 | 1.69653 | 2.533976 | 1.175538 | 3.375538 | 300 | 25 | 50 | 0.0169277472 | 5208.333 | 88.16535 | 0.0169277472 | 0.008446587 | 0.01150944 | 7.6 | 2.53406 | 10.48855 | 7.6 | 2.53406 | 9.36482 | 7.6 | 2.53413 | 8.12245 | 2.534083 | 9.325273 | 11.52527 | 300 | 25 | 50 | 0.134283936 | 5208.333 | 699.3955 | 0.134283936 | 0.008446944 | 0.03929561
7.7 | 2.56738 | 0.8637 | 7.7 | 2.56731 | 0.89911 | 7.7 | 2.56744 | 1.53551 | 2.56739 | 1.159678 | 3.359678 | 300 | 25 | 50 | 0.0166993632 | 5208.333 | 86.97585 | 0.0166993632 | 0.008557967 | 0.01130628 | 7.7 | 2.56719 | 10.39668 | 7.7 | 2.56719 | 9.47181 | 7.7 | 2.56725 | 8.12002 | 2.56721 | 9.329503 | 11.5295 | 300 | 25 | 50 | 0.134344848 | 5208.333 | 699.71275 | 0.134344848 | 0.008557367 | 0.03880279
7.8 | 2.60063 | 0.88183 | 7.8 | 2.60063 | 1.08227 | 7.8 | 2.60069 | 1.63073 | 2.600654 | 1.216656 | 3.416656 | 300 | 25 | 50 | 0.0175198464 | 5208.333 | 91.2492 | 0.0175198464 | 0.008668847 | 0.01135096 | 7.8 | 2.60075 | 10.80361 | 7.8 | 2.60075 | 9.71792 | 7.8 | 2.60075 | 8.29143 | 2.60075 | 9.60432 | 11.80432 | 300 | 25 | 50 | 0.138302208 | 5208.333 | 720.324 | 0.138302208 | 0.008669167 | 0.03921535
7.9 | 2.63394 | 0.93454 | 7.9 | 2.63406 | 0.97995 | 7.9 | 2.63425 | 1.63203 | 2.634038 | 1.163024 | 3.363024 | 300 | 25 | 50 | 0.0167475456 | 5208.333 | 87.2268 | 0.0167475456 | 0.008780127 | 0.01103117 | 7.9 | 2.63394 | 10.89563 | 7.9 | 2.63394 | 9.77853 | 7.9 | 2.634 | 8.427 | 2.63396 | 9.700387 | 11.90039 | 300 | 25 | 50 | 0.139685568 | 5208.333 | 727.529 | 0.139685568 | 0.008779867 | 0.03903603
8 | 2.66738 | 1.08698 | 8 | 2.66725 | 0.99925 | 8 | 2.66738 | 1.7526 | 2.667364 | 1.255914 | 3.455914 | 300 | 25 | 50 | 0.0180851616 | 5208.333 | 94.19355 | 0.0180851616 | 0.008891213 | 0.01119423 | 8 | 2.66731 | 11.10514 | 8 | 2.66731 | 9.74951 | 8 | 2.66738 | 8.5044 | 2.667333 | 9.78635 | 11.98635 | 300 | 25 | 50 | 0.14092344 | 5208.333 | 733.97625 | 0.14092344 | 0.008891111 | 0.03882607
8.1 | 2.70069 | 1.00093 | 8.1 | 2.70075 | 1.00056 | 8.1 | 2.70081 | 1.8152 | 2.700714 | 1.277156 | 3.477156 | 300 | 25 | 50 | 0.0183910464 | 5208.333 | 95.7867 | 0.0183910464 | 0.00900238 | 0.01112396 | 8.1 | 2.70056 | 11.0441 | 8.1 | 2.70056 | 10.05399 | 8.1 | 2.70063 | 8.35949 | 2.700583 | 9.819193 | 12.01919 | 300 | 25 | 50 | 0.141396384 | 5208.333 | 736.4395 | 0.141396384 | 0.009001944 | 0.03845311
8.2 | 2.73406 | 1.21403 | 8.2 | 2.73388 | 0.90919 | 8.2 | 2.734 | 1.77221 | 2.734014 | 1.366782 | 3.566782 | 300 | 25 | 50 | 0.0196816608 | 5208.333 | 102.50865 | 0.0196816608 | 0.00911338 | 0.0112717 | 8.2 | 2.73406 | 11.20126 | 8.2 | 2.73394 | 10.1465 | 8.2 | 2.73394 | 8.72677 | 2.73398 | 10.02484 | 12.22484 | 300 | 25 | 50 | 0.144357744 | 5208.333 | 751.86325 | 0.144357744 | 0.009113267 | 0.03863329
8.3 | 2.76725 | 0.85503 | 8.3 | 2.76744 | 0.97374 | 8.3 | 2.76756 | 1.71528 | 2.767362 | 1.252562 | 3.452562 | 300 | 25 | 50 | 0.0180368928 | 5208.333 | 93.94215 | 0.0180368928 | 0.00922454 | 0.01077927 | 8.3 | 2.76731 | 11.25233 | 8.3 | 2.76731 | 10.28606 | 8.3 | 2.76731 | 8.84944 | 2.76731 | 10.12928 | 12.32928 | 300 | 25 | 50 | 0.145861584 | 5208.333 | 759.69575 | 0.145861584 | 0.009224367 | 0.03849404
8.4 | 2.80069 | 1.20331 | 8.4 | 2.80056 | 0.89976 | 8.4 | 2.80069 | 1.85857 | 2.800688 | 1.3001 | 3.5001 | 300 | 25 | 50 | 0.01872144 | 5208.333 | 97.5075 | 0.01872144 | 0.009335627 | 0.01079766 | 8.4 | 2.80062 | 11.3993 | 8.4 | 2.80056 | 10.24197 | 8.4 | 2.80062 | 8.8576 | 2.8006 | 10.16629 | 12.36629 | 300 | 25 | 50 | 0.146394576 | 5208.333 | 762.47175 | 0.146394576 | 0.009335333 | 0.03815066
8.5 | 2.834 | 1.20632 | 8.5 | 2.83406 | 1.08454 | 8.5 | 2.83406 | 1.89154 | 2.834012 | 1.337674 | 3.537674 | 300 | 25 | 50 | 0.0192625056 | 5208.333 | 100.32555 | 0.0192625056 | 0.009446707 | 0.01078524 | 8.5 | 2.834 | 11.58176 | 8.5 | 2.834 | 10.2651 | 8.5 | 2.83406 | 8.92756 | 2.83402 | 10.25814 | 12.45814 | 300 | 25 | 50 | 0.147717216 | 5208.333 | 769.3605 | 0.147717216 | 0.009446733 | 0.03798079
8.6 | 2.86738 | 1.07516 | 8.6 | 2.86731 | 0.96741 | 8.6 | 2.86744 | 1.65933 | 2.867402 | 1.326246 | 3.526246 | 300 | 25 | 50 | 0.0190979424 | 5208.333 | 99.46845 | 0.0190979424 | 0.009558007 | 0.01062522 | 8.6 | 2.86719 | 11.91627 | 8.6 | 2.86731 | 10.51281 | 8.6 | 2.86731 | 9.25158 | 2.86727 | 10.56022 | 12.76022 | 300 | 25 | 50 | 0.152067168 | 5208.333 | 792.0165 | 0.152067168 | 0.009557567 | 0.03845062
8.7 | 2.90056 | 1.03498 | 8.7 | 2.90075 | 0.89898 | 8.7 | 2.90075 | 1.71676 | 2.90065 | 1.314952 | 3.514952 | 300 | 25 | 50 | 0.0189353088 | 5208.333 | 98.6214 | 0.0189353088 | 0.009668833 | 0.01046979 | 8.7 | 2.90075 | 11.96417 | 8.7 | 2.90075 | 10.69102 | 8.7 | 2.90075 | 9.0278 | 2.90075 | 10.561 | 12.761 | 300 | 25 | 50 | 0.152078352 | 5208.333 | 792.07475 | 0.152078352 | 0.009669167 | 0.03800914
8.8 | 2.93412 | 1.21782 | 8.8 | 2.93388 | 1.19766 | 8.8 | 2.93419 | 1.91831 | 2.934074 | 1.436388 | 3.636388 | 300 | 25 | 50 | 0.0206839872 | 5208.333 | 107.7291 | 0.0206839872 | 0.009780247 | 0.01070811 | 8.8 | 2.93394 | 11.978 | 8.8 | 2.93388 | 10.83419 | 8.8 | 2.93394 | 9.11481 | 2.93392 | 10.64233 | 12.84233 | 300 | 25 | 50 | 0.1532496 | 5208.333 | 798.175 | 0.1532496 | 0.009779733 | 0.03781895
8.9 | 2.96731 | 1.07986 | 8.9 | 2.96738 | 1.10096 | 8.9 | 2.96738 | 1.90366 | 2.967314 | 1.414114 | 3.614114 | 300 | 25 | 50 | 0.0203632416 | 5208.333 | 106.05855 | 0.0203632416 | 0.009891047 | 0.0105233 | 8.9 | 2.96744 | 12.30852 | 8.9 | 2.96744 | 10.75621 | 8.9 | 2.96738 | 9.53057 | 2.96742 | 10.8651 | 13.0651 | 300 | 25 | 50 | 0.15645744 | 5208.333 | 814.8825 | 0.15645744 | 0.0098914 | 0.03804061
9 | 3.00069 | 1.0065 | 9 | 3.00062 | 1.23921 | 9 | 3.00081 | 1.81494 | 3.000724 | 1.40135 | 3.60135 | 300 | 25 | 50 | 0.02017944 | 5208.333 | 105.10125 | 0.02017944 | 0.01000241 | 0.01036939 | 9 | 3.00056 | 12.24667 | 9 | 3.00056 | 10.77107 | 9 | 3.00062 | 9.5748 | 3.00058 | 10.86418 | 13.06418 | 300 | 25 | 50 | 0.156444192 | 5208.333 | 814.8135 | 0.156444192 | 0.01000193 | 0.03761757
9.1 | 3.03394 | 1.33313 | 9.1 | 3.034 | 1.1387 | 9.1 | 3.03413 | 1.76616 | 3.03399 | 1.415972 | 3.615972 | 300 | 25 | 50 | 0.0203899968 | 5208.333 | 106.1979 | 0.0203899968 | 0.0101133 | 0.01029733 | 9.1 | 3.03413 | 12.43054 | 9.1 | 3.03413 | 11.27768 | 9.1 | 3.03413 | 9.53144 | 3.03413 | 11.07989 | 13.27989 | 300 | 25 | 50 | 0.159550368 | 5208.333 | 830.9915 | 0.159550368 | 0.01011377 | 0.03781586
9.2 | 3.06738 | 1.20618 | 9.2 | 3.06725 | 1.0398 | 9.2 | 3.0675 | 1.80281 | 3.06739 | 1.4251 | 3.6251 | 300 | 25 | 50 | 0.02052144 | 5208.333 | 106.8825 | 0.02052144 | 0.01022463 | 0.01021092 | 9.2 | 3.06719 | 12.52174 | 9.2 | 3.06719 | 11.24333 | 9.2 | 3.06725 | 9.8164 | 3.06721 | 11.19382 | 13.39382 | 300 | 25 | 50 | 0.161191056 | 5208.333 | 839.53675 | 0.161191056 | 0.01022403 | 0.03772896
9.3 | 3.10062 | 1.08638 | 9.3 | 3.10062 | 1.15127 | 9.3 | 3.10069 | 2.11841 | 3.100648 | 1.43162 | 3.63162 | 300 | 25 | 50 | 0.020615328 | 5208.333 | 107.3715 | 0.020615328 | 0.01033549 | 0.01011956 | 9.3 | 3.10075 | 12.75992 | 9.3 | 3.10069 | 11.25815 | 9.3 | 3.10075 | 9.92118 | 3.10073 | 11.31308 | 13.51308 | 300 | 25 | 50 | 0.1629084 | 5208.333 | 848.48125 | 0.1629084 | 0.01033577 | 0.0376534
9.4 | 3.134 | 1.20957 | 9.4 | 3.134 | 1.23744 | 9.4 | 3.13419 | 1.85932 | 3.134026 | 1.451148 | 3.651148 | 300 | 25 | 50 | 0.0208965312 | 5208.333 | 108.8361 | 0.0208965312 | 0.01044675 | 0.01006562 | 9.4 | 3.134 | 12.87669 | 9.4 | 3.13394 | 11.37842 | 9.4 | 3.134 | 9.96457 | 3.13398 | 11.40656 | 13.60656 | 300 | 25 | 50 | 0.164254464 | 5208.333 | 855.492 | 0.164254464 | 0.0104466 | 0.03751162
9.5 | 3.16738 | 1.2958 | 9.5 | 3.16731 | 1.10844 | 9.5 | 3.16744 | 1.97905 | 3.167352 | 1.479328 | 3.679328 | 300 | 25 | 50 | 0.0213023232 | 5208.333 | 110.9496 | 0.0213023232 | 0.01055784 | 0.01003658 | 9.5 | 3.16738 | 12.85942 | 9.5 | 3.16731 | 11.64048 | 9.5 | 3.16738 | 10.03679 | 3.167357 | 11.51223 | 13.71223 | 300 | 25 | 50 | 0.165776112 | 5208.333 | 863.41725 | 0.165776112 | 0.01055786 | 0.03740459
9.6 | 3.20063 | 1.29274 | 9.6 | 3.20069 | 1.28917 | 9.6 | 3.20081 | 1.97031 | 3.20069 | 1.53734 | 3.73734 | 300 | 25 | 50 | 0.022137696 | 5208.333 | 115.3005 | 0.022137696 | 0.01066897 | 0.01008864 | 9.6 | 3.20056 | 13.15605 | 9.6 | 3.2005 | 11.68382 | 9.6 | 3.2005 | 10.2499 | 3.20052 | 11.69659 | 13.89659 | 300 | 25 | 50 | 0.168430896 | 5208.333 | 877.24425 | 0.168430896 | 0.0106684 | 0.0375147
9.7 | 3.23412 | 1.13095 | 9.7 | 3.23394 | 1.24179 | 9.7 | 3.234 | 2.04694 | 3.234036 | 1.487276 | 3.687276 | 300 | 25 | 50 | 0.0214167744 | 5208.333 | 111.5457 | 0.0214167744 | 0.01078012 | 0.009850869 | 9.7 | 3.23406 | 13.19339 | 9.7 | 3.234 | 11.92904 | 9.7 | 3.234 | 10.36451 | 3.23402 | 11.82898 | 14.02898 | 300 | 25 | 50 | 0.170337312 | 5208.333 | 887.1735 | 0.170337312 | 0.01078007 | 0.03747979
9.8 | 3.26719 | 1.33565 | 9.8 | 3.26737 | 1.21587 | 9.8 | 3.2675 | 2.09006 | 3.267324 | 1.59655 | 3.79655 | 300 | 25 | 50 | 0.02299032 | 5208.333 | 119.74125 | 0.02299032 | 0.01089108 | 0.01003947 | 9.8 | 3.26731 | 13.19236 | 9.8 | 3.26725 | 11.94821 | 9.8 | 3.26731 | 10.33052 | 3.26729 | 11.8237 | 14.0237 | 300 | 25 | 50 | 0.170261232 | 5208.333 | 886.77725 | 0.170261232 | 0.01089097 | 0.03708417
9.9 | 3.30075 | 1.23775 | 9.9 | 3.30056 | 1.2704 | 9.9 | 3.30075 | 1.88107 | 3.300712 | 1.49629 | 3.69629 | 300 | 25 | 50 | 0.021546576 | 5208.333 | 112.22175 | 0.021546576 | 0.01100237 | 0.009675472 | 9.9 | 3.30062 | 13.40878 | 9.9 | 3.30056 | 12.01291 | 9.9 | 3.30062 | 10.47668 | 3.3006 | 11.96612 | 14.16612 | 300 | 25 | 50 | 0.172312176 | 5208.333 | 897.45925 | 0.172312176 | 0.011002 | 0.03708274
10 | 3.334 | 1.20936 | 10 | 3.33413 | 1.10057 | 10 | 3.33413 | 2.16362 | 3.33404 | 1.514284 | 3.714284 | 300 | 25 | 50 | 0.0218056896 | 5208.333 | 113.5713 | 0.0218056896 | 0.01111347 | 0.009625384 | 10 | 3.334 | 13.53442 | 10 | 3.33413 | 12.10598 | 10 | 3.33413 | 10.58698 | 3.334087 | 12.07579 | 14.27579 | 300 | 25 | 50 | 0.173891424 | 5208.333 | 905.6845 | 0.173891424 | 0.01111362 | 0.0369945
10.1 | 3.36744 | 1.37986 | 10.1 | 3.36725 | 1.23276 | 10.1 | 3.36744 | 2.03025 | 3.367414 | 1.527986 | 3.727986 | 300 | 25 | 50 | 0.0220029984 | 5208.333 | 114.59895 | 0.0220029984 | 0.01122471 | 0.009565144 | 10.1 | 3.36725 | 13.65497 | 10.1 | 3.36725 | 12.06703 | 10.1 | 3.36731 | 10.73199 | 3.36727 | 12.15133 | 14.35133 | 300 | 25 | 50 | 0.174979152 | 5208.333 | 911.34975 | 0.174979152 | 0.01122423 | 0.03682374
10.2 | 3.40056 | 1.38829 | 10.2 | 3.40075 | 1.32236 | 10.2 | 3.40069 | 2.07901 | 3.400652 | 1.599416 | 3.799416 | 300 | 25 | 50 | 0.0230315904 | 5208.333 | 119.9562 | 0.0230315904 | 0.01133551 | 0.009653135 | 10.2 | 3.40069 | 13.75187 | 10.2 | 3.40069 | 12.60211 | 10.2 | 3.40069 | 10.699 | 3.40069 | 12.35099 | 14.55099 | 300 | 25 | 50 | 0.177854304 | 5208.333 | 926.3245 | 0.177854304 | 0.01133563 | 0.03696914
10.3 | 3.43413 | 1.27797 | 10.3 | 3.43388 | 1.10196 | 10.3 | 3.43419 | 1.99885 | 3.434078 | 1.479248 | 3.679248 | 300 | 25 | 50 | 0.0213011712 | 5208.333 | 110.9436 | 0.0213011712 | 0.01144693 | 0.009256838 | 10.3 | 3.43394 | 14.06715 | 10.3 | 3.43394 | 12.42734 | 10.3 | 3.43394 | 10.96665 | 3.43394 | 12.48705 | 14.68705 | 300 | 25 | 50 | 0.179813472 | 5208.333 | 936.5285 | 0.179813472 | 0.01144647 | 0.03695349
10.4 | 3.46731 | 1.2076 | 10.4 | 3.46738 | 1.19934 | 10.4 | 3.46738 | 2.15005 | 3.467326 | 1.58761 | 3.78761 | 300 | 25 | 50 | 0.022861584 | 5208.333 | 119.07075 | 0.022861584 | 0.01155775 | 0.009438094 | 10.4 | 3.46744 | 13.99114 | 10.4 | 3.46738 | 12.66253 | 10.4 | 3.46738 | 10.8205 | 3.4674 | 12.49139 | 14.69139 | 300 | 25 | 50 | 0.179876016 | 5208.333 | 936.85425 | 0.179876016 | 0.011558 | 0.03660772
10.5 | 3.50075 | 1.3318 | 10.5 | 3.50063 | 1.45386 | 10.5 | 3.50081 | 2.4154 | 3.500726 | 1.748812 | 3.948812 | 300 | 25 | 50 | 0.0251828928 | 5208.333 | 131.1609 | 0.0251828928 | 0.01166909 | 0.009745903 | 10.5 | 3.50063 | 14.1932 | 10.5 | 3.50056 | 12.71355 | 10.5 | 3.50063 | 10.91473 | 3.500607 | 12.60716 | 14.80716 | 300 | 25 | 50 | 0.181543104 | 5208.333 | 945.537 | 0.181543104 | 0.01166869 | 0.0365462
10.6 | 3.53394 | 1.34749 | 10.6 | 3.53406 | 1.52393 | 10.6 | 3.53406 | 2.38153 | 3.534 | 1.69705 | 3.89705 | 300 | 25 | 50 | 0.02443752 | 5208.333 | 127.27875 | 0.02443752 | 0.01178 | 0.009527593 | 10.6 | 3.53406 | 14.28325 | 10.6 | 3.53406 | 12.8616 | 10.6 | 3.53412 | 11.01432 | 3.53408 | 12.71972 | 14.91972 | 300 | 25 | 50 | 0.183164016 | 5208.333 | 953.97925 | 0.183164016 | 0.01178027 | 0.03647524
10.7 | 3.56731 | 1.38785 | 10.7 | 3.56731 | 1.44496 | 10.7 | 3.5675 | 2.20518 | 3.567372 | 1.689794 | 3.889794 | 300 | 25 | 50 | 0.0243330336 | 5208.333 | 126.73455 | 0.0243330336 | 0.01189124 | 0.00942089 | 10.7 | 3.56719 | 14.51095 | 10.7 | 3.56725 | 12.95837 | 10.7 | 3.56725 | 11.28462 | 3.56723 | 12.91798 | 15.11798 | 300 | 25 | 50 | 0.186018912 | 5208.333 | 968.8485 | 0.186018912 | 0.01189077 | 0.03661646
10.8 | 3.60062 | 1.12751 | 10.8 | 3.60062 | 1.40112 | 10.8 | 3.60069 | 2.20234 | 3.600634 | 1.636038 | 3.836038 | 300 | 25 | 50 | 0.0235589472 | 5208.333 | 122.70285 | 0.0235589472 | 0.01200211 | 0.00920487 | 10.8 | 3.60075 | 14.56065 | 10.8 | 3.60069 | 13.12764 | 10.8 | 3.60075 | 11.43576 | 3.60073 | 13.04135 | 15.24135 | 300 | 25 | 50 | 0.18779544 | 5208.333 | 978.10125 | 0.18779544 | 0.01200243 | 0.03657182
10.9 | 3.634 | 1.45622 | 10.9 | 3.634 | 1.32369 | 10.9 | 3.63425 | 2.28075 | 3.634062 | 1.719318 | 3.919318 | 300 | 25 | 50 | 0.0247581792 | 5208.333 | 128.94885 | 0.0247581792 | 0.01211354 | 0.009318198 | 10.9 | 3.634 | 14.85868 | 10.9 | 3.63388 | 13.20611 | 10.9 | 3.63394 | 11.43519 | 3.63394 | 13.16666 | 15.36666 | 300 | 25 | 50 | 0.189599904 | 5208.333 | 987.4995 | 0.189599904 | 0.01211313 | 0.03653554
11 | 3.66744 | 1.5288 | 11 | 3.66725 | 1.40221 | 11 | 3.66744 | 2.49085 | 3.667376 | 1.784898 | 3.984898 | 300 | 25 | 50 | 0.0257025312 | 5208.333 | 133.86735 | 0.0257025312 | 0.01222459 | 0.009388053 | 11 | 3.66731 | 14.87638 | 11 | 3.66731 | 13.40725 | 11 | 3.66731 | 11.45586 | 3.66731 | 13.2465 | 15.4465 | 300 | 25 | 50 | 0.190749552 | 5208.333 | 993.48725 | 0.190749552 | 0.01222437 | 0.03639118
11.1 | 3.70056 | 1.51848 | 11.1 | 3.70075 | 1.45202 | 11.1 | 3.70081 | 2.17277 | 3.700676 | 1.721702 | 3.921702 | 300 | 25 | 50 | 0.0247925088 | 5208.333 | 129.12765 | 0.0247925088 | 0.01233559 | 0.009156031 | 11.1 | 3.70063 | 15.0958 | 11.1 | 3.70056 | 13.40655 | 11.1 | 3.70056 | 11.6368 | 3.700583 | 13.37972 | 15.57972 | 300 | 25 | 50 | 0.19266792 | 5208.333 | 1003.47875 | 0.19266792 | 0.01233528 | 0.03637501
11.2 | 3.73406 | 1.56432 | 11.2 | 3.73388 | 1.38897 | 11.2 | 3.734 | 2.35907 | 3.734014 | 1.794766 | 3.994766 | 300 | 25 | 50 | 0.0258446304 | 5208.333 | 134.60745 | 0.0258446304 | 0.01244671 | 0.009243345 | 11.2 | 3.734 | 15.00966 | 11.2 | 3.734 | 13.57015 | 11.2 | 3.73406 | 11.72337 | 3.73402 | 13.43439 | 15.63439 | 300 | 25 | 50 | 0.193455264 | 5208.333 | 1007.5795 | 0.193455264 | 0.01244673 | 0.0361758
11.3 | 3.76725 | 1.44923 | 11.3 | 3.76744 | 1.51694 | 11.3 | 3.7675 | 2.42542 | 3.767338 | 1.818196 | 4.018196 | 300 | 25 | 50 | 0.0261820224 | 5208.333 | 136.3647 | 0.0261820224 | 0.01255779 | 0.009215317 | 11.3 | 3.76731 | 15.23396 | 11.3 | 3.76725 | 13.71683 | 11.3 | 3.76731 | 11.64822 | 3.76729 | 13.533 | 15.733 | 300 | 25 | 50 | 0.194875248 | 5208.333 | 1014.97525 | 0.194875248 | 0.01255763 | 0.03608248
11.4 | 3.80069 | 1.49677 | 11.4 | 3.80056 | 1.45816 | 11.4 | 3.80075 | 2.36628 | 3.8007 | 1.837236 | 4.037236 | 300 | 25 | 50 | 0.0264561984 | 5208.333 | 137.7927 | 0.0264561984 | 0.012669 | 0.009177709 | 11.4 | 3.80056 | 15.32289 | 11.4 | 3.80056 | 13.60788 | 11.4 | 3.80056 | 11.84967 | 3.80056 | 13.59348 | 15.79348 | 300 | 25 | 50 | 0.195746112 | 5208.333 | 1019.511 | 0.195746112 | 0.01266853 | 0.03590409
11.5 | 3.834 | 1.7273 | 11.5 | 3.83412 | 1.58703 | 11.5 | 3.83419 | 2.40659 | 3.834038 | 1.836868 | 4.036868 | 300 | 25 | 50 | 0.0264508992 | 5208.333 | 137.7651 | 0.0264508992 | 0.01278013 | 0.009097077 | 11.5 | 3.83394 | 15.34522 | 11.5 | 3.83406 | 14.02053 | 11.5 | 3.83412 | 12.02899 | 3.83404 | 13.79825 | 15.99825 | 300 | 25 | 50 | 0.198694752 | 5208.333 | 1034.8685 | 0.198694752 | 0.01278013 | 0.03605201
11.6 | 3.86744 | 1.52506 | 11.6 | 3.86725 | 1.24214 | 11.6 | 3.86744 | 2.30022 | 3.867402 | 1.783642 | 3.983642 | 300 | 25 | 50 | 0.0256844448 | 5208.333 | 133.77315 | 0.0256844448 | 0.01289134 | 0.008899687 | 11.6 | 3.86725 | 15.66043 | 11.6 | 3.86725 | 14.17344 | 11.6 | 3.86725 | 12.09733 | 3.86725 | 13.97707 | 16.17707 | 300 | 25 | 50 | 0.20126976 | 5208.333 | 1048.28 | 0.20126976 | 0.01289083 | 0.03614192
11.7 | 3.90056 | 1.34575 | 11.7 | 3.90075 | 1.57869 | 11.7 | 3.90075 | 2.27271 | 3.90066 | 1.83336 | 4.03336 | 300 | 25 | 50 | 0.026400384 | 5208.333 | 137.502 | 0.026400384 | 0.0130022 | 0.008933932 | 11.7 | 3.90069 | 15.65207 | 11.7 | 3.90075 | 14.11934 | 11.7 | 3.90081 | 12.46349 | 3.90075 | 14.0783 | 16.2783 | 300 | 25 | 50 | 0.20272752 | 5208.333 | 1055.8725 | 0.20272752 | 0.0130025 | 0.03605576
11.8 | 3.93406 | 1.46919 | 11.8 | 3.93387 | 1.34303 | 11.8 | 3.93413 | 2.4366 | 3.93405 | 1.76893 | 3.96893 | 300 | 25 | 50 | 0.025472592 | 5208.333 | 132.66975 | 0.025472592 | 0.0131135 | 0.008716604 | 11.8 | 3.93394 | 15.90258 | 11.8 | 3.93394 | 14.20347 | 11.8 | 3.93394 | 12.2605 | 3.93394 | 14.12218 | 16.32218 | 300 | 25 | 50 | 0.20335944 | 5208.333 | 1059.16375 | 0.20335944 | 0.01311313 | 0.03584794
11.9 | 3.96725 | 1.52612 | 11.9 | 3.96737 | 1.67285 | 11.9 | 3.96737 | 2.44274 | 3.96731 | 1.91651 | 4.11651 | 300 | 25 | 50 | 0.027597744 | 5208.333 | 143.73825 | 0.027597744 | 0.01322437 | 0.008964927 | 11.9 | 3.96744 | 15.90822 | 11.9 | 3.96737 | 14.29464 | 11.9 | 3.96744 | 12.39567 | 3.967417 | 14.19951 | 16.39951 | 300 | 25 | 50 | 0.204472944 | 5208.333 | 1064.96325 | 0.204472944 | 0.01322472 | 0.03571386
12 | 4.00069 | 1.40261 | 12 | 4.00063 | 1.7342 | 12 | 4.00087 | 2.58876 | 4.000726 | 1.938744 | 4.138744 | 300 | 25 | 50 | 0.0279179136 | 5208.333 | 145.4058 | 0.0279179136 | 0.01333575 | 0.008938065 | 12 | 4.00063 | 15.99446 | 12 | 4.00056 | 14.29701 | 12 | 4.00056 | 12.37736 | 4.000583 | 14.22294 | 16.42294 | 300 | 25 | 50 | 0.204810384 | 5208.333 | 1066.72075 | 0.204810384 | 0.01333528 | 0.03546839
12.1 | 4.03394 | 1.64243 | 12.1 | 4.034 | 1.53389 | 12.1 | 4.034 | 2.65861 | 4.033976 | 1.969868 | 4.169868 | 300 | 25 | 50 | 0.0283660992 | 5208.333 | 147.7401 | 0.0283660992 | 0.01344659 | 0.008931055 | 12.1 | 4.03413 | 16.11867 | 12.1 | 4.03406 | 14.81006 | 12.1 | 4.03406 | 12.52688 | 4.034083 | 14.4852 | 16.6852 | 300 | 25 | 50 | 0.208586928 | 5208.333 | 1086.39025 | 0.208586928 | 0.01344694 | 0.03573554
12.2 | 4.06738 | 1.48691 | 12.2 | 4.06731 | 1.57807 | 12.2 | 4.06756 | 2.54569 | 4.0674 | 1.93413 | 4.13413 | 300 | 25 | 50 | 0.027851472 | 5208.333 | 145.05975 | 0.027851472 | 0.013558 | 0.008781748 | 12.2 | 4.06719 | 16.38086 | 12.2 | 4.06719 | 14.80902 | 12.2 | 4.06725 | 12.74376 | 4.06721 | 14.64455 | 16.84455 | 300 | 25 | 50 | 0.210881472 | 5208.333 | 1098.341 | 0.210881472 | 0.01355737 | 0.03578298
12.3 | 4.10063 | 1.77573 | 12.3 | 4.10063 | 1.57663 | 12.3 | 4.10069 | 2.45709 | 4.100654 | 1.943414 | 4.143414 | 300 | 25 | 50 | 0.0279851616 | 5208.333 | 145.75605 | 0.0279851616 | 0.01366885 | 0.008730095 | 12.3 | 4.10081 | 16.56352 | 12.3 | 4.10069 | 14.9291 | 12.3 | 4.10075 | 12.68168 | 4.10075 | 14.72477 | 16.92477 | 300 | 25 | 50 | 0.21203664 | 5208.333 | 1104.3575 | 0.21203664 | 0.01366917 | 0.03565933
12.4 | 4.134 | 1.56713 | 12.4 | 4.13394 | 1.63057 | 12.4 | 4.13425 | 2.75599 | 4.134026 | 1.967212 | 4.167212 | 300 | 25 | 50 | 0.0283278528 | 5208.333 | 147.5409 | 0.0283278528 | 0.01378009 | 0.008709358 | 12.4 | 4.13394 | 16.45683 | 12.4 | 4.13394 | 14.98198 | 12.4 | 4.13394 | 12.90562 | 4.13394 | 14.78148 | 16.98148 | 300 | 25 | 50 | 0.212853264 | 5208.333 | 1108.61075 | 0.212853264 | 0.0137798 | 0.03549155
12.5 | 4.16744 | 1.65823 | 12.5 | 4.16725 | 1.8056 | 12.5 | 4.16738 | 2.51609 | 4.167378 | 2.016828 | 4.216828 | 300 | 25 | 50 | 0.0290423232 | 5208.333 | 151.2621 | 0.0290423232 | 0.01389126 | 0.008742522 | 12.5 | 4.16731 | 16.06884 | 12.5 | 4.16731 | 15.00077 | 12.5 | 4.16738 | 12.90596 | 4.167333 | 14.65852 | 16.85852 | 300 | 25 | 50 | 0.211082736 | 5208.333 | 1099.38925 | 0.211082736 | 0.01389111 | 0.03495224
12.6 | 4.20056 | 1.65646 | 12.6 | 4.20069 | 1.71021 | 12.6 | 4.20088 | 2.47325 | 4.200678 | 2.01322 | 4.21322 | 300 | 25 | 50 | 0.028990368 | 5208.333 | 150.9915 | 0.028990368 | 0.01400226 | 0.008665797 | 12.6 | 4.20063 | 16.42826 | 12.6 | 4.20056 | 15.15825 | 12.6 | 4.20063 | 13.02616 | 4.200607 | 14.87089 | 17.07089 | 300 | 25 | 50 | 0.214140816 | 5208.333 | 1115.31675 | 0.214140816 | 0.01400202 | 0.03511219
12.7 | 4.23406 | 1.60673 | 12.7 | 4.23388 | 1.75682 | 12.7 | 4.234 | 2.70908 | 4.234026 | 2.021834 | 4.221834 | 300 | 25 | 50 | 0.0291144096 | 5208.333 | 151.63755 | 0.0291144096 | 0.01411342 | 0.008615121 | 12.7 | 4.23406 | 16.79163 | 12.7 | 4.234 | 15.23774 | 12.7 | 4.234 | 13.29769 | 4.23402 | 15.10902 | 17.30902 | 300 | 25 | 50 | 0.217569888 | 5208.333 | 1133.1765 | 0.217569888 | 0.0141134 | 0.03532103
12.8 | 4.26731 | 1.82183 | 12.8 | 4.26744 | 1.626 | 12.8 | 4.2675 | 2.65603 | 4.267362 | 2.049456 | 4.249456 | 300 | 25 | 50 | 0.0295121664 | 5208.333 | 153.7092 | 0.0295121664 | 0.01422454 | 0.008603746 | 12.8 | 4.26725 | 16.78187 | 12.8 | 4.26725 | 15.77552 | 12.8 | 4.26731 | 13.37234 | 4.26727 | 15.30991 | 17.50991 | 300 | 25 | 50 | 0.220462704 | 5208.333 | 1148.24325 | 0.220462704 | 0.01422423 | 0.03545255
12.9 | 4.30081 | 1.67336 | 12.9 | 4.30062 | 1.76241 | 12.9 | 4.30069 | 2.79033 | 4.300724 | 2.106238 | 4.306238 | 300 | 25 | 50 | 0.0303298272 | 5208.333 | 157.96785 | 0.0303298272 | 0.01433575 | 0.008651077 | 12.9 | 4.30062 | 16.99726 | 12.9 | 4.30056 | 15.56495 | 12.9 | 4.30062 | 13.50102 | 4.3006 | 15.35441 | 17.55441 | 300 | 25 | 50 | 0.221103504 | 5208.333 | 1151.58075 | 0.221103504 | 0.01433533 | 0.0352672
13 | 4.33388 | 1.41259 | 13 | 4.33412 | 1.65928 | 13 | 4.33419 | 2.56847 | 4.334026 | 1.948896 | 4.148896 | 300 | 25 | 50 | 0.0280641024 | 5208.333 | 146.1672 | 0.0280641024 | 0.01444675 | 0.008270938 | 13 | 4.334 | 17.0273 | 13 | 4.33406 | 15.54833 | 13 | 4.33412 | 13.50325 | 4.33406 | 15.35963 | 17.55963 | 300 | 25 | 50 | 0.221178624 | 5208.333 | 1151.972 | 0.221178624 | 0.01444687 | 0.03500532
13.1 | 4.36744 | 1.70041 | 13.1 | 4.36725 | 1.73388 | 13.1 | 4.3675 | 2.79382 | 4.367426 | 2.113214 | 4.313214 | 300 | 25 | 50 | 0.0304302816 | 5208.333 | 158.49105 | 0.0304302816 | 0.01455809 | 0.008532753 | 13.1 | 4.36725 | 17.25771 | 13.1 | 4.36725 | 15.85166 | 13.1 | 4.36731 | 13.5694 | 4.36727 | 15.55959 | 17.75959 | 300 | 25 | 50 | 0.224058096 | 5208.333 | 1166.96925 | 0.224058096 | 0.01455757 | 0.03513473
13.2 | 4.40056 | 1.67481 | 13.2 | 4.40075 | 1.67715 | 13.2 | 4.40075 | 2.64049 | 4.400676 | 2.004464 | 4.204464 | 300 | 25 | 50 | 0.0288642816 | 5208.333 | 150.3348 | 0.0288642816 | 0.01466892 | 0.00825477 | 13.2 | 4.40069 | 17.46589 | 13.2 | 4.40069 | 15.93597 | 13.2 | 4.40075 | 13.70283 | 4.40071 | 15.70156 | 17.90156 | 300 | 25 | 50 | 0.226102512 | 5208.333 | 1177.61725 | 0.226102512 | 0.01466903 | 0.03514649
13.3 | 4.43412 | 1.64 | 13.3 | 4.43388 | 1.80083 | 13.3 | 4.43406 | 2.74068 | 4.434048 | 2.138192 | 4.338192 | 300 | 25 | 50 | 0.0307899648 | 5208.333 | 160.3644 | 0.0307899648 | 0.01478016 | 0.008453219 | 13.3 | 4.43394 | 17.49224 | 13.3 | 4.43388 | 15.97669 | 13.3 | 4.43388 | 13.78642 | 4.4339 | 15.75178 | 17.95178 | 300 | 25 | 50 | 0.22682568 | 5208.333 | 1181.38375 | 0.22682568 | 0.01477967 | 0.03498126
13.4 | 4.46725 | 1.74063 | 13.4 | 4.46738 | 1.87918 | 13.4 | 4.46738 | 2.87703 | 4.467302 | 2.16374 | 4.36374 | 300 | 25 | 50 | 0.031157856 | 5208.333 | 162.2805 | 0.031157856 | 0.01489101 | 0.008439706 | 13.4 | 4.46744 | 17.63936 | 13.4 | 4.46744 | 16.21585 | 13.4 | 4.46744 | 13.75617 | 4.46744 | 15.87046 | 18.07046 | 300 | 25 | 50 | 0.228534624 | 5208.333 | 1190.2845 | 0.228534624 | 0.01489147 | 0.03494815
13.5 | 4.50075 | 1.82239 | 13.5 | 4.50056 | 1.82261 | 13.5 | 4.50088 | 2.85219 | 4.500738 | 2.09752 | 4.29752 | 300 | 25 | 50 | 0.030204288 | 5208.333 | 157.314 | 0.030204288 | 0.01500246 | 0.008249885 | 13.5 | 4.50063 | 17.75632 | 13.5 | 4.50056 | 16.35423 | 13.5 | 4.50063 | 14.0806 | 4.500607 | 16.06372 | 18.26372 | 300 | 25 | 50 | 0.23131752 | 5208.333 | 1204.77875 | 0.23131752 | 0.01500202 | 0.03506161
13.6 | 4.53394 | 1.80806 | 13.6 | 4.534 | 2.02138 | 13.6 | 4.53406 | 2.76752 | 4.533988 | 2.194242 | 4.394242 | 300 | 25 | 50 | 0.0315970848 | 5208.333 | 164.56815 | 0.0315970848 | 0.01511329 | 0.008373699 | 13.6 | 4.53413 | 17.95669 | 13.6 | 4.534 | 16.41343 | 13.6 | 4.53406 | 14.15391 | 4.534063 | 16.17468 | 18.37468 | 300 | 25 | 50 | 0.232915344 | 5208.333 | 1213.10075 | 0.232915344 | 0.01511354 | 0.03501433
13.7 | 4.56738 | 1.74336 | 13.7 | 4.56738 | 1.78852 | 13.7 | 4.5675 | 2.91847 | 4.567402 | 2.234786 | 4.434786 | 300 | 25 | 50 | 0.0321809184 | 5208.333 | 167.60895 | 0.0321809184 | 0.01522467 | 0.008389135 | 13.7 | 4.56719 | 18.1114 | 13.7 | 4.56719 | 16.53387 | 13.7 | 4.56725 | 14.08913 | 4.56721 | 16.2448 | 18.4448 | 300 | 25 | 50 | 0.23392512 | 5208.333 | 1218.36 | 0.23392512 | 0.01522403 | 0.03489287
13.8 | 4.60063 | 1.90239 | 13.8 | 4.60063 | 1.8036 | 13.8 | 4.60075 | 2.6943 | 4.60064 | 2.158126 | 4.358126 | 300 | 25 | 50 | 0.0310770144 | 5208.333 | 161.85945 | 0.0310770144 | 0.01533547 | 0.008184559 | 13.8 | 4.60081 | 18.1685 | 13.8 | 4.60069 | 16.55989 | 13.8 | 4.60075 | 14.01753 | 4.60075 | 16.24864 | 18.44864 | 300 | 25 | 50 | 0.233980416 | 5208.333 | 1218.648 | 0.233980416 | 0.01533583 | 0.03464571
13.9 | 4.634 | 1.77283 | 13.9 | 4.634 | 1.74171 | 13.9 | 4.63425 | 2.86948 | 4.63405 | 2.178948 | 4.378948 | 300 | 25 | 50 | 0.0313768512 | 5208.333 | 163.4211 | 0.0313768512 | 0.01544683 | 0.008164373 | 13.9 | 4.63387 | 18.36209 | 13.9 | 4.63394 | 16.84196 | 13.9 | 4.634 | 14.51855 | 4.633937 | 16.5742 | 18.7742 | 300 | 25 | 50 | 0.23866848 | 5208.333 | 1243.065 | 0.23866848 | 0.01544646 | 0.0350046
14 | 4.66744 | 1.70879 | 14 | 4.66731 | 1.81631 | 14 | 4.66738 | 3.00427 | 4.667388 | 2.156654 | 4.356654 | 300 | 25 | 50 | 0.0310558176 | 5208.333 | 161.74905 | 0.0310558176 | 0.01555796 | 0.008064787 | 14 | 4.66738 | 18.34561 | 14 | 4.66731 | 16.60803 | 14 | 4.66731 | 14.60138 | 4.667333 | 16.51834 | 18.71834 | 300 | 25 | 50 | 0.237864096 | 5208.333 | 1238.8755 | 0.237864096 | 0.01555778 | 0.03465072
14.1 | 4.70063 | 1.76108 | 14.1 | 4.70075 | 1.94548 | 14.1 | 4.70087 | 2.92885 | 4.700714 | 2.225006 | 4.425006 | 300 | 25 | 50 | 0.0320400864 | 5208.333 | 166.87545 | 0.0320400864 | 0.01566905 | 0.008133244 | 14.1 | 4.70056 | 18.38816 | 14.1 | 4.70056 | 16.96678 | 14.1 | 4.70063 | 14.58026 | 4.700583 | 16.64507 | 18.84507 | 300 | 25 | 50 | 0.23968896 | 5208.333 | 1248.38 | 0.23968896 | 0.01566861 | 0.03463855
14.2 | 4.73406 | 1.90251 | 14.2 | 4.73394 | 1.93716 | 14.2 | 4.734 | 2.87479 | 4.734012 | 2.247698 | 4.447698 | 300 | 25 | 50 | 0.0323668512 | 5208.333 | 168.57735 | 0.0323668512 | 0.01578004 | 0.008117451 | 14.2 | 4.73406 | 18.4976 | 14.2 | 4.73406 | 17.00373 | 14.2 | 4.734 | 14.60321 | 4.73404 | 16.70151 | 18.90151 | 300 | 25 | 50 | 0.240501792 | 5208.333 | 1252.6135 | 0.240501792 | 0.01578013 | 0.03449677
14.3 | 4.76725 | 1.81438 | 14.3 | 4.76731 | 1.87926 | 14.3 | 4.7675 | 2.79844 | 4.767324 | 2.1958 | 4.3958 | 300 | 25 | 50 | 0.03161952 | 5208.333 | 164.685 | 0.03161952 | 0.01589108 | 0.007966673 | 14.3 | 4.76731 | 18.53992 | 14.3 | 4.76731 | 17.2397 | 14.3 | 4.76731 | 14.89279 | 4.76731 | 16.8908 | 19.0908 | 300 | 25 | 50 | 0.243227568 | 5208.333 | 1266.81025 | 0.243227568 | 0.01589103 | 0.03459908
14.4 | 4.80075 | 1.80752 | 14.4 | 4.80056 | 1.88825 | 14.4 | 4.80069 | 2.98613 | 4.800688 | 2.297248 | 4.497248 | 300 | 25 | 50 | 0.0330803712 | 5208.333 | 172.2936 | 0.0330803712 | 0.01600229 | 0.008093886 | 14.4 | 4.80056 | 18.62129 | 14.4 | 4.80056 | 17.17605 | 14.4 | 4.80063 | 14.9138 | 4.800583 | 16.90371 | 19.10371 | 300 | 25 | 50 | 0.243413472 | 5208.333 | 1267.7785 | 0.243413472 | 0.01600194 | 0.03438251
14.5 | 4.83388 | 1.8561 | 14.5 | 4.83413 | 2.00525 | 14.5 | 4.83413 | 3.03211 | 4.834004 | 2.30358 | 4.50358 | 300 | 25 | 50 | 0.033171552 | 5208.333 | 172.7685 | 0.033171552 | 0.01611335 | 0.008049421 | 14.5 | 4.834 | 18.91022 | 14.5 | 4.83406 | 17.33529 | 14.5 | 4.83406 | 14.88232 | 4.83404 | 17.04261 | 19.24261 | 300 | 25 | 50 | 0.245413584 | 5208.333 | 1278.19575 | 0.245413584 | 0.01611347 | 0.0343928
14.6 | 4.86744 | 1.94761 | 14.6 | 4.86725 | 1.87994 | 14.6 | 4.8675 | 2.85967 | 4.867438 | 2.278714 | 4.478714 | 300 | 25 | 50 | 0.0328134816 | 5208.333 | 170.90355 | 0.0328134816 | 0.01622479 | 0.007949991 | 14.6 | 4.86725 | 19.14347 | 14.6 | 4.86725 | 17.55222 | 14.6 | 4.86731 | 15.07726 | 4.86727 | 17.25765 | 19.45765 | 300 | 25 | 50 | 0.24851016 | 5208.333 | 1294.32375 | 0.24851016 | 0.01622423 | 0.03453971
14.7 | 4.90062 | 2.03347 | 14.7 | 4.90075 | 1.89949 | 14.7 | 4.90075 | 3.01678 | 4.900672 | 2.413202 | 4.613202 | 300 | 25 | 50 | 0.0347501088 | 5208.333 | 180.99015 | 0.0347501088 | 0.01633557 | 0.008133184 | 14.7 | 4.90069 | 19.03782 | 14.7 | 4.90069 | 17.56284 | 14.7 | 4.90075 | 15.21989 | 4.90071 | 17.27352 | 19.47352 | 300 | 25 | 50 | 0.24873864 | 5208.333 | 1295.51375 | 0.24873864 | 0.0163357 | 0.034332
14.8 | 4.93419 | 2.08899 | 14.8 | 4.93381 | 2.07819 | 14.8 | 4.93412 | 2.99633 | 4.934074 | 2.400158 | 4.600158 | 300 | 25 | 50 | 0.0345622752 | 5208.333 | 180.01185 | 0.0345622752 | 0.01644691 | 0.008055284 | 14.8 | 4.93394 | 19.25373 | 14.8 | 4.93388 | 17.5985 | 14.8 | 4.93394 | 15.21377 | 4.93392 | 17.35533 | 19.55533 | 300 | 25 | 50 | 0.2499168 | 5208.333 | 1301.65 | 0.2499168 | 0.0164464 | 0.03424419
14.9 | 4.96725 | 1.92264 | 14.9 | 4.96744 | 2.01715 | 14.9 | 4.96744 | 3.05525 | 4.967326 | 2.3729 | 4.5729 | 300 | 25 | 50 | 0.03416976 | 5208.333 | 177.9675 | 0.03416976 | 0.01655775 | 0.007953949 | 14.9 | 4.96744 | 19.30477 | 14.9 | 4.96738 | 17.64618 | 14.9 | 4.96744 | 15.36931 | 4.96742 | 17.44009 | 19.64009 | 300 | 25 | 50 | 0.251137248 | 5208.333 | 1308.0065 | 0.251137248 | 0.01655807 | 0.03416066
15 | 5.00075 | 2.05642 | 15 | 5.00063 | 1.96818 | 15 | 5.00081 | 3.23186 | 5.000738 | 2.44834 | 4.64834 | 300 | 25 | 50 | 0.035256096 | 5208.333 | 183.6255 | 0.035256096 | 0.01666913 | 0.008031146 | 15 | 5.00056 | 19.29876 | 15 | 5.00056 | 17.94454 | 15 | 5.00063 | 15.40928 | 5.000583 | 17.55086 | 19.75086 | 300 | 25 | 50 | 0.252732384 | 5208.333 | 1316.3145 | 0.252732384 | 0.01666861 | 0.0341255
15.1 | 5.03394 | 1.95813 | 15.1 | 5.034 | 2.16908 | 15.1 | 5.03406 | 3.20276 | 5.034 | 2.4365 | 4.6365 | 300 | 25 | 50 | 0.0350856 | 5208.333 | 182.7375 | 0.0350856 | 0.01678 | 0.007957759 | 15.1 | 5.03406 | 19.45407 | 15.1 | 5.03413 | 18.21039 | 15.1 | 5.03413 | 15.58044 | 5.034107 | 17.7483 | 19.9483 | 300 | 25 | 50 | 0.25557552 | 5208.333 | 1331.1225 | 0.25557552 | 0.01678036 | 0.03423712
15.2 | 5.06738 | 2.0654 | 15.2 | 5.06731 | 2.00867 | 15.2 | 5.0675 | 3.17802 | 5.067376 | 2.448378 | 4.648378 | 300 | 25 | 50 | 0.0352566432 | 5208.333 | 183.62835 | 0.0352566432 | 0.01689125 | 0.007925598 | 15.2 | 5.06719 | 19.77254 | 15.2 | 5.06719 | 18.34779 | 15.2 | 5.06719 | 15.61866 | 5.06719 | 17.913 | 20.113 | 300 | 25 | 50 | 0.257947152 | 5208.333 | 1343.47475 | 0.257947152 | 0.01689063 | 0.03429441
15.3 | 5.10063 | 2.18377 | 15.3 | 5.10063 | 2.03246 | 15.3 | 5.10069 | 3.01685 | 5.100642 | 2.419682 | 4.619682 | 300 | 25 | 50 | 0.0348434208 | 5208.333 | 181.47615 | 0.0348434208 | 0.01700214 | 0.0078253 | 15.3 | 5.10075 | 19.80435 | 15.3 | 5.10075 | 18.3927 | 15.3 | 5.10075 | 15.6323 | 5.10075 | 17.94312 | 20.14312 | 300 | 25 | 50 | 0.25838088 | 5208.333 | 1345.73375 | 0.25838088 | 0.0170025 | 0.03411979
15.4 | 5.13394 | 1.98774 | 15.4 | 5.134 | 2.22372 | 15.4 | 5.13425 | 3.04243 | 5.13405 | 2.45417 | 4.65417 | 300 | 25 | 50 | 0.035340048 | 5208.333 | 184.06275 | 0.035340048 | 0.0171135 | 0.007832419 | 15.4 | 5.13394 | 19.9121 | 15.4 | 5.13394 | 18.14917 | 15.4 | 5.13394 | 15.90663 | 5.13394 | 17.9893 | 20.1893 | 300 | 25 | 50 | 0.25904592 | 5208.333 | 1349.1975 | 0.25904592 | 0.01711313 | 0.03397694
15.5 | 5.16744 | 2.09668 | 15.5 | 5.16725 | 2.07863 | 15.5 | 5.16738 | 3.36455 | 5.167364 | 2.535626 | 4.735626 | 300 | 25 | 50 | 0.0365130144 | 5208.333 | 190.17195 | 0.0365130144 | 0.01722455 | 0.00791812 | 15.5 | 5.16738 | 19.9982 | 15.5 | 5.16731 | 18.47655 | 15.5 | 5.16738 | 15.83796 | 5.167357 | 18.10424 | 20.30424 | 300 | 25 | 50 | 0.260701008 | 5208.333 | 1357.81775 | 0.260701008 | 0.01722452 | 0.03394939
15.6 | 5.20063 | 2.14063 | 15.6 | 5.20069 | 2.11619 | 15.6 | 5.20081 | 3.10411 | 5.20069 | 2.463588 | 4.663588 | 300 | 25 | 50 | 0.0354756672 | 5208.333 | 184.7691 | 0.0354756672 | 0.01733563 | 0.007747703 | 15.6 | 5.20056 | 20.03413 | 15.6 | 5.20056 | 18.59995 | 15.6 | 5.20063 | 15.82665 | 5.200583 | 18.15358 | 20.35358 | 300 | 25 | 50 | 0.261411504 | 5208.333 | 1361.51825 | 0.261411504 | 0.01733528 | 0.03381446
15.7 | 5.23406 | 2.07369 | 15.7 | 5.23394 | 2.08969 | 15.7 | 5.234 | 3.17047 | 5.234026 | 2.450578 | 4.650578 | 300 | 25 | 50 | 0.0352883232 | 5208.333 | 183.79335 | 0.0352883232 | 0.01744675 | 0.007676881 | 15.7 | 5.23406 | 20.29146 | 15.7 | 5.234 | 18.6388 | 15.7 | 5.234 | 16.16075 | 5.23402 | 18.36367 | 20.56367 | 300 | 25 | 50 | 0.264436848 | 5208.333 | 1377.27525 | 0.264436848 | 0.01744673 | 0.03394525
15.8 | 5.26725 | 2.11886 | 15.8 | 5.26744 | 2.09846 | 15.8 | 5.2675 | 3.18225 | 5.26735 | 2.521564 | 4.721564 | 300 | 25 | 50 | 0.0363105216 | 5208.333 | 189.1173 | 0.0363105216 | 0.01755783 | 0.007744751 | 15.8 | 5.26725 | 20.30338 | 15.8 | 5.26725 | 18.77129 | 15.8 | 5.26731 | 16.21917 | 5.26727 | 18.43128 | 20.63128 | 300 | 25 | 50 | 0.265410432 | 5208.333 | 1382.346 | 0.265410432 | 0.01755757 | 0.03384187
15.9 | 5.30075 | 2.20869 | 15.9 | 5.30056 | 2.21943 | 15.9 | 5.30075 | 3.14986 | 5.300712 | 2.541384 | 4.741384 | 300 | 25 | 50 | 0.0365959296 | 5208.333 | 190.6038 | 0.0365959296 | 0.01766904 | 0.007728312 | 15.9 | 5.30063 | 20.48477 | 15.9 | 5.30063 | 18.81406 | 15.9 | 5.30069 | 16.30821 | 5.30065 | 18.53568 | 20.73568 | 300 | 25 | 50 | 0.266913792 | 5208.333 | 1390.176 | 0.266913792 | 0.01766883 | 0.03379893
16 | 5.33394 | 2.1229 | 16 | 5.33413 | 2.04819 | 16 | 5.33413 | 3.34063 | 5.334016 | 2.531008 | 4.731008 | 300 | 25 | 50 | 0.0364465152 | 5208.333 | 189.8256 | 0.0364465152 | 0.01778005 | 0.007663252 | 16 | 5.33394 | 20.63223 | 16 | 5.33406 | 19.04404 | 16 | 5.33406 | 16.39452 | 5.33402 | 18.69026 | 20.89026 | 300 | 25 | 50 | 0.269139792 | 5208.333 | 1401.76975 | 0.269139792 | 0.01778007 | 0.03383787
16.1 | 5.36744 | 2.18494 | 16.1 | 5.36731 | 2.24211 | 16.1 | 5.36744 | 3.1404 | 5.367402 | 2.522968 | 4.722968 | 300 | 25 | 50 | 0.0363307392 | 5208.333 | 189.2226 | 0.0363307392 | 0.01789134 | 0.007602643 | 16.1 | 5.36725 | 20.68489 | 16.1 | 5.36725 | 19.35142 | 16.1 | 5.36731 | 16.519 | 5.36727 | 18.85177 | 21.05177 | 300 | 25 | 50 | 0.271465488 | 5208.333 | 1413.88275 | 0.271465488 | 0.0178909 | 0.03388823
16.2 | 5.40056 | 2.17452 | 16.2 | 5.40075 | 2.08685 | 16.2 | 5.40081 | 3.36156 | 5.400676 | 2.562896 | 4.762896 | 300 | 25 | 50 | 0.0369057024 | 5208.333 | 192.2172 | 0.0369057024 | 0.01800225 | 0.00761968 | 16.2 | 5.40075 | 20.68997 | 16.2 | 5.40075 | 19.19191 | 16.2 | 5.40075 | 16.46121 | 5.40075 | 18.78103 | 20.98103 | 300 | 25 | 50 | 0.270446832 | 5208.333 | 1408.57725 | 0.270446832 | 0.0180025 | 0.03356499
16.3 | 5.43413 | 2.01559 | 16.3 | 5.43388 | 2.24062 | 16.3 | 5.43413 | 3.29706 | 5.434066 | 2.531272 | 4.731272 | 300 | 25 | 50 | 0.0364503168 | 5208.333 | 189.8454 | 0.0364503168 | 0.01811355 | 0.007522579 | 16.3 | 5.43394 | 20.89795 | 16.3 | 5.43388 | 19.41696 | 16.3 | 5.43394 | 16.67696 | 5.43392 | 18.99729 | 21.19729 | 300 | 25 | 50 | 0.273560976 | 5208.333 | 1424.79675 | 0.273560976 | 0.01811307 | 0.03370395
16.4 | 5.46731 | 2.01017 | 16.4 | 5.46738 | 2.0364 | 16.4 | 5.46738 | 3.34442 | 5.467314 | 2.547144 | 4.747144 | 300 | 25 | 50 | 0.0366788736 | 5208.333 | 191.0358 | 0.0366788736 | 0.01822438 | 0.007501915 | 16.4 | 5.46744 | 21.07899 | 16.4 | 5.46738 | 19.6854 | 16.4 | 5.46744 | 16.83865 | 5.46742 | 19.20101 | 21.40101 | 300 | 25 | 50 | 0.276494592 | 5208.333 | 1440.076 | 0.276494592 | 0.01822473 | 0.03381938
16.5 | 5.50075 | 2.04817 | 16.5 | 5.50062 | 2.16466 | 16.5 | 5.50081 | 3.35351 | 5.500736 | 2.58473 | 4.78473 | 300 | 25 | 50 | 0.037220112 | 5208.333 | 193.85475 | 0.037220112 | 0.01833579 | 0.00751537 | 16.5 | 5.50056 | 21.15815 | 16.5 | 5.50056 | 19.55245 | 16.5 | 5.50056 | 16.84075 | 5.50056 | 19.18378 | 21.38378 | 300 | 25 | 50 | 0.27624648 | 5208.333 | 1438.78375 | 0.27624648 | 0.0183352 | 0.03358856
16.6 | 5.53388 | 2.06694 | 16.6 | 5.53406 | 2.08371 | 16.6 | 5.53406 | 3.37141 | 5.533976 | 2.587742 | 4.787742 | 300 | 25 | 50 | 0.0372634848 | 5208.333 | 194.08065 | 0.0372634848 | 0.01844659 | 0.007474931 | 16.6 | 5.53412 | 21.3709 | 16.6 | 5.53412 | 19.66586 | 16.6 | 5.53419 | 16.86867 | 5.534143 | 19.30181 | 21.50181 | 300 | 25 | 50 | 0.277946064 | 5208.333 | 1447.63575 | 0.277946064 | 0.01844714 | 0.033569
16.7 | 5.56738 | 2.16117 | 16.7 | 5.56731 | 2.22758 | 16.7 | 5.56756 | 3.38637 | 5.567414 | 2.687984 | 4.887984 | 300 | 25 | 50 | 0.0387069696 | 5208.333 | 201.5988 | 0.0387069696 | 0.01855805 | 0.007585601 | 16.7 | 5.56725 | 21.13792 | 16.7 | 5.56725 | 19.9735 | 16.7 | 5.56725 | 16.95384 | 5.56725 | 19.35509 | 21.55509 | 300 | 25 | 50 | 0.278713248 | 5208.333 | 1451.6315 | 0.278713248 | 0.0185575 | 0.03345205
16.8 | 5.60069 | 2.12235 | 16.8 | 5.60069 | 2.26 | 16.8 | 5.60069 | 3.13135 | 5.600664 | 2.571998 | 4.771998 | 300 | 25 | 50 | 0.0370367712 | 5208.333 | 192.89985 | 0.0370367712 | 0.01866888 | 0.007361638 | 16.8 | 5.60075 | 21.58937 | 16.8 | 5.60075 | 19.8422 | 16.8 | 5.60075 | 17.03504 | 5.60075 | 19.48887 | 21.68887 | 300 | 25 | 50 | 0.280639728 | 5208.333 | 1461.66525 | 0.280639728 | 0.01866917 | 0.03345835
16.9 | 5.634 | 2.17694 | 16.9 | 5.634 | 2.30492 | 16.9 | 5.63419 | 3.32106 | 5.634038 | 2.58437 | 4.78437 | 300 | 25 | 50 | 0.037214928 | 5208.333 | 193.82775 | 0.037214928 | 0.01878013 | 0.007337004 | 16.9 | 5.63394 | 21.4439 | 16.9 | 5.63394 | 20.01168 | 16.9 | 5.63394 | 17.22586 | 5.63394 | 19.56048 | 21.76048 | 300 | 25 | 50 | 0.281670912 | 5208.333 | 1467.036 | 0.281670912 | 0.0187798 | 0.03337106
17 | 5.66744 | 2.13811 | 17 | 5.66725 | 2.39499 | 17 | 5.66744 | 3.51196 | 5.667376 | 2.710058 | 4.910058 | 300 | 25 | 50 | 0.0390248352 | 5208.333 | 203.25435 | 0.0390248352 | 0.01889125 | 0.007485457 | 17 | 5.66738 | 21.60676 | 17 | 5.66725 | 20.02535 | 17 | 5.66731 | 17.38321 | 5.667313 | 19.67177 | 21.87177 | 300 | 25 | 50 | 0.283273536 | 5208.333 | 1475.383 | 0.283273536 | 0.01889104 | 0.03334422
17.1 | 5.70056 | 2.26938 | 17.1 | 5.70075 | 2.15719 | 17.1 | 5.70088 | 3.47556 | 5.700688 | 2.685564 | 4.885564 | 300 | 25 | 50 | 0.0386721216 | 5208.333 | 201.4173 | 0.0386721216 | 0.01900229 | 0.007404593 | 17.1 | 5.70062 | 21.41421 | 17.1 | 5.70056 | 20.33774 | 17.1 | 5.70056 | 17.51789 | 5.70058 | 19.75661 | 21.95661 | 300 | 25 | 50 | 0.284495232 | 5208.333 | 1481.746 | 0.284495232 | 0.01900193 | 0.03327822
17.2 | 5.73413 | 2.13855 | 17.2 | 5.73387 | 2.30562 | 17.2 | 5.734 | 3.44197 | 5.734026 | 2.6709 | 4.8709 | 300 | 25 | 50 | 0.03846096 | 5208.333 | 200.3175 | 0.03846096 | 0.01911342 | 0.007339446 | 17.2 | 5.73406 | 21.6453 | 17.2 | 5.73394 | 20.19506 | 17.2 | 5.734 | 17.51517 | 5.734 | 19.78518 | 21.98518 | 300 | 25 | 50 | 0.284906544 | 5208.333 | 1483.88825 | 0.284906544 | 0.01911333 | 0.0331273
17.3 | 5.76725 | 2.25215 | 17.3 | 5.76737 | 2.36435 | 17.3 | 5.7675 | 3.58236 | 5.767336 | 2.740498 | 4.940498 | 300 | 25 | 50 | 0.0394631712 | 5208.333 | 205.53735 | 0.0394631712 | 0.01922445 | 0.007401321 | 17.3 | 5.76731 | 21.7968 | 17.3 | 5.76731 | 20.51461 | 17.3 | 5.76731 | 17.68811 | 5.76731 | 19.99984 | 22.19984 | 300 | 25 | 50 | 0.287997696 | 5208.333 | 1499.988 | 0.287997696 | 0.01922437 | 0.03325755
17.4 | 5.80069 | 2.23054 | 17.4 | 5.80056 | 2.21835 | 17.4 | 5.80075 | 3.49527 | 5.800688 | 2.725096 | 4.925096 | 300 | 25 | 50 | 0.0392413824 | 5208.333 | 204.3822 | 0.0392413824 | 0.01933563 | 0.007335825 | 17.4 | 5.80063 | 21.93362 | 17.4 | 5.80056 | 20.72711 | 17.4 | 5.80063 | 17.66586 | 5.800607 | 20.10886 | 22.30886 | 300 | 25 | 50 | 0.289567632 | 5208.333 | 1508.16475 | 0.289567632 | 0.01933536 | 0.03322904
17.5 | 5.834 | 2.28777 | 17.5 | 5.83406 | 2.30382 | 17.5 | 5.83413 | 3.64008 | 5.834014 | 2.752994 | 4.952994 | 300 | 25 | 50 | 0.0396431136 | 5208.333 | 206.47455 | 0.0396431136 | 0.01944671 | 0.007335236 | 17.5 | 5.834 | 22.09032 | 17.5 | 5.83406 | 20.50179 | 17.5 | 5.83406 | 17.72728 | 5.83404 | 20.10646 | 22.30646 | 300 | 25 | 50 | 0.289533072 | 5208.333 | 1507.98475 | 0.289533072 | 0.0194468 | 0.03303506
17.6 | 5.8675 | 2.33766 | 17.6 | 5.86731 | 2.23406 | 17.6 | 5.86744 | 3.5542 | 5.86745 | 2.779176 | 4.979176 | 300 | 25 | 50 | 0.0400201344 | 5208.333 | 208.4382 | 0.0400201344 | 0.01955817 | 0.007331989 | 17.6 | 5.86725 | 22.2553 | 17.6 | 5.86725 | 20.61011 | 17.6 | 5.86731 | 17.78691 | 5.86727 | 20.21744 | 22.41744 | 300 | 25 | 50 | 0.291131136 | 5208.333 | 1516.308 | 0.291131136 | 0.01955757 | 0.03301138
17.7 | 5.90056 | 2.20659 | 17.7 | 5.90075 | 2.40206 | 17.7 | 5.90075 | 3.6064 | 5.900664 | 2.76575 | 4.96575 | 300 | 25 | 50 | 0.0398268 | 5208.333 | 207.43125 | 0.0398268 | 0.01966888 | 0.00727106 | 17.7 | 5.90069 | 22.10974 | 17.7 | 5.90075 | 20.86162 | 17.7 | 5.90075 | 17.97384 | 5.90073 | 20.31507 | 22.51507 | 300 | 25 | 50 | 0.29253696 | 5208.333 | 1523.63 | 0.29253696 | 0.0196691 | 0.03296714
17.8 | 5.93412 | 2.21859 | 17.8 | 5.93381 | 2.27034 | 17.8 | 5.93412 | 3.57324 | 5.934046 | 2.738568 | 4.938568 | 300 | 25 | 50 | 0.0394353792 | 5208.333 | 205.3926 | 0.0394353792 | 0.01978015 | 0.007190579 | 17.8 | 5.934 | 22.34854 | 17.8 | 5.93388 | 20.85682 | 17.8 | 5.93388 | 17.95917 | 5.93392 | 20.38818 | 22.58818 | 300 | 25 | 50 | 0.293589744 | 5208.333 | 1529.11325 | 0.293589744 | 0.01977973 | 0.03288919
17.9 | 5.96725 | 2.38169 | 17.9 | 5.96744 | 2.38846 | 17.9 | 5.96744 | 3.6409 | 5.96734 | 2.80602 | 5.00602 | 300 | 25 | 50 | 0.040406688 | 5208.333 | 210.4515 | 0.040406688 | 0.01989113 | 0.007248123 | 17.9 | 5.96744 | 22.45469 | 17.9 | 5.96738 | 21.23181 | 17.9 | 5.96744 | 18.10808 | 5.96742 | 20.59819 | 22.79819 | 300 | 25 | 50 | 0.296613984 | 5208.333 | 1544.8645 | 0.296613984 | 0.0198914 | 0.03300864
18 | 6.00075 | 2.53845 | 18 | 6.00056 | 2.33344 | 18 | 6.00081 | 3.94618 | 6.000724 | 2.94526 | 5.14526 | 300 | 25 | 50 | 0.042411744 | 5208.333 | 220.8945 | 0.042411744 | 0.02000241 | 0.00740828 | 18 | 6.00063 | 22.23415 | 18 | 6.00063 | 21.06071 | 18 | 6.00063 | 18.13625 | 6.00063 | 20.47704 | 22.67704 | 300 | 25 | 50 | 0.294869328 | 5208.333 | 1535.77775 | 0.294869328 | 0.0200021 | 0.0326515
18.1 | 6.03387 | 2.37054 | 18.1 | 6.034 | 2.47132 | 18.1 | 6.034 | 3.75738 | 6.03395 | 2.881572 | 5.081572 | 300 | 25 | 50 | 0.0414946368 | 5208.333 | 216.1179 | 0.0414946368 | 0.02011317 | 0.007276292 | 18.1 | 6.03406 | 22.45828 | 18.1 | 6.03406 | 21.35518 | 18.1 | 6.03406 | 18.27258 | 6.03406 | 20.69535 | 22.89535 | 300 | 25 | 50 | 0.298012992 | 5208.333 | 1552.151 | 0.298012992 | 0.02011353 | 0.0327832
18.2 | 6.06738 | 2.2832 | 18.2 | 6.06731 | 2.36478 | 18.2 | 6.0675 | 3.69168 | 6.06739 | 2.830856 | 5.030856 | 300 | 25 | 50 | 0.0407643264 | 5208.333 | 212.3142 | 0.0407643264 | 0.02022463 | 0.007163969 | 18.2 | 6.06725 | 22.58024 | 18.2 | 6.06719 | 21.27684 | 18.2 | 6.06725 | 18.47205 | 6.06723 | 20.77638 | 22.97638 | 300 | 25 | 50 | 0.299179824 | 5208.333 | 1558.22825 | 0.299179824 | 0.0202241 | 0.03271936
18.3 | 6.10063 | 2.42077 | 18.3 | 6.10063 | 2.46152 | 18.3 | 6.10069 | 3.92308 | 6.100654 | 2.974382 | 5.174382 | 300 | 25 | 50 | 0.0428311008 | 5208.333 | 223.07865 | 0.0428311008 | 0.02033551 | 0.007328175 | 18.3 | 6.10081 | 22.84999 | 18.3 | 6.10075 | 21.48596 | 18.3 | 6.10075 | 18.34343 | 6.10077 | 20.89313 | 23.09313 | 300 | 25 | 50 | 0.300861024 | 5208.333 | 1566.9845 | 0.300861024 | 0.0203359 | 0.03270482
18.4 | 6.134 | 2.44042 | 18.4 | 6.134 | 2.36457 | 18.4 | 6.13419 | 3.87191 | 6.134038 | 2.917574 | 5.117574 | 300 | 25 | 50 | 0.0420130656 | 5208.333 | 218.81805 | 0.0420130656 | 0.02044679 | 0.007208276 | 18.4 | 6.13394 | 22.97681 | 18.4 | 6.13387 | 21.588 | 18.4 | 6.134 | 18.66951 | 6.133937 | 21.07811 | 23.27811 | 300 | 25 | 50 | 0.303524736 | 5208.333 | 1580.858 | 0.303524736 | 0.02044646 | 0.03278854
18.5 | 6.16744 | 2.44532 | 18.5 | 6.16731 | 2.366 | 18.5 | 6.16744 | 3.72803 | 6.1674 | 2.920686 | 5.120686 | 300 | 25 | 50 | 0.0420578784 | 5208.333 | 219.05145 | 0.0420578784 | 0.020558 | 0.007173643 | 18.5 | 6.16731 | 23.08043 | 18.5 | 6.16731 | 21.39927 | 18.5 | 6.16731 | 18.66395 | 6.16731 | 21.04788 | 23.24788 | 300 | 25 | 50 | 0.30308952 | 5208.333 | 1578.59125 | 0.30308952 | 0.0205577 | 0.03256877
18.6 | 6.20062 | 2.47381 | 18.6 | 6.20075 | 2.45617 | 18.6 | 6.20081 | 3.88469 | 6.200712 | 2.971668 | 5.171668 | 300 | 25 | 50 | 0.0427920192 | 5208.333 | 222.8751 | 0.0427920192 | 0.02066904 | 0.007206142 | 18.6 | 6.20062 | 23.05272 | 18.6 | 6.20062 | 21.6921 | 18.6 | 6.20056 | 18.78899 | 6.2006 | 21.17794 | 23.37794 | 300 | 25 | 50 | 0.304962288 | 5208.333 | 1588.34525 | 0.304962288 | 0.02066867 | 0.03257513
18.7 | 6.23406 | 2.40738 | 18.7 | 6.23394 | 2.56838 | 18.7 | 6.234 | 3.64052 | 6.234024 | 2.921478 | 5.121478 | 300 | 25 | 50 | 0.0420692832 | 5208.333 | 219.11085 | 0.0420692832 | 0.02078008 | 0.007098075 | 18.7 | 6.23406 | 23.16315 | 18.7 | 6.23394 | 21.71441 | 18.7 | 6.23394 | 18.81968 | 6.23398 | 21.23241 | 23.43241 | 300 | 25 | 50 | 0.305746752 | 5208.333 | 1592.431 | 0.305746752 | 0.02077993 | 0.03247621
18.8 | 6.26725 | 2.22094 | 18.8 | 6.26738 | 2.63828 | 18.8 | 6.2675 | 3.92737 | 6.267326 | 2.953688 | 5.153688 | 300 | 25 | 50 | 0.0425331072 | 5208.333 | 221.5266 | 0.0425331072 | 0.02089109 | 0.007104763 | 18.8 | 6.26731 | 23.23607 | 18.8 | 6.26731 | 21.97105 | 18.8 | 6.26731 | 19.00907 | 6.26731 | 21.4054 | 23.6054 | 300 | 25 | 50 | 0.308237712 | 5208.333 | 1605.40475 | 0.308237712 | 0.02089103 | 0.03254197
18.9 | 6.30075 | 2.41188 | 18.9 | 6.30056 | 2.35799 | 18.9 | 6.30075 | 3.78945 | 6.300712 | 2.921432 | 5.121432 | 300 | 25 | 50 | 0.0420686208 | 5208.333 | 219.1074 | 0.0420686208 | 0.02100237 | 0.007022884 | 18.9 | 6.30069 | 23.57612 | 18.9 | 6.30063 | 21.95744 | 18.9 | 6.30069 | 18.91605 | 6.30067 | 21.4832 | 23.6832 | 300 | 25 | 50 | 0.309358128 | 5208.333 | 1611.24025 | 0.309358128 | 0.02100223 | 0.03247637
19 | 6.33387 | 2.3269 | 19 | 6.33413 | 2.41403 | 19 | 6.33406 | 3.81183 | 6.334 | 2.93096 | 5.13096 | 300 | 25 | 50 | 0.042205824 | 5208.333 | 219.822 | 0.042205824 | 0.02111333 | 0.006998973 | 19 | 6.334 | 23.42617 | 19 | 6.33413 | 21.97745 | 19 | 6.33413 | 19.14724 | 6.334087 | 21.51695 | 23.71695 | 300 | 25 | 50 | 0.309844128 | 5208.333 | 1613.7715 | 0.309844128 | 0.02111362 | 0.03235107
19.1 | 6.36744 | 2.55375 | 19.1 | 6.36725 | 2.42913 | 19.1 | 6.36744 | 3.78528 | 6.367402 | 2.937754 | 5.137754 | 300 | 25 | 50 | 0.0423036576 | 5208.333 | 220.33155 | 0.0423036576 | 0.02122467 | 0.006971477 | 19.1 | 6.36725 | 23.79628 | 19.1 | 6.36725 | 22.31346 | 19.1 | 6.36725 | 19.18534 | 6.36725 | 21.76503 | 23.96503 | 300 | 25 | 50 | 0.313416384 | 5208.333 | 1632.377 | 0.313416384 | 0.02122417 | 0.03251919
19.2 | 6.40056 | 2.62287 | 19.2 | 6.40075 | 2.5732 | 19.2 | 6.40075 | 3.98917 | 6.40065 | 3.088866 | 5.288866 | 300 | 25 | 50 | 0.0444796704 | 5208.333 | 231.66495 | 0.0444796704 | 0.0213355 | 0.007139244 | 19.2 | 6.40069 | 23.84874 | 19.2 | 6.40069 | 22.41418 | 19.2 | 6.40075 | 19.23006 | 6.40071 | 21.83099 | 24.03099 | 300 | 25 | 50 | 0.314366304 | 5208.333 | 1637.3245 | 0.314366304 | 0.0213357 | 0.03243824
19.3 | 6.43406 | 2.32944 | 19.3 | 6.43387 | 2.52318 | 19.3 | 6.43413 | 3.78608 | 6.434064 | 2.94671 | 5.14671 | 300 | 25 | 50 | 0.042432624 | 5208.333 | 221.00325 | 0.042432624 | 0.02144688 | 0.006911273 | 19.3 | 6.43394 | 23.90072 | 19.3 | 6.43387 | 22.38109 | 19.3 | 6.43394 | 19.2906 | 6.433917 | 21.85747 | 24.05747 | 300 | 25 | 50 | 0.314747568 | 5208.333 | 1639.31025 | 0.314747568 | 0.02144639 | 0.03230638
19.4 | 6.46731 | 2.52762 | 19.4 | 6.46737 | 2.50933 | 19.4 | 6.46737 | 3.89567 | 6.467322 | 3.027996 | 5.227996 | 300 | 25 | 50 | 0.0436031424 | 5208.333 | 227.0997 | 0.0436031424 | 0.02155774 | 0.006984326 | 19.4 | 6.4675 | 24.0811 | 19.4 | 6.46737 | 22.59764 | 19.4 | 6.46744 | 19.55865 | 6.467437 | 22.07913 | 24.27913 | 300 | 25 | 50 | 0.317939472 | 5208.333 | 1655.93475 | 0.317939472 | 0.02155812 | 0.03243506
19.5 | 6.50075 | 2.57813 | 19.5 | 6.50056 | 2.77207 | 19.5 | 6.50087 | 3.90092 | 6.500736 | 3.122892 | 5.322892 | 300 | 25 | 50 | 0.0449696448 | 5208.333 | 234.2169 | 0.0449696448 | 0.02166912 | 0.007074551 | 19.5 | 6.50056 | 24.01638 | 19.5 | 6.50056 | 22.66297 | 19.5 | 6.50063 | 19.48542 | 6.500583 | 22.05492 | 24.25492 | 300 | 25 | 50 | 0.317590896 | 5208.333 | 1654.11925 | 0.317590896 | 0.02166861 | 0.0322375
19.6 | 6.53394 | 2.54953 | 19.6 | 6.534 | 2.8746 | 19.6 | 6.53406 | 4.02948 | 6.533988 | 3.172486 | 5.372486 | 300 | 25 | 50 | 0.0456837984 | 5208.333 | 237.93645 | 0.0456837984 | 0.02177996 | 0.007104127 | 19.6 | 6.53406 | 24.12671 | 19.6 | 6.53406 | 22.79009 | 19.6 | 6.53406 | 19.61476 | 6.53406 | 22.17719 | 24.37719 | 300 | 25 | 50 | 0.319351488 | 5208.333 | 1663.289 | 0.319351488 | 0.0217802 | 0.032234
19.7 | 6.56731 | 2.79326 | 19.7 | 6.56731 | 2.64539 | 19.7 | 6.5675 | 4.15585 | 6.567362 | 3.191704 | 5.391704 | 300 | 25 | 50 | 0.0459605376 | 5208.333 | 239.3778 | 0.0459605376 | 0.02189121 | 0.007093308 | 19.7 | 6.56719 | 24.17543 | 19.7 | 6.56725 | 22.96483 | 19.7 | 6.56731 | 19.54265 | 6.56725 | 22.22764 | 24.42764 | 300 | 25 | 50 | 0.320077968 | 5208.333 | 1667.07275 | 0.320077968 | 0.02189083 | 0.03213747
19.8 | 6.60063 | 2.60076 | 19.8 | 6.60063 | 2.61411 | 19.8 | 6.60063 | 4.09235 | 6.600642 | 3.205036 | 5.405036 | 300 | 25 | 50 | 0.0461525184 | 5208.333 | 240.3777 | 0.0461525184 | 0.02200214 | 0.007074995 | 19.8 | 6.60075 | 24.3038 | 19.8 | 6.60075 | 22.87224 | 19.8 | 6.60081 | 19.69197 | 6.60077 | 22.28934 | 24.48934 | 300 | 25 | 50 | 0.320966448 | 5208.333 | 1671.70025 | 0.320966448 | 0.02200257 | 0.03205503
19.9 | 6.63394 | 2.50794 | 19.9 | 6.63406 | 2.86061 | 19.9 | 6.63425 | 4.11524 | 6.634038 | 3.166612 | 5.366612 | 300 | 25 | 50 | 0.0455992128 | 5208.333 | 237.4959 | 0.0455992128 | 0.02211346 | 0.006989337 | 19.9 | 6.634 | 24.36098 | 19.9 | 6.63388 | 23.09253 | 19.9 | 6.63394 | 20.00633 | 6.63394 | 22.48661 | 24.68661 | 300 | 25 | 50 | 0.323807232 | 5208.333 | 1686.496 | 0.323807232 | 0.02211313 | 0.03215168
20 | 6.66744 | 2.49364 | 20 | 6.66725 | 2.60696 | 20 | 6.66738 | 4.16675 | 6.667352 | 3.177968 | 5.377968 | 300 | 25 | 50 | 0.0457627392 | 5208.333 | 238.3476 | 0.0457627392 | 0.02222451 | 0.00696913 | 20 | 6.66738 | 24.56101 | 20 | 6.66731 | 23.18504 | 20 | 6.66731 | 19.96085 | 6.667333 | 22.56897 | 24.76897 | 300 | 25 | 50 | 0.32499312 | 5208.333 | 1692.6725 | 0.32499312 | 0.02222444 | 0.03209737
20.1 | 6.70062 | 2.66924 | 20.1 | 6.70075 | 2.75061 | 20.1 | 6.70081 | 4.18767 | 6.700698 | 3.247074 | 5.447074 | 300 | 25 | 50 | 0.0467578656 | 5208.333 | 243.53055 | 0.0467578656 | 0.02233566 | 0.007023555 | 20.1 | 6.70056 | 24.49511 | 20.1 | 6.70056 | 23.20592 | 20.1 | 6.70062 | 19.95813 | 6.70058 | 22.55305 | 24.75305 | 300 | 25 | 50 | 0.324763968 | 5208.333 | 1691.479 | 0.324763968 | 0.02233527 | 0.03191759
20.2 | 6.73406 | 2.5311 | 20.2 | 6.73394 | 2.71832 | 20.2 | 6.734 | 3.98963 | 6.734026 | 3.158348 | 5.358348 | 300 | 25 | 50 | 0.0454802112 | 5208.333 | 236.8761 | 0.0454802112 | 0.02244675 | 0.006874955 | 20.2 | 6.73406 | 24.57683 | 20.2 | 6.734 | 23.46124 | 20.2 | 6.73406 | 20.13621 | 6.73404 | 22.72476 | 24.92476 | 300 | 25 | 50 | 0.327236544 | 5208.333 | 1704.357 | 0.327236544 | 0.0224468 | 0.03197931
20.3 | 6.76725 | 2.48472 | 20.3 | 6.76731 | 2.70286 | 20.3 | 6.7675 | 4.07337 | 6.767312 | 3.158948 | 5.358948 | 300 | 25 | 50 | 0.0454888512 | 5208.333 | 236.9211 | 0.0454888512 | 0.02255771 | 0.006841906 | 20.3 | 6.76731 | 24.82576 | 20.3 | 6.76731 | 23.46762 | 20.3 | 6.76731 | 20.00979 | 6.76731 | 22.76772 | 24.96772 | 300 | 25 | 50 | 0.327855216 | 5208.333 | 1707.57925 | 0.327855216 | 0.0225577 | 0.03187694
20.4 | 6.80081 | 2.48323 | 20.4 | 6.80056 | 2.69143 | 20.4 | 6.80075 | 4.30746 | 6.80075 | 3.25125 | 5.45125 | 300 | 25 | 50 | 0.046818 | 5208.333 | 243.84375 | 0.046818 | 0.02266917 | 0.00692553 | 20.4 | 6.80062 | 24.88456 | 20.4 | 6.80056 | 23.76485 | 20.4 | 6.80062 | 20.12026 | 6.8006 | 22.92322 | 25.12322 | 300 | 25 | 50 | 0.330094416 | 5208.333 | 1719.24175 | 0.330094416 | 0.02266867 | 0.03191846
20.5 | 6.83394 | 2.67965 | 20.5 | 6.83412 | 2.57951 | 20.5 | 6.83412 | 4.09935 | 6.834012 | 3.155294 | 5.355294 | 300 | 25 | 50 | 0.0454362336 | 5208.333 | 236.64705 | 0.0454362336 | 0.02278004 | 0.006770509 | 20.5 | 6.834 | 24.97742 | 20.5 | 6.83412 | 23.70876 | 20.5 | 6.83406 | 20.29762 | 6.83406 | 22.9946 | 25.1946 | 300 | 25 | 50 | 0.33112224 | 5208.333 | 1724.595 | 0.33112224 | 0.0227802 | 0.03185242
20.6 | 6.86738 | 2.68412 | 20.6 | 6.86725 | 2.61599 | 20.6 | 6.86744 | 4.0888 | 6.86739 | 3.225276 | 5.425276 | 300 | 25 | 50 | 0.0464439744 | 5208.333 | 241.8957 | 0.0464439744 | 0.0228913 | 0.006825648 | 20.6 | 6.86725 | 24.85496 | 20.6 | 6.86725 | 23.61281 | 20.6 | 6.86731 | 20.62045 | 6.86727 | 23.02941 | 25.22941 | 300 | 25 | 50 | 0.331623456 | 5208.333 | 1727.2055 | 0.331623456 | 0.0228909 | 0.03174217
20.7 | 6.90063 | 2.92128 | 20.7 | 6.90075 | 2.84234 | 20.7 | 6.90075 | 4.11674 | 6.900664 | 3.322814 | 5.522814 | 300 | 25 | 50 | 0.0478485216 | 5208.333 | 249.21105 | 0.0478485216 | 0.02300221 | 0.006914858 | 20.7 | 6.90075 | 25.15825 | 20.7 | 6.90075 | 23.85148 | 20.7 | 6.90075 | 20.49338 | 6.90075 | 23.1677 | 25.3677 | 300 | 25 | 50 | 0.333614928 | 5208.333 | 1737.57775 | 0.333614928 | 0.0230025 | 0.03176132
20.8 | 6.93413 | 2.92646 | 20.8 | 6.93394 | 2.71353 | 20.8 | 6.93419 | 4.16388 | 6.934102 | 3.287328 | 5.487328 | 300 | 25 | 50 | 0.0473375232 | 5208.333 | 246.5496 | 0.0473375232 | 0.02311367 | 0.006837297 | 20.8 | 6.93381 | 25.35341 | 20.8 | 6.93381 | 23.84078 | 20.8 | 6.93388 | 20.59567 | 6.933833 | 23.26329 | 25.46329 | 300 | 25 | 50 | 0.334991328 | 5208.333 | 1744.7465 | 0.334991328 | 0.02311278 | 0.03172888
20.9 | 6.96725 | 2.57852 | 20.9 | 6.96738 | 2.87015 | 20.9 | 6.96738 | 4.04333 | 6.967302 | 3.219634 | 5.419634 | 300 | 25 | 50 | 0.0463627296 | 5208.333 | 241.47255 | 0.0463627296 | 0.02322434 | 0.006720771 | 20.9 | 6.96744 | 25.25477 | 20.9 | 6.96744 | 24.18805 | 20.9 | 6.96744 | 20.89861 | 6.96744 | 23.44714 | 25.64714 | 300 | 25 | 50 | 0.337638864 | 5208.333 | 1758.53575 | 0.337638864 | 0.0232248 | 0.03180384
21 | 7.00069 | 2.93059 | 21 | 7.00063 | 2.74199 | 21 | 7.00087 | 4.02396 | 7.000738 | 3.24454 | 5.44454 | 300 | 25 | 50 | 0.046721376 | 5208.333 | 243.3405 | 0.046721376 | 0.02333579 | 0.00671941 | 21 | 7.00063 | 25.4901 | 21 | 7.00063 | 24.20054 | 21 | 7.00063 | 20.72954 | 7.00063 | 23.47339 | 25.67339 | 300 | 25 | 50 | 0.338016864 | 5208.333 | 1760.5045 | 0.338016864 | 0.02333543 | 0.03168545
21.1 | 7.03394 | 2.79918 | 21.1 | 7.03394 | 2.94997 | 21.1 | 7.03406 | 4.04399 | 7.033964 | 3.36098 | 5.56098 | 300 | 25 | 50 | 0.048398112 | 5208.333 | 252.0735 | 0.048398112 | 0.02344655 | 0.006830696 | 21.1 | 7.03413 | 25.63173 | 21.1 | 7.03406 | 24.24821 | 21.1 | 7.03406 | 20.86569 | 7.034083 | 23.58188 | 25.78188 | 300 | 25 | 50 | 0.339579024 | 5208.333 | 1768.64075 | 0.339579024 | 0.02344694 | 0.03166801
21.2 | 7.06737 | 2.61879 | 21.2 | 7.06737 | 2.77374 | 21.2 | 7.0675 | 4.30184 | 7.06741 | 3.31464 | 5.51464 | 300 | 25 | 50 | 0.047730816 | 5208.333 | 248.598 | 0.047730816 | 0.02355803 | 0.006741719 | 21.2 | 7.06719 | 25.61819 | 21.2 | 7.06725 | 24.37578 | 21.2 | 7.06725 | 20.80156 | 7.06723 | 23.59851 | 25.79851 | 300 | 25 | 50 | 0.339818544 | 5208.333 | 1769.88825 | 0.339818544 | 0.02355743 | 0.03153981
21.3 | 7.10063 | 2.69816 | 21.3 | 7.10069 | 2.82638 | 21.3 | 7.10063 | 4.26963 | 7.100642 | 3.297486 | 5.497486 | 300 | 25 | 50 | 0.0474837984 | 5208.333 | 247.31145 | 0.0474837984 | 0.02366881 | 0.006689294 | 21.3 | 7.10075 | 25.76403 | 21.3 | 7.10075 | 24.52029 | 21.3 | 7.10081 | 21.10821 | 7.10077 | 23.79751 | 25.99751 | 300 | 25 | 50 | 0.342684144 | 5208.333 | 1784.81325 | 0.342684144 | 0.02366923 | 0.03163298
21.4 | 7.134 | 2.69857 | 21.4 | 7.13394 | 2.91799 | 21.4 | 7.13425 | 4.23869 | 7.13405 | 3.353674 | 5.553674 | 300 | 25 | 50 | 0.0482929056 | 5208.333 | 251.52555 | 0.0482929056 | 0.02378017 | 0.006726017 | 21.4 | 7.13394 | 25.65917 | 21.4 | 7.13394 | 24.52589 | 21.4 | 7.134 | 21.15689 | 7.13396 | 23.78065 | 25.98065 | 300 | 25 | 50 | 0.34244136 | 5208.333 | 1783.54875 | 0.34244136 | 0.02377987 | 0.03146539
21.5 | 7.16738 | 2.75096 | 21.5 | 7.16725 | 2.89768 | 21.5 | 7.16738 | 4.29359 | 7.167352 | 3.360758 | 5.560758 | 300 | 25 | 50 | 0.0483949152 | 5208.333 | 252.05685 | 0.0483949152 | 0.02389117 | 0.006703305 | 21.5 | 7.16731 | 25.97526 | 21.5 | 7.16725 | 24.64478 | 21.5 | 7.16731 | 21.11409 | 7.16729 | 23.91138 | 26.11138 | 300 | 25 | 50 | 0.344323824 | 5208.333 | 1793.35325 | 0.344323824 | 0.02389097 | 0.03147665
21.6 | 7.20063 | 2.8763 | 21.6 | 7.20069 | 3.05142 | 21.6 | 7.20081 | 4.44663 | 7.20069 | 3.48845 | 5.68845 | 300 | 25 | 50 | 0.05023368 | 5208.333 | 261.63375 | 0.05023368 | 0.0240023 | 0.006825486 | 21.6 | 7.20056 | 25.97262 | 21.6 | 7.20056 | 24.71761 | 21.6 | 7.20063 | 21.17475 | 7.200583 | 23.95499 | 26.15499 | 300 | 25 | 50 | 0.344951904 | 5208.333 | 1796.6245 | 0.344951904 | 0.02400194 | 0.03138345
21.7 | 7.23413 | 2.93642 | 21.7 | 7.23394 | 2.96066 | 21.7 | 7.23406 | 4.38238 | 7.234064 | 3.379946 | 5.579946 | 300 | 25 | 50 | 0.0486712224 | 5208.333 | 253.49595 | 0.0486712224 | 0.02411355 | 0.006664405 | 21.7 | 7.23406 | 25.77937 | 21.7 | 7.23394 | 24.87298 | 21.7 | 7.234 | 21.36592 | 7.234 | 24.00609 | 26.20609 | 300 | 25 | 50 | 0.345687696 | 5208.333 | 1800.45675 | 0.345687696 | 0.02411333 | 0.0312995
21.8 | 7.26725 | 2.93439 | 21.8 | 7.26737 | 2.81862 | 21.8 | 7.2675 | 4.34028 | 7.267324 | 3.423228 | 5.623228 | 300 | 25 | 50 | 0.0492944832 | 5208.333 | 256.7421 | 0.0492944832 | 0.02422441 | 0.006685362 | 21.8 | 7.26737 | 25.99002 | 21.8 | 7.26725 | 24.88314 | 21.8 | 7.26731 | 21.39341 | 7.26731 | 24.08886 | 26.28886 | 300 | 25 | 50 | 0.346879536 | 5208.333 | 1806.66425 | 0.346879536 | 0.02422437 | 0.03125444
21.9 | 7.30075 | 3.06161 | 21.9 | 7.3005 | 3.00567 | 21.9 | 7.30075 | 4.36603 | 7.3007 | 3.496596 | 5.696596 | 300 | 25 | 50 | 0.0503509824 | 5208.333 | 262.2447 | 0.0503509824 | 0.02433567 | 0.006741626 | 21.9 | 7.30062 | 26.3532 | 21.9 | 7.30062 | 25.04801 | 21.9 | 7.30062 | 21.42698 | 7.30062 | 24.27606 | 26.47606 | 300 | 25 | 50 | 0.349575312 | 5208.333 | 1820.70475 | 0.349575312 | 0.0243354 | 0.03133339
22 | 7.33394 | 2.72653 | 22 | 7.33413 | 2.81731 | 22 | 7.33406 | 4.41435 | 7.334014 | 3.38139 | 5.58139 | 300 | 25 | 50 | 0.048692016 | 5208.333 | 253.60425 | 0.048692016 | 0.02444671 | 0.006575282 | 22 | 7.33394 | 26.19825 | 22 | 7.33406 | 25.18047 | 22 | 7.33406 | 21.61007 | 7.33402 | 24.3296 | 26.5296 | 300 | 25 | 50 | 0.350346192 | 5208.333 | 1824.71975 | 0.350346192 | 0.02444673 | 0.03125376
22.1 | 7.36738 | 2.6951 | 22.1 | 7.36725 | 2.84975 | 22.1 | 7.3675 | 4.56886 | 7.367402 | 3.467392 | 5.667392 | 300 | 25 | 50 | 0.0499304448 | 5208.333 | 260.0544 | 0.0499304448 | 0.02455801 | 0.006646341 | 22.1 | 7.36725 | 26.43425 | 22.1 | 7.36725 | 25.0593 | 22.1 | 7.36731 | 21.55055 | 7.36727 | 24.34803 | 26.54803 | 300 | 25 | 50 | 0.35061168 | 5208.333 | 1826.1025 | 0.35061168 | 0.02455757 | 0.03113433
22.2 | 7.40056 | 2.87596 | 22.2 | 7.40069 | 2.96922 | 22.2 | 7.40081 | 4.24827 | 7.40066 | 3.459842 | 5.659842 | 300 | 25 | 50 | 0.0498217248 | 5208.333 | 259.48815 | 0.0498217248 | 0.02466887 | 0.006607659 | 22.2 | 7.40075 | 26.38367 | 22.2 | 7.40075 | 25.35434 | 22.2 | 7.40081 | 21.69679 | 7.40077 | 24.47827 | 26.67827 | 300 | 25 | 50 | 0.35248704 | 5208.333 | 1835.87 | 0.35248704 | 0.02466923 | 0.03114544
22.3 | 7.43412 | 2.92452 | 22.3 | 7.43381 | 2.99471 | 22.3 | 7.43412 | 4.40257 | 7.434046 | 3.474314 | 5.674314 | 300 | 25 | 50 | 0.0500301216 | 5208.333 | 260.57355 | 0.0500301216 | 0.02478015 | 0.006594804 | 22.3 | 7.43388 | 26.5722 | 22.3 | 7.43388 | 25.36921 | 22.3 | 7.43394 | 21.71114 | 7.4339 | 24.55085 | 26.75085 | 300 | 25 | 50 | 0.35353224 | 5208.333 | 1841.31375 | 0.35353224 | 0.02477967 | 0.03109099
22.4 | 7.46731 | 2.87753 | 22.4 | 7.46744 | 3.04152 | 22.4 | 7.46738 | 4.5583 | 7.46734 | 3.454656 | 5.654656 | 300 | 25 | 50 | 0.0497470464 | 5208.333 | 259.0992 | 0.0497470464 | 0.02489113 | 0.006542655 | 22.4 | 7.46744 | 26.79253 | 22.4 | 7.46738 | 25.59151 | 22.4 | 7.46738 | 21.91153 | 7.4674 | 24.76519 | 26.96519 | 300 | 25 | 50 | 0.356618736 | 5208.333 | 1857.38925 | 0.356618736 | 0.02489133 | 0.03119951
22.5 | 7.50069 | 2.9519 | 22.5 | 7.50056 | 2.97401 | 22.5 | 7.50087 | 4.6047 | 7.500724 | 3.563744 | 5.763744 | 300 | 25 | 50 | 0.0513179136 | 5208.333 | 267.2808 | 0.0513179136 | 0.02500241 | 0.006639192 | 22.5 | 7.50063 | 26.84011 | 22.5 | 7.50056 | 25.60862 | 22.5 | 7.50063 | 21.83728 | 7.500607 | 24.762 | 26.962 | 300 | 25 | 50 | 0.356572848 | 5208.333 | 1857.15025 | 0.356572848 | 0.02500202 | 0.03105772
22.6 | 7.53394 | 3.08711 | 22.6 | 7.534 | 3.03228 | 22.6 | 7.53406 | 4.56454 | 7.534 | 3.550262 | 5.750262 | 300 | 25 | 50 | 0.0511237728 | 5208.333 | 266.26965 | 0.0511237728 | 0.02511333 | 0.006594407 | 22.6 | 7.53406 | 26.76882 | 22.6 | 7.534 | 25.78629 | 22.6 | 7.53406 | 21.89693 | 7.53404 | 24.81735 | 27.01735 | 300 | 25 | 50 | 0.357369792 | 5208.333 | 1861.301 | 0.357369792 | 0.02511347 | 0.03098336
22.7 | 7.56738 | 3.06122 | 22.7 | 7.56731 | 2.83884 | 22.7 | 7.56756 | 4.65677 | 7.5674 | 3.610156 | 5.810156 | 300 | 25 | 50 | 0.0519862464 | 5208.333 | 270.7617 | 0.0519862464 | 0.02522467 | 0.006633685 | 22.7 | 7.56719 | 27.11819 | 22.7 | 7.56719 | 25.80472 | 22.7 | 7.56725 | 22.16875 | 7.56721 | 25.03055 | 27.23055 | 300 | 25 | 50 | 0.360439968 | 5208.333 | 1877.2915 | 0.360439968 | 0.02522403 | 0.03109098
22.8 | 7.60063 | 2.93643 | 22.8 | 7.60063 | 2.99503 | 22.8 | 7.60063 | 4.8018 | 7.600642 | 3.647272 | 5.847272 | 300 | 25 | 50 | 0.0525207168 | 5208.333 | 273.5454 | 0.0525207168 | 0.02533547 | 0.006646864 | 22.8 | 7.60081 | 27.12387 | 22.8 | 7.60081 | 25.89458 | 22.8 | 7.60081 | 22.04781 | 7.60081 | 25.02209 | 27.22209 | 300 | 25 | 50 | 0.360318048 | 5208.333 | 1876.6565 | 0.360318048 | 0.02533603 | 0.03094392
22.9 | 7.63394 | 3.00048 | 22.9 | 7.63406 | 3.06539 | 22.9 | 7.63425 | 4.45719 | 7.63405 | 3.617648 | 5.817648 | 300 | 25 | 50 | 0.0520941312 | 5208.333 | 271.3236 | 0.0520941312 | 0.02544683 | 0.006584248 | 22.9 | 7.63394 | 27.19306 | 22.9 | 7.63387 | 25.95808 | 22.9 | 7.63394 | 22.27085 | 7.633917 | 25.14066 | 27.34066 | 300 | 25 | 50 | 0.362025552 | 5208.333 | 1885.54975 | 0.362025552 | 0.02544639 | 0.03094392
23 | 7.66744 | 2.99668 | 23 | 7.66725 | 3.14334 | 23 | 7.66737 | 4.516 | 7.667362 | 3.650264 | 5.850264 | 300 | 25 | 50 | 0.0525638016 | 5208.333 | 273.7698 | 0.0525638016 | 0.02555787 | 0.006592395 | 23 | 7.66737 | 27.28513 | 23 | 7.66731 | 25.91562 | 23 | 7.66737 | 22.31644 | 7.66735 | 25.1724 | 27.3724 | 300 | 25 | 50 | 0.362482512 | 5208.333 | 1887.92975 | 0.362482512 | 0.02555783 | 0.03084475
23.1 | 7.70062 | 3.02522 | 23.1 | 7.70069 | 3.1189 | 23.1 | 7.70081 | 4.69132 | 7.700686 | 3.740124 | 5.940124 | 300 | 25 | 50 | 0.0538577856 | 5208.333 | 280.5093 | 0.0538577856 | 0.02566895 | 0.006664688 | 23.1 | 7.70056 | 27.28489 | 23.1 | 7.70056 | 26.15317 | 23.1 | 7.70056 | 22.39635 | 7.70056 | 25.27814 | 27.47814 | 300 | 25 | 50 | 0.364005168 | 5208.333 | 1895.86025 | 0.364005168 | 0.02566853 | 0.03083037
23.2 | 7.73406 | 3.04297 | 23.2 | 7.73394 | 3.10855 | 23.2 | 7.734 | 4.74239 | 7.734024 | 3.750548 | 5.950548 | 300 | 25 | 50 | 0.0540078912 | 5208.333 | 281.2911 | 0.0540078912 | 0.02578008 | 0.006647605 | 23.2 | 7.73406 | 27.53972 | 23.2 | 7.734 | 26.33189 | 23.2 | 7.73406 | 22.38401 | 7.73404 | 25.41854 | 27.61854 | 300 | 25 | 50 | 0.366026976 | 5208.333 | 1906.3905 | 0.366026976 | 0.02578013 | 0.03085376
23.3 | 7.76725 | 3.0264 | 23.3 | 7.76737 | 3.24447 | 23.3 | 7.7675 | 4.73175 | 7.767336 | 3.696452 | 5.896452 | 300 | 25 | 50 | 0.0532289088 | 5208.333 | 277.2339 | 0.0532289088 | 0.02589112 | 0.006558921 | 23.3 | 7.76731 | 27.64186 | 23.3 | 7.76731 | 26.43621 | 23.3 | 7.76731 | 22.22827 | 7.76731 | 25.43545 | 27.63545 | 300 | 25 | 50 | 0.366270432 | 5208.333 | 1907.6585 | 0.366270432 | 0.02589103 | 0.03074041
23.4 | 7.80075 | 3.16484 | 23.4 | 7.80056 | 3.02277 | 23.4 | 7.80075 | 4.73846 | 7.800712 | 3.738702 | 5.938702 | 300 | 25 | 50 | 0.0538373088 | 5208.333 | 280.40265 | 0.0538373088 | 0.02600237 | 0.006577654 | 23.4 | 7.80063 | 27.53815 | 23.4 | 7.80056 | 26.53519 | 23.4 | 7.80063 | 22.54827 | 7.800607 | 25.54054 | 27.74054 | 300 | 25 | 50 | 0.367783728 | 5208.333 | 1915.54025 | 0.367783728 | 0.02600202 | 0.03072559
23.5 | 7.83394 | 3.18068 | 23.5 | 7.83413 | 3.28248 | 23.5 | 7.83413 | 4.70077 | 7.834028 | 3.716208 | 5.916208 | 300 | 25 | 50 | 0.0535133952 | 5208.333 | 278.7156 | 0.0535133952 | 0.02611343 | 0.006524873 | 23.5 | 7.83394 | 27.82111 | 23.5 | 7.83406 | 26.62993 | 23.5 | 7.83406 | 22.58802 | 7.83402 | 25.67969 | 27.87969 | 300 | 25 | 50 | 0.369787488 | 5208.333 | 1925.9765 | 0.369787488 | 0.0261134 | 0.03074801
23.6 | 7.8675 | 3.06507 | 23.6 | 7.86731 | 3.26773 | 23.6 | 7.86738 | 4.62969 | 7.867426 | 3.723566 | 5.923566 | 300 | 25 | 50 | 0.0536193504 | 5208.333 | 279.26745 | 0.0536193504 | 0.02622475 | 0.006505255 | 23.6 | 7.86725 | 27.75907 | 23.6 | 7.86725 | 26.78326 | 23.6 | 7.86725 | 22.63945 | 7.86725 | 25.72726 | 27.92726 | 300 | 25 | 50 | 0.370472544 | 5208.333 | 1929.5445 | 0.370472544 | 0.02622417 | 0.03067038
23.7 | 7.9005 | 3.07451 | 23.7 | 7.90075 | 3.25705 | 23.7 | 7.90075 | 4.67208 | 7.900638 | 3.720364 | 5.920364 | 300 | 25 | 50 | 0.0535732416 | 5208.333 | 279.0273 | 0.0535732416 | 0.02633546 | 0.006474407 | 23.7 | 7.90075 | 27.88523 | 23.7 | 7.90075 | 26.85185 | 23.7 | 7.90081 | 22.7206 | 7.90077 | 25.81923 | 28.01923 | 300 | 25 | 50 | 0.371796864 | 5208.333 | 1936.442 | 0.371796864 | 0.0263359 | 0.03064083
23.8 | 7.93412 | 3.17627 | 23.8 | 7.93381 | 3.329 | 23.8 | 7.93412 | 4.83705 | 7.934058 | 3.847516 | 6.047516 | 300 | 25 | 50 | 0.0554042304 | 5208.333 | 288.5637 | 0.0554042304 | 0.02644686 | 0.006585601 | 23.8 | 7.93394 | 27.72494 | 23.8 | 7.93388 | 26.95258 | 23.8 | 7.93394 | 22.94444 | 7.93392 | 25.87399 | 28.07399 | 300 | 25 | 50 | 0.372585408 | 5208.333 | 1940.549 | 0.372585408 | 0.0264464 | 0.03057243
23.9 | 7.96725 | 3.22304 | 23.9 | 7.96738 | 3.28823 | 23.9 | 7.96738 | 4.76323 | 7.967316 | 3.81836 | 6.01836 | 300 | 25 | 50 | 0.054984384 | 5208.333 | 286.377 | 0.054984384 | 0.02655772 | 0.006526493 | 23.9 | 7.96738 | 27.94619 | 23.9 | 7.96738 | 26.97547 | 23.9 | 7.96738 | 22.91571 | 7.96738 | 25.94579 | 28.14579 | 300 | 25 | 50 | 0.373619376 | 5208.333 | 1945.93425 | 0.373619376 | 0.02655793 | 0.03052191
24 | 8.00069 | 3.07645 | 24 | 8.00063 | 3.15632 | 24 | 8.00088 | 4.63495 | 8.00074 | 3.739064 | 5.939064 | 300 | 25 | 50 | 0.0538425216 | 5208.333 | 280.4298 | 0.0538425216 | 0.02666913 | 0.006413596 | 24 | 8.00056 | 28.2198 | 24 | 8.00056 | 27.06956 | 24 | 8.00063 | 22.87636 | 8.000583 | 26.05524 | 28.25524 | 300 | 25 | 50 | 0.375195456 | 5208.333 | 1954.143 | 0.375195456 | 0.02666861 | 0.03051343
24.1 | 8.03388 | 3.049 | 24.1 | 8.034 | 3.16148 | 24.1 | 8.03406 | 4.86447 | 8.033964 | 3.736708 | 5.936708 | 300 | 25 | 50 | 0.0538085952 | 5208.333 | 280.2531 | 0.0538085952 | 0.02677988 | 0.006384539 | 24.1 | 8.03406 | 28.23805 | 24.1 | 8.03406 | 26.88931 | 24.1 | 8.03406 | 23.23647 | 8.03406 | 26.12128 | 28.32128 | 300 | 25 | 50 | 0.376146384 | 5208.333 | 1959.09575 | 0.376146384 | 0.0267802 | 0.03045731
24.2 | 8.06738 | 3.19633 | 24.2 | 8.06725 | 3.16076 | 24.2 | 8.06756 | 4.67053 | 8.067388 | 3.786026 | 5.986026 | 300 | 25 | 50 | 0.0545187744 | 5208.333 | 283.95195 | 0.0545187744 | 0.02689129 | 0.006410906 | 24.2 | 8.06725 | 28.38312 | 24.2 | 8.06719 | 27.18219 | 24.2 | 8.06725 | 23.03786 | 8.06723 | 26.20106 | 28.40106 | 300 | 25 | 50 | 0.377295216 | 5208.333 | 1965.07925 | 0.377295216 | 0.02689077 | 0.03041752
24.3 | 8.10056 | 3.28685 | 24.3 | 8.10063 | 3.34026 | 24.3 | 8.10069 | 4.80811 | 8.100628 | 3.814076 | 6.014076 | 300 | 25 | 50 | 0.0549226944 | 5208.333 | 286.0557 | 0.0549226944 | 0.02700209 | 0.006414517 | 24.3 | 8.10075 | 28.38798 | 24.3 | 8.10075 | 27.25884 | 24.3 | 8.10075 | 23.33175 | 8.10075 | 26.32619 | 28.52619 | 300 | 25 | 50 | 0.379097136 | 5208.333 | 1974.46425 | 0.379097136 | 0.0270025 | 0.03042512
24.4 | 8.134 | 3.27902 | 24.4 | 8.134 | 3.46775 | 24.4 | 8.13419 | 4.95126 | 8.134038 | 3.947282 | 6.147282 | 300 | 25 | 50 | 0.0568408608 | 5208.333 | 296.04615 | 0.0568408608 | 0.02711346 | 0.006529662 | 24.4 | 8.13394 | 28.56835 | 24.4 | 8.13394 | 27.3151 | 24.4 | 8.134 | 23.48714 | 8.13396 | 26.45686 | 28.65686 | 300 | 25 | 50 | 0.380978832 | 5208.333 | 1984.26475 | 0.380978832 | 0.0271132 | 0.0304397
24.5 | 8.16737 | 3.30224 | 24.5 | 8.16731 | 3.24258 | 24.5 | 8.16737 | 4.85581 | 8.16736 | 3.856354 | 6.056354 | 300 | 25 | 50 | 0.0555314976 | 5208.333 | 289.22655 | 0.0555314976 | 0.02722453 | 0.006406831 | 24.5 | 8.16737 | 28.53926 | 24.5 | 8.16731 | 27.42356 | 24.5 | 8.16737 | 23.50697 | 8.16735 | 26.48993 | 28.68993 | 300 | 25 | 50 | 0.381454992 | 5208.333 | 1986.74475 | 0.381454992 | 0.0272245 | 0.03035024
24.6 | 8.20063 | 3.26762 | 24.6 | 8.20063 | 3.13179 | 24.6 | 8.20081 | 4.96269 | 8.200666 | 3.85903 | 6.05903 | 300 | 25 | 50 | 0.055570032 | 5208.333 | 289.42725 | 0.055570032 | 0.02733555 | 0.00638363 | 24.6 | 8.20063 | 28.49812 | 24.6 | 8.20063 | 27.60754 | 24.6 | 8.20063 | 23.43801 | 8.20063 | 26.51456 | 28.71456 | 300 | 25 | 50 | 0.381809616 | 5208.333 | 1988.59175 | 0.381809616 | 0.02733543 | 0.03025301
24.7 | 8.23406 | 3.15817 | 24.7 | 8.23394 | 3.35437 | 24.7 | 8.234 | 4.91754 | 8.234038 | 3.895344 | 6.095344 | 300 | 25 | 50 | 0.0560929536 | 5208.333 | 292.1508 | 0.0560929536 | 0.02744679 | 0.006395862 | 24.7 | 8.23406 | 28.71642 | 24.7 | 8.234 | 27.82262 | 24.7 | 8.234 | 23.86412 | 8.23402 | 26.80105 | 29.00105 | 300 | 25 | 50 | 0.385935168 | 5208.333 | 2010.079 | 0.385935168 | 0.02744673 | 0.03043096
24.8 | 8.26725 | 3.08861 | 24.8 | 8.26738 | 3.22686 | 24.8 | 8.2675 | 5.13701 | 8.267338 | 3.877006 | 6.077006 | 300 | 25 | 50 | 0.0558288864 | 5208.333 | 290.77545 | 0.0558288864 | 0.02755779 | 0.006350936 | 24.8 | 8.26731 | 28.8028 | 24.8 | 8.26731 | 27.79254 | 24.8 | 8.26731 | 23.61183 | 8.26731 | 26.73572 | 28.93572 | 300 | 25 | 50 | 0.384994416 | 5208.333 | 2005.17925 | 0.384994416 | 0.0275577 | 0.03024014
24.9 | 8.30069 | 3.25314 | 24.9 | 8.30056 | 3.44342 | 24.9 | 8.30075 | 4.64796 | 8.300688 | 3.875826 | 6.075826 | 300 | 25 | 50 | 0.0558118944 | 5208.333 | 290.68695 | 0.0558118944 | 0.02766896 | 0.006324191 | 24.9 | 8.30056 | 28.84935 | 24.9 | 8.30056 | 27.90373 | 24.9 | 8.30063 | 23.7163 | 8.300583 | 26.82313 | 29.02313 | 300 | 25 | 50 | 0.386253024 | 5208.333 | 2011.7345 | 0.386253024 | 0.02766861 | 0.0302099
25 | 8.334 | 3.25819 | 25 | 8.33406 | 3.29751 | 25 | 8.33413 | 5.10073 | 8.334026 | 3.931738 | 6.131738 | 300 | 25 | 50 | 0.0566170272 | 5208.333 | 294.88035 | 0.0566170272 | 0.02778009 | 0.006356858 | 25 | 8.334 | 29.03867 | 25 | 8.33406 | 27.90459 | 25 | 8.33406 | 23.77927 | 8.33404 | 26.90751 | 29.10751 | 300 | 25 | 50 | 0.387468144 | 5208.333 | 2018.06325 | 0.387468144 | 0.02778013 | 0.03017611
25.1 | 8.36744 | 3.28514 | 25.1 | 8.36731 | 3.37721 | 25.1 | 8.36744 | 5.00531 | 8.367426 | 3.944226 | 6.144226 | 300 | 25 | 50 | 0.0567968544 | 5208.333 | 295.81695 | 0.0567968544 | 0.02789142 | 0.006344378 | 25.1 | 8.36725 | 29.13281 | 25.1 | 8.36725 | 28.18307 | 25.1 | 8.36725 | 23.84241 | 8.36725 | 27.05276 | 29.25276 | 300 | 25 | 50 | 0.389559792 | 5208.333 | 2028.95725 | 0.389559792 | 0.02789083 | 0.03020633
25.2 | 8.40062 | 3.43188 | 25.2 | 8.40075 | 3.06315 | 25.2 | 8.40075 | 5.01004 | 8.400686 | 3.904444 | 6.104444 | 300 | 25 | 50 | 0.0562239936 | 5208.333 | 292.8333 | 0.0562239936 | 0.02800229 | 0.006278344 | 25.2 | 8.40075 | 29.08866 | 25.2 | 8.40075 | 28.15653 | 25.2 | 8.40081 | 23.71247 | 8.40077 | 26.98589 | 29.18589 | 300 | 25 | 50 | 0.388596768 | 5208.333 | 2023.9415 | 0.388596768 | 0.02800257 | 0.03001702
25.3 | 8.43406 | 3.42325 | 25.3 | 8.43388 | 3.46096 | 25.3 | 8.43419 | 5.05643 | 8.434062 | 4.016044 | 6.216044 | 300 | 25 | 50 | 0.0578310336 | 5208.333 | 301.2033 | 0.0578310336 | 0.02811354 | 0.006367824 | 25.3 | 8.43394 | 29.25318 | 25.3 | 8.43394 | 28.42529 | 25.3 | 8.43394 | 23.99006 | 8.43394 | 27.22284 | 29.42284 | 300 | 25 | 50 | 0.392008944 | 5208.333 | 2041.71325 | 0.392008944 | 0.02811313 | 0.03014171
25.4 | 8.46731 | 3.28025 | 25.4 | 8.46738 | 3.39618 | 25.4 | 8.46738 | 5.02151 | 8.467328 | 3.955212 | 6.155212 | 300 | 25 | 50 | 0.0569550528 | 5208.333 | 296.6409 | 0.0569550528 | 0.02822443 | 0.006280734 | 25.4 | 8.46744 | 29.42192 | 25.4 | 8.46738 | 28.20282 | 25.4 | 8.46744 | 24.10829 | 8.46742 | 27.24434 | 29.44434 | 300 | 25 | 50 | 0.392318544 | 5208.333 | 2043.32575 | 0.392318544 | 0.02822473 | 0.03004447
25.5 | 8.50069 | 3.43822 | 25.5 | 8.50063 | 3.33228 | 25.5 | 8.50075 | 4.93717 | 8.500714 | 3.933992 | 6.133992 | 300 | 25 | 50 | 0.0566494848 | 5208.333 | 295.0494 | 0.0566494848 | 0.02833571 | 0.006234499 | 25.5 | 8.50056 | 29.44708 | 25.5 | 8.50056 | 28.35977 | 25.5 | 8.50056 | 24.13361 | 8.50056 | 27.31349 | 29.51349 | 300 | 25 | 50 | 0.393314208 | 5208.333 | 2048.5115 | 0.393314208 | 0.0283352 | 0.02999761
25.6 | 8.53394 | 3.32551 | 25.6 | 8.534 | 3.27302 | 25.6 | 8.53406 | 5.08728 | 8.533976 | 3.973926 | 6.173926 | 300 | 25 | 50 | 0.0572245344 | 5208.333 | 298.04445 | 0.0572245344 | 0.02844659 | 0.006250629 | 25.6 | 8.53413 | 29.57372 | 25.6 | 8.53406 | 28.49739 | 25.6 | 8.53413 | 24.31541 | 8.534107 | 27.46217 | 29.66217 | 300 | 25 | 50 | 0.395455296 | 5208.333 | 2059.663 | 0.395455296 | 0.02844702 | 0.03003023
25.7 | 8.56738 | 3.34733 | 25.7 | 8.56731 | 3.31422 | 25.7 | 8.5675 | 5.21237 | 8.567388 | 4.027268 | 6.227268 | 300 | 25 | 50 | 0.0579926592 | 5208.333 | 302.0451 | 0.0579926592 | 0.02855796 | 0.006280047 | 25.7 | 8.56725 | 29.74535 | 25.7 | 8.56719 | 28.66346 | 25.7 | 8.56719 | 24.42721 | 8.56721 | 27.61201 | 29.81201 | 300 | 25 | 50 | 0.397612896 | 5208.333 | 2070.9005 | 0.397612896 | 0.02855737 | 0.0300653
25.8 | 8.60069 | 3.29483 | 25.8 | 8.60063 | 3.3033 | 25.8 | 8.60069 | 5.10122 | 8.600666 | 4.043438 | 6.243438 | 300 | 25 | 50 | 0.0582255072 | 5208.333 | 303.25785 | 0.0582255072 | 0.02866889 | 0.006271992 | 25.8 | 8.60075 | 29.78434 | 25.8 | 8.60075 | 28.70603 | 25.8 | 8.60075 | 24.48354 | 8.60075 | 27.65797 | 29.85797 | 300 | 25 | 50 | 0.398274768 | 5208.333 | 2074.34775 | 0.398274768 | 0.02866917 | 0.02999423
25.9 | 8.634 | 3.49623 | 25.9 | 8.634 | 3.48422 | 25.9 | 8.63419 | 5.18551 | 8.63405 | 4.069792 | 6.269792 | 300 | 25 | 50 | 0.0586050048 | 5208.333 | 305.2344 | 0.0586050048 | 0.02878017 | 0.006274113 | 25.9 | 8.63387 | 29.85288 | 25.9 | 8.63394 | 28.93711 | 25.9 | 8.63394 | 24.49504 | 8.633917 | 27.76168 | 29.96168 | 300 | 25 | 50 | 0.399768144 | 5208.333 | 2082.12575 | 0.399768144 | 0.02877972 | 0.02998279
26 | 8.66738 | 3.53939 | 26 | 8.66725 | 3.52113 | 26 | 8.66744 | 5.18224 | 8.667364 | 4.097218 | 6.297218 | 300 | 25 | 50 | 0.0589999392 | 5208.333 | 307.29135 | 0.0589999392 | 0.02889121 | 0.006277337 | 26 | 8.66738 | 29.77155 | 26 | 8.66731 | 28.76118 | 26 | 8.66738 | 24.47653 | 8.667357 | 27.66975 | 29.86975 | 300 | 25 | 50 | 0.398444448 | 5208.333 | 2075.2315 | 0.398444448 | 0.02889119 | 0.02977548
26.1 | 8.70063 | 3.57112 | 26.1 | 8.70069 | 3.51349 | 26.1 | 8.70088 | 5.03341 | 8.700704 | 4.091954 | 6.291954 | 300 | 25 | 50 | 0.0589241376 | 5208.333 | 306.89655 | 0.0589241376 | 0.02900235 | 0.006248056 | 26.1 | 8.7005 | 29.94595 | 26.1 | 8.70056 | 28.91758 | 26.1 | 8.70063 | 24.61417 | 8.700563 | 27.8259 | 30.0259 | 300 | 25 | 50 | 0.40069296 | 5208.333 | 2086.9425 | 0.40069296 | 0.02900188 | 0.02981689
26.2 | 8.73406 | 3.48184 | 26.2 | 8.73394 | 3.49433 | 26.2 | 8.734 | 5.23319 | 8.734026 | 4.131952 | 6.331952 | 300 | 25 | 50 | 0.0595001088 | 5208.333 | 309.8964 | 0.0595001088 | 0.02911342 | 0.006263785 | 26.2 | 8.73406 | 29.90077 | 26.2 | 8.734 | 28.80256 | 26.2 | 8.73406 | 24.79173 | 8.73404 | 27.83169 | 30.03169 | 300 | 25 | 50 | 0.400776288 | 5208.333 | 2087.3765 | 0.400776288 | 0.02911347 | 0.02970833
26.3 | 8.76731 | 3.28008 | 26.3 | 8.76744 | 3.55646 | 26.3 | 8.7675 | 4.91998 | 8.76735 | 4.011008 | 6.211008 | 300 | 25 | 50 | 0.0577585152 | 5208.333 | 300.8256 | 0.0577585152 | 0.0292245 | 0.00612079 | 26.3 | 8.76731 | 30.05582 | 26.3 | 8.76731 | 28.97005 | 26.3 | 8.76731 | 24.77309 | 8.76731 | 27.93299 | 30.13299 | 300 | 25 | 50 | 0.402235008 | 5208.333 | 2094.974 | 0.402235008 | 0.02922437 | 0.02969543
26.4 | 8.80069 | 3.54858 | 26.4 | 8.80056 | 3.48855 | 26.4 | 8.80075 | 5.18284 | 8.800688 | 4.119312 | 6.319312 | 300 | 25 | 50 | 0.0593180928 | 5208.333 | 308.9484 | 0.0593180928 | 0.02933563 | 0.00620393 | 26.4 | 8.80063 | 30.07195 | 26.4 | 8.80056 | 29.25068 | 26.4 | 8.80063 | 24.71749 | 8.800607 | 28.01337 | 30.21337 | 300 | 25 | 50 | 0.403392576 | 5208.333 | 2101.003 | 0.403392576 | 0.02933536 | 0.02966199
26.5 | 8.83388 | 3.3339 | 26.5 | 8.83413 | 3.64928 | 26.5 | 8.83413 | 5.15044 | 8.834004 | 4.089638 | 6.289638 | 300 | 25 | 50 | 0.0588907872 | 5208.333 | 306.72285 | 0.0588907872 | 0.02944668 | 0.006151511 | 26.5 | 8.834 | 30.18362 | 26.5 | 8.83406 | 29.08338 | 26.5 | 8.83406 | 24.82065 | 8.83404 | 28.02922 | 30.22922 | 300 | 25 | 50 | 0.40362072 | 5208.333 | 2102.19125 | 0.40362072 | 0.0294468 | 0.02956523
26.6 | 8.8675 | 3.58781 | 26.6 | 8.86725 | 3.40765 | 26.6 | 8.86744 | 5.24442 | 8.867438 | 4.119522 | 6.319522 | 300 | 25 | 50 | 0.0593211168 | 5208.333 | 308.96415 | 0.0593211168 | 0.02955813 | 0.006157435 | 26.6 | 8.86725 | 30.29468 | 26.6 | 8.86719 | 29.31643 | 26.6 | 8.86725 | 24.94703 | 8.86723 | 28.18605 | 30.38605 | 300 | 25 | 50 | 0.405879072 | 5208.333 | 2113.9535 | 0.405879072 | 0.02955743 | 0.02960738
26.7 | 8.90056 | 3.47186 | 26.7 | 8.90075 | 3.74007 | 26.7 | 8.90075 | 5.19874 | 8.90065 | 4.189134 | 6.389134 | 300 | 25 | 50 | 0.0603235296 | 5208.333 | 314.18505 | 0.0603235296 | 0.02966883 | 0.006202032 | 26.7 | 8.90075 | 30.38584 | 26.7 | 8.90081 | 29.27283 | 26.7 | 8.90075 | 25.15373 | 8.90077 | 28.2708 | 30.4708 | 300 | 25 | 50 | 0.40709952 | 5208.333 | 2120.31 | 0.40709952 | 0.02966923 | 0.02957808
26.8 | 8.93412 | 3.55868 | 26.8 | 8.93388 | 3.68895 | 26.8 | 8.93412 | 5.25179 | 8.93406 | 4.240072 | 6.440072 | 300 | 25 | 50 | 0.0610570368 | 5208.333 | 318.0054 | 0.0610570368 | 0.0297802 | 0.0062281 | 26.8 | 8.93394 | 30.48157 | 26.8 | 8.93388 | 29.67068 | 26.8 | 8.93394 | 25.15897 | 8.93392 | 28.43707 | 30.63707 | 300 | 25 | 50 | 0.409493856 | 5208.333 | 2132.7805 | 0.409493856 | 0.02977973 | 0.02962913
26.9 | 8.96731 | 3.42143 | 26.9 | 8.96738 | 3.71375 | 26.9 | 8.96738 | 5.29611 | 8.967314 | 4.200264 | 6.400264 | 300 | 25 | 50 | 0.0604838016 | 5208.333 | 315.0198 | 0.0604838016 | 0.02989105 | 0.006166649 | 26.9 | 8.96744 | 30.4056 | 26.9 | 8.96738 | 29.52477 | 26.9 | 8.96744 | 25.05171 | 8.96742 | 28.32736 | 30.52736 | 300 | 25 | 50 | 0.407913984 | 5208.333 | 2124.552 | 0.407913984 | 0.0298914 | 0.02941274
27 | 9.00069 | 3.60493 | 27 | 9.00056 | 3.60423 | 27 | 9.00081 | 5.36153 | 9.000712 | 4.257448 | 6.457448 | 300 | 25 | 50 | 0.0613072512 | 5208.333 | 319.3086 | 0.0613072512 | 0.03000237 | 0.00619866 | 27 | 9.00056 | 30.76993 | 27 | 9.00063 | 29.82153 | 27 | 9.00056 | 25.08504 | 9.000583 | 28.55883 | 30.75883 | 300 | 25 | 50 | 0.4112472 | 5208.333 | 2141.9125 | 0.4112472 | 0.03000194 | 0.02952657
27.1 | 9.03394 | 3.59962 | 27.1 | 9.034 | 3.54157 | 27.1 | 9.03406 | 5.41158 | 9.033976 | 4.244456 | 6.444456 | 300 | 25 | 50 | 0.0611201664 | 5208.333 | 318.3342 | 0.0611201664 | 0.03011325 | 0.00616341 | 27.1 | 9.03413 | 30.72275 | 27.1 | 9.03406 | 29.83823 | 27.1 | 9.03413 | 25.38249 | 9.034107 | 28.64782 | 30.84782 | 300 | 25 | 50 | 0.412528656 | 5208.333 | 2148.58675 | 0.412528656 | 0.03011369 | 0.02950211
27.2 | 9.06738 | 3.43156 | 27.2 | 9.06731 | 3.64169 | 27.2 | 9.06756 | 5.35749 | 9.067402 | 4.187748 | 6.387748 | 300 | 25 | 50 | 0.0603035712 | 5208.333 | 314.0811 | 0.0603035712 | 0.03022467 | 0.006086654 | 27.2 | 9.06725 | 30.8545 | 27.2 | 9.06725 | 30.16112 | 27.2 | 9.06725 | 25.50737 | 9.06725 | 28.841 | 31.041 | 300 | 25 | 50 | 0.415310352 | 5208.333 | 2163.07475 | 0.415310352 | 0.03022417 | 0.02957834
27.3 | 9.10056 | 3.63888 | 27.3 | 9.10063 | 3.67986 | 27.3 | 9.10069 | 5.38538 | 9.10064 | 4.25537 | 6.45537 | 300 | 25 | 50 | 0.061277328 | 5208.333 | 319.15275 | 0.061277328 | 0.03033547 | 0.006128624 | 27.3 | 9.10081 | 30.93187 | 27.3 | 9.10075 | 30.05175 | 27.3 | 9.10075 | 25.28065 | 9.10077 | 28.75476 | 30.95476 | 300 | 25 | 50 | 0.414068496 | 5208.333 | 2156.60675 | 0.414068496 | 0.0303359 | 0.02938752
27.4 | 9.134 | 3.81409 | 27.4 | 9.13406 | 3.691 | 27.4 | 9.13425 | 5.37921 | 9.134062 | 4.297838 | 6.497838 | 300 | 25 | 50 | 0.0618888672 | 5208.333 | 322.33785 | 0.0618888672 | 0.03044687 | 0.00614637 | 27.4 | 9.13387 | 30.96791 | 27.4 | 9.13387 | 30.09266 | 27.4 | 9.13394 | 25.5607 | 9.133893 | 28.87376 | 31.07376 | 300 | 25 | 50 | 0.415782096 | 5208.333 | 2165.53175 | 0.415782096 | 0.03044631 | 0.02939352
27.5 | 9.16744 | 3.62644 | 27.5 | 9.16731 | 3.78989 | 27.5 | 9.16744 | 5.4613 | 9.167388 | 4.350322 | 6.550322 | 300 | 25 | 50 | 0.0626446368 | 5208.333 | 326.27415 | 0.0626446368 | 0.03055796 | 0.00617349 | 27.5 | 9.16737 | 30.98523 | 27.5 | 9.16731 | 30.285 | 27.5 | 9.16731 | 25.56833 | 9.16733 | 28.94619 | 31.14619 | 300 | 25 | 50 | 0.416825088 | 5208.333 | 2170.964 | 0.416825088 | 0.03055777 | 0.02935457
27.6 | 9.20063 | 3.63531 | 27.6 | 9.20069 | 3.563 | 27.6 | 9.20081 | 5.46331 | 9.20069 | 4.287188 | 6.487188 | 300 | 25 | 50 | 0.0617355072 | 5208.333 | 321.5391 | 0.0617355072 | 0.03066897 | 0.006091859 | 27.6 | 9.20063 | 31.17778 | 27.6 | 9.20056 | 30.25957 | 27.6 | 9.20063 | 25.73765 | 9.200607 | 29.05833 | 31.25833 | 300 | 25 | 50 | 0.41844 | 5208.333 | 2179.375 | 0.41844 | 0.03066869 | 0.02935372
27.7 | 9.23406 | 3.71147 | 27.7 | 9.23394 | 3.71171 | 27.7 | 9.234 | 5.38594 | 9.234038 | 4.32805 | 6.52805 | 300 | 25 | 50 | 0.06232392 | 5208.333 | 324.60375 | 0.06232392 | 0.03078013 | 0.006108092 | 27.7 | 9.23406 | 31.31807 | 27.7 | 9.234 | 30.4795 | 27.7 | 9.234 | 25.70461 | 9.23402 | 29.16739 | 31.36739 | 300 | 25 | 50 | 0.420010464 | 5208.333 | 2187.5545 | 0.420010464 | 0.03078007 | 0.02934954
27.8 | 9.26725 | 3.68641 | 27.8 | 9.26738 | 3.76388 | 27.8 | 9.2675 | 5.56442 | 9.267338 | 4.381026 | 6.581026 | 300 | 25 | 50 | 0.0630867744 | 5208.333 | 328.57695 | 0.0630867744 | 0.03089113 | 0.006135534 | 27.8 | 9.26725 | 31.20209 | 27.8 | 9.26731 | 30.55129 | 27.8 | 9.26731 | 25.93988 | 9.26729 | 29.23109 | 31.43109 | 300 | 25 | 50 | 0.420927648 | 5208.333 | 2192.3315 | 0.420927648 | 0.03089097 | 0.02930356
27.9 | 9.30075 | 3.65642 | 27.9 | 9.30056 | 3.67131 | 27.9 | 9.30069 | 5.44391 | 9.3007 | 4.337638 | 6.537638 | 300 | 25 | 50 | 0.0624619872 | 5208.333 | 325.32285 | 0.0624619872 | 0.03100233 | 0.006073219 | 27.9 | 9.30069 | 31.32066 | 27.9 | 9.30056 | 30.24825 | 27.9 | 9.30063 | 25.82883 | 9.300627 | 29.13258 | 31.33258 | 300 | 25 | 50 | 0.419509152 | 5208.333 | 2184.9435 | 0.419509152 | 0.03100209 | 0.02910702
28 | 9.33394 | 3.5749 | 28 | 9.33413 | 3.80132 | 28 | 9.33413 | 5.47786 | 9.334014 | 4.35097 | 6.55097 | 300 | 25 | 50 | 0.062653968 | 5208.333 | 326.32275 | 0.062653968 | 0.03111338 | 0.006063884 | 28 | 9.334 | 31.32243 | 28 | 9.33406 | 30.66102 | 28 | 9.33406 | 26.03316 | 9.33404 | 29.33887 | 31.53887 | 300 | 25 | 50 | 0.422479728 | 5208.333 | 2200.41525 | 0.422479728 | 0.03111347 | 0.02919377
28.1 | 9.3675 | 3.60024 | 28.1 | 9.36725 | 3.72666 | 28.1 | 9.36744 | 5.56695 | 9.367426 | 4.409606 | 6.609606 | 300 | 25 | 50 | 0.0634983264 | 5208.333 | 330.72045 | 0.0634983264 | 0.03122475 | 0.006096338 | 28.1 | 9.36725 | 31.53426 | 28.1 | 9.36725 | 30.84097 | 28.1 | 9.36731 | 26.07451 | 9.36727 | 29.48325 | 31.68325 | 300 | 25 | 50 | 0.424558752 | 5208.333 | 2211.2435 | 0.424558752 | 0.03122423 | 0.02922338
28.2 | 9.40056 | 3.7801 | 28.2 | 9.40075 | 3.77985 | 28.2 | 9.40081 | 5.57953 | 9.400662 | 4.433668 | 6.633668 | 300 | 25 | 50 | 0.0638448192 | 5208.333 | 332.5251 | 0.0638448192 | 0.03133554 | 0.0060969 | 28.2 | 9.40063 | 31.91117 | 28.2 | 9.40069 | 30.76736 | 28.2 | 9.40075 | 25.96995 | 9.40069 | 29.54949 | 31.74949 | 300 | 25 | 50 | 0.425512704 | 5208.333 | 2216.212 | 0.425512704 | 0.03133563 | 0.02918037
28.3 | 9.43412 | 3.71249 | 28.3 | 9.43388 | 3.7535 | 28.3 | 9.43412 | 5.39064 | 9.43406 | 4.3904 | 6.5904 | 300 | 25 | 50 | 0.06322176 | 5208.333 | 329.28 | 0.06322176 | 0.03144687 | 0.006035689 | 28.3 | 9.43394 | 31.69491 | 28.3 | 9.43381 | 30.81901 | 28.3 | 9.43388 | 26.25134 | 9.433877 | 29.58842 | 31.78842 | 300 | 25 | 50 | 0.426073248 | 5208.333 | 2219.1315 | 0.426073248 | 0.03144626 | 0.02911337
28.4 | 9.46725 | 3.87299 | 28.4 | 9.46744 | 3.81188 | 28.4 | 9.46744 | 5.60805 | 9.467338 | 4.420618 | 6.620618 | 300 | 25 | 50 | 0.0636568992 | 5208.333 | 331.54635 | 0.0636568992 | 0.03155779 | 0.006042051 | 28.4 | 9.4675 | 31.54531 | 28.4 | 9.46738 | 30.96867 | 28.4 | 9.46744 | 26.14401 | 9.46744 | 29.55266 | 31.75266 | 300 | 25 | 50 | 0.425558352 | 5208.333 | 2216.44975 | 0.425558352 | 0.03155813 | 0.02897753
28.5 | 9.50069 | 3.79021 | 28.5 | 9.50063 | 3.966 | 28.5 | 9.50081 | 5.57618 | 9.500726 | 4.549902 | 6.749902 | 300 | 25 | 50 | 0.0655185888 | 5208.333 | 341.24265 | 0.0655185888 | 0.03166909 | 0.006138389 | 28.5 | 9.50056 | 31.8882 | 28.5 | 9.50063 | 31.1404 | 28.5 | 9.50056 | 26.32522 | 9.500583 | 29.78461 | 31.98461 | 300 | 25 | 50 | 0.428898336 | 5208.333 | 2233.8455 | 0.428898336 | 0.03166861 | 0.02908737
28.6 | 9.53394 | 3.81207 | 28.6 | 9.534 | 3.86672 | 28.6 | 9.53406 | 5.55444 | 9.534 | 4.477904 | 6.677904 | 300 | 25 | 50 | 0.0644818176 | 5208.333 | 335.8428 | 0.0644818176 | 0.03178 | 0.006051719 | 28.6 | 9.53413 | 31.9892 | 28.6 | 9.53406 | 31.16576 | 28.6 | 9.53406 | 26.34941 | 9.534083 | 29.83479 | 32.03479 | 300 | 25 | 50 | 0.429620976 | 5208.333 | 2237.60925 | 0.429620976 | 0.03178028 | 0.02903064
28.7 | 9.56738 | 3.6608 | 28.7 | 9.56725 | 3.93572 | 28.7 | 9.5675 | 5.65193 | 9.567364 | 4.54713 | 6.74713 | 300 | 25 | 50 | 0.065478672 | 5208.333 | 341.03475 | 0.065478672 | 0.03189121 | 0.006093131 | 28.7 | 9.56719 | 31.82341 | 28.7 | 9.56719 | 31.3768 | 28.7 | 9.56731 | 26.57977 | 9.56723 | 29.92666 | 32.12666 | 300 | 25 | 50 | 0.430943904 | 5208.333 | 2244.4995 | 0.430943904 | 0.03189077 | 0.02901303
28.8 | 9.60056 | 3.97361 | 28.8 | 9.60069 | 3.87292 | 28.8 | 9.60069 | 5.39184 | 9.600636 | 4.462898 | 6.662898 | 300 | 25 | 50 | 0.0642657312 | 5208.333 | 334.71735 | 0.0642657312 | 0.03200212 | 0.005996211 | 28.8 | 9.60075 | 31.76989 | 28.8 | 9.60075 | 31.18225 | 28.8 | 9.60081 | 26.56328 | 9.60077 | 29.83847 | 32.03847 | 300 | 25 | 50 | 0.429674016 | 5208.333 | 2237.8855 | 0.429674016 | 0.03200257 | 0.02883231
28.9 | 9.634 | 3.93446 | 28.9 | 9.63394 | 3.82068 | 28.9 | 9.63425 | 5.49876 | 9.634038 | 4.476616 | 6.676616 | 300 | 25 | 50 | 0.0644632704 | 5208.333 | 335.7462 | 0.0644632704 | 0.03211346 | 0.005987724 | 28.9 | 9.63394 | 31.99597 | 28.9 | 9.63394 | 31.26362 | 28.9 | 9.634 | 26.65733 | 9.63396 | 29.97231 | 32.17231 | 300 | 25 | 50 | 0.431601216 | 5208.333 | 2247.923 | 0.431601216 | 0.0321132 | 0.02885301
29 | 9.66738 | 3.81222 | 29 | 9.66725 | 3.95879 | 29 | 9.66744 | 5.43016 | 9.667364 | 4.547568 | 6.747568 | 300 | 25 | 50 | 0.0654849792 | 5208.333 | 341.0676 | 0.0654849792 | 0.03222455 | 0.006030495 | 29 | 9.66738 | 32.13251 | 29 | 9.66731 | 31.43965 | 29 | 9.66731 | 26.77391 | 9.667333 | 30.11536 | 32.31536 | 300 | 25 | 50 | 0.433661136 | 5208.333 | 2258.65175 | 0.433661136 | 0.03222444 | 0.02888125
29.1 | 9.70063 | 3.84792 | 29.1 | 9.70069 | 3.85424 | 29.1 | 9.70088 | 5.59303 | 9.700692 | 4.52815 | 6.72815 | 300 | 25 | 50 | 0.06520536 | 5208.333 | 339.61125 | 0.06520536 | 0.03233564 | 0.005992481 | 29.1 | 9.70056 | 32.1767 | 29.1 | 9.7005 | 31.61781 | 29.1 | 9.70056 | 26.80393 | 9.70054 | 30.19948 | 32.39948 | 300 | 25 | 50 | 0.434872512 | 5208.333 | 2264.961 | 0.434872512 | 0.03233513 | 0.02885731
29.2 | 9.73413 | 3.91806 | 29.2 | 9.73394 | 3.91035 | 29.2 | 9.734 | 5.7159 | 9.73404 | 4.568122 | 6.768122 | 300 | 25 | 50 | 0.0657809568 | 5208.333 | 342.60915 | 0.0657809568 | 0.0324468 | 0.006007431 | 29.2 | 9.73406 | 32.3017 | 29.2 | 9.734 | 31.74379 | 29.2 | 9.73406 | 26.82972 | 9.73404 | 30.29174 | 32.49174 | 300 | 25 | 50 | 0.436201008 | 5208.333 | 2271.88025 | 0.436201008 | 0.0324468 | 0.02883989
29.3 | 9.76731 | 3.82348 | 29.3 | 9.76738 | 3.91182 | 29.3 | 9.7675 | 5.68623 | 9.76735 | 4.561356 | 6.761356 | 300 | 25 | 50 | 0.0656835264 | 5208.333 | 342.1017 | 0.0656835264 | 0.03255783 | 0.005980959 | 29.3 | 9.76731 | 32.36562 | 29.3 | 9.76731 | 31.77281 | 29.3 | 9.76731 | 27.05599 | 9.76731 | 30.39814 | 32.59814 | 300 | 25 | 50 | 0.437733216 | 5208.333 | 2279.8605 | 0.437733216 | 0.0325577 | 0.02883577
29.4 | 9.80075 | 3.92029 | 29.4 | 9.80056 | 3.82716 | 29.4 | 9.80075 | 5.56597 | 9.8007 | 4.53524 | 6.73524 | 300 | 25 | 50 | 0.065307456 | 5208.333 | 340.143 | 0.065307456 | 0.032669 | 0.005937583 | 29.4 | 9.80062 | 32.55238 | 29.4 | 9.80056 | 31.75112 | 29.4 | 9.80062 | 26.88848 | 9.8006 | 30.39733 | 32.59733 | 300 | 25 | 50 | 0.437721504 | 5208.333 | 2279.7995 | 0.437721504 | 0.03266867 | 0.02873711
29.5 | 9.834 | 4.01271 | 29.5 | 9.83406 | 3.97923 | 29.5 | 9.83406 | 5.70919 | 9.83401 | 4.680672 | 6.880672 | 300 | 25 | 50 | 0.0674016768 | 5208.333 | 351.0504 | 0.0674016768 | 0.03278003 | 0.006045246 | 29.5 | 9.83394 | 32.40143 | 29.5 | 9.83406 | 31.89782 | 29.5 | 9.83406 | 27.00305 | 9.83402 | 30.4341 | 32.6341 | 300 | 25 | 50 | 0.43825104 | 5208.333 | 2282.5575 | 0.43825104 | 0.03278007 | 0.02867176
29.6 | 9.86744 | 3.90414 | 29.6 | 9.86725 | 3.99225 | 29.6 | 9.8675 | 5.85123 | 9.867414 | 4.577414 | 6.777414 | 300 | 25 | 50 | 0.0659147616 | 5208.333 | 343.30605 | 0.0659147616 | 0.03289138 | 0.005934367 | 29.6 | 9.86731 | 32.52678 | 29.6 | 9.86725 | 31.8386 | 29.6 | 9.86731 | 27.20782 | 9.86729 | 30.5244 | 32.7244 | 300 | 25 | 50 | 0.43955136 | 5208.333 | 2289.33 | 0.43955136 | 0.03289097 | 0.02865415
29.7 | 9.90056 | 3.94607 | 29.7 | 9.90075 | 3.89167 | 29.7 | 9.90075 | 5.93398 | 9.90065 | 4.698444 | 6.898444 | 300 | 25 | 50 | 0.0676575936 | 5208.333 | 352.3833 | 0.0676575936 | 0.03300217 | 0.006020065 | 29.7 | 9.90069 | 32.74411 | 29.7 | 9.90075 | 31.95073 | 29.7 | 9.90081 | 27.17677 | 9.90075 | 30.62387 | 32.82387 | 300 | 25 | 50 | 0.440983728 | 5208.333 | 2296.79025 | 0.440983728 | 0.0330025 | 0.02864412
29.8 | 9.93413 | 3.89796 | 29.8 | 9.93388 | 3.95781 | 29.8 | 9.93413 | 5.71502 | 9.934092 | 4.580054 | 6.780054 | 300 | 25 | 50 | 0.0659527776 | 5208.333 | 343.50405 | 0.0659527776 | 0.03311364 | 0.005896831 | 29.8 | 9.93394 | 32.64767 | 29.8 | 9.93388 | 32.05048 | 29.8 | 9.93388 | 27.25423 | 9.9339 | 30.65079 | 32.85079 | 300 | 25 | 50 | 0.441371424 | 5208.333 | 2298.8095 | 0.441371424 | 0.033113 | 0.02857195
29.9 | 9.96731 | 4.0142 | 29.9 | 9.96738 | 4.10213 | 29.9 | 9.96738 | 5.75058 | 9.9673 | 4.69077 | 6.89077 | 300 | 25 | 50 | 0.067547088 | 5208.333 | 351.80775 | 0.067547088 | 0.03322433 | 0.005973158 | 29.9 | 9.96744 | 32.62629 | 29.9 | 9.96738 | 32.14304 | 29.9 | 9.96744 | 27.36704 | 9.96742 | 30.71212 | 32.91212 | 300 | 25 | 50 | 0.442254576 | 5208.333 | 2303.40925 | 0.442254576 | 0.03322473 | 0.02852902
30 | 10.00069 | 3.95536 | 30 | 10.00063 | 4.17526 | 30 | 10.00081 | 5.82972 | 10.000726 | 4.669008 | 6.869008 | 300 | 25 | 50 | 0.0672337152 | 5208.333 | 350.1756 | 0.0672337152 | 0.03333575 | 0.005934392 | 30 | 10.00056 | 32.79089 | 30 | 10.00056 | 32.25685 | 30 | 10.00063 | 27.53897 | 10.00058 | 30.86224 | 33.06224 | 300 | 25 | 50 | 0.444416208 | 5208.333 | 2314.66775 | 0.444416208 | 0.03333528 | 0.02856411
30.1 | 10.03394 | 4.03096 | 30.1 | 10.034 | 3.99881 | 30.1 | 10.034 | 5.8085 | 10.033964 | 4.700906 | 6.900906 | 300 | 25 | 50 | 0.0676930464 | 5208.333 | 352.56795 | 0.0676930464 | 0.03344655 | 0.005942201 | 30.1 | 10.03413 | 32.94147 | 30.1 | 10.03413 | 32.52705 | 30.1 | 10.03413 | 27.64968 | 10.03413 | 31.0394 | 33.2394 | 300 | 25 | 50 | 0.44696736 | 5208.333 | 2327.955 | 0.44696736 | 0.0334471 | 0.02862116
30.2 | 10.06738 | 3.96935 | 30.2 | 10.06731 | 4.23905 | 30.2 | 10.06756 | 5.74546 | 10.0674 | 4.627566 | 6.827566 | 300 | 25 | 50 | 0.0666369504 | 5208.333 | 347.06745 | 0.0666369504 | 0.033558 | 0.005859524 | 30.2 | 10.06719 | 32.92955 | 30.2 | 10.06719 | 32.53624 | 30.2 | 10.06719 | 27.60756 | 10.06719 | 31.02445 | 33.22445 | 300 | 25 | 50 | 0.44675208 | 5208.333 | 2326.83375 | 0.44675208 | 0.0335573 | 0.02851434
30.3 | 10.10063 | 3.91638 | 30.3 | 10.10063 | 4.00315 | 30.3 | 10.10069 | 5.92183 | 10.10064 | 4.683692 | 6.883692 | 300 | 25 | 50 | 0.0674451648 | 5208.333 | 351.2769 | 0.0674451648 | 0.0336688 | 0.005888251 | 30.3 | 10.10075 | 33.01594 | 30.3 | 10.10075 | 32.47342 | 30.3 | 10.10075 | 27.765 | 10.10075 | 31.08479 | 33.28479 | 300 | 25 | 50 | 0.447620928 | 5208.333 | 2331.359 | 0.447620928 | 0.03366917 | 0.02847121
30.4 | 10.13394 | 3.95019 | 30.4 | 10.134 | 4.07368 | 30.4 | 10.13425 | 5.93471 | 10.134026 | 4.727316 | 6.927316 | 300 | 25 | 50 | 0.0680733504 | 5208.333 | 354.5487 | 0.0680733504 | 0.03378009 | 0.005906045 | 30.4 | 10.13394 | 33.13138 | 30.4 | 10.13394 | 32.47905 | 30.4 | 10.134 | 27.82706 | 10.13396 | 31.14583 | 33.34583 | 300 | 25 | 50 | 0.448499952 | 5208.333 | 2335.93725 | 0.448499952 | 0.03377987 | 0.02842995
30.5 | 10.16744 | 4.03283 | 30.5 | 10.16731 | 4.04702 | 30.5 | 10.16738 | 5.9053 | 10.167388 | 4.73219 | 6.93219 | 300 | 25 | 50 | 0.068143536 | 5208.333 | 354.91425 | 0.068143536 | 0.03389129 | 0.005890807 | 30.5 | 10.16738 | 33.12555 | 30.5 | 10.16731 | 32.67881 | 30.5 | 10.16738 | 27.89645 | 10.16736 | 31.2336 | 33.4336 | 300 | 25 | 50 | 0.449763888 | 5208.333 | 2342.52025 | 0.449763888 | 0.03389119 | 0.02841115
30.6 | 10.20063 | 4.03826 | 30.6 | 10.20069 | 4.26265 | 30.6 | 10.20081 | 5.87922 | 10.200688 | 4.747206 | 6.947206 | 300 | 25 | 50 | 0.0683597664 | 5208.333 | 356.04045 | 0.0683597664 | 0.03400229 | 0.005884295 | 30.6 | 10.20056 | 33.22829 | 30.6 | 10.20056 | 32.7505 | 30.6 | 10.20056 | 27.6064 | 10.20056 | 31.19506 | 33.39506 | 300 | 25 | 50 | 0.449208912 | 5208.333 | 2339.62975 | 0.449208912 | 0.03400187 | 0.02828603
30.7 | 10.23406 | 3.99122 | 30.7 | 10.23394 | 4.20189 | 30.7 | 10.23406 | 6.07268 | 10.234038 | 4.781416 | 6.981416 | 300 | 25 | 50 | 0.0688523904 | 5208.333 | 358.6062 | 0.0688523904 | 0.03411346 | 0.005894001 | 30.7 | 10.23406 | 33.42467 | 30.7 | 10.234 | 32.8586 | 30.7 | 10.23406 | 27.87876 | 10.23404 | 31.38734 | 33.58734 | 300 | 25 | 50 | 0.451977744 | 5208.333 | 2354.05075 | 0.451977744 | 0.03411347 | 0.02835582
30.8 | 10.26725 | 4.25196 | 30.8 | 10.26737 | 4.08172 | 30.8 | 10.26744 | 5.94016 | 10.267336 | 4.828488 | 7.028488 | 300 | 25 | 50 | 0.0695302272 | 5208.333 | 362.1366 | 0.0695302272 | 0.03422445 | 0.005914498 | 30.8 | 10.26731 | 33.49314 | 30.8 | 10.26731 | 33.04852 | 30.8 | 10.26731 | 27.95575 | 10.26731 | 31.49914 | 33.69914 | 300 | 25 | 50 | 0.453587568 | 5208.333 | 2362.43525 | 0.453587568 | 0.03422437 | 0.02835802
30.9 | 10.30069 | 4.12248 | 30.9 | 10.30062 | 4.05558 | 30.9 | 10.30069 | 5.76133 | 10.3007 | 4.75735 | 6.95735 | 300 | 25 | 50 | 0.06850584 | 5208.333 | 356.80125 | 0.06850584 | 0.03433567 | 0.005835672 | 30.9 | 10.30062 | 33.50597 | 30.9 | 10.30062 | 33.16322 | 30.9 | 10.30062 | 27.98618 | 10.30062 | 31.55179 | 33.75179 | 300 | 25 | 50 | 0.454345776 | 5208.333 | 2366.38425 | 0.454345776 | 0.0343354 | 0.02831048
31 | 10.334 | 3.91853 | 31 | 10.33412 | 4.1253 | 31 | 10.33412 | 6.14056 | 10.334048 | 4.771254 | 6.971254 | 300 | 25 | 50 | 0.0687060576 | 5208.333 | 357.84405 | 0.0687060576 | 0.03444683 | 0.005828465 | 31 | 10.334 | 33.43419 | 31 | 10.33406 | 32.97992 | 31 | 10.33406 | 28.10408 | 10.33404 | 31.50606 | 33.70606 | 300 | 25 | 50 | 0.453687312 | 5208.333 | 2362.95475 | 0.453687312 | 0.0344468 | 0.02818069
31.1 | 10.36744 | 4.17763 | 31.1 | 10.36725 | 4.33605 | 31.1 | 10.36744 | 6.04595 | 10.367414 | 4.908516 | 7.108516 | 300 | 25 | 50 | 0.0706826304 | 5208.333 | 368.1387 | 0.0706826304 | 0.03455805 | 0.005924098 | 31.1 | 10.36725 | 33.62395 | 31.1 | 10.36725 | 33.12186 | 31.1 | 10.36725 | 28.03756 | 10.36725 | 31.59446 | 33.79446 | 300 | 25 | 50 | 0.454960176 | 5208.333 | 2369.58425 | 0.454960176 | 0.0345575 | 0.02816408
31.2 | 10.40063 | 4.20828 | 31.2 | 10.40075 | 4.2324 | 31.2 | 10.40081 | 5.94978 | 10.400676 | 4.841976 | 7.041976 | 300 | 25 | 50 | 0.0697244544 | 5208.333 | 363.1482 | 0.0697244544 | 0.03466892 | 0.005849877 | 31.2 | 10.40069 | 33.54583 | 31.2 | 10.40075 | 33.32473 | 31.2 | 10.40075 | 28.31363 | 10.40073 | 31.72806 | 33.92806 | 300 | 25 | 50 | 0.456884112 | 5208.333 | 2379.60475 | 0.456884112 | 0.0346691 | 0.02818441
31.3 | 10.43413 | 4.12928 | 31.3 | 10.43388 | 4.41493 | 31.3 | 10.43406 | 6.08327 | 10.434064 | 4.92262 | 7.12262 | 300 | 25 | 50 | 0.070885728 | 5208.333 | 369.1965 | 0.070885728 | 0.03478021 | 0.005897936 | 31.3 | 10.43394 | 33.72741 | 31.3 | 10.43388 | 33.22678 | 31.3 | 10.43388 | 28.34453 | 10.4339 | 31.76624 | 33.96624 | 300 | 25 | 50 | 0.457433856 | 5208.333 | 2382.468 | 0.457433856 | 0.03477967 | 0.02812643
31.4 | 10.46725 | 3.97408 | 31.4 | 10.46744 | 4.33624 | 31.4 | 10.46744 | 6.21182 | 10.467326 | 4.863312 | 7.063312 | 300 | 25 | 50 | 0.0700316928 | 5208.333 | 364.7484 | 0.0700316928 | 0.03489109 | 0.005830239 | 31.4 | 10.4675 | 33.72013 | 31.4 | 10.46738 | 33.46759 | 31.4 | 10.46738 | 28.27612 | 10.46742 | 31.82128 | 34.02128 | 300 | 25 | 50 | 0.458226432 | 5208.333 | 2386.596 | 0.458226432 | 0.0348914 | 0.02808179
31.5 | 10.50069 | 4.04797 | 31.5 | 10.50063 | 4.25963 | 31.5 | 10.50081 | 6.07926 | 10.500714 | 4.867346 | 7.067346 | 300 | 25 | 50 | 0.0700897824 | 5208.333 | 365.05095 | 0.0700897824 | 0.03500238 | 0.005815021 | 31.5 | 10.50056 | 33.81693 | 31.5 | 10.50056 | 33.5972 | 31.5 | 10.50063 | 28.55135 | 10.50058 | 31.98849 | 34.18849 | 300 | 25 | 50 | 0.460634304 | 5208.333 | 2399.137 | 0.460634304 | 0.03500194 | 0.02813068
31.6 | 10.53394 | 4.08251 | 31.6 | 10.534 | 4.38456 | 31.6 | 10.53406 | 6.1012 | 10.534 | 4.969124 | 7.169124 | 300 | 25 | 50 | 0.0715553856 | 5208.333 | 372.6843 | 0.0715553856 | 0.03511333 | 0.005880124 | 31.6 | 10.53406 | 33.79947 | 31.6 | 10.53406 | 33.54443 | 31.6 | 10.53406 | 28.59217 | 10.53406 | 31.97869 | 34.17869 | 300 | 25 | 50 | 0.460493136 | 5208.333 | 2398.40175 | 0.460493136 | 0.03511353 | 0.02803324
31.7 | 10.56737 | 4.07722 | 31.7 | 10.56737 | 4.10092 | 31.7 | 10.56756 | 6.26398 | 10.56741 | 4.917568 | 7.117568 | 300 | 25 | 50 | 0.0708129792 | 5208.333 | 368.8176 | 0.0708129792 | 0.0352247 | 0.005819381 | 31.7 | 10.56725 | 33.88441 | 31.7 | 10.56719 | 33.71885 | 31.7 | 10.56725 | 28.63874 | 10.56723 | 32.08067 | 34.28067 | 300 | 25 | 50 | 0.4619616 | 5208.333 | 2406.05 | 0.4619616 | 0.0352241 | 0.02802863
31.8 | 10.60063 | 4.07696 | 31.8 | 10.60069 | 4.41862 | 31.8 | 10.60069 | 6.2535 | 10.60064 | 4.94942 | 7.14942 | 300 | 25 | 50 | 0.071271648 | 5208.333 | 371.2065 | 0.071271648 | 0.03533547 | 0.0058271 | 31.8 | 10.60075 | 34.00848 | 31.8 | 10.60075 | 33.71202 | 31.8 | 10.60069 | 28.69971 | 10.60073 | 32.14007 | 34.34007 | 300 | 25 | 50 | 0.462817008 | 5208.333 | 2410.50525 | 0.462817008 | 0.03533577 | 0.02798847
31.9 | 10.63394 | 4.1806 | 31.9 | 10.634 | 4.35503 | 31.9 | 10.63425 | 6.13651 | 10.634038 | 4.896222 | 7.096222 | 300 | 25 | 50 | 0.0705055968 | 5208.333 | 367.21665 | 0.0705055968 | 0.03544679 | 0.005765576 | 31.9 | 10.63394 | 34.03568 | 31.9 | 10.63394 | 33.78652 | 31.9 | 10.63394 | 28.82907 | 10.63394 | 32.21709 | 34.41709 | 300 | 25 | 50 | 0.463926096 | 5208.333 | 2416.28175 | 0.463926096 | 0.03544647 | 0.02796364
32 | 10.66744 | 4.12708 | 32 | 10.66725 | 4.16174 | 32 | 10.66744 | 6.25053 | 10.667388 | 4.94216 | 7.14216 | 300 | 25 | 50 | 0.071167104 | 5208.333 | 370.662 | 0.071167104 | 0.03555796 | 0.005784758 | 32 | 10.66731 | 34.1188 | 32 | 10.66731 | 33.80996 | 32 | 10.66738 | 28.73138 | 10.66733 | 32.22005 | 34.42005 | 300 | 25 | 50 | 0.463968672 | 5208.333 | 2416.5035 | 0.463968672 | 0.03555778 | 0.0278785
32.1 | 10.70063 | 4.42782 | 32.1 | 10.70069 | 4.36074 | 32.1 | 10.70081 | 6.06386 | 10.700676 | 5.001998 | 7.201998 | 300 | 25 | 50 | 0.0720287712 | 5208.333 | 375.14985 | 0.0720287712 | 0.03566892 | 0.005815078 | 32.1 | 10.70056 | 34.30112 | 32.1 | 10.70056 | 33.98644 | 32.1 | 10.70063 | 28.90979 | 10.70058 | 32.39912 | 34.59912 | 300 | 25 | 50 | 0.46654728 | 5208.333 | 2429.93375 | 0.46654728 | 0.03566861 | 0.02793646
32.2 | 10.73406 | 4.31195 | 32.2 | 10.73394 | 4.40823 | 32.2 | 10.73394 | 6.26494 | 10.734 | 5.08591 | 7.28591 | 300 | 25 | 50 | 0.073237104 | 5208.333 | 381.44325 | 0.073237104 | 0.03578 | 0.005864567 | 32.2 | 10.73406 | 34.27177 | 32.2 | 10.73394 | 34.15494 | 32.2 | 10.734 | 28.96457 | 10.734 | 32.46376 | 34.66376 | 300 | 25 | 50 | 0.467478144 | 5208.333 | 2434.782 | 0.467478144 | 0.03578 | 0.02790152
32.3 | 10.76725 | 4.19247 | 32.3 | 10.76737 | 4.27879 | 32.3 | 10.7675 | 6.20813 | 10.767336 | 4.946326 | 7.146326 | 300 | 25 | 50 | 0.0712270944 | 5208.333 | 370.97445 | 0.0712270944 | 0.03589112 | 0.005734404 | 32.3 | 10.76731 | 34.30716 | 32.3 | 10.76725 | 34.01813 | 32.3 | 10.76731 | 28.66121 | 10.76729 | 32.32883 | 34.52883 | 300 | 25 | 50 | 0.4655352 | 5208.333 | 2424.6625 | 0.4655352 | 0.03589097 | 0.02770698
32.4 | 10.80075 | 4.27911 | 32.4 | 10.80056 | 4.33977 | 32.4 | 10.80075 | 6.29716 | 10.8007 | 5.005708 | 7.205708 | 300 | 25 | 50 | 0.0720821952 | 5208.333 | 375.4281 | 0.0720821952 | 0.03600233 | 0.005764193 | 32.4 | 10.80056 | 34.54056 | 32.4 | 10.80056 | 34.164 | 32.4 | 10.80062 | 28.97626 | 10.80058 | 32.56027 | 34.76027 | 300 | 25 | 50 | 0.468867936 | 5208.333 | 2442.0205 | 0.468867936 | 0.03600193 | 0.02780673
32.5 | 10.83394 | 4.38666 | 32.5 | 10.83413 | 4.46122 | 32.5 | 10.83413 | 6.37153 | 10.834016 | 5.064178 | 7.264178 | 300 | 25 | 50 | 0.0729241632 | 5208.333 | 379.81335 | 0.0729241632 | 0.03611339 | 0.005793096 | 32.5 | 10.834 | 34.35494 | 32.5 | 10.83406 | 34.30854 | 32.5 | 10.83406 | 28.90078 | 10.83404 | 32.52142 | 34.72142 | 300 | 25 | 50 | 0.468308448 | 5208.333 | 2439.1065 | 0.468308448 | 0.03611347 | 0.02768986
32.6 | 10.86744 | 4.24519 | 32.6 | 10.86731 | 4.42721 | 32.6 | 10.8675 | 6.38794 | 10.867426 | 5.085902 | 7.285902 | 300 | 25 | 50 | 0.0732369888 | 5208.333 | 381.44265 | 0.0732369888 | 0.03622475 | 0.005792558 | 32.6 | 10.86725 | 34.34175 | 32.6 | 10.86725 | 34.39987 | 32.6 | 10.86731 | 29.04544 | 10.86727 | 32.59569 | 34.79569 | 300 | 25 | 50 | 0.469377888 | 5208.333 | 2444.6765 | 0.469377888 | 0.03622423 | 0.02766424
32.7 | 10.90056 | 4.2988 | 32.7 | 10.90075 | 4.51142 | 32.7 | 10.90075 | 6.48602 | 10.900664 | 5.121206 | 7.321206 | 300 | 25 | 50 | 0.0737453664 | 5208.333 | 384.09045 | 0.0737453664 | 0.03633555 | 0.005802878 | 32.7 | 10.90075 | 34.46419 | 32.7 | 10.90069 | 34.44653 | 32.7 | 10.90081 | 29.16666 | 10.90075 | 32.69246 | 34.89246 | 300 | 25 | 50 | 0.470771424 | 5208.333 | 2451.9345 | 0.470771424 | 0.03633583 | 0.02765597
32.8 | 10.93413 | 4.36292 | 32.8 | 10.93388 | 4.34516 | 32.8 | 10.93419 | 6.4903 | 10.934078 | 5.054526 | 7.254526 | 300 | 25 | 50 | 0.0727851744 | 5208.333 | 379.08945 | 0.0727851744 | 0.03644693 | 0.005732455 | 32.8 | 10.93388 | 34.54567 | 32.8 | 10.93388 | 34.44757 | 32.8 | 10.93388 | 29.3015 | 10.93388 | 32.76491 | 34.96491 | 300 | 25 | 50 | 0.471814752 | 5208.333 | 2457.3685 | 0.471814752 | 0.03644627 | 0.02762943
32.9 | 10.96731 | 4.49105 | 32.9 | 10.96738 | 4.4033 | 32.9 | 10.96738 | 6.3355 | 10.967328 | 5.190336 | 7.390336 | 300 | 25 | 50 | 0.0747408384 | 5208.333 | 389.2752 | 0.0747408384 | 0.03655776 | 0.005822066 | 32.9 | 10.9675 | 34.54222 | 32.9 | 10.96738 | 34.56336 | 32.9 | 10.96744 | 29.25599 | 10.96744 | 32.78719 | 34.98719 | 300 | 25 | 50 | 0.472135536 | 5208.333 | 2459.03925 | 0.472135536 | 0.03655813 | 0.02756243
33 | 11.00069 | 4.41555 | 33 | 11.00056 | 4.46969 | 33 | 11.00081 | 6.45841 | 11.000712 | 5.132514 | 7.332514 | 300 | 25 | 50 | 0.0739082016 | 5208.333 | 384.93855 | 0.0739082016 | 0.03666904 | 0.005758984 | 33 | 11.00056 | 34.89199 | 33 | 11.00056 | 34.56825 | 33 | 11.00063 | 29.28338 | 11.00058 | 32.91454 | 35.11454 | 300 | 25 | 50 | 0.473969376 | 5208.333 | 2468.5905 | 0.473969376 | 0.03666861 | 0.02757941
33.1 | 11.03388 | 4.27259 | 33.1 | 11.034 | 4.34099 | 33.1 | 11.034 | 6.37539 | 11.033952 | 5.054946 | 7.254946 | 300 | 25 | 50 | 0.0727912224 | 5208.333 | 379.12095 | 0.0727912224 | 0.03677984 | 0.005680896 | 33.1 | 11.03413 | 34.86743 | 33.1 | 11.03406 | 34.73938 | 33.1 | 11.03413 | 29.3511 | 11.03411 | 32.98597 | 35.18597 | 300 | 25 | 50 | 0.474997968 | 5208.333 | 2473.94775 | 0.474997968 | 0.03678036 | 0.02755155
33.2 | 11.06738 | 4.28501 | 33.2 | 11.06731 | 4.41814 | 33.2 | 11.06756 | 6.34297 | 11.067414 | 5.131228 | 7.331228 | 300 | 25 | 50 | 0.0738896832 | 5208.333 | 384.8421 | 0.0738896832 | 0.03689138 | 0.005723271 | 33.2 | 11.06719 | 34.73553 | 33.2 | 11.06725 | 34.90195 | 33.2 | 11.06731 | 29.37976 | 11.06725 | 33.00575 | 35.20575 | 300 | 25 | 50 | 0.475282752 | 5208.333 | 2475.431 | 0.475282752 | 0.03689083 | 0.02748448
33.3 | 11.10063 | 4.45908 | 33.3 | 11.10069 | 4.53034 | 33.3 | 11.10069 | 6.54443 | 11.10064 | 5.204824 | 7.404824 | 300 | 25 | 50 | 0.0749494656 | 5208.333 | 390.3618 | 0.0749494656 | 0.03700213 | 0.005763423 | 33.3 | 11.10081 | 34.81785 | 33.3 | 11.10075 | 34.89272 | 33.3 | 11.10081 | 29.48775 | 11.10079 | 33.06611 | 35.26611 | 300 | 25 | 50 | 0.476151936 | 5208.333 | 2479.958 | 0.476151936 | 0.03700263 | 0.02744842
33.4 | 11.134 | 4.37619 | 33.4 | 11.13394 | 4.6965 | 33.4 | 11.13425 | 6.54961 | 11.134038 | 5.220404 | 7.420404 | 300 | 25 | 50 | 0.0751738176 | 5208.333 | 391.5303 | 0.0751738176 | 0.03711346 | 0.005758225 | 33.4 | 11.134 | 34.97955 | 33.4 | 11.13394 | 34.8685 | 33.4 | 11.13388 | 29.40145 | 11.13394 | 33.08317 | 35.28317 | 300 | 25 | 50 | 0.4763976 | 5208.333 | 2481.2375 | 0.4763976 | 0.03711313 | 0.02737994
33.5 | 11.16738 | 4.34986 | 33.5 | 11.16731 | 4.48812 | 33.5 | 11.16738 | 6.50646 | 11.167364 | 5.208692 | 7.408692 | 300 | 25 | 50 | 0.0750051648 | 5208.333 | 390.6519 | 0.0750051648 | 0.03722455 | 0.005731979 | 33.5 | 11.16738 | 34.96193 | 33.5 | 11.16731 | 35.01514 | 33.5 | 11.16731 | 29.55362 | 11.16733 | 33.1769 | 35.3769 | 300 | 25 | 50 | 0.477747312 | 5208.333 | 2488.26725 | 0.477747312 | 0.03722444 | 0.02737058
33.6 | 11.20063 | 4.52548 | 33.6 | 11.20069 | 4.58979 | 33.6 | 11.20088 | 6.53457 | 11.200692 | 5.237388 | 7.437388 | 300 | 25 | 50 | 0.0754183872 | 5208.333 | 392.8041 | 0.0754183872 | 0.03733564 | 0.005737059 | 33.6 | 11.20056 | 35.09061 | 33.6 | 11.20056 | 35.03034 | 33.6 | 11.20063 | 29.64643 | 11.20058 | 33.25579 | 35.45579 | 300 | 25 | 50 | 0.478883424 | 5208.333 | 2494.1845 | 0.478883424 | 0.03733528 | 0.02735019
33.7 | 11.23406 | 4.45305 | 33.7 | 11.23388 | 4.64754 | 33.7 | 11.234 | 6.48647 | 11.234014 | 5.248298 | 7.448298 | 300 | 25 | 50 | 0.0755754912 | 5208.333 | 393.62235 | 0.0755754912 | 0.03744671 | 0.005728433 | 33.7 | 11.23413 | 35.02461 | 33.7 | 11.23394 | 35.25911 | 33.7 | 11.234 | 29.6755 | 11.23402 | 33.31974 | 35.51974 | 300 | 25 | 50 | 0.479804256 | 5208.333 | 2498.9805 | 0.479804256 | 0.03744674 | 0.02731796
33.8 | 11.26725 | 4.58127 | 33.8 | 11.26744 | 4.41667 | 33.8 | 11.2675 | 6.52229 | 11.26735 | 5.227218 | 7.427218 | 300 | 25 | 50 | 0.0752719392 | 5208.333 | 392.04135 | 0.0752719392 | 0.03755783 | 0.00569532 | 33.8 | 11.26725 | 35.22794 | 33.8 | 11.26719 | 35.23657 | 33.8 | 11.26725 | 29.93788 | 11.26723 | 33.46746 | 35.66746 | 300 | 25 | 50 | 0.481931472 | 5208.333 | 2510.05975 | 0.481931472 | 0.03755743 | 0.02735072
33.9 | 11.30075 | 4.4003 | 33.9 | 11.30056 | 4.71922 | 33.9 | 11.30069 | 6.55979 | 11.300712 | 5.313526 | 7.513526 | 300 | 25 | 50 | 0.0765147744 | 5208.333 | 398.51445 | 0.0765147744 | 0.03766904 | 0.005744493 | 33.9 | 11.30062 | 35.22592 | 33.9 | 11.30056 | 35.32088 | 33.9 | 11.30062 | 29.94058 | 11.3006 | 33.49579 | 35.69579 | 300 | 25 | 50 | 0.482339424 | 5208.333 | 2512.1845 | 0.482339424 | 0.03766867 | 0.02729162
34 | 11.33394 | 4.38683 | 34 | 11.33413 | 4.71114 | 34 | 11.33413 | 6.58152 | 11.334016 | 5.258916 | 7.458916 | 300 | 25 | 50 | 0.0757283904 | 5208.333 | 394.4187 | 0.0757283904 | 0.03778005 | 0.005685984 | 34 | 11.334 | 35.31845 | 34 | 11.33419 | 35.40393 | 34 | 11.33413 | 29.81563 | 11.33411 | 33.51267 | 35.71267 | 300 | 25 | 50 | 0.482582448 | 5208.333 | 2513.45025 | 0.482582448 | 0.03778036 | 0.0272238
34.1 | 11.36744 | 4.59326 | 34.1 | 11.36725 | 4.6797 | 34.1 | 11.36744 | 6.62566 | 11.367426 | 5.288776 | 7.488776 | 300 | 25 | 50 | 0.0761583744 | 5208.333 | 396.6582 | 0.0761583744 | 0.03789142 | 0.005691968 | 34.1 | 11.36731 | 35.50639 | 34.1 | 11.36731 | 35.32764 | 34.1 | 11.36731 | 29.94452 | 11.36731 | 33.59285 | 35.79285 | 300 | 25 | 50 | 0.48373704 | 5208.333 | 2519.46375 | 0.48373704 | 0.03789103 | 0.02720522
34.2 | 11.40056 | 4.57862 | 34.2 | 11.40075 | 4.62968 | 34.2 | 11.40075 | 6.54638 | 11.40065 | 5.259372 | 7.459372 | 300 | 25 | 50 | 0.0757349568 | 5208.333 | 394.4529 | 0.0757349568 | 0.03800217 | 0.005653096 | 34.2 | 11.40069 | 35.43973 | 34.2 | 11.40069 | 35.55797 | 34.2 | 11.40069 | 29.96925 | 11.40069 | 33.65565 | 35.85565 | 300 | 25 | 50 | 0.48464136 | 5208.333 | 2524.17375 | 0.48464136 | 0.0380023 | 0.02717316
34.3 | 11.43406 | 4.44563 | 34.3 | 11.43388 | 4.57752 | 34.3 | 11.43413 | 6.66344 | 11.434052 | 5.279892 | 7.479892 | 300 | 25 | 50 | 0.0760304448 | 5208.333 | 395.9919 | 0.0760304448 | 0.03811351 | 0.005652088 | 34.3 | 11.43394 | 35.37997 | 34.3 | 11.43394 | 35.53696 | 34.3 | 11.434 | 30.09523 | 11.43396 | 33.67072 | 35.87072 | 300 | 25 | 50 | 0.484858368 | 5208.333 | 2525.304 | 0.484858368 | 0.0381132 | 0.02710548
34.4 | 11.46725 | 4.587 | 34.4 | 11.46738 | 4.72571 | 34.4 | 11.46738 | 6.60268 | 11.467314 | 5.367746 | 7.567746 | 300 | 25 | 50 | 0.0772955424 | 5208.333 | 402.58095 | 0.0772955424 | 0.03822438 | 0.005701887 | 34.4 | 11.46744 | 35.44865 | 34.4 | 11.46738 | 35.61166 | 34.4 | 11.46744 | 30.04794 | 11.46742 | 33.70275 | 35.90275 | 300 | 25 | 50 | 0.4853196 | 5208.333 | 2527.70625 | 0.4853196 | 0.03822473 | 0.02705053
34.5 | 11.50075 | 4.61337 | 34.5 | 11.50056 | 4.66101 | 34.5 | 11.50088 | 6.78173 | 11.500726 | 5.371082 | 7.571082 | 300 | 25 | 50 | 0.0773435808 | 5208.333 | 402.83115 | 0.0773435808 | 0.03833575 | 0.005687828 | 34.5 | 11.50062 | 35.28773 | 34.5 | 11.50056 | 35.92489 | 34.5 | 11.50056 | 30.154 | 11.50058 | 33.78887 | 35.98887 | 300 | 25 | 50 | 0.486559776 | 5208.333 | 2534.1655 | 0.486559776 | 0.03833527 | 0.02703723
34.6 | 11.53394 | 4.5289 | 34.6 | 11.534 | 4.7525 | 34.6 | 11.534 | 6.69396 | 11.533976 | 5.362734 | 7.562734 | 300 | 25 | 50 | 0.0772233696 | 5208.333 | 402.20505 | 0.0772233696 | 0.03844659 | 0.005665178 | 34.6 | 11.534 | 35.47172 | 34.6 | 11.53406 | 35.71725 | 34.6 | 11.53406 | 30.15767 | 11.53404 | 33.78221 | 35.98221 | 300 | 25 | 50 | 0.486463872 | 5208.333 | 2533.666 | 0.486463872 | 0.0384468 | 0.02695381
34.7 | 11.56738 | 4.64128 | 34.7 | 11.56731 | 4.6559 | 34.7 | 11.5675 | 6.93043 | 11.567388 | 5.357508 | 7.557508 | 300 | 25 | 50 | 0.0771481152 | 5208.333 | 401.8131 | 0.0771481152 | 0.03855796 | 0.00564491 | 34.7 | 11.56725 | 35.45874 | 34.7 | 11.56725 | 35.78062 | 34.7 | 11.56725 | 30.1712 | 11.56725 | 33.80352 | 36.00352 | 300 | 25 | 50 | 0.486770688 | 5208.333 | 2535.264 | 0.486770688 | 0.0385575 | 0.02689234
34.8 | 11.60063 | 4.52774 | 34.8 | 11.60063 | 4.85177 | 34.8 | 11.60069 | 6.63185 | 11.600642 | 5.424744 | 7.624744 | 300 | 25 | 50 | 0.0781163136 | 5208.333 | 406.8558 | 0.0781163136 | 0.03866881 | 0.005678805 | 34.8 | 11.60075 | 35.39184 | 34.8 | 11.60075 | 35.92426 | 34.8 | 11.60081 | 30.2533 | 11.60077 | 33.85647 | 36.05647 | 300 | 25 | 50 | 0.48753312 | 5208.333 | 2539.235 | 0.48753312 | 0.03866923 | 0.02685407
34.9 | 11.634 | 4.49172 | 34.9 | 11.634 | 4.77734 | 34.9 | 11.63419 | 6.86437 | 11.634038 | 5.431338 | 7.631338 | 300 | 25 | 50 | 0.0782112672 | 5208.333 | 407.35035 | 0.0782112672 | 0.03878013 | 0.005667401 | 34.9 | 11.63394 | 35.63695 | 34.9 | 11.63388 | 35.77016 | 34.9 | 11.63394 | 30.38094 | 11.63392 | 33.92935 | 36.12935 | 300 | 25 | 50 | 0.48858264 | 5208.333 | 2544.70125 | 0.48858264 | 0.03877973 | 0.02683168
35 | 11.66738 | 4.51778 | 35 | 11.66725 | 4.63559 | 35 | 11.66738 | 6.72488 | 11.667378 | 5.334824 | 7.534824 | 300 | 25 | 50 | 0.0768214656 | 5208.333 | 400.1118 | 0.0768214656 | 0.03889126 | 0.005579735 | 35 | 11.66738 | 35.11782 | 35 | 11.66731 | 35.97474 | 35 | 11.66731 | 30.34323 | 11.66733 | 33.81193 | 36.01193 | 300 | 25 | 50 | 0.486891792 | 5208.333 | 2535.89475 | 0.486891792 | 0.03889111 | 0.02666788
35.1 | 11.70069 | 4.78627 | 35.1 | 11.70075 | 4.91467 | 35.1 | 11.70088 | 6.62945 | 11.700728 | 5.46992 | 7.66992 | 300 | 25 | 50 | 0.078766848 | 5208.333 | 410.244 | 0.078766848 | 0.03900243 | 0.005663589 | 35.1 | 11.70063 | 34.90342 | 35.1 | 11.70056 | 36.20017 | 35.1 | 11.70063 | 30.50322 | 11.70061 | 33.86894 | 36.06894 | 300 | 25 | 50 | 0.487712688 | 5208.333 | 2540.17025 | 0.487712688 | 0.03900202 | 0.02663414
35.2 | 11.73406 | 4.80109 | 35.2 | 11.73387 | 4.83803 | 35.2 | 11.734 | 6.7545 | 11.734012 | 5.516062 | 7.716062 | 300 | 25 | 50 | 0.0794312928 | 5208.333 | 413.70465 | 0.0794312928 | 0.03911337 | 0.005681499 | 35.2 | 11.73406 | 35.1142 | 35.2 | 11.734 | 36.22765 | 35.2 | 11.734 | 30.56636 | 11.73402 | 33.9694 | 36.1694 | 300 | 25 | 50 | 0.489159408 | 5208.333 | 2547.70525 | 0.489159408 | 0.0391134 | 0.02663227
35.3 | 11.76725 | 4.54754 | 35.3 | 11.76744 | 4.9652 | 35.3 | 11.7675 | 6.7662 | 11.767338 | 5.4218 | 7.6218 | 300 | 25 | 50 | 0.07807392 | 5208.333 | 406.635 | 0.07807392 | 0.03922446 | 0.005596198 | 35.3 | 11.76731 | 35.08584 | 35.3 | 11.76731 | 36.14616 | 35.3 | 11.76731 | 30.5265 | 11.76731 | 33.9195 | 36.1195 | 300 | 25 | 50 | 0.4884408 | 5208.333 | 2543.9625 | 0.4884408 | 0.03922437 | 0.02652029
35.4 | 11.80075 | 4.66656 | 35.4 | 11.80056 | 4.85395 | 35.4 | 11.80069 | 6.79868 | 11.800688 | 5.51523 | 7.71523 | 300 | 25 | 50 | 0.079419312 | 5208.333 | 413.64225 | 0.079419312 | 0.03933563 | 0.005648788 | 35.4 | 11.80063 | 35.27871 | 35.4 | 11.80056 | 36.27442 | 35.4 | 11.80063 | 30.44877 | 11.80061 | 34.00063 | 36.20063 | 300 | 25 | 50 | 0.48960912 | 5208.333 | 2550.0475 | 0.48960912 | 0.03933536 | 0.02650486
35.5 | 11.83394 | 4.62277 | 35.5 | 11.83412 | 4.76325 | 35.5 | 11.83412 | 6.80613 | 11.834012 | 5.480492 | 7.680492 | 300 | 25 | 50 | 0.0789190848 | 5208.333 | 411.0369 | 0.0789190848 | 0.03944671 | 0.005607519 | 35.5 | 11.83394 | 35.19106 | 35.5 | 11.83406 | 36.3638 | 35.5 | 11.83412 | 30.62232 | 11.83404 | 34.05906 | 36.25906 | 300 | 25 | 50 | 0.490450464 | 5208.333 | 2554.4295 | 0.490450464 | 0.0394468 | 0.02647264
35.6 | 11.86744 | 4.6013 | 35.6 | 11.86719 | 4.81384 | 35.6 | 11.8675 | 6.73518 | 11.867426 | 5.456278 | 7.656278 | 300 | 25 | 50 | 0.0785704032 | 5208.333 | 409.22085 | 0.0785704032 | 0.03955809 | 0.005574102 | 35.6 | 11.86725 | 35.19695 | 35.6 | 11.86725 | 36.46906 | 35.6 | 11.86725 | 30.71943 | 11.86725 | 34.12848 | 36.32848 | 300 | 25 | 50 | 0.491450112 | 5208.333 | 2559.636 | 0.491450112 | 0.0395575 | 0.0264491
35.7 | 11.90063 | 4.72613 | 35.7 | 11.90075 | 4.7918 | 35.7 | 11.90069 | 6.88485 | 11.900652 | 5.509624 | 7.709624 | 300 | 25 | 50 | 0.0793385856 | 5208.333 | 413.2218 | 0.0793385856 | 0.03966884 | 0.005597269 | 35.7 | 11.90069 | 35.23996 | 35.7 | 11.90075 | 36.52996 | 35.7 | 11.90075 | 30.68019 | 11.90073 | 34.15004 | 36.35004 | 300 | 25 | 50 | 0.491760528 | 5208.333 | 2561.25275 | 0.491760528 | 0.0396691 | 0.02639034
35.8 | 11.93413 | 4.78948 | 35.8 | 11.93388 | 5.04125 | 35.8 | 11.93413 | 6.83802 | 11.934066 | 5.555788 | 7.755788 | 300 | 25 | 50 | 0.0800033472 | 5208.333 | 416.6841 | 0.0800033472 | 0.03978022 | 0.005615019 | 35.8 | 11.93394 | 35.26503 | 35.8 | 11.93388 | 36.51352 | 35.8 | 11.93388 | 30.83058 | 11.9339 | 34.20304 | 36.40304 | 300 | 25 | 50 | 0.492523824 | 5208.333 | 2565.22825 | 0.492523824 | 0.03977967 | 0.02635537
35.9 | 11.96725 | 4.64239 | 35.9 | 11.96737 | 4.90467 | 35.9 | 11.96737 | 6.93098 | 11.967298 | 5.563956 | 7.763956 | 300 | 25 | 50 | 0.0801209664 | 5208.333 | 417.2967 | 0.0801209664 | 0.03989099 | 0.005605324 | 35.9 | 11.96744 | 35.58228 | 35.9 | 11.96744 | 36.61918 | 35.9 | 11.96744 | 30.81626 | 11.96744 | 34.33924 | 36.53924 | 300 | 25 | 50 | 0.494485056 | 5208.333 | 2575.443 | 0.494485056 | 0.03989147 | 0.02637983
36 | 12.00069 | 4.79223 | 36 | 12.00062 | 4.92303 | 36 | 12.00094 | 6.83265 | 12.00075 | 5.517002 | 7.717002 | 300 | 25 | 50 | 0.0794448288 | 5208.333 | 413.77515 | 0.0794448288 | 0.0400025 | 0.005555894 | 36 | 12.00056 | 35.34169 | 36 | 12.00056 | 36.65083 | 36 | 12.00056 | 30.77711 | 12.00056 | 34.25654 | 36.45654 | 300 | 25 | 50 | 0.493294224 | 5208.333 | 2569.24075 | 0.493294224 | 0.04000187 | 0.02624749
36.1 | 12.03394 | 4.74259 | 36.1 | 12.034 | 4.916 | 36.1 | 12.03406 | 6.96275 | 12.033988 | 5.639126 | 7.839126 | 300 | 25 | 50 | 0.0812034144 | 5208.333 | 422.93445 | 0.0812034144 | 0.04011329 | 0.00562823 | 36.1 | 12.03406 | 35.43978 | 36.1 | 12.03413 | 36.55143 | 36.1 | 12.03413 | 30.77181 | 12.03411 | 34.25434 | 36.45434 | 300 | 25 | 50 | 0.493262496 | 5208.333 | 2569.0755 | 0.493262496 | 0.04011369 | 0.02617274
36.2 | 12.06738 | 4.74708 | 36.2 | 12.06725 | 4.83839 | 36.2 | 12.0675 | 6.94799 | 12.067376 | 5.567812 | 7.767812 | 300 | 25 | 50 | 0.0801764928 | 5208.333 | 417.5859 | 0.0801764928 | 0.04022459 | 0.005561598 | 36.2 | 12.06719 | 35.36027 | 36.2 | 12.06719 | 36.69908 | 36.2 | 12.06725 | 30.87517 | 12.06721 | 34.31151 | 36.51151 | 300 | 25 | 50 | 0.494085696 | 5208.333 | 2573.363 | 0.494085696 | 0.04022403 | 0.02614187
36.3 | 12.10063 | 4.76264 | 36.3 | 12.10063 | 5.04328 | 36.3 | 12.10069 | 7.00118 | 12.100642 | 5.65001 | 7.85001 | 300 | 25 | 50 | 0.081360144 | 5208.333 | 423.75075 | 0.081360144 | 0.04033547 | 0.005604999 | 36.3 | 12.10075 | 35.30563 | 36.3 | 12.10069 | 36.8009 | 36.3 | 12.10075 | 30.81994 | 12.10073 | 34.30882 | 36.50882 | 300 | 25 | 50 | 0.494047056 | 5208.333 | 2573.16175 | 0.494047056 | 0.04033577 | 0.02606754
36.4 | 12.134 | 4.85586 | 36.4 | 12.13394 | 5.28143 | 36.4 | 12.13425 | 6.9389 | 12.134038 | 5.681068 | 7.881068 | 300 | 25 | 50 | 0.0818073792 | 5208.333 | 426.0801 | 0.0818073792 | 0.04044679 | 0.005611687 | 36.4 | 12.134 | 35.407 | 36.4 | 12.13394 | 37.04119 | 36.4 | 12.13394 | 30.93349 | 12.13396 | 34.46056 | 36.66056 | 300 | 25 | 50 | 0.496232064 | 5208.333 | 2584.542 | 0.496232064 | 0.04044653 | 0.02610419
36.5 | 12.16744 | 4.87961 | 36.5 | 12.16725 | 4.8676 | 36.5 | 12.16738 | 7.11009 | 12.167364 | 5.65686 | 7.85686 | 300 | 25 | 50 | 0.081458784 | 5208.333 | 424.2645 | 0.081458784 | 0.04055788 | 0.005579127 | 36.5 | 12.16738 | 35.17953 | 36.5 | 12.16731 | 37.10925 | 36.5 | 12.16731 | 30.85229 | 12.16733 | 34.38036 | 36.58036 | 300 | 25 | 50 | 0.495077136 | 5208.333 | 2578.52675 | 0.495077136 | 0.04055778 | 0.02597564
36.6 | 12.20069 | 4.7467 | 36.6 | 12.20075 | 5.03167 | 36.6 | 12.20081 | 7.02929 | 12.200712 | 5.650536 | 7.850536 | 300 | 25 | 50 | 0.0813677184 | 5208.333 | 423.7902 | 0.0813677184 | 0.04066904 | 0.005559399 | 36.6 | 12.20056 | 35.46989 | 36.6 | 12.20056 | 37.01059 | 36.6 | 12.20062 | 31.12282 | 12.20058 | 34.53443 | 36.73443 | 300 | 25 | 50 | 0.49729584 | 5208.333 | 2590.0825 | 0.49729584 | 0.0406686 | 0.02601397
36.7 | 12.23406 | 4.87646 | 36.7 | 12.23394 | 5.1148 | 36.7 | 12.234 | 6.98005 | 12.234024 | 5.700944 | 7.900944 | 300 | 25 | 50 | 0.0820935936 | 5208.333 | 427.5708 | 0.0820935936 | 0.04078008 | 0.005579861 | 36.7 | 12.23406 | 35.51266 | 36.7 | 12.23394 | 37.13682 | 36.7 | 12.234 | 31.05066 | 12.234 | 34.56671 | 36.76671 | 300 | 25 | 50 | 0.497760672 | 5208.333 | 2592.5035 | 0.497760672 | 0.04078 | 0.0259657
36.8 | 12.26725 | 5.04209 | 36.8 | 12.26737 | 5.03988 | 36.8 | 12.26756 | 7.07079 | 12.267348 | 5.73872 | 7.93872 | 300 | 25 | 50 | 0.082637568 | 5208.333 | 430.404 | 0.082637568 | 0.04089116 | 0.00559131 | 36.8 | 12.26731 | 35.46212 | 36.8 | 12.26731 | 37.29427 | 36.8 | 12.26731 | 31.16014 | 12.26731 | 34.63884 | 36.83884 | 300 | 25 | 50 | 0.498799344 | 5208.333 | 2597.91325 | 0.498799344 | 0.04089103 | 0.025946
36.9 | 12.30081 | 4.81699 | 36.9 | 12.30063 | 5.02561 | 36.9 | 12.30075 | 7.00645 | 12.30075 | 5.67961 | 7.87961 | 300 | 25 | 50 | 0.081786384 | 5208.333 | 425.97075 | 0.081786384 | 0.0410025 | 0.005534608 | 36.9 | 12.30063 | 35.63353 | 36.9 | 12.30056 | 37.23196 | 36.9 | 12.30063 | 31.12157 | 12.30061 | 34.66235 | 36.86235 | 300 | 25 | 50 | 0.499137888 | 5208.333 | 2599.6765 | 0.499137888 | 0.04100202 | 0.02589228
37 | 12.33394 | 4.86949 | 37 | 12.33413 | 4.89117 | 37 | 12.33406 | 7.20268 | 12.334014 | 5.639088 | 7.839088 | 300 | 25 | 50 | 0.0812028672 | 5208.333 | 422.9316 | 0.0812028672 | 0.04111338 | 0.005491296 | 37 | 12.33394 | 35.51827 | 37 | 12.33406 | 37.28921 | 37 | 12.33406 | 31.31119 | 12.33402 | 34.70622 | 36.90622 | 300 | 25 | 50 | 0.499769616 | 5208.333 | 2602.96675 | 0.499769616 | 0.0411134 | 0.02585287
37.1 | 12.36744 | 4.89412 | 37.1 | 12.36731 | 5.07262 | 37.1 | 12.36744 | 7.1372 | 12.367414 | 5.710282 | 7.910282 | 300 | 25 | 50 | 0.0822280608 | 5208.333 | 428.27115 | 0.0822280608 | 0.04122471 | 0.005526203 | 37.1 | 12.36725 | 35.52317 | 37.1 | 12.36725 | 37.31998 | 37.1 | 12.36731 | 31.06635 | 12.36727 | 34.6365 | 36.8365 | 300 | 25 | 50 | 0.4987656 | 5208.333 | 2597.7375 | 0.4987656 | 0.04122423 | 0.02573465
37.2 | 12.40056 | 5.08177 | 37.2 | 12.40069 | 4.88901 | 37.2 | 12.40075 | 7.11487 | 12.400638 | 5.742908 | 7.942908 | 300 | 25 | 50 | 0.0826978752 | 5208.333 | 430.7181 | 0.0826978752 | 0.04133546 | 0.005534129 | 37.2 | 12.40069 | 35.77247 | 37.2 | 12.40075 | 37.36452 | 37.2 | 12.40075 | 31.32366 | 12.40073 | 34.82022 | 37.02022 | 300 | 25 | 50 | 0.50141112 | 5208.333 | 2611.51625 | 0.50141112 | 0.04133577 | 0.02579321
37.3 | 12.43413 | 4.84954 | 37.3 | 12.43387 | 4.97313 | 37.3 | 12.43413 | 6.92731 | 12.434076 | 5.701102 | 7.901102 | 300 | 25 | 50 | 0.0820958688 | 5208.333 | 427.58265 | 0.0820958688 | 0.04144692 | 0.005490197 | 37.3 | 12.43394 | 35.74416 | 37.3 | 12.43394 | 37.60214 | 37.3 | 12.43387 | 31.18694 | 12.43392 | 34.84441 | 37.04441 | 300 | 25 | 50 | 0.501759552 | 5208.333 | 2613.331 | 0.501759552 | 0.04144639 | 0.02574118
37.4 | 12.46725 | 4.97467 | 37.4 | 12.46744 | 5.09701 | 37.4 | 12.46737 | 7.20475 | 12.467336 | 5.821468 | 8.021468 | 300 | 25 | 50 | 0.0838291392 | 5208.333 | 436.6101 | 0.0838291392 | 0.04155779 | 0.005558965 | 37.4 | 12.46744 | 35.84042 | 37.4 | 12.46737 | 37.49081 | 37.4 | 12.46744 | 31.2138 | 12.46742 | 34.84834 | 37.04834 | 300 | 25 | 50 | 0.501816144 | 5208.333 | 2613.62575 | 0.501816144 | 0.04155806 | 0.02567474
37.5 | 12.50069 | 4.97696 | 37.5 | 12.50062 | 5.20708 | 37.5 | 12.50081 | 7.16608 | 12.500724 | 5.803792 | 8.003792 | 300 | 25 | 50 | 0.0835746048 | 5208.333 | 435.2844 | 0.0835746048 | 0.04166908 | 0.005531901 | 37.5 | 12.50062 | 35.66691 | 37.5 | 12.50056 | 37.5341 | 37.5 | 12.50062 | 31.50793 | 12.5006 | 34.90298 | 37.10298 | 300 | 25 | 50 | 0.502602912 | 5208.333 | 2617.7235 | 0.502602912 | 0.04166867 | 0.02564435
37.6 | 12.53394 | 4.98408 | 37.6 | 12.534 | 5.21955 | 37.6 | 12.53406 | 7.08719 | 12.533976 | 5.77831 | 7.97831 | 300 | 25 | 50 | 0.083207664 | 5208.333 | 433.37325 | 0.083207664 | 0.04177992 | 0.005499659 | 37.6 | 12.53413 | 35.69199 | 37.6 | 12.53413 | 37.47279 | 37.6 | 12.53406 | 31.44762 | 12.53411 | 34.8708 | 37.0708 | 300 | 25 | 50 | 0.50213952 | 5208.333 | 2615.31 | 0.50213952 | 0.04178036 | 0.02555361
37.7 | 12.56738 | 4.98886 | 37.7 | 12.56731 | 5.20337 | 37.7 | 12.5675 | 7.24029 | 12.5674 | 5.784584 | 7.984584 | 300 | 25 | 50 | 0.0832980096 | 5208.333 | 433.8438 | 0.0832980096 | 0.04189133 | 0.005489346 | 37.7 | 12.56719 | 35.63412 | 37.7 | 12.56719 | 37.76086 | 37.7 | 12.56725 | 31.34879 | 12.56721 | 34.91459 | 37.11459 | 300 | 25 | 50 | 0.502770096 | 5208.333 | 2618.59425 | 0.502770096 | 0.0418907 | 0.02551641
37.8 | 12.60056 | 4.8894 | 37.8 | 12.60069 | 5.15608 | 37.8 | 12.60069 | 7.23672 | 12.600664 | 5.787642 | 7.987642 | 300 | 25 | 50 | 0.0833420448 | 5208.333 | 434.07315 | 0.0833420448 | 0.04200221 | 0.005476952 | 37.8 | 12.60075 | 35.70809 | 37.8 | 12.60075 | 37.7872 | 37.8 | 12.60075 | 31.46331 | 12.60075 | 34.9862 | 37.1862 | 300 | 25 | 50 | 0.50380128 | 5208.333 | 2623.965 | 0.50380128 | 0.0420025 | 0.02549759
37.9 | 12.63394 | 5.0209 | 37.9 | 12.634 | 5.16194 | 37.9 | 12.63425 | 7.195 | 12.634014 | 5.812122 | 8.012122 | 300 | 25 | 50 | 0.0836945568 | 5208.333 | 435.90915 | 0.0836945568 | 0.04211338 | 0.005479235 | 37.9 | 12.63394 | 36.00851 | 37.9 | 12.63394 | 37.88339 | 37.9 | 12.63394 | 31.54628 | 12.63394 | 35.14606 | 37.34606 | 300 | 25 | 50 | 0.506103264 | 5208.333 | 2635.9545 | 0.506103264 | 0.04211313 | 0.02553993
38 | 12.66738 | 5.24094 | 38 | 12.66725 | 5.09636 | 38 | 12.66744 | 7.24557 | 12.667352 | 5.8882 | 8.0882 | 300 | 25 | 50 | 0.08479008 | 5208.333 | 441.615 | 0.08479008 | 0.04222451 | 0.005516705 | 38 | 12.66731 | 35.82973 | 38 | 12.66731 | 37.94942 | 38 | 12.66731 | 31.58073 | 12.66731 | 35.11996 | 37.31996 | 300 | 25 | 50 | 0.505727424 | 5208.333 | 2633.997 | 0.505727424 | 0.04222437 | 0.02545485
38.1 | 12.70062 | 5.13739 | 38.1 | 12.70075 | 5.22425 | 38.1 | 12.70081 | 7.34782 | 12.700698 | 5.873918 | 8.073918 | 300 | 25 | 50 | 0.0845844192 | 5208.333 | 440.54385 | 0.0845844192 | 0.04233566 | 0.005492505 | 38.1 | 12.70062 | 35.98456 | 38.1 | 12.70056 | 38.10405 | 38.1 | 12.70062 | 31.47052 | 12.7006 | 35.18638 | 37.38638 | 300 | 25 | 50 | 0.506683824 | 5208.333 | 2638.97825 | 0.506683824 | 0.04233533 | 0.02543331
38.2 | 12.73406 | 5.31774 | 38.2 | 12.73394 | 4.95137 | 38.2 | 12.734 | 7.33039 | 12.734024 | 5.846726 | 8.046726 | 300 | 25 | 50 | 0.0841928544 | 5208.333 | 438.50445 | 0.0841928544 | 0.04244675 | 0.005459681 | 38.2 | 12.734 | 36.05534 | 38.2 | 12.734 | 37.99 | 38.2 | 12.734 | 31.47728 | 12.734 | 35.17421 | 37.37421 | 300 | 25 | 50 | 0.506508576 | 5208.333 | 2638.0655 | 0.506508576 | 0.04244667 | 0.02535834
38.3 | 12.76725 | 5.16076 | 38.3 | 12.76737 | 5.3719 | 38.3 | 12.7675 | 7.23299 | 12.767336 | 5.912192 | 8.112192 | 300 | 25 | 50 | 0.0851355648 | 5208.333 | 443.4144 | 0.0851355648 | 0.04255779 | 0.005489739 | 38.3 | 12.76725 | 36.10886 | 38.3 | 12.76725 | 38.07394 | 38.3 | 12.76731 | 31.72677 | 12.76727 | 35.30319 | 37.50319 | 300 | 25 | 50 | 0.508365936 | 5208.333 | 2647.73925 | 0.508365936 | 0.04255757 | 0.02537955
38.4 | 12.80075 | 5.02602 | 38.4 | 12.8005 | 5.15949 | 38.4 | 12.80075 | 7.07474 | 12.8007 | 5.845816 | 8.045816 | 300 | 25 | 50 | 0.0841797504 | 5208.333 | 438.4362 | 0.0841797504 | 0.042669 | 0.005430629 | 38.4 | 12.80069 | 35.84686 | 38.4 | 12.80056 | 38.0291 | 38.4 | 12.80056 | 31.41447 | 12.8006 | 35.09681 | 37.29681 | 300 | 25 | 50 | 0.505394064 | 5208.333 | 2632.26075 | 0.505394064 | 0.04266868 | 0.02517416
38.5 | 12.834 | 5.09403 | 38.5 | 12.83412 | 5.31747 | 38.5 | 12.83412 | 7.38895 | 12.834036 | 5.948598 | 8.148598 | 300 | 25 | 50 | 0.0856598112 | 5208.333 | 446.14485 | 0.0856598112 | 0.04278012 | 0.005485717 | 38.5 | 12.834 | 35.84346 | 38.5 | 12.83412 | 38.21352 | 38.5 | 12.83412 | 31.63398 | 12.83408 | 35.23032 | 37.43032 | 300 | 25 | 50 | 0.507316608 | 5208.333 | 2642.274 | 0.507316608 | 0.04278027 | 0.02519838
38.6 | 12.86744 | 5.23482 | 38.6 | 12.86731 | 5.31555 | 38.6 | 12.8675 | 7.53579 | 12.867426 | 6.035108 | 8.235108 | 300 | 25 | 50 | 0.0869055552 | 5208.333 | 452.6331 | 0.0869055552 | 0.04289142 | 0.00552957 | 38.6 | 12.86725 | 35.96848 | 38.6 | 12.86731 | 38.30819 | 38.6 | 12.86731 | 31.86182 | 12.86729 | 35.3795 | 37.5795 | 300 | 25 | 50 | 0.509464752 | 5208.333 | 2653.46225 | 0.509464752 | 0.04289097 | 0.02523351
38.7 | 12.90056 | 5.20972 | 38.7 | 12.90075 | 5.26811 | 38.7 | 12.90075 | 7.27231 | 12.900676 | 5.982496 | 8.182496 | 300 | 25 | 50 | 0.0861479424 | 5208.333 | 448.6872 | 0.0861479424 | 0.04300225 | 0.005480082 | 38.7 | 12.90069 | 35.84322 | 38.7 | 12.90075 | 38.29689 | 38.7 | 12.90075 | 31.87397 | 12.90073 | 35.33803 | 37.53803 | 300 | 25 | 50 | 0.508867584 | 5208.333 | 2650.352 | 0.508867584 | 0.04300243 | 0.02514033
38.8 | 12.93412 | 5.1659 | 38.8 | 12.93381 | 5.28246 | 38.8 | 12.93412 | 7.46166 | 12.934046 | 5.980208 | 8.180208 | 300 | 25 | 50 | 0.0861149952 | 5208.333 | 448.5156 | 0.0861149952 | 0.04311349 | 0.005464415 | 38.8 | 12.93394 | 36.13456 | 38.8 | 12.93387 | 38.51405 | 38.8 | 12.93394 | 32.06813 | 12.93392 | 35.57225 | 37.77225 | 300 | 25 | 50 | 0.512240352 | 5208.333 | 2667.9185 | 0.512240352 | 0.04311306 | 0.02523228
38.9 | 12.96731 | 5.34739 | 38.9 | 12.96737 | 5.19267 | 38.9 | 12.96731 | 7.30413 | 12.96731 | 5.95601 | 8.15601 | 300 | 25 | 50 | 0.085766544 | 5208.333 | 446.70075 | 0.085766544 | 0.04322437 | 0.005434275 | 38.9 | 12.96744 | 36.26905 | 38.9 | 12.96737 | 38.4642 | 38.9 | 12.96737 | 31.77299 | 12.96739 | 35.50208 | 37.70208 | 300 | 25 | 50 | 0.511229952 | 5208.333 | 2662.656 | 0.511229952 | 0.04322464 | 0.02512039
39 | 13.00069 | 5.11116 | 39 | 13.00063 | 5.20758 | 39 | 13.00088 | 7.49719 | 13.00074 | 6.006036 | 8.206036 | 300 | 25 | 50 | 0.0864869184 | 5208.333 | 450.4527 | 0.0864869184 | 0.0433358 | 0.005453547 | 39 | 13.00063 | 36.07745 | 39 | 13.00056 | 38.57607 | 39 | 13.00056 | 31.69259 | 13.00058 | 35.4487 | 37.6487 | 300 | 25 | 50 | 0.510461328 | 5208.333 | 2658.65275 | 0.510461328 | 0.04333528 | 0.02502078
39.1 | 13.03394 | 5.20561 | 39.1 | 13.03406 | 5.44972 | 39.1 | 13.03406 | 7.33539 | 13.034 | 6.005198 | 8.205198 | 300 | 25 | 50 | 0.0864748512 | 5208.333 | 450.38985 | 0.0864748512 | 0.04344667 | 0.005439076 | 39.1 | 13.03406 | 36.1348 | 39.1 | 13.03406 | 38.48737 | 39.1 | 13.03419 | 31.84944 | 13.0341 | 35.49054 | 37.69054 | 300 | 25 | 50 | 0.511063728 | 5208.333 | 2661.79025 | 0.511063728 | 0.04344701 | 0.02498417
39.2 | 13.06738 | 5.35596 | 39.2 | 13.06731 | 5.48059 | 39.2 | 13.06756 | 7.4795 | 13.0674 | 6.094718 | 8.294718 | 300 | 25 | 50 | 0.0877639392 | 5208.333 | 457.10385 | 0.0877639392 | 0.043558 | 0.005484363 | 39.2 | 13.06719 | 36.30198 | 39.2 | 13.06719 | 38.57487 | 39.2 | 13.06719 | 32.03567 | 13.06719 | 35.63751 | 37.83751 | 300 | 25 | 50 | 0.513180096 | 5208.333 | 2672.813 | 0.513180096 | 0.0435573 | 0.02501808
39.3 | 13.10063 | 5.21181 | 39.3 | 13.10063 | 5.42437 | 39.3 | 13.10056 | 7.32944 | 13.100628 | 6.003184 | 8.203184 | 300 | 25 | 50 | 0.0864458496 | 5208.333 | 450.2388 | 0.0864458496 | 0.04366876 | 0.005410085 | 39.3 | 13.10075 | 36.34023 | 39.3 | 13.10075 | 38.79672 | 39.3 | 13.10081 | 32.00045 | 13.10077 | 35.71247 | 37.91247 | 300 | 25 | 50 | 0.51425952 | 5208.333 | 2678.435 | 0.51425952 | 0.04366923 | 0.02500339
39.4 | 13.134 | 5.3062 | 39.4 | 13.13406 | 5.33263 | 39.4 | 13.13425 | 7.35043 | 13.13405 | 6.005858 | 8.205858 | 300 | 25 | 50 | 0.0864843552 | 5208.333 | 450.43935 | 0.0864843552 | 0.04378017 | 0.005398077 | 39.4 | 13.13394 | 36.14529 | 39.4 | 13.13387 | 38.8986 | 39.4 | 13.13387 | 32.11344 | 13.13389 | 35.71911 | 37.91911 | 300 | 25 | 50 | 0.514355184 | 5208.333 | 2678.93325 | 0.514355184 | 0.04377964 | 0.02494471
39.5 | 13.16744 | 5.37116 | 39.5 | 13.16731 | 5.3004 | 39.5 | 13.16744 | 7.59081 | 13.1674 | 6.090762 | 8.290762 | 300 | 25 | 50 | 0.0877069728 | 5208.333 | 456.80715 | 0.0877069728 | 0.04389133 | 0.005440116 | 39.5 | 13.16725 | 36.42812 | 39.5 | 13.16731 | 38.84492 | 39.5 | 13.16731 | 32.21037 | 13.16729 | 35.8278 | 38.0278 | 300 | 25 | 50 | 0.515920368 | 5208.333 | 2687.08525 | 0.515920368 | 0.04389097 | 0.02495276
39.6 | 13.20063 | 5.16228 | 39.6 | 13.20075 | 5.30482 | 39.6 | 13.20087 | 7.52261 | 13.200714 | 6.0726 | 8.2726 | 300 | 25 | 50 | 0.08744544 | 5208.333 | 455.445 | 0.08744544 | 0.04400238 | 0.0054145 | 39.6 | 13.20063 | 36.33097 | 39.6 | 13.20056 | 38.9634 | 39.6 | 13.20063 | 32.17912 | 13.20061 | 35.8245 | 38.0245 | 300 | 25 | 50 | 0.515872752 | 5208.333 | 2686.83725 | 0.515872752 | 0.04400202 | 0.02488762
39.7 | 13.23406 | 5.28869 | 39.7 | 13.23394 | 5.38845 | 39.7 | 13.234 | 7.41636 | 13.234026 | 6.084838 | 8.284838 | 300 | 25 | 50 | 0.0876216672 | 5208.333 | 456.36285 | 0.0876216672 | 0.04411342 | 0.00540886 | 39.7 | 13.23406 | 36.41285 | 39.7 | 13.23394 | 38.80124 | 39.7 | 13.23406 | 32.21876 | 13.23402 | 35.81095 | 38.01095 | 300 | 25 | 50 | 0.51567768 | 5208.333 | 2685.82125 | 0.51567768 | 0.0441134 | 0.02481594
39.8 | 13.26725 | 5.22633 | 39.8 | 13.26738 | 5.56513 | 39.8 | 13.2675 | 7.58338 | 13.267326 | 6.108568 | 8.308568 | 300 | 25 | 50 | 0.0879633792 | 5208.333 | 458.1426 | 0.0879633792 | 0.04422442 | 0.005410738 | 39.8 | 13.26738 | 36.55817 | 39.8 | 13.26731 | 38.69973 | 39.8 | 13.26731 | 32.30673 | 13.26733 | 35.85488 | 38.05488 | 300 | 25 | 50 | 0.516310224 | 5208.333 | 2689.11575 | 0.516310224 | 0.04422444 | 0.02478223
39.9 | 13.30075 | 5.23131 | 39.9 | 13.30063 | 5.52897 | 39.9 | 13.30075 | 7.39702 | 13.300714 | 6.12218 | 8.32218 | 300 | 25 | 50 | 0.088159392 | 5208.333 | 459.1635 | 0.088159392 | 0.04433571 | 0.005405998 | 39.9 | 13.30063 | 36.41737 | 39.9 | 13.30063 | 39.13457 | 39.9 | 13.30063 | 32.28616 | 13.30063 | 35.94603 | 38.14603 | 300 | 25 | 50 | 0.51762288 | 5208.333 | 2695.9525 | 0.51762288 | 0.04433543 | 0.02477941
40 | 13.334 | 5.20354 | 40 | 13.33413 | 5.41668 | 40 | 13.33413 | 7.67273 | 13.33404 | 6.168586 | 8.368586 | 300 | 25 | 50 | 0.0888276384 | 5208.333 | 462.64395 | 0.0888276384 | 0.0444468 | 0.005422556 | 40 | 13.334 | 36.40916 | 40 | 13.33406 | 38.91215 | 40 | 13.33406 | 32.31724 | 13.33404 | 35.87952 | 38.07952 | 300 | 25 | 50 | 0.51666504 | 5208.333 | 2690.96375 | 0.51666504 | 0.0444468 | 0.02467422
40.1 | 13.3675 | 5.35179 | 40.1 | 13.36731 | 5.31271 | 40.1 | 13.36738 | 7.63007 | 13.367426 | 6.115566 | 8.315566 | 300 | 25 | 50 | 0.0880641504 | 5208.333 | 458.66745 | 0.0880641504 | 0.04455809 | 0.005374744 | 40.1 | 13.36725 | 36.55832 | 40.1 | 13.36725 | 39.21365 | 40.1 | 13.36731 | 32.4913 | 13.36727 | 36.08776 | 38.28776 | 300 | 25 | 50 | 0.519663696 | 5208.333 | 2706.58175 | 0.519663696 | 0.04455757 | 0.02474748
40.2 | 13.4005 | 5.35753 | 40.2 | 13.40075 | 5.55149 | 40.2 | 13.40075 | 7.68602 | 13.400624 | 6.26058 | 8.46058 | 300 | 25 | 50 | 0.090152352 | 5208.333 | 469.5435 | 0.090152352 | 0.04466875 | 0.005454926 | 40.2 | 13.40075 | 36.59853 | 40.2 | 13.40075 | 39.2868 | 40.2 | 13.40075 | 32.40321 | 13.40075 | 36.09618 | 38.29618 | 300 | 25 | 50 | 0.519784992 | 5208.333 | 2707.2135 | 0.519784992 | 0.04466917 | 0.02469108
40.3 | 13.43412 | 5.29203 | 40.3 | 13.43388 | 5.25021 | 40.3 | 13.43412 | 7.60885 | 13.434072 | 6.070946 | 8.270946 | 300 | 25 | 50 | 0.0874216224 | 5208.333 | 455.32095 | 0.0874216224 | 0.04478024 | 0.005319383 | 40.3 | 13.434 | 36.45629 | 40.3 | 13.43388 | 39.08342 | 40.3 | 13.43388 | 32.46595 | 13.43392 | 36.00189 | 38.20189 | 300 | 25 | 50 | 0.518427168 | 5208.333 | 2700.1415 | 0.518427168 | 0.04477973 | 0.02456947
40.4 | 13.46731 | 5.28627 | 40.4 | 13.46737 | 5.47245 | 40.4 | 13.46737 | 7.54277 | 13.46731 | 6.154832 | 8.354832 | 300 | 25 | 50 | 0.0886295808 | 5208.333 | 461.6124 | 0.0886295808 | 0.04489103 | 0.005360072 | 40.4 | 13.46744 | 36.81114 | 40.4 | 13.46737 | 39.36133 | 40.4 | 13.46737 | 32.51371 | 13.46739 | 36.22873 | 38.42873 | 300 | 25 | 50 | 0.521693664 | 5208.333 | 2717.1545 | 0.521693664 | 0.04489131 | 0.02465393
40.5 | 13.50075 | 5.46575 | 40.5 | 13.50063 | 5.53271 | 40.5 | 13.50088 | 7.69855 | 13.500752 | 6.20567 | 8.40567 | 300 | 25 | 50 | 0.089361648 | 5208.333 | 465.42525 | 0.089361648 | 0.04500251 | 0.005379329 | 40.5 | 13.50056 | 36.71967 | 40.5 | 13.50063 | 39.11971 | 40.5 | 13.50063 | 32.45671 | 13.50061 | 36.0987 | 38.2987 | 300 | 25 | 50 | 0.519821232 | 5208.333 | 2707.40225 | 0.519821232 | 0.04500202 | 0.02451006
40.6 | 13.53394 | 5.38478 | 40.6 | 13.534 | 5.68535 | 40.6 | 13.53413 | 7.59123 | 13.533978 | 6.232714 | 8.432714 | 300 | 25 | 50 | 0.0897510816 | 5208.333 | 467.45355 | 0.0897510816 | 0.04511326 | 0.005383388 | 40.6 | 13.53413 | 36.90765 | 40.6 | 13.53406 | 39.25713 | 40.6 | 13.53413 | 32.61105 | 13.53411 | 36.25861 | 38.45861 | 300 | 25 | 50 | 0.522123984 | 5208.333 | 2719.39575 | 0.522123984 | 0.04511369 | 0.02455148
40.7 | 13.56731 | 5.48079 | 40.7 | 13.56731 | 5.51918 | 40.7 | 13.5675 | 7.85865 | 13.567374 | 6.267046 | 8.467046 | 300 | 25 | 50 | 0.0902454624 | 5208.333 | 470.02845 | 0.0902454624 | 0.04522458 | 0.005392 | 40.7 | 13.56719 | 36.74969 | 40.7 | 13.56725 | 39.39503 | 40.7 | 13.56725 | 32.49928 | 13.56723 | 36.21467 | 38.41467 | 300 | 25 | 50 | 0.5214912 | 5208.333 | 2716.1 | 0.5214912 | 0.0452241 | 0.02446356
40.8 | 13.60069 | 5.26104 | 40.8 | 13.60063 | 5.53254 | 40.8 | 13.60075 | 7.7715 | 13.600666 | 6.218514 | 8.418514 | 300 | 25 | 50 | 0.0895466016 | 5208.333 | 466.38855 | 0.0895466016 | 0.04533555 | 0.005347971 | 40.8 | 13.60075 | 36.75531 | 40.8 | 13.60069 | 39.42683 | 40.8 | 13.60075 | 32.81009 | 13.60073 | 36.33074 | 38.53074 | 300 | 25 | 50 | 0.523162704 | 5208.333 | 2724.80575 | 0.523162704 | 0.04533577 | 0.02447704
40.9 | 13.634 | 5.5137 | 40.9 | 13.634 | 5.62726 | 40.9 | 13.63419 | 7.86156 | 13.634038 | 6.327224 | 8.527224 | 300 | 25 | 50 | 0.0911120256 | 5208.333 | 474.5418 | 0.0911120256 | 0.04544679 | 0.005403771 | 40.9 | 13.63394 | 36.87104 | 40.9 | 13.63387 | 39.42575 | 40.9 | 13.63394 | 32.67798 | 13.63392 | 36.32492 | 38.52492 | 300 | 25 | 50 | 0.523078896 | 5208.333 | 2724.36925 | 0.523078896 | 0.04544639 | 0.02441377
41 | 13.66737 | 5.2702 | 41 | 13.66725 | 5.4499 | 41 | 13.66744 | 7.8631 | 13.667362 | 6.202718 | 8.402718 | 300 | 25 | 50 | 0.0893191392 | 5208.333 | 465.20385 | 0.0893191392 | 0.04555787 | 0.005311887 | 41 | 13.66737 | 36.83896 | 41 | 13.66731 | 39.62435 | 41 | 13.66731 | 32.67712 | 13.66733 | 36.38014 | 38.58014 | 300 | 25 | 50 | 0.523874064 | 5208.333 | 2728.51075 | 0.523874064 | 0.04555777 | 0.02438899
41.1 | 13.70063 | 5.40904 | 41.1 | 13.70069 | 5.76556 | 41.1 | 13.70081 | 7.8552 | 13.700676 | 6.318904 | 8.518904 | 300 | 25 | 50 | 0.0909922176 | 5208.333 | 473.9178 | 0.0909922176 | 0.04566892 | 0.005372241 | 41.1 | 13.70056 | 37.08105 | 41.1 | 13.70056 | 39.47327 | 41.1 | 13.70063 | 32.95422 | 13.70058 | 36.50285 | 38.70285 | 300 | 25 | 50 | 0.525640992 | 5208.333 | 2737.7135 | 0.525640992 | 0.04566861 | 0.02440718
41.2 | 13.73406 | 5.60134 | 41.2 | 13.73388 | 5.61882 | 41.2 | 13.734 | 7.86487 | 13.734038 | 6.365214 | 8.565214 | 300 | 25 | 50 | 0.0916590816 | 5208.333 | 477.39105 | 0.0916590816 | 0.04578013 | 0.005388324 | 41.2 | 13.73406 | 36.8308 | 41.2 | 13.734 | 39.62897 | 41.2 | 13.73406 | 32.72708 | 13.73404 | 36.39562 | 38.59562 | 300 | 25 | 50 | 0.52409688 | 5208.333 | 2729.67125 | 0.52409688 | 0.04578013 | 0.02428026
41.3 | 13.76725 | 5.42658 | 41.3 | 13.76744 | 5.96883 | 41.3 | 13.7675 | 7.68257 | 13.767338 | 6.358784 | 8.558784 | 300 | 25 | 50 | 0.0915664896 | 5208.333 | 476.9088 | 0.0915664896 | 0.04589113 | 0.005371256 | 41.3 | 13.76725 | 36.98574 | 41.3 | 13.76731 | 39.60836 | 41.3 | 13.76731 | 32.75404 | 13.76729 | 36.44938 | 38.64938 | 300 | 25 | 50 | 0.524871072 | 5208.333 | 2733.7035 | 0.524871072 | 0.04589097 | 0.02425536
41.4 | 13.80075 | 5.45868 | 41.4 | 13.80056 | 5.58519 | 41.4 | 13.80075 | 7.74019 | 13.800724 | 6.244844 | 8.444844 | 300 | 25 | 50 | 0.0899257536 | 5208.333 | 468.3633 | 0.0899257536 | 0.04600241 | 0.005286929 | 41.4 | 13.80063 | 37.1381 | 41.4 | 13.80063 | 39.82631 | 41.4 | 13.80069 | 32.79578 | 13.80065 | 36.58673 | 38.78673 | 300 | 25 | 50 | 0.526848912 | 5208.333 | 2744.00475 | 0.526848912 | 0.04600217 | 0.02428272
41.5 | 13.83394 | 5.46714 | 41.5 | 13.83413 | 5.54815 | 41.5 | 13.83413 | 7.99695 | 13.834016 | 6.328544 | 8.528544 | 300 | 25 | 50 | 0.0911310336 | 5208.333 | 474.6408 | 0.0911310336 | 0.04611339 | 0.005326481 | 41.5 | 13.83394 | 37.1719 | 41.5 | 13.83406 | 39.68661 | 41.5 | 13.83413 | 32.89417 | 13.83404 | 36.58423 | 38.78423 | 300 | 25 | 50 | 0.526812864 | 5208.333 | 2743.817 | 0.526812864 | 0.04611348 | 0.02422254
41.6 | 13.86744 | 5.4412 | 41.6 | 13.86725 | 5.70674 | 41.6 | 13.8675 | 7.81528 | 13.867414 | 6.264282 | 8.464282 | 300 | 25 | 50 | 0.0902056608 | 5208.333 | 469.82115 | 0.0902056608 | 0.04622471 | 0.005273615 | 41.6 | 13.86725 | 37.28945 | 41.6 | 13.86725 | 40.05337 | 41.6 | 13.86731 | 32.86759 | 13.86727 | 36.7368 | 38.9368 | 300 | 25 | 50 | 0.529009968 | 5208.333 | 2755.26025 | 0.529009968 | 0.04622423 | 0.02425957
41.7 | 13.90056 | 5.70869 | 41.7 | 13.90075 | 5.83106 | 41.7 | 13.90075 | 7.83884 | 13.90066 | 6.429798 | 8.629798 | 300 | 25 | 50 | 0.0925890912 | 5208.333 | 482.23485 | 0.0925890912 | 0.04633553 | 0.005363879 | 41.7 | 13.90069 | 37.29128 | 41.7 | 13.90069 | 40.03133 | 41.7 | 13.90075 | 32.99018 | 13.90071 | 36.77093 | 38.97093 | 300 | 25 | 50 | 0.529501392 | 5208.333 | 2757.81975 | 0.529501392 | 0.0463357 | 0.02422242
41.8 | 13.93412 | 5.64049 | 41.8 | 13.93388 | 5.68521 | 41.8 | 13.93412 | 7.95447 | 13.934074 | 6.381306 | 8.581306 | 300 | 25 | 50 | 0.0918908064 | 5208.333 | 478.59795 | 0.0918908064 | 0.04644691 | 0.005320948 | 41.8 | 13.93394 | 37.104 | 41.8 | 13.93394 | 39.88045 | 41.8 | 13.93394 | 33.10707 | 13.93394 | 36.69717 | 38.89717 | 300 | 25 | 50 | 0.528439296 | 5208.333 | 2752.288 | 0.528439296 | 0.04644647 | 0.02411892
41.9 | 13.96731 | 5.57887 | 41.9 | 13.96737 | 5.76462 | 41.9 | 13.96737 | 7.93055 | 13.96731 | 6.413362 | 8.613362 | 300 | 25 | 50 | 0.0923524128 | 5208.333 | 481.00215 | 0.0923524128 | 0.0465577 | 0.005328116 | 41.9 | 13.9675 | 37.20441 | 41.9 | 13.96744 | 39.95042 | 41.9 | 13.96744 | 33.19655 | 13.96746 | 36.78379 | 38.98379 | 300 | 25 | 50 | 0.529686624 | 5208.333 | 2758.7845 | 0.529686624 | 0.0465582 | 0.02411462
42 | 14.00075 | 5.52204 | 42 | 14.00056 | 5.79732 | 42 | 14.00088 | 7.98997 | 14.000738 | 6.416272 | 8.616272 | 300 | 25 | 50 | 0.0923943168 | 5208.333 | 481.2204 | 0.0923943168 | 0.04666913 | 0.00531719 | 42 | 14.00056 | 37.35723 | 42 | 14.00056 | 40.19969 | 42 | 14.00062 | 33.14193 | 14.00058 | 36.89962 | 39.09962 | 300 | 25 | 50 | 0.53135448 | 5208.333 | 2767.47125 | 0.53135448 | 0.0466686 | 0.02412905
42.1 | 14.03388 | 5.76412 | 42.1 | 14.03406 | 5.94705 | 42.1 | 14.03406 | 8.05584 | 14.033988 | 6.501408 | 8.701408 | 300 | 25 | 50 | 0.0936202752 | 5208.333 | 487.6056 | 0.0936202752 | 0.04677996 | 0.005357007 | 42.1 | 14.03406 | 37.11031 | 42.1 | 14.03412 | 40.20148 | 42.1 | 14.03412 | 32.95229 | 14.0341 | 36.75469 | 38.95469 | 300 | 25 | 50 | 0.529267584 | 5208.333 | 2756.602 | 0.529267584 | 0.04678033 | 0.0239822
42.2 | 14.06731 | 5.45655 | 42.2 | 14.06731 | 5.82371 | 42.2 | 14.0675 | 8.06262 | 14.067376 | 6.431288 | 8.631288 | 300 | 25 | 50 | 0.0926105472 | 5208.333 | 482.3466 | 0.0926105472 | 0.04689125 | 0.005301225 | 42.2 | 14.06725 | 37.29409 | 42.2 | 14.06719 | 40.31752 | 42.2 | 14.06725 | 33.0438 | 14.06723 | 36.88514 | 39.08514 | 300 | 25 | 50 | 0.531145968 | 5208.333 | 2766.38525 | 0.531145968 | 0.04689077 | 0.02400583
42.3 | 14.10063 | 5.66864 | 42.3 | 14.10063 | 5.60485 | 42.3 | 14.10069 | 7.92643 | 14.100628 | 6.453612 | 8.653612 | 300 | 25 | 50 | 0.0929320128 | 5208.333 | 484.0209 | 0.0929320128 | 0.04700209 | 0.005302403 | 42.3 | 14.10075 | 37.313 | 42.3 | 14.10069 | 40.50802 | 42.3 | 14.10075 | 33.40333 | 14.10073 | 37.07478 | 39.27478 | 300 | 25 | 50 | 0.53387688 | 5208.333 | 2780.60875 | 0.53387688 | 0.04700243 | 0.024065
42.4 | 14.134 | 5.71674 | 42.4 | 14.13406 | 6.06894 | 42.4 | 14.13425 | 7.92828 | 14.134074 | 6.52174 | 8.72174 | 300 | 25 | 50 | 0.093913056 | 5208.333 | 489.1305 | 0.093913056 | 0.04711358 | 0.005331501 | 42.4 | 14.13394 | 37.25514 | 42.4 | 14.13387 | 40.41174 | 42.4 | 14.13394 | 33.3257 | 14.13392 | 36.99753 | 39.19753 | 300 | 25 | 50 | 0.532764384 | 5208.333 | 2774.8145 | 0.532764384 | 0.04711306 | 0.02396127
42.5 | 14.16744 | 5.62401 | 42.5 | 14.16731 | 5.7665 | 42.5 | 14.16738 | 8.08252 | 14.167388 | 6.492512 | 8.692512 | 300 | 25 | 50 | 0.0934921728 | 5208.333 | 486.9384 | 0.0934921728 | 0.04722463 | 0.00530114 | 42.5 | 14.16731 | 37.38861 | 42.5 | 14.16725 | 40.52399 | 42.5 | 14.16731 | 33.28492 | 14.16729 | 37.06584 | 39.26584 | 300 | 25 | 50 | 0.533748096 | 5208.333 | 2779.938 | 0.533748096 | 0.0472243 | 0.02394649
42.6 | 14.20063 | 5.66822 | 42.6 | 14.20069 | 6.07735 | 42.6 | 14.20088 | 8.17351 | 14.200692 | 6.609046 | 8.809046 | 300 | 25 | 50 | 0.0951702624 | 5208.333 | 495.67845 | 0.0951702624 | 0.04733564 | 0.005359609 | 42.6 | 14.20056 | 37.46835 | 42.6 | 14.20056 | 40.32064 | 42.6 | 14.20056 | 33.44947 | 14.20056 | 37.07949 | 39.27949 | 300 | 25 | 50 | 0.533944608 | 5208.333 | 2780.9615 | 0.533944608 | 0.0473352 | 0.02389869
42.7 | 14.234 | 5.70653 | 42.7 | 14.23387 | 5.93589 | 42.7 | 14.234 | 8.09772 | 14.234012 | 6.583166 | 8.783166 | 300 | 25 | 50 | 0.0947975904 | 5208.333 | 493.73745 | 0.0947975904 | 0.04744671 | 0.005331354 | 42.7 | 14.23406 | 37.32871 | 42.7 | 14.234 | 40.40589 | 42.7 | 14.234 | 33.48475 | 14.23402 | 37.07312 | 39.27312 | 300 | 25 | 50 | 0.53385288 | 5208.333 | 2780.48375 | 0.53385288 | 0.04744673 | 0.02383864
42.8 | 14.26725 | 5.56616 | 42.8 | 14.26744 | 6.07861 | 42.8 | 14.2675 | 8.01501 | 14.267326 | 6.53176 | 8.73176 | 300 | 25 | 50 | 0.094057344 | 5208.333 | 489.882 | 0.094057344 | 0.04755775 | 0.005287775 | 42.8 | 14.26731 | 37.53207 | 42.8 | 14.26725 | 40.42157 | 42.8 | 14.26731 | 33.78157 | 14.26729 | 37.24507 | 39.44507 | 300 | 25 | 50 | 0.536329008 | 5208.333 | 2793.38025 | 0.536329008 | 0.04755763 | 0.02388719
42.9 | 14.30075 | 5.61666 | 42.9 | 14.30063 | 5.88787 | 42.9 | 14.30069 | 8.05767 | 14.300714 | 6.540496 | 8.740496 | 300 | 25 | 50 | 0.0941831424 | 5208.333 | 490.5372 | 0.0941831424 | 0.04766905 | 0.005280707 | 42.9 | 14.30063 | 37.47451 | 42.9 | 14.30063 | 40.74974 | 42.9 | 14.30063 | 33.7313 | 14.30063 | 37.31852 | 39.51852 | 300 | 25 | 50 | 0.53738664 | 5208.333 | 2798.88875 | 0.53738664 | 0.04766877 | 0.02387587
43 | 14.33387 | 5.66273 | 43 | 14.33413 | 5.83774 | 43 | 14.33413 | 8.08422 | 14.334014 | 6.510554 | 8.710554 | 300 | 25 | 50 | 0.0937519776 | 5208.333 | 488.29155 | 0.0937519776 | 0.04778005 | 0.005250392 | 43 | 14.33394 | 37.37433 | 43 | 14.33406 | 40.52138 | 43 | 14.33413 | 33.54858 | 14.33404 | 37.1481 | 39.3481 | 300 | 25 | 50 | 0.534932592 | 5208.333 | 2786.10725 | 0.534932592 | 0.04778014 | 0.02371749
43.1 | 14.36744 | 5.80485 | 43.1 | 14.36731 | 5.74415 | 43.1 | 14.3675 | 8.22639 | 14.367426 | 6.546112 | 8.746112 | 300 | 25 | 50 | 0.0942640128 | 5208.333 | 490.9584 | 0.0942640128 | 0.04789142 | 0.005259565 | 43.1 | 14.36725 | 37.60851 | 43.1 | 14.36725 | 40.70671 | 43.1 | 14.36731 | 33.74474 | 14.36727 | 37.35332 | 39.55332 | 300 | 25 | 50 | 0.537887808 | 5208.333 | 2801.499 | 0.537887808 | 0.0478909 | 0.02378606
43.2 | 14.40063 | 5.74267 | 43.2 | 14.40075 | 5.89113 | 43.2 | 14.40069 | 8.25896 | 14.400652 | 6.58623 | 8.78623 | 300 | 25 | 50 | 0.094841712 | 5208.333 | 493.96725 | 0.094841712 | 0.04800217 | 0.005271499 | 43.2 | 14.40069 | 37.73802 | 43.2 | 14.40069 | 40.82365 | 43.2 | 14.40075 | 33.68995 | 14.40071 | 37.41721 | 39.61721 | 300 | 25 | 50 | 0.538807776 | 5208.333 | 2806.2905 | 0.538807776 | 0.04800237 | 0.02376915
43.3 | 14.43406 | 5.6814 | 43.3 | 14.43388 | 6.07423 | 43.3 | 14.43419 | 8.06377 | 14.434076 | 6.575738 | 8.775738 | 300 | 25 | 50 | 0.0946906272 | 5208.333 | 493.18035 | 0.0946906272 | 0.04811359 | 0.005253012 | 43.3 | 14.43394 | 37.50826 | 43.3 | 14.43388 | 40.93996 | 43.3 | 14.43388 | 33.76031 | 14.4339 | 37.40284 | 39.60284 | 300 | 25 | 50 | 0.538600944 | 5208.333 | 2805.21325 | 0.538600944 | 0.048113 | 0.0237059
43.4 | 14.46731 | 5.66531 | 43.4 | 14.46738 | 6.00671 | 43.4 | 14.46738 | 8.34408 | 14.467326 | 6.657752 | 8.857752 | 300 | 25 | 50 | 0.0958716288 | 5208.333 | 499.3314 | 0.0958716288 | 0.04822442 | 0.005289919 | 43.4 | 14.46744 | 37.60449 | 43.4 | 14.46744 | 40.888 | 43.4 | 14.4675 | 33.77704 | 14.46746 | 37.42318 | 39.62318 | 300 | 25 | 50 | 0.538893744 | 5208.333 | 2806.73825 | 0.538893744 | 0.04822487 | 0.02366305
43.5 | 14.50063 | 5.62727 | 43.5 | 14.50056 | 6.10119 | 43.5 | 14.50088 | 8.16454 | 14.500726 | 6.64352 | 8.84352 | 300 | 25 | 50 | 0.095666688 | 5208.333 | 498.264 | 0.095666688 | 0.04833575 | 0.005269254 | 43.5 | 14.50063 | 37.62654 | 43.5 | 14.50056 | 41.04039 | 43.5 | 14.50063 | 33.73688 | 14.50061 | 37.46794 | 39.66794 | 300 | 25 | 50 | 0.539538288 | 5208.333 | 2810.09525 | 0.539538288 | 0.04833536 | 0.02363563
43.6 | 14.534 | 5.84579 | 43.6 | 14.534 | 5.80142 | 43.6 | 14.53406 | 8.21149 | 14.534012 | 6.643164 | 8.843164 | 300 | 25 | 50 | 0.0956615616 | 5208.333 | 498.2373 | 0.0956615616 | 0.04844671 | 0.005256975 | 43.6 | 14.53406 | 37.74568 | 43.6 | 14.53413 | 40.93038 | 43.6 | 14.53413 | 33.8282 | 14.53411 | 37.50142 | 39.70142 | 300 | 25 | 50 | 0.540020448 | 5208.333 | 2812.6065 | 0.540020448 | 0.04844702 | 0.02360106
43.7 | 14.56738 | 5.92173 | 43.7 | 14.56738 | 5.84062 | 43.7 | 14.56756 | 8.33372 | 14.567414 | 6.695498 | 8.895498 | 300 | 25 | 50 | 0.0964151712 | 5208.333 | 502.16235 | 0.0964151712 | 0.04855805 | 0.005275961 | 43.7 | 14.56719 | 37.77467 | 43.7 | 14.56725 | 40.87898 | 43.7 | 14.56725 | 34.02728 | 14.56723 | 37.56031 | 39.76031 | 300 | 25 | 50 | 0.540868464 | 5208.333 | 2817.02325 | 0.540868464 | 0.04855743 | 0.02358232
43.8 | 14.60056 | 5.70681 | 43.8 | 14.60062 | 6.06283 | 43.8 | 14.60069 | 8.41632 | 14.600622 | 6.691522 | 8.891522 | 300 | 25 | 50 | 0.0963579168 | 5208.333 | 501.86415 | 0.0963579168 | 0.04866874 | 0.005261608 | 43.8 | 14.60075 | 37.82831 | 43.8 | 14.60075 | 41.01833 | 43.8 | 14.60081 | 33.99956 | 14.60077 | 37.6154 | 39.8154 | 300 | 25 | 50 | 0.54166176 | 5208.333 | 2821.155 | 0.54166176 | 0.04866923 | 0.02356075
43.9 | 14.63394 | 5.96725 | 43.9 | 14.634 | 6.05343 | 43.9 | 14.63425 | 8.31296 | 14.634038 | 6.751466 | 8.951466 | 300 | 25 | 50 | 0.0972211104 | 5208.333 | 506.35995 | 0.0972211104 | 0.04878013 | 0.005284985 | 43.9 | 14.63394 | 37.77519 | 43.9 | 14.63394 | 41.13452 | 43.9 | 14.63394 | 33.9271 | 14.63394 | 37.61227 | 39.81227 | 300 | 25 | 50 | 0.541616688 | 5208.333 | 2820.92025 | 0.541616688 | 0.0487798 | 0.0235055
44 | 14.66744 | 5.9662 | 44 | 14.66725 | 5.90502 | 44 | 14.66737 | 8.29144 | 14.667362 | 6.706956 | 8.906956 | 300 | 25 | 50 | 0.0965801664 | 5208.333 | 503.0217 | 0.0965801664 | 0.04889121 | 0.005246758 | 44 | 14.66731 | 37.80821 | 44 | 14.66725 | 41.01188 | 44 | 14.66731 | 34.04042 | 14.66729 | 37.62017 | 39.82017 | 300 | 25 | 50 | 0.541730448 | 5208.333 | 2821.51275 | 0.541730448 | 0.04889097 | 0.0234567
44.1 | 14.70063 | 5.76698 | 44.1 | 14.70075 | 6.03577 | 44.1 | 14.70081 | 8.40298 | 14.700676 | 6.70079 | 8.90079 | 300 | 25 | 50 | 0.096491376 | 5208.333 | 502.55925 | 0.096491376 | 0.04900225 | 0.005231244 | 44.1 | 14.70056 | 37.84421 | 44.1 | 14.70063 | 40.97602 | 44.1 | 14.70063 | 33.88144 | 14.70061 | 37.56722 | 39.76722 | 300 | 25 | 50 | 0.540968016 | 5208.333 | 2817.54175 | 0.540968016 | 0.04900202 | 0.02337242
44.2 | 14.73413 | 5.79229 | 44.2 | 14.73388 | 5.97992 | 44.2 | 14.734 | 8.25181 | 14.734052 | 6.663262 | 8.863262 | 300 | 25 | 50 | 0.0959509728 | 5208.333 | 499.74465 | 0.0959509728 | 0.04911351 | 0.005197388 | 44.2 | 14.73406 | 37.75107 | 44.2 | 14.734 | 41.10114 | 44.2 | 14.734 | 34.25684 | 14.73402 | 37.70302 | 39.90302 | 300 | 25 | 50 | 0.54292344 | 5208.333 | 2827.72625 | 0.54292344 | 0.0491134 | 0.02339905
44.3 | 14.76725 | 5.7477 | 44.3 | 14.76738 | 6.03349 | 44.3 | 14.7675 | 8.44314 | 14.76735 | 6.759464 | 8.959464 | 300 | 25 | 50 | 0.0973362816 | 5208.333 | 506.9598 | 0.0973362816 | 0.0492245 | 0.005241954 | 44.3 | 14.76731 | 37.76542 | 44.3 | 14.76725 | 41.37317 | 44.3 | 14.76731 | 34.07597 | 14.76729 | 37.73819 | 39.93819 | 300 | 25 | 50 | 0.543429888 | 5208.333 | 2830.364 | 0.543429888 | 0.0492243 | 0.02336691
44.4 | 14.80081 | 5.79579 | 44.4 | 14.80056 | 5.95879 | 44.4 | 14.80069 | 8.19851 | 14.800712 | 6.683284 | 8.883284 | 300 | 25 | 50 | 0.0962392896 | 5208.333 | 501.2463 | 0.0962392896 | 0.04933571 | 0.005185668 | 44.4 | 14.80063 | 38.04197 | 44.4 | 14.80063 | 41.32266 | 44.4 | 14.80063 | 33.98959 | 14.80063 | 37.78474 | 39.98474 | 300 | 25 | 50 | 0.544100256 | 5208.333 | 2833.8555 | 0.544100256 | 0.04933543 | 0.02334145
44.5 | 14.83394 | 5.89942 | 44.5 | 14.83413 | 6.13464 | 44.5 | 14.83413 | 8.2502 | 14.834028 | 6.742204 | 8.942204 | 300 | 25 | 50 | 0.0970877376 | 5208.333 | 505.6653 | 0.0970877376 | 0.04944676 | 0.005208339 | 44.5 | 14.834 | 37.84936 | 44.5 | 14.83406 | 41.43288 | 44.5 | 14.83406 | 34.09645 | 14.83404 | 37.7929 | 39.9929 | 300 | 25 | 50 | 0.544217712 | 5208.333 | 2834.46725 | 0.544217712 | 0.0494468 | 0.02329363
44.6 | 14.8675 | 5.94432 | 44.6 | 14.86731 | 6.10798 | 44.6 | 14.86744 | 8.36393 | 14.867438 | 6.73922 | 8.93922 | 300 | 25 | 50 | 0.097044768 | 5208.333 | 505.4415 | 0.097044768 | 0.04955813 | 0.0051949 | 44.6 | 14.86725 | 37.84118 | 44.6 | 14.86725 | 41.45875 | 44.6 | 14.86731 | 34.33387 | 14.86727 | 37.87793 | 40.07793 | 300 | 25 | 50 | 0.54544224 | 5208.333 | 2840.845 | 0.54544224 | 0.04955757 | 0.02329098
44.7 | 14.9005 | 5.92783 | 44.7 | 14.90075 | 6.08827 | 44.7 | 14.90081 | 8.36636 | 14.900676 | 6.728774 | 8.928774 | 300 | 25 | 50 | 0.0968943456 | 5208.333 | 504.65805 | 0.0973362816 | 0.04955813 | 0.01272673 | 44.7 | 14.90069 | 38.00639 | 44.7 | 14.90069 | 41.55309 | 44.7 | 14.90075 | 34.30841 | 14.90071 | 37.95596 | 40.15596 | 300 | 25 | 50 | 0.546565872 | 5208.333 | 2846.69725 | 0.54544224 | 0.04955757 | 0.03703216
44.8 | 14.93412 | 6.07099 | 44.8 | 14.93388 | 6.1989 | 44.8 | 14.93412 | 8.72623 | 14.934074 | 6.854248 | 9.054248 | 300 | 25 | 50 | 0.0987011712 | 5208.333 | 514.0686 |  |  |  | 44.8 | 14.93394 | 37.93012 | 44.8 | 14.93381 | 41.27936 | 44.8 | 14.93394 | 34.32663 | 14.9339 | 37.84537 | 40.04537 | 300 | 25 | 50 | 0.544973328 | 5208.333 | 2838.40275
44.9 | 14.96731 | 5.85047 | 44.9 | 14.96737 | 6.06611 | 44.9 | 14.96737 | 8.62172 | 14.96731 | 6.84025 | 9.04025 | 300 | 25 | 50 | 0.0984996 | 5208.333 | 513.01875 |  |  |  | 44.9 | 14.96744 | 38.02639 | 44.9 | 14.96744 | 41.69398 | 44.9 | 14.96737 | 34.41638 | 14.96742 | 38.04558 | 40.24558 | 300 | 25 | 50 | 0.5478564 | 5208.333 | 2853.41875
45 | 15.00069 | 6.10433 | 45 | 15.00063 | 6.11943 | 45 | 15.00081 | 8.54265 | 15.000738 | 6.864074 | 9.064074 | 300 | 25 | 50 | 0.0988426656 | 5208.333 | 514.80555 |  |  |  | 45 | 15.00063 | 38.25049 | 45 | 15.00056 | 41.48319 | 45 | 15.00063 | 34.25789 | 15.00061 | 37.99719 | 40.19719 | 300 | 25 | 50 | 0.547159536 | 5208.333 | 2849.78925
45.1 | 15.03394 | 5.96055 | 45.1 | 15.034 | 6.18795 | 45.1 | 15.03406 | 8.61434 | 15.033976 | 6.86224 | 9.06224 | 300 | 25 | 50 | 0.098816256 | 5208.333 | 514.668 |  |  |  | 45.1 | 15.03413 | 38.04322 | 45.1 | 15.03413 | 41.45432 | 45.1 | 15.03413 | 34.54609 | 15.03413 | 38.01454 | 40.21454 | 300 | 25 | 50 | 0.547409424 | 5208.333 | 2851.09075
45.2 | 15.06738 | 5.8191 | 45.2 | 15.06731 | 5.9408 | 45.2 | 15.0675 | 8.44141 | 15.067376 | 6.760966 | 8.960966 | 300 | 25 | 50 | 0.0973579104 | 5208.333 | 507.07245 |  |  |  | 45.2 | 15.06719 | 38.17103 | 45.2 | 15.06719 | 41.63479 | 45.2 | 15.06725 | 34.44871 | 15.06721 | 38.08484 | 40.28484 | 300 | 25 | 50 | 0.548421744 | 5208.333 | 2856.36325
45.3 | 15.10056 | 6.0922 | 45.3 | 15.10069 | 6.28997 | 45.3 | 15.10069 | 8.58043 | 15.10065 | 6.905908 | 9.105908 | 300 | 25 | 50 | 0.0994450752 | 5208.333 | 517.9431 |  |  |  | 45.3 | 15.10081 | 38.29819 | 45.3 | 15.10075 | 41.74979 | 45.3 | 15.10075 | 34.51345 | 15.10077 | 38.18714 | 40.38714 | 300 | 25 | 50 | 0.549894864 | 5208.333 | 2864.03575
45.4 | 15.134 | 5.93169 | 45.4 | 15.134 | 6.10276 | 45.4 | 15.13425 | 8.52865 | 15.13405 | 6.842336 | 9.042336 | 300 | 25 | 50 | 0.0985296384 | 5208.333 | 513.1752 |  |  |  | 45.4 | 15.13388 | 38.1055 | 45.4 | 15.13394 | 41.77822 | 45.4 | 15.13394 | 34.49668 | 15.13392 | 38.1268 | 40.3268 | 300 | 25 | 50 | 0.54902592 | 5208.333 | 2859.51
45.5 | 15.16738 | 5.89351 | 45.5 | 15.16725 | 6.17712 | 45.5 | 15.16744 | 8.39167 | 15.167376 | 6.768096 | 8.968096 | 300 | 25 | 50 | 0.0974605824 | 5208.333 | 507.6072 |  |  |  | 45.5 | 15.16738 | 37.96492 | 45.5 | 15.16731 | 41.54124 | 45.5 | 15.16731 | 34.76732 | 15.16733 | 38.09116 | 40.29116 | 300 | 25 | 50 | 0.548512704 | 5208.333 | 2856.837
45.6 | 15.20062 | 5.98133 | 45.6 | 15.20069 | 6.10814 | 45.6 | 15.20081 | 8.5284 | 15.200674 | 6.842776 | 9.042776 | 300 | 25 | 50 | 0.0985359744 | 5208.333 | 513.2082 |  |  |  | 45.6 | 15.20056 | 38.00459 | 45.6 | 15.20056 | 41.69809 | 45.6 | 15.20062 | 34.67193 | 15.20058 | 38.12487 | 40.32487 | 300 | 25 | 50 | 0.548998128 | 5208.333 | 2859.36525
45.7 | 15.23406 | 5.9513 | 45.7 | 15.23394 | 6.3702 | 45.7 | 15.234 | 8.80211 | 15.234038 | 6.929818 | 9.129818 | 300 | 25 | 50 | 0.0997893792 | 5208.333 | 519.73635 |  |  |  | 45.7 | 15.23406 | 38.05253 | 45.7 | 15.23394 | 41.91497 | 45.7 | 15.234 | 34.82365 | 15.234 | 38.26372 | 40.46372 | 300 | 25 | 50 | 0.55099752 | 5208.333 | 2869.77875
45.8 | 15.26725 | 6.04753 | 45.8 | 15.26744 | 6.26087 | 45.8 | 15.2675 | 8.62615 | 15.26735 | 6.971458 | 9.171458 | 300 | 25 | 50 | 0.1003889952 | 5208.333 | 522.85935 |  |  |  | 45.8 | 15.26731 | 37.90405 | 45.8 | 15.26731 | 41.91848 | 45.8 | 15.26738 | 34.80714 | 15.26733 | 38.20989 | 40.40989 | 300 | 25 | 50 | 0.550222416 | 5208.333 | 2865.74175
45.9 | 15.30075 | 6.28519 | 45.9 | 15.30056 | 6.31402 | 45.9 | 15.30075 | 8.6559 | 15.3007 | 6.992342 | 9.192342 | 300 | 25 | 50 | 0.1006897248 | 5208.333 | 524.42565 |  |  |  | 45.9 | 15.30069 | 38.0419 | 45.9 | 15.30062 | 41.91802 | 45.9 | 15.30062 | 34.79695 | 15.30064 | 38.25229 | 40.45229 | 300 | 25 | 50 | 0.550832976 | 5208.333 | 2868.92175
46 | 15.33387 | 6.07496 | 46 | 15.33406 | 6.25219 | 46 | 15.33412 | 8.70365 | 15.333984 | 6.99445 | 9.19445 | 300 | 25 | 50 | 0.10072008 | 5208.333 | 524.58375 |  |  |  | 46 | 15.334 | 37.95828 | 46 | 15.33406 | 42.00333 | 46 | 15.33412 | 34.71581 | 15.33406 | 38.22581 | 40.42581 | 300 | 25 | 50 | 0.550451616 | 5208.333 | 2866.9355
46.1 | 15.36744 | 5.90614 | 46.1 | 15.36731 | 6.39478 | 46.1 | 15.36744 | 8.76471 | 15.367414 | 6.95701 | 9.15701 | 300 | 25 | 50 | 0.100180944 | 5208.333 | 521.77575 |  |  |  | 46.1 | 15.36731 | 37.98555 | 46.1 | 15.36731 | 42.10548 | 46.1 | 15.36731 | 34.8594 | 15.36731 | 38.31681 | 40.51681 | 300 | 25 | 50 | 0.551762064 | 5208.333 | 2873.76075
46.2 | 15.40056 | 6.37371 | 46.2 | 15.40075 | 6.21309 | 46.2 | 15.40081 | 8.67177 | 15.400676 | 7.000854 | 9.200854 | 300 | 25 | 50 | 0.1008122976 | 5208.333 | 525.06405 |  |  |  | 46.2 | 15.40069 | 37.84039 | 46.2 | 15.40075 | 42.1782 | 46.2 | 15.40075 | 34.84274 | 15.40073 | 38.28711 | 40.48711 | 300 | 25 | 50 | 0.551334384 | 5208.333 | 2871.53325
46.3 | 15.43413 | 6.16768 | 46.3 | 15.43388 | 6.34341 | 46.3 | 15.43419 | 8.61061 | 15.43409 | 7.026762 | 9.226762 | 300 | 25 | 50 | 0.1011853728 | 5208.333 | 527.00715 |  |  |  | 46.3 | 15.43394 | 37.94881 | 46.3 | 15.43388 | 42.12765 | 46.3 | 15.43394 | 34.94239 | 15.43392 | 38.33962 | 40.53962 | 300 | 25 | 50 | 0.55209048 | 5208.333 | 2875.47125
46.4 | 15.46731 | 5.97585 | 46.4 | 15.46738 | 6.37598 | 46.4 | 15.46738 | 8.60588 | 15.467328 | 7.020202 | 9.220202 | 300 | 25 | 50 | 0.1010909088 | 5208.333 | 526.51515 |  |  |  | 46.4 | 15.46738 | 38.06828 | 46.4 | 15.46738 | 42.28984 | 46.4 | 15.46738 | 34.94224 | 15.46738 | 38.43345 | 40.63345 | 300 | 25 | 50 | 0.553441728 | 5208.333 | 2882.509
46.5 | 15.50069 | 6.16052 | 46.5 | 15.50056 | 6.43321 | 46.5 | 15.50088 | 8.63464 | 15.500726 | 7.0061 | 9.2061 | 300 | 25 | 50 | 0.10088784 | 5208.333 | 525.4575 |  |  |  | 46.5 | 15.50063 | 37.81242 | 46.5 | 15.50056 | 42.25891 | 46.5 | 15.50063 | 34.77285 | 15.50061 | 38.28139 | 40.48139 | 300 | 25 | 50 | 0.551252064 | 5208.333 | 2871.1045
46.6 | 15.53394 | 6.11752 | 46.6 | 15.534 | 6.53893 | 46.6 | 15.534 | 8.74142 | 15.533964 | 7.061236 | 9.261236 | 300 | 25 | 50 | 0.1016817984 | 5208.333 | 529.5927 |  |  |  | 46.6 | 15.53406 | 37.95841 | 46.6 | 15.53413 | 42.452 | 46.6 | 15.53413 | 34.91084 | 15.53411 | 38.44042 | 40.64042 | 300 | 25 | 50 | 0.553542 | 5208.333 | 2883.03125
46.7 | 15.56731 | 6.10766 | 46.7 | 15.56731 | 6.49453 | 46.7 | 15.56756 | 8.71309 | 15.567384 | 7.045654 | 9.245654 | 300 | 25 | 50 | 0.1014574176 | 5208.333 | 528.42405 |  |  |  | 46.7 | 15.56725 | 37.94213 | 46.7 | 15.56719 | 42.21161 | 46.7 | 15.56725 | 35.07181 | 15.56723 | 38.40852 | 40.60852 | 300 | 25 | 50 | 0.55308264 | 5208.333 | 2880.63875
46.8 | 15.60063 | 6.20049 | 46.8 | 15.60063 | 6.5544 | 46.8 | 15.60069 | 8.84621 | 15.600642 | 7.099206 | 9.299206 | 300 | 25 | 50 | 0.1022285664 | 5208.333 | 532.44045 |  |  |  | 46.8 | 15.60075 | 37.81423 | 46.8 | 15.60075 | 42.37651 | 46.8 | 15.60075 | 35.0163 | 15.60075 | 38.40235 | 40.60235 | 300 | 25 | 50 | 0.552993792 | 5208.333 | 2880.176
46.9 | 15.634 | 6.11047 | 46.9 | 15.63406 | 6.54955 | 46.9 | 15.63419 | 8.79932 | 15.634062 | 7.06919 | 9.26919 | 300 | 25 | 50 | 0.101796336 | 5208.333 | 530.18925 |  |  |  | 46.9 | 15.63394 | 37.96439 | 46.9 | 15.63394 | 42.42862 | 46.9 | 15.634 | 35.10313 | 15.63396 | 38.49871 | 40.69871 | 300 | 25 | 50 | 0.554381472 | 5208.333 | 2887.4035
47 | 15.66744 | 6.07017 | 47 | 15.66725 | 6.38236 | 47 | 15.66744 | 8.92513 | 15.667376 | 7.080296 | 9.280296 | 300 | 25 | 50 | 0.1019562624 | 5208.333 | 531.0222 |  |  |  | 47 | 15.66738 | 37.62167 | 47 | 15.66731 | 42.49366 | 47 | 15.66731 | 35.14204 | 15.66733 | 38.41912 | 40.61912 | 300 | 25 | 50 | 0.553235376 | 5208.333 | 2881.43425
47.1 | 15.70063 | 6.28893 | 47.1 | 15.70069 | 6.54426 | 47.1 | 15.70088 | 8.77258 | 15.700704 | 7.161108 | 9.361108 | 300 | 25 | 50 | 0.1031199552 | 5208.333 | 537.0831 |  |  |  | 47.1 | 15.70063 | 23.58115 | 47.1 | 15.70056 | 42.53891 | 47.1 | 15.70063 | 35.26374 | 15.70061 | 33.7946 | 35.9946 | 300 | 25 | 50 | 0.48664224 | 5208.333 | 2534.595
47.2 | 15.73406 | 6.23608 | 47.2 | 15.73394 | 6.44298 | 47.2 | 15.734 | 8.8223 | 15.73405 | 7.132848 | 9.332848 | 300 | 25 | 50 | 0.1027130112 | 5208.333 | 534.9636 |  |  |  | 47.2 | 15.734 | -5.06423 | 47.2 | 15.73394 | 42.51239 | 47.2 | 15.734 | 35.11058 | 15.73398 | 24.18625 | 26.38625 | 300 | 25 | 50 | 0.348281952 | 5208.333 | 1813.9685
47.3 | 15.76731 | 6.2436 | 47.3 | 15.76737 | 6.52775 | 47.3 | 15.7675 | 8.88762 | 15.767336 | 7.158698 | 9.358698 | 300 | 25 | 50 | 0.1030852512 | 5208.333 | 536.90235 |  |  |  | 47.3 | 15.76731 | -4.99691 | 47.3 | 15.76731 | 42.49358 | 47.3 | 15.76731 | 35.30144 | 15.76731 | 24.26604 | 26.46604 | 300 | 25 | 50 | 0.349430928 | 5208.333 | 1819.95275
47.4 | 15.80075 | 6.30006 | 47.4 | 15.80056 | 6.5609 | 47.4 | 15.80075 | 8.90118 | 15.800712 | 7.174398 | 9.374398 | 300 | 25 | 50 | 0.1033113312 | 5208.333 | 538.07985 |  |  |  | 47.4 | 15.80062 | -4.97233 | 47.4 | 15.80062 | 42.4705 | 47.4 | 15.80062 | 35.10799 | 15.80062 | 24.20205 | 26.40205 | 300 | 25 | 50 | 0.348509568 | 5208.333 | 1815.154
47.5 | 15.83394 | 6.26552 | 47.5 | 15.83413 | 6.50775 | 47.5 | 15.83413 | 8.70565 | 15.834016 | 7.102348 | 9.302348 | 300 | 25 | 50 | 0.1022738112 | 5208.333 | 532.6761 |  |  |  | 47.5 | 15.834 | -4.95634 | 47.5 | 15.83406 | 42.63387 | 47.5 | 15.83406 | 35.28985 | 15.83404 | 24.32246 | 26.52246 | 300 | 25 | 50 | 0.350243424 | 5208.333 | 1824.1845
47.6 | 15.86744 | 6.35013 | 47.6 | 15.86725 | 6.52921 | 47.6 | 15.86744 | 9.03002 | 15.867414 | 7.222392 | 9.422392 | 300 | 25 | 50 | 0.1040024448 | 5208.333 | 541.6794 |  |  |  | 47.6 | 15.86725 | -5.08767 | 47.6 | 15.86725 | 42.71109 | 47.6 | 15.86731 | 35.38606 | 15.86727 | 24.33649 | 26.53649 | 300 | 25 | 50 | 0.350445504 | 5208.333 | 1825.237
47.7 | 15.90056 | 6.34966 | 47.7 | 15.90075 | 6.53982 | 47.7 | 15.90075 | 8.91598 | 15.900664 | 7.236426 | 9.436426 | 300 | 25 | 50 | 0.1042045344 | 5208.333 | 542.73195 |  |  |  | 47.7 | 15.90075 | -5.00414 | 47.7 | 15.90075 | 42.55982 | 47.7 | 15.90075 | 35.31026 | 15.90075 | 24.28865 | 26.48865 | 300 | 25 | 50 | 0.349756512 | 5208.333 | 1821.6485
47.8 | 15.93413 | 6.452 | 47.8 | 15.93388 | 6.43661 | 47.8 | 15.93419 | 8.96842 | 15.934078 | 7.240312 | 9.440312 | 300 | 25 | 50 | 0.1042604928 | 5208.333 | 543.0234 |  |  |  | 47.8 | 15.93394 | -5.02609 | 47.8 | 15.93388 | 42.84708 | 47.8 | 15.93394 | 35.34637 | 15.93392 | 24.38912 | 26.58912 | 300 | 25 | 50 | 0.351203328 | 5208.333 | 1829.184
47.9 | 15.96731 | 6.27854 | 47.9 | 15.96738 | 6.54708 | 47.9 | 15.96738 | 9.12809 | 15.967326 | 7.280208 | 9.480208 | 300 | 25 | 50 | 0.1048349952 | 5208.333 | 546.0156 |  |  |  | 47.9 | 15.96744 | -5.10126 | 47.9 | 15.96738 | 42.82443 | 47.9 | 15.96744 | 35.47145 | 15.96742 | 24.39821 | 26.59821 | 300 | 25 | 50 | 0.351334176 | 5208.333 | 1829.8655
48 | 16.00075 | 6.52389 | 48 | 16.00063 | 6.55186 | 48 | 16.00081 | 8.88489 | 16.00075 | 7.259202 | 9.459202 | 300 | 25 | 50 | 0.1045325088 | 5208.333 | 544.44015 |  |  |  | 48 | 16.00056 | -4.98057 | 48 | 16.00056 | 42.84001 | 48 | 16.00056 | 35.3326 | 16.00056 | 24.39735 | 26.59735 | 300 | 25 | 50 | 0.351321792 | 5208.333 | 1829.801
48.1 | 16.03394 | 6.32577 | 48.1 | 16.03406 | 6.55792 | 48.1 | 16.034 | 9.01964 | 16.033976 | 7.22316 | 9.42316 | 300 | 25 | 50 | 0.104013504 | 5208.333 | 541.737 |  |  |  | 48.1 | 16.03406 | -4.99566 | 48.1 | 16.03406 | 43.04258 | 48.1 | 16.03413 | 35.42414 | 16.03408 | 24.49035 | 26.69035 | 300 | 25 | 50 | 0.352661088 | 5208.333 | 1836.7765
48.2 | 16.06738 | 6.3917 | 48.2 | 16.06738 | 6.54672 | 48.2 | 16.06756 | 8.98754 | 16.067428 | 7.221402 | 9.421402 | 300 | 25 | 50 | 0.1039881888 | 5208.333 | 541.60515 |  |  |  | 48.2 | 16.06725 | -4.81335 | 48.2 | 16.06725 | 42.93728 | 48.2 | 16.06725 | 35.50719 | 16.06725 | 24.54371 | 26.74371 | 300 | 25 | 50 | 0.353429376 | 5208.333 | 1840.778
48.3 | 16.10056 | 6.42046 | 48.3 | 16.10063 | 6.84438 | 48.3 | 16.10063 | 9.16127 | 16.100602 | 7.413934 | 9.613934 | 300 | 25 | 50 | 0.1067606496 | 5208.333 | 556.04505 |  |  |  | 48.3 | 16.10081 | -4.92661 | 48.3 | 16.10075 | 42.96727 | 48.3 | 16.10075 | 35.43614 | 16.10077 | 24.49227 | 26.69227 | 300 | 25 | 50 | 0.35268864 | 5208.333 | 1836.92
48.4 | 16.134 | 6.38489 | 48.4 | 16.134 | 6.58376 | 48.4 | 16.13425 | 9.11642 | 16.13405 | 7.228796 | 9.428796 | 300 | 25 | 50 | 0.1040946624 | 5208.333 | 542.1597 |  |  |  | 48.4 | 16.13388 | -5.05243 | 48.4 | 16.13394 | 42.95029 | 48.4 | 16.13394 | 35.44987 | 16.13392 | 24.44924 | 26.64924 | 300 | 25 | 50 | 0.352069104 | 5208.333 | 1833.69325
48.5 | 16.16744 | 6.27334 | 48.5 | 16.16731 | 6.57848 | 48.5 | 16.16744 | 9.0375 | 16.167388 | 7.266258 | 9.466258 | 300 | 25 | 50 | 0.1046341152 | 5208.333 | 544.96935 |  |  |  | 48.5 | 16.16738 | -4.90844 | 48.5 | 16.16731 | 42.93658 | 48.5 | 16.16731 | 35.56487 | 16.16733 | 24.531 | 26.731 | 300 | 25 | 50 | 0.353246448 | 5208.333 | 1839.82525
48.6 | 16.20063 | 6.43177 | 48.6 | 16.20069 | 6.77686 | 48.6 | 16.20081 | 8.92535 | 16.20069 | 7.28 | 9.48 | 300 | 25 | 50 | 0.104832 | 5208.333 | 546 |  |  |  | 48.6 | 16.20063 | -5.08778 | 48.6 | 16.20063 | 42.95009 | 48.6 | 16.20063 | 35.55045 | 16.20063 | 24.47092 | 26.67092 | 300 | 25 | 50 | 0.352381248 | 5208.333 | 1835.319
48.7 | 16.23413 | 6.3415 | 48.7 | 16.23388 | 6.6725 | 48.7 | 16.23406 | 9.16386 | 16.234026 | 7.30382 | 9.50382 | 300 | 25 | 50 | 0.105175008 | 5208.333 | 547.7865 |  |  |  | 48.7 | 16.23406 | -4.84097 | 48.7 | 16.234 | 42.94753 | 48.7 | 16.234 | 35.51854 | 16.23402 | 24.5417 | 26.7417 | 300 | 25 | 50 | 0.35340048 | 5208.333 | 1840.6275
48.8 | 16.26725 | 6.19363 | 48.8 | 16.26738 | 6.74549 | 48.8 | 16.2675 | 9.11371 | 16.267326 | 7.318122 | 9.518122 | 300 | 25 | 50 | 0.1053809568 | 5208.333 | 548.85915 |  |  |  | 48.8 | 16.26725 | -4.76838 | 48.8 | 16.26731 | 43.13545 | 48.8 | 16.26731 | 35.59202 | 16.26729 | 24.65303 | 26.85303 | 300 | 25 | 50 | 0.355003632 | 5208.333 | 1848.97725
48.9 | 16.30075 | 6.37643 | 48.9 | 16.30056 | 6.61656 | 48.9 | 16.30069 | 9.07754 | 16.3007 | 7.300676 | 9.500676 | 300 | 25 | 50 | 0.1051297344 | 5208.333 | 547.5507 |  |  |  | 48.9 | 16.30063 | -4.87377 | 48.9 | 16.30056 | 43.00187 | 48.9 | 16.30063 | 35.6503 | 16.30061 | 24.5928 | 26.7928 | 300 | 25 | 50 | 0.35413632 | 5208.333 | 1844.46
49 | 16.33394 | 6.29296 | 49 | 16.33413 | 6.82488 | 49 | 16.33413 | 9.17778 | 16.334028 | 7.351262 | 9.551262 | 300 | 25 | 50 | 0.1058581728 | 5208.333 | 551.34465 |  |  |  | 49 | 16.334 | -4.87808 | 49 | 16.33406 | 43.13722 | 49 | 16.33406 | 35.60347 | 16.33404 | 24.62087 | 26.82087 | 300 | 25 | 50 | 0.354540528 | 5208.333 | 1846.56525
49.1 | 16.36738 | 6.63455 | 49.1 | 16.36725 | 6.58432 | 49.1 | 16.3675 | 9.12062 | 16.367414 | 7.402056 | 9.602056 | 300 | 25 | 50 | 0.1065896064 | 5208.333 | 555.1542 |  |  |  | 49.1 | 16.36725 | -4.96736 | 49.1 | 16.36725 | 43.19656 | 49.1 | 16.36731 | 35.84457 | 16.36727 | 24.69126 | 26.89126 | 300 | 25 | 50 | 0.355554096 | 5208.333 | 1851.84425
49.2 | 16.40056 | 6.30973 | 49.2 | 16.40075 | 6.79318 | 49.2 | 16.40075 | 9.28749 | 16.40065 | 7.416984 | 9.616984 | 300 | 25 | 50 | 0.1068045696 | 5208.333 | 556.2738 |  |  |  | 49.2 | 16.40069 | -4.69323 | 49.2 | 16.40075 | 43.22682 | 49.2 | 16.40075 | 35.80872 | 16.40073 | 24.78077 | 26.98077 | 300 | 25 | 50 | 0.356843088 | 5208.333 | 1858.55775
49.3 | 16.43413 | 6.41333 | 49.3 | 16.43388 | 6.93735 | 49.3 | 16.43413 | 9.20554 | 16.434066 | 7.413878 | 9.613878 | 300 | 25 | 50 | 0.1067598432 | 5208.333 | 556.04085 |  |  |  | 49.3 | 16.434 | -4.93742 | 49.3 | 16.43394 | 43.33356 | 49.3 | 16.43394 | 35.83184 | 16.43396 | 24.74266 | 26.94266 | 300 | 25 | 50 | 0.356294304 | 5208.333 | 1855.6995
49.4 | 16.46731 | 6.42907 | 49.4 | 16.46744 | 6.74744 | 49.4 | 16.46737 | 9.35215 | 16.467336 | 7.396756 | 9.596756 | 300 | 25 | 50 | 0.1065132864 | 5208.333 | 554.7567 |  |  |  | 49.4 | 16.46744 | -4.96747 | 49.4 | 16.46744 | 43.213 | 49.4 | 16.46744 | 35.79805 | 16.46744 | 24.68119 | 26.88119 | 300 | 25 | 50 | 0.355409184 | 5208.333 | 1851.0895
49.5 | 16.50069 | 6.68511 | 49.5 | 16.50056 | 6.86103 | 49.5 | 16.50088 | 9.22527 | 16.500714 | 7.402092 | 9.602092 | 300 | 25 | 50 | 0.1065901248 | 5208.333 | 555.1569 |  |  |  | 49.5 | 16.50056 | -4.94908 | 49.5 | 16.50056 | 43.2774 | 49.5 | 16.50056 | 35.71626 | 16.50056 | 24.68153 | 26.88153 | 300 | 25 | 50 | 0.355413984 | 5208.333 | 1851.1145
49.6 | 16.53394 | 6.51872 | 49.6 | 16.534 | 6.89969 | 49.6 | 16.53406 | 9.08558 | 16.533976 | 7.426766 | 9.626766 | 300 | 25 | 50 | 0.1069454304 | 5208.333 | 557.00745 |  |  |  | 49.6 | 16.53406 | -4.75216 | 49.6 | 16.53406 | 43.56908 | 49.6 | 16.53413 | 35.78075 | 16.53408 | 24.86589 | 27.06589 | 300 | 25 | 50 | 0.358068816 | 5208.333 | 1864.94175
49.7 | 16.56725 | 6.44516 | 49.7 | 16.56731 | 6.9932 | 49.7 | 16.5675 | 9.18121 | 16.567364 | 7.453654 | 9.653654 | 300 | 25 | 50 | 0.1073326176 | 5208.333 | 559.02405 |  |  |  | 49.7 | 16.56725 | -4.93525 | 49.7 | 16.56719 | 43.39656 | 49.7 | 16.56725 | 35.87775 | 16.56723 | 24.77969 | 26.97969 | 300 | 25 | 50 | 0.356827488 | 5208.333 | 1858.4765
49.8 | 16.60056 | 6.49195 | 49.8 | 16.60069 | 6.69664 | 49.8 | 16.60069 | 9.3579 | 16.600664 | 7.508806 | 9.708806 | 300 | 25 | 50 | 0.1081268064 | 5208.333 | 563.16045 |  |  |  | 49.8 | 16.60081 | -5.00221 | 49.8 | 16.60075 | 43.40957 | 49.8 | 16.60081 | 36.11372 | 16.60079 | 24.84036 | 27.04036 | 300 | 25 | 50 | 0.357701184 | 5208.333 | 1863.027
49.9 | 16.634 | 6.47316 | 49.9 | 16.634 | 6.94046 | 49.9 | 16.63425 | 9.12731 | 16.63405 | 7.440086 | 9.640086 | 300 | 25 | 50 | 0.1071372384 | 5208.333 | 558.00645 |  |  |  | 49.9 | 16.63387 | -5.04547 | 49.9 | 16.63387 | 43.46333 | 49.9 | 16.63394 | 36.0397 | 16.63389 | 24.81919 | 27.01919 | 300 | 25 | 50 | 0.357396288 | 5208.333 | 1861.439
50 | 16.6675 | 6.59698 | 50 | 16.66725 | 6.8278 | 50 | 16.66744 | 9.30053 | 16.6674 | 7.526898 | 9.726898 | 300 | 25 | 50 | 0.1083873312 | 5208.333 | 564.51735 |  |  |  | 50 | 16.66731 | -4.88879 | 50 | 16.66731 | 43.26867 | 50 | 16.66738 | 35.92788 | 16.66733 | 24.76925 | 26.96925 | 300 | 25 | 50 | 0.356677248 | 5208.333 | 1857.694
50.1 | 16.70063 | 6.48164 | 50.1 | 16.70075 | 6.93891 | 50.1 | 16.70081 | 9.35998 | 16.70069 | 7.466346 | 9.666346 | 300 | 25 | 50 | 0.1075153824 | 5208.333 | 559.97595 |  |  |  | 50.1 | 16.70063 | -4.96877 | 50.1 | 16.70056 | 43.43094 | 50.1 | 16.70063 | 35.8335 | 16.70061 | 24.76522 | 26.96522 | 300 | 25 | 50 | 0.356619216 | 5208.333 | 1857.39175
50.2 | 16.73406 | 6.46813 | 50.2 | 16.73394 | 6.73726 | 50.2 | 16.734 | 9.16782 | 16.734038 | 7.428366 | 9.628366 | 300 | 25 | 50 | 0.1069684704 | 5208.333 | 557.12745 |  |  |  | 50.2 | 16.73406 | -4.87965 | 50.2 | 16.734 | 43.58087 | 50.2 | 16.734 | 35.96959 | 16.73402 | 24.89027 | 27.09027 | 300 | 25 | 50 | 0.358419888 | 5208.333 | 1866.77025
50.3 | 16.76725 | 6.51852 | 50.3 | 16.76744 | 6.93272 | 50.3 | 16.76756 | 9.32741 | 16.767362 | 7.541868 | 9.741868 | 300 | 25 | 50 | 0.1086028992 | 5208.333 | 565.6401 |  |  |  | 50.3 | 16.76731 | -5.10834 | 50.3 | 16.76719 | 43.64551 | 50.3 | 16.76725 | 35.96894 | 16.76725 | 24.83537 | 27.03537 | 300 | 25 | 50 | 0.357629328 | 5208.333 | 1862.65275
50.4 | 16.80081 | 6.59569 | 50.4 | 16.80056 | 6.97143 | 50.4 | 16.80069 | 9.33351 | 16.800724 | 7.552684 | 9.752684 | 300 | 25 | 50 | 0.1087586496 | 5208.333 | 566.4513 |  |  |  | 50.4 | 16.80069 | -4.91462 | 50.4 | 16.80062 | 43.4418 | 50.4 | 16.80062 | 36.00758 | 16.80064 | 24.84492 | 27.04492 | 300 | 25 | 50 | 0.357766848 | 5208.333 | 1863.369
50.5 | 16.83394 | 6.53388 | 50.5 | 16.83413 | 6.82751 | 50.5 | 16.83419 | 9.25696 | 16.83404 | 7.455108 | 9.655108 | 300 | 25 | 50 | 0.1073535552 | 5208.333 | 559.1331 |  |  |  | 50.5 | 16.834 | -4.91652 | 50.5 | 16.83406 | 43.52032 | 50.5 | 16.83406 | 35.92119 | 16.83404 | 24.84166 | 27.04166 | 300 | 25 | 50 | 0.357719952 | 5208.333 | 1863.12475
50.6 | 16.86744 | 6.7579 | 50.6 | 16.86731 | 6.96269 | 50.6 | 16.8675 | 9.5284 | 16.867438 | 7.621024 | 9.821024 | 300 | 25 | 50 | 0.1097427456 | 5208.333 | 571.5768 |  |  |  | 50.6 | 16.86731 | -4.83609 | 50.6 | 16.86725 | 43.74782 | 50.6 | 16.86731 | 35.91753 | 16.86729 | 24.94309 | 27.14309 | 300 | 25 | 50 | 0.359180448 | 5208.333 | 1870.7315
50.7 | 16.9005 | 6.70094 | 50.7 | 16.90069 | 7.13947 | 50.7 | 16.90075 | 9.31006 | 16.90064 | 7.551292 | 9.751292 | 300 | 25 | 50 | 0.1087386048 | 5208.333 | 566.3469 |  |  |  | 50.7 | 16.90069 | -4.87009 | 50.7 | 16.90075 | 43.70531 | 50.7 | 16.90075 | 36.03585 | 16.90073 | 24.95702 | 27.15702 | 300 | 25 | 50 | 0.359381136 | 5208.333 | 1871.77675
50.8 | 16.93413 | 6.76217 | 50.8 | 16.93388 | 6.89962 | 50.8 | 16.93413 | 9.56833 | 16.934054 | 7.621506 | 9.821506 | 300 | 25 | 50 | 0.1097496864 | 5208.333 | 571.61295 |  |  |  | 50.8 | 16.93394 | -4.93813 | 50.8 | 16.93388 | 43.83881 | 50.8 | 16.93394 | 36.30477 | 16.93392 | 25.06848 | 27.26848 | 300 | 25 | 50 | 0.36098616 | 5208.333 | 1880.13625
50.9 | 16.96725 | 6.50324 | 50.9 | 16.96744 | 7.03622 | 50.9 | 16.96738 | 9.29107 | 16.967314 | 7.54391 | 9.74391 | 300 | 25 | 50 | 0.108632304 | 5208.333 | 565.79325 |  |  |  | 50.9 | 16.96744 | -4.77408 | 50.9 | 16.96744 | 43.82552 | 50.9 | 16.96744 | 36.28184 | 16.96744 | 25.11109 | 27.31109 | 300 | 25 | 50 | 0.361599744 | 5208.333 | 1883.332
51 | 17.00069 | 6.75121 | 51 | 17.00063 | 6.98919 | 51 | 17.00081 | 9.40194 | 17.000714 | 7.644772 | 9.844772 | 300 | 25 | 50 | 0.1100847168 | 5208.333 | 573.3579 |  |  |  | 51 | 17.00063 | -5.02965 | 51 | 17.00056 | 43.76598 | 51 | 17.00063 | 36.32192 | 17.00061 | 25.01942 | 27.21942 | 300 | 25 | 50 | 0.3602796 | 5208.333 | 1876.45625
51.1 | 17.03394 | 6.63379 | 51.1 | 17.034 | 6.98517 | 51.1 | 17.03406 | 9.54407 | 17.033988 | 7.672782 | 9.872782 | 300 | 25 | 50 | 0.1104880608 | 5208.333 | 575.45865 |  |  |  | 51.1 | 17.03406 | -4.88678 | 51.1 | 17.034 | 43.6626 | 51.1 | 17.03406 | 36.20155 | 17.03404 | 24.99246 | 27.19246 | 300 | 25 | 50 | 0.359891376 | 5208.333 | 1874.43425
51.2 | 17.06744 | 6.74318 | 51.2 | 17.06731 | 7.00164 | 51.2 | 17.06756 | 9.31746 | 17.067412 | 7.602078 | 9.802078 | 300 | 25 | 50 | 0.1094699232 | 5208.333 | 570.15585 |  |  |  | 51.2 | 17.06719 | -4.90999 | 51.2 | 17.06719 | 43.91537 | 51.2 | 17.06725 | 36.41343 | 17.06721 | 25.1396 | 27.3396 | 300 | 25 | 50 | 0.362010288 | 5208.333 | 1885.47025
51.3 | 17.10056 | 6.69391 | 51.3 | 17.10063 | 7.03604 | 51.3 | 17.10069 | 9.62093 | 17.100628 | 7.72012 | 9.92012 | 300 | 25 | 50 | 0.111169728 | 5208.333 | 579.009 |  |  |  | 51.3 | 17.10075 | -5.00067 | 51.3 | 17.10081 | 43.97581 | 51.3 | 17.10075 | 36.22829 | 17.10077 | 25.06781 | 27.26781 | 300 | 25 | 50 | 0.360976464 | 5208.333 | 1880.08575
51.4 | 17.13394 | 6.74253 | 51.4 | 17.134 | 6.96826 | 51.4 | 17.13419 | 9.38919 | 17.134026 | 7.629396 | 9.829396 | 300 | 25 | 50 | 0.1098633024 | 5208.333 | 572.2047 |  |  |  | 51.4 | 17.13394 | -5.10641 | 51.4 | 17.13388 | 43.93215 | 51.4 | 17.13394 | 36.39835 | 17.13392 | 25.0747 | 27.2747 | 300 | 25 | 50 | 0.361075632 | 5208.333 | 1880.60225
51.5 | 17.16744 | 6.8063 | 51.5 | 17.16725 | 7.08378 | 51.5 | 17.16744 | 9.53151 | 17.167388 | 7.654154 | 9.854154 | 300 | 25 | 50 | 0.1102198176 | 5208.333 | 574.06155 |  |  |  | 51.5 | 17.16738 | -4.69697 | 51.5 | 17.16731 | 43.97258 | 51.5 | 17.16725 | 36.39931 | 17.16731 | 25.22497 | 27.42497 | 300 | 25 | 50 | 0.363239616 | 5208.333 | 1891.873
51.6 | 17.20069 | 6.80013 | 51.6 | 17.20069 | 7.24952 | 51.6 | 17.20081 | 9.53171 | 17.200702 | 7.688398 | 9.888398 | 300 | 25 | 50 | 0.1107129312 | 5208.333 | 576.62985 |  |  |  | 51.6 | 17.20063 | -4.86186 | 51.6 | 17.20056 | 43.95624 | 51.6 | 17.20069 | 36.47609 | 17.20063 | 25.19016 | 27.39016 | 300 | 25 | 50 | 0.362738256 | 5208.333 | 1889.26175
51.7 | 17.23406 | 6.60561 | 51.7 | 17.23394 | 6.94978 | 51.7 | 17.234 | 9.56407 | 17.234024 | 7.654656 | 9.854656 | 300 | 25 | 50 | 0.1102270464 | 5208.333 | 574.0992 |  |  |  | 51.7 | 17.23406 | -4.92655 | 51.7 | 17.234 | 43.96847 | 51.7 | 17.234 | 36.44133 | 17.23402 | 25.16108 | 27.36108 | 300 | 25 | 50 | 0.3623196 | 5208.333 | 1887.08125
51.8 | 17.26725 | 6.73636 | 51.8 | 17.26738 | 7.18692 | 51.8 | 17.2675 | 9.49375 | 17.267314 | 7.73095 | 9.93095 | 300 | 25 | 50 | 0.11132568 | 5208.333 | 579.82125 |  |  |  | 51.8 | 17.26731 | -4.98316 | 51.8 | 17.26731 | 44.10948 | 51.8 | 17.26731 | 36.17721 | 17.26731 | 25.10118 | 27.30118 | 300 | 25 | 50 | 0.361456944 | 5208.333 | 1882.58825
51.9 | 17.30075 | 6.65803 | 51.9 | 17.30056 | 7.15019 | 51.9 | 17.30075 | 9.63296 | 17.300712 | 7.743048 | 9.943048 | 300 | 25 | 50 | 0.1114998912 | 5208.333 | 580.7286 |  |  |  | 51.9 | 17.30062 | -4.95381 | 51.9 | 17.30056 | 43.78305 | 51.9 | 17.30062 | 36.31384 | 17.3006 | 25.04769 | 27.24769 | 300 | 25 | 50 | 0.360686784 | 5208.333 | 1878.577
52 | 17.334 | 6.76525 | 52 | 17.33413 | 6.99632 | 52 | 17.33406 | 9.53886 | 17.334014 | 7.71004 | 9.91004 | 300 | 25 | 50 | 0.111024576 | 5208.333 | 578.253 |  |  |  | 52 | 17.334 | -5.02596 | 52 | 17.33406 | 43.76341 | 52 | 17.33413 | 36.1725 | 17.33406 | 24.96998 | 27.16998 | 300 | 25 | 50 | 0.35956776 | 5208.333 | 1872.74875
52.1 | 17.36744 | 6.85575 | 52.1 | 17.36725 | 7.13495 | 52.1 | 17.36744 | 9.79047 | 17.367414 | 7.849364 | 10.049364 | 300 | 25 | 50 | 0.1130308416 | 5208.333 | 588.7023 |  |  |  | 52.1 | 17.36725 | -4.99685 | 52.1 | 17.36725 | 43.79428 | 52.1 | 17.36731 | 36.32888 | 17.36727 | 25.0421 | 27.2421 | 300 | 25 | 50 | 0.360606288 | 5208.333 | 1878.15775
52.2 | 17.40056 | 6.80854 | 52.2 | 17.40069 | 7.27866 | 52.2 | 17.40075 | 9.63899 | 17.400652 | 7.796858 | 9.996858 | 300 | 25 | 50 | 0.1122747552 | 5208.333 | 584.76435 |  |  |  | 52.2 | 17.40075 | -4.98675 | 52.2 | 17.40075 | 43.73729 | 52.2 | 17.40075 | 36.6024 | 17.40075 | 25.11765 | 27.31765 | 300 | 25 | 50 | 0.361694112 | 5208.333 | 1883.8235
52.3 | 17.43406 | 6.82159 | 52.3 | 17.43388 | 7.44173 | 52.3 | 17.43419 | 9.74167 | 17.43405 | 7.82114 | 10.02114 | 300 | 25 | 50 | 0.112624416 | 5208.333 | 586.5855 |  |  |  | 52.3 | 17.43388 | -4.79478 | 52.3 | 17.43381 | 43.74292 | 52.3 | 17.43394 | 36.50925 | 17.43388 | 25.15246 | 27.35246 | 300 | 25 | 50 | 0.362195472 | 5208.333 | 1886.43475
52.4 | 17.46731 | 6.84137 | 52.4 | 17.46744 | 7.12782 | 52.4 | 17.46738 | 9.67723 | 17.467326 | 7.741276 | 9.941276 | 300 | 25 | 50 | 0.1114743744 | 5208.333 | 580.5957 |  |  |  | 52.4 | 17.4675 | -4.8774 | 52.4 | 17.46738 | 43.77026 | 52.4 | 17.46744 | 36.58738 | 17.46744 | 25.16008 | 27.36008 | 300 | 25 | 50 | 0.362305152 | 5208.333 | 1887.006
52.5 | 17.50069 | 6.73239 | 52.5 | 17.50063 | 7.17569 | 52.5 | 17.50081 | 9.83124 | 17.500726 | 7.79012 | 9.99012 | 300 | 25 | 50 | 0.112177728 | 5208.333 | 584.259 |  |  |  | 52.5 | 17.50056 | -4.9195 | 52.5 | 17.50056 | 43.79265 | 52.5 | 17.50056 | 36.48949 | 17.50056 | 25.12088 | 27.32088 | 300 | 25 | 50 | 0.361740672 | 5208.333 | 1884.066
52.6 | 17.53394 | 6.65989 | 52.6 | 17.534 | 7.38814 | 52.6 | 17.53406 | 9.64281 | 17.533988 | 7.780786 | 9.980786 | 300 | 25 | 50 | 0.1120433184 | 5208.333 | 583.55895 |  |  |  | 52.6 | 17.53413 | -4.87111 | 52.6 | 17.53394 | 43.74448 | 52.6 | 17.53406 | 36.62415 | 17.53404 | 25.16584 | 27.36584 | 300 | 25 | 50 | 0.362388096 | 5208.333 | 1887.438
52.7 | 17.56737 | 6.96336 | 52.7 | 17.56731 | 7.26327 | 52.7 | 17.56756 | 9.61961 | 17.567398 | 7.799054 | 9.999054 | 300 | 25 | 50 | 0.1123063776 | 5208.333 | 584.92905 |  |  |  | 52.7 | 17.56719 | -5.14061 | 52.7 | 17.56719 | 43.99319 | 52.7 | 17.56725 | 36.82335 | 17.56721 | 25.22531 | 27.42531 | 300 | 25 | 50 | 0.363244464 | 5208.333 | 1891.89825
52.8 | 17.60063 | 6.82419 | 52.8 | 17.60063 | 7.14169 | 52.8 | 17.60069 | 9.88296 | 17.600654 | 7.855768 | 10.055768 | 300 | 25 | 50 | 0.1131230592 | 5208.333 | 589.1826 |  |  |  | 52.8 | 17.60081 | -4.94516 | 52.8 | 17.60081 | 43.97202 | 52.8 | 17.60081 | 36.57442 | 17.60081 | 25.20043 | 27.40043 | 300 | 25 | 50 | 0.362886144 | 5208.333 | 1890.032
52.9 | 17.63394 | 6.95781 | 52.9 | 17.634 | 7.10891 | 52.9 | 17.63425 | 9.82182 | 17.634038 | 7.910554 | 10.110554 | 300 | 25 | 50 | 0.1139119776 | 5208.333 | 593.29155 |  |  |  | 52.9 | 17.63387 | -4.80954 | 52.9 | 17.63394 | 43.89309 | 52.9 | 17.63394 | 36.67032 | 17.63392 | 25.25129 | 27.45129 | 300 | 25 | 50 | 0.363618576 | 5208.333 | 1893.84675
53 | 17.66744 | 6.75591 | 53 | 17.66731 | 7.2472 | 53 | 17.66738 | 9.63409 | 17.66739 | 7.759782 | 9.959782 | 300 | 25 | 50 | 0.1117408608 | 5208.333 | 581.98365 |  |  |  | 53 | 17.66738 | -5.01437 | 53 | 17.66731 | 43.94068 | 53 | 17.66738 | 36.77196 | 17.66736 | 25.23276 | 27.43276 | 300 | 25 | 50 | 0.363351696 | 5208.333 | 1892.45675
53.1 | 17.70063 | 7.02085 | 53.1 | 17.70069 | 6.99568 | 53.1 | 17.70081 | 9.75509 | 17.700678 | 7.828908 | 10.028908 | 300 | 25 | 50 | 0.1127362752 | 5208.333 | 587.1681 |  |  |  | 53.1 | 17.70056 | -4.87453 | 53.1 | 17.70056 | 43.97563 | 53.1 | 17.70056 | 36.97212 | 17.70056 | 25.35774 | 27.55774 | 300 | 25 | 50 | 0.365151456 | 5208.333 | 1901.8305
53.2 | 17.73406 | 6.95267 | 53.2 | 17.73388 | 7.18445 | 53.2 | 17.734 | 9.83849 | 17.734026 | 7.879926 | 10.079926 | 300 | 25 | 50 | 0.1134709344 | 5208.333 | 590.99445 |  |  |  | 53.2 | 17.73406 | -4.91522 | 53.2 | 17.734 | 43.89032 | 53.2 | 17.73406 | 36.84587 | 17.73404 | 25.27366 | 27.47366 | 300 | 25 | 50 | 0.363940656 | 5208.333 | 1895.52425
53.3 | 17.76725 | 6.88643 | 53.3 | 17.76744 | 7.41 | 53.3 | 17.7675 | 9.66266 | 17.76735 | 7.883428 | 10.083428 | 300 | 25 | 50 | 0.1135213632 | 5208.333 | 591.2571 |  |  |  | 53.3 | 17.76731 | -4.81222 | 53.3 | 17.76731 | 44.0586 | 53.3 | 17.76731 | 36.85106 | 17.76731 | 25.36581 | 27.56581 | 300 | 25 | 50 | 0.365267712 | 5208.333 | 1902.436
53.4 | 17.80075 | 6.72392 | 53.4 | 17.80056 | 7.36504 | 53.4 | 17.80075 | 9.84677 | 17.800712 | 7.86586 | 10.06586 | 300 | 25 | 50 | 0.113268384 | 5208.333 | 589.9395 |  |  |  | 53.4 | 17.80056 | -4.75121 | 53.4 | 17.80056 | 44.04163 | 53.4 | 17.80062 | 36.94778 | 17.80058 | 25.41273 | 27.61273 | 300 | 25 | 50 | 0.36594336 | 5208.333 | 1905.955
53.5 | 17.83394 | 7.01811 | 53.5 | 17.83412 | 7.32277 | 53.5 | 17.83412 | 9.77383 | 17.834012 | 7.946704 | 10.146704 | 300 | 25 | 50 | 0.1144325376 | 5208.333 | 596.0028 |  |  |  | 53.5 | 17.834 | -4.97918 | 53.5 | 17.83406 | 43.83665 | 53.5 | 17.83406 | 36.85816 | 17.83404 | 25.23854 | 27.43854 | 300 | 25 | 50 | 0.363435024 | 5208.333 | 1892.89075
53.6 | 17.86744 | 6.94494 | 53.6 | 17.86731 | 7.35576 | 53.6 | 17.86744 | 9.79042 | 17.867426 | 7.949936 | 10.149936 | 300 | 25 | 50 | 0.1144790784 | 5208.333 | 596.2452 |  |  |  | 53.6 | 17.86725 | -4.82669 | 53.6 | 17.86731 | 44.17553 | 53.6 | 17.86731 | 37.02131 | 17.86729 | 25.45672 | 27.65672 | 300 | 25 | 50 | 0.36657672 | 5208.333 | 1909.25375
53.7 | 17.90063 | 6.93768 | 53.7 | 17.90075 | 7.43965 | 53.7 | 17.90075 | 9.7779 | 17.900664 | 7.924424 | 10.124424 | 300 | 25 | 50 | 0.1141117056 | 5208.333 | 594.3318 |  |  |  | 53.7 | 17.90075 | -4.97135 | 53.7 | 17.90075 | 44.04509 | 53.7 | 17.90075 | 37.04579 | 17.90075 | 25.37318 | 27.57318 | 300 | 25 | 50 | 0.365373744 | 5208.333 | 1902.98825
53.8 | 17.93413 | 7.04198 | 53.8 | 17.93381 | 7.43195 | 53.8 | 17.93413 | 9.68609 | 17.934078 | 7.932096 | 10.132096 | 300 | 25 | 50 | 0.1142221824 | 5208.333 | 594.9072 |  |  |  | 53.8 | 17.93394 | -4.8632 | 53.8 | 17.93388 | 44.06469 | 53.8 | 17.93394 | 36.8786 | 17.93392 | 25.36003 | 27.56003 | 300 | 25 | 50 | 0.365184432 | 5208.333 | 1902.00225
53.9 | 17.96725 | 6.90603 | 53.9 | 17.96744 | 7.42172 | 53.9 | 17.96737 | 9.94738 | 17.967312 | 8.008048 | 10.208048 | 300 | 25 | 50 | 0.1153158912 | 5208.333 | 600.6036 |  |  |  | 53.9 | 17.96744 | -4.97346 | 53.9 | 17.96731 | 43.80981 | 53.9 | 17.96737 | 37.00241 | 17.96737 | 25.27959 | 27.47959 | 300 | 25 | 50 | 0.364026048 | 5208.333 | 1895.969
54 | 18.00069 | 7.05976 | 54 | 18.00063 | 7.48794 | 54 | 18.00081 | 9.82805 | 18.000726 | 7.995676 | 10.195676 | 300 | 25 | 50 | 0.1151377344 | 5208.333 | 599.6757 |  |  |  | 54 | 18.00063 | -5.02913 | 54 | 18.00056 | 44.03442 | 54 | 18.00056 | 37.1273 | 18.00058 | 25.37753 | 27.57753 | 300 | 25 | 50 | 0.365436432 | 5208.333 | 1903.31475
54.1 | 18.03394 | 6.9418 | 54.1 | 18.034 | 7.37258 | 54.1 | 18.03406 | 10.09951 | 18.033988 | 7.998734 | 10.198734 | 300 | 25 | 50 | 0.1151817696 | 5208.333 | 599.90505 |  |  |  | 54.1 | 18.03413 | -4.76716 | 54.1 | 18.03419 | 44.03756 | 54.1 | 18.03413 | 37.32587 | 18.03415 | 25.53209 | 27.73209 | 300 | 25 | 50 | 0.367662096 | 5208.333 | 1914.90675
54.2 | 18.06738 | 6.97921 | 54.2 | 18.06731 | 7.55656 | 54.2 | 18.06756 | 9.83578 | 18.067414 | 8.046282 | 10.246282 | 300 | 25 | 50 | 0.1158664608 | 5208.333 | 603.47115 |  |  |  | 54.2 | 18.06719 | -4.98968 | 54.2 | 18.06719 | 44.22358 | 54.2 | 18.06725 | 37.03886 | 18.06721 | 25.42425 | 27.62425 | 300 | 25 | 50 | 0.366109248 | 5208.333 | 1906.819
54.3 | 18.10063 | 7.00055 | 54.3 | 18.10063 | 7.24841 | 54.3 | 18.10069 | 9.88549 | 18.10064 | 7.958268 | 10.158268 | 300 | 25 | 50 | 0.1145990592 | 5208.333 | 596.8701 |  |  |  | 54.3 | 18.10081 | -4.87267 | 54.3 | 18.10069 | 44.19637 | 54.3 | 18.10075 | 37.18459 | 18.10075 | 25.50276 | 27.70276 | 300 | 25 | 50 | 0.367239792 | 5208.333 | 1912.70725
54.4 | 18.134 | 6.99826 | 54.4 | 18.134 | 7.46223 | 54.4 | 18.13425 | 10.1059 | 18.13405 | 8.067916 | 10.267916 | 300 | 25 | 50 | 0.1161779904 | 5208.333 | 605.0937 |  |  |  | 54.4 | 18.134 | -4.87191 | 54.4 | 18.13394 | 44.20478 | 54.4 | 18.13394 | 37.08688 | 18.13396 | 25.47325 | 27.67325 | 300 | 25 | 50 | 0.3668148 | 5208.333 | 1910.49375
54.5 | 18.16738 | 6.79443 | 54.5 | 18.16725 | 7.31104 | 54.5 | 18.16744 | 10.05627 | 18.167352 | 7.998544 | 10.198544 | 300 | 25 | 50 | 0.1151790336 | 5208.333 | 599.8908 |  |  |  | 54.5 | 18.16738 | -4.92861 | 54.5 | 18.16731 | 44.19136 | 54.5 | 18.16738 | 37.02245 | 18.16736 | 25.4284 | 27.6284 | 300 | 25 | 50 | 0.36616896 | 5208.333 | 1907.13
54.6 | 18.20069 | 7.01285 | 54.6 | 18.20075 | 7.65641 | 54.6 | 18.20088 | 10.17677 | 18.200728 | 8.102388 | 10.302388 | 300 | 25 | 50 | 0.1166743872 | 5208.333 | 607.6791 |  |  |  | 54.6 | 18.20063 | -4.89299 | 54.6 | 18.20056 | 44.21512 | 54.6 | 18.20063 | 37.02905 | 18.20061 | 25.45039 | 27.65039 | 300 | 25 | 50 | 0.366485664 | 5208.333 | 1908.7795
54.7 | 18.23406 | 7.08999 | 54.7 | 18.23388 | 7.44354 | 54.7 | 18.23394 | 9.9984 | 18.234002 | 8.090962 | 10.290962 | 300 | 25 | 50 | 0.1165098528 | 5208.333 | 606.82215 |  |  |  | 54.7 | 18.23406 | -4.92121 | 54.7 | 18.23394 | 44.11084 | 54.7 | 18.234 | 36.91231 | 18.234 | 25.36731 | 27.56731 | 300 | 25 | 50 | 0.365289312 | 5208.333 | 1902.5485
54.8 | 18.26725 | 7.12728 | 54.8 | 18.26744 | 7.37537 | 54.8 | 18.2675 | 9.9448 | 18.26735 | 8.061418 | 10.261418 | 300 | 25 | 50 | 0.1160844192 | 5208.333 | 604.60635 |  |  |  | 54.8 | 18.26725 | -4.87005 | 54.8 | 18.26725 | 44.17426 | 54.8 | 18.26731 | 36.9521 | 18.26727 | 25.41877 | 27.61877 | 300 | 25 | 50 | 0.366030288 | 5208.333 | 1906.40775
54.9 | 18.30075 | 7.16418 | 54.9 | 18.30063 | 7.64947 | 54.9 | 18.30075 | 10.06347 | 18.300726 | 8.160962 | 10.360962 | 300 | 25 | 50 | 0.1175178528 | 5208.333 | 612.07215 |  |  |  | 54.9 | 18.30056 | -4.98622 | 54.9 | 18.30063 | 44.30251 | 54.9 | 18.30063 | 36.9368 | 18.30061 | 25.4177 | 27.6177 | 300 | 25 | 50 | 0.366014832 | 5208.333 | 1906.32725
55 | 18.33394 | 7.12482 | 55 | 18.33406 | 7.50233 | 55 | 18.33413 | 9.99079 | 18.334002 | 8.06161 | 10.26161 | 300 | 25 | 50 | 0.116087184 | 5208.333 | 604.62075 |  |  |  | 55 | 18.334 | -4.97475 | 55 | 18.33413 | 44.25191 | 55 | 18.33413 | 36.829 | 18.33409 | 25.36872 | 27.56872 | 300 | 25 | 50 | 0.365309568 | 5208.333 | 1902.654
55.1 | 18.3675 | 7.23085 | 55.1 | 18.36731 | 7.5635 | 55.1 | 18.36744 | 9.95993 | 18.367426 | 8.130842 | 10.330842 | 300 | 25 | 50 | 0.1170841248 | 5208.333 | 609.81315 |  |  |  | 55.1 | 18.36731 | -5.05694 | 55.1 | 18.36719 | 44.26491 | 55.1 | 18.36719 | 36.97104 | 18.36723 | 25.393 | 27.593 | 300 | 25 | 50 | 0.365659248 | 5208.333 | 1904.47525
55.2 | 18.40056 | 7.18005 | 55.2 | 18.40075 | 7.60043 | 55.2 | 18.40075 | 10.13703 | 18.400664 | 8.179056 | 10.379056 | 300 | 25 | 50 | 0.1177784064 | 5208.333 | 613.4292 |  |  |  | 55.2 | 18.40069 | -4.86312 | 55.2 | 18.40075 | 44.20982 | 55.2 | 18.40075 | 37.29089 | 18.40073 | 25.54586 | 27.74586 | 300 | 25 | 50 | 0.367860432 | 5208.333 | 1915.93975
55.3 | 18.43413 | 7.20562 | 55.3 | 18.43381 | 7.65651 | 55.3 | 18.43419 | 10.19293 | 18.434076 | 8.157766 | 10.357766 | 300 | 25 | 50 | 0.1174718304 | 5208.333 | 611.83245 |  |  |  | 55.3 | 18.43394 | -4.96779 | 55.3 | 18.43394 | 44.21892 | 55.3 | 18.434 | 37.09824 | 18.43396 | 25.44979 | 27.64979 | 300 | 25 | 50 | 0.366476976 | 5208.333 | 1908.73425
55.4 | 18.46731 | 7.08984 | 55.4 | 18.46744 | 7.62356 | 55.4 | 18.46738 | 10.14712 | 18.46734 | 8.163208 | 10.363208 | 300 | 25 | 50 | 0.1175501952 | 5208.333 | 612.2406 |  |  |  | 55.4 | 18.46744 | -4.84862 | 55.4 | 18.46738 | 44.42551 | 55.4 | 18.46738 | 36.93194 | 18.4674 | 25.50294 | 27.70294 | 300 | 25 | 50 | 0.367242384 | 5208.333 | 1912.72075
55.5 | 18.50075 | 7.10449 | 55.5 | 18.50056 | 7.72901 | 55.5 | 18.50081 | 10.13859 | 18.500712 | 8.223226 | 10.423226 | 300 | 25 | 50 | 0.1184144544 | 5208.333 | 616.74195 |  |  |  | 55.5 | 18.50063 | -4.85886 | 55.5 | 18.50056 | 44.35762 | 55.5 | 18.50063 | 37.21605 | 18.50061 | 25.5716 | 27.7716 | 300 | 25 | 50 | 0.368231088 | 5208.333 | 1917.87025
55.6 | 18.53388 | 7.12813 | 55.6 | 18.534 | 7.43758 | 55.6 | 18.534 | 10.21059 | 18.533952 | 8.178458 | 10.378458 | 300 | 25 | 50 | 0.1177697952 | 5208.333 | 613.38435 |  |  |  | 55.6 | 18.53407 | -4.83023 | 55.6 | 18.53407 | 44.37681 | 55.6 | 18.53407 | 37.18514 | 18.53407 | 25.57724 | 27.77724 | 300 | 25 | 50 | 0.368312256 | 5208.333 | 1918.293
55.7 | 18.56738 | 7.05679 | 55.7 | 18.56731 | 7.55623 | 55.7 | 18.5675 | 10.1011 | 18.567402 | 8.13122 | 10.33122 | 300 | 25 | 50 | 0.117089568 | 5208.333 | 609.8415 |  |  |  | 55.7 | 18.56713 | -5.00632 | 55.7 | 18.56719 | 44.42753 | 55.7 | 18.56725 | 37.15493 | 18.56719 | 25.52538 | 27.72538 | 300 | 25 | 50 | 0.367565472 | 5208.333 | 1914.4035
55.8 | 18.60063 | 7.20609 | 55.8 | 18.60069 | 7.62141 | 55.8 | 18.60075 | 10.03774 | 18.600678 | 8.19076 | 10.39076 | 300 | 25 | 50 | 0.117946944 | 5208.333 | 614.307 |  |  |  | 55.8 | 18.60075 | -4.79306 | 55.8 | 18.60075 | 44.4128 | 55.8 | 18.60081 | 37.23042 | 18.60077 | 25.61672 | 27.81672 | 300 | 25 | 50 | 0.368880768 | 5208.333 | 1921.254
55.9 | 18.634 | 7.20607 | 55.9 | 18.63406 | 7.69949 | 55.9 | 18.63425 | 10.39414 | 18.634074 | 8.248364 | 10.448364 | 300 | 25 | 50 | 0.1187764416 | 5208.333 | 618.6273 |  |  |  | 55.9 | 18.63394 | -5.02497 | 55.9 | 18.63388 | 44.47567 | 55.9 | 18.63394 | 37.16031 | 18.63392 | 25.537 | 27.737 | 300 | 25 | 50 | 0.367732848 | 5208.333 | 1915.27525
56 | 18.66738 | 7.1249 | 56 | 18.66725 | 7.49248 | 56 | 18.66744 | 10.30785 | 18.667364 | 8.199052 | 10.399052 | 300 | 25 | 50 | 0.1180663488 | 5208.333 | 614.9289 |  |  |  | 56 | 18.66731 | -4.87723 | 56 | 18.66731 | 44.49721 | 56 | 18.66731 | 37.36382 | 18.66731 | 25.66127 | 27.86127 | 300 | 25 | 50 | 0.36952224 | 5208.333 | 1924.595
56.1 | 18.70063 | 7.28517 | 56.1 | 18.70069 | 7.67011 | 56.1 | 18.70081 | 10.4459 | 18.70069 | 8.320736 | 10.520736 | 300 | 25 | 50 | 0.1198185984 | 5208.333 | 624.0552 |  |  |  | 56.1 | 18.70056 | -4.93362 | 56.1 | 18.70056 | 44.39088 | 56.1 | 18.70063 | 37.37086 | 18.70058 | 25.60937 | 27.80937 | 300 | 25 | 50 | 0.368774976 | 5208.333 | 1920.703
56.2 | 18.73413 | 7.13349 | 56.2 | 18.73387 | 7.63078 | 56.2 | 18.73394 | 10.37796 | 18.734026 | 8.229974 | 10.429974 | 300 | 25 | 50 | 0.1185116256 | 5208.333 | 617.24805 |  |  |  | 56.2 | 18.73413 | -4.84791 | 56.2 | 18.734 | 44.00903 | 56.2 | 18.734 | 37.39817 | 18.73404 | 25.51976 | 27.71976 | 300 | 25 | 50 | 0.367484592 | 5208.333 | 1913.98225
56.3 | 18.76725 | 7.26053 | 56.3 | 18.76744 | 7.71132 | 56.3 | 18.7675 | 10.04158 | 18.76735 | 8.250998 | 10.450998 | 300 | 25 | 50 | 0.1188143712 | 5208.333 | 618.82485 |  |  |  | 56.3 | 18.76725 | -4.88245 | 56.3 | 18.76731 | 43.73468 | 56.3 | 18.76731 | 37.53075 | 18.76729 | 25.46099 | 27.66099 | 300 | 25 | 50 | 0.366638304 | 5208.333 | 1909.5745
56.4 | 18.80069 | 7.17782 | 56.4 | 18.80062 | 7.54143 | 56.4 | 18.80075 | 10.2946 | 18.8007 | 8.177804 | 10.377804 | 300 | 25 | 50 | 0.1177603776 | 5208.333 | 613.3353 |  |  |  | 56.4 | 18.80062 | -5.05849 | 56.4 | 18.80062 | 43.74587 | 56.4 | 18.80062 | 37.5114 | 18.80062 | 25.39959 | 27.59959 | 300 | 25 | 50 | 0.365754144 | 5208.333 | 1904.9695
56.5 | 18.83394 | 7.19729 | 56.5 | 18.83413 | 7.77512 | 56.5 | 18.83406 | 10.22879 | 18.834014 | 8.279234 | 10.479234 | 300 | 25 | 50 | 0.1192209696 | 5208.333 | 620.94255 |  |  |  | 56.5 | 18.834 | -5.04246 | 56.5 | 18.834 | 43.70917 | 56.5 | 18.83406 | 37.42849 | 18.83402 | 25.36507 | 27.56507 | 300 | 25 | 50 | 0.36525696 | 5208.333 | 1902.38
56.6 | 18.86744 | 7.29548 | 56.6 | 18.86731 | 7.7798 | 56.6 | 18.8675 | 10.31711 | 18.867438 | 8.293774 | 10.493774 | 300 | 25 | 50 | 0.1194303456 | 5208.333 | 622.03305 |  |  |  | 56.6 | 18.86725 | -4.95964 | 56.6 | 18.86725 | 43.75254 | 56.6 | 18.86725 | 37.48259 | 18.86725 | 25.42516 | 27.62516 | 300 | 25 | 50 | 0.366122352 | 5208.333 | 1906.88725
56.7 | 18.90063 | 7.234 | 56.7 | 18.90069 | 7.89279 | 56.7 | 18.90075 | 10.26978 | 18.900652 | 8.349366 | 10.549366 | 300 | 25 | 50 | 0.1202308704 | 5208.333 | 626.20245 |  |  |  | 56.7 | 18.90069 | -4.85268 | 56.7 | 18.90075 | 43.58108 | 56.7 | 18.90075 | 37.44232 | 18.90073 | 25.39024 | 27.59024 | 300 | 25 | 50 | 0.365619456 | 5208.333 | 1904.268
56.8 | 18.93413 | 7.18851 | 56.8 | 18.93394 | 7.94404 | 56.8 | 18.93413 | 10.21097 | 18.93409 | 8.330224 | 10.530224 | 300 | 25 | 50 | 0.1199552256 | 5208.333 | 624.7668 |  |  |  | 56.8 | 18.93394 | -4.71234 | 56.8 | 18.93388 | 43.82435 | 56.8 | 18.93394 | 37.57518 | 18.93392 | 25.5624 | 27.7624 | 300 | 25 | 50 | 0.368098512 | 5208.333 | 1917.17975
56.9 | 18.96725 | 7.42839 | 56.9 | 18.96731 | 7.73424 | 56.9 | 18.96737 | 10.15159 | 18.967286 | 8.311404 | 10.511404 | 300 | 25 | 50 | 0.1196842176 | 5208.333 | 623.3553 |  |  |  | 56.9 | 18.9675 | -4.96976 | 56.9 | 18.96737 | 43.93149 | 56.9 | 18.96744 | 37.16105 | 18.96744 | 25.37426 | 27.57426 | 300 | 25 | 50 | 0.365389344 | 5208.333 | 1903.0695
57 | 19.00069 | 7.34302 | 57 | 19.00056 | 7.62379 | 57 | 19.00088 | 10.30889 | 19.000738 | 8.281928 | 10.481928 | 300 | 25 | 50 | 0.1192597632 | 5208.333 | 621.1446 |  |  |  | 57 | 19.00062 | -4.94107 | 57 | 19.00056 | 44.02177 | 57 | 19.00056 | 36.67918 | 19.00058 | 25.25329 | 27.45329 | 300 | 25 | 50 | 0.363647424 | 5208.333 | 1893.997
57.1 | 19.03387 | 7.50473 | 57.1 | 19.03406 | 7.67072 | 57.1 | 19.034 | 10.28179 | 19.033962 | 8.34856 | 10.54856 | 300 | 25 | 50 | 0.120219264 | 5208.333 | 626.142 |  |  |  | 57.1 | 19.03406 | -4.76786 | 57.1 | 19.03406 | 43.94035 | 57.1 | 19.03413 | 36.6923 | 19.03408 | 25.28826 | 27.48826 | 300 | 25 | 50 | 0.364150992 | 5208.333 | 1896.61975
57.2 | 19.06738 | 7.20494 | 57.2 | 19.06731 | 7.79355 | 57.2 | 19.06756 | 10.47763 | 19.067414 | 8.296206 | 10.496206 | 300 | 25 | 50 | 0.1194653664 | 5208.333 | 622.21545 |  |  |  | 57.2 | 19.06719 | -5.06265 | 57.2 | 19.06719 | 43.67852 | 57.2 | 19.06725 | 36.80649 | 19.06721 | 25.14079 | 27.34079 | 300 | 25 | 50 | 0.362027328 | 5208.333 | 1885.559
57.3 | 19.10063 | 7.36093 | 57.3 | 19.10063 | 7.79079 | 57.3 | 19.10069 | 10.48201 | 19.10064 | 8.343654 | 10.543654 | 300 | 25 | 50 | 0.1201486176 | 5208.333 | 625.77405 |  |  |  | 57.3 | 19.10075 | -4.85639 | 57.3 | 19.10075 | 43.74929 | 57.3 | 19.10075 | 36.74529 | 19.10075 | 25.21273 | 27.41273 | 300 | 25 | 50 | 0.363063312 | 5208.333 | 1890.95475
57.4 | 19.134 | 7.48307 | 57.4 | 19.134 | 7.82797 | 57.4 | 19.13425 | 10.43349 | 19.134062 | 8.472158 | 10.672158 | 300 | 25 | 50 | 0.1219990752 | 5208.333 | 635.41185 |  |  |  | 57.4 | 19.13394 | -5.07676 | 57.4 | 19.13394 | 43.93761 | 57.4 | 19.13394 | 36.53708 | 19.13394 | 25.13264 | 27.33264 | 300 | 25 | 50 | 0.361910064 | 5208.333 | 1884.94825
57.5 | 19.16744 | 7.39455 | 57.5 | 19.16725 | 7.94492 | 57.5 | 19.16738 | 10.38281 | 19.16739 | 8.390886 | 10.590886 | 300 | 25 | 50 | 0.1208287584 | 5208.333 | 629.31645 |  |  |  | 57.5 | 19.16738 | -4.963 | 57.5 | 19.16731 | 43.68956 | 57.5 | 19.16731 | 36.82391 | 19.16733 | 25.18349 | 27.38349 | 300 | 25 | 50 | 0.362642256 | 5208.333 | 1888.76175
57.6 | 19.20063 | 7.56616 | 57.6 | 19.20075 | 8.03905 | 57.6 | 19.20088 | 10.35606 | 19.200704 | 8.407452 | 10.607452 | 300 | 25 | 50 | 0.1210673088 | 5208.333 | 630.5589 |  |  |  | 57.6 | 19.20056 | -4.9442 | 57.6 | 19.20056 | 43.71688 | 57.6 | 19.20063 | 36.54518 | 19.20058 | 25.10595 | 27.30595 | 300 | 25 | 50 | 0.361525728 | 5208.333 | 1882.9465
57.7 | 19.23413 | 7.30014 | 57.7 | 19.23388 | 7.82636 | 57.7 | 19.234 | 10.27906 | 19.23404 | 8.312856 | 10.512856 | 300 | 25 | 50 | 0.1197051264 | 5208.333 | 623.4642 |  |  |  | 57.7 | 19.23406 | -4.93491 | 57.7 | 19.234 | 43.975 | 57.7 | 19.23406 | 36.61086 | 19.23404 | 25.21698 | 27.41698 | 300 | 25 | 50 | 0.36312456 | 5208.333 | 1891.27375
57.8 | 19.26725 | 7.41785 | 57.8 | 19.26738 | 7.90749 | 57.8 | 19.2675 | 10.10907 | 19.267338 | 8.441718 | 10.641718 | 300 | 25 | 50 | 0.1215607392 | 5208.333 | 633.12885 |  |  |  | 57.8 | 19.26731 | -4.80351 | 57.8 | 19.26731 | 43.55613 | 57.8 | 19.26731 | 36.33809 | 19.26731 | 25.03024 | 27.23024 | 300 | 25 | 50 | 0.360435408 | 5208.333 | 1877.26775
57.9 | 19.30075 | 7.42998 | 57.9 | 19.30063 | 7.97233 | 57.9 | 19.30069 | 10.49873 | 19.300714 | 8.475544 | 10.675544 | 300 | 25 | 50 | 0.1220478336 | 5208.333 | 635.6658 |  |  |  | 57.9 | 19.30056 | -4.9501 | 57.9 | 19.30056 | 43.90027 | 57.9 | 19.30063 | 36.5647 | 19.30058 | 25.17162 | 27.37162 | 300 | 25 | 50 | 0.362471376 | 5208.333 | 1887.87175
58 | 19.33388 | 7.52728 | 58 | 19.33413 | 8.027 | 58 | 19.33419 | 10.40523 | 19.334016 | 8.530828 | 10.730828 | 300 | 25 | 50 | 0.1228439232 | 5208.333 | 639.8121 |  |  |  | 58 | 19.334 | -4.98208 | 58 | 19.33406 | 43.83325 | 58 | 19.33406 | 36.79335 | 19.33404 | 25.21484 | 27.41484 | 300 | 25 | 50 | 0.363093696 | 5208.333 | 1891.113
58.1 | 19.36744 | 7.46434 | 58.1 | 19.36725 | 7.8701 | 58.1 | 19.36744 | 10.54417 | 19.367402 | 8.496234 | 10.696234 | 300 | 25 | 50 | 0.1223457696 | 5208.333 | 637.21755 |  |  |  | 58.1 | 19.36725 | -4.7621 | 58.1 | 19.36725 | 43.91073 | 58.1 | 19.36731 | 36.77869 | 19.36727 | 25.30911 | 27.50911 | 300 | 25 | 50 | 0.364451136 | 5208.333 | 1898.183
58.2 | 19.40063 | 7.56479 | 58.2 | 19.40075 | 7.95828 | 58.2 | 19.40075 | 10.43614 | 19.400678 | 8.485308 | 10.685308 | 300 | 25 | 50 | 0.1221884352 | 5208.333 | 636.3981 |  |  |  | 58.2 | 19.40075 | -4.84556 | 58.2 | 19.40069 | 43.83581 | 58.2 | 19.40075 | 36.63465 | 19.40073 | 25.2083 | 27.4083 | 300 | 25 | 50 | 0.36299952 | 5208.333 | 1890.6225
58.3 | 19.43406 | 7.45399 | 58.3 | 19.43387 | 7.97621 | 58.3 | 19.43413 | 10.67507 | 19.43405 | 8.50238 | 10.70238 | 300 | 25 | 50 | 0.122434272 | 5208.333 | 637.6785 |  |  |  | 58.3 | 19.43394 | -5.03196 | 58.3 | 19.43387 | 43.87041 | 58.3 | 19.43387 | 36.84543 | 19.43389 | 25.22796 | 27.42796 | 300 | 25 | 50 | 0.363282624 | 5208.333 | 1892.097
58.4 | 19.46731 | 7.2212 | 58.4 | 19.46744 | 7.92202 | 58.4 | 19.46744 | 10.45806 | 19.467338 | 8.459518 | 10.659518 | 300 | 25 | 50 | 0.1218170592 | 5208.333 | 634.46385 |  |  |  | 58.4 | 19.46738 | -4.90451 | 58.4 | 19.46738 | 43.86436 | 58.4 | 19.46738 | 36.779 | 19.46738 | 25.24628 | 27.44628 | 300 | 25 | 50 | 0.36354648 | 5208.333 | 1893.47125
58.5 | 19.50075 | 7.35261 | 58.5 | 19.50063 | 7.92109 | 58.5 | 19.50081 | 10.44657 | 19.500738 | 8.407636 | 10.607636 | 300 | 25 | 50 | 0.1210699584 | 5208.333 | 630.5727 |  |  |  | 58.5 | 19.50063 | -4.94857 | 58.5 | 19.50056 | 43.76286 | 58.5 | 19.50056 | 36.77951 | 19.50058 | 25.19793 | 27.39793 | 300 | 25 | 50 | 0.36285024 | 5208.333 | 1889.845
58.6 | 19.53394 | 7.62009 | 58.6 | 19.534 | 7.74989 | 58.6 | 19.53406 | 10.40131 | 19.533976 | 8.464454 | 10.664454 | 300 | 25 | 50 | 0.1218881376 | 5208.333 | 634.83405 |  |  |  | 58.6 | 19.53406 | -4.79425 | 58.6 | 19.534 | 44 | 58.6 | 19.53413 | 36.84909 | 19.53406 | 25.35161 | 27.55161 | 300 | 25 | 50 | 0.365063232 | 5208.333 | 1901.371
58.7 | 19.56738 | 7.32311 | 58.7 | 19.56738 | 8.11002 | 58.7 | 19.56744 | 10.583 | 19.567392 | 8.551412 | 10.751412 | 300 | 25 | 50 | 0.1231403328 | 5208.333 | 641.3559 |  |  |  | 58.7 | 19.56719 | -4.72214 | 58.7 | 19.56725 | 43.77131 | 58.7 | 19.56725 | 36.64994 | 19.56723 | 25.23304 | 27.43304 | 300 | 25 | 50 | 0.363355728 | 5208.333 | 1892.47775
58.8 | 19.60056 | 7.40849 | 58.8 | 19.60069 | 8.10688 | 58.8 | 19.60075 | 10.58502 | 19.600638 | 8.562934 | 10.762934 | 300 | 25 | 50 | 0.1233062496 | 5208.333 | 642.22005 |  |  |  | 58.8 | 19.60082 | -4.94259 | 58.8 | 19.60082 | 43.95262 | 58.8 | 19.60082 | 36.73492 | 19.60082 | 25.24832 | 27.44832 | 300 | 25 | 50 | 0.36357576 | 5208.333 | 1893.62375
58.9 | 19.634 | 7.3472 | 58.9 | 19.634 | 8.02728 | 58.9 | 19.63425 | 10.52588 | 19.634062 | 8.558246 | 10.758246 | 300 | 25 | 50 | 0.1232387424 | 5208.333 | 641.86845 |  |  |  | 58.9 | 19.63388 | -4.86602 | 58.9 | 19.63394 | 43.97122 | 58.9 | 19.634 | 36.77472 | 19.63394 | 25.29331 | 27.49331 | 300 | 25 | 50 | 0.364223616 | 5208.333 | 1896.998
59 | 19.66738 | 7.64551 | 59 | 19.66731 | 8.06658 | 59 | 19.66744 | 10.78161 | 19.667376 | 8.68209 | 10.88209 | 300 | 25 | 50 | 0.125022096 | 5208.333 | 651.15675 |  |  |  | 59 | 19.66738 | -5.00481 | 59 | 19.66731 | 44.00244 | 59 | 19.66731 | 36.68688 | 19.66733 | 25.22817 | 27.42817 | 300 | 25 | 50 | 0.363285648 | 5208.333 | 1892.11275
59.1 | 19.70062 | 7.37845 | 59.1 | 19.70069 | 8.17464 | 59.1 | 19.70081 | 10.49057 | 19.700674 | 8.556354 | 10.756354 | 300 | 25 | 50 | 0.1232114976 | 5208.333 | 641.72655 |  |  |  | 59.1 | 19.70056 | -4.72744 | 59.1 | 19.7005 | 43.98825 | 59.1 | 19.7005 | 36.90579 | 19.70052 | 25.38887 | 27.58887 | 300 | 25 | 50 | 0.36559968 | 5208.333 | 1904.165
59.2 | 19.73406 | 7.58894 | 59.2 | 19.73394 | 8.0132 | 59.2 | 19.734 | 10.58525 | 19.734026 | 8.545202 | 10.745202 | 300 | 25 | 50 | 0.1230509088 | 5208.333 | 640.89015 |  |  |  | 59.2 | 19.73406 | -4.99438 | 59.2 | 19.734 | 43.74292 | 59.2 | 19.73406 | 36.75821 | 19.73404 | 25.16892 | 27.36892 | 300 | 25 | 50 | 0.3624324 | 5208.333 | 1887.66875
59.3 | 19.76731 | 7.6683 | 59.3 | 19.76738 | 7.94519 | 59.3 | 19.76756 | 10.65438 | 19.767362 | 8.596012 | 10.796012 | 300 | 25 | 50 | 0.1237825728 | 5208.333 | 644.7009 |  |  |  | 59.3 | 19.76731 | -5.01122 | 59.3 | 19.76731 | 43.96548 | 59.3 | 19.76731 | 36.86647 | 19.76731 | 25.27358 | 27.47358 | 300 | 25 | 50 | 0.363939504 | 5208.333 | 1895.51825
59.4 | 19.80075 | 7.65284 | 59.4 | 19.80057 | 8.14917 | 59.4 | 19.80075 | 10.39483 | 19.800714 | 8.566164 | 10.766164 | 300 | 25 | 50 | 0.1233527616 | 5208.333 | 642.4623 |  |  |  | 59.4 | 19.80057 | -5.0498 | 59.4 | 19.80057 | 43.86552 | 59.4 | 19.80057 | 36.71254 | 19.80057 | 25.17609 | 27.37609 | 300 | 25 | 50 | 0.362535648 | 5208.333 | 1888.2065
59.5 | 19.83394 | 7.68187 | 59.5 | 19.83413 | 7.98669 | 59.5 | 19.83406 | 10.65833 | 19.834002 | 8.632726 | 10.832726 | 300 | 25 | 50 | 0.1243112544 | 5208.333 | 647.45445 |  |  |  | 59.5 | 19.834 | -4.92942 | 59.5 | 19.83406 | 43.95249 | 59.5 | 19.83413 | 36.79304 | 19.83406 | 25.27204 | 27.47204 | 300 | 25 | 50 | 0.363917328 | 5208.333 | 1895.40275
59.6 | 19.86744 | 7.63437 | 59.6 | 19.86725 | 8.2226 | 59.6 | 19.8675 | 10.70415 | 19.867426 | 8.698624 | 10.898624 | 300 | 25 | 50 | 0.1252601856 | 5208.333 | 652.3968 |  |  |  | 59.6 | 19.86731 | -4.67749 | 59.6 | 19.86731 | 43.73737 | 59.6 | 19.86731 | 36.87914 | 19.86731 | 25.31301 | 27.51301 | 300 | 25 | 50 | 0.364507296 | 5208.333 | 1898.4755
59.7 | 19.90063 | 7.36199 | 59.7 | 19.90075 | 8.30744 | 59.7 | 19.90075 | 10.66411 | 19.900678 | 8.65864 | 10.85864 | 300 | 25 | 50 | 0.124684416 | 5208.333 | 649.398 |  |  |  | 59.7 | 19.90069 | -4.99837 | 59.7 | 19.90075 | 44.06044 | 59.7 | 19.90081 | 36.82108 | 19.90075 | 25.29438 | 27.49438 | 300 | 25 | 50 | 0.36423912 | 5208.333 | 1897.07875
59.8 | 19.93413 | 7.60567 | 59.8 | 19.93388 | 8.33307 | 59.8 | 19.93419 | 10.73119 | 19.934102 | 8.665488 | 10.865488 | 300 | 25 | 50 | 0.1247830272 | 5208.333 | 649.9116 |  |  |  | 59.8 | 19.93394 | -4.77501 | 59.8 | 19.93388 | 43.87111 | 59.8 | 19.93388 | 36.84925 | 19.9339 | 25.31512 | 27.51512 | 300 | 25 | 50 | 0.36453768 | 5208.333 | 1898.63375
59.9 | 19.96731 | 7.58797 | 59.9 | 19.96744 | 8.19396 | 59.9 | 19.96731 | 10.79986 | 19.967312 | 8.693818 | 10.893818 | 300 | 25 | 50 | 0.1251909792 | 5208.333 | 652.03635 |  |  |  | 59.9 | 19.96744 | -4.85645 | 59.9 | 19.96731 | 43.99426 | 59.9 | 19.96737 | 36.92342 | 19.96737 | 25.35374 | 27.55374 | 300 | 25 | 50 | 0.365093904 | 5208.333 | 1901.53075
60 | 20.00069 | 7.78134 | 60 | 20.00063 | 8.26356 | 60 | 20.00088 | 10.79754 | 20.00074 | 8.67468 | 10.87468 | 300 | 25 | 50 | 0.124915392 | 5208.333 | 650.601 |  |  |  | 60 | 20.00063 | -5.133 | 60 | 20.00063 | 43.98048 | 60 | 20.00063 | 36.82491 | 20.00063 | 25.22413 | 27.42413 | 300 | 25 | 50 | 0.363227472 | 5208.333 | 1891.80975
60.1 | 20.03388 | 7.66783 | 60.1 | 20.034 | 8.28201 | 60.1 | 20.03412 | 10.82697 | 20.033988 | 8.775142 | 10.975142 | 300 | 25 | 50 | 0.1263620448 | 5208.333 | 658.13565 |  |  |  | 60.1 | 20.03412 | -4.93837 | 60.1 | 20.03406 | 43.94405 | 60.1 | 20.03412 | 36.70828 | 20.0341 | 25.23799 | 27.43799 | 300 | 25 | 50 | 0.363427008 | 5208.333 | 1892.849
60.2 | 20.06738 | 7.65127 | 60.2 | 20.06732 | 8.23416 | 60.2 | 20.0675 | 10.6274 | 20.067392 | 8.707272 | 10.907272 | 300 | 25 | 50 | 0.1253847168 | 5208.333 | 653.0454 |  |  |  | 60.2 | 20.06719 | -5.00495 | 60.2 | 20.06725 | 43.92916 | 60.2 | 20.06719 | 36.94709 | 20.06721 | 25.29043 | 27.49043 | 300 | 25 | 50 | 0.36418224 | 5208.333 | 1896.7825
60.3 | 20.10063 | 7.687 | 60.3 | 20.10063 | 8.20471 | 60.3 | 20.10069 | 10.67881 | 20.100642 | 8.764492 | 10.964492 | 300 | 25 | 50 | 0.1262086848 | 5208.333 | 657.3369 |  |  |  | 60.3 | 20.10069 | -4.96865 | 60.3 | 20.10075 | 44.02404 | 60.3 | 20.10081 | 36.88984 | 20.10075 | 25.31508 | 27.51508 | 300 | 25 | 50 | 0.364537104 | 5208.333 | 1898.63075
60.4 | 20.13394 | 7.63365 | 60.4 | 20.134 | 8.27507 | 60.4 | 20.13425 | 10.79029 | 20.134038 | 8.714756 | 10.914756 | 300 | 25 | 50 | 0.1254924864 | 5208.333 | 653.6067 |  |  |  | 60.4 | 20.13394 | -4.97768 | 60.4 | 20.13387 | 44.13813 | 60.4 | 20.13394 | 36.90746 | 20.13392 | 25.35597 | 27.55597 | 300 | 25 | 50 | 0.365125968 | 5208.333 | 1901.69775
60.5 | 20.16744 | 7.71652 | 60.5 | 20.16731 | 8.44787 | 60.5 | 20.16744 | 10.78604 | 20.167388 | 8.828378 | 11.028378 | 300 | 25 | 50 | 0.1271286432 | 5208.333 | 662.12835 |  |  |  | 60.5 | 20.16738 | -4.77793 | 60.5 | 20.16731 | 43.92274 | 60.5 | 20.16731 | 36.82703 | 20.16733 | 25.32395 | 27.52395 | 300 | 25 | 50 | 0.364664832 | 5208.333 | 1899.296
60.6 | 20.20062 | 7.60345 | 60.6 | 20.20075 | 8.38838 | 60.6 | 20.20087 | 10.92804 | 20.20071 | 8.790092 | 10.990092 | 300 | 25 | 50 | 0.1265773248 | 5208.333 | 659.2569 |  |  |  | 60.6 | 20.20062 | -4.8412 | 60.6 | 20.20062 | 43.94373 | 60.6 | 20.20056 | 36.79556 | 20.2006 | 25.29936 | 27.49936 | 300 | 25 | 50 | 0.364310832 | 5208.333 | 1897.45225
60.7 | 20.23406 | 7.70189 | 60.7 | 20.23394 | 8.41368 | 60.7 | 20.234 | 10.85331 | 20.234012 | 8.828556 | 11.028556 | 300 | 25 | 50 | 0.1271312064 | 5208.333 | 662.1417 |  |  |  | 60.7 | 20.234 | -4.91419 | 60.7 | 20.23394 | 43.85082 | 60.7 | 20.234 | 36.78048 | 20.23398 | 25.23904 | 27.43904 | 300 | 25 | 50 | 0.363442128 | 5208.333 | 1892.92775
60.8 | 20.26719 | 7.91893 | 60.8 | 20.26744 | 8.18065 | 60.8 | 20.26756 | 10.89147 | 20.267338 | 8.811668 | 11.011668 | 300 | 25 | 50 | 0.1268880192 | 5208.333 | 660.8751 |  |  |  | 60.8 | 20.26731 | -5.01969 | 60.8 | 20.26731 | 44.10623 | 60.8 | 20.26731 | 36.84422 | 20.26731 | 25.31025 | 27.51025 | 300 | 25 | 50 | 0.364467648 | 5208.333 | 1898.269
60.9 | 20.30075 | 7.98397 | 60.9 | 20.30056 | 8.39076 | 60.9 | 20.30069 | 10.82876 | 20.300712 | 8.834494 | 11.034494 | 300 | 25 | 50 | 0.1272167136 | 5208.333 | 662.58705 |  |  |  | 60.9 | 20.30063 | -4.80608 | 60.9 | 20.30056 | 44.02728 | 60.9 | 20.30063 | 36.89631 | 20.30061 | 25.3725 | 27.5725 | 300 | 25 | 50 | 0.365364048 | 5208.333 | 1902.93775
61 | 20.33394 | 7.53488 | 61 | 20.33406 | 8.29651 | 61 | 20.33406 | 10.90615 | 20.333988 | 8.737944 | 10.937944 | 300 | 25 | 50 | 0.1258263936 | 5208.333 | 655.3458 |  |  |  | 61 | 20.33394 | -4.88752 | 61 | 20.33406 | 43.73637 | 61 | 20.33406 | 36.98141 | 20.33402 | 25.27675 | 27.47675 | 300 | 25 | 50 | 0.363985248 | 5208.333 | 1895.7565
61.1 | 20.36744 | 7.91038 | 61.1 | 20.36725 | 8.48012 | 61.1 | 20.36744 | 10.89695 | 20.367414 | 8.850678 | 11.050678 | 300 | 25 | 50 | 0.1274497632 | 5208.333 | 663.80085 |  |  |  | 61.1 | 20.36725 | -4.97448 | 61.1 | 20.36725 | 43.90942 | 61.1 | 20.36731 | 36.93011 | 20.36727 | 25.28835 | 27.48835 | 300 | 25 | 50 | 0.36415224 | 5208.333 | 1896.62625
61.2 | 20.40056 | 7.8124 | 61.2 | 20.40069 | 8.27217 | 61.2 | 20.40075 | 10.86501 | 20.400652 | 8.84706 | 11.04706 | 300 | 25 | 50 | 0.127397664 | 5208.333 | 663.5295 |  |  |  | 61.2 | 20.40069 | -4.87416 | 61.2 | 20.40075 | 43.88441 | 61.2 | 20.40081 | 37.13964 | 20.40075 | 25.3833 | 27.5833 | 300 | 25 | 50 | 0.365519472 | 5208.333 | 1903.74725
61.3 | 20.43413 | 7.74267 | 61.3 | 20.43388 | 8.21485 | 61.3 | 20.43413 | 11.1554 | 20.434078 | 8.798778 | 10.998778 | 300 | 25 | 50 | 0.1267024032 | 5208.333 | 659.90835 |  |  |  | 61.3 | 20.434 | -4.94519 | 61.3 | 20.43388 | 43.72481 | 61.3 | 20.43388 | 36.95473 | 20.43392 | 25.24478 | 27.44478 | 300 | 25 | 50 | 0.36352488 | 5208.333 | 1893.35875
61.4 | 20.46725 | 7.78707 | 61.4 | 20.46744 | 8.51326 | 61.4 | 20.46744 | 10.96062 | 20.467326 | 8.915026 | 11.115026 | 300 | 25 | 50 | 0.1283763744 | 5208.333 | 668.62695 |  |  |  | 61.4 | 20.46738 | -4.6469 | 61.4 | 20.46738 | 43.64442 | 61.4 | 20.46744 | 37.02569 | 20.4674 | 25.34107 | 27.54107 | 300 | 25 | 50 | 0.364911408 | 5208.333 | 1900.58025
61.5 | 20.50069 | 7.73592 | 61.5 | 20.50063 | 8.25733 | 61.5 | 20.50081 | 11.02077 | 20.500726 | 8.834356 | 11.034356 | 300 | 25 | 50 | 0.1272147264 | 5208.333 | 662.5767 |  |  |  | 61.5 | 20.50056 | -4.8148 | 61.5 | 20.50056 | 43.98084 | 61.5 | 20.50056 | 37.00523 | 20.50056 | 25.39042 | 27.59042 | 300 | 25 | 50 | 0.365622096 | 5208.333 | 1904.28175
61.6 | 20.53388 | 7.80542 | 61.6 | 20.53406 | 8.36728 | 61.6 | 20.53406 | 11.07133 | 20.533988 | 8.861454 | 11.061454 | 300 | 25 | 50 | 0.1276049376 | 5208.333 | 664.60905 |  |  |  | 61.6 | 20.53413 | -4.9525 | 61.6 | 20.53406 | 43.74924 | 61.6 | 20.53413 | 37.0449 | 20.53411 | 25.28055 | 27.48055 | 300 | 25 | 50 | 0.364039872 | 5208.333 | 1896.041
61.7 | 20.56744 | 7.84276 | 61.7 | 20.56731 | 8.41436 | 61.7 | 20.5675 | 11.01279 | 20.5674 | 8.889478 | 11.089478 | 300 | 25 | 50 | 0.1280084832 | 5208.333 | 666.71085 |  |  |  | 61.7 | 20.56725 | -5.03439 | 61.7 | 20.56719 | 43.52151 | 61.7 | 20.56725 | 37.00046 | 20.56723 | 25.16253 | 27.36253 | 300 | 25 | 50 | 0.362340384 | 5208.333 | 1887.1895
61.8 | 20.60063 | 7.87584 | 61.8 | 20.60063 | 8.33452 | 61.8 | 20.60069 | 10.87208 | 20.600654 | 8.875728 | 11.075728 | 300 | 25 | 50 | 0.1278104832 | 5208.333 | 665.6796 |  |  |  | 61.8 | 20.60081 | -4.97006 | 61.8 | 20.60075 | 43.56092 | 61.8 | 20.60075 | 36.96308 | 20.60077 | 25.18465 | 27.38465 | 300 | 25 | 50 | 0.362658912 | 5208.333 | 1888.8485
61.9 | 20.63394 | 7.90514 | 61.9 | 20.634 | 8.65543 | 61.9 | 20.63419 | 11.20669 | 20.634002 | 9.021222 | 11.221222 | 300 | 25 | 50 | 0.1299055968 | 5208.333 | 676.59165 |  |  |  | 61.9 | 20.63394 | -4.72753 | 61.9 | 20.63388 | 43.63525 | 61.9 | 20.63394 | 36.9986 | 20.63392 | 25.30211 | 27.50211 | 300 | 25 | 50 | 0.364350336 | 5208.333 | 1897.658
62 | 20.66737 | 7.78908 | 62 | 20.66725 | 8.38246 | 62 | 20.66744 | 11.10853 | 20.667374 | 8.868618 | 11.068618 | 300 | 25 | 50 | 0.1277080992 | 5208.333 | 665.14635 |  |  |  | 62 | 20.66737 | -4.86346 | 62 | 20.66731 | 43.60507 | 62 | 20.66731 | 36.92655 | 20.66733 | 25.22272 | 27.42272 | 300 | 25 | 50 | 0.363207168 | 5208.333 | 1891.704
62.1 | 20.70063 | 7.91164 | 62.1 | 20.70069 | 8.54099 | 62.1 | 20.70081 | 11.02504 | 20.700676 | 8.996376 | 11.196376 | 300 | 25 | 50 | 0.1295478144 | 5208.333 | 674.7282 |  |  |  | 62.1 | 20.70063 | -4.85265 | 62.1 | 20.70056 | 43.42844 | 62.1 | 20.70063 | 36.95951 | 20.70061 | 25.17843 | 27.37843 | 300 | 25 | 50 | 0.36256944 | 5208.333 | 1888.3825
62.2 | 20.73406 | 7.80515 | 62.2 | 20.73388 | 8.44359 | 62.2 | 20.734 | 11.16086 | 20.734014 | 8.94056 | 11.14056 | 300 | 25 | 50 | 0.128744064 | 5208.333 | 670.542 |  |  |  | 62.2 | 20.73406 | -4.91234 | 62.2 | 20.734 | 43.4044 | 62.2 | 20.73406 | 36.96849 | 20.73404 | 25.15352 | 27.35352 | 300 | 25 | 50 | 0.36221064 | 5208.333 | 1886.51375
62.3 | 20.76725 | 7.74095 | 62.3 | 20.76744 | 8.53287 | 62.3 | 20.7675 | 11.05813 | 20.76735 | 8.930158 | 11.130158 | 300 | 25 | 50 | 0.1285942752 | 5208.333 | 669.76185 |  |  |  | 62.3 | 20.76731 | -4.85694 | 62.3 | 20.76725 | 43.38493 | 62.3 | 20.76725 | 37.24869 | 20.76727 | 25.25889 | 27.45889 | 300 | 25 | 50 | 0.363728064 | 5208.333 | 1894.417
62.4 | 20.80075 | 7.77516 | 62.4 | 20.80056 | 8.5551 | 62.4 | 20.80075 | 11.03489 | 20.800724 | 8.971684 | 11.171684 | 300 | 25 | 50 | 0.1291922496 | 5208.333 | 672.8763 |  |  |  | 62.4 | 20.80063 | -4.79692 | 62.4 | 20.80056 | 43.31371 | 62.4 | 20.80056 | 37.14653 | 20.80058 | 25.22111 | 27.42111 | 300 | 25 | 50 | 0.363183936 | 5208.333 | 1891.583
62.5 | 20.834 | 7.85472 | 62.5 | 20.83406 | 8.68167 | 62.5 | 20.83413 | 11.06413 | 20.834038 | 8.969292 | 11.169292 | 300 | 25 | 50 | 0.1291578048 | 5208.333 | 672.6969 |  |  |  | 62.5 | 20.834 | -4.89981 | 62.5 | 20.83406 | 43.18082 | 62.5 | 20.83413 | 36.94446 | 20.83406 | 25.07516 | 27.27516 | 300 | 25 | 50 | 0.361082256 | 5208.333 | 1880.63675
62.6 | 20.86744 | 7.87529 | 62.6 | 20.86725 | 8.61072 | 62.6 | 20.86744 | 10.98877 | 20.867402 | 8.9826 | 11.1826 | 300 | 25 | 50 | 0.12934944 | 5208.333 | 673.695 |  |  |  | 62.6 | 20.86731 | -5.10105 | 62.6 | 20.86725 | 43.03986 | 62.6 | 20.86731 | 37.06101 | 20.86729 | 24.99994 | 27.19994 | 300 | 25 | 50 | 0.359999136 | 5208.333 | 1874.9955
62.7 | 20.9005 | 7.80928 | 62.7 | 20.90069 | 8.41773 | 62.7 | 20.90075 | 10.88385 | 20.900652 | 8.884236 | 11.084236 | 300 | 25 | 50 | 0.1279329984 | 5208.333 | 666.3177 |  |  |  | 62.7 | 20.90069 | -4.99306 | 62.7 | 20.90075 | 43.32578 | 62.7 | 20.90081 | 36.99054 | 20.90075 | 25.10775 | 27.30775 | 300 | 25 | 50 | 0.361551648 | 5208.333 | 1883.0815
62.8 | 20.934 | 7.99058 | 62.8 | 20.93388 | 8.52353 | 62.8 | 20.93419 | 11.1846 | 20.93405 | 9.021134 | 11.221134 | 300 | 25 | 50 | 0.1299043296 | 5208.333 | 676.58505 |  |  |  | 62.8 | 20.93394 | -4.85738 | 62.8 | 20.93388 | 43.31319 | 62.8 | 20.93394 | 37.11635 | 20.93392 | 25.19072 | 27.39072 | 300 | 25 | 50 | 0.362746368 | 5208.333 | 1889.304
62.9 | 20.96737 | 7.88099 | 62.9 | 20.96737 | 8.58898 | 62.9 | 20.96737 | 11.18259 | 20.967322 | 9.037474 | 11.237474 | 300 | 25 | 50 | 0.1301396256 | 5208.333 | 677.81055 |  |  |  | 62.9 | 20.96737 | -4.86829 | 62.9 | 20.96744 | 43.30492 | 62.9 | 20.96744 | 37.05009 | 20.96742 | 25.16224 | 27.36224 | 300 | 25 | 50 | 0.362336256 | 5208.333 | 1887.168
63 | 21.00075 | 8.02391 | 63 | 21.00063 | 8.54279 | 63 | 21.00081 | 11.15512 | 21.000726 | 9.067374 | 11.267374 | 300 | 25 | 50 | 0.1305701856 | 5208.333 | 680.05305 |  |  |  | 63 | 21.00063 | -4.95097 | 63 | 21.00056 | 43.33661 | 63 | 21.00056 | 37.06841 | 21.00058 | 25.15135 | 27.35135 | 300 | 25 | 50 | 0.36217944 | 5208.333 | 1886.35125
63.1 | 21.03394 | 7.82244 | 63.1 | 21.03407 | 8.55747 | 63.1 | 21.03407 | 11.16977 | 21.033992 | 9.038928 | 11.238928 | 300 | 25 | 50 | 0.1301605632 | 5208.333 | 677.9196 |  |  |  | 63.1 | 21.03407 | -4.85815 | 63.1 | 21.03407 | 43.10466 | 63.1 | 21.03412 | 37.10567 | 21.03409 | 25.11739 | 27.31739 | 300 | 25 | 50 | 0.361690464 | 5208.333 | 1883.8045
63.2 | 21.06738 | 7.78226 | 63.2 | 21.06731 | 8.80896 | 63.2 | 21.0675 | 11.19177 | 21.06739 | 9.038104 | 11.238104 | 300 | 25 | 50 | 0.1301486976 | 5208.333 | 677.8578 |  |  |  | 63.2 | 21.06731 | -4.95714 | 63.2 | 21.06731 | 43.02576 | 63.2 | 21.06725 | 37.22749 | 21.06729 | 25.0987 | 27.2987 | 300 | 25 | 50 | 0.361421328 | 5208.333 | 1882.40275
63.3 | 21.10063 | 8.02702 | 63.3 | 21.10063 | 8.63031 | 63.3 | 21.10069 | 11.32299 | 21.100654 | 9.077674 | 11.277674 | 300 | 25 | 50 | 0.1307185056 | 5208.333 | 680.82555 |  |  |  | 63.3 | 21.10075 | -4.8754 | 63.3 | 21.10069 | 43.10192 | 63.3 | 21.10075 | 37.09121 | 21.10073 | 25.10591 | 27.30591 | 300 | 25 | 50 | 0.361525104 | 5208.333 | 1882.94325
63.4 | 21.134 | 8.03259 | 63.4 | 21.134 | 8.74139 | 63.4 | 21.13419 | 11.33746 | 21.134038 | 9.152378 | 11.352378 | 300 | 25 | 50 | 0.1317942432 | 5208.333 | 686.42835 |  |  |  | 63.4 | 21.13387 | -4.79336 | 63.4 | 21.13387 | 43.22847 | 63.4 | 21.13394 | 37.19582 | 21.13389 | 25.21031 | 27.41031 | 300 | 25 | 50 | 0.363028464 | 5208.333 | 1890.77325
63.5 | 21.16738 | 7.99054 | 63.5 | 21.16731 | 8.72044 | 63.5 | 21.16738 | 11.30096 | 21.167352 | 9.17739 | 11.37739 | 300 | 25 | 50 | 0.132154416 | 5208.333 | 688.30425 |  |  |  | 63.5 | 21.16738 | -4.88512 | 63.5 | 21.16731 | 42.99286 | 63.5 | 21.16738 | 37.14898 | 21.16736 | 25.08557 | 27.28557 | 300 | 25 | 50 | 0.361232256 | 5208.333 | 1881.418
63.6 | 21.20056 | 7.96751 | 63.6 | 21.20069 | 8.64243 | 63.6 | 21.20088 | 11.18361 | 21.200676 | 9.094184 | 11.294184 | 300 | 25 | 50 | 0.1309562496 | 5208.333 | 682.0638 |  |  |  | 63.6 | 21.20056 | -4.8766 | 63.6 | 21.20062 | 42.95038 | 63.6 | 21.20062 | 37.01763 | 21.2006 | 25.03047 | 27.23047 | 300 | 25 | 50 | 0.360438768 | 5208.333 | 1877.28525
63.7 | 21.23413 | 8.01366 | 63.7 | 21.23394 | 8.6135 | 63.7 | 21.23406 | 11.21522 | 21.23405 | 9.140238 | 11.340238 | 300 | 25 | 50 | 0.1316194272 | 5208.333 | 685.51785 |  |  |  | 63.7 | 21.23406 | -4.71296 | 63.7 | 21.23394 | 43.00629 | 63.7 | 21.23394 | 37.18022 | 21.23398 | 25.15785 | 27.35785 | 300 | 25 | 50 | 0.36227304 | 5208.333 | 1886.83875
63.8 | 21.26725 | 8.13736 | 63.8 | 21.26744 | 8.83938 | 63.8 | 21.26744 | 11.30982 | 21.267326 | 9.188332 | 11.388332 | 300 | 25 | 50 | 0.1323119808 | 5208.333 | 689.1249 |  |  |  | 63.8 | 21.26725 | -4.88606 | 63.8 | 21.26725 | 42.85365 | 63.8 | 21.26731 | 37.25801 | 21.26727 | 25.0752 | 27.2752 | 300 | 25 | 50 | 0.36108288 | 5208.333 | 1880.64
63.9 | 21.30075 | 8.14041 | 63.9 | 21.30062 | 8.72804 | 63.9 | 21.30075 | 11.27404 | 21.300726 | 9.195436 | 11.395436 | 300 | 25 | 50 | 0.1324142784 | 5208.333 | 689.6577 |  |  |  | 63.9 | 21.30062 | -4.94205 | 63.9 | 21.30056 | 42.75713 | 63.9 | 21.30062 | 37.03166 | 21.3006 | 24.94891 | 27.14891 | 300 | 25 | 50 | 0.359264352 | 5208.333 | 1871.1685
64 | 21.33394 | 7.9521 | 64 | 21.33406 | 8.73444 | 64 | 21.33413 | 11.32255 | 21.33399 | 9.17641 | 11.37641 | 300 | 25 | 50 | 0.132140304 | 5208.333 | 688.23075 |  |  |  | 64 | 21.334 | -4.9158 | 64 | 21.33406 | 42.96381 | 64 | 21.33413 | 37.32232 | 21.33406 | 25.12344 | 27.32344 | 300 | 25 | 50 | 0.361777584 | 5208.333 | 1884.25825
64.1 | 21.36744 | 8.1814 | 64.1 | 21.36731 | 8.84377 | 64.1 | 21.36744 | 11.26085 | 21.367426 | 9.225976 | 11.425976 | 300 | 25 | 50 | 0.1328540544 | 5208.333 | 691.9482 |  |  |  | 64.1 | 21.36731 | -4.75775 | 64.1 | 21.36725 | 42.7373 | 64.1 | 21.36731 | 37.11506 | 21.36729 | 25.03154 | 27.23154 | 300 | 25 | 50 | 0.360454128 | 5208.333 | 1877.36525
64.2 | 21.40063 | 8.06389 | 64.2 | 21.40075 | 8.5386 | 64.2 | 21.40069 | 11.23148 | 21.400666 | 9.112166 | 11.312166 | 300 | 25 | 50 | 0.1312151904 | 5208.333 | 683.41245 |  |  |  | 64.2 | 21.40069 | -4.86821 | 64.2 | 21.40075 | 42.70625 | 64.2 | 21.40075 | 37.01308 | 21.40073 | 24.95037 | 27.15037 | 300 | 25 | 50 | 0.359285376 | 5208.333 | 1871.278
64.3 | 21.43406 | 8.03044 | 64.3 | 21.43387 | 8.81794 | 64.3 | 21.43413 | 11.3411 | 21.43405 | 9.175924 | 11.375924 | 300 | 25 | 50 | 0.1321333056 | 5208.333 | 688.1943 |  |  |  | 64.3 | 21.434 | -4.87816 | 64.3 | 21.43394 | 42.52687 | 64.3 | 21.43394 | 37.07715 | 21.43396 | 24.90862 | 27.10862 | 300 | 25 | 50 | 0.358684128 | 5208.333 | 1868.1465
64.4 | 21.46725 | 8.16789 | 64.4 | 21.46738 | 8.80374 | 64.4 | 21.46738 | 11.22612 | 21.467314 | 9.249352 | 11.449352 | 300 | 25 | 50 | 0.1331906688 | 5208.333 | 693.7014 |  |  |  | 64.4 | 21.46744 | -4.83412 | 64.4 | 21.46738 | 42.44509 | 64.4 | 21.46744 | 37.15886 | 21.46742 | 24.92328 | 27.12328 | 300 | 25 | 50 | 0.358895184 | 5208.333 | 1869.24575
64.5 | 21.50075 | 7.91495 | 64.5 | 21.50056 | 8.76407 | 64.5 | 21.50081 | 11.45654 | 21.500736 | 9.210974 | 11.410974 | 300 | 25 | 50 | 0.1326380256 | 5208.333 | 690.82305 |  |  |  | 64.5 | 21.50063 | -5.06564 | 64.5 | 21.50056 | 42.42542 | 64.5 | 21.50056 | 37.44781 | 21.50058 | 24.93586 | 27.13586 | 300 | 25 | 50 | 0.359076432 | 5208.333 | 1870.18975
64.6 | 21.53394 | 8.02291 | 64.6 | 21.53406 | 8.80139 | 64.6 | 21.53406 | 11.46646 | 21.534 | 9.283996 | 11.483996 | 300 | 25 | 50 | 0.1336895424 | 5208.333 | 696.2997 |  |  |  | 64.6 | 21.53406 | -4.81488 | 64.6 | 21.534 | 42.36328 | 64.6 | 21.53406 | 37.16449 | 21.53404 | 24.9043 | 27.1043 | 300 | 25 | 50 | 0.358621872 | 5208.333 | 1867.82225
64.7 | 21.56738 | 8.20061 | 64.7 | 21.56731 | 8.65004 | 64.7 | 21.5675 | 11.25392 | 21.567402 | 9.187718 | 11.387718 | 300 | 25 | 50 | 0.1323031392 | 5208.333 | 689.07885 |  |  |  | 64.7 | 21.56725 | -4.95897 | 64.7 | 21.56719 | 42.12297 | 64.7 | 21.56725 | 36.92419 | 21.56723 | 24.69606 | 26.89606 | 300 | 25 | 50 | 0.355623312 | 5208.333 | 1852.20475
64.8 | 21.60063 | 8.0943 | 64.8 | 21.60063 | 8.761 | 64.8 | 21.60075 | 11.35213 | 21.600654 | 9.23228 | 11.43228 | 300 | 25 | 50 | 0.132944832 | 5208.333 | 692.421 |  |  |  | 64.8 | 21.60075 | -4.79238 | 64.8 | 21.60075 | 42.0652 | 64.8 | 21.60075 | 37.31239 | 21.60075 | 24.86174 | 27.06174 | 300 | 25 | 50 | 0.358009008 | 5208.333 | 1864.63025
64.9 | 21.634 | 8.09637 | 64.9 | 21.634 | 9.02131 | 64.9 | 21.63419 | 11.45309 | 21.63405 | 9.250446 | 11.450446 | 300 | 25 | 50 | 0.1332064224 | 5208.333 | 693.78345 |  |  |  | 64.9 | 21.63394 | -4.98645 | 64.9 | 21.63388 | 41.95697 | 64.9 | 21.63394 | 37.16659 | 21.63392 | 24.71237 | 26.91237 | 300 | 25 | 50 | 0.355858128 | 5208.333 | 1853.42775
65 | 21.66738 | 8.21792 | 65 | 21.66725 | 8.78307 | 65 | 21.66738 | 11.32213 | 21.667352 | 9.257662 | 11.457662 | 300 | 25 | 50 | 0.1333103328 | 5208.333 | 694.32465 |  |  |  | 65 | 21.66738 | -4.91562 | 65 | 21.66725 | 41.96639 | 65 | 21.66731 | 37.08018 | 21.66731 | 24.71032 | 26.91032 | 300 | 25 | 50 | 0.35582856 | 5208.333 | 1853.27375
65.1 | 21.70056 | 8.02358 | 65.1 | 21.70075 | 8.70505 | 65.1 | 21.70088 | 11.26774 | 21.70069 | 9.18082 | 11.38082 | 300 | 25 | 50 | 0.132203808 | 5208.333 | 688.5615 |  |  |  | 65.1 | 21.70056 | -4.9469 | 65.1 | 21.70063 | 41.89876 | 65.1 | 21.70063 | 37.12349 | 21.70061 | 24.69178 | 26.89178 | 300 | 25 | 50 | 0.35556168 | 5208.333 | 1851.88375
65.2 | 21.73413 | 8.19932 | 65.2 | 21.73388 | 8.87143 | 65.2 | 21.734 | 11.33774 | 21.73404 | 9.287924 | 11.487924 | 300 | 25 | 50 | 0.1337461056 | 5208.333 | 696.5943 |  |  |  | 65.2 | 21.73406 | -4.93959 | 65.2 | 21.73406 | 41.73441 | 65.2 | 21.73406 | 37.29737 | 21.73406 | 24.6974 | 26.8974 | 300 | 25 | 50 | 0.355642512 | 5208.333 | 1852.30475
65.3 | 21.76731 | 8.21447 | 65.3 | 21.76744 | 8.81373 | 65.3 | 21.7675 | 11.4315 | 21.76735 | 9.301576 | 11.501576 | 300 | 25 | 50 | 0.1339426944 | 5208.333 | 697.6182 |  |  |  | 65.3 | 21.76731 | -4.84184 | 65.3 | 21.76731 | 41.72815 | 65.3 | 21.76731 | 37.08312 | 21.76731 | 24.65648 | 26.85648 | 300 | 25 | 50 | 0.355053264 | 5208.333 | 1849.23575
65.4 | 21.80069 | 8.23013 | 65.4 | 21.80056 | 8.95287 | 65.4 | 21.80069 | 11.44928 | 21.8007 | 9.366214 | 11.566214 | 300 | 25 | 50 | 0.1348734816 | 5208.333 | 702.46605 |  |  |  | 65.4 | 21.80056 | -4.86477 | 65.4 | 21.80056 | 41.66975 | 65.4 | 21.80056 | 37.16145 | 21.80056 | 24.65548 | 26.85548 | 300 | 25 | 50 | 0.355038864 | 5208.333 | 1849.16075
65.5 | 21.83394 | 8.22712 | 65.5 | 21.83419 | 8.84486 | 65.5 | 21.83413 | 11.44432 | 21.834038 | 9.293634 | 11.493634 | 300 | 25 | 50 | 0.1338283296 | 5208.333 | 697.02255 |  |  |  | 65.5 | 21.834 | -4.77881 | 65.5 | 21.834 | 41.69232 | 65.5 | 21.83406 | 36.99878 | 21.83402 | 24.63743 | 26.83743 | 300 | 25 | 50 | 0.354778992 | 5208.333 | 1847.80725
65.6 | 21.8675 | 8.16577 | 65.6 | 21.86725 | 8.91609 | 65.6 | 21.8675 | 11.48488 | 21.867438 | 9.34281 | 11.54281 | 300 | 25 | 50 | 0.134536464 | 5208.333 | 700.71075 |  |  |  | 65.6 | 21.86725 | -4.77763 | 65.6 | 21.86731 | 41.63247 | 65.6 | 21.86731 | 37.31338 | 21.86729 | 24.72274 | 26.92274 | 300 | 25 | 50 | 0.356007456 | 5208.333 | 1854.2055
65.7 | 21.90056 | 8.1931 | 65.7 | 21.90069 | 9.1421 | 65.7 | 21.90069 | 11.47946 | 21.900652 | 9.323928 | 11.523928 | 300 | 25 | 50 | 0.1342645632 | 5208.333 | 699.2946 |  |  |  | 65.7 | 21.90069 | -4.90492 | 65.7 | 21.90081 | 41.35332 | 65.7 | 21.90081 | 37.19409 | 21.90077 | 24.5475 | 26.7475 | 300 | 25 | 50 | 0.353483952 | 5208.333 | 1841.06225
65.8 | 21.93406 | 8.20406 | 65.8 | 21.93388 | 8.84609 | 65.8 | 21.93413 | 11.5269 | 21.934052 | 9.363776 | 11.563776 | 300 | 25 | 50 | 0.1348383744 | 5208.333 | 702.2832 |  |  |  | 65.8 | 21.93394 | -4.81373 | 65.8 | 21.93381 | 41.45882 | 65.8 | 21.93388 | 37.25094 | 21.93388 | 24.63201 | 26.83201 | 300 | 25 | 50 | 0.354700944 | 5208.333 | 1847.40075
65.9 | 21.96725 | 8.37252 | 65.9 | 21.96744 | 8.94047 | 65.9 | 21.96744 | 11.59658 | 21.967326 | 9.407746 | 11.607746 | 300 | 25 | 50 | 0.1354715424 | 5208.333 | 705.58095 |  |  |  | 65.9 | 21.9675 | -4.87326 | 65.9 | 21.96744 | 41.26468 | 65.9 | 21.96744 | 37.1722 | 21.96746 | 24.52121 | 26.72121 | 300 | 25 | 50 | 0.353105376 | 5208.333 | 1839.0905
66 | 22.00069 | 8.32329 | 66 | 22.00063 | 8.89354 | 66 | 22.00088 | 11.31466 | 22.00074 | 9.36135 | 11.56135 | 300 | 25 | 50 | 0.13480344 | 5208.333 | 702.10125 |  |  |  | 66 | 22.00056 | -4.97009 | 66 | 22.00056 | 41.33491 | 66 | 22.00056 | 37.21725 | 22.00056 | 24.52736 | 26.72736 | 300 | 25 | 50 | 0.353193936 | 5208.333 | 1839.55175
66.1 | 22.03394 | 8.20855 | 66.1 | 22.03394 | 8.97681 | 66.1 | 22.034 | 11.52649 | 22.03394 | 9.394312 | 11.594312 | 300 | 25 | 50 | 0.1352780928 | 5208.333 | 704.5734 |  |  |  | 66.1 | 22.03406 | -5.01656 | 66.1 | 22.03406 | 41.40151 | 66.1 | 22.03406 | 37.33725 | 22.03406 | 24.57407 | 26.77407 | 300 | 25 | 50 | 0.35386656 | 5208.333 | 1843.055
66.2 | 22.06738 | 8.20056 | 66.2 | 22.06738 | 8.92552 | 66.2 | 22.06756 | 11.6017 | 22.067414 | 9.35553 | 11.55553 | 300 | 25 | 50 | 0.134719632 | 5208.333 | 701.66475 |  |  |  | 66.2 | 22.06725 | -4.93087 | 66.2 | 22.06719 | 41.23794 | 66.2 | 22.06725 | 37.01612 | 22.06723 | 24.44106 | 26.64106 | 300 | 25 | 50 | 0.351951312 | 5208.333 | 1833.07975
66.3 | 22.10056 | 8.16054 | 66.3 | 22.10069 | 8.99259 | 66.3 | 22.10069 | 11.56098 | 22.10065 | 9.449088 | 11.649088 | 300 | 25 | 50 | 0.1360668672 | 5208.333 | 708.6816 |  |  |  | 66.3 | 22.10075 | -4.8851 | 66.3 | 22.10075 | 40.89529 | 66.3 | 22.10075 | 37.35431 | 22.10075 | 24.45483 | 26.65483 | 300 | 25 | 50 | 0.3521496 | 5208.333 | 1834.1125
66.4 | 22.134 | 8.32123 | 66.4 | 22.13394 | 9.13121 | 66.4 | 22.13431 | 11.56692 | 22.134062 | 9.458192 | 11.658192 | 300 | 25 | 50 | 0.1361979648 | 5208.333 | 709.3644 |  |  |  | 66.4 | 22.13394 | -4.79172 | 66.4 | 22.13394 | 40.81787 | 66.4 | 22.134 | 37.14348 | 22.13396 | 24.38988 | 26.58988 | 300 | 25 | 50 | 0.351214224 | 5208.333 | 1829.24075
66.5 | 22.16744 | 8.2507 | 66.5 | 22.16725 | 9.02368 | 66.5 | 22.16731 | 11.67025 | 22.167362 | 9.506744 | 11.706744 | 300 | 25 | 50 | 0.1368971136 | 5208.333 | 713.0058 |  |  |  | 66.5 | 22.16744 | -4.54857 | 66.5 | 22.16731 | 40.61742 | 66.5 | 22.16731 | 37.22437 | 22.16735 | 24.43107 | 26.63107 | 300 | 25 | 50 | 0.351807456 | 5208.333 | 1832.3305
66.6 | 22.20062 | 8.31763 | 66.6 | 22.20075 | 9.08506 | 66.6 | 22.20087 | 11.53568 | 22.200696 | 9.477144 | 11.677144 | 300 | 25 | 50 | 0.1364708736 | 5208.333 | 710.7858 |  |  |  | 66.6 | 22.20057 | -4.8019 | 66.6 | 22.20057 | 40.64729 | 66.6 | 22.20062 | 37.33284 | 22.20059 | 24.39274 | 26.59274 | 300 | 25 | 50 | 0.351255504 | 5208.333 | 1829.45575
66.7 | 22.23406 | 8.20302 | 66.7 | 22.23394 | 9.24246 | 66.7 | 22.234 | 11.5459 | 22.234038 | 9.47702 | 11.67702 | 300 | 25 | 50 | 0.136469088 | 5208.333 | 710.7765 |  |  |  | 66.7 | 22.23406 | -4.88014 | 66.7 | 22.234 | 40.63113 | 66.7 | 22.23406 | 37.13651 | 22.23404 | 24.29583 | 26.49583 | 300 | 25 | 50 | 0.34986 | 5208.333 | 1822.1875
66.8 | 22.26725 | 8.43994 | 66.8 | 22.26738 | 9.16294 | 66.8 | 22.26756 | 11.53974 | 22.26735 | 9.533944 | 11.733944 | 300 | 25 | 50 | 0.1372887936 | 5208.333 | 715.0458 |  |  |  | 66.8 | 22.26731 | -4.82128 | 66.8 | 22.26725 | 40.45205 | 66.8 | 22.26731 | 37.34806 | 22.26729 | 24.32628 | 26.52628 | 300 | 25 | 50 | 0.350298384 | 5208.333 | 1824.47075
66.9 | 22.30075 | 8.3543 | 66.9 | 22.30056 | 9.08818 | 66.9 | 22.30069 | 11.65977 | 22.3007 | 9.490062 | 11.690062 | 300 | 25 | 50 | 0.1366568928 | 5208.333 | 711.75465 |  |  |  | 66.9 | 22.30056 | -4.75345 | 66.9 | 22.30063 | 40.20451 | 66.9 | 22.30056 | 37.17738 | 22.30058 | 24.20948 | 26.40948 | 300 | 25 | 50 | 0.348616512 | 5208.333 | 1815.711
67 | 22.33394 | 8.14192 | 67 | 22.33413 | 8.98126 | 67 | 22.33413 | 11.74526 | 22.334028 | 9.45805 | 11.65805 | 300 | 25 | 50 | 0.13619592 | 5208.333 | 709.35375 |  |  |  | 67 | 22.33394 | -4.93081 | 67 | 22.334 | 40.14793 | 67 | 22.33406 | 37.1426 | 22.334 | 24.11991 | 26.31991 | 300 | 25 | 50 | 0.347326656 | 5208.333 | 1808.993
67.1 | 22.36737 | 8.4812 | 67.1 | 22.36731 | 9.16702 | 67.1 | 22.3675 | 11.66002 | 22.367412 | 9.5667 | 11.7667 | 300 | 25 | 50 | 0.13776048 | 5208.333 | 717.5025 |  |  |  | 67.1 | 22.36731 | -4.90857 | 67.1 | 22.36719 | 39.97709 | 67.1 | 22.36725 | 37.18858 | 22.36725 | 24.0857 | 26.2857 | 300 | 25 | 50 | 0.34683408 | 5208.333 | 1806.4275
67.2 | 22.40056 | 8.30638 | 67.2 | 22.40069 | 9.18554 | 67.2 | 22.40081 | 11.63764 | 22.400664 | 9.520782 | 11.720782 | 300 | 25 | 50 | 0.1370992608 | 5208.333 | 714.05865 |  |  |  | 67.2 | 22.40069 | -4.71033 | 67.2 | 22.40075 | 39.58931 | 67.2 | 22.40081 | 37.21627 | 22.40075 | 24.03175 | 26.23175 | 300 | 25 | 50 | 0.3460572 | 5208.333 | 1802.38125
67.3 | 22.43413 | 8.26418 | 67.3 | 22.43381 | 9.10931 | 67.3 | 22.43406 | 11.62354 | 22.43405 | 9.472794 | 11.672794 | 300 | 25 | 50 | 0.1364082336 | 5208.333 | 710.45955 |  |  |  | 67.3 | 22.43394 | -4.88381 | 67.3 | 22.43394 | 39.57537 | 67.3 | 22.43388 | 37.3524 | 22.43392 | 24.01465 | 26.21465 | 300 | 25 | 50 | 0.345811008 | 5208.333 | 1801.099
67.4 | 22.46725 | 8.39106 | 67.4 | 22.46738 | 9.0568 | 67.4 | 22.46738 | 11.53572 | 22.467304 | 9.523712 | 11.723712 | 300 | 25 | 50 | 0.1371414528 | 5208.333 | 714.2784 |  |  |  | 67.4 | 22.46744 | -4.94554 | 67.4 | 22.46744 | 39.16081 | 67.4 | 22.46738 | 37.30815 | 22.46742 | 23.84114 | 26.04114 | 300 | 25 | 50 | 0.343312416 | 5208.333 | 1788.0855
67.5 | 22.50069 | 8.45638 | 67.5 | 22.50063 | 9.20599 | 67.5 | 22.50088 | 11.66354 | 22.500752 | 9.560552 | 11.760552 | 300 | 25 | 50 | 0.1376719488 | 5208.333 | 717.0414 |  |  |  | 67.5 | 22.50063 | -4.82624 | 67.5 | 22.50069 | 36.2447 | 67.5 | 22.50069 | 37.22833 | 22.50067 | 22.88226 | 25.08226 | 300 | 25 | 50 | 0.329504592 | 5208.333 | 1716.16975
67.6 | 22.53387 | 8.38682 | 67.6 | 22.534 | 9.16011 | 67.6 | 22.53406 | 11.6826 | 22.533948 | 9.50392 | 11.70392 | 300 | 25 | 50 | 0.136856448 | 5208.333 | 712.794 |  |  |  | 67.6 | 22.53406 | -4.74277 | 67.6 | 22.53406 | 0.40608 | 67.6 | 22.53413 | 37.33551 | 22.53408 | 10.99961 | 13.19961 | 300 | 25 | 50 | 0.158394336 | 5208.333 | 824.9705
67.7 | 22.56738 | 8.27605 | 67.7 | 22.56731 | 9.26763 | 67.7 | 22.5675 | 11.678 | 22.567402 | 9.532226 | 11.732226 | 300 | 25 | 50 | 0.1372640544 | 5208.333 | 714.91695 |  |  |  | 67.7 | 22.56719 | -4.95248 | 67.7 | 22.56719 | 0.76972 | 67.7 | 22.56725 | 37.39021 | 22.56721 | 11.06915 | 13.26915 | 300 | 25 | 50 | 0.15939576 | 5208.333 | 830.18625
67.8 | 22.60063 | 8.45824 | 67.8 | 22.60069 | 9.15923 | 67.8 | 22.60069 | 11.864 | 22.600652 | 9.626698 | 11.826698 | 300 | 25 | 50 | 0.1386244512 | 5208.333 | 722.00235 |  |  |  | 67.8 | 22.60075 | -4.68398 | 67.8 | 22.60075 | 0.75326 | 67.8 | 22.60075 | 37.24384 | 22.60075 | 11.10437 | 13.30437 | 300 | 25 | 50 | 0.159902976 | 5208.333 | 832.828
67.9 | 22.63394 | 8.42371 | 67.9 | 22.634 | 9.00791 | 67.9 | 22.63425 | 11.78278 | 22.634038 | 9.550126 | 11.750126 | 300 | 25 | 50 | 0.1375218144 | 5208.333 | 716.25945 |  |  |  | 67.9 | 22.63394 | -4.89715 | 67.9 | 22.63388 | 0.48483 | 67.9 | 22.63394 | 37.28866 | 22.63392 | 10.95878 | 13.15878 | 300 | 25 | 50 | 0.157806432 | 5208.333 | 821.9085
68 | 22.66744 | 8.30608 | 68 | 22.66725 | 9.30862 | 68 | 22.66744 | 11.67752 | 22.66739 | 9.63134 | 11.83134 | 300 | 25 | 50 | 0.138691296 | 5208.333 | 722.3505 |  |  |  | 68 | 22.66738 | -4.74929 | 68 | 22.66725 | 0.99261 | 68 | 22.66731 | 37.33149 | 22.66731 | 11.1916 | 13.3916 | 300 | 25 | 50 | 0.161159088 | 5208.333 | 839.37025
68.1 | 22.70069 | 8.50837 | 68.1 | 22.70069 | 9.15931 | 68.1 | 22.70081 | 11.77217 | 22.700714 | 9.593394 | 11.793394 | 300 | 25 | 50 | 0.1381448736 | 5208.333 | 719.50455 |  |  |  | 68.1 | 22.70063 | -4.87893 | 68.1 | 22.70063 | 0.6871 | 68.1 | 22.70063 | 37.39692 | 22.70063 | 11.06836 | 13.26836 | 300 | 25 | 50 | 0.159384432 | 5208.333 | 830.12725
68.2 | 22.734 | 8.58101 | 68.2 | 22.73394 | 9.08083 | 68.2 | 22.73394 | 11.82791 | 22.734014 | 9.640286 | 11.840286 | 300 | 25 | 50 | 0.1388201184 | 5208.333 | 723.02145 |  |  |  | 68.2 | 22.73406 | -4.82423 | 68.2 | 22.734 | 0.81462 | 68.2 | 22.734 | 37.31094 | 22.73402 | 11.10044 | 13.30044 | 300 | 25 | 50 | 0.159846384 | 5208.333 | 832.53325
68.3 | 22.76719 | 8.45536 | 68.3 | 22.76744 | 9.20137 | 68.3 | 22.76756 | 11.7542 | 22.767338 | 9.638066 | 11.838066 | 300 | 25 | 50 | 0.1387881504 | 5208.333 | 722.85495 |  |  |  | 68.3 | 22.76725 | -4.94601 | 68.3 | 22.76731 | 0.89435 | 68.3 | 22.76731 | 37.22367 | 22.76729 | 11.05734 | 13.25734 | 300 | 25 | 50 | 0.159225648 | 5208.333 | 829.30025
68.4 | 22.80075 | 8.50304 | 68.4 | 22.8005 | 9.10767 | 68.4 | 22.80075 | 12.053 | 22.8007 | 9.666698 | 11.866698 | 300 | 25 | 50 | 0.1392004512 | 5208.333 | 725.00235 |  |  |  | 68.4 | 22.80062 | -4.74481 | 68.4 | 22.80062 | 0.96315 | 68.4 | 22.80062 | 37.31599 | 22.80062 | 11.17811 | 13.37811 | 300 | 25 | 50 | 0.160964784 | 5208.333 | 838.35825
68.5 | 22.834 | 8.323 | 68.5 | 22.83419 | 9.30707 | 68.5 | 22.83413 | 11.97561 | 22.834064 | 9.676766 | 11.876766 | 300 | 25 | 50 | 0.1393454304 | 5208.333 | 725.75745 |  |  |  | 68.5 | 22.834 | -4.78046 | 68.5 | 22.83406 | 0.61248 | 68.5 | 22.834 | 37.31969 | 22.83402 | 11.05057 | 13.25057 | 300 | 25 | 50 | 0.159128208 | 5208.333 | 828.79275
68.6 | 22.86744 | 8.38478 | 68.6 | 22.86731 | 9.19062 | 68.6 | 22.86744 | 11.78865 | 22.867414 | 9.674136 | 11.874136 | 300 | 25 | 50 | 0.1393075584 | 5208.333 | 725.5602 |  |  |  | 68.6 | 22.86719 | -4.79488 | 68.6 | 22.86725 | 0.79446 | 68.6 | 22.86731 | 37.28373 | 22.86725 | 11.09444 | 13.29444 | 300 | 25 | 50 | 0.159759888 | 5208.333 | 832.08275
68.7 | 22.90056 | 8.50782 | 68.7 | 22.90075 | 9.25556 | 68.7 | 22.90075 | 11.91879 | 22.90065 | 9.703454 | 11.903454 | 300 | 25 | 50 | 0.1397297376 | 5208.333 | 727.75905 |  |  |  | 68.7 | 22.90069 | -4.67543 | 68.7 | 22.90069 | 0.67706 | 68.7 | 22.90081 | 37.32477 | 22.90073 | 11.1088 | 13.3088 | 300 | 25 | 50 | 0.15996672 | 5208.333 | 833.16
68.8 | 22.93413 | 8.47156 | 68.8 | 22.93382 | 9.27731 | 68.8 | 22.93419 | 11.7161 | 22.934066 | 9.655584 | 11.855584 | 300 | 25 | 50 | 0.1390404096 | 5208.333 | 724.1688 |  |  |  | 68.8 | 22.93394 | -4.89659 | 68.8 | 22.93388 | 0.76711 | 68.8 | 22.93394 | 37.20212 | 22.93392 | 11.02421 | 13.22421 | 300 | 25 | 50 | 0.158748672 | 5208.333 | 826.816
68.9 | 22.96731 | 8.49209 | 68.9 | 22.96738 | 9.21563 | 68.9 | 22.96738 | 11.83862 | 22.96734 | 9.71738 | 11.91738 | 300 | 25 | 50 | 0.139930272 | 5208.333 | 728.8035 |  |  |  | 68.9 | 22.96744 | -4.79168 | 68.9 | 22.96744 | 0.84086 | 68.9 | 22.96744 | 37.31627 | 22.96744 | 11.12182 | 13.32182 | 300 | 25 | 50 | 0.16015416 | 5208.333 | 834.13625
69 | 23.00069 | 8.34885 | 69 | 23.00056 | 9.05715 | 69 | 23.00081 | 11.72369 | 23.000712 | 9.579296 | 11.779296 | 300 | 25 | 50 | 0.1379418624 | 5208.333 | 718.4472 |  |  |  | 69 | 23.00063 | -4.5925 | 69 | 23.00063 | 0.86 | 69 | 23.00063 | 37.19121 | 23.00063 | 11.1529 | 13.3529 | 300 | 25 | 50 | 0.160601808 | 5208.333 | 836.46775
69.1 | 23.03388 | 8.65536 | 69.1 | 23.034 | 9.08644 | 69.1 | 23.03406 | 11.71133 | 23.033964 | 9.653464 | 11.853464 | 300 | 25 | 50 | 0.1390098816 | 5208.333 | 724.0098 |  |  |  | 69.1 | 23.03413 | -4.69534 | 69.1 | 23.03406 | 0.8237 | 69.1 | 23.03413 | 37.07975 | 23.03411 | 11.06937 | 13.26937 | 300 | 25 | 50 | 0.159398928 | 5208.333 | 830.20275
69.2 | 23.06737 | 8.56941 | 69.2 | 23.06737 | 9.09365 | 69.2 | 23.06756 | 11.84152 | 23.06741 | 9.653568 | 11.853568 | 300 | 25 | 50 | 0.1390113792 | 5208.333 | 724.0176 |  |  |  | 69.2 | 23.06719 | -4.74095 | 69.2 | 23.06719 | 0.7319 | 69.2 | 23.06725 | 37.09244 | 23.06721 | 11.0278 | 13.2278 | 300 | 25 | 50 | 0.158800272 | 5208.333 | 827.08475
69.3 | 23.10063 | 8.33061 | 69.3 | 23.10063 | 9.36903 | 69.3 | 23.10069 | 11.85603 | 23.100654 | 9.668466 | 11.868466 | 300 | 25 | 50 | 0.1392259104 | 5208.333 | 725.13495 |  |  |  | 69.3 | 23.10081 | -4.5654 | 69.3 | 23.10075 | 0.94071 | 69.3 | 23.10075 | 37.35823 | 23.10077 | 11.24451 | 13.44451 | 300 | 25 | 50 | 0.161920992 | 5208.333 | 843.3385
69.4 | 23.13394 | 8.62159 | 69.4 | 23.13406 | 9.21658 | 69.4 | 23.13425 | 11.92843 | 23.13405 | 9.741672 | 11.941672 | 300 | 25 | 50 | 0.1402800768 | 5208.333 | 730.6254 |  |  |  | 69.4 | 23.13387 | -4.7263 | 69.4 | 23.13387 | 0.83338 | 69.4 | 23.13394 | 37.28942 | 23.13389 | 11.13217 | 13.33217 | 300 | 25 | 50 | 0.1603032 | 5208.333 | 834.9125
69.5 | 23.16738 | 8.6754 | 69.5 | 23.16732 | 9.32563 | 69.5 | 23.16744 | 12.03178 | 23.167392 | 9.818484 | 12.018484 | 300 | 25 | 50 | 0.1413861696 | 5208.333 | 736.3863 |  |  |  | 69.5 | 23.16738 | -4.55435 | 69.5 | 23.16725 | 0.94231 | 69.5 | 23.16732 | 37.16704 | 23.16732 | 11.185 | 13.385 | 300 | 25 | 50 | 0.161064 | 5208.333 | 838.875
69.6 | 23.20069 | 8.49845 | 69.6 | 23.20069 | 9.3867 | 69.6 | 23.20087 | 11.85797 | 23.2007 | 9.722852 | 11.922852 | 300 | 25 | 50 | 0.1400090688 | 5208.333 | 729.2139 |  |  |  | 69.6 | 23.20063 | -4.53775 | 69.6 | 23.20056 | 0.97289 | 69.6 | 23.20056 | 37.32873 | 23.20058 | 11.25462 | 13.45462 | 300 | 25 | 50 | 0.162066576 | 5208.333 | 844.09675
69.7 | 23.23406 | 8.46802 | 69.7 | 23.23394 | 9.18522 | 69.7 | 23.234 | 11.94498 | 23.234026 | 9.761602 | 11.961602 | 300 | 25 | 50 | 0.1405670688 | 5208.333 | 732.12015 |  |  |  | 69.7 | 23.234 | -4.5155 | 69.7 | 23.234 | 0.91733 | 69.7 | 23.234 | 37.28235 | 23.234 | 11.22806 | 13.42806 | 300 | 25 | 50 | 0.161684064 | 5208.333 | 842.1045
69.8 | 23.26725 | 8.44726 | 69.8 | 23.26738 | 9.43026 | 69.8 | 23.2675 | 12.0292 | 23.267338 | 9.782202 | 11.982202 | 300 | 25 | 50 | 0.1408637088 | 5208.333 | 733.66515 |  |  |  | 69.8 | 23.26731 | -4.48997 | 69.8 | 23.26731 | 0.79626 | 69.8 | 23.26731 | 37.12631 | 23.26731 | 11.1442 | 13.3442 | 300 | 25 | 50 | 0.16047648 | 5208.333 | 835.815
69.9 | 23.30075 | 8.55928 | 69.9 | 23.30056 | 9.2136 | 69.9 | 23.30075 | 12.06249 | 23.300724 | 9.77872 | 11.97872 | 300 | 25 | 50 | 0.140813568 | 5208.333 | 733.404 |  |  |  | 69.9 | 23.30062 | -4.30042 | 69.9 | 23.30062 | 0.91706 | 69.9 | 23.30056 | 37.26915 | 23.3006 | 11.29526 | 13.49526 | 300 | 25 | 50 | 0.162651792 | 5208.333 | 847.14475
70 | 23.33394 | 8.46241 | 70 | 23.33406 | 9.36329 | 70 | 23.33412 | 12.00076 | 23.334 | 9.80505 | 12.00505 | 300 | 25 | 50 | 0.14119272 | 5208.333 | 735.37875 |  |  |  | 70 | 23.33394 | -4.55489 | 70 | 23.33406 | 0.84545 | 70 | 23.33412 | 37.0422 | 23.33404 | 11.11092 | 13.31092 | 300 | 25 | 50 | 0.159997248 | 5208.333 | 833.319
70.1 | 23.3675 | 8.67657 | 70.1 | 23.36731 | 9.33499 | 70.1 | 23.3675 | 12.08266 | 23.36745 | 9.882614 | 12.082614 | 300 | 25 | 50 | 0.1423096416 | 5208.333 | 741.19605 |  |  |  | 70.1 | 23.36725 | -4.43456 | 70.1 | 23.36725 | 0.78365 | 70.1 | 23.36731 | 37.45411 | 23.36727 | 11.26773 | 13.46773 | 300 | 25 | 50 | 0.16225536 | 5208.333 | 845.08
70.2 | 23.40056 | 8.5518 | 70.2 | 23.40075 | 9.45539 | 70.2 | 23.40069 | 11.90951 | 23.400652 | 9.809326 | 12.009326 | 300 | 25 | 50 | 0.1412542944 | 5208.333 | 735.69945 |  |  |  | 70.2 | 23.40069 | -4.44426 | 70.2 | 23.40075 | 0.85753 | 70.2 | 23.40075 | 37.25058 | 23.40073 | 11.22128 | 13.42128 | 300 | 25 | 50 | 0.16158648 | 5208.333 | 841.59625
70.3 | 23.43413 | 8.67909 | 70.3 | 23.43388 | 9.40068 | 70.3 | 23.43425 | 12.05131 | 23.434102 | 9.863936 | 12.063936 | 300 | 25 | 50 | 0.1420406784 | 5208.333 | 739.7952 |  |  |  | 70.3 | 23.43394 | -4.65212 | 70.3 | 23.43388 | 0.79012 | 70.3 | 23.43394 | 37.16073 | 23.43392 | 11.09958 | 13.29958 | 300 | 25 | 50 | 0.159833904 | 5208.333 | 832.46825
70.4 | 23.46731 | 8.50121 | 70.4 | 23.46737 | 9.42473 | 70.4 | 23.46744 | 12.25966 | 23.467336 | 9.886828 | 12.086828 | 300 | 25 | 50 | 0.1423703232 | 5208.333 | 741.5121 |  |  |  | 70.4 | 23.46744 | -4.33642 | 70.4 | 23.46737 | 0.62592 | 70.4 | 23.46744 | 37.43748 | 23.46742 | 11.24233 | 13.44233 | 300 | 25 | 50 | 0.161889504 | 5208.333 | 843.1745
70.5 | 23.50069 | 8.4486 | 70.5 | 23.50056 | 9.61203 | 70.5 | 23.50081 | 12.00449 | 23.5007 | 9.812996 | 12.012996 | 300 | 25 | 50 | 0.1413071424 | 5208.333 | 735.9747 |  |  |  | 70.5 | 23.50062 | -4.47402 | 70.5 | 23.50062 | 0.86811 | 70.5 | 23.50062 | 37.29873 | 23.50062 | 11.23094 | 13.43094 | 300 | 25 | 50 | 0.161725536 | 5208.333 | 842.3205
70.6 | 23.53387 | 8.47161 | 70.6 | 23.534 | 9.32181 | 70.6 | 23.53406 | 11.98337 | 23.533974 | 9.82779 | 12.02779 | 300 | 25 | 50 | 0.141520176 | 5208.333 | 737.08425 |  |  |  | 70.6 | 23.53406 | -4.24633 | 70.6 | 23.53406 | 0.66065 | 70.6 | 23.53413 | 37.03109 | 23.53408 | 11.14847 | 13.34847 | 300 | 25 | 50 | 0.160537968 | 5208.333 | 836.13525
70.7 | 23.56738 | 8.46698 | 70.7 | 23.56731 | 9.57577 | 70.7 | 23.5675 | 12.14298 | 23.567402 | 9.905412 | 12.105412 | 300 | 25 | 50 | 0.1426379328 | 5208.333 | 742.9059 |  |  |  | 70.7 | 23.56725 | -4.20217 | 70.7 | 23.56725 | 0.74727 | 70.7 | 23.56725 | 36.79998 | 23.56725 | 11.11503 | 13.31503 | 300 | 25 | 50 | 0.160056384 | 5208.333 | 833.627
70.8 | 23.60056 | 8.63919 | 70.8 | 23.60063 | 9.57774 | 70.8 | 23.60069 | 12.18268 | 23.600614 | 9.918424 | 12.118424 | 300 | 25 | 50 | 0.1428253056 | 5208.333 | 743.8818 |  |  |  | 70.8 | 23.60081 | -4.37651 | 70.8 | 23.60075 | 0.76089 | 70.8 | 23.60075 | 36.72991 | 23.60077 | 11.0381 | 13.2381 | 300 | 25 | 50 | 0.158948592 | 5208.333 | 827.85725
70.9 | 23.634 | 8.68785 | 70.9 | 23.634 | 9.47098 | 70.9 | 23.63419 | 11.87429 | 23.634026 | 9.857712 | 12.057712 | 300 | 25 | 50 | 0.1419510528 | 5208.333 | 739.3284 |  |  |  | 70.9 | 23.63394 | -4.22238 | 70.9 | 23.63394 | 0.73536 | 70.9 | 23.63394 | 36.65952 | 23.63394 | 11.0575 | 13.2575 | 300 | 25 | 50 | 0.159228 | 5208.333 | 829.3125
71 | 23.66744 | 8.57328 | 71 | 23.66731 | 9.70706 | 71 | 23.66738 | 12.22071 | 23.667388 | 9.970968 | 12.170968 | 300 | 25 | 50 | 0.1435819392 | 5208.333 | 747.8226 |  |  |  | 71 | 23.66738 | -4.23298 | 71 | 23.66731 | 0.64477 | 71 | 23.66738 | 36.53638 | 23.66736 | 10.98272 | 13.18272 | 300 | 25 | 50 | 0.158151216 | 5208.333 | 823.70425
71.1 | 23.70062 | 8.73546 | 71.1 | 23.70075 | 9.70038 | 71.1 | 23.70088 | 12.15336 | 23.700712 | 9.934448 | 12.134448 | 300 | 25 | 50 | 0.1430560512 | 5208.333 | 745.0836 |  |  |  | 71.1 | 23.70056 | -4.27319 | 71.1 | 23.70062 | 0.80098 | 71.1 | 23.70062 | 36.25003 | 23.7006 | 10.92594 | 13.12594 | 300 | 25 | 50 | 0.157333536 | 5208.333 | 819.4455
71.2 | 23.73413 | 8.52047 | 71.2 | 23.73388 | 9.41494 | 71.2 | 23.734 | 12.04649 | 23.734028 | 9.841784 | 12.041784 | 300 | 25 | 50 | 0.1417216896 | 5208.333 | 738.1338 |  |  |  | 71.2 | 23.73406 | -4.23612 | 71.2 | 23.734 | 0.72509 | 71.2 | 23.734 | 36.38339 | 23.73402 | 10.95745 | 13.15745 | 300 | 25 | 50 | 0.157787328 | 5208.333 | 821.809
71.3 | 23.76731 | 8.77969 | 71.3 | 23.76737 | 9.43567 | 71.3 | 23.7675 | 12.24194 | 23.767348 | 9.932376 | 12.132376 | 300 | 25 | 50 | 0.1430262144 | 5208.333 | 744.9282 |  |  |  | 71.3 | 23.76731 | -4.30354 | 71.3 | 23.76725 | 0.53562 | 71.3 | 23.76731 | 36.19283 | 23.76729 | 10.8083 | 13.0083 | 300 | 25 | 50 | 0.155639568 | 5208.333 | 810.62275
71.4 | 23.80075 | 8.71271 | 71.4 | 23.80056 | 9.48314 | 71.4 | 23.80063 | 12.2688 | 23.800688 | 10.001892 | 12.201892 | 300 | 25 | 50 | 0.1440272448 | 5208.333 | 750.1419 |  |  |  | 71.4 | 23.80056 | -4.23952 | 71.4 | 23.80056 | 0.86926 | 71.4 | 23.80063 | 35.97747 | 23.80058 | 10.86907 | 13.06907 | 300 | 25 | 50 | 0.156514608 | 5208.333 | 815.18025
71.5 | 23.83394 | 8.68765 | 71.5 | 23.83413 | 9.64462 | 71.5 | 23.83413 | 12.12745 | 23.834028 | 9.982816 | 12.182816 | 300 | 25 | 50 | 0.1437525504 | 5208.333 | 748.7112 |  |  |  | 71.5 | 23.834 | -4.15003 | 71.5 | 23.83413 | 0.81338 | 71.5 | 23.83406 | 35.87996 | 23.83406 | 10.84777 | 13.04777 | 300 | 25 | 50 | 0.156207888 | 5208.333 | 813.58275
71.6 | 23.86744 | 8.60384 | 71.6 | 23.86725 | 9.41124 | 71.6 | 23.86744 | 12.15957 | 23.867402 | 9.94122 | 12.14122 | 300 | 25 | 50 | 0.143153568 | 5208.333 | 745.5915 |  |  |  | 71.6 | 23.86725 | -4.26557 | 71.6 | 23.86725 | 0.70328 | 71.6 | 23.86725 | 35.77156 | 23.86725 | 10.73642 | 12.93642 | 300 | 25 | 50 | 0.154604496 | 5208.333 | 805.23175
71.7 | 23.90056 | 8.54474 | 71.7 | 23.90069 | 9.49865 | 71.7 | 23.90075 | 12.26662 | 23.900652 | 9.984764 | 12.184764 | 300 | 25 | 50 | 0.1437806016 | 5208.333 | 748.8573 |  |  |  | 71.7 | 23.90063 | -4.2542 | 71.7 | 23.90075 | 0.78483 | 71.7 | 23.90075 | 34.97034 | 23.90071 | 10.50032 | 12.70032 | 300 | 25 | 50 | 0.151204656 | 5208.333 | 787.52425
71.8 | 23.93406 | 8.57319 | 71.8 | 23.93387 | 9.52139 | 71.8 | 23.93413 | 12.05606 | 23.93405 | 9.939886 | 12.139886 | 300 | 25 | 50 | 0.1431343584 | 5208.333 | 745.49145 |  |  |  | 71.8 | 23.93394 | -4.36034 | 71.8 | 23.93394 | 0.65873 | 71.8 | 23.93394 | 34.54628 | 23.93394 | 10.28156 | 12.48156 | 300 | 25 | 50 | 0.148054416 | 5208.333 | 771.11675
71.9 | 23.96731 | 8.78018 | 71.9 | 23.96744 | 9.61123 | 71.9 | 23.96737 | 12.09745 | 23.967336 | 9.962976 | 12.162976 | 300 | 25 | 50 | 0.1434668544 | 5208.333 | 747.2232 |  |  |  | 71.9 | 23.96744 | -4.29176 | 71.9 | 23.96737 | 0.6202 | 71.9 | 23.96744 | 34.39064 | 23.96742 | 10.23969 | 12.43969 | 300 | 25 | 50 | 0.147451584 | 5208.333 | 767.977
72 | 24.00069 | 8.62494 | 72 | 24.00056 | 9.53486 | 72 | 24.00087 | 12.0535 | 24.000712 | 9.904344 | 12.104344 | 300 | 25 | 50 | 0.1426225536 | 5208.333 | 742.8258 |  |  |  | 72 | 24.00063 | -4.2316 | 72 | 24.00056 | 0.89109 | 72 | 24.00063 | 34.42202 | 24.00061 | 10.3605 | 12.5605 | 300 | 25 | 50 | 0.149191248 | 5208.333 | 777.03775
72.1 | 24.034 | 8.5882 | 72.1 | 24.03406 | 9.60264 | 72.1 | 24.03394 | 12.37551 | 24.034 | 10.004478 | 12.204478 | 300 | 25 | 50 | 0.1440644832 | 5208.333 | 750.33585 |  |  |  | 72.1 | 24.03406 | -4.13789 | 72.1 | 24.03406 | 0.60138 | 72.1 | 24.03412 | 34.21997 | 24.03408 | 10.22782 | 12.42782 | 300 | 25 | 50 | 0.147280608 | 5208.333 | 767.0865
72.2 | 24.06744 | 8.64776 | 72.2 | 24.06738 | 9.60763 | 72.2 | 24.06756 | 12.28281 | 24.067426 | 10.018812 | 12.218812 | 300 | 25 | 50 | 0.1442708928 | 5208.333 | 751.4109 |  |  |  | 72.2 | 24.06725 | -4.03422 | 72.2 | 24.06719 | 0.80831 | 72.2 | 24.06725 | 34.11874 | 24.06723 | 10.29761 | 12.49761 | 300 | 25 | 50 | 0.148285584 | 5208.333 | 772.32075
72.3 | 24.10056 | 8.24795 | 72.3 | 24.10063 | 9.63557 | 72.3 | 24.10069 | 12.16423 | 24.100628 | 9.87897 | 12.07897 | 300 | 25 | 50 | 0.142257168 | 5208.333 | 740.92275 |  |  |  | 72.3 | 24.10075 | -4.13979 | 72.3 | 24.10075 | 0.61266 | 72.3 | 24.10081 | 34.05998 | 24.10077 | 10.17762 | 12.37762 | 300 | 25 | 50 | 0.14655768 | 5208.333 | 763.32125
72.4 | 24.13394 | 8.33647 | 72.4 | 24.134 | 9.68626 | 72.4 | 24.13425 | 12.32341 | 24.134038 | 9.935184 | 12.135184 | 300 | 25 | 50 | 0.1430666496 | 5208.333 | 745.1388 |  |  |  | 72.4 | 24.13394 | -3.85499 | 72.4 | 24.13388 | 0.58067 | 72.4 | 24.13394 | 33.21575 | 24.13392 | 9.980477 | 12.18048 | 300 | 25 | 50 | 0.143718864 | 5208.333 | 748.53575
72.5 | 24.16744 | 8.3365 | 72.5 | 24.16731 | 9.76595 | 72.5 | 24.16738 | 12.32601 | 24.167388 | 9.990822 | 12.190822 | 300 | 25 | 50 | 0.1438678368 | 5208.333 | 749.31165 |  |  |  | 72.5 | 24.16738 | -3.84905 | 72.5 | 24.16731 | 0.44735 | 72.5 | 24.16731 | 32.78891 | 24.16733 | 9.795737 | 11.99574 | 300 | 25 | 50 | 0.141058608 | 5208.333 | 734.68025
72.6 | 24.20062 | 8.5912 | 72.6 | 24.20069 | 9.8508 | 72.6 | 24.20081 | 12.25699 | 24.200674 | 10.031608 | 12.231608 | 300 | 25 | 50 | 0.1444551552 | 5208.333 | 752.3706 |  |  |  | 72.6 | 24.20062 | -4.07943 | 72.6 | 24.20056 | 0.70636 | 72.6 | 24.20062 | 32.48984 | 24.2006 | 9.70559 | 11.90559 | 300 | 25 | 50 | 0.139760496 | 5208.333 | 727.91925
72.7 | 24.23406 | 8.48578 | 72.7 | 24.23387 | 9.6179 | 72.7 | 24.23406 | 12.36446 | 24.234034 | 10.032724 | 12.232724 | 300 | 25 | 50 | 0.1444712256 | 5208.333 | 752.4543 |  |  |  | 72.7 | 24.23406 | -3.59167 | 72.7 | 24.234 | 0.68652 | 72.7 | 24.23406 | 32.305 | 24.23404 | 9.79995 | 11.99995 | 300 | 25 | 50 | 0.14111928 | 5208.333 | 734.99625
72.8 | 24.26731 | 8.53747 | 72.8 | 24.26738 | 9.58978 | 72.8 | 24.2675 | 12.30946 | 24.267326 | 10.012782 | 12.212782 | 300 | 25 | 50 | 0.1441840608 | 5208.333 | 750.95865 |  |  |  | 72.8 | 24.26731 | -3.70502 | 72.8 | 24.26725 | 0.7396 | 72.8 | 24.26731 | 22.21142 | 24.26729 | 6.415333 | 8.615333 | 300 | 25 | 50 | 0.0923808 | 5208.333 | 481.15
72.9 | 24.30075 | 8.6078 | 72.9 | 24.30056 | 9.57675 | 72.9 | 24.30069 | 12.46128 | 24.300712 | 10.089742 | 12.289742 | 300 | 25 | 50 | 0.1452922848 | 5208.333 | 756.73065 |  |  |  | 72.9 | 24.30062 | -3.34693 | 72.9 | 24.30062 | 0.69051 | 72.9 | 24.30062 | 2.15021 | 24.30062 | -0.1687367 | 2.031263 | 300 | 25 | 50 | -0.002429808 | 5208.333 | -12.65525
73 | 24.33388 | 8.42377 | 73 | 24.33413 | 9.6858 | 73 | 24.33419 | 12.3257 | 24.334016 | 10.01801 | 12.21801 | 300 | 25 | 50 | 0.144259344 | 5208.333 | 751.35075 |  |  |  | 73 | 24.334 | -3.31651 | 73 | 24.33413 | 0.53081 | 73 | 24.33413 | 2.31295 | 24.33409 | -0.1575833 | 2.042417 | 300 | 25 | 50 | -0.0022692 | 5208.333 | -11.81875
73.1 | 24.36744 | 8.6119 | 73.1 | 24.36731 | 9.8795 | 73.1 | 24.3675 | 12.42635 | 24.367438 | 10.08467 | 12.28467 | 300 | 25 | 50 | 0.145219248 | 5208.333 | 756.35025 |  |  |  | 73.1 | 24.36725 | -3.38511 | 73.1 | 24.36725 | 0.61935 | 73.1 | 24.36725 | 2.24035 | 24.36725 | -0.1751367 | 2.024863 | 300 | 25 | 50 | -0.002521968 | 5208.333 | -13.13525
73.2 | 24.40056 | 8.47826 | 73.2 | 24.40069 | 9.66397 | 73.2 | 24.40075 | 12.33712 | 24.400638 | 10.056942 | 12.256942 | 300 | 25 | 50 | 0.1448199648 | 5208.333 | 754.27065 |  |  |  | 73.2 | 24.40063 | -3.38103 | 73.2 | 24.40069 | 0.65455 | 73.2 | 24.40075 | 2.23102 | 24.40069 | -0.1651533 | 2.034847 | 300 | 25 | 50 | -0.002378208 | 5208.333 | -12.3865
73.3 | 24.43413 | 8.45258 | 73.3 | 24.43387 | 9.70949 | 73.3 | 24.43413 | 12.36856 | 24.434052 | 10.03788 | 12.23788 | 300 | 25 | 50 | 0.144545472 | 5208.333 | 752.841 |  |  |  | 73.3 | 24.43394 | -2.89682 | 73.3 | 24.43387 | 0.34617 | 73.3 | 24.43394 | 2.05215 | 24.43392 | -0.1661667 | 2.033833 | 300 | 25 | 50 | -0.0023928 | 5208.333 | -12.4625
73.4 | 24.46731 | 8.51636 | 73.4 | 24.46744 | 9.67939 | 73.4 | 24.46737 | 12.56502 | 24.467336 | 10.150328 | 12.350328 | 300 | 25 | 50 | 0.1461647232 | 5208.333 | 761.2746 |  |  |  | 73.4 | 24.4675 | -3.10428 | 73.4 | 24.46737 | 0.48885 | 73.4 | 24.46744 | 2.02799 | 24.46744 | -0.1958133 | 2.004187 | 300 | 25 | 50 | -0.002819712 | 5208.333 | -14.686
73.5 | 24.50069 | 8.54089 | 73.5 | 24.50056 | 9.76785 | 73.5 | 24.50088 | 12.38263 | 24.500726 | 10.110884 | 12.310884 | 300 | 25 | 50 | 0.1455967296 | 5208.333 | 758.3163 |  |  |  | 73.5 | 24.50062 | -3.13789 | 73.5 | 24.50062 | 0.55155 | 73.5 | 24.50062 | 2.0125 | 24.50062 | -0.19128 | 2.00872 | 300 | 25 | 50 | -0.002754432 | 5208.333 | -14.346
73.6 | 24.53394 | 8.53244 | 73.6 | 24.534 | 9.84174 | 73.6 | 24.53406 | 12.54431 | 24.533988 | 10.137492 | 12.337492 | 300 | 25 | 50 | 0.1459798848 | 5208.333 | 760.3119 |  |  |  | 73.6 | 24.53406 | -3.26058 | 73.6 | 24.53406 | 0.50204 | 73.6 | 24.53406 | 1.99998 | 24.53406 | -0.2528533 | 1.947147 | 300 | 25 | 50 | -0.003641088 | 5208.333 | -18.964
73.7 | 24.56738 | 8.47266 | 73.7 | 24.56731 | 9.72648 | 73.7 | 24.5675 | 12.5489 | 24.56739 | 10.146074 | 12.346074 | 300 | 25 | 50 | 0.1461034656 | 5208.333 | 760.95555 |  |  |  | 73.7 | 24.56725 | -3.02846 | 73.7 | 24.56725 | 0.58707 | 73.7 | 24.56719 | 2.15047 | 24.56723 | -0.09697333 | 2.103027 | 300 | 25 | 50 | -0.001396416 | 5208.333 | -7.273
73.8 | 24.60062 | 8.48186 | 73.8 | 24.60069 | 9.68222 | 73.8 | 24.60069 | 12.64819 | 24.600648 | 10.14806 | 12.34806 | 300 | 25 | 50 | 0.146132064 | 5208.333 | 761.1045 |  |  |  | 73.8 | 24.60081 | -3.2051 | 73.8 | 24.60075 | 0.51325 | 73.8 | 24.60081 | 2.20821 | 24.60079 | -0.1612133 | 2.038787 | 300 | 25 | 50 | -0.002321472 | 5208.333 | -12.091
73.9 | 24.634 | 8.54706 | 73.9 | 24.63394 | 9.82258 | 73.9 | 24.63425 | 12.47325 | 24.63405 | 10.112834 | 12.312834 | 300 | 25 | 50 | 0.1456248096 | 5208.333 | 758.46255 |  |  |  | 73.9 | 24.63394 | -2.96568 | 73.9 | 24.63394 | 0.39025 | 73.9 | 24.63394 | 2.04947 | 24.63394 | -0.17532 | 2.02468 | 300 | 25 | 50 | -0.002524608 | 5208.333 | -13.149
74 | 24.66744 | 8.79537 | 74 | 24.66731 | 9.85156 | 74 | 24.66744 | 12.56047 | 24.667388 | 10.22071 | 12.42071 | 300 | 25 | 50 | 0.147178224 | 5208.333 | 766.55325 |  |  |  | 74 | 24.66731 | -2.98727 | 74 | 24.66731 | 0.54546 | 74 | 24.66731 | 2.02149 | 24.66731 | -0.1401067 | 2.059893 | 300 | 25 | 50 | -0.002017536 | 5208.333 | -10.508
74.1 | 24.70063 | 8.47831 | 74.1 | 24.70069 | 9.65594 | 74.1 | 24.70087 | 12.5301 | 24.700688 | 10.07067 | 12.27067 | 300 | 25 | 50 | 0.145017648 | 5208.333 | 755.30025 |  |  |  | 74.1 | 24.70056 | -2.88059 | 74.1 | 24.70056 | 0.33174 | 74.1 | 24.70063 | 1.86462 | 24.70058 | -0.2280767 | 1.971923 | 300 | 25 | 50 | -0.003284304 | 5208.333 | -17.10575
74.2 | 24.73406 | 8.67286 | 74.2 | 24.73394 | 9.95097 | 74.2 | 24.734 | 12.60573 | 24.734024 | 10.23392 | 12.43392 | 300 | 25 | 50 | 0.147368448 | 5208.333 | 767.544 |  |  |  | 74.2 | 24.73406 | -2.66557 | 74.2 | 24.734 | 0.40632 | 74.2 | 24.73406 | 1.95229 | 24.73404 | -0.10232 | 2.09768 | 300 | 25 | 50 | -0.001473408 | 5208.333 | -7.674
74.3 | 24.76725 | 8.52248 | 74.3 | 24.76738 | 9.79024 | 74.3 | 24.7675 | 12.73359 | 24.767338 | 10.174586 | 12.374586 | 300 | 25 | 50 | 0.1465140384 | 5208.333 | 763.09395 |  |  |  | 74.3 | 24.76731 | -2.66842 | 74.3 | 24.76725 | 0.53374 | 74.3 | 24.76731 | 1.99297 | 24.76729 | -0.04723667 | 2.152763 | 300 | 25 | 50 | -0.000680208 | 5208.333 | -3.54275
74.4 | 24.80075 | 8.57631 | 74.4 | 24.80056 | 9.8272 | 74.4 | 24.80069 | 12.7859 | 24.800688 | 10.16403 | 12.36403 | 300 | 25 | 50 | 0.146362032 | 5208.333 | 762.30225 |  |  |  | 74.4 | 24.80056 | -2.52897 | 74.4 | 24.80056 | 0.44496 | 74.4 | 24.80063 | 2.13598 | 24.80058 | 0.01732333 | 2.217323 | 300 | 25 | 50 | 0.000249456 | 5208.333 | 1.29925
74.5 | 24.83394 | 8.4661 | 74.5 | 24.83419 | 9.79083 | 74.5 | 24.83413 | 12.63107 | 24.834028 | 10.162142 | 12.362142 | 300 | 25 | 50 | 0.1463348448 | 5208.333 | 762.16065 |  |  |  | 74.5 | 24.83394 | -2.54453 | 74.5 | 24.83406 | 0.37791 | 74.5 | 24.83406 | 2.06697 | 24.83402 | -0.03321667 | 2.166783 | 300 | 25 | 50 | -0.00047832 | 5208.333 | -2.49125
74.6 | 24.86738 | 8.67792 | 74.6 | 24.86725 | 9.87129 | 74.6 | 24.8675 | 12.71697 | 24.867402 | 10.231534 | 12.431534 | 300 | 25 | 50 | 0.1473340896 | 5208.333 | 767.36505 |  |  |  | 74.6 | 24.86731 | -2.45405 | 74.6 | 24.86731 | 0.42625 | 74.6 | 24.86731 | 1.9902 | 24.86731 | -0.01253333 | 2.187467 | 300 | 25 | 50 | -0.00018048 | 5208.333 | -0.94
74.7 | 24.90056 | 8.72097 | 74.7 | 24.90069 | 9.82477 | 74.7 | 24.90075 | 12.52303 | 24.900652 | 10.251968 | 12.451968 | 300 | 25 | 50 | 0.1476283392 | 5208.333 | 768.8976 |  |  |  | 74.61 | 24.87063 | -2.35457 | 74.7 | 24.90075 | 0.43539 | 74.7 | 24.90081 | 1.91064 | 24.89073 | -0.002846667 | 2.197153 | 300 | 25 | 50 | -4.0992e-05 | 5208.333 | -0.2135
74.8 | 24.93412 | 8.59211 | 74.8 | 24.93394 | 9.85254 | 74.8 | 24.93419 | 12.47398 | 24.934076 | 10.192912 | 12.392912 | 300 | 25 | 50 | 0.1467779328 | 5208.333 | 764.4684 | [6 empty] | 74.8 | 24.93387 | 0.61742 | 74.8 | 24.93394 | 1.86173 | 24.933905 | 1.239575 | 3.439575 | 300 | 25 | 50 | 0.01784988 | 5208.333 | 92.968125
74.9 | 24.96738 | 8.64856 | 74.9 | 24.96738 | 9.68567 | 74.9 | 24.96738 | 12.7546 | 24.967342 | 10.19908 | 12.39908 | 300 | 25 | 50 | 0.146866752 | 5208.333 | 764.931 | [6 empty] | 74.9 | 24.96744 | 0.49248 | 74.9 | 24.96738 | 1.99687 | 24.96741 | 1.244675 | 3.444675 | 300 | 25 | 50 | 0.01792332 | 5208.333 | 93.350625
75 | 25.00063 | 8.56376 | 75 | 25.00063 | 9.91022 | 75 | 25.00081 | 12.63477 | 25.000714 | 10.24973 | 12.44973 | 300 | 25 | 50 | 0.147596112 | 5208.333 | 768.72975 | [6 empty] | 75 | 25.00063 | 0.46262 | 75 | 25.00063 | 2.00018 | 25.00063 | 1.2314 | 3.4314 | 300 | 25 | 50 | 0.01773216 | 5208.333 | 92.355
75.1 | 25.03394 | 8.75923 | 75.1 | 25.034 | 9.82958 | 75.1 | 25.03406 | 12.53935 | 25.033976 | 10.263076 | 12.463076 | 300 | 25 | 50 | 0.1477882944 | 5208.333 | 769.7307 | [6 empty] | 75.1 | 25.034 | 0.37167 | 75.1 | 25.03406 | 1.90414 | 25.03403 | 1.137905 | 3.337905 | 300 | 25 | 50 | 0.016385832 | 5208.333 | 85.342875
75.2 | 25.06738 | 8.69563 | 75.2 | 25.06731 | 9.69123 | 75.2 | 25.0675 | 12.67773 | 25.067376 | 10.274444 | 12.474444 | 300 | 25 | 50 | 0.1479519936 | 5208.333 | 770.5833 | [6 empty] | 75.2 | 25.06719 | 0.6837 | 75.2 | 25.06725 | 1.92894 | 25.06722 | 1.30632 | 3.50632 | 300 | 25 | 50 | 0.018811008 | 5208.333 | 97.974
75.3 | 25.10063 | 8.76586 | 75.3 | 25.10063 | 9.93982 | 75.3 | 25.10069 | 12.59936 | 25.100642 | 10.29959 | 12.49959 | 300 | 25 | 50 | 0.148314096 | 5208.333 | 772.46925 | [6 empty] | 75.3 | 25.10075 | 0.43896 | 75.3 | 25.10075 | 1.82849 | 25.10075 | 1.133725 | 3.333725 | 300 | 25 | 50 | 0.01632564 | 5208.333 | 85.029375
75.4 | 25.13394 | 8.65228 | 75.4 | 25.134 | 9.87294 | 75.4 | 25.13425 | 12.71572 | 25.13405 | 10.26532 | 12.46532 | 300 | 25 | 50 | 0.147820608 | 5208.333 | 769.899 | [6 empty] | 75.4 | 25.13394 | 0.45402 | 75.4 | 25.134 | 1.9278 | 25.13397 | 1.19091 | 3.39091 | 300 | 25 | 50 | 0.017149104 | 5208.333 | 89.31825
75.5 | 25.16744 | 8.60946 | 75.5 | 25.16731 | 9.99506 | 75.5 | 25.16737 | 12.66266 | 25.167374 | 10.271912 | 12.471912 | 300 | 25 | 50 | 0.1479155328 | 5208.333 | 770.3934 | [6 empty] | 75.5 | 25.16731 | 0.44502 | 75.5 | 25.16737 | 1.90606 | 25.16734 | 1.17554 | 3.37554 | 300 | 25 | 50 | 0.016927776 | 5208.333 | 88.1655
75.6 | 25.20056 | 8.75959 | 75.6 | 25.20075 | 9.93082 | 75.6 | 25.20087 | 12.50839 | 25.200686 | 10.271864 | 12.471864 | 300 | 25 | 50 | 0.1479148416 | 5208.333 | 770.3898 | [6 empty] | 75.6 | 25.2005 | 0.43059 | 75.6 | 25.20062 | 1.9043 | 25.20056 | 1.167445 | 3.367445 | 300 | 25 | 50 | 0.016811208 | 5208.333 | 87.558375
75.7 | 25.23406 | 8.68199 | 75.7 | 25.234 | 9.98238 | 75.7 | 25.234 | 12.52094 | 25.234038 | 10.259278 | 12.459278 | 300 | 25 | 50 | 0.1477336032 | 5208.333 | 769.44585 | [6 empty] | 75.7 | 25.234 | 0.31338 | 75.7 | 25.234 | 1.72078 | 25.234 | 1.01708 | 3.21708 | 300 | 25 | 50 | 0.014645952 | 5208.333 | 76.281
75.8 | 25.26725 | 8.78393 | 75.8 | 25.26744 | 9.89627 | 75.8 | 25.2675 | 12.71059 | 25.26735 | 10.320184 | 12.520184 | 300 | 25 | 50 | 0.1486106496 | 5208.333 | 774.0138 | [6 empty] | 75.8 | 25.26731 | 0.45664 | 75.8 | 25.26738 | 2.05224 | 25.267345 | 1.25444 | 3.45444 | 300 | 25 | 50 | 0.018063936 | 5208.333 | 94.083
75.9 | 25.30075 | 8.63736 | 75.9 | 25.3005 | 9.93649 | 75.9 | 25.30075 | 12.79639 | 25.300712 | 10.324662 | 12.524662 | 300 | 25 | 50 | 0.1486751328 | 5208.333 | 774.34965 | [6 empty] | 75.9 | 25.30062 | 0.4654 | 75.9 | 25.30062 | 2.12807 | 25.30062 | 1.296735 | 3.496735 | 300 | 25 | 50 | 0.018672984 | 5208.333 | 97.255125
76 | 25.33394 | 8.69276 | 76 | 25.33413 | 9.67478 | 76 | 25.33406 | 12.60619 | 25.334002 | 10.273502 | 12.473502 | 300 | 25 | 50 | 0.1479384288 | 5208.333 | 770.51265 | [6 empty] | 76 | 25.33406 | 0.41164 | 76 | 25.33413 | 1.9939 | 25.334095 | 1.20277 | 3.40277 | 300 | 25 | 50 | 0.017319888 | 5208.333 | 90.20775
76.1 | 25.36744 | 8.77986 | 76.1 | 25.36725 | 9.86837 | 76.1 | 25.36744 | 12.77784 | 25.367426 | 10.329198 | 12.529198 | 300 | 25 | 50 | 0.1487404512 | 5208.333 | 774.68985 | [6 empty] | 76.1 | 25.36731 | 0.41929 | 76.1 | 25.36731 | 1.88452 | 25.36731 | 1.151905 | 3.351905 | 300 | 25 | 50 | 0.016587432 | 5208.333 | 86.392875
76.2 | 25.40056 | 8.93942 | 76.2 | 25.40075 | 10.1735 | 76.2 | 25.40075 | 12.77574 | 25.40066 | 10.48663 | 12.68663 | 300 | 25 | 50 | 0.151007472 | 5208.333 | 786.49725 | [6 empty] | 76.2 | 25.40075 | 0.46329 | 76.2 | 25.40081 | 1.69836 | 25.40078 | 1.080825 | 3.280825 | 300 | 25 | 50 | 0.01556388 | 5208.333 | 81.061875
76.3 | 25.43412 | 8.72073 | 76.3 | 25.43388 | 9.95866 | 76.3 | 25.43412 | 12.66513 | 25.434074 | 10.328502 | 12.528502 | 300 | 25 | 50 | 0.1487304288 | 5208.333 | 774.63765 | [6 empty] | 76.3 | 25.43388 | 0.55286 | 76.3 | 25.43394 | 2.00486 | 25.43391 | 1.27886 | 3.47886 | 300 | 25 | 50 | 0.018415584 | 5208.333 | 95.9145
76.4 | 25.46725 | 8.79924 | 76.4 | 25.46744 | 10.00735 | 76.4 | 25.46737 | 12.84853 | 25.467298 | 10.42447 | 12.62447 | 300 | 25 | 50 | 0.150112368 | 5208.333 | 781.83525 | [6 empty] | 76.4 | 25.46737 | 0.61649 | 76.4 | 25.46737 | 1.78942 | 25.46737 | 1.202955 | 3.402955 | 300 | 25 | 50 | 0.017322552 | 5208.333 | 90.221625
76.5 | 25.50069 | 8.59423 | 76.5 | 25.50056 | 9.89243 | 76.5 | 25.50094 | 12.80941 | 25.500738 | 10.364402 | 12.564402 | 300 | 25 | 50 | 0.1492473888 | 5208.333 | 777.33015 | [6 empty] | 76.5 | 25.50063 | 0.25681 | 76.5 | 25.50069 | 1.86046 | 25.50066 | 1.058635 | 3.258635 | 300 | 25 | 50 | 0.015244344 | 5208.333 | 79.397625
76.6 | 25.53394 | 8.82677 | 76.6 | 25.53406 | 10.06258 | 76.6 | 25.53406 | 12.71731 | 25.534 | 10.407492 | 12.607492 | 300 | 25 | 50 | 0.1498678848 | 5208.333 | 780.5619 | [6 empty] | 76.6 | 25.53406 | 0.47713 | 76.6 | 25.53412 | 1.99421 | 25.53409 | 1.23567 | 3.43567 | 300 | 25 | 50 | 0.017793648 | 5208.333 | 92.67525
76.7 | 25.56738 | 8.77593 | 76.7 | 25.56731 | 9.98854 | 76.7 | 25.56756 | 13.07232 | 25.567402 | 10.447392 | 12.647392 | 300 | 25 | 50 | 0.1504424448 | 5208.333 | 783.5544 | [6 empty] | 76.7 | 25.56719 | 0.42438 | 76.7 | 25.56725 | 1.83257 | 25.56722 | 1.128475 | 3.328475 | 300 | 25 | 50 | 0.01625004 | 5208.333 | 84.635625
76.8 | 25.60056 | 8.75524 | 76.8 | 25.60063 | 10.07865 | 76.8 | 25.60069 | 12.87604 | 25.60064 | 10.446538 | 12.646538 | 300 | 25 | 50 | 0.1504301472 | 5208.333 | 783.49035 | [6 empty] | 76.8 | 25.60069 | 0.35642 | 76.8 | 25.60075 | 1.97377 | 25.60072 | 1.165095 | 3.365095 | 300 | 25 | 50 | 0.016777368 | 5208.333 | 87.382125
76.9 | 25.634 | 8.89409 | 76.9 | 25.63394 | 10.05876 | 76.9 | 25.63419 | 12.78914 | 25.634014 | 10.412546 | 12.612546 | 300 | 25 | 50 | 0.1499406624 | 5208.333 | 780.94095 | [6 empty] | 76.9 | 25.63394 | 0.36364 | 76.9 | 25.634 | 1.92633 | 25.63397 | 1.144985 | 3.344985 | 300 | 25 | 50 | 0.016487784 | 5208.333 | 85.873875
77 | 25.66744 | 8.79709 | 77 | 25.66731 | 10.06858 | 77 | 25.66744 | 12.92842 | 25.667412 | 10.482672 | 12.682672 | 300 | 25 | 50 | 0.1509504768 | 5208.333 | 786.2004 | [6 empty] | 77 | 25.66737 | 0.47405 | 77 | 25.66737 | 2.07224 | 25.66737 | 1.273145 | 3.473145 | 300 | 25 | 50 | 0.018333288 | 5208.333 | 95.485875
77.1 | 25.70062 | 8.9063 | 77.1 | 25.70075 | 9.96669 | 77.1 | 25.70075 | 12.86642 | 25.700698 | 10.442298 | 12.642298 | 300 | 25 | 50 | 0.1503690912 | 5208.333 | 783.17235 | [6 empty] | 77.1 | 25.70056 | 0.36605 | 77.1 | 25.70056 | 2.28089 | 25.70056 | 1.32347 | 3.52347 | 300 | 25 | 50 | 0.019057968 | 5208.333 | 99.26025
77.2 | 25.73406 | 8.65482 | 77.2 | 25.734 | 10.09041 | 77.2 | 25.734 | 13.03196 | 25.734038 | 10.476686 | 12.676686 | 300 | 25 | 50 | 0.1508642784 | 5208.333 | 785.75145 | [6 empty] | 77.2 | 25.734 | 0.20788 | 77.2 | 25.734 | 2.497 | 25.734 | 1.35244 | 3.55244 | 300 | 25 | 50 | 0.019475136 | 5208.333 | 101.433
77.3 | 25.76725 | 8.78702 | 77.3 | 25.76744 | 9.81266 | 77.3 | 25.76756 | 12.84918 | 25.76735 | 10.439598 | 12.639598 | 300 | 25 | 50 | 0.1503302112 | 5208.333 | 782.96985 | [6 empty] | 77.3 | 25.76731 | 0.32359 | 77.3 | 25.76731 | 2.62261 | 25.76731 | 1.4731 | 3.6731 | 300 | 25 | 50 | 0.02121264 | 5208.333 | 110.4825
77.4 | 25.80075 | 8.7987 | 77.4 | 25.80056 | 10.03746 | 77.4 | 25.80069 | 12.86952 | 25.800712 | 10.449034 | 12.649034 | 300 | 25 | 50 | 0.1504660896 | 5208.333 | 783.67755 | [6 empty] | 77.4 | 25.80056 | 0.51934 | 77.4 | 25.80063 | 2.54385 | 25.800595 | 1.531595 | 3.731595 | 300 | 25 | 50 | 0.022054968 | 5208.333 | 114.869625
77.5 | 25.83394 | 9.04226 | 77.5 | 25.83413 | 10.1365 | 77.5 | 25.83413 | 12.98979 | 25.83404 | 10.53821 | 12.73821 | 300 | 25 | 50 | 0.151750224 | 5208.333 | 790.36575 | [6 empty] | 77.5 | 25.83406 | 0.60054 | 77.5 | 25.83406 | 2.83715 | 25.83406 | 1.718845 | 3.918845 | 300 | 25 | 50 | 0.024751368 | 5208.333 | 128.913375
77.6 | 25.86737 | 8.86764 | 77.6 | 25.86725 | 10.19543 | 77.6 | 25.86744 | 12.95345 | 25.867412 | 10.53943 | 12.73943 | 300 | 25 | 50 | 0.151767792 | 5208.333 | 790.45725 | [6 empty] | 77.6 | 25.86725 | 0.56726 | 77.6 | 25.86725 | 3.31225 | 25.86725 | 1.939755 | 4.139755 | 300 | 25 | 50 | 0.027932472 | 5208.333 | 145.481625
77.7 | 25.90056 | 8.85216 | 77.7 | 25.90069 | 10.24348 | 77.7 | 25.90075 | 12.87983 | 25.900638 | 10.509138 | 12.709138 | 300 | 25 | 50 | 0.1513315872 | 5208.333 | 788.18535 | [6 empty] | 77.7 | 25.90075 | 0.34028 | 77.7 | 25.90075 | 3.46905 | 25.90075 | 1.904665 | 4.104665 | 300 | 25 | 50 | 0.027427176 | 5208.333 | 142.849875
77.8 | 25.93413 | 8.68337 | 77.8 | 25.93388 | 10.08107 | 77.8 | 25.93413 | 12.8367 | 25.934078 | 10.420512 | 12.620512 | 300 | 25 | 50 | 0.1500553728 | 5208.333 | 781.5384 | [6 empty] | 77.8 | 25.93388 | 0.38338 | 77.8 | 25.93394 | 3.53552 | 25.93391 | 1.95945 | 4.15945 | 300 | 25 | 50 | 0.02821608 | 5208.333 | 146.95875
77.9 | 25.96725 | 8.91888 | 77.9 | 25.96738 | 10.00628 | 77.9 | 25.96738 | 13.03742 | 25.967302 | 10.51853 | 12.71853 | 300 | 25 | 50 | 0.151466832 | 5208.333 | 788.88975 | [6 empty] | 77.9 | 25.96738 | 0.38106 | 77.9 | 25.96738 | 4.03563 | 25.96738 | 2.208345 | 4.408345 | 300 | 25 | 50 | 0.031800168 | 5208.333 | 165.625875
78 | 26.00069 | 9.01403 | 78 | 26.00063 | 10.09588 | 78 | 26.00088 | 12.8367 | 26.00074 | 10.477146 | 12.677146 | 300 | 25 | 50 | 0.1508709024 | 5208.333 | 785.78595 | [6 empty] | 78 | 26.00056 | 0.51777 | 78 | 26.00063 | 4.42554 | 26.000595 | 2.471655 | 4.671655 | 300 | 25 | 50 | 0.035591832 | 5208.333 | 185.374125
78.1 | 26.03394 | 8.77772 | 78.1 | 26.034 | 10.32077 | 78.1 | 26.03413 | 13.09031 | 26.034002 | 10.569082 | 12.769082 | 300 | 25 | 50 | 0.1521947808 | 5208.333 | 792.68115 | [6 empty] | 78.1 | 26.03406 | 0.28614 | 78.1 | 26.03413 | 4.81195 | 26.034095 | 2.549045 | 4.749045 | 300 | 25 | 50 | 0.036706248 | 5208.333 | 191.178375
78.2 | 26.06738 | 8.85741 | 78.2 | 26.06731 | 10.12708 | 78.2 | 26.0675 | 12.87853 | 26.067388 | 10.52306 | 12.72306 | 300 | 25 | 50 | 0.151532064 | 5208.333 | 789.2295 | [6 empty] | 78.2 | 26.06725 | 0.48404 | 78.2 | 26.06725 | 5.33947 | 26.06725 | 2.911755 | 5.111755 | 300 | 25 | 50 | 0.041929272 | 5208.333 | 218.381625
78.3 | 26.10056 | 8.93872 | 78.3 | 26.10069 | 10.07951 | 78.3 | 26.10069 | 12.88686 | 26.100624 | 10.55067 | 12.75067 | 300 | 25 | 50 | 0.151929648 | 5208.333 | 791.30025 | [6 empty] | 78.3 | 26.10075 | 0.42282 | 78.3 | 26.10075 | 5.46852 | 26.10075 | 2.94567 | 5.14567 | 300 | 25 | 50 | 0.042417648 | 5208.333 | 220.92525
78.4 | 26.134 | 8.82637 | 78.4 | 26.134 | 10.15722 | 78.4 | 26.13425 | 13.00573 | 26.134062 | 10.509494 | 12.709494 | 300 | 25 | 50 | 0.1513367136 | 5208.333 | 788.21205 | [6 empty] | 78.4 | 26.13388 | 0.33969 | 78.4 | 26.13394 | 5.84621 | 26.13391 | 3.09295 | 5.29295 | 300 | 25 | 50 | 0.04453848 | 5208.333 | 231.97125
78.5 | 26.16737 | 9.00063 | 78.5 | 26.16731 | 10.09894 | 78.5 | 26.16744 | 13.09659 | 26.167374 | 10.57737 | 12.77737 | 300 | 25 | 50 | 0.152314128 | 5208.333 | 793.30275 | [6 empty] | 78.5 | 26.16731 | 0.48514 | 78.5 | 26.16731 | 6.32054 | 26.16731 | 3.40284 | 5.60284 | 300 | 25 | 50 | 0.049000896 | 5208.333 | 255.213
78.6 | 26.20069 | 8.89698 | 78.6 | 26.20069 | 10.05793 | 78.6 | 26.20081 | 13.10598 | 26.20069 | 10.591616 | 12.791616 | 300 | 25 | 50 | 0.1525192704 | 5208.333 | 794.3712 | [6 empty] | 78.6 | 26.20063 | 0.64537 | 78.6 | 26.20063 | 6.42397 | 26.20063 | 3.53467 | 5.73467 | 300 | 25 | 50 | 0.050899248 | 5208.333 | 265.10025
78.7 | 26.23406 | 8.80534 | 78.7 | 26.23388 | 10.26983 | 78.7 | 26.234 | 13.3087 | 26.234026 | 10.635688 | 12.835688 | 300 | 25 | 50 | 0.1531539072 | 5208.333 | 797.6766 | [6 empty] | 78.7 | 26.234 | 0.65449 | 78.7 | 26.234 | 6.78519 | 26.234 | 3.71984 | 5.91984 | 300 | 25 | 50 | 0.053565696 | 5208.333 | 278.988
78.8 | 26.26725 | 9.14716 | 78.8 | 26.26744 | 10.20918 | 78.8 | 26.2675 | 13.18914 | 26.267326 | 10.67946 | 12.87946 | 300 | 25 | 50 | 0.153784224 | 5208.333 | 800.9595 | [6 empty] | 78.8 | 26.26731 | 0.44139 | 78.8 | 26.26731 | 7.36291 | 26.26731 | 3.90215 | 6.10215 | 300 | 25 | 50 | 0.05619096 | 5208.333 | 292.66125
78.9 | 26.30075 | 9.12046 | 78.9 | 26.30056 | 10.27402 | 78.9 | 26.30075 | 13.00257 | 26.300712 | 10.605488 | 12.805488 | 300 | 25 | 50 | 0.1527190272 | 5208.333 | 795.4116 | [6 empty] | 78.9 | 26.30056 | 0.3678 | 78.9 | 26.30056 | 7.68169 | 26.30056 | 4.024745 | 6.224745 | 300 | 25 | 50 | 0.057956328 | 5208.333 | 301.855875
79 | 26.33394 | 8.95228 | 79 | 26.33413 | 10.21115 | 79 | 26.33413 | 13.13762 | 26.334014 | 10.606664 | 12.806664 | 300 | 25 | 50 | 0.1527359616 | 5208.333 | 795.4998 | [6 empty] | 79 | 26.33413 | 0.47522 | 79 | 26.33419 | 7.9743 | 26.33416 | 4.22476 | 6.42476 | 300 | 25 | 50 | 0.060836544 | 5208.333 | 316.857
79.1 | 26.36744 | 9.06261 | 79.1 | 26.36725 | 10.32453 | 79.1 | 26.3675 | 13.22764 | 26.367414 | 10.74437 | 12.94437 | 300 | 25 | 50 | 0.154718928 | 5208.333 | 805.82775 | [6 empty] | 79.1 | 26.36725 | 0.43998 | 79.1 | 26.36725 | 8.40064 | 26.36725 | 4.42031 | 6.62031 | 300 | 25 | 50 | 0.063652464 | 5208.333 | 331.52325
79.2 | 26.40056 | 8.972 | 79.2 | 26.40075 | 10.20854 | 79.2 | 26.40075 | 13.1605 | 26.400664 | 10.626254 | 12.826254 | 300 | 25 | 50 | 0.1530180576 | 5208.333 | 796.96905 | [6 empty] | 79.2 | 26.40069 | 0.30719 | 79.2 | 26.40075 | 8.72816 | 26.40072 | 4.517675 | 6.717675 | 300 | 25 | 50 | 0.06505452 | 5208.333 | 338.825625
79.3 | 26.43412 | 9.05576 | 79.3 | 26.43394 | 10.33418 | 79.3 | 26.43419 | 13.20515 | 26.434112 | 10.69069 | 12.89069 | 300 | 25 | 50 | 0.153945936 | 5208.333 | 801.80175 | [6 empty] | 79.3 | 26.43394 | 0.31867 | 79.3 | 26.43394 | 9.13239 | 26.43394 | 4.72553 | 6.92553 | 300 | 25 | 50 | 0.068047632 | 5208.333 | 354.41475
79.4 | 26.46725 | 8.89953 | 79.4 | 26.46737 | 10.24031 | 79.4 | 26.46737 | 13.19477 | 26.467298 | 10.559302 | 12.759302 | 300 | 25 | 50 | 0.1520539488 | 5208.333 | 791.94765 | [6 empty] | 79.4 | 26.46744 | 0.47924 | 79.4 | 26.46744 | 9.52998 | 26.46744 | 5.00461 | 7.20461 | 300 | 25 | 50 | 0.072066384 | 5208.333 | 375.34575
79.5 | 26.50069 | 8.89691 | 79.5 | 26.50056 | 10.25648 | 79.5 | 26.50088 | 13.2343 | 26.500726 | 10.668466 | 12.868466 | 300 | 25 | 50 | 0.1536259104 | 5208.333 | 800.13495 | [6 empty] | 79.5 | 26.50063 | 0.57156 | 79.5 | 26.50063 | 10.05621 | 26.50063 | 5.313885 | 7.513885 | 300 | 25 | 50 | 0.076519944 | 5208.333 | 398.541375
79.6 | 26.53394 | 9.11609 | 79.6 | 26.534 | 9.99599 | 79.6 | 26.53406 | 13.1444 | 26.533988 | 10.69438 | 12.89438 | 300 | 25 | 50 | 0.153999072 | 5208.333 | 802.0785 | [6 empty] | 79.6 | 26.53406 | 0.44079 | 79.6 | 26.53412 | 10.4777 | 26.53409 | 5.459245 | 7.659245 | 300 | 25 | 50 | 0.078613128 | 5208.333 | 409.443375
79.7 | 26.56738 | 8.90852 | 79.7 | 26.56738 | 10.04803 | 79.7 | 26.5675 | 13.13482 | 26.567404 | 10.622836 | 12.822836 | 300 | 25 | 50 | 0.1529688384 | 5208.333 | 796.7127 | [6 empty] | 79.7 | 26.56719 | 0.60174 | 79.7 | 26.56719 | 10.46648 | 26.56719 | 5.53411 | 7.73411 | 300 | 25 | 50 | 0.079691184 | 5208.333 | 415.05825
79.8 | 26.60069 | 9.06915 | 79.8 | 26.60062 | 10.28162 | 79.8 | 26.60069 | 13.17555 | 26.600662 | 10.736872 | 12.936872 | 300 | 25 | 50 | 0.1546109568 | 5208.333 | 805.2654 | [6 empty] | 79.8 | 26.60075 | 0.65423 | 79.8 | 26.60075 | 10.90543 | 26.60075 | 5.77983 | 7.97983 | 300 | 25 | 50 | 0.083229552 | 5208.333 | 433.48725
79.9 | 26.63394 | 9.23048 | 79.9 | 26.634 | 10.34605 | 79.9 | 26.63425 | 13.13263 | 26.634026 | 10.736106 | 12.936106 | 300 | 25 | 50 | 0.1545999264 | 5208.333 | 805.20795 | [6 empty] | 79.9 | 26.63394 | 0.70987 | 79.9 | 26.63387 | 11.36446 | 26.633905 | 6.037165 | 8.237165 | 300 | 25 | 50 | 0.086935176 | 5208.333 | 452.787375
80 | 26.66738 | 9.05281 | 80 | 26.66725 | 10.34191 | 80 | 26.66738 | 13.3416 | 26.667364 | 10.730982 | 12.930982 | 300 | 25 | 50 | 0.1545261408 | 5208.333 | 804.82365 | [6 empty] | 80 | 26.66731 | 0.63622 | 80 | 26.66731 | 11.91899 | 26.66731 | 6.277605 | 8.477605 | 300 | 25 | 50 | 0.090397512 | 5208.333 | 470.820375
80.1 | 26.70062 | 8.94905 | 80.1 | 26.70069 | 10.25329 | 80.1 | 26.70081 | 13.35751 | 26.700686 | 10.754984 | 12.954984 | 300 | 25 | 50 | 0.1548717696 | 5208.333 | 806.6238 | [6 empty] | 80.1 | 26.70056 | 0.74814 | 80.1 | 26.70056 | 11.98492 | 26.70056 | 6.36653 | 8.56653 | 300 | 25 | 50 | 0.091678032 | 5208.333 | 477.48975
80.2 | 26.73406 | 9.16527 | 80.2 | 26.73388 | 10.38235 | 80.2 | 26.73406 | 13.3106 | 26.734026 | 10.811922 | 13.011922 | 300 | 25 | 50 | 0.1556916768 | 5208.333 | 810.89415 | [6 empty] | 80.2 | 26.734 | 0.64859 | 80.2 | 26.73406 | 12.72324 | 26.73403 | 6.685915 | 8.885915 | 300 | 25 | 50 | 0.096277176 | 5208.333 | 501.443625
80.3 | 26.76731 | 8.92049 | 80.3 | 26.76737 | 10.29576 | 80.3 | 26.7675 | 13.2926 | 26.767336 | 10.671324 | 12.871324 | 300 | 25 | 50 | 0.1536670656 | 5208.333 | 800.3493 | [6 empty] | 80.3 | 26.76725 | 0.57279 | 80.3 | 26.76731 | 13.00082 | 26.76728 | 6.786805 | 8.986805 | 300 | 25 | 50 | 0.097729992 | 5208.333 | 509.010375
80.4 | 26.80069 | 9.13029 | 80.4 | 26.80056 | 10.36858 | 80.4 | 26.80069 | 13.24477 | 26.800688 | 10.739824 | 12.939824 | 300 | 25 | 50 | 0.1546534656 | 5208.333 | 805.4868 | [6 empty] | 80.4 | 26.80056 | 0.79596 | 80.4 | 26.80062 | 13.29601 | 26.80059 | 7.045985 | 9.245985 | 300 | 25 | 50 | 0.101462184 | 5208.333 | 528.448875
80.5 | 26.83387 | 9.01221 | 80.5 | 26.83413 | 10.39689 | 80.5 | 26.83413 | 13.39985 | 26.834014 | 10.76274 | 12.96274 | 300 | 25 | 50 | 0.154983456 | 5208.333 | 807.2055 | [6 empty] | 80.5 | 26.83413 | 0.94647 | 80.5 | 26.83413 | 13.82033 | 26.83413 | 7.3834 | 9.5834 | 300 | 25 | 50 | 0.10632096 | 5208.333 | 553.755
80.6 | 26.86744 | 9.13078 | 80.6 | 26.86725 | 10.39522 | 80.6 | 26.8675 | 13.44295 | 26.867426 | 10.836646 | 13.036646 | 300 | 25 | 50 | 0.1560477024 | 5208.333 | 812.74845 | [6 empty] | 80.6 | 26.86725 | 0.86685 | 80.6 | 26.86731 | 14.16582 | 26.86728 | 7.516335 | 9.716335 | 300 | 25 | 50 | 0.108235224 | 5208.333 | 563.725125
80.7 | 26.90063 | 9.15704 | 80.7 | 26.90069 | 10.3883 | 80.7 | 26.90075 | 13.29917 | 26.900678 | 10.849812 | 13.049812 | 300 | 25 | 50 | 0.1562372928 | 5208.333 | 813.7359 | [6 empty] | 80.7 | 26.90069 | 0.85745 | 80.7 | 26.90069 | 14.38523 | 26.90069 | 7.62134 | 9.82134 | 300 | 25 | 50 | 0.109747296 | 5208.333 | 571.6005
80.8 | 26.93406 | 9.21633 | 80.8 | 26.93387 | 10.46494 | 80.8 | 26.93413 | 13.11902 | 26.934062 | 10.83828 | 13.03828 | 300 | 25 | 50 | 0.156071232 | 5208.333 | 812.871 | [6 empty] | 80.8 | 26.93387 | 0.8111 | 80.8 | 26.93394 | 15.09583 | 26.933905 | 7.953465 | 10.153465 | 300 | 25 | 50 | 0.114529896 | 5208.333 | 596.509875
80.9 | 26.96725 | 9.21095 | 80.9 | 26.96738 | 10.4563 | 80.9 | 26.96738 | 13.24776 | 26.967302 | 10.805312 | 13.005312 | 300 | 25 | 50 | 0.1555964928 | 5208.333 | 810.3984 | [6 empty] | 80.9 | 26.96744 | 0.87347 | 80.9 | 26.96738 | 15.38526 | 26.96741 | 8.129365 | 10.329365 | 300 | 25 | 50 | 0.117062856 | 5208.333 | 609.702375
81 | 27.00069 | 8.93858 | 81 | 27.00063 | 10.34996 | 81 | 27.00088 | 13.33269 | 27.00074 | 10.774386 | 12.974386 | 300 | 25 | 50 | 0.1551511584 | 5208.333 | 808.07895 | [6 empty] | 81 | 27.00063 | 1.09894 | 81 | 27.00069 | 15.67853 | 27.00066 | 8.388735 | 10.588735 | 300 | 25 | 50 | 0.120797784 | 5208.333 | 629.155125
81.1 | 27.03394 | 9.40274 | 81.1 | 27.034 | 10.30191 | 81.1 | 27.03406 | 13.56321 | 27.033988 | 10.893006 | 13.093006 | 300 | 25 | 50 | 0.1568592864 | 5208.333 | 816.97545 | [6 empty] | 81.1 | 27.03406 | 1.06452 | 81.1 | 27.03406 | 16.04174 | 27.03406 | 8.55313 | 10.75313 | 300 | 25 | 50 | 0.123165072 | 5208.333 | 641.48475
81.2 | 27.06738 | 9.06891 | 81.2 | 27.06731 | 10.47787 | 81.2 | 27.0675 | 13.26717 | 27.067402 | 10.824732 | 13.024732 | 300 | 25 | 50 | 0.1558761408 | 5208.333 | 811.8549 | [6 empty] | 81.2 | 27.06725 | 1.55943 | 81.2 | 27.06725 | 16.63132 | 27.06725 | 9.095375 | 11.295375 | 300 | 25 | 50 | 0.1309734 | 5208.333 | 682.153125
81.3 | 27.10063 | 9.01335 | 81.3 | 27.10063 | 10.4342 | 81.3 | 27.10069 | 13.42431 | 27.100642 | 10.806862 | 13.006862 | 300 | 25 | 50 | 0.1556188128 | 5208.333 | 810.51465 | [6 empty] | 81.3 | 27.10075 | 1.81598 | 81.3 | 27.10081 | 17.35382 | 27.10078 | 9.5849 | 11.7849 | 300 | 25 | 50 | 0.13802256 | 5208.333 | 718.8675
81.4 | 27.13394 | 9.10716 | 81.4 | 27.13394 | 10.32967 | 81.4 | 27.13425 | 13.31223 | 27.134038 | 10.833032 | 13.033032 | 300 | 25 | 50 | 0.1559956608 | 5208.333 | 812.4774 | [6 empty] | 81.4 | 27.13394 | 2.21012 | 81.4 | 27.13394 | 18.00361 | 27.13394 | 10.106865 | 12.306865 | 300 | 25 | 50 | 0.145538856 | 5208.333 | 758.014875
81.5 | 27.16744 | 9.06952 | 81.5 | 27.16725 | 10.54411 | 81.5 | 27.16744 | 13.55967 | 27.167376 | 10.926412 | 13.126412 | 300 | 25 | 50 | 0.1573403328 | 5208.333 | 819.4809 | [6 empty] | 81.5 | 27.16731 | 2.5553 | 81.5 | 27.16731 | 18.5618 | 27.16731 | 10.55855 | 12.75855 | 300 | 25 | 50 | 0.15204312 | 5208.333 | 791.89125
81.6 | 27.20063 | 9.28133 | 81.6 | 27.20075 | 10.34911 | 81.6 | 27.20081 | 13.2322 | 27.200702 | 10.859092 | 13.059092 | 300 | 25 | 50 | 0.1563709248 | 5208.333 | 814.4319 | [6 empty] | 81.6 | 27.20056 | 2.77333 | 81.6 | 27.20063 | 19.1797 | 27.200595 | 10.976515 | 13.176515 | 300 | 25 | 50 | 0.158061816 | 5208.333 | 823.238625
81.7 | 27.23406 | 9.1802 | 81.7 | 27.23388 | 10.46408 | 81.7 | 27.234 | 13.3475 | 27.234 | 10.914978 | 13.114978 | 300 | 25 | 50 | 0.1571756832 | 5208.333 | 818.62335 | [6 empty] | 81.7 | 27.234 | 3.19476 | 81.7 | 27.234 | 19.81137 | 27.234 | 11.503065 | 13.703065 | 300 | 25 | 50 | 0.165644136 | 5208.333 | 862.729875
81.8 | 27.26725 | 9.096 | 81.8 | 27.26731 | 10.67817 | 81.8 | 27.2675 | 13.33828 | 27.267312 | 10.911734 | 13.111734 | 300 | 25 | 50 | 0.1571289696 | 5208.333 | 818.38005 | [6 empty] | 81.8 | 27.26738 | 3.39059 | 81.8 | 27.26738 | 20.39072 | 27.26738 | 11.890655 | 14.090655 | 300 | 25 | 50 | 0.171225432 | 5208.333 | 891.799125
81.9 | 27.30075 | 9.16066 | 81.9 | 27.30062 | 10.22459 | 81.9 | 27.30069 | 13.27736 | 27.300724 | 10.756434 | 12.956434 | 300 | 25 | 50 | 0.1548926496 | 5208.333 | 806.73255 | [6 empty] | 81.9 | 27.30056 | 3.84377 | 81.9 | 27.30056 | 21.18625 | 27.30056 | 12.51501 | 14.71501 | 300 | 25 | 50 | 0.180216144 | 5208.333 | 938.62575
82 | 27.33387 | 9.14506 | 82 | 27.33412 | 10.47253 | 82 | 27.33412 | 13.26469 | 27.333996 | 10.861056 | 13.061056 | 300 | 25 | 50 | 0.1563992064 | 5208.333 | 814.5792 | [6 empty] | 82 | 27.33406 | 4.70276 | 82 | 27.33412 | 21.93413 | 27.33409 | 13.318445 | 15.518445 | 300 | 25 | 50 | 0.191785608 | 5208.333 | 998.883375
82.1 | 27.36744 | 9.11091 | 82.1 | 27.36731 | 10.57692 | 82.1 | 27.36744 | 13.53617 | 27.367438 | 10.981638 | 13.181638 | 300 | 25 | 50 | 0.1581355872 | 5208.333 | 823.62285 | [6 empty] | 82.1 | 27.36725 | 5.02455 | 82.1 | 27.36731 | 22.42759 | 27.36728 | 13.72607 | 15.92607 | 300 | 25 | 50 | 0.197655408 | 5208.333 | 1029.45525
82.2 | 27.40056 | 9.24937 | 82.2 | 27.40069 | 10.51171 | 82.2 | 27.40075 | 13.28691 | 27.400652 | 10.882766 | 13.082766 | 300 | 25 | 50 | 0.1567118304 | 5208.333 | 816.20745 | [6 empty] | 82.2 | 27.40075 | 5.48149 | 82.2 | 27.40075 | 23.08328 | 27.40075 | 14.282385 | 16.482385 | 300 | 25 | 50 | 0.205666344 | 5208.333 | 1071.178875
82.3 | 27.43413 | 9.13378 | 82.3 | 27.43388 | 10.50106 | 82.3 | 27.43413 | 13.52709 | 27.434078 | 10.897272 | 13.097272 | 300 | 25 | 50 | 0.1569207168 | 5208.333 | 817.2954 | [6 empty] | 82.3 | 27.43388 | 6.23647 | 82.3 | 27.43394 | 23.83921 | 27.43391 | 15.03784 | 17.23784 | 300 | 25 | 50 | 0.216544896 | 5208.333 | 1127.838
82.4 | 27.46731 | 9.26822 | 82.4 | 27.46737 | 10.38978 | 82.4 | 27.46737 | 13.42291 | 27.467334 | 10.90941 | 13.10941 | 300 | 25 | 50 | 0.157095504 | 5208.333 | 818.20575 | [6 empty] | 82.4 | 27.46737 | 6.92215 | 82.4 | 27.46744 | 24.68539 | 27.467405 | 15.80377 | 18.00377 | 300 | 25 | 50 | 0.227574288 | 5208.333 | 1185.28275
82.5 | 27.50069 | 9.29828 | 82.5 | 27.50063 | 10.16651 | 82.5 | 27.50088 | 13.5048 | 27.500728 | 10.871182 | 13.071182 | 300 | 25 | 50 | 0.1565450208 | 5208.333 | 815.33865 | [6 empty] | 82.5 | 27.50056 | 7.60388 | 82.5 | 27.50056 | 25.53292 | 27.50056 | 16.5684 | 18.7684 | 300 | 25 | 50 | 0.23858496 | 5208.333 | 1242.63
82.6 | 27.53387 | 9.30731 | 82.6 | 27.53406 | 10.54667 | 82.6 | 27.534 | 13.34867 | 27.533974 | 10.901216 | 13.101216 | 300 | 25 | 50 | 0.1569775104 | 5208.333 | 817.5912 | [6 empty] | 82.6 | 27.53413 | 8.59892 | 82.6 | 27.53413 | 26.17854 | 27.53413 | 17.38873 | 19.58873 | 300 | 25 | 50 | 0.250397712 | 5208.333 | 1304.15475
82.7 | 27.56737 | 9.41408 | 82.7 | 27.56731 | 10.65954 | 82.7 | 27.5675 | 13.56098 | 27.567386 | 10.99877 | 13.19877 | 300 | 25 | 50 | 0.158382288 | 5208.333 | 824.90775 | [6 empty] | 82.7 | 27.56719 | 9.60099 | 82.652 | 27.55125 | 26.52227 | 27.55922 | 18.06163 | 20.26163 | 300 | 25 | 50 | 0.260087472 | 5208.333 | 1354.62225
82.8 | 27.60062 | 9.14962 | 82.8 | 27.60075 | 10.42267 | 82.8 | 27.60069 | 13.5478 | 27.60066 | 10.93355 | 13.13355 | 300 | 25 | 50 | 0.15744312 | 5208.333 | 820.01625 | [6 empty] | 82.8 | 27.60075 | 10.3674 |  |  |  | 27.60075 | 10.3674 | 12.5674 | 300 | 25 | 50 | 0.14929056 | 5208.333 | 777.555
82.9 | 27.634 | 9.35103 | 82.9 | 27.634 | 10.62365 | 82.9 | 27.63425 | 13.45411 | 27.63405 | 11.03685 | 13.23685 | 300 | 25 | 50 | 0.15893064 | 5208.333 | 827.76375 | [6 empty] | 82.9 | 27.63387 | 11.19935 |  |  |  | 27.63387 | 11.19935 | 13.39935 | 300 | 25 | 50 | 0.16127064 | 5208.333 | 839.95125
83 | 27.66744 | 9.17079 | 83 | 27.66725 | 10.36211 | 83 | 27.66744 | 13.65879 | 27.667376 | 10.91438 | 13.11438 | 300 | 25 | 50 | 0.157167072 | 5208.333 | 818.5785 | [6 empty] | 83 | 27.66731 | 11.81773 |  |  |  | 27.66731 | 11.81773 | 14.01773 | 300 | 25 | 50 | 0.170175312 | 5208.333 | 886.32975
83.1 | 27.70062 | 9.25748 | 83.1 | 27.70069 | 10.52968 | 83.1 | 27.70081 | 13.56068 | 27.700674 | 10.95901 | 13.15901 | 300 | 25 | 50 | 0.157809744 | 5208.333 | 821.92575 | [6 empty] | 83.1 | 27.70056 | 13.19441 |  |  |  | 27.70056 | 13.19441 | 15.39441 | 300 | 25 | 50 | 0.189999504 | 5208.333 | 989.58075
83.2 | 27.73406 | 9.28952 | 83.2 | 27.73394 | 10.54667 | 83.2 | 27.734 | 13.5146 | 27.734024 | 10.975064 | 13.175064 | 300 | 25 | 50 | 0.1580409216 | 5208.333 | 823.1298 | [6 empty] | 83.2 | 27.734 | 14.2557 |  |  |  | 27.734 | 14.2557 | 16.4557 | 300 | 25 | 50 | 0.20528208 | 5208.333 | 1069.1775
83.3 | 27.76725 | 9.24772 | 83.3 | 27.76744 | 10.71158 | 83.3 | 27.7675 | 13.59952 | 27.76735 | 10.975776 | 13.175776 | 300 | 25 | 50 | 0.1580511744 | 5208.333 | 823.1832 | [6 empty] | 83.3 | 27.76725 | 15.13331 |  |  |  | 27.76725 | 15.13331 | 17.33331 | 300 | 25 | 50 | 0.217919664 | 5208.333 | 1134.99825
83.4 | 27.80075 | 9.25992 | 83.4 | 27.80056 | 10.522 | 83.4 | 27.80075 | 13.65031 | 27.800724 | 11.025158 | 13.225158 | 300 | 25 | 50 | 0.1587622752 | 5208.333 | 826.88685 | [6 empty] | 83.4 | 27.80062 | 16.09318 |  |  |  | 27.80062 | 16.09318 | 18.29318 | 300 | 25 | 50 | 0.231741792 | 5208.333 | 1206.9885
83.5 | 27.834 | 9.46749 | 83.5 | 27.83413 | 10.71015 | 83.5 | 27.83413 | 13.5367 | 27.834028 | 11.04338 | 13.24338 | 300 | 25 | 50 | 0.159024672 | 5208.333 | 828.2535 | [6 empty] | 83.5 | 27.83406 | 17.14019 |  |  |  | 27.83406 | 17.14019 | 19.34019 | 300 | 25 | 50 | 0.246818736 | 5208.333 | 1285.51425
83.6 | 27.86737 | 9.27679 | 83.6 | 27.86731 | 10.53714 | 83.6 | 27.86744 | 13.62511 | 27.8674 | 11.019054 | 13.219054 | 300 | 25 | 50 | 0.1586743776 | 5208.333 | 826.42905 | [6 empty] | 83.6 | 27.86731 | 18.18525 |  |  |  | 27.86731 | 18.18525 | 20.38525 | 300 | 25 | 50 | 0.2618676 | 5208.333 | 1363.89375
83.7 | 27.90056 | 9.13581 | 83.7 | 27.90075 | 10.66241 | 83.7 | 27.90081 | 13.71139 | 27.900648 | 11.013634 | 13.213634 | 300 | 25 | 50 | 0.1585963296 | 5208.333 | 826.02255 | [6 empty] | 83.7 | 27.90069 | 19.43049 |  |  |  | 27.90069 | 19.43049 | 21.63049 | 300 | 25 | 50 | 0.279799056 | 5208.333 | 1457.28675
83.8 | 27.93406 | 9.46751 | 83.8 | 27.93381 | 10.66465 | 83.8 | 27.93413 | 13.69677 | 27.934064 | 11.103018 | 13.303018 | 300 | 25 | 50 | 0.1598834592 | 5208.333 | 832.72635 | [6 empty] | 83.8 | 27.93388 | 20.62359 |  |  |  | 27.93388 | 20.62359 | 22.82359 | 300 | 25 | 50 | 0.296979696 | 5208.333 | 1546.76925
83.9 | 27.96731 | 9.31376 | 83.9 | 27.96738 | 10.50034 | 83.9 | 27.96731 | 13.76198 | 27.9673 | 11.053422 | 13.253422 | 300 | 25 | 50 | 0.1591692768 | 5208.333 | 829.00665 | [6 empty] | 83.9 | 27.96744 | 22.09569 |  |  |  | 27.96744 | 22.09569 | 24.29569 | 300 | 25 | 50 | 0.318177936 | 5208.333 | 1657.17675
84 | 28.00069 | 9.44483 | 84 | 28.00063 | 10.52273 | 84 | 28.00088 | 13.59731 | 28.00074 | 11.098004 | 13.298004 | 300 | 25 | 50 | 0.1598112576 | 5208.333 | 832.3503 | [6 empty] | 84 | 28.00056 | 23.22128 |  |  |  | 28.00056 | 23.22128 | 25.42128 | 300 | 25 | 50 | 0.334386432 | 5208.333 | 1741.596
84.1 | 28.03394 | 9.50109 | 84.1 | 28.034 | 10.56925 | 84.1 | 28.03406 | 13.63911 | 28.033976 | 11.107992 | 13.307992 | 300 | 25 | 50 | 0.1599550848 | 5208.333 | 833.0994 | [6 empty] | 84.1 | 28.03406 | 24.82266 |  |  |  | 28.03406 | 24.82266 | 27.02266 | 300 | 25 | 50 | 0.357446304 | 5208.333 | 1861.6995
84.2 | 28.06738 | 9.49476 | 84.2 | 28.06725 | 10.47948 | 84.2 | 28.0675 | 13.88005 | 28.067378 | 11.130212 | 13.330212 | 300 | 25 | 50 | 0.1602750528 | 5208.333 | 834.7659 | [6 empty] | 84.2 | 28.06725 | 26.16946 |  |  |  | 28.06725 | 26.16946 | 28.36946 | 300 | 25 | 50 | 0.376840224 | 5208.333 | 1962.7095
84.3 | 28.10063 | 9.34517 | 84.3 | 28.10063 | 10.42788 | 84.3 | 28.10069 | 13.91954 | 28.100654 | 11.111426 | 13.311426 | 300 | 25 | 50 | 0.1600045344 | 5208.333 | 833.35695 | [6 empty] | 84.3 | 28.10075 | 27.45633 |  |  |  | 28.10075 | 27.45633 | 29.65633 | 300 | 25 | 50 | 0.395371152 | 5208.333 | 2059.22475
84.4 | 28.134 | 9.2263 | 84.4 | 28.13406 | 10.58016 | 84.4 | 28.13425 | 13.78339 | 28.134088 | 11.05379 | 13.25379 | 300 | 25 | 50 | 0.159174576 | 5208.333 | 829.03425 | [6 empty] | 84.4 | 28.13394 | 28.95707 |  |  |  | 28.13394 | 28.95707 | 31.15707 | 300 | 25 | 50 | 0.416981808 | 5208.333 | 2171.78025
84.5 | 28.16744 | 9.50501 | 84.5 | 28.16725 | 10.6195 | 84.5 | 28.16744 | 13.88066 | 28.167376 | 11.210434 | 13.410434 | 300 | 25 | 50 | 0.1614302496 | 5208.333 | 840.78255 | [6 empty] | 84.5 | 28.16731 | 30.42056 |  |  |  | 28.16731 | 30.42056 | 32.62056 | 300 | 25 | 50 | 0.438056064 | 5208.333 | 2281.542
84.6 | 28.20063 | 9.37649 | 84.6 | 28.20069 | 10.75193 | 84.6 | 28.20088 | 13.94744 | 28.20069 | 11.234624 | 13.434624 | 300 | 25 | 50 | 0.1617785856 | 5208.333 | 842.5968 | [6 empty] | 84.6 | 28.20056 | 31.5378 |  |  |  | 28.20056 | 31.5378 | 33.7378 | 300 | 25 | 50 | 0.45414432 | 5208.333 | 2365.335
84.7 | 28.23406 | 9.57578 | 84.7 | 28.23394 | 10.68918 | 84.7 | 28.23394 | 13.72403 | 28.234026 | 11.193136 | 13.393136 | 300 | 25 | 50 | 0.1611811584 | 5208.333 | 839.4852 | [6 empty] | 84.7 | 28.23394 | 32.98161 |  |  |  | 28.23394 | 32.98161 | 35.18161 | 300 | 25 | 50 | 0.474935184 | 5208.333 | 2473.62075
84.8 | 28.26725 | 9.41572 | 84.8 | 28.26737 | 10.64976 | 84.8 | 28.2675 | 13.83138 | 28.267324 | 11.147672 | 13.347672 | 300 | 25 | 50 | 0.1605264768 | 5208.333 | 836.0754 | [6 empty] | 84.8 | 28.26725 | 34.66621 |  |  |  | 28.26725 | 34.66621 | 36.86621 | 300 | 25 | 50 | 0.499193424 | 5208.333 | 2599.96575
84.9 | 28.30075 | 9.43869 | 84.9 | 28.30062 | 10.6508 | 84.9 | 28.30075 | 13.69491 | 28.300724 | 11.125266 | 13.325266 | 300 | 25 | 50 | 0.1602038304 | 5208.333 | 834.39495 | [6 empty] | 84.9 | 28.30062 | 36.15319 |  |  |  | 28.30062 | 36.15319 | 38.35319 | 300 | 25 | 50 | 0.520605936 | 5208.333 | 2711.48925
85 | 28.33394 | 9.30688 | 85 | 28.33406 | 10.53611 | 85 | 28.33413 | 13.80084 | 28.334014 | 11.150828 | 13.350828 | 300 | 25 | 50 | 0.1605719232 | 5208.333 | 836.3121 | [6 empty] | 85 | 28.33413 | 37.53708 |  |  |  | 28.33413 | 37.53708 | 39.73708 | 300 | 25 | 50 | 0.540533952 | 5208.333 | 2815.281
85.1 | 28.36744 | 9.39403 | 85.1 | 28.36731 | -0.00023 | 85.1 | 28.36744 | 13.56328 | 28.367426 | 8.991268 | 11.191268 | 300 | 25 | 50 | 0.1294742592 | 5208.333 | 674.3451 | [6 empty] | 85.1 | 28.36725 | 39.21445 |  |  |  | 28.36725 | 39.21445 | 41.41445 | 300 | 25 | 50 | 0.56468808 | 5208.333 | 2941.08375
85.2 | 28.40056 | 9.36186 | 85.2 | 28.40075 | 0.09409 | 85.2 | 28.40075 | 13.7534 | 28.40065 | 9.064626 | 11.264626 | 300 | 25 | 50 | 0.1305306144 | 5208.333 | 679.84695 | [6 empty] | 85.2 | 28.40075 | 40.8415 |  |  |  | 28.40075 | 40.8415 | 43.0415 | 300 | 25 | 50 | 0.5881176 | 5208.333 | 3063.1125
85.3 | 28.43413 | 9.32554 | 85.3 | 28.43388 | 0.08483 | 85.3 | 28.43413 | 13.68103 | 28.434078 | 9.04496 | 11.24496 | 300 | 25 | 50 | 0.130247424 | 5208.333 | 678.372 | [6 empty] | 85.3 | 28.43388 | 42.47847 |  |  |  | 28.43388 | 42.47847 | 44.67847 | 300 | 25 | 50 | 0.611689968 | 5208.333 | 3185.88525
85.4 | 28.46731 | 9.5016 | 85.4 | 28.46738 | 0.08138 | 85.4 | 28.46738 | 13.79434 | 28.467314 | 9.092804 | 11.292804 | 300 | 25 | 50 | 0.1309363776 | 5208.333 | 681.9603 | [6 empty] | 85.4 | 28.46738 | 43.90123 |  |  |  | 28.46738 | 43.90123 | 46.10123 | 300 | 25 | 50 | 0.632177712 | 5208.333 | 3292.59225
85.5 | 28.50069 | 9.33766 | 85.5 | 28.50062 | 0.01017 | 85.5 | 28.50081 | 13.88161 | 28.500724 | 9.04812 | 11.24812 | 300 | 25 | 50 | 0.130292928 | 5208.333 | 678.609 | [6 empty] | 85.5 | 28.50056 | 45.51735 |  |  |  | 28.50056 | 45.51735 | 47.71735 | 300 | 25 | 50 | 0.65544984 | 5208.333 | 3413.80125
85.6 | 28.53388 | 9.60693 | 85.6 | 28.53394 | -0.17248 | 85.6 | 28.53406 | 13.87777 | 28.533964 | 9.06568 | 11.26568 | 300 | 25 | 50 | 0.130545792 | 5208.333 | 679.926 | [6 empty] | 85.6 | 28.53406 | 47.22998 |  |  |  | 28.53406 | 47.22998 | 49.42998 | 300 | 25 | 50 | 0.680111712 | 5208.333 | 3542.2485
85.7 | 28.56737 | 9.50464 | 85.7 | 28.56737 | -0.04503 | 85.7 | 28.56756 | 13.94654 | 28.567396 | 9.105022 | 11.305022 | 300 | 25 | 50 | 0.1311123168 | 5208.333 | 682.87665 | [6 empty] | 85.7 | 28.56725 | 48.56735 |  |  |  | 28.56725 | 48.56735 | 50.76735 | 300 | 25 | 50 | 0.69936984 | 5208.333 | 3642.55125
85.8 | 28.60063 | 9.53273 | 85.8 | 28.60069 | 0.03536 | 85.8 | 28.60069 | 13.95618 | 28.600666 | 9.175448 | 11.375448 | 300 | 25 | 50 | 0.1321264512 | 5208.333 | 688.1586 | [6 empty] | 85.8 | 28.60075 | 50.09959 |  |  |  | 28.60075 | 50.09959 | 52.29959 | 300 | 25 | 50 | 0.721434096 | 5208.333 | 3757.46925
85.9 | 28.63394 | 9.50217 | 85.9 | 28.634 | -0.02715 | 85.9 | 28.63419 | 13.63157 | 28.634026 | 9.111494 | 11.311494 | 300 | 25 | 50 | 0.1312055136 | 5208.333 | 683.36205 | [6 empty] | 85.9 | 28.63387 | 51.74886 |  |  |  | 28.63387 | 51.74886 | 53.94886 | 300 | 25 | 50 | 0.745183584 | 5208.333 | 3881.1645
86 | 28.66738 | 9.52841 | 86 | 28.66725 | 0.05899 | 86 | 28.66744 | 13.7795 | 28.667364 | 9.14208 | 11.34208 | 300 | 25 | 50 | 0.131645952 | 5208.333 | 685.656 | [6 empty] | 86 | 28.66731 | 53.63214 |  |  |  | 28.66731 | 53.63214 | 55.83214 | 300 | 25 | 50 | 0.772302816 | 5208.333 | 4022.4105
86.1 | 28.70063 | 9.58499 | 86.1 | 28.70069 | -0.18099 | 86.1 | 28.70081 | 13.83612 | 28.70069 | 9.105598 | 11.305598 | 300 | 25 | 50 | 0.1311206112 | 5208.333 | 682.91985 | [6 empty] | 86.1 | 28.70063 | 55.18412 |  |  |  | 28.70063 | 55.18412 | 57.38412 | 300 | 25 | 50 | 0.794651328 | 5208.333 | 4138.809
86.2 | 28.73406 | 9.3118 | 86.2 | 28.73387 | -0.12797 | 86.2 | 28.73406 | 14.08896 | 28.734036 | 9.110098 | 11.310098 | 300 | 25 | 50 | 0.1311854112 | 5208.333 | 683.25735 | [6 empty] | 86.2 | 28.73394 | 56.82333 |  |  |  | 28.73394 | 56.82333 | 59.02333 | 300 | 25 | 50 | 0.818255952 | 5208.333 | 4261.74975
86.3 | 28.76725 | 9.58798 | 86.3 | 28.76737 | 0.04361 | 86.3 | 28.76737 | 13.96299 | 28.76731 | 9.181998 | 11.381998 | 300 | 25 | 50 | 0.1322207712 | 5208.333 | 688.64985 | [6 empty] | 86.3 | 28.76731 | 58.65426 |  |  |  | 28.76731 | 58.65426 | 60.85426 | 300 | 25 | 50 | 0.844621344 | 5208.333 | 4399.0695
86.4 | 28.80069 | 9.6754 | 86.4 | 28.80056 | -0.17374 | 86.4 | 28.80075 | 14.027 | 28.8007 | 9.181856 | 11.381856 | 300 | 25 | 50 | 0.1322187264 | 5208.333 | 688.6392 | [6 empty] | 86.4 | 28.80062 | 60.25701 |  |  |  | 28.80062 | 60.25701 | 62.45701 | 300 | 25 | 50 | 0.867700944 | 5208.333 | 4519.27575
86.5 | 28.83394 | 9.5258 | 86.5 | 28.83412 | 0.02428 | 86.5 | 28.83412 | 13.87651 | 28.834024 | 9.138902 | 11.338902 | 300 | 25 | 50 | 0.1316001888 | 5208.333 | 685.41765 | [6 empty] | 86.5 | 28.83406 | 62.10961 |  |  |  | 28.83406 | 62.10961 | 64.30961 | 300 | 25 | 50 | 0.894378384 | 5208.333 | 4658.22075
86.6 | 28.86744 | 9.54175 | 86.6 | 28.86731 | -0.18731 | 86.6 | 28.8675 | 13.89677 | 28.867438 | 9.076632 | 11.276632 | 300 | 25 | 50 | 0.1307035008 | 5208.333 | 680.7474 | [6 empty] | 86.6 | 28.86731 | 63.87824 |  |  |  | 28.86731 | 63.87824 | 66.07824 | 300 | 25 | 50 | 0.919846656 | 5208.333 | 4790.868
86.7 | 28.90063 | 9.48986 | 86.7 | 28.90075 | -0.15764 | 86.7 | 28.90075 | 13.98536 | 28.900664 | 9.047368 | 11.247368 | 300 | 25 | 50 | 0.1302820992 | 5208.333 | 678.5526 | [6 empty] | 86.7 | 28.90069 | 65.58508 |  |  |  | 28.90069 | 65.58508 | 67.78508 | 300 | 25 | 50 | 0.944425152 | 5208.333 | 4918.881
86.8 | 28.93406 | 9.62668 | 86.8 | 28.93388 | -0.14911 | 86.8 | 28.93419 | 13.71541 | 28.934078 | 9.089428 | 11.289428 | 300 | 25 | 50 | 0.1308877632 | 5208.333 | 681.7071 | [6 empty] | 86.8 | 28.93394 | 67.85701 |  |  |  | 28.93394 | 67.85701 | 70.05701 | 300 | 25 | 50 | 0.977140944 | 5208.333 | 5089.27575
86.9 | 28.96731 | 9.64297 | 86.9 | 28.96737 | -0.05627 | 86.9 | 28.96731 | 14.05173 | 28.96731 | 9.186848 | 11.386848 | 300 | 25 | 50 | 0.1322906112 | 5208.333 | 689.0136 | [6 empty] | 86.9 | 28.96744 | 69.55196 |  |  |  | 28.96744 | 69.55196 | 71.75196 | 300 | 25 | 50 | 1.001548224 | 5208.333 | 5216.397
87 | 29.00069 | 9.47745 | 87 | 29.00062 | -0.18398 | 87 | 29.00088 | 14.0175 | 29.000726 | 9.02827 | 11.22827 | 300 | 25 | 50 | 0.130007088 | 5208.333 | 677.12025 | [6 empty] | 87 | 29.00062 | 71.79158 |  |  |  | 29.00062 | 71.79158 | 73.99158 | 300 | 25 | 50 | 1.033798752 | 5208.333 | 5384.3685
87.1 | 29.03394 | 9.72562 | 87.1 | 29.034 | -0.19717 | 87.1 | 29.03406 | 13.84115 | 29.033974 | 9.082714 | 11.282714 | 300 | 25 | 50 | 0.1307910816 | 5208.333 | 681.20355 | [6 empty] | 87.1 | 29.03406 | 73.61327 |  |  |  | 29.03406 | 73.61327 | 75.81327 | 300 | 25 | 50 | 1.060031088 | 5208.333 | 5520.99525
87.2 | 29.06731 | 9.69969 | 87.2 | 29.06731 | 0.07208 | 87.2 | 29.0675 | 13.77657 | 29.067376 | 9.184648 | 11.384648 | 300 | 25 | 50 | 0.1322589312 | 5208.333 | 688.8486 | [6 empty] | 87.2 | 29.06719 | 75.67414 |  |  |  | 29.06719 | 75.67414 | 77.87414 | 300 | 25 | 50 | 1.089707616 | 5208.333 | 5675.5605
87.3 | 29.10063 | 9.74634 | 87.3 | 29.10069 | -0.08712 | 87.3 | 29.10069 | 13.85885 | 29.100666 | 9.181272 | 11.381272 | 300 | 25 | 50 | 0.1322103168 | 5208.333 | 688.5954 | [6 empty] | 87.3 | 29.10075 | 77.45985 |  |  |  | 29.10075 | 77.45985 | 79.65985 | 300 | 25 | 50 | 1.11542184 | 5208.333 | 5809.48875
87.4 | 29.134 | 9.52749 | 87.4 | 29.134 | -0.02083 | 87.4 | 29.13425 | 14.09118 | 29.134062 | 9.135464 | 11.335464 | 300 | 25 | 50 | 0.1315506816 | 5208.333 | 685.1598 | [6 empty] | 87.4 | 29.13394 | 79.31322 |  |  |  | 29.13394 | 79.31322 | 81.51322 | 300 | 25 | 50 | 1.142110368 | 5208.333 | 5948.4915
87.5 | 29.1675 | 9.74314 | 87.5 | 29.16725 | -0.0209 | 87.5 | 29.16744 | 13.99786 | 29.167388 | 9.218404 | 11.418404 | 300 | 25 | 50 | 0.1327450176 | 5208.333 | 691.3803 | [6 empty] | 87.5 | 29.16731 | 81.20974 |  |  |  | 29.16731 | 81.20974 | 83.40974 | 300 | 25 | 50 | 1.169420256 | 5208.333 | 6090.7305
87.6 | 29.20062 | 9.64306 | 87.6 | 29.20075 | -0.02877 | 87.6 | 29.20088 | 14.17449 | 29.200712 | 9.23468 | 11.43468 | 300 | 25 | 50 | 0.132979392 | 5208.333 | 692.601 | [6 empty] | 87.6 | 29.20056 | 83.22623 |  |  |  | 29.20056 | 83.22623 | 85.42623 | 300 | 25 | 50 | 1.198457712 | 5208.333 | 6241.96725
87.7 | 29.23406 | 9.55909 | 87.7 | 29.23394 | -0.09908 | 87.7 | 29.234 | 14.33806 | 29.234026 | 9.26394 | 11.46394 | 300 | 25 | 50 | 0.133400736 | 5208.333 | 694.7955 | [6 empty] | 87.7 | 29.234 | 85.1151 |  |  |  | 29.234 | 85.1151 | 87.3151 | 300 | 25 | 50 | 1.22565744 | 5208.333 | 6383.6325
87.8 | 29.26731 | 9.68099 | 87.8 | 29.26737 | 0.00959 | 87.8 | 29.26744 | 14.04505 | 29.267324 | 9.302496 | 11.502496 | 300 | 25 | 50 | 0.1339559424 | 5208.333 | 697.6872 | [6 empty] | 87.8 | 29.26731 | 86.89999 |  |  |  | 29.26731 | 86.89999 | 89.09999 | 300 | 25 | 50 | 1.251359856 | 5208.333 | 6517.49925
87.9 | 29.30075 | 9.77689 | 87.9 | 29.30056 | 0.00484 | 87.9 | 29.30075 | 14.22796 | 29.300712 | 9.185866 | 11.385866 | 300 | 25 | 50 | 0.1322764704 | 5208.333 | 688.93995 | [6 empty] | 87.9 | 29.30056 | 88.50492 |  |  |  | 29.30056 | 88.50492 | 90.70492 | 300 | 25 | 50 | 1.274470848 | 5208.333 | 6637.869
88 | 29.33394 | 9.63631 | 88 | 29.33413 | -0.14234 | 88 | 29.33413 | 14.12762 | 29.334028 | 9.193036 | 11.393036 | 300 | 25 | 50 | 0.1323797184 | 5208.333 | 689.4777 | [6 empty] | 88 | 29.33406 | 90.41501 |  |  |  | 29.33406 | 90.41501 | 92.61501 | 300 | 25 | 50 | 1.301976144 | 5208.333 | 6781.12575
88.1 | 29.36744 | 9.59126 | 88.1 | 29.36731 | 0.07727 | 88.1 | 29.36744 | 14.12306 | 29.367414 | 9.222686 | 11.422686 | 300 | 25 | 50 | 0.1328066784 | 5208.333 | 691.70145 | [6 empty] | 88.1 | 29.36725 | 92.09867 |  |  |  | 29.36725 | 92.09867 | 94.29867 | 300 | 25 | 50 | 1.326220848 | 5208.333 | 6907.40025
88.2 | 29.40056 | 9.92229 | 88.2 | 29.40075 | 0.01291 | 88.2 | 29.40081 | 14.09975 | 29.400676 | 9.278148 | 11.478148 | 300 | 25 | 50 | 0.1336053312 | 5208.333 | 695.8611 | [6 empty] | 88.2 | 29.40069 | 93.65438 |  |  |  | 29.40069 | 93.65438 | 95.85438 | 300 | 25 | 50 | 1.348623072 | 5208.333 | 7024.0785
88.3 | 29.43413 | 9.65777 | 88.3 | 29.43394 | 0.07479 | 88.3 | 29.43419 | 13.98175 | 29.43409 | 9.191814 | 11.391814 | 300 | 25 | 50 | 0.1323621216 | 5208.333 | 689.38605 | [6 empty] | 88.3 | 29.43394 | 95.47224 |  |  |  | 29.43394 | 95.47224 | 97.67224 | 300 | 25 | 50 | 1.374800256 | 5208.333 | 7160.418
88.4 | 29.46731 | 9.66507 | 88.4 | 29.46737 | -0.22635 | 88.4 | 29.46737 | 14.20933 | 29.46731 | 9.226114 | 11.426114 | 300 | 25 | 50 | 0.1328560416 | 5208.333 | 691.95855 | [6 empty] | 88.4 | 29.46737 | 97.33012 |  |  |  | 29.46737 | 97.33012 | 99.53012 | 300 | 25 | 50 | 1.401553728 | 5208.333 | 7299.759
88.5 | 29.50069 | 9.60435 | 88.5 | 29.50056 | 0.04522 | 88.5 | 29.50087 | 14.20136 | 29.500712 | 9.249076 | 11.449076 | 300 | 25 | 50 | 0.1331866944 | 5208.333 | 693.6807 | [6 empty] | 88.5 | 29.50063 | 99.08736 |  |  |  | 29.50063 | 99.08736 | 101.28736 | 300 | 25 | 50 | 1.426857984 | 5208.333 | 7431.552
88.6 | 29.53388 | 9.60661 | 88.6 | 29.534 | -0.11131 | 88.6 | 29.534 | 14.16469 | 29.533964 | 9.21002 | 11.41002 | 300 | 25 | 50 | 0.132624288 | 5208.333 | 690.7515 | [6 empty] | 88.502 | 29.50125 | 99.13537 |  |  |  | 29.50125 | 99.13537 | 101.33537 | 300 | 25 | 50 | 1.427549328 | 5208.333 | 7435.15275
88.7 | 29.56738 | 9.62258 | 88.7 | 29.56738 | -0.24936 | 88.7 | 29.5675 | 13.88909 | 29.567402 | 9.13745 | 11.33745 | 300 | 25 | 50 | 0.13157928 | 5208.333 | 685.30875
88.8 | 29.60063 | 3.49244 | 88.8 | 29.60063 | -0.14593 | 88.8 | 29.60075 | 14.16377 | 29.600666 | 7.920336 | 10.120336 | 300 | 25 | 50 | 0.1140528384 | 5208.333 | 594.0252
88.9 | 29.63394 | -0.29214 | 88.9 | 29.634 | 0.01178 | 88.9 | 29.63425 | 14.21498 | 29.634038 | 7.294118 | 9.494118 | 300 | 25 | 50 | 0.1050352992 | 5208.333 | 547.05885
89 | 29.66744 | -0.28971 | 89 | 29.66725 | -0.29309 | 89 | 29.66738 | 14.01548 | 29.667352 | 7.214244 | 9.414244 | 300 | 25 | 50 | 0.1038851136 | 5208.333 | 541.0683
89.1 | 29.70062 | -0.1887 | 89.1 | 29.70075 | -0.0819 | 89.1 | 29.70087 | 14.16992 | 29.70071 | 7.295106 | 9.495106 | 300 | 25 | 50 | 0.1050495264 | 5208.333 | 547.13295
89.2 | 29.73412 | -0.20258 | 89.2 | 29.73387 | -0.09388 | 89.2 | 29.73406 | 14.22351 | 29.734046 | 7.322648 | 9.522648 | 300 | 25 | 50 | 0.1054461312 | 5208.333 | 549.1986
89.3 | 29.76725 | -0.1525 | 89.3 | 29.76731 | -0.17221 | 89.3 | 29.7675 | 14.24977 | 29.767324 | 7.298604 | 9.498604 | 300 | 25 | 50 | 0.1050998976 | 5208.333 | 547.3953
89.4 | 29.80081 | 0.00414 | 89.4 | 29.80056 | -0.11189 | 89.4 | 29.80069 | 14.03507 | 29.8007 | 7.32499 | 9.52499 | 300 | 25 | 50 | 0.105479856 | 5208.333 | 549.37425
89.5 | 29.83394 | -0.22572 | 89.5 | 29.83419 | -0.1708 | 89.5 | 29.83406 | 14.19579 | 29.834026 | 7.330448 | 9.530448 | 300 | 25 | 50 | 0.1055584512 | 5208.333 | 549.7836
89.6 | 29.86744 | -0.15965 | 89.6 | 29.86725 | -0.13564 | 89.6 | 29.8675 | 14.03079 | 29.867426 | 7.265562 | 9.465562 | 300 | 25 | 50 | 0.1046240928 | 5208.333 | 544.91715
89.7 | 29.90056 | -0.30365 | 89.7 | 29.90075 | -0.06066 | 89.7 | 29.90075 | 13.98815 | 29.900664 | 7.231908 | 9.431908 | 300 | 25 | 50 | 0.1041394752 | 5208.333 | 542.3931
89.8 | 29.93419 | -0.22141 | 89.8 | 29.93387 | -0.16818 | 89.8 | 29.93419 | 14.16649 | 29.9341 | 7.302476 | 9.502476 | 300 | 25 | 50 | 0.1051556544 | 5208.333 | 547.6857
89.9 | 29.96725 | -0.23759 | 89.9 | 29.96737 | -0.15603 | 89.9 | 29.96731 | 14.2278 | 29.967286 | 7.257414 | 9.457414 | 300 | 25 | 50 | 0.1045067616 | 5208.333 | 544.30605
90 | 30.00075 | -0.2193 | 90 | 30.00062 | -0.07771 | 90 | 30.00094 | 14.18723 | 30.00075 | 7.327342 | 9.527342 | 300 | 25 | 50 | 0.1055137248 | 5208.333 | 549.55065
90.1 | 30.03394 | -0.06131 | 90.1 | 30.03394 | -0.17534 | 90.1 | 30.03406 | 14.11045 | 30.033976 | 7.297214 | 9.497214 | 300 | 25 | 50 | 0.1050798816 | 5208.333 | 547.29105
90.2 | 30.06738 | -0.09031 | 90.2 | 30.06738 | -0.22927 | 90.2 | 30.0675 | 14.14304 | 30.067402 | 7.322004 | 9.522004 | 300 | 25 | 50 | 0.1054368576 | 5208.333 | 549.1503
90.3 | 30.10062 | -0.10736 | 90.3 | 30.10069 | 0.152 | 90.3 | 30.10069 | 14.06956 | 30.100648 | 7.42117 | 9.62117 | 300 | 25 | 50 | 0.106864848 | 5208.333 | 556.58775
90.4 | 30.13394 | -0.26828 | 90.4 | 30.134 | -0.01601 | 90.4 | 30.13425 | 14.14303 | 30.13405 | 7.36011 | 9.56011 | 300 | 25 | 50 | 0.105985584 | 5208.333 | 552.00825
90.5 | 30.16738 | -0.31407 | 90.5 | 30.16725 | -0.03401 | 90.5 | 30.16738 | 14.07676 | 30.167378 | 7.244318 | 9.444318 | 300 | 25 | 50 | 0.1043181792 | 5208.333 | 543.32385
90.6 | 30.20063 | -0.17119 | 90.6 | 30.20069 | -0.04817 | 90.6 | 30.20087 | 14.05165 | 30.200688 | 7.284258 | 9.484258 | 300 | 25 | 50 | 0.1048933152 | 5208.333 | 546.31935
90.7 | 30.234 | -0.11794 | 90.7 | 30.23394 | -0.01867 | 90.7 | 30.234 | 14.31622 | 30.234002 | 7.40691 | 9.60691 | 300 | 25 | 50 | 0.106659504 | 5208.333 | 555.51825
90.8 | 30.26725 | -0.16297 | 90.8 | 30.26738 | 0.16833 | 90.8 | 30.2675 | 14.12324 | 30.267338 | 7.38571 | 9.58571 | 300 | 25 | 50 | 0.106354224 | 5208.333 | 553.92825
90.9 | 30.30081 | -0.26547 | 90.9 | 30.30056 | -0.24714 | 90.9 | 30.30075 | 14.3143 | 30.300736 | 7.361228 | 9.561228 | 300 | 25 | 50 | 0.1060016832 | 5208.333 | 552.0921
91 | 30.33394 | -0.19855 | 91 | 30.33413 | -0.13495 | 91 | 30.33413 | 14.21298 | 30.334016 | 7.327112 | 9.527112 | 300 | 25 | 50 | 0.1055104128 | 5208.333 | 549.5334
91.1 | 30.36744 | -0.10515 | 91.1 | 30.36731 | -0.06244 | 91.1 | 30.36744 | 14.34254 | 30.367426 | 7.405396 | 9.605396 | 300 | 25 | 50 | 0.1066377024 | 5208.333 | 555.4047
91.2 | 30.40056 | -0.22159 | 91.2 | 30.40069 | -0.10591 | 91.2 | 30.40075 | 14.37465 | 30.400652 | 7.349668 | 9.549668 | 300 | 25 | 50 | 0.1058352192 | 5208.333 | 551.2251
91.3 | 30.43412 | -0.35065 | 91.3 | 30.43387 | -0.17483 | 91.3 | 30.43419 | 14.25893 | 30.434086 | 7.347128 | 9.547128 | 300 | 25 | 50 | 0.1057986432 | 5208.333 | 551.0346
91.4 | 30.46725 | -0.12497 | 91.4 | 30.46744 | -0.09621 | 91.4 | 30.46738 | 14.47635 | 30.467302 | 7.457232 | 9.657232 | 300 | 25 | 50 | 0.1073841408 | 5208.333 | 559.2924
91.5 | 30.50069 | -0.12361 | 91.5 | 30.50063 | 0.08219 | 91.5 | 30.50087 | 14.3616 | 30.500738 | 7.42762 | 9.62762 | 300 | 25 | 50 | 0.106957728 | 5208.333 | 557.0715
91.6 | 30.53388 | -0.39496 | 91.6 | 30.534 | -0.04298 | 91.6 | 30.53406 | 14.39698 | 30.533964 | 7.407954 | 9.607954 | 300 | 25 | 50 | 0.1066745376 | 5208.333 | 555.59655
91.7 | 30.56738 | -0.07998 | 91.7 | 30.56731 | -0.17593 | 91.7 | 30.56756 | 14.40398 | 30.5674 | 7.432804 | 9.632804 | 300 | 25 | 50 | 0.1070323776 | 5208.333 | 557.4603
91.8 | 30.60063 | -0.28957 | 91.8 | 30.60063 | -0.08375 | 91.8 | 30.60069 | 14.34293 | 30.60064 | 7.355466 | 9.555466 | 300 | 25 | 50 | 0.1059187104 | 5208.333 | 551.65995
91.9 | 30.634 | -0.29985 | 91.9 | 30.634 | -0.15531 | 91.9 | 30.63425 | 14.25652 | 30.63405 | 7.332292 | 9.532292 | 300 | 25 | 50 | 0.1055850048 | 5208.333 | 549.9219
92 | 30.66744 | -0.09745 | 92 | 30.66725 | 0.00443 | 92 | 30.66737 | 14.23708 | 30.667374 | 7.427634 | 9.627634 | 300 | 25 | 50 | 0.1069579296 | 5208.333 | 557.07255
92.1 | 30.70062 | -0.19747 | 92.1 | 30.70069 | -0.00176 | 92.1 | 30.70087 | 14.23429 | 30.700686 | 7.406206 | 9.606206 | 300 | 25 | 50 | 0.1066493664 | 5208.333 | 555.46545
92.2 | 30.73406 | -0.02949 | 92.2 | 30.73388 | 0.08916 | 92.2 | 30.734 | 14.33808 | 30.734014 | 7.481612 | 9.681612 | 300 | 25 | 50 | 0.1077352128 | 5208.333 | 561.1209
92.3 | 30.76725 | -0.03843 | 92.3 | 30.76744 | -0.03613 | 92.3 | 30.7675 | 14.39715 | 30.76735 | 7.451626 | 9.651626 | 300 | 25 | 50 | 0.1073034144 | 5208.333 | 558.87195
92.4 | 30.80069 | -0.0451 | 92.4 | 30.80056 | -0.04337 | 92.4 | 30.80075 | 14.5808 | 30.8007 | 7.499108 | 9.699108 | 300 | 25 | 50 | 0.1079871552 | 5208.333 | 562.4331
92.5 | 30.834 | -0.20325 | 92.5 | 30.83413 | 0.08813 | 92.5 | 30.83413 | 14.27986 | 30.834028 | 7.448308 | 9.648308 | 300 | 25 | 50 | 0.1072556352 | 5208.333 | 558.6231
92.6 | 30.86744 | -0.09979 | 92.6 | 30.86725 | -0.10379 | 92.6 | 30.86744 | 14.46896 | 30.867414 | 7.451974 | 9.651974 | 300 | 25 | 50 | 0.1073084256 | 5208.333 | 558.89805
92.7 | 30.90062 | -0.28923 | 92.7 | 30.90075 | 0.01513 | 92.7 | 30.90069 | 14.29336 | 30.90066 | 7.456552 | 9.656552 | 300 | 25 | 50 | 0.1073743488 | 5208.333 | 559.2414
92.8 | 30.93406 | -0.04584 | 92.8 | 30.93388 | -0.25009 | 92.8 | 30.93412 | 14.41541 | 30.93406 | 7.434336 | 9.634336 | 300 | 25 | 50 | 0.1070544384 | 5208.333 | 557.5752
92.9 | 30.96731 | -0.24095 | 92.9 | 30.96737 | 0.04129 | 92.9 | 30.96737 | 14.51463 | 30.967322 | 7.486482 | 9.686482 | 300 | 25 | 50 | 0.1078053408 | 5208.333 | 561.48615
93 | 31.00075 | -0.10596 | 93 | 31.00056 | 0.07143 | 93 | 31.00081 | 14.51952 | 31.000712 | 7.563532 | 9.763532 | 300 | 25 | 50 | 0.1089148608 | 5208.333 | 567.2649
93.1 | 31.03394 | -0.20362 | 93.1 | 31.03406 | -0.19974 | 93.1 | 31.034 | 14.46854 | 31.033988 | 7.448918 | 9.648918 | 300 | 25 | 50 | 0.1072644192 | 5208.333 | 558.66885
93.2 | 31.06738 | -0.2618 | 93.2 | 31.06731 | -0.03092 | 93.2 | 31.06756 | 14.69061 | 31.0674 | 7.465086 | 9.665086 | 300 | 25 | 50 | 0.1074972384 | 5208.333 | 559.88145
93.3 | 31.10069 | -0.16393 | 93.3 | 31.10069 | -0.18516 | 93.3 | 31.10063 | 14.63931 | 31.100666 | 7.525778 | 9.725778 | 300 | 25 | 50 | 0.1083712032 | 5208.333 | 564.43335
93.4 | 31.134 | -0.13116 | 93.4 | 31.134 | -0.00014 | 93.4 | 31.13425 | 14.32747 | 31.13405 | 7.483198 | 9.683198 | 300 | 25 | 50 | 0.1077580512 | 5208.333 | 561.23985
93.5 | 31.16744 | -0.29123 | 93.5 | 31.16731 | -0.12374 | 93.5 | 31.16737 | 14.32545 | 31.167386 | 7.406416 | 9.606416 | 300 | 25 | 50 | 0.1066523904 | 5208.333 | 555.4812
93.6 | 31.20062 | -0.22231 | 93.6 | 31.20069 | -0.10506 | 93.6 | 31.20087 | 14.43579 | 31.200684 | 7.476796 | 9.676796 | 300 | 25 | 50 | 0.1076658624 | 5208.333 | 560.7597
93.7 | 31.23406 | -0.12944 | 93.7 | 31.23394 | -0.11065 | 93.7 | 31.234 | 14.44432 | 31.234026 | 7.517388 | 9.717388 | 300 | 25 | 50 | 0.1082503872 | 5208.333 | 563.8041
93.8 | 31.26725 | -0.1302 | 93.8 | 31.26737 | -0.21972 | 93.8 | 31.2675 | 14.51885 | 31.267312 | 7.481372 | 9.681372 | 300 | 25 | 50 | 0.1077317568 | 5208.333 | 561.1029
93.9 | 31.30069 | -0.27976 | 93.9 | 31.30063 | 0.03681 | 93.9 | 31.30075 | 14.60137 | 31.300702 | 7.50636 | 9.70636 | 300 | 25 | 50 | 0.108091584 | 5208.333 | 562.977
94 | 31.33388 | -0.35677 | 94 | 31.33406 | -0.0653 | 94 | 31.33413 | 14.54745 | 31.33399 | 7.461432 | 9.661432 | 300 | 25 | 50 | 0.1074446208 | 5208.333 | 559.6074
94.1 | 31.3675 | -0.19005 | 94.1 | 31.36731 | 0.06079 | 94.1 | 31.36744 | 14.48009 | 31.367462 | 7.573256 | 9.773256 | 300 | 25 | 50 | 0.1090548864 | 5208.333 | 567.9942
94.2 | 31.40063 | -0.24665 | 94.2 | 31.40069 | -0.02805 | 94.2 | 31.40075 | 14.54608 | 31.400652 | 7.528428 | 9.728428 | 300 | 25 | 50 | 0.1084093632 | 5208.333 | 564.6321
94.3 | 31.43413 | -0.16502 | 94.3 | 31.43388 | 0.06625 | 94.3 | 31.43413 | 14.62263 | 31.434066 | 7.55906 | 9.75906 | 300 | 25 | 50 | 0.108850464 | 5208.333 | 566.9295
94.4 | 31.46725 | -0.04964 | 94.4 | 31.46738 | -0.15072 | 94.4 | 31.46744 | 14.53429 | 31.467326 | 7.53853 | 9.73853 | 300 | 25 | 50 | 0.108554832 | 5208.333 | 565.38975
94.5 | 31.50069 | -0.15296 | 94.5 | 31.50063 | 0.07847 | 94.5 | 31.50081 | 14.63066 | 31.500726 | 7.578102 | 9.778102 | 300 | 25 | 50 | 0.1091246688 | 5208.333 | 568.35765
94.6 | 31.53394 | -0.2573 | 94.6 | 31.534 | -0.38861 | 94.6 | 31.53407 | 14.51211 | 31.53399 | 7.467132 | 9.667132 | 300 | 25 | 50 | 0.1075267008 | 5208.333 | 560.0349
94.7 | 31.56731 | -0.08832 | 94.7 | 31.56731 | -0.00331 | 94.7 | 31.5675 | 14.56529 | 31.56736 | 7.626826 | 9.826826 | 300 | 25 | 50 | 0.1098262944 | 5208.333 | 572.01195
94.8 | 31.60063 | -0.25928 | 94.8 | 31.60063 | -0.01304 | 94.8 | 31.60069 | 14.60775 | 31.600654 | 7.582366 | 9.782366 | 300 | 25 | 50 | 0.1091860704 | 5208.333 | 568.67745
94.9 | 31.634 | -0.15984 | 94.9 | 31.63406 | -0.23507 | 94.9 | 31.63425 | 14.72543 | 31.634062 | 7.520864 | 9.720864 | 300 | 25 | 50 | 0.1083004416 | 5208.333 | 564.0648
95 | 31.66744 | -0.37289 | 95 | 31.66725 | -0.10009 | 95 | 31.66738 | 14.60791 | 31.66739 | 7.547496 | 9.747496 | 300 | 25 | 50 | 0.1086839424 | 5208.333 | 566.0622
95.1 | 31.70063 | -0.28494 | 95.1 | 31.70075 | -0.03033 | 95.1 | 31.70081 | 14.65441 | 31.700702 | 7.631746 | 9.831746 | 300 | 25 | 50 | 0.1098971424 | 5208.333 | 572.38095
95.2 | 31.73406 | -0.17756 | 95.2 | 31.73388 | -0.00974 | 95.2 | 31.734 | 14.48515 | 31.734012 | 7.573816 | 9.773816 | 300 | 25 | 50 | 0.1090629504 | 5208.333 | 568.0362
95.3 | 31.76725 | -0.0816 | 95.3 | 31.76744 | 0.139 | 95.3 | 31.7675 | 14.90567 | 31.767338 | 7.743208 | 9.943208 | 300 | 25 | 50 | 0.1115021952 | 5208.333 | 580.7406
95.4 | 31.80075 | -0.15747 | 95.4 | 31.80056 | -0.00554 | 95.4 | 31.80069 | 14.62953 | 31.800712 | 7.605094 | 9.805094 | 300 | 25 | 50 | 0.1095133536 | 5208.333 | 570.38205
95.5 | 31.83394 | -0.01025 | 95.5 | 31.83413 | 0.05773 | 95.5 | 31.83413 | 14.71279 | 31.834028 | 7.601798 | 9.801798 | 300 | 25 | 50 | 0.1094658912 | 5208.333 | 570.13485
95.6 | 31.86744 | -0.26741 | 95.6 | 31.86725 | 0.06454 | 95.6 | 31.86744 | 14.57464 | 31.867426 | 7.521248 | 9.721248 | 300 | 25 | 50 | 0.1083059712 | 5208.333 | 564.0936
95.7 | 31.90063 | -0.219 | 95.7 | 31.90075 | -0.22905 | 95.7 | 31.90075 | 14.68753 | 31.900652 | 7.494636 | 9.694636 | 300 | 25 | 50 | 0.1079227584 | 5208.333 | 562.0977
95.8 | 31.93413 | -0.11809 | 95.8 | 31.93388 | -0.10446 | 95.8 | 31.93419 | 14.4482 | 31.93409 | 7.585054 | 9.785054 | 300 | 25 | 50 | 0.1092247776 | 5208.333 | 568.87905
95.9 | 31.96732 | -0.33696 | 95.9 | 31.96744 | -0.03592 | 95.9 | 31.96737 | 14.70099 | 31.96734 | 7.562812 | 9.762812 | 300 | 25 | 50 | 0.1089044928 | 5208.333 | 567.2109
96 | 32.00069 | -0.03119 | 96 | 32.00062 | -0.0692 | 96 | 32.00081 | 14.65183 | 32.000712 | 7.685016 | 9.885016 | 300 | 25 | 50 | 0.1106642304 | 5208.333 | 576.3762
96.1 | 32.03387 | -0.05175 | 96.1 | 32.034 | -0.1324 | 96.1 | 32.03407 | 14.6488 | 32.033976 | 7.625844 | 9.825844 | 300 | 25 | 50 | 0.1098121536 | 5208.333 | 571.9383
96.2 | 32.06738 | -0.12343 | 96.2 | 32.06738 | -0.07273 | 96.2 | 32.06756 | 14.89598 | 32.067428 | 7.642856 | 9.842856 | 300 | 25 | 50 | 0.1100571264 | 5208.333 | 573.2142
96.3 | 32.10057 | -0.08433 | 96.3 | 32.10069 | -0.17681 | 96.3 | 32.10069 | 14.62992 | 32.100638 | 7.63993 | 9.83993 | 300 | 25 | 50 | 0.110014992 | 5208.333 | 572.99475
96.4 | 32.134 | -0.24211 | 96.4 | 32.134 | -0.00941 | 96.4 | 32.13425 | 14.91035 | 32.134038 | 7.647532 | 9.847532 | 300 | 25 | 50 | 0.1101244608 | 5208.333 | 573.5649
96.5 | 32.16737 | -0.13701 | 96.5 | 32.16725 | -0.28208 | 96.5 | 32.16737 | 14.57861 | 32.167336 | 7.51025 | 9.71025 | 300 | 25 | 50 | 0.1081476 | 5208.333 | 563.26875
96.6 | 32.20063 | -0.16131 | 96.6 | 32.20069 | -0.0446 | 96.6 | 32.20081 | 14.59737 | 32.20069 | 7.63088 | 9.83088 | 300 | 25 | 50 | 0.109884672 | 5208.333 | 572.316
96.7 | 32.23407 | -0.10697 | 96.7 | 32.23394 | -0.03223 | 96.7 | 32.234 | 14.56711 | 32.23403 | 7.614108 | 9.814108 | 300 | 25 | 50 | 0.1096431552 | 5208.333 | 571.0581
96.8 | 32.26725 | -0.28779 | 96.8 | 32.26744 | -0.09574 | 96.8 | 32.2675 | 14.58237 | 32.267338 | 7.596602 | 9.796602 | 300 | 25 | 50 | 0.1093910688 | 5208.333 | 569.74515
96.9 | 32.30075 | -0.27719 | 96.9 | 32.30056 | 0.01381 | 96.9 | 32.30069 | 14.73865 | 32.300688 | 7.6094 | 9.8094 | 300 | 25 | 50 | 0.10957536 | 5208.333 | 570.705
97 | 32.33394 | -0.28785 | 97 | 32.33413 | -0.1969 | 97 | 32.33413 | 14.67196 | 32.33404 | 7.531232 | 9.731232 | 300 | 25 | 50 | 0.1084497408 | 5208.333 | 564.8424
97.1 | 32.36744 | -0.14332 | 97.1 | 32.36731 | -0.1745 | 97.1 | 32.3675 | 14.51984 | 32.367438 | 7.576486 | 9.776486 | 300 | 25 | 50 | 0.1091013984 | 5208.333 | 568.23645
97.2 | 32.4005 | -0.31218 | 97.2 | 32.40069 | -0.03938 | 97.2 | 32.40081 | 6.61187 | 32.400626 | 6.002232 | 8.202232 | 300 | 25 | 50 | 0.0864321408 | 5208.333 | 450.1674
97.3 | 32.43419 | -0.27914 | 97.3 | 32.43388 | -0.20116 | 97.3 | 32.43413 | -0.35808 | 32.43409 | 4.592216 | 6.792216 | 300 | 25 | 50 | 0.0661279104 | 5208.333 | 344.4162
97.4 | 32.46725 | -0.02635 | 97.4 | 32.46738 | -0.15332 | 97.4 | 32.46738 | -0.24994 | 32.467302 | 4.679188 | 6.879188 | 300 | 25 | 50 | 0.0673803072 | 5208.333 | 350.9391
97.5 | 32.50069 | -0.18741 | 97.5 | 32.50063 | -0.05971 | 97.5 | 32.50082 | -0.13021 | 32.500716 | 4.668844 | 6.868844 | 300 | 25 | 50 | 0.0672313536 | 5208.333 | 350.1633
97.6 | 32.53394 | -0.24186 | 97.6 | 32.534 | -0.21325 | 97.6 | 32.53406 | 0.11496 | 32.533976 | 4.619088 | 6.819088 | 300 | 25 | 50 | 0.0665148672 | 5208.333 | 346.4316
97.7 | 32.56738 | -0.15231 | 97.7 | 32.56731 | -0.10497 | 97.7 | 32.56757 | -0.20219 | 32.567414 | 4.65885 | 6.85885 | 300 | 25 | 50 | 0.06708744 | 5208.333 | 349.41375
97.8 | 32.60063 | -0.27142 | 97.8 | 32.60069 | -0.0226 | 97.8 | 32.60063 | -0.25169 | 32.600654 | 4.664666 | 6.864666 | 300 | 25 | 50 | 0.0671711904 | 5208.333 | 349.84995
97.9 | 32.63394 | -0.18421 | 97.9 | 32.634 | -0.16024 | 97.9 | 32.63425 | -0.17602 | 32.634038 | 4.656866 | 6.856866 | 300 | 25 | 50 | 0.0670588704 | 5208.333 | 349.26495
98 | 32.66738 | -0.35317 | 98 | 32.66725 | -0.05317 | 98 | 32.66744 | 0.01511 | 32.667364 | 4.734832 | 6.934832 | 300 | 25 | 50 | 0.0681815808 | 5208.333 | 355.1124
98.1 | 32.70063 | -0.21428 | 98.1 | 32.70069 | -0.13101 | 98.1 | 32.70081 | -0.19152 | 32.70069 | 4.678742 | 6.878742 | 300 | 25 | 50 | 0.0673738848 | 5208.333 | 350.90565
98.2 | 32.73406 | -0.45151 | 98.2 | 32.73387 | -0.21998 | 98.2 | 32.734 | -0.20633 | 32.734012 | 4.614412 | 6.814412 | 300 | 25 | 50 | 0.0664475328 | 5208.333 | 346.0809
98.3 | 32.76725 | -0.0952 | 98.3 | 32.76738 | -0.03938 | 98.3 | 32.7675 | -0.09094 | 32.767338 | 4.727064 | 6.927064 | 300 | 25 | 50 | 0.0680697216 | 5208.333 | 354.5298
98.4 | 32.80075 | -0.36505 | 98.4 | 32.80056 | -0.12452 | 98.4 | 32.80075 | -0.31506 | 32.800712 | 4.576782 | 6.776782 | 300 | 25 | 50 | 0.0659056608 | 5208.333 | 343.25865
98.5 | 32.834 | -0.10986 | 98.5 | 32.83413 | -0.16031 | 98.5 | 32.83413 | -0.17655 | 32.834038 | 4.685444 | 6.885444 | 300 | 25 | 50 | 0.0674703936 | 5208.333 | 351.4083
98.6 | 32.86744 | -0.2463 | 98.6 | 32.86731 | -0.11464 | 98.6 | 32.86744 | 0.0155 | 32.867426 | 4.722614 | 6.922614 | 300 | 25 | 50 | 0.0680056416 | 5208.333 | 354.19605
98.7 | 32.90057 | -0.21578 | 98.7 | 32.90075 | 0.02469 | 98.7 | 32.90088 | -0.11277 | 32.900668 | 4.734988 | 6.934988 | 300 | 25 | 50 | 0.0681838272 | 5208.333 | 355.1241
98.8 | 32.93407 | -0.21714 | 98.8 | 32.93388 | -0.24221 | 98.8 | 32.93412 | -0.26229 | 32.934066 | 4.62614 | 6.82614 | 300 | 25 | 50 | 0.066616416 | 5208.333 | 346.9605
98.9 | 32.96737 | -0.36259 | 98.9 | 32.96737 | -0.29096 | 98.9 | 32.96732 | -0.18608 | 32.967336 | 4.606926 | 6.806926 | 300 | 25 | 50 | 0.0663397344 | 5208.333 | 345.51945
99 | 33.00069 | -0.26151 | 99 | 33.00063 | -0.14843 | 99 | 33.00082 | -0.1739 | 33.000728 | 4.686786 | 6.886786 | 300 | 25 | 50 | 0.0674897184 | 5208.333 | 351.50895
99.1 | 33.03394 | -0.25043 | 99.1 | 33.034 | -0.08858 | 99.1 | 33.03407 | -0.24187 | 33.033978 | 4.71999 | 6.91999 | 300 | 25 | 50 | 0.067967856 | 5208.333 | 353.99925
99.2 | 33.06731 | -0.15577 | 99.2 | 33.06731 | -0.11468 | 99.2 | 33.0675 | -0.21546 | 33.067376 | 4.714782 | 6.914782 | 300 | 25 | 50 | 0.0678928608 | 5208.333 | 353.60865
99.3 | 33.10063 | -0.16478 | 99.3 | 33.10063 | -0.16061 | 99.3 | 33.10063 | -0.19392 | 33.100642 | 4.66515 | 6.86515 | 300 | 25 | 50 | 0.06717816 | 5208.333 | 349.88625
99.4 | 33.134 | -0.1799 | 99.4 | 33.134 | -0.12542 | 99.4 | 33.13425 | -0.32775 | 33.134038 | 4.628268 | 6.828268 | 300 | 25 | 50 | 0.0666470592 | 5208.333 | 347.1201
99.5 | 33.16744 | -0.20382 | 99.5 | 33.16731 | -0.16787 | 99.5 | 33.16744 | -0.09364 | 33.1674 | 4.710506 | 6.910506 | 300 | 25 | 50 | 0.0678312864 | 5208.333 | 353.28795
99.6 | 33.20063 | -0.11665 | 99.6 | 33.20069 | -0.10599 | 99.6 | 33.20087 | -0.232 | 33.20069 | 4.756792 | 6.956792 | 300 | 25 | 50 | 0.0684978048 | 5208.333 | 356.7594
99.7 | 33.23406 | -0.36532 | 99.7 | 33.23394 | -0.0805 | 99.7 | 33.23394 | -0.06995 | 33.234014 | 4.703932 | 6.903932 | 300 | 25 | 50 | 0.0677366208 | 5208.333 | 352.7949
99.8 | 33.26725 | -0.29658 | 99.8 | 33.26737 | -0.09689 | 99.8 | 33.2675 | -0.04903 | 33.267336 | 4.736142 | 6.936142 | 300 | 25 | 50 | 0.0682004448 | 5208.333 | 355.21065
99.9 | 33.30069 | -0.1792 | 99.9 | 33.30056 | 0.01763 | 99.9 | 33.30075 | -0.19585 | 33.3007 | 4.739942 | 6.939942 | 300 | 25 | 50 | 0.0682551648 | 5208.333 | 355.49565
100 | 33.33394 | -0.21603 | 100 | 33.33406 | -0.15417 | 100 | 33.33413 | -0.30577 | 33.334 | 4.663584 | 6.863584 | 300 | 25 | 50 | 0.0671556096 | 5208.333 | 349.7688
100.1 | 33.3675 | -0.12274 | 100.1 | 33.36731 | 0.06166 | 100.1 | 33.3675 | -0.15848 | 33.36745 | 4.803402 | 7.003402 | 300 | 25 | 50 | 0.0691689888 | 5208.333 | 360.25515
100.2 | 33.40057 | -0.29888 | 100.2 | 33.40075 | -0.11748 | 100.2 | 33.40075 | -0.13637 | 33.400642 | 4.698188 | 6.898188 | 300 | 25 | 50 | 0.0676539072 | 5208.333 | 352.3641
100.3 | 33.43413 | -0.17753 | 100.3 | 33.43394 | -0.05999 | 100.3 | 33.43413 | -0.14234 | 33.434104 | 4.75591 | 6.95591 | 300 | 25 | 50 | 0.068485104 | 5208.333 | 356.69325
100.4 | 33.46732 | -0.0758 | 100.4 | 33.46732 | -0.03559 | 100.4 | 33.46744 | -0.19592 | 33.467304 | 4.797724 | 6.997724 | 300 | 25 | 50 | 0.0690872256 | 5208.333 | 359.8293
100.5 | 33.50069 | -0.20877 | 100.5 | 33.50056 | -0.11606 | 100.5 | 33.50081 | -0.09852 | 33.500724 | 4.74367 | 6.94367 | 300 | 25 | 50 | 0.068308848 | 5208.333 | 355.77525
100.6 | 33.53394 | -0.29963 | 100.6 | 33.534 | -0.16519 | 100.6 | 33.53407 | -0.14961 | 33.533978 | 4.75903 | 6.95903 | 300 | 25 | 50 | 0.068530032 | 5208.333 | 356.92725
100.7 | 33.56738 | -0.04883 | 100.7 | 33.56731 | -0.27275 | 100.7 | 33.56756 | 0.02114 | 33.567414 | 4.845576 | 7.045576 | 300 | 25 | 50 | 0.0697762944 | 5208.333 | 363.4182
100.8 | 33.60063 | -0.17999 | 100.8 | 33.60063 | -0.30305 | 100.8 | 33.60069 | -0.32139 | 33.600642 | 4.719978 | 6.919978 | 300 | 25 | 50 | 0.0679676832 | 5208.333 | 353.99835
100.9 | 33.634 | -0.17283 | 100.9 | 33.634 | -0.01072 | 100.9 | 33.63419 | -0.26567 | 33.63405 | 4.785138 | 6.985138 | 300 | 25 | 50 | 0.0689059872 | 5208.333 | 358.88535
101 | 33.66738 | -0.12956 | 101 | 33.66732 | -0.37437 | 101 | 33.66744 | -0.26417 | 33.66738 | 4.679214 | 6.879214 | 300 | 25 | 50 | 0.0673806816 | 5208.333 | 350.94105
101.1 | 33.70062 | -0.28371 | 101.1 | 33.70069 | -0.05077 | 101.1 | 33.70087 | -0.21319 | 33.700684 | 4.721984 | 6.921984 | 300 | 25 | 50 | 0.0679965696 | 5208.333 | 354.1488
101.2 | 33.73407 | -0.50723 | 101.2 | 33.73388 | 0.02585 | 101.2 | 33.734 | -0.25215 | 33.734016 | 4.706756 | 6.906756 | 300 | 25 | 50 | 0.0677772864 | 5208.333 | 353.0067
101.3 | 33.76725 | -0.11392 | 101.3 | 33.76738 | -0.11839 | 101.3 | 33.76744 | -0.23312 | 33.76734 | 4.799972 | 6.999972 | 300 | 25 | 50 | 0.0691195968 | 5208.333 | 359.9979
101.4 | 33.80075 | -0.05093 | 101.4 | 33.80063 | -0.23862 | 101.4 | 33.80068 | -0.38529 | 33.800712 | 4.721344 | 6.921344 | 300 | 25 | 50 | 0.0679873536 | 5208.333 | 354.1008
101.5 | 33.83394 | -0.37278 | 101.5 | 33.83406 | -0.17314 | 101.5 | 33.83413 | -0.18184 | 33.834014 | 4.70365 | 6.90365 | 300 | 25 | 50 | 0.06773256 | 5208.333 | 352.77375
101.6 | 33.86738 | -0.29248 | 101.6 | 33.86725 | -0.24874 | 101.6 | 33.86744 | -0.21911 | 33.86739 | 4.70329 | 6.90329 | 300 | 25 | 50 | 0.067727376 | 5208.333 | 352.74675
101.7 | 33.90056 | -0.14829 | 101.7 | 33.90075 | 0.01832 | 101.7 | 33.90075 | 0.00735 | 33.900664 | 4.87498 | 7.07498 | 300 | 25 | 50 | 0.070199712 | 5208.333 | 365.6235
101.8 | 33.93412 | -0.21245 | 101.8 | 33.93388 | -0.24562 | 101.8 | 33.93412 | -0.31638 | 33.934048 | 4.714848 | 6.914848 | 300 | 25 | 50 | 0.0678938112 | 5208.333 | 353.6136
101.9 | 33.96725 | -0.27071 | 101.9 | 33.96744 | -0.06917 | 101.9 | 33.96744 | -0.27246 | 33.967326 | 4.768556 | 6.968556 | 300 | 25 | 50 | 0.0686672064 | 5208.333 | 357.6417
102 | 34.00069 | -0.23222 | 102 | 34.00056 | -0.08764 | 102 | 34.00081 | -0.12272 | 34.000724 | 4.7514 | 6.9514 | 300 | 25 | 50 | 0.06842016 | 5208.333 | 356.355
102.1 | 34.03394 | -0.33531 | 102.1 | 34.03407 | -0.00745 | 102.1 | 34.034 | -0.02873 | 34.033978 | 4.76709 | 6.96709 | 300 | 25 | 50 | 0.068646096 | 5208.333 | 357.53175
102.2 | 34.06738 | -0.08726 | 102.2 | 34.06738 | 0.04669 | 102.2 | 34.06756 | -0.13967 | 34.067402 | 4.810172 | 7.010172 | 300 | 25 | 50 | 0.0692664768 | 5208.333 | 360.7629
102.3 | 34.10062 | -0.31854 | 102.3 | 34.10062 | -0.22371 | 102.3 | 34.10069 | -0.14249 | 34.100634 | 4.713974 | 6.913974 | 300 | 25 | 50 | 0.0678812256 | 5208.333 | 353.54805
102.4 | 34.13394 | -0.19637 | 102.4 | 34.134 | -0.159 | 102.4 | 34.13419 | -0.19878 | 34.134014 | 4.721014 | 6.921014 | 300 | 25 | 50 | 0.0679826016 | 5208.333 | 354.07605
102.5 | 34.16744 | -0.15565 | 102.5 | 34.16732 | -0.19529 | 102.5 | 34.16737 | -0.04334 | 34.16739 | 4.778002 | 6.978002 | 300 | 25 | 50 | 0.0688032288 | 5208.333 | 358.35015
102.6 | 34.20063 | -0.22701 | 102.6 | 34.20069 | -0.19668 | 102.6 | 34.20081 | -0.17367 | 34.200666 | 4.746186 | 6.946186 | 300 | 25 | 50 | 0.0683450784 | 5208.333 | 355.96395
102.7 | 34.234 | -0.24374 | 102.7 | 34.23394 | -0.12182 | 102.7 | 34.234 | -0.27159 | 34.234002 | 4.70087 | 6.90087 | 300 | 25 | 50 | 0.067692528 | 5208.333 | 352.56525
102.8 | 34.26731 | -0.26457 | 102.8 | 34.26738 | -0.30595 | 102.8 | 34.2675 | -0.01108 | 34.267364 | 4.82008 | 7.02008 | 300 | 25 | 50 | 0.069409152 | 5208.333 | 361.506
102.9 | 34.30082 | -0.28586 | 102.9 | 34.30057 | 0.03604 | 102.9 | 34.30075 | -0.15117 | 34.30073 | 4.813002 | 7.013002 | 300 | 25 | 50 | 0.0693072288 | 5208.333 | 360.97515
103 | 34.33394 | -0.23519 | 103 | 34.33413 | -0.30337 | 103 | 34.33413 | -0.10898 | 34.334004 | 4.819892 | 7.019892 | 300 | 25 | 50 | 0.0694064448 | 5208.333 | 361.4919
103.1 | 34.36744 | -0.43014 | 103.1 | 34.36732 | -0.05566 | 103.1 | 34.36744 | -0.16232 | 34.36744 | 4.772702 | 6.972702 | 300 | 25 | 50 | 0.0687269088 | 5208.333 | 357.95265
103.2 | 34.40056 | -0.23601 | 103.2 | 34.40069 | -0.01964 | 103.2 | 34.40075 | -0.24828 | 34.400624 | 4.788036 | 6.988036 | 300 | 25 | 50 | 0.0689477184 | 5208.333 | 359.1027
103.3 | 34.43407 | -0.24873 | 103.3 | 34.43387 | -0.10734 | 103.3 | 34.43407 | -0.07464 | 34.434054 | 4.835522 | 7.035522 | 300 | 25 | 50 | 0.0696315168 | 5208.333 | 362.66415
103.4 | 34.46731 | -0.3749 | 103.4 | 34.46744 | -0.07298 | 103.4 | 34.46738 | -0.2314 | 34.467326 | 4.772948 | 6.972948 | 300 | 25 | 50 | 0.0687304512 | 5208.333 | 357.9711
103.5 | 34.50069 | -0.28153 | 103.5 | 34.50056 | 0.06309 | 103.5 | 34.50082 | -0.13111 | 34.500714 | 4.828876 | 7.028876 | 300 | 25 | 50 | 0.0695358144 | 5208.333 | 362.1657
103.6 | 34.53394 | -0.14591 | 103.6 | 34.534 | -0.02766 | 103.6 | 34.53406 | -0.07871 | 34.533976 | 4.83827 | 7.03827 | 300 | 25 | 50 | 0.069671088 | 5208.333 | 362.87025
103.7 | 34.56738 | -0.27465 | 103.7 | 34.56731 | -0.27263 | 103.7 | 34.5675 | -0.26693 | 34.567388 | 4.722988 | 6.922988 | 300 | 25 | 50 | 0.0680110272 | 5208.333 | 354.2241
103.8 | 34.60063 | -0.16061 | 103.8 | 34.60069 | -0.18373 | 103.8 | 34.60075 | -0.0496 | 34.60069 | 4.808412 | 7.008412 | 300 | 25 | 50 | 0.0692411328 | 5208.333 | 360.6309
103.9 | 34.634 | -0.21818 | 103.9 | 34.634 | 0.06399 | 103.9 | 34.63425 | -0.11089 | 34.63405 | 4.850492 | 7.050492 | 300 | 25 | 50 | 0.0698470848 | 5208.333 | 363.7869
104 | 34.66744 | -0.19618 | 104 | 34.66725 | -0.13303 | 104 | 34.66737 | -0.07531 | 34.667362 | 4.848904 | 7.048904 | 300 | 25 | 50 | 0.0698242176 | 5208.333 | 363.6678
104.1 | 34.70063 | -0.31736 | 104.1 | 34.70069 | -0.13574 | 104.1 | 34.70081 | -0.38586 | 34.70069 | 4.7123 | 6.9123 | 300 | 25 | 50 | 0.06785712 | 5208.333 | 353.4225
104.2 | 34.73406 | -0.08385 | 104.2 | 34.73394 | -0.33273 | 104.2 | 34.734 | -0.19774 | 34.734038 | 4.83572 | 7.03572 | 300 | 25 | 50 | 0.069634368 | 5208.333 | 362.679
104.3 | 34.76725 | -0.1832 | 104.3 | 34.76743 | -0.28632 | 104.3 | 34.7675 | -0.27765 | 34.767348 | 4.742262 | 6.942262 | 300 | 25 | 50 | 0.0682885728 | 5208.333 | 355.66965
104.4 | 34.80075 | 0.03722 | 104.4 | 34.80056 | -0.09066 | 104.4 | 34.80069 | -0.18852 | 34.8007 | 4.910546 | 7.110546 | 300 | 25 | 50 | 0.0707118624 | 5208.333 | 368.29095
104.5 | 34.834 | -0.34918 | 104.5 | 34.83413 | -0.19327 | 104.5 | 34.83413 | -0.16631 | 34.83404 | 4.739674 | 6.939674 | 300 | 25 | 50 | 0.0682513056 | 5208.333 | 355.47555
104.532 | 34.84462 | -0.31345 | 104.6 | 34.86731 | -0.16197 | 104.6 | 34.8675 | -0.29592 | 34.862862 | 4.772104 | 6.972104 | 300 | 25 | 50 | 0.0687182976 | 5208.333 | 357.9078
|  |  | 104.7 | 34.90075 | -0.26337 | 104.7 | 34.90081 | -0.32578 | 34.900705 | 5.9932775 | 8.1932775 | 300 | 25 | 50 | 0.086303196 | 5208.333 | 449.4958125
|  |  | 104.8 | 34.93388 | -0.10518 | 104.8 | 34.93412 | -0.22175 | 34.9340625 | 6.0645125 | 8.2645125 | 300 | 25 | 50 | 0.08732898 | 5208.333 | 454.8384375
|  |  | 104.9 | 34.96738 | -0.22418 | 104.9 | 34.96738 | -0.05209 | 34.9673475 | 6.084335 | 8.284335 | 300 | 25 | 50 | 0.087614424 | 5208.333 | 456.325125
|  |  | 105 | 35.00063 | -0.08738 | 105 | 35.00088 | -0.28111 | 35.0007525 | 6.1059975 | 8.3059975 | 300 | 25 | 50 | 0.087926364 | 5208.333 | 457.9498125
|  |  | 105.1 | 35.034 | -0.25791 | 105.1 | 35.03407 | -0.13762 | 35.0339875 | 2.66465 | 4.86465 | 300 | 25 | 50 | 0.03837096 | 5208.333 | 199.84875
|  |  | 105.2 | 35.06731 | -0.00906 | 105.2 | 35.06757 | 0.01868 | 35.0674075 | 2.9675275 | 5.1675275 | 300 | 25 | 50 | 0.042732396 | 5208.333 | 222.5645625
|  |  | 105.3 | 35.10062 | -0.28531 | 105.3 | 35.10069 | -0.1192 | 35.1006725 | 2.814115 | 5.014115 | 300 | 25 | 50 | 0.040523256 | 5208.333 | 211.058625
|  |  | 105.4 | 35.134 | -0.1869 | 105.4 | 35.13432 | -0.13524 | 35.1340975 | 2.82185 | 5.02185 | 300 | 25 | 50 | 0.04063464 | 5208.333 | 211.63875
|  |  | 105.5 | 35.16725 | -0.10625 | 105.5 | 35.16738 | -0.11146 | 35.16736 | 2.9195 | 5.1195 | 300 | 25 | 50 | 0.0420408 | 5208.333 | 218.9625
|  |  | 105.6 | 35.20068 | -0.01573 | 105.6 | 35.20082 | -0.16851 | 35.20067 | 2.77217 | 4.97217 | 300 | 25 | 50 | 0.039919248 | 5208.333 | 207.91275
|  |  | 105.7 | 35.23394 | -0.11058 | 105.7 | 35.234 | 0.07192 | 35.2340325 | 2.9411525 | 5.1411525 | 300 | 25 | 50 | 0.042352596 | 5208.333 | 220.5864375
|  |  | 105.8 | 35.26738 | 0.03913 | 105.8 | 35.2675 | -0.16781 | 35.26733 | 2.8199475 | 5.0199475 | 300 | 25 | 50 | 0.040607244 | 5208.333 | 211.4960625
|  |  | 105.808 | 35.27007 | -0.00578 | 105.9 | 35.30075 | -0.31101 | 35.293095 | 2.827525 | 5.027525 | 300 | 25 | 50 | 0.04071636 | 5208.333 | 212.064375
[6 empty] | 106 | 35.33406 | -0.2987 | 35.33398 | 3.80573 | 6.00573 | 300 | 25 | 50 | 0.054802512 | 5208.333 | 285.42975
[6 empty] | 106.1 | 35.3675 | -0.20172 | 35.3675 | 3.804237 | 6.004237 | 300 | 25 | 50 | 0.054781008 | 5208.333 | 285.31775
[6 empty] | 106.2 | 35.40075 | -0.22215 | 35.40066 | 3.809117 | 6.009117 | 300 | 25 | 50 | 0.05485128 | 5208.333 | 285.68375
[6 empty] | 106.3 | 35.43413 | -0.28724 | 35.43413 | 3.738367 | 5.938367 | 300 | 25 | 50 | 0.05383248 | 5208.333 | 280.3775
[6 empty] | 106.4 | 35.46732 | -0.26281 | 35.46725 | 3.693863 | 5.893863 | 300 | 25 | 50 | 0.053191632 | 5208.333 | 277.03975
[6 empty] | 106.5 | 35.50088 | -0.10114 | 35.50081 | 3.764047 | 5.964047 | 300 | 25 | 50 | 0.054202272 | 5208.333 | 282.3035
[6 empty] | 106.6 | 35.53406 | -0.18241 | 35.534 | 3.730013 | 5.930013 | 300 | 25 | 50 | 0.053712192 | 5208.333 | 279.751
[6 empty] | 106.7 | 35.5675 | -0.1376 | 35.5674 | 3.810913 | 6.010913 | 300 | 25 | 50 | 0.054877152 | 5208.333 | 285.8185
[6 empty] | 106.8 | 35.60069 | -0.16823 | 35.60069 | 3.77565 | 5.97565 | 300 | 25 | 50 | 0.05436936 | 5208.333 | 283.17375
[6 empty] | 106.9 | 35.63419 | -0.085 | 35.63406 | 3.832797 | 6.032797 | 300 | 25 | 50 | 0.055192272 | 5208.333 | 287.45975
[6 empty] | 107 | 35.66744 | -0.23317 | 35.6674 | 3.82527 | 6.02527 | 300 | 25 | 50 | 0.055083888 | 5208.333 | 286.89525
[6 empty] | 107.1 | 35.70081 | -0.26843 | 35.70071 | 3.793483 | 5.993483 | 300 | 25 | 50 | 0.05462616 | 5208.333 | 284.51125
[6 empty] | 107.2 | 35.734 | -0.19576 | 35.73402 | 3.800043 | 6.000043 | 300 | 25 | 50 | 0.054720624 | 5208.333 | 285.00325
[6 empty] | 107.3 | 35.7675 | -0.19851 | 35.76729 | 3.740793 | 5.940793 | 300 | 25 | 50 | 0.053867424 | 5208.333 | 280.5595
[6 empty] | 107.4 | 35.80075 | -0.14325 | 35.80073 | 3.806507 | 6.006507 | 300 | 25 | 50 | 0.054813696 | 5208.333 | 285.488
[6 empty] | 107.5 | 35.83413 | -0.14385 | 35.83407 | 3.83513 | 6.03513 | 300 | 25 | 50 | 0.055225872 | 5208.333 | 287.63475
[6 empty] | 107.6 | 35.86744 | -0.26849 | 35.86746 | 3.802153 | 6.002153 | 300 | 25 | 50 | 0.054751008 | 5208.333 | 285.1615
[6 empty] | 107.7 | 35.90075 | -0.2041 | 35.90067 | 3.815193 | 6.015193 | 300 | 25 | 50 | 0.054938784 | 5208.333 | 286.1395
[6 empty] | 107.8 | 35.93413 | -0.1945 | 35.93411 | 3.75921 | 5.95921 | 300 | 25 | 50 | 0.054132624 | 5208.333 | 281.94075
[6 empty] | 107.9 | 35.96738 | -0.05442 | 35.96732 | 3.876743 | 6.076743 | 300 | 25 | 50 | 0.055825104 | 5208.333 | 290.75575
[6 empty] | 108 | 36.00088 | -0.09394 | 36.00077 | 3.837877 | 6.037877 | 300 | 25 | 50 | 0.055265424 | 5208.333 | 287.84075
[6 empty] | 108.1 | 36.03406 | -0.17133 | 36.03398 | 3.79992 | 5.99992 | 300 | 25 | 50 | 0.054718848 | 5208.333 | 284.994
[6 empty] | 108.2 | 36.06756 | -0.04369 | 36.06746 | 3.89373 | 6.09373 | 300 | 25 | 50 | 0.056069712 | 5208.333 | 292.02975
[6 empty] | 108.3 | 36.10069 | -0.12941 | 36.10067 | 3.880893 | 6.080893 | 300 | 25 | 50 | 0.055884864 | 5208.333 | 291.067
[6 empty] | 108.4 | 36.13425 | -0.22957 | 36.1341 | 3.74702 | 5.94702 | 300 | 25 | 50 | 0.053957088 | 5208.333 | 281.0265
[6 empty] | 108.5 | 36.16743 | -0.09973 | 36.16739 | 3.781917 | 5.981917 | 300 | 25 | 50 | 0.0544596 | 5208.333 | 283.64375
[6 empty] | 108.6 | 36.20081 | -0.14524 | 36.20071 | 3.815823 | 6.015823 | 300 | 25 | 50 | 0.054947856 | 5208.333 | 286.18675
[6 empty] | 108.7 | 36.234 | -0.06675 | 36.23405 | 3.85117 | 6.05117 | 300 | 25 | 50 | 0.055456848 | 5208.333 | 288.83775
[6 empty] | 108.8 | 36.2675 | -0.20223 | 36.26735 | 3.804843 | 6.004843 | 300 | 25 | 50 | 0.054789744 | 5208.333 | 285.36325
[6 empty] | 108.9 | 36.30075 | -0.16754 | 36.30075 | 3.837573 | 6.037573 | 300 | 25 | 50 | 0.055261056 | 5208.333 | 287.818
[6 empty] | 109 | 36.33413 | -0.11985 | 36.334 | 3.935003 | 6.135003 | 300 | 25 | 50 | 0.056664048 | 5208.333 | 295.12525
[6 empty] | 109.1 | 36.3675 | -0.3186 | 36.36748 | 3.844117 | 6.044117 | 300 | 25 | 50 | 0.05535528 | 5208.333 | 288.30875
[6 empty] | 109.2 | 36.40075 | -0.17537 | 36.40067 | 3.86783 | 6.06783 | 300 | 25 | 50 | 0.055696752 | 5208.333 | 290.08725
[6 empty] | 109.3 | 36.43412 | -0.00221 | 36.4341 | 3.936237 | 6.136237 | 300 | 25 | 50 | 0.056681808 | 5208.333 | 295.21775
[6 empty] | 109.4 | 36.46744 | -0.10298 | 36.46732 | 3.875503 | 6.075503 | 300 | 25 | 50 | 0.055807248 | 5208.333 | 290.66275
[6 empty] | 109.5 | 36.50081 | -0.38591 | 36.50075 | 3.7883 | 5.9883 | 300 | 25 | 50 | 0.05455152 | 5208.333 | 284.1225
[6 empty] | 109.6 | 36.534 | -0.19261 | 36.53394 | 3.801877 | 6.001877 | 300 | 25 | 50 | 0.054747024 | 5208.333 | 285.14075
[6 empty] | 109.7 | 36.56757 | -0.30849 | 36.56746 | 3.71872 | 5.91872 | 300 | 25 | 50 | 0.053549568 | 5208.333 | 278.904
[6 empty] | 109.8 | 36.60063 | -0.22116 | 36.60063 | 3.80032 | 6.00032 | 300 | 25 | 50 | 0.054724608 | 5208.333 | 285.024
[6 empty] | 109.9 | 36.63425 | -0.15192 | 36.63412 | 3.971937 | 6.171937 | 300 | 25 | 50 | 0.057195888 | 5208.333 | 297.89525
[6 empty] | 110 | 36.66738 | -0.05133 | 36.66738 | 3.859927 | 6.059927 | 300 | 25 | 50 | 0.055582944 | 5208.333 | 289.4945
[6 empty] | 110.1 | 36.70088 | -0.02816 | 36.70073 | 3.851707 | 6.051707 | 300 | 25 | 50 | 0.055464576 | 5208.333 | 288.878
[6 empty] | 110.2 | 36.734 | -0.11924 | 36.73406 | 3.96581 | 6.16581 | 300 | 25 | 50 | 0.057107664 | 5208.333 | 297.43575
[6 empty] | 110.3 | 36.7675 | -0.28559 | 36.76733 | 3.83734 | 6.03734 | 300 | 25 | 50 | 0.055257696 | 5208.333 | 287.8005
[6 empty] | 110.4 | 36.80069 | 0.10395 | 36.80073 | 3.971247 | 6.171247 | 300 | 25 | 50 | 0.057185952 | 5208.333 | 297.8435
[6 empty] | 110.5 | 36.83413 | -0.18822 | 36.834 | 3.94513 | 6.14513 | 300 | 25 | 50 | 0.056809872 | 5208.333 | 295.88475
[6 empty] | 110.6 | 36.8675 | 0.00654 | 36.86748 | 3.910873 | 6.110873 | 300 | 25 | 50 | 0.056316576 | 5208.333 | 293.3155
[6 empty] | 110.7 | 36.90075 | -0.07388 | 36.90067 | 3.944393 | 6.144393 | 300 | 25 | 50 | 0.056799264 | 5208.333 | 295.8295
[6 empty] | 110.8 | 36.93413 | -0.08164 | 36.93411 | 3.913433 | 6.113433 | 300 | 25 | 50 | 0.05635344 | 5208.333 | 293.5075
[6 empty] | 110.9 | 36.96738 | -0.1417 | 36.9673 | 3.881903 | 6.081903 | 300 | 25 | 50 | 0.055899408 | 5208.333 | 291.14275
[6 empty] | 111 | 37.00088 | -0.12435 | 37.00079 | 3.847903 | 6.047903 | 300 | 25 | 50 | 0.055409808 | 5208.333 | 288.59275
[6 empty] | 111.1 | 37.034 | -0.22184 | 37.03398 | 3.860583 | 6.060583 | 300 | 25 | 50 | 0.0555924 | 5208.333 | 289.54375
[6 empty] | 111.2 | 37.0675 | -0.23622 | 37.06742 | 3.768427 | 5.968427 | 300 | 25 | 50 | 0.054265344 | 5208.333 | 282.632
[6 empty] | 111.3 | 37.10069 | -0.28773 | 37.10065 | 3.839067 | 6.039067 | 300 | 25 | 50 | 0.05528256 | 5208.333 | 287.93
[6 empty] | 111.4 | 37.13425 | -0.00146 | 37.1341 | 3.961377 | 6.161377 | 300 | 25 | 50 | 0.057043824 | 5208.333 | 297.10325
[6 empty] | 111.5 | 37.16738 | -0.30706 | 37.1674 | 3.833143 | 6.033143 | 300 | 25 | 50 | 0.055197264 | 5208.333 | 287.48575
[6 empty] | 111.6 | 37.20082 | -0.2012 | 37.20069 | 3.808537 | 6.008537 | 300 | 25 | 50 | 0.054842928 | 5208.333 | 285.64025
[6 empty] | 111.7 | 37.234 | 0.05469 | 37.23404 | 3.949903 | 6.149903 | 300 | 25 | 50 | 0.056878608 | 5208.333 | 296.24275
[6 empty] | 111.8 | 37.2675 | -0.10749 | 37.26737 | 3.92586 | 6.12586 | 300 | 25 | 50 | 0.056532384 | 5208.333 | 294.4395
[6 empty] | 111.9 | 37.30075 | -0.34147 | 37.30077 | 3.871043 | 6.071043 | 300 | 25 | 50 | 0.055743024 | 5208.333 | 290.32825
[6 empty] | 112 | 37.33412 | -0.01221 | 37.334 | 3.99117 | 6.19117 | 300 | 25 | 50 | 0.057472848 | 5208.333 | 299.33775
[6 empty] | 112.1 | 37.3675 | -0.24719 | 37.36748 | 3.96246 | 6.16246 | 300 | 25 | 50 | 0.057059424 | 5208.333 | 297.1845
[6 empty] | 112.2 | 37.40075 | -0.20702 | 37.40065 | 3.949637 | 6.149637 | 300 | 25 | 50 | 0.056874768 | 5208.333 | 296.22275
[6 empty] | 112.3 | 37.43419 | -0.1293 | 37.43411 | 4.010597 | 6.210597 | 300 | 25 | 50 | 0.057752592 | 5208.333 | 300.79475
[6 empty] | 112.4 | 37.46732 | -0.20543 | 37.4673 | 3.929137 | 6.129137 | 300 | 25 | 50 | 0.056579568 | 5208.333 | 294.68525
[6 empty] | 112.5 | 37.50088 | -0.16618 | 37.50077 | 3.975583 | 6.175583 | 300 | 25 | 50 | 0.0572484 | 5208.333 | 298.16875
[6 empty] | 112.6 | 37.53407 | -0.12541 | 37.53398 | 3.87664 | 6.07664 | 300 | 25 | 50 | 0.055823616 | 5208.333 | 290.748
[6 empty] | 112.7 | 37.5675 | -0.10455 | 37.56742 | 3.914203 | 6.114203 | 300 | 25 | 50 | 0.056364528 | 5208.333 | 293.56525
[6 empty] | 112.8 | 37.60062 | -0.00057 | 37.6006 | 3.96436 | 6.16436 | 300 | 25 | 50 | 0.057086784 | 5208.333 | 297.327
[6 empty] | 112.9 | 37.63425 | -0.18159 | 37.63408 | 3.937183 | 6.137183 | 300 | 25 | 50 | 0.05669544 | 5208.333 | 295.28875
[6 empty] | 113 | 37.6675 | -0.03268 | 37.66742 | 3.92611 | 6.12611 | 300 | 25 | 50 | 0.056535984 | 5208.333 | 294.45825
[6 empty] | 113.1 | 37.70088 | -0.2434 | 37.70069 | 3.81628 | 6.01628 | 300 | 25 | 50 | 0.054954432 | 5208.333 | 286.221
[6 empty] | 113.2 | 37.734 | -0.19316 | 37.73402 | 3.942873 | 6.142873 | 300 | 25 | 50 | 0.056777376 | 5208.333 | 295.7155
[6 empty] | 113.3 | 37.76756 | -0.20697 | 37.76733 | 3.907177 | 6.107177 | 300 | 25 | 50 | 0.056263344 | 5208.333 | 293.03825
[6 empty] | 113.4 | 37.80069 | -0.25336 | 37.80078 | 3.88426 | 6.08426 | 300 | 25 | 50 | 0.055933344 | 5208.333 | 291.3195
[6 empty] | 113.5 | 37.83413 | -0.1969 | 37.83402 | 3.927497 | 6.127497 | 300 | 25 | 50 | 0.056555952 | 5208.333 | 294.56225
[6 empty] | 113.6 | 37.86744 | -0.21487 | 37.86744 | 3.91429 | 6.11429 | 300 | 25 | 50 | 0.056365776 | 5208.333 | 293.57175
[6 empty] | 113.7 | 37.90075 | -0.13473 | 37.90065 | 3.978817 | 6.178817 | 300 | 25 | 50 | 0.05729496 | 5208.333 | 298.41125
[6 empty] | 113.8 | 37.93413 | -0.17052 | 37.93413 | 4.05423 | 6.25423 | 300 | 25 | 50 | 0.058380912 | 5208.333 | 304.06725
[6 empty] | 113.9 | 37.96738 | -0.27964 | 37.96729 | 3.93156 | 6.13156 | 300 | 25 | 50 | 0.056614464 | 5208.333 | 294.867
[6 empty] | 114 | 38.00082 | -0.05587 | 38.00077 | 4.107497 | 6.307497 | 300 | 25 | 50 | 0.059147952 | 5208.333 | 308.06225
[6 empty] | 114.1 | 38.03413 | -0.13404 | 38.03402 | 3.985963 | 6.185963 | 300 | 25 | 50 | 0.057397872 | 5208.333 | 298.94725
[6 empty] | 114.2 | 38.0675 | -0.0814 | 38.06744 | 3.99491 | 6.19491 | 300 | 25 | 50 | 0.057526704 | 5208.333 | 299.61825
[6 empty] | 114.3 | 38.10063 | -0.0677 | 38.10063 | 4.06058 | 6.26058 | 300 | 25 | 50 | 0.058472352 | 5208.333 | 304.5435
[6 empty] | 114.4 | 38.13419 | -0.01681 | 38.13406 | 4.125117 | 6.325117 | 300 | 25 | 50 | 0.05940168 | 5208.333 | 309.38375
[6 empty] | 114.5 | 38.16744 | -0.14663 | 38.16738 | 4.08622 | 6.28622 | 300 | 25 | 50 | 0.058841568 | 5208.333 | 306.4665
[6 empty] | 114.6 | 38.20088 | -0.23727 | 38.20073 | 4.06031 | 6.26031 | 300 | 25 | 50 | 0.058468464 | 5208.333 | 304.52325
[6 empty] | 114.7 | 38.234 | -0.13323 | 38.23404 | 3.999647 | 6.199647 | 300 | 25 | 50 | 0.057594912 | 5208.333 | 299.9735
[6 empty] | 114.8 | 38.2675 | -0.29706 | 38.26733 | 3.98456 | 6.18456 | 300 | 25 | 50 | 0.057377664 | 5208.333 | 298.842
[6 empty] | 114.9 | 38.30075 | -0.31828 | 38.30073 | 3.90961 | 6.10961 | 300 | 25 | 50 | 0.056298384 | 5208.333 | 293.22075
[6 empty] | 115 | 38.33406 | -0.01858 | 38.33402 | 4.072083 | 6.272083 | 300 | 25 | 50 | 0.058638 | 5208.333 | 305.40625
[6 empty] | 115.082 | 38.36138 | -0.1945 | 38.36546 | 3.988517 | 6.188517 | 300 | 25 | 50 | 0.05743464 | 5208.333 | 299.13875
[9 empty] | 38.400595 | 6.168605 | 8.368605 | 300 | 25 | 50 | 0.088827912 | 5208.333 | 462.645375
[9 empty] | 38.434095 | 6.098505 | 8.298505 | 300 | 25 | 50 | 0.087818472 | 5208.333 | 457.387875
[9 empty] | 38.467255 | 6.148675 | 8.348675 | 300 | 25 | 50 | 0.08854092 | 5208.333 | 461.150625
[9 empty] | 38.50075 | 6.005295 | 8.205295 | 300 | 25 | 50 | 0.086476248 | 5208.333 | 450.397125
[9 empty] | 38.53397 | 6.073125 | 8.273125 | 300 | 25 | 50 | 0.087453 | 5208.333 | 455.484375
[9 empty] | 38.567345 | 6.22953 | 8.42953 | 300 | 25 | 50 | 0.089705232 | 5208.333 | 467.21475
[9 empty] | 38.60066 | 6.07995 | 8.27995 | 300 | 25 | 50 | 0.08755128 | 5208.333 | 455.99625
[9 empty] | 38.634 | 6.00827 | 8.20827 | 300 | 25 | 50 | 0.086519088 | 5208.333 | 450.62025
[9 empty] | 38.66741 | 6.03624 | 8.23624 | 300 | 25 | 50 | 0.086921856 | 5208.333 | 452.718
[9 empty] | 38.70063 | 6.077145 | 8.277145 | 300 | 25 | 50 | 0.087510888 | 5208.333 | 455.785875
[9 empty] | 38.73406 | 6.10139 | 8.30139 | 300 | 25 | 50 | 0.087860016 | 5208.333 | 457.60425
[9 empty] | 38.76725 | 6.18327 | 8.38327 | 300 | 25 | 50 | 0.089039088 | 5208.333 | 463.74525
[9 empty] | 38.80072 | 6.105425 | 8.305425 | 300 | 25 | 50 | 0.08791812 | 5208.333 | 457.906875
[9 empty] | 38.83397 | 6.09862 | 8.29862 | 300 | 25 | 50 | 0.087820128 | 5208.333 | 457.3965
[9 empty] | 38.8675 | 6.273695 | 8.473695 | 300 | 25 | 50 | 0.090341208 | 5208.333 | 470.527125
[9 empty] | 38.90062 | 6.05879 | 8.25879 | 300 | 25 | 50 | 0.087246576 | 5208.333 | 454.40925
[9 empty] | 38.93413 | 6.14113 | 8.34113 | 300 | 25 | 50 | 0.088432272 | 5208.333 | 460.58475
[9 empty] | 38.96722 | 6.048035 | 8.248035 | 300 | 25 | 50 | 0.087091704 | 5208.333 | 453.602625
[9 empty] | 39.00072 | 6.26663 | 8.46663 | 300 | 25 | 50 | 0.090239472 | 5208.333 | 469.99725
[9 empty] | 39.03397 | 6.28927 | 8.48927 | 300 | 25 | 50 | 0.090565488 | 5208.333 | 471.69525
[9 empty] | 39.06738 | 6.250895 | 8.450895 | 300 | 25 | 50 | 0.090012888 | 5208.333 | 468.817125
[9 empty] | 39.10069 | 5.9469 | 8.1469 | 300 | 25 | 50 | 0.08563536 | 5208.333 | 446.0175
[9 empty] | 39.134005 | 6.18214 | 8.38214 | 300 | 25 | 50 | 0.089022816 | 5208.333 | 463.6605
[9 empty] | 39.16738 | 6.05561 | 8.25561 | 300 | 25 | 50 | 0.087200784 | 5208.333 | 454.17075
[9 empty] | 39.20063 | 6.11485 | 8.31485 | 300 | 25 | 50 | 0.08805384 | 5208.333 | 458.61375
[9 empty] | 39.2341 | 6.181365 | 8.381365 | 300 | 25 | 50 | 0.089011656 | 5208.333 | 463.602375
[9 empty] | 39.267285 | 6.153315 | 8.353315 | 300 | 25 | 50 | 0.088607736 | 5208.333 | 461.498625
[9 empty] | 39.300755 | 6.13026 | 8.33026 | 300 | 25 | 50 | 0.088275744 | 5208.333 | 459.7695
[9 empty] | 39.33397 | 5.85501 | 8.05501 | 300 | 25 | 50 | 0.084312144 | 5208.333 | 439.12575
[9 empty] | 39.3675 | 6.05057 | 8.25057 | 300 | 25 | 50 | 0.087128208 | 5208.333 | 453.79275
[9 empty] | 39.400595 | 6.235495 | 8.435495 | 300 | 25 | 50 | 0.089791128 | 5208.333 | 467.662125
[9 empty] | 39.434095 | 6.24372 | 8.44372 | 300 | 25 | 50 | 0.089909568 | 5208.333 | 468.279
[9 empty] | 39.46728 | 6.228305 | 8.428305 | 300 | 25 | 50 | 0.089687592 | 5208.333 | 467.122875
[9 empty] | 39.50072 | 6.162585 | 8.362585 | 300 | 25 | 50 | 0.088741224 | 5208.333 | 462.193875
[9 empty] | 39.533935 | 6.14362 | 8.34362 | 300 | 25 | 50 | 0.088468128 | 5208.333 | 460.7715
[9 empty] | 39.567375 | 6.090085 | 8.290085 | 300 | 25 | 50 | 0.087697224 | 5208.333 | 456.756375
[9 empty] | 39.600655 | 6.212235 | 8.412235 | 300 | 25 | 50 | 0.089456184 | 5208.333 | 465.917625
[9 empty] | 39.634 | 6.06505 | 8.26505 | 300 | 25 | 50 | 0.08733672 | 5208.333 | 454.87875
[9 empty] | 39.66741 | 6.12061 | 8.32061 | 300 | 25 | 50 | 0.088136784 | 5208.333 | 459.04575
[9 empty] | 39.700595 | 6.095795 | 8.295795 | 300 | 25 | 50 | 0.087779448 | 5208.333 | 457.184625
[9 empty] | 39.734095 | 6.07776 | 8.27776 | 300 | 25 | 50 | 0.087519744 | 5208.333 | 455.832
[9 empty] | 39.767285 | 6.32783 | 8.52783 | 300 | 25 | 50 | 0.091120752 | 5208.333 | 474.58725
[9 empty] | 39.800755 | 6.06935 | 8.26935 | 300 | 25 | 50 | 0.08739864 | 5208.333 | 455.20125
[9 empty] | 39.83394 | 6.09191 | 8.29191 | 300 | 25 | 50 | 0.087723504 | 5208.333 | 456.89325
[9 empty] | 39.8675 | 6.17929 | 8.37929 | 300 | 25 | 50 | 0.088981776 | 5208.333 | 463.44675
[9 empty] | 39.90062 | 6.140425 | 8.340425 | 300 | 25 | 50 | 0.08842212 | 5208.333 | 460.531875
[9 empty] | 39.9341 | 6.367035 | 8.567035 | 300 | 25 | 50 | 0.091685304 | 5208.333 | 477.527625
[9 empty] | 39.967285 | 6.2367 | 8.4367 | 300 | 25 | 50 | 0.08980848 | 5208.333 | 467.7525
[9 empty] | 40.000715 | 6.29453 | 8.49453 | 300 | 25 | 50 | 0.090641232 | 5208.333 | 472.08975
[9 empty] | 40.03397 | 6.14518 | 8.34518 | 300 | 25 | 50 | 0.088490592 | 5208.333 | 460.8885
[9 empty] | 40.067345 | 6.28151 | 8.48151 | 300 | 25 | 50 | 0.090453744 | 5208.333 | 471.11325
[9 empty] | 40.100625 | 6.35215 | 8.55215 | 300 | 25 | 50 | 0.09147096 | 5208.333 | 476.41125
[9 empty] | 40.134 | 6.21317 | 8.41317 | 300 | 25 | 50 | 0.089469648 | 5208.333 | 465.98775
[9 empty] | 40.16744 | 6.26047 | 8.46047 | 300 | 25 | 50 | 0.090150768 | 5208.333 | 469.53525
[9 empty] | 40.20063 | 6.342775 | 8.542775 | 300 | 25 | 50 | 0.09133596 | 5208.333 | 475.708125
[9 empty] | 40.234065 | 6.396905 | 8.596905 | 300 | 25 | 50 | 0.092115432 | 5208.333 | 479.767875
[9 empty] | 40.26728 | 6.214825 | 8.414825 | 300 | 25 | 50 | 0.08949348 | 5208.333 | 466.111875
[9 empty] | 40.300755 | 6.227415 | 8.427415 | 300 | 25 | 50 | 0.089674776 | 5208.333 | 467.056125
[9 empty] | 40.333935 | 6.261595 | 8.461595 | 300 | 25 | 50 | 0.090166968 | 5208.333 | 469.619625
[9 empty] | 40.36744 | 6.310965 | 8.510965 | 300 | 25 | 50 | 0.090877896 | 5208.333 | 473.322375
[9 empty] | 40.40063 | 6.3138 | 8.5138 | 300 | 25 | 50 | 0.09091872 | 5208.333 | 473.535
[9 empty] | 40.434125 | 6.186145 | 8.386145 | 300 | 25 | 50 | 0.089080488 | 5208.333 | 463.960875
[9 empty] | 40.467255 | 6.212165 | 8.412165 | 300 | 25 | 50 | 0.089455176 | 5208.333 | 465.912375
[9 empty] | 40.50075 | 6.244945 | 8.444945 | 300 | 25 | 50 | 0.089927208 | 5208.333 | 468.370875
[9 empty] | 40.53397 | 6.334365 | 8.534365 | 300 | 25 | 50 | 0.091214856 | 5208.333 | 475.077375
[9 empty] | 40.56735 | 6.3567 | 8.5567 | 300 | 25 | 50 | 0.09153648 | 5208.333 | 476.7525
[9 empty] | 40.600625 | 6.476285 | 8.676285 | 300 | 25 | 50 | 0.093258504 | 5208.333 | 485.721375
[9 empty] | 40.634005 | 6.372265 | 8.572265 | 300 | 25 | 50 | 0.091760616 | 5208.333 | 477.919875
[9 empty] | 40.66741 | 6.27885 | 8.47885 | 300 | 25 | 50 | 0.09041544 | 5208.333 | 470.91375
[9 empty] | 40.70066 | 6.342695 | 8.542695 | 300 | 25 | 50 | 0.091334808 | 5208.333 | 475.702125
[9 empty] | 40.7341 | 6.156985 | 8.356985 | 300 | 25 | 50 | 0.088660584 | 5208.333 | 461.773875
[9 empty] | 40.76728 | 6.273635 | 8.473635 | 300 | 25 | 50 | 0.090340344 | 5208.333 | 470.522625
[9 empty] | 40.80075 | 6.39519 | 8.59519 | 300 | 25 | 50 | 0.092090736 | 5208.333 | 479.63925
[9 empty] | 40.83397 | 6.294355 | 8.494355 | 300 | 25 | 50 | 0.090638712 | 5208.333 | 472.076625
[9 empty] | 40.86747 | 6.33746 | 8.53746 | 300 | 25 | 50 | 0.091259424 | 5208.333 | 475.3095
[9 empty] | 40.90063 | 6.2706 | 8.4706 | 300 | 25 | 50 | 0.09029664 | 5208.333 | 470.295
[9 empty] | 40.934095 | 6.320715 | 8.520715 | 300 | 25 | 50 | 0.091018296 | 5208.333 | 474.053625
[9 empty] | 40.967285 | 6.220805 | 8.420805 | 300 | 25 | 50 | 0.089579592 | 5208.333 | 466.560375
[9 empty] | 41.00075 | 6.264935 | 8.464935 | 300 | 25 | 50 | 0.090215064 | 5208.333 | 469.870125
[9 empty] | 41.03397 | 6.33984 | 8.53984 | 300 | 25 | 50 | 0.091293696 | 5208.333 | 475.488
[9 empty] | 41.06738 | 6.314575 | 8.514575 | 300 | 25 | 50 | 0.09092988 | 5208.333 | 473.593125
[9 empty] | 41.100655 | 6.229525 | 8.429525 | 300 | 25 | 50 | 0.08970516 | 5208.333 | 467.214375
[9 empty] | 41.134 | 6.20072 | 8.40072 | 300 | 25 | 50 | 0.089290368 | 5208.333 | 465.054
[9 empty] | 41.16741 | 6.178695 | 8.378695 | 300 | 25 | 50 | 0.088973208 | 5208.333 | 463.402125
[9 empty] | 41.20063 | 6.231465 | 8.431465 | 300 | 25 | 50 | 0.089733096 | 5208.333 | 467.359875
[9 empty] | 41.234065 | 6.18614 | 8.38614 | 300 | 25 | 50 | 0.089080416 | 5208.333 | 463.9605
[9 empty] | 41.267315 | 6.09169 | 8.29169 | 300 | 25 | 50 | 0.087720336 | 5208.333 | 456.87675
[9 empty] | 41.30075 | 6.183515 | 8.383515 | 300 | 25 | 50 | 0.089042616 | 5208.333 | 463.763625
[9 empty] | 41.33397 | 6.194085 | 8.394085 | 300 | 25 | 50 | 0.089194824 | 5208.333 | 464.556375
[9 empty] | 41.36747 | 6.115685 | 8.315685 | 300 | 25 | 50 | 0.088065864 | 5208.333 | 458.676375
[9 empty] | 41.40063 | 6.183785 | 8.383785 | 300 | 25 | 50 | 0.089046504 | 5208.333 | 463.783875
[9 empty] | 41.434125 | 6.376105 | 8.576105 | 300 | 25 | 50 | 0.091815912 | 5208.333 | 478.207875
[9 empty] | 41.467255 | 6.343995 | 8.543995 | 300 | 25 | 50 | 0.091353528 | 5208.333 | 475.799625
[9 empty] | 41.50075 | 6.33813 | 8.53813 | 300 | 25 | 50 | 0.091269072 | 5208.333 | 475.35975
[9 empty] | 41.53394 | 6.266015 | 8.466015 | 300 | 25 | 50 | 0.090230616 | 5208.333 | 469.951125
[9 empty] | 41.56738 | 6.210025 | 8.410025 | 300 | 25 | 50 | 0.08942436 | 5208.333 | 465.751875
[9 empty] | 41.600655 | 6.177575 | 8.377575 | 300 | 25 | 50 | 0.08895708 | 5208.333 | 463.318125
[9 empty] | 41.63403 | 6.198995 | 8.398995 | 300 | 25 | 50 | 0.089265528 | 5208.333 | 464.924625
[9 empty] | 41.66738 | 6.30917 | 8.50917 | 300 | 25 | 50 | 0.090852048 | 5208.333 | 473.18775
[9 empty] | 41.70066 | 6.28155 | 8.48155 | 300 | 25 | 50 | 0.09045432 | 5208.333 | 471.11625
[9 empty] | 41.734065 | 6.222725 | 8.422725 | 300 | 25 | 50 | 0.08960724 | 5208.333 | 466.704375
[9 empty] | 41.76731 | 6.21048 | 8.41048 | 300 | 25 | 50 | 0.089430912 | 5208.333 | 465.786
[9 empty] | 41.80072 | 6.076065 | 8.276065 | 300 | 25 | 50 | 0.087495336 | 5208.333 | 455.704875
[9 empty] | 41.83394 | 6.219015 | 8.419015 | 300 | 25 | 50 | 0.089553816 | 5208.333 | 466.426125
[9 empty] | 41.8675 | 6.16284 | 8.36284 | 300 | 25 | 50 | 0.088744896 | 5208.333 | 462.213
[9 empty] | 41.90063 | 6.18621 | 8.38621 | 300 | 25 | 50 | 0.089081424 | 5208.333 | 463.96575
[9 empty] | 41.93413 | 6.131295 | 8.331295 | 300 | 25 | 50 | 0.088290648 | 5208.333 | 459.847125
[9 empty] | 41.96725 | 6.462245 | 8.662245 | 300 | 25 | 50 | 0.093056328 | 5208.333 | 484.668375
[9 empty] | 42.00075 | 6.25984 | 8.45984 | 300 | 25 | 50 | 0.090141696 | 5208.333 | 469.488
[9 empty] | 42.03394 | 6.182125 | 8.382125 | 300 | 25 | 50 | 0.0890226 | 5208.333 | 463.659375
[9 empty] | 42.067345 | 6.26504 | 8.46504 | 300 | 25 | 50 | 0.090216576 | 5208.333 | 469.878
[9 empty] | 42.10066 | 6.26433 | 8.46433 | 300 | 25 | 50 | 0.090206352 | 5208.333 | 469.82475
[9 empty] | 42.134 | 6.265765 | 8.465765 | 300 | 25 | 50 | 0.090227016 | 5208.333 | 469.932375
[9 empty] | 42.167375 | 6.28274 | 8.48274 | 300 | 25 | 50 | 0.090471456 | 5208.333 | 471.2055
[9 empty] | 42.20063 | 6.190235 | 8.390235 | 300 | 25 | 50 | 0.089139384 | 5208.333 | 464.267625
[9 empty] | 42.234095 | 6.369185 | 8.569185 | 300 | 25 | 50 | 0.091716264 | 5208.333 | 477.688875
[9 empty] | 42.26725 | 6.416325 | 8.616325 | 300 | 25 | 50 | 0.09239508 | 5208.333 | 481.224375
[9 empty] | 42.30078 | 6.12502 | 8.32502 | 300 | 25 | 50 | 0.088200288 | 5208.333 | 459.3765
[9 empty] | 42.33394 | 6.28967 | 8.48967 | 300 | 25 | 50 | 0.090571248 | 5208.333 | 471.72525
[9 empty] | 42.36744 | 6.417345 | 8.617345 | 300 | 25 | 50 | 0.092409768 | 5208.333 | 481.300875
[9 empty] | 42.40063 | 6.161255 | 8.361255 | 300 | 25 | 50 | 0.088722072 | 5208.333 | 462.094125
[9 empty] | 42.434095 | 6.37892 | 8.57892 | 300 | 25 | 50 | 0.091856448 | 5208.333 | 478.419
[9 empty] | 42.46725 | 6.209315 | 8.409315 | 300 | 25 | 50 | 0.089414136 | 5208.333 | 465.698625
[9 empty] | 42.50075 | 6.18449 | 8.38449 | 300 | 25 | 50 | 0.089056656 | 5208.333 | 463.83675
[9 empty] | 42.53394 | 6.28737 | 8.48737 | 300 | 25 | 50 | 0.090538128 | 5208.333 | 471.55275
[9 empty] | 42.567405 | 6.30704 | 8.50704 | 300 | 25 | 50 | 0.090821376 | 5208.333 | 473.028
[9 empty] | 42.60066 | 6.498165 | 8.698165 | 300 | 25 | 50 | 0.093573576 | 5208.333 | 487.362375
[9 empty] | 42.634 | 6.35443 | 8.55443 | 300 | 25 | 50 | 0.091503792 | 5208.333 | 476.58225
[9 empty] | 42.66744 | 6.36136 | 8.56136 | 300 | 25 | 50 | 0.091603584 | 5208.333 | 477.102
[9 empty] | 42.700625 | 6.24721 | 8.44721 | 300 | 25 | 50 | 0.089959824 | 5208.333 | 468.54075
[9 empty] | 42.734065 | 6.35109 | 8.55109 | 300 | 25 | 50 | 0.091455696 | 5208.333 | 476.33175
[9 empty] | 42.76726 | 6.242365 | 8.442365 | 300 | 25 | 50 | 0.089890056 | 5208.333 | 468.177375
[9 empty] | 42.80075 | 6.35114 | 8.55114 | 300 | 25 | 50 | 0.091456416 | 5208.333 | 476.3355
[9 empty] | 42.83394 | 6.30786 | 8.50786 | 300 | 25 | 50 | 0.090833184 | 5208.333 | 473.0895
[9 empty] | 42.86741 | 6.356175 | 8.556175 | 300 | 25 | 50 | 0.09152892 | 5208.333 | 476.713125
[9 empty] | 42.900595 | 6.344225 | 8.544225 | 300 | 25 | 50 | 0.09135684 | 5208.333 | 475.816875
[9 empty] | 42.934125 | 6.48665 | 8.68665 | 300 | 25 | 50 | 0.09340776 | 5208.333 | 486.49875
[9 empty] | 42.967255 | 6.502005 | 8.702005 | 300 | 25 | 50 | 0.093628872 | 5208.333 | 487.650375
[9 empty] | 43.00075 | 6.416675 | 8.616675 | 300 | 25 | 50 | 0.09240012 | 5208.333 | 481.250625
[9 empty] | 43.03397 | 6.34144 | 8.54144 | 300 | 25 | 50 | 0.091316736 | 5208.333 | 475.608
[9 empty] | 43.06741 | 6.32361 | 8.52361 | 300 | 25 | 50 | 0.091059984 | 5208.333 | 474.27075
[9 empty] | 43.10062 | 6.362495 | 8.562495 | 300 | 25 | 50 | 0.091619928 | 5208.333 | 477.187125
[9 empty] | 43.134 | 6.23643 | 8.43643 | 300 | 25 | 50 | 0.089804592 | 5208.333 | 467.73225
[9 empty] | 43.16738 | 6.4409 | 8.6409 | 300 | 25 | 50 | 0.09274896 | 5208.333 | 483.0675
[9 empty] | 43.200665 | 6.30006 | 8.50006 | 300 | 25 | 50 | 0.090720864 | 5208.333 | 472.5045
[9 empty] | 43.23406 | 6.38145 | 8.58145 | 300 | 25 | 50 | 0.09189288 | 5208.333 | 478.60875
[9 empty] | 43.26725 | 6.235795 | 8.435795 | 300 | 25 | 50 | 0.089795448 | 5208.333 | 467.684625
[9 empty] | 43.30075 | 6.33008 | 8.53008 | 300 | 25 | 50 | 0.091153152 | 5208.333 | 474.756
[9 empty] | 43.33394 | 6.43452 | 8.63452 | 300 | 25 | 50 | 0.092657088 | 5208.333 | 482.589
[9 empty] | 43.367505 | 6.39727 | 8.59727 | 300 | 25 | 50 | 0.092120688 | 5208.333 | 479.79525
[9 empty] | 43.40063 | 6.372955 | 8.572955 | 300 | 25 | 50 | 0.091770552 | 5208.333 | 477.971625
[9 empty] | 43.42672 | 6.35674 | 8.55674 | 300 | 25 | 50 | 0.091537056 | 5208.333 | 476.7555
[9 empty] | 43.46738 | 12.59776 | 14.79776 | 300 | 25 | 50 | 0.181407744 | 5208.333 | 944.832
[9 empty] | 43.50075 | 12.7587 | 14.9587 | 300 | 25 | 50 | 0.18372528 | 5208.333 | 956.9025
[9 empty] | 43.534 | 12.41573 | 14.61573 | 300 | 25 | 50 | 0.178786512 | 5208.333 | 931.17975
[9 empty] | 43.56738 | 12.87971 | 15.07971 | 300 | 25 | 50 | 0.185467824 | 5208.333 | 965.97825
[9 empty] | 43.60063 | 12.71415 | 14.91415 | 300 | 25 | 50 | 0.18308376 | 5208.333 | 953.56125
[9 empty] | 43.63406 | 12.47633 | 14.67633 | 300 | 25 | 50 | 0.179659152 | 5208.333 | 935.72475
[9 empty] | 43.66738 | 12.77684 | 14.97684 | 300 | 25 | 50 | 0.183986496 | 5208.333 | 958.263
[9 empty] | 43.70069 | 12.95999 | 15.15999 | 300 | 25 | 50 | 0.186623856 | 5208.333 | 971.99925
[9 empty] | 43.73413 | 12.79193 | 14.99193 | 300 | 25 | 50 | 0.184203792 | 5208.333 | 959.39475
[9 empty] | 43.76731 | 12.78871 | 14.98871 | 300 | 25 | 50 | 0.184157424 | 5208.333 | 959.15325
[9 empty] | 43.80082 | 12.66656 | 14.86656 | 300 | 25 | 50 | 0.182398464 | 5208.333 | 949.992
[9 empty] | 43.834 | 12.69091 | 14.89091 | 300 | 25 | 50 | 0.182749104 | 5208.333 | 951.81825
[9 empty] | 43.8675 | 12.80431 | 15.00431 | 300 | 25 | 50 | 0.184382064 | 5208.333 | 960.32325
[9 empty] | 43.90069 | 12.96261 | 15.16261 | 300 | 25 | 50 | 0.186661584 | 5208.333 | 972.19575
[9 empty] | 43.93413 | 12.67762 | 14.87762 | 300 | 25 | 50 | 0.182557728 | 5208.333 | 950.8215
[9 empty] | 43.96732 | 12.97915 | 15.17915 | 300 | 25 | 50 | 0.18689976 | 5208.333 | 973.43625
[9 empty] | 44.00082 | 12.79385 | 14.99385 | 300 | 25 | 50 | 0.18423144 | 5208.333 | 959.53875
[9 empty] | 44.034 | 12.88648 | 15.08648 | 300 | 25 | 50 | 0.185565312 | 5208.333 | 966.486
[9 empty] | 44.06738 | 12.74899 | 14.94899 | 300 | 25 | 50 | 0.183585456 | 5208.333 | 956.17425
[9 empty] | 44.10069 | 12.84953 | 15.04953 | 300 | 25 | 50 | 0.185033232 | 5208.333 | 963.71475
[9 empty] | 44.13406 | 12.93562 | 15.13562 | 300 | 25 | 50 | 0.186272928 | 5208.333 | 970.1715
[9 empty] | 44.1675 | 12.75138 | 14.95138 | 300 | 25 | 50 | 0.183619872 | 5208.333 | 956.3535
[9 empty] | 44.20063 | 12.85501 | 15.05501 | 300 | 25 | 50 | 0.185112144 | 5208.333 | 964.12575
[9 empty] | 44.23413 | 12.72721 | 14.92721 | 300 | 25 | 50 | 0.183271824 | 5208.333 | 954.54075
[9 empty] | 44.26732 | 12.76998 | 14.96998 | 300 | 25 | 50 | 0.183887712 | 5208.333 | 957.7485
[9 empty] | 44.30081 | 12.91971 | 15.11971 | 300 | 25 | 50 | 0.186043824 | 5208.333 | 968.97825
[9 empty] | 44.334 | 12.91936 | 15.11936 | 300 | 25 | 50 | 0.186038784 | 5208.333 | 968.952
[9 empty] | 44.3675 | 13.20528 | 15.40528 | 300 | 25 | 50 | 0.190156032 | 5208.333 | 990.396
[9 empty] | 44.40062 | 12.61043 | 14.81043 | 300 | 25 | 50 | 0.181590192 | 5208.333 | 945.78225
[9 empty] | 44.43419 | 12.91868 | 15.11868 | 300 | 25 | 50 | 0.186028992 | 5208.333 | 968.901
[9 empty] | 44.46732 | 13.12628 | 15.32628 | 300 | 25 | 50 | 0.189018432 | 5208.333 | 984.471
[9 empty] | 44.50075 | 12.70392 | 14.90392 | 300 | 25 | 50 | 0.182936448 | 5208.333 | 952.794
[9 empty] | 44.53394 | 12.82909 | 15.02909 | 300 | 25 | 50 | 0.184738896 | 5208.333 | 962.18175
[9 empty] | 44.56744 | 12.83315 | 15.03315 | 300 | 25 | 50 | 0.18479736 | 5208.333 | 962.48625
[9 empty] | 44.60056 | 12.95543 | 15.15543 | 300 | 25 | 50 | 0.186558192 | 5208.333 | 971.65725
[9 empty] | 44.63406 | 12.59369 | 14.79369 | 300 | 25 | 50 | 0.181349136 | 5208.333 | 944.52675
[9 empty] | 44.6675 | 12.81171 | 15.01171 | 300 | 25 | 50 | 0.184488624 | 5208.333 | 960.87825
[9 empty] | 44.70069 | 13.08349 | 15.28349 | 300 | 25 | 50 | 0.188402256 | 5208.333 | 981.26175
[9 empty] | 44.73413 | 12.64878 | 14.84878 | 300 | 25 | 50 | 0.182142432 | 5208.333 | 948.6585
[9 empty] | 44.76731 | 12.98373 | 15.18373 | 300 | 25 | 50 | 0.186965712 | 5208.333 | 973.77975
[9 empty] | 44.80082 | 12.90654 | 15.10654 | 300 | 25 | 50 | 0.185854176 | 5208.333 | 967.9905
[9 empty] | 44.834 | 13.09677 | 15.29677 | 300 | 25 | 50 | 0.188593488 | 5208.333 | 982.25775
[9 empty] | 44.8675 | 12.60893 | 14.80893 | 300 | 25 | 50 | 0.181568592 | 5208.333 | 945.66975
[9 empty] | 44.90063 | 12.65701 | 14.85701 | 300 | 25 | 50 | 0.182260944 | 5208.333 | 949.27575
[9 empty] | 44.93412 | 12.85035 | 15.05035 | 300 | 25 | 50 | 0.18504504 | 5208.333 | 963.77625
[9 empty] | 44.96732 | 12.58473 | 14.78473 | 300 | 25 | 50 | 0.181220112 | 5208.333 | 943.85475
[9 empty] | 45.00063 | 12.76496 | 14.96496 | 300 | 25 | 50 | 0.183815424 | 5208.333 | 957.372
[9 empty] | 45.034 | 12.85514 | 15.05514 | 300 | 25 | 50 | 0.185114016 | 5208.333 | 964.1355
[9 empty] | 45.0675 | 12.97172 | 15.17172 | 300 | 25 | 50 | 0.186792768 | 5208.333 | 972.879
[9 empty] | 45.10063 | 12.83349 | 15.03349 | 300 | 25 | 50 | 0.184802256 | 5208.333 | 962.51175
[9 empty] | 45.13406 | 12.95233 | 15.15233 | 300 | 25 | 50 | 0.186513552 | 5208.333 | 971.42475
[9 empty] | 45.16744 | 12.97474 | 15.17474 | 300 | 25 | 50 | 0.186836256 | 5208.333 | 973.1055
[9 empty] | 45.20069 | 13.04491 | 15.24491 | 300 | 25 | 50 | 0.187846704 | 5208.333 | 978.36825
[9 empty] | 45.23412 | 12.8034 | 15.0034 | 300 | 25 | 50 | 0.18436896 | 5208.333 | 960.255
[9 empty] | 45.26725 | 12.9248 | 15.1248 | 300 | 25 | 50 | 0.18611712 | 5208.333 | 969.36
[9 empty] | 45.30082 | 12.87439 | 15.07439 | 300 | 25 | 50 | 0.185391216 | 5208.333 | 965.57925
[9 empty] | 45.334 | 12.92535 | 15.12535 | 300 | 25 | 50 | 0.18612504 | 5208.333 | 969.40125
[9 empty] | 45.3675 | 12.99581 | 15.19581 | 300 | 25 | 50 | 0.187139664 | 5208.333 | 974.68575
[9 empty] | 45.40063 | 12.58946 | 14.78946 | 300 | 25 | 50 | 0.181288224 | 5208.333 | 944.2095
[9 empty] | 45.43419 | 12.95567 | 15.15567 | 300 | 25 | 50 | 0.186561648 | 5208.333 | 971.67525
[9 empty] | 45.46731 | 12.96759 | 15.16759 | 300 | 25 | 50 | 0.186733296 | 5208.333 | 972.56925
[9 empty] | 45.50075 | 13.00658 | 15.20658 | 300 | 25 | 50 | 0.187294752 | 5208.333 | 975.4935
[9 empty] | 45.53394 | 13.19189 | 15.39189 | 300 | 25 | 50 | 0.189963216 | 5208.333 | 989.39175
[9 empty] | 45.56744 | 13.17675 | 15.37675 | 300 | 25 | 50 | 0.1897452 | 5208.333 | 988.25625
[9 empty] | 45.60069 | 13.02893 | 15.22893 | 300 | 25 | 50 | 0.187616592 | 5208.333 | 977.16975
[9 empty] | 45.634 | 12.92093 | 15.12093 | 300 | 25 | 50 | 0.186061392 | 5208.333 | 969.06975
[9 empty] | 45.66751 | 13.20892 | 15.40892 | 300 | 25 | 50 | 0.190208448 | 5208.333 | 990.669
[9 empty] | 45.70069 | 13.07675 | 15.27675 | 300 | 25 | 50 | 0.1883052 | 5208.333 | 980.75625
[9 empty] | 45.73413 | 13.18277 | 15.38277 | 300 | 25 | 50 | 0.189831888 | 5208.333 | 988.70775
[9 empty] | 45.76725 | 13.23016 | 15.43016 | 300 | 25 | 50 | 0.190514304 | 5208.333 | 992.262
[9 empty] | 45.80081 | 13.11694 | 15.31694 | 300 | 25 | 50 | 0.188883936 | 5208.333 | 983.7705
[9 empty] | 45.834 | 13.09964 | 15.29964 | 300 | 25 | 50 | 0.188634816 | 5208.333 | 982.473
[9 empty] | 45.8675 | 12.98365 | 15.18365 | 300 | 25 | 50 | 0.18696456 | 5208.333 | 973.77375
[9 empty] | 45.87081 | 12.95466 | 15.15466 | 300 | 25 | 50 | 0.186547104 | 5208.333 | 971.5995

## LD40 Flex - v interf 30mins par
24112016 | [14 empty] | 24112016
free syringe 1 |  |  | AVERAGES |  | OUTPUT GRAPH | [9 empty] | sawn 1 |  |  | sawn 2 |  |  | AVERAGES |  | OUTPUT GRAPH
Time | Extension | Load | Extension | Load | Load + 2.2N | L, span | d, thickness | b, width | Stress, R | Z = bd^2/6 | M = PL/4 | Stress, R check | Strain | E | Time | Extension | Load | Time | Extension | Load | Extension | Load | Load + 2.2N | L, span | d, thickness | b, width | Stress, R | Z = bd^2/6 | M = PL/4 | Stress, R check | Strain | E
(s) | (mm) | (N) | (mm) | (kN) | (N) | (mm) | (mm) | (mm) | (N/mm2) | (mm3) | (Nmm) | (N/mm2) |  | (N/mm2) | (s) | (mm) | (N) | (s) | (mm) | (N) | (mm) | (kN) | (N) | (mm) | (mm) | (mm) | (N/mm2) | (mm3) | (Nmm) | (N/mm2) |  | (N/mm2)
0 | 0 | -0.0983 | 0 | -0.0983 | 2.1017 | 300 | 25 | 50 | -0.00141552 | 5208.333 | -7.3725 | 0 | 0 | #DIV/0! | 0 | 0 | -0.03676 | 0 | 0 | -0.24311 | 0 | -0.139935 | 2.060065 | 300 | 25 | 50 | -0.002015064 | 5208.333 | -10.495125 | 0 | 0 | #DIV/0!
0.1 | 0.02931 | 0.01882 | 0.02931 | 0.01882 | 2.21882 | 300 | 25 | 50 | 0.000271008 | 5208.333 | 1.4115 | 0.000271008 | 9.77e-05 | 0.6540636 | 0.1 | 0.02906 | 0.0379 | 0.1 | 0.02788 | 0.08877 | 0.02847 | 0.063335 | 2.263335 | 300 | 25 | 50 | 0.000912024 | 5208.333 | 4.750125 | 0.000912024 | 9.49e-05 | 0.6868709
0.2 | 0.06619 | 0.13805 | 0.06619 | 0.13805 | 2.33805 | 300 | 25 | 50 | 0.00198792 | 5208.333 | 10.35375 | 0.00198792 | 0.0002206333 | 0.3051934 | 0.2 | 0.06625 | 0.20712 | 0.2 | 0.06612 | -0.00082 | 0.066185 | 0.10315 | 2.30315 | 300 | 25 | 50 | 0.00148536 | 5208.333 | 7.73625 | 0.00148536 | 0.0002206167 | 0.3006605
0.3 | 0.10044 | 0.18345 | 0.10044 | 0.18345 | 2.38345 | 300 | 25 | 50 | 0.00264168 | 5208.333 | 13.75875 | 0.00264168 | 0.0003348 | 0.205028 | 0.3 | 0.10025 | 0.11884 | 0.3 | 0.10031 | -0.03503 | 0.10028 | 0.041905 | 2.241905 | 300 | 25 | 50 | 0.000603432 | 5208.333 | 3.142875 | 0.000603432 | 0.0003342667 | 0.1931597
0.4 | 0.13381 | 0.34696 | 0.13381 | 0.34696 | 2.54696 | 300 | 25 | 50 | 0.004996224 | 5208.333 | 26.022 | 0.004996224 | 0.0004460333 | 0.1644551 | 0.4 | 0.13387 | 0.0628 | 0.4 | 0.13394 | 0.04766 | 0.133905 | 0.05523 | 2.25523 | 300 | 25 | 50 | 0.000795312 | 5208.333 | 4.14225 | 0.000795312 | 0.00044635 | 0.145515
0.5 | 0.16737 | 0.46473 | 0.16737 | 0.46473 | 2.66473 | 300 | 25 | 50 | 0.006692112 | 5208.333 | 34.85475 | 0.006692112 | 0.0005579 | 0.1375591 | 0.5 | 0.16731 | 0.21356 | 0.5 | 0.16744 | 0.0784 | 0.167375 | 0.14598 | 2.34598 | 300 | 25 | 50 | 0.002102112 | 5208.333 | 10.9485 | 0.002102112 | 0.0005579167 | 0.1211009
0.6 | 0.20063 | 0.42979 | 0.20063 | 0.42979 | 2.62979 | 300 | 25 | 50 | 0.006188976 | 5208.333 | 32.23425 | 0.006188976 | 0.0006687667 | 0.1132502 | 0.6 | 0.20056 | 0.12729 | 0.6 | 0.20063 | 0.03658 | 0.200595 | 0.081935 | 2.281935 | 300 | 25 | 50 | 0.001179864 | 5208.333 | 6.145125 | 0.001179864 | 0.00066865 | 0.09828719
0.7 | 0.234 | 0.58286 | 0.234 | 0.58286 | 2.78286 | 300 | 25 | 50 | 0.008393184 | 5208.333 | 43.7145 | 0.008393184 | 0.00078 | 0.1027518 | 0.7 | 0.234 | 0.0433 | 0.7 | 0.23413 | -0.04383 | 0.234065 | -0.000265 | 2.199735 | 300 | 25 | 50 | -3.816e-06 | 5208.333 | -0.019875 | 0 | 0.0007802167 | 0.08119843
0.8 | 0.26725 | 0.65688 | 0.26725 | 0.65688 | 2.85688 | 300 | 25 | 50 | 0.009459072 | 5208.333 | 49.266 | 0.009459072 | 0.0008908333 | 0.09236087 | 0.8 | 0.26725 | 0.27348 | 0.8 | 0.26725 | 0.20993 | 0.26725 | 0.241705 | 2.441705 | 300 | 25 | 50 | 0.003480552 | 5208.333 | 18.127875 | 0.003480552 | 0.0008908333 | 0.07893856
0.9 | 0.30063 | 0.68834 | 0.30063 | 0.68834 | 2.88834 | 300 | 25 | 50 | 0.009912096 | 5208.333 | 51.6255 | 0.009912096 | 0.0010021 | 0.08300987 | 0.9 | 0.30069 | 0.15068 | 0.9 | 0.30081 | 0.13249 | 0.30075 | 0.141585 | 2.341585 | 300 | 25 | 50 | 0.002038824 | 5208.333 | 10.618875 | 0.002038824 | 0.0010025 | 0.06726947
1 | 0.334 | 0.6988 | 0.334 | 0.6988 | 2.8988 | 300 | 25 | 50 | 0.01006272 | 5208.333 | 52.41 | 0.01006272 | 0.001113333 | 0.07498692 | 1 | 0.33388 | 0.02835 | 1 | 0.334 | 0.14948 | 0.33394 | 0.088915 | 2.288915 | 300 | 25 | 50 | 0.001280376 | 5208.333 | 6.668625 | 0.001280376 | 0.001113133 | 0.05922089
1.1 | 0.36725 | 0.89394 | 0.36725 | 0.89394 | 3.09394 | 300 | 25 | 50 | 0.012872736 | 5208.333 | 67.0455 | 0.012872736 | 0.001224167 | 0.07278868 | 1.1 | 0.36738 | 0.07474 | 1.1 | 0.3675 | 0.15663 | 0.36744 | 0.115685 | 2.315685 | 300 | 25 | 50 | 0.001665864 | 5208.333 | 8.676375 | 0.001665864 | 0.0012248 | 0.05445112
1.2 | 0.40081 | 0.83712 | 0.40081 | 0.83712 | 3.03712 | 300 | 25 | 50 | 0.012054528 | 5208.333 | 62.784 | 0.012054528 | 0.001336033 | 0.06546922 | 1.2 | 0.40063 | 0.16188 | 1.2 | 0.40063 | 0.06749 | 0.40063 | 0.114685 | 2.314685 | 300 | 25 | 50 | 0.001651464 | 5208.333 | 8.601375 | 0.001651464 | 0.001335433 | 0.04991857
1.3 | 0.43394 | 0.99506 | 0.43394 | 0.99506 | 3.19506 | 300 | 25 | 50 | 0.014328864 | 5208.333 | 74.6295 | 0.014328864 | 0.001446467 | 0.06361552 | 1.3 | 0.43406 | 0.13217 | 1.3 | 0.43419 | 0.19803 | 0.434125 | 0.1651 | 2.3651 | 300 | 25 | 50 | 0.00237744 | 5208.333 | 12.3825 | 0.00237744 | 0.001447083 | 0.04707046
1.4 | 0.46744 | 1.02921 | 0.46744 | 1.02921 | 3.22921 | 300 | 25 | 50 | 0.014820624 | 5208.333 | 77.19075 | 0.014820624 | 0.001558133 | 0.05968761 | 1.4 | 0.46725 | 0.1462 | 1.4 | 0.46731 | 0.24949 | 0.46728 | 0.197845 | 2.397845 | 300 | 25 | 50 | 0.002848968 | 5208.333 | 14.838375 | 0.002848968 | 0.0015576 | 0.04433612
1.5 | 0.50056 | 0.97429 | 0.50056 | 0.97429 | 3.17429 | 300 | 25 | 50 | 0.014029776 | 5208.333 | 73.07175 | 0.014029776 | 0.001668533 | 0.05479037 | 1.5 | 0.50069 | 0.26005 | 1.5 | 0.50075 | 0.21764 | 0.50072 | 0.238845 | 2.438845 | 300 | 25 | 50 | 0.003439368 | 5208.333 | 17.913375 | 0.003439368 | 0.001669067 | 0.04208264
1.6 | 0.53413 | 1.20537 | 0.53413 | 1.20537 | 3.40537 | 300 | 25 | 50 | 0.017357328 | 5208.333 | 90.40275 | 0.017357328 | 0.001780433 | 0.05508471 | 1.6 | 0.53394 | 0.09185 | 1.6 | 0.53394 | 0.04503 | 0.53394 | 0.06844 | 2.26844 | 300 | 25 | 50 | 0.000985536 | 5208.333 | 5.133 | 0.000985536 | 0.0017798 | 0.03670697
1.7 | 0.56731 | 1.30175 | 0.56731 | 1.30175 | 3.50175 | 300 | 25 | 50 | 0.0187452 | 5208.333 | 97.63125 | 0.0187452 | 0.001891033 | 0.05333084 | 1.7 | 0.56731 | 0.31652 | 1.7 | 0.56744 | 0.35834 | 0.567375 | 0.33743 | 2.53743 | 300 | 25 | 50 | 0.004858992 | 5208.333 | 25.30725 | 0.004858992 | 0.00189125 | 0.03864004
1.8 | 0.60075 | 1.4642 | 0.60075 | 1.4642 | 3.6642 | 300 | 25 | 50 | 0.02108448 | 5208.333 | 109.815 | 0.02108448 | 0.0020025 | 0.05269861 | 1.8 | 0.60056 | 0.34035 | 1.8 | 0.60069 | 0.27383 | 0.600625 | 0.30709 | 2.50709 | 300 | 25 | 50 | 0.004422096 | 5208.333 | 23.03175 | 0.004422096 | 0.002002083 | 0.03606453
1.9 | 0.63388 | 1.15124 | 0.63388 | 1.15124 | 3.35124 | 300 | 25 | 50 | 0.016577856 | 5208.333 | 86.343 | 0.016577856 | 0.002112933 | 0.04567854 | 1.9 | 0.634 | 0.24573 | 1.9 | 0.634 | 0.3735 | 0.634 | 0.309615 | 2.509615 | 300 | 25 | 50 | 0.004458456 | 5208.333 | 23.221125 | 0.004458456 | 0.002113333 | 0.03420043
2 | 0.66744 | 1.37002 | 0.66744 | 1.37002 | 3.57002 | 300 | 25 | 50 | 0.019728288 | 5208.333 | 102.7515 | 0.019728288 | 0.0022248 | 0.04621385 | 2 | 0.66738 | 0.27535 | 2 | 0.66744 | 0.15886 | 0.66741 | 0.217105 | 2.417105 | 300 | 25 | 50 | 0.003126312 | 5208.333 | 16.282875 | 0.003126312 | 0.0022247 | 0.03129079
2.1 | 0.70056 | 1.40581 | 0.70056 | 1.40581 | 3.60581 | 300 | 25 | 50 | 0.020243664 | 5208.333 | 105.43575 | 0.020243664 | 0.0023352 | 0.04447042 | 2.1 | 0.70063 | 0.3877 | 2.1 | 0.70069 | 0.39391 | 0.70066 | 0.390805 | 2.590805 | 300 | 25 | 50 | 0.005627592 | 5208.333 | 29.310375 | 0.005627592 | 0.002335533 | 0.03194781
2.2 | 0.734 | 1.58997 | 0.734 | 1.58997 | 3.78997 | 300 | 25 | 50 | 0.022895568 | 5208.333 | 119.24775 | 0.022895568 | 0.002446667 | 0.04461218 | 2.2 | 0.734 | 0.3154 | 2.2 | 0.73412 | 0.35739 | 0.73406 | 0.336395 | 2.536395 | 300 | 25 | 50 | 0.004844088 | 5208.333 | 25.229625 | 0.004844088 | 0.002446867 | 0.02985376
2.3 | 0.76725 | 1.81254 | 0.76725 | 1.81254 | 4.01254 | 300 | 25 | 50 | 0.026100576 | 5208.333 | 135.9405 | 0.026100576 | 0.0025575 | 0.0451852 | 2.3 | 0.76725 | 0.39311 | 2.3 | 0.76731 | 0.19094 | 0.76728 | 0.292025 | 2.492025 | 300 | 25 | 50 | 0.00420516 | 5208.333 | 21.901875 | 0.00420516 | 0.0025576 | 0.02806159
2.4 | 0.80069 | 1.75379 | 0.80069 | 1.75379 | 3.95379 | 300 | 25 | 50 | 0.025254576 | 5208.333 | 131.53425 | 0.025254576 | 0.002668967 | 0.04266413 | 2.4 | 0.80075 | 0.44828 | 2.4 | 0.80081 | 0.19184 | 0.80078 | 0.32006 | 2.52006 | 300 | 25 | 50 | 0.004608864 | 5208.333 | 24.0045 | 0.004608864 | 0.002669267 | 0.02719014
2.5 | 0.834 | 1.72673 | 0.834 | 1.72673 | 3.92673 | 300 | 25 | 50 | 0.024864912 | 5208.333 | 129.50475 | 0.024864912 | 0.00278 | 0.04067979 | 2.5 | 0.83381 | 0.34667 | 2.5 | 0.834 | 0.18314 | 0.833905 | 0.264905 | 2.464905 | 300 | 25 | 50 | 0.003814632 | 5208.333 | 19.867875 | 0.003814632 | 0.002779683 | 0.02553862
2.6 | 0.86731 | 1.75091 | 0.86731 | 1.75091 | 3.95091 | 300 | 25 | 50 | 0.025213104 | 5208.333 | 131.31825 | 0.025213104 | 0.002891033 | 0.03935832 | 2.6 | 0.86738 | 0.36195 | 2.6 | 0.8675 | 0.48351 | 0.86744 | 0.42273 | 2.62273 | 300 | 25 | 50 | 0.006087312 | 5208.333 | 31.70475 | 0.006087312 | 0.002891467 | 0.02612329
2.7 | 0.90075 | 1.88291 | 0.90075 | 1.88291 | 4.08291 | 300 | 25 | 50 | 0.027113904 | 5208.333 | 141.21825 | 0.027113904 | 0.0030025 | 0.0391633 | 2.7 | 0.90062 | 0.51585 | 2.7 | 0.90062 | 0.27392 | 0.90062 | 0.394885 | 2.594885 | 300 | 25 | 50 | 0.005686344 | 5208.333 | 29.616375 | 0.005686344 | 0.003002067 | 0.02489375
2.8 | 0.93394 | 2.14304 | 0.93394 | 2.14304 | 4.34304 | 300 | 25 | 50 | 0.030859776 | 5208.333 | 160.728 | 0.030859776 | 0.003113133 | 0.04017803 | 2.8 | 0.93413 | 0.46013 | 2.8 | 0.93419 | 0.38305 | 0.93416 | 0.42159 | 2.62159 | 300 | 25 | 50 | 0.006070896 | 5208.333 | 31.61925 | 0.006070896 | 0.003113867 | 0.02424696
2.9 | 0.96744 | 2.05417 | 0.96744 | 2.05417 | 4.25417 | 300 | 25 | 50 | 0.029580048 | 5208.333 | 154.06275 | 0.029580048 | 0.0032248 | 0.03799308 | 2.9 | 0.96725 | 0.48776 | 2.9 | 0.96731 | 0.40742 | 0.96728 | 0.44759 | 2.64759 | 300 | 25 | 50 | 0.006445296 | 5208.333 | 33.56925 | 0.006445296 | 0.003224267 | 0.02364897
3 | 1.00063 | 2.11932 | 1.00063 | 2.11932 | 4.31932 | 300 | 25 | 50 | 0.030518208 | 5208.333 | 158.949 | 0.030518208 | 0.003335433 | 0.03729543 | 3 | 1.00069 | 0.52115 | 3 | 1.00069 | 0.32505 | 1.00069 | 0.4231 | 2.6231 | 300 | 25 | 50 | 0.00609264 | 5208.333 | 31.7325 | 0.00609264 | 0.003335633 | 0.02264796
3.1 | 1.03413 | 2.27112 | 1.03413 | 2.27112 | 4.47112 | 300 | 25 | 50 | 0.032704128 | 5208.333 | 170.334 | 0.032704128 | 0.0034471 | 0.03735553 | 3.1 | 1.03394 | 0.48872 | 3.1 | 1.03394 | 0.28809 | 1.03394 | 0.388405 | 2.588405 | 300 | 25 | 50 | 0.005593032 | 5208.333 | 29.130375 | 0.005593032 | 0.003446467 | 0.02162971
3.2 | 1.06725 | 2.19431 | 1.06725 | 2.19431 | 4.39431 | 300 | 25 | 50 | 0.031598064 | 5208.333 | 164.57325 | 0.031598064 | 0.0035575 | 0.03557446 | 3.2 | 1.06738 | 0.43376 | 3.2 | 1.06744 | 0.29173 | 1.06741 | 0.362745 | 2.562745 | 300 | 25 | 50 | 0.005223528 | 5208.333 | 27.205875 | 0.005223528 | 0.003558033 | 0.02074378
3.3 | 1.10075 | 2.5774 | 1.10075 | 2.5774 | 4.7774 | 300 | 25 | 50 | 0.03711456 | 5208.333 | 193.305 | 0.03711456 | 0.003669167 | 0.03749874 | 3.3 | 1.10063 | 0.41706 | 3.3 | 1.10069 | 0.58343 | 1.10066 | 0.500245 | 2.700245 | 300 | 25 | 50 | 0.007203528 | 5208.333 | 37.518375 | 0.007203528 | 0.003668867 | 0.02119648
3.4 | 1.13394 | 2.5549 | 1.13394 | 2.5549 | 4.7549 | 300 | 25 | 50 | 0.03679056 | 5208.333 | 191.6175 | 0.03679056 | 0.0037798 | 0.03622973 | 3.4 | 1.13394 | 0.48482 | 3.4 | 1.13406 | 0.42864 | 1.134 | 0.45673 | 2.65673 | 300 | 25 | 50 | 0.006576912 | 5208.333 | 34.25475 | 0.006576912 | 0.00378 | 0.02024175
3.5 | 1.16744 | 2.49777 | 1.16744 | 2.49777 | 4.69777 | 300 | 25 | 50 | 0.035967888 | 5208.333 | 187.33275 | 0.035967888 | 0.003891467 | 0.0347673 | 3.5 | 1.16737 | 0.53194 | 3.5 | 1.1675 | 0.48697 | 1.167435 | 0.509455 | 2.709455 | 300 | 25 | 50 | 0.007336152 | 5208.333 | 38.209125 | 0.007336152 | 0.00389145 | 0.02005224
3.6 | 1.20063 | 2.37966 | 1.20063 | 2.37966 | 4.57966 | 300 | 25 | 50 | 0.034267104 | 5208.333 | 178.4745 | 0.034267104 | 0.0040021 | 0.03295625 | 3.6 | 1.20063 | 0.68439 | 3.6 | 1.20063 | 0.5283 | 1.20063 | 0.606345 | 2.806345 | 300 | 25 | 50 | 0.008731368 | 5208.333 | 45.475875 | 0.008731368 | 0.0040021 | 0.02019508
3.7 | 1.234 | 2.50358 | 1.234 | 2.50358 | 4.70358 | 300 | 25 | 50 | 0.036051552 | 5208.333 | 187.7685 | 0.036051552 | 0.004113333 | 0.03293268 | 3.7 | 1.23406 | 0.63399 | 3.7 | 1.23413 | 0.62132 | 1.234095 | 0.627655 | 2.827655 | 300 | 25 | 50 | 0.009038232 | 5208.333 | 47.074125 | 0.009038232 | 0.00411365 | 0.01979664
3.8 | 1.26731 | 2.69077 | 1.26731 | 2.69077 | 4.89077 | 300 | 25 | 50 | 0.038747088 | 5208.333 | 201.80775 | 0.038747088 | 0.004224367 | 0.03334326 | 3.8 | 1.26719 | 0.67364 | 3.8 | 1.26731 | 0.57248 | 1.26725 | 0.62306 | 2.82306 | 300 | 25 | 50 | 0.008972064 | 5208.333 | 46.7295 | 0.008972064 | 0.004224167 | 0.01924738
3.9 | 1.30063 | 2.74773 | 1.30063 | 2.74773 | 4.94773 | 300 | 25 | 50 | 0.039567312 | 5208.333 | 206.07975 | 0.039567312 | 0.004335433 | 0.03286745 | 3.9 | 1.30069 | 0.61164 | 3.9 | 1.30081 | 0.50705 | 1.30075 | 0.559345 | 2.759345 | 300 | 25 | 50 | 0.008054568 | 5208.333 | 41.950875 | 0.008054568 | 0.004335833 | 0.01832846
4 | 1.33394 | 2.88576 | 1.33394 | 2.88576 | 5.08576 | 300 | 25 | 50 | 0.041554944 | 5208.333 | 216.432 | 0.041554944 | 0.004446467 | 0.03294074 | 4 | 1.33387 | 0.71415 | 4 | 1.334 | 0.63511 | 1.333935 | 0.67463 | 2.87463 | 300 | 25 | 50 | 0.009714672 | 5208.333 | 50.59725 | 0.009714672 | 0.00444645 | 0.0186192
4.1 | 1.36725 | 3.12997 | 1.36725 | 3.12997 | 5.32997 | 300 | 25 | 50 | 0.045071568 | 5208.333 | 234.74775 | 0.045071568 | 0.0045575 | 0.03368143 | 4.1 | 1.36744 | 0.6145 | 4.1 | 1.3675 | 0.72771 | 1.36747 | 0.671105 | 2.871105 | 300 | 25 | 50 | 0.009663912 | 5208.333 | 50.332875 | 0.009663912 | 0.004558233 | 0.01814032
4.2 | 1.40075 | 2.91642 | 1.40075 | 2.91642 | 5.11642 | 300 | 25 | 50 | 0.041996448 | 5208.333 | 218.7315 | 0.041996448 | 0.004669167 | 0.03155871 | 4.2 | 1.40056 | 0.65339 | 4.2 | 1.40063 | 0.42723 | 1.400595 | 0.54031 | 2.74031 | 300 | 25 | 50 | 0.007780464 | 5208.333 | 40.52325 | 0.007780464 | 0.00466865 | 0.01690444
4.3 | 1.43394 | 3.06581 | 1.43394 | 3.06581 | 5.26581 | 300 | 25 | 50 | 0.044147664 | 5208.333 | 229.93575 | 0.044147664 | 0.0047798 | 0.03172838 | 4.3 | 1.43412 | 0.60585 | 4.3 | 1.43412 | 0.6405 | 1.43412 | 0.623175 | 2.823175 | 300 | 25 | 50 | 0.00897372 | 5208.333 | 46.738125 | 0.00897372 | 0.0047804 | 0.0170085
4.4 | 1.46744 | 2.99948 | 1.46744 | 2.99948 | 5.19948 | 300 | 25 | 50 | 0.043192512 | 5208.333 | 224.961 | 0.043192512 | 0.004891467 | 0.03061352 | 4.4 | 1.46725 | 0.76889 | 4.4 | 1.46738 | 0.61148 | 1.467315 | 0.690185 | 2.890185 | 300 | 25 | 50 | 0.009938664 | 5208.333 | 51.763875 | 0.009938664 | 0.00489105 | 0.01701829
4.5 | 1.50056 | 3.35236 | 1.50056 | 3.35236 | 5.55236 | 300 | 25 | 50 | 0.048273984 | 5208.333 | 251.427 | 0.048273984 | 0.005001867 | 0.03196966 | 4.5 | 1.50075 | 0.74507 | 4.5 | 1.50081 | 0.55465 | 1.50078 | 0.64986 | 2.84986 | 300 | 25 | 50 | 0.009357984 | 5208.333 | 48.7395 | 0.009357984 | 0.0050026 | 0.01640666
4.6 | 1.53413 | 3.21592 | 1.53413 | 3.21592 | 5.41592 | 300 | 25 | 50 | 0.046309248 | 5208.333 | 241.194 | 0.046309248 | 0.005113767 | 0.03050168 | 4.6 | 1.53394 | 0.74825 | 4.6 | 1.53394 | 0.57567 | 1.53394 | 0.66196 | 2.86196 | 300 | 25 | 50 | 0.009532224 | 5208.333 | 49.647 | 0.009532224 | 0.005113133 | 0.01612014
4.7 | 1.56725 | 3.41003 | 1.56725 | 3.41003 | 5.61003 | 300 | 25 | 50 | 0.049104432 | 5208.333 | 255.75225 | 0.049104432 | 0.005224167 | 0.0309272 | 4.7 | 1.56731 | 0.79984 | 4.7 | 1.56738 | 0.6048 | 1.567345 | 0.70232 | 2.90232 | 300 | 25 | 50 | 0.010113408 | 5208.333 | 52.674 | 0.010113408 | 0.005224483 | 0.01599906
4.8 | 1.60075 | 3.60589 | 1.60075 | 3.60589 | 5.80589 | 300 | 25 | 50 | 0.051924816 | 5208.333 | 270.44175 | 0.051924816 | 0.005335833 | 0.03133712 | 4.8 | 1.60063 | 0.86449 | 4.8 | 1.60063 | 0.58685 | 1.60063 | 0.72567 | 2.92567 | 300 | 25 | 50 | 0.010449648 | 5208.333 | 54.42525 | 0.010449648 | 0.005335433 | 0.0157924
4.9 | 1.63394 | 3.6825 | 1.63394 | 3.6825 | 5.8825 | 300 | 25 | 50 | 0.053028 | 5208.333 | 276.1875 | 0.053028 | 0.005446467 | 0.03110567 | 4.9 | 1.63394 | 0.77626 | 4.9 | 1.634 | 0.67854 | 1.63397 | 0.7274 | 2.9274 | 300 | 25 | 50 | 0.01047456 | 5208.333 | 54.555 | 0.01047456 | 0.005446567 | 0.01547931
5 | 1.66744 | 3.64089 | 1.66744 | 3.64089 | 5.84089 | 300 | 25 | 50 | 0.052428816 | 5208.333 | 273.06675 | 0.052428816 | 0.005558133 | 0.03026513 | 5 | 1.66731 | 0.81126 | 5 | 1.6675 | 0.68873 | 1.667405 | 0.749995 | 2.949995 | 300 | 25 | 50 | 0.010799928 | 5208.333 | 56.249625 | 0.010799928 | 0.005558017 | 0.015286
5.1 | 1.70063 | 3.67729 | 1.70063 | 3.67729 | 5.87729 | 300 | 25 | 50 | 0.052952976 | 5208.333 | 275.79675 | 0.052952976 | 0.005668767 | 0.0298594 | 5.1 | 1.70063 | 0.71747 | 5.1 | 1.70069 | 0.70844 | 1.70066 | 0.712955 | 2.912955 | 300 | 25 | 50 | 0.010266552 | 5208.333 | 53.471625 | 0.010266552 | 0.005668867 | 0.01479892
5.2 | 1.734 | 3.76938 | 1.734 | 3.76938 | 5.96938 | 300 | 25 | 50 | 0.054279072 | 5208.333 | 282.7035 | 0.054279072 | 0.00578 | 0.02974362 | 5.2 | 1.73406 | 0.7527 | 5.2 | 1.73413 | 0.63104 | 1.734095 | 0.69187 | 2.89187 | 300 | 25 | 50 | 0.009962928 | 5208.333 | 51.89025 | 0.009962928 | 0.005780317 | 0.01440853
5.3 | 1.76731 | 4.07448 | 1.76731 | 4.07448 | 6.27448 | 300 | 25 | 50 | 0.058672512 | 5208.333 | 305.586 | 0.058672512 | 0.005891033 | 0.03067459 | 5.3 | 1.76725 | 0.92019 | 5.3 | 1.76731 | 0.85197 | 1.76728 | 0.88608 | 3.08608 | 300 | 25 | 50 | 0.012759552 | 5208.333 | 66.456 | 0.012759552 | 0.005890933 | 0.01508744
5.4 | 1.80069 | 3.69553 | 1.80069 | 3.69553 | 5.89553 | 300 | 25 | 50 | 0.053215632 | 5208.333 | 277.16475 | 0.053215632 | 0.0060023 | 0.0282877 | 5.4 | 1.80075 | 0.86708 | 5.4 | 1.80075 | 0.54561 | 1.80075 | 0.706345 | 2.906345 | 300 | 25 | 50 | 0.010171368 | 5208.333 | 52.975875 | 0.010171368 | 0.0060025 | 0.01394465
5.5 | 1.834 | 3.9283 | 1.834 | 3.9283 | 6.1283 | 300 | 25 | 50 | 0.05656752 | 5208.333 | 294.6225 | 0.05656752 | 0.006113333 | 0.02887051 | 5.5 | 1.83387 | 0.94963 | 5.5 | 1.83394 | 0.82999 | 1.833905 | 0.88981 | 3.08981 | 300 | 25 | 50 | 0.012813264 | 5208.333 | 66.73575 | 0.012813264 | 0.006113017 | 0.01455689
5.6 | 1.86731 | 4.07505 | 1.86731 | 4.07505 | 6.27505 | 300 | 25 | 50 | 0.05868072 | 5208.333 | 305.62875 | 0.05868072 | 0.006224367 | 0.02903451 | 5.6 | 1.86744 | 1.13177 | 5.6 | 1.8675 | 0.7203 | 1.86747 | 0.926035 | 3.126035 | 300 | 25 | 50 | 0.013334904 | 5208.333 | 69.452625 | 0.013334904 | 0.0062249 | 0.01446285
5.7 | 1.90075 | 4.2706 | 1.90075 | 4.2706 | 6.4706 | 300 | 25 | 50 | 0.06149664 | 5208.333 | 320.295 | 0.06149664 | 0.006335833 | 0.02941259 | 5.7 | 1.90056 | 0.99745 | 5.7 | 1.90056 | 0.81675 | 1.90056 | 0.9071 | 3.1071 | 300 | 25 | 50 | 0.01306224 | 5208.333 | 68.0325 | 0.01306224 | 0.0063352 | 0.01412497
5.8 | 1.934 | 4.25164 | 1.934 | 4.25164 | 6.45164 | 300 | 25 | 50 | 0.061223616 | 5208.333 | 318.873 | 0.061223616 | 0.006446667 | 0.02882222 | 5.8 | 1.93406 | 1.0191 | 5.8 | 1.93419 | 0.69007 | 1.934125 | 0.854585 | 3.054585 | 300 | 25 | 50 | 0.012306024 | 5208.333 | 64.093875 | 0.012306024 | 0.006447083 | 0.01364525
5.9 | 1.96744 | 4.4195 | 1.96744 | 4.4195 | 6.6195 | 300 | 25 | 50 | 0.0636408 | 5208.333 | 331.4625 | 0.0636408 | 0.006558133 | 0.02906949 | 5.9 | 1.96719 | 1.17865 | 5.9 | 1.96738 | 0.78242 | 1.967285 | 0.980535 | 3.180535 | 300 | 25 | 50 | 0.014119704 | 5208.333 | 73.540125 | 0.014119704 | 0.006557617 | 0.0139684
6 | 2.00062 | 4.41336 | 2.00062 | 4.41336 | 6.61336 | 300 | 25 | 50 | 0.063552384 | 5208.333 | 331.002 | 0.063552384 | 0.006668733 | 0.02856086 | 6 | 2.00075 | 1.10776 | 6 | 2.00075 | 0.89481 | 2.00075 | 1.001285 | 3.201285 | 300 | 25 | 50 | 0.014418504 | 5208.333 | 75.096375 | 0.014418504 | 0.006669167 | 0.01382437
6.1 | 2.03413 | 4.46959 | 2.03413 | 4.46959 | 6.66959 | 300 | 25 | 50 | 0.064362096 | 5208.333 | 335.21925 | 0.064362096 | 0.006780433 | 0.02832919 | 6.1 | 2.03394 | 1.25188 | 6.1 | 2.034 | 0.74003 | 2.03397 | 0.995955 | 3.195955 | 300 | 25 | 50 | 0.014341752 | 5208.333 | 74.696625 | 0.014341752 | 0.0067799 | 0.01357594
6.2 | 2.06725 | 4.41644 | 2.06725 | 4.41644 | 6.61644 | 300 | 25 | 50 | 0.063596736 | 5208.333 | 331.233 | 0.063596736 | 0.006890833 | 0.02765318 | 6.2 | 2.06737 | 1.11818 | 6.2 | 2.06737 | 0.79937 | 2.06737 | 0.958775 | 3.158775 | 300 | 25 | 50 | 0.01380636 | 5208.333 | 71.908125 | 0.01380636 | 0.006891233 | 0.01320122
6.3 | 2.10075 | 4.64797 | 2.10075 | 4.64797 | 6.84797 | 300 | 25 | 50 | 0.066930768 | 5208.333 | 348.59775 | 0.066930768 | 0.0070025 | 0.02816445 | 6.3 | 2.10063 | 1.34145 | 6.3 | 2.10069 | 0.9308 | 2.10066 | 1.136125 | 3.336125 | 300 | 25 | 50 | 0.0163602 | 5208.333 | 85.209375 | 0.0163602 | 0.0070022 | 0.01372146
6.4 | 2.13394 | 4.56598 | 2.13394 | 4.56598 | 6.76598 | 300 | 25 | 50 | 0.065750112 | 5208.333 | 342.4485 | 0.065750112 | 0.007113133 | 0.02739443 | 6.4 | 2.134 | 1.08086 | 6.4 | 2.134 | 0.98915 | 2.134 | 1.035005 | 3.235005 | 300 | 25 | 50 | 0.014904072 | 5208.333 | 77.625375 | 0.014904072 | 0.007113333 | 0.01309768
6.5 | 2.16744 | 4.86478 | 2.16744 | 4.86478 | 7.06478 | 300 | 25 | 50 | 0.070052832 | 5208.333 | 364.8585 | 0.070052832 | 0.0072248 | 0.02816212 | 6.5 | 2.16731 | 1.12489 | 6.5 | 2.1675 | 1.11702 | 2.167405 | 1.120955 | 3.320955 | 300 | 25 | 50 | 0.016141752 | 5208.333 | 84.071625 | 0.016141752 | 0.007224683 | 0.01323844
6.6 | 2.20062 | 4.84548 | 2.20062 | 4.84548 | 7.04548 | 300 | 25 | 50 | 0.069774912 | 5208.333 | 363.411 | 0.069774912 | 0.0073354 | 0.02766173 | 6.6 | 2.20056 | 1.04179 | 6.6 | 2.20062 | 0.77541 | 2.20059 | 0.9086 | 3.1086 | 300 | 25 | 50 | 0.01308384 | 5208.333 | 68.145 | 0.01308384 | 0.0073353 | 0.01220505
6.7 | 2.23394 | 4.98882 | 2.23394 | 4.98882 | 7.18882 | 300 | 25 | 50 | 0.071839008 | 5208.333 | 374.1615 | 0.071839008 | 0.007446467 | 0.02780352 | 6.7 | 2.23406 | 1.07028 | 6.7 | 2.23413 | 0.79663 | 2.234095 | 0.933455 | 3.133455 | 300 | 25 | 50 | 0.013441752 | 5208.333 | 70.009125 | 0.013441752 | 0.007446983 | 0.01211813
6.8 | 2.26731 | 4.97636 | 2.26731 | 4.97636 | 7.17636 | 300 | 25 | 50 | 0.071659584 | 5208.333 | 373.227 | 0.071659584 | 0.0075577 | 0.02734683 | 6.8 | 2.26725 | 1.29092 | 6.8 | 2.26731 | 0.99064 | 2.26728 | 1.14078 | 3.34078 | 300 | 25 | 50 | 0.016427232 | 5208.333 | 85.5585 | 0.016427232 | 0.0075576 | 0.01273082
6.9 | 2.30069 | 5.01418 | 2.30069 | 5.01418 | 7.21418 | 300 | 25 | 50 | 0.072204192 | 5208.333 | 376.0635 | 0.072204192 | 0.007668967 | 0.0270921 | 6.9 | 2.30075 | 1.12895 | 6.9 | 2.30081 | 0.81181 | 2.30078 | 0.97038 | 3.17038 | 300 | 25 | 50 | 0.013973472 | 5208.333 | 72.7785 | 0.013973472 | 0.007669267 | 0.01190556
7 | 2.334 | 5.0767 | 2.334 | 5.0767 | 7.2767 | 300 | 25 | 50 | 0.07310448 | 5208.333 | 380.7525 | 0.07310448 | 0.00778 | 0.02693688 | 7 | 2.33394 | 1.07819 | 7 | 2.334 | 0.99667 | 2.33397 | 1.03743 | 3.23743 | 300 | 25 | 50 | 0.014938992 | 5208.333 | 77.80725 | 0.014938992 | 0.0077799 | 0.01198447
7.1 | 2.36725 | 5.31464 | 2.36725 | 5.31464 | 7.51464 | 300 | 25 | 50 | 0.076530816 | 5208.333 | 398.598 | 0.076530816 | 0.007890833 | 0.02742697 | 7.1 | 2.36744 | 1.22221 | 7.1 | 2.3675 | 1.15877 | 2.36747 | 1.19049 | 3.39049 | 300 | 25 | 50 | 0.017143056 | 5208.333 | 89.28675 | 0.017143056 | 0.007891567 | 0.01237348
7.2 | 2.40075 | 5.26195 | 2.40075 | 5.26195 | 7.46195 | 300 | 25 | 50 | 0.07577208 | 5208.333 | 394.64625 | 0.07577208 | 0.0080025 | 0.02685463 | 7.2 | 2.40062 | 1.16797 | 7.2 | 2.40062 | 0.88901 | 2.40062 | 1.02849 | 3.22849 | 300 | 25 | 50 | 0.014810256 | 5208.333 | 77.13675 | 0.014810256 | 0.008002067 | 0.01161956
7.3 | 2.43394 | 5.33042 | 2.43394 | 5.33042 | 7.53042 | 300 | 25 | 50 | 0.076758048 | 5208.333 | 399.7815 | 0.076758048 | 0.008113133 | 0.02673148 | 7.3 | 2.43406 | 1.37035 | 7.3 | 2.43419 | 1.0598 | 2.434125 | 1.215075 | 3.415075 | 300 | 25 | 50 | 0.01749708 | 5208.333 | 91.130625 | 0.01749708 | 0.00811375 | 0.01212191
7.4 | 2.46744 | 5.38489 | 2.46744 | 5.38489 | 7.58489 | 300 | 25 | 50 | 0.077542416 | 5208.333 | 403.86675 | 0.077542416 | 0.0082248 | 0.02655929 | 7.4 | 2.46719 | 1.20203 | 7.4 | 2.46738 | 0.99991 | 2.467285 | 1.10097 | 3.30097 | 300 | 25 | 50 | 0.015853968 | 5208.333 | 82.57275 | 0.015853968 | 0.008224283 | 0.01155942
7.5 | 2.50056 | 5.51288 | 2.50056 | 5.51288 | 7.71288 | 300 | 25 | 50 | 0.079385472 | 5208.333 | 413.466 | 0.079385472 | 0.0083352 | 0.02664974 | 7.5 | 2.50075 | 1.24412 | 7.5 | 2.50075 | 0.94553 | 2.50075 | 1.094825 | 3.294825 | 300 | 25 | 50 | 0.01576548 | 5208.333 | 82.111875 | 0.01576548 | 0.008335833 | 0.0113835
7.6 | 2.53413 | 5.57717 | 2.53413 | 5.57717 | 7.77717 | 300 | 25 | 50 | 0.080311248 | 5208.333 | 418.28775 | 0.080311248 | 0.0084471 | 0.0265159 | 7.6 | 2.53394 | 1.35069 | 7.6 | 2.53394 | 1.04797 | 2.53394 | 1.19933 | 3.39933 | 300 | 25 | 50 | 0.017270352 | 5208.333 | 89.94975 | 0.017270352 | 0.008446467 | 0.01159073
7.7 | 2.56725 | 5.76053 | 2.56725 | 5.76053 | 7.96053 | 300 | 25 | 50 | 0.082951632 | 5208.333 | 432.03975 | 0.082951632 | 0.0085575 | 0.02679092 | 7.7 | 2.56738 | 1.41873 | 7.7 | 2.56744 | 1.08134 | 2.56741 | 1.250035 | 3.450035 | 300 | 25 | 50 | 0.018000504 | 5208.333 | 93.752625 | 0.018000504 | 0.008558033 | 0.01161026
7.8 | 2.60075 | 5.6936 | 2.60075 | 5.6936 | 7.8936 | 300 | 25 | 50 | 0.08198784 | 5208.333 | 427.02 | 0.08198784 | 0.008669167 | 0.02622348 | 7.8 | 2.60063 | 1.26338 | 7.8 | 2.60069 | 1.22507 | 2.60066 | 1.244225 | 3.444225 | 300 | 25 | 50 | 0.01791684 | 5208.333 | 93.316875 | 0.01791684 | 0.008668867 | 0.01144252
7.9 | 2.63394 | 5.6352 | 2.63394 | 5.6352 | 7.8352 | 300 | 25 | 50 | 0.08114688 | 5208.333 | 422.64 | 0.08114688 | 0.0087798 | 0.02570147 | 7.9 | 2.63394 | 1.17976 | 7.9 | 2.634 | 1.08884 | 2.63397 | 1.1343 | 3.3343 | 300 | 25 | 50 | 0.01633392 | 5208.333 | 85.0725 | 0.01633392 | 0.0087799 | 0.01093724
8 | 2.66744 | 5.87707 | 2.66744 | 5.87707 | 8.07707 | 300 | 25 | 50 | 0.084629808 | 5208.333 | 440.78025 | 0.084629808 | 0.008891467 | 0.02616212 | 8 | 2.66731 | 1.34761 | 8 | 2.6675 | 1.09313 | 2.667405 | 1.22037 | 3.42037 | 300 | 25 | 50 | 0.017573328 | 5208.333 | 91.52775 | 0.017573328 | 0.00889135 | 0.01107893
8.1 | 2.70063 | 6.04355 | 2.70063 | 6.04355 | 8.24355 | 300 | 25 | 50 | 0.08702712 | 5208.333 | 453.26625 | 0.08702712 | 0.0090021 | 0.02637321 | 8.1 | 2.70063 | 1.46301 | 8.1 | 2.70069 | 1.10608 | 2.70066 | 1.284545 | 3.484545 | 300 | 25 | 50 | 0.018497448 | 5208.333 | 96.340875 | 0.018497448 | 0.0090022 | 0.01114782
8.2 | 2.734 | 6.04106 | 2.734 | 6.04106 | 8.24106 | 300 | 25 | 50 | 0.086991264 | 5208.333 | 453.0795 | 0.086991264 | 0.009113333 | 0.02604344 | 8.2 | 2.734 | 1.60477 | 8.2 | 2.73413 | 1.33371 | 2.734065 | 1.46924 | 3.66924 | 300 | 25 | 50 | 0.021157056 | 5208.333 | 110.193 | 0.021157056 | 0.00911355 | 0.01159527
8.3 | 2.76725 | 6.26417 | 2.76725 | 6.26417 | 8.46417 | 300 | 25 | 50 | 0.090204048 | 5208.333 | 469.81275 | 0.090204048 | 0.009224167 | 0.02642711 | 8.3 | 2.76725 | 1.56328 | 8.3 | 2.76731 | 1.15548 | 2.76728 | 1.35938 | 3.55938 | 300 | 25 | 50 | 0.019575072 | 5208.333 | 101.9535 | 0.019575072 | 0.009224267 | 0.01111309
8.4 | 2.80069 | 6.12658 | 2.80069 | 6.12658 | 8.32658 | 300 | 25 | 50 | 0.088222752 | 5208.333 | 459.4935 | 0.088222752 | 0.009335633 | 0.02568712 | 8.4 | 2.80069 | 1.24482 | 8.4 | 2.80081 | 1.29404 | 2.80075 | 1.26943 | 3.46943 | 300 | 25 | 50 | 0.018279792 | 5208.333 | 95.20725 | 0.018279792 | 0.009335833 | 0.0107028
8.5 | 2.83406 | 6.24947 | 2.83406 | 6.24947 | 8.44947 | 300 | 25 | 50 | 0.089992368 | 5208.333 | 468.71025 | 0.089992368 | 0.009446867 | 0.02575931 | 8.5 | 2.83394 | 1.40698 | 8.5 | 2.834 | 1.09899 | 2.83397 | 1.252985 | 3.452985 | 300 | 25 | 50 | 0.018042984 | 5208.333 | 93.973875 | 0.018042984 | 0.009446567 | 0.01052721
8.6 | 2.86725 | 6.36574 | 2.86725 | 6.36574 | 8.56574 | 300 | 25 | 50 | 0.091666656 | 5208.333 | 477.4305 | 0.091666656 | 0.0095575 | 0.02581149 | 8.6 | 2.86744 | 1.72248 | 8.6 | 2.86744 | 1.20685 | 2.86744 | 1.464665 | 3.664665 | 300 | 25 | 50 | 0.021091176 | 5208.333 | 109.849875 | 0.021091176 | 0.009558133 | 0.01104215
8.7 | 2.90075 | 6.42442 | 2.90075 | 6.42442 | 8.62442 | 300 | 25 | 50 | 0.092511648 | 5208.333 | 481.8315 | 0.092511648 | 0.009669167 | 0.02568818 | 8.7 | 2.90056 | 1.67036 | 8.7 | 2.90063 | 1.25368 | 2.900595 | 1.46202 | 3.66202 | 300 | 25 | 50 | 0.021053088 | 5208.333 | 109.6515 | 0.021053088 | 0.00966865 | 0.01090806
8.8 | 2.934 | 6.43739 | 2.934 | 6.43739 | 8.63739 | 300 | 25 | 50 | 0.092698416 | 5208.333 | 482.80425 | 0.092698416 | 0.00978 | 0.02543526 | 8.8 | 2.93406 | 1.55797 | 8.8 | 2.93412 | 1.29018 | 2.93409 | 1.424075 | 3.624075 | 300 | 25 | 50 | 0.02050668 | 5208.333 | 106.805625 | 0.02050668 | 0.0097803 | 0.0106718
8.9 | 2.96744 | 6.49402 | 2.96744 | 6.49402 | 8.69402 | 300 | 25 | 50 | 0.093513888 | 5208.333 | 487.0515 | 0.093513888 | 0.009891467 | 0.02531351 | 8.9 | 2.96719 | 1.66362 | 8.9 | 2.96731 | 1.32247 | 2.96725 | 1.493045 | 3.693045 | 300 | 25 | 50 | 0.021499848 | 5208.333 | 111.978375 | 0.021499848 | 0.009890833 | 0.01075336
9 | 3.00056 | 6.75918 | 3.00056 | 6.75918 | 8.95918 | 300 | 25 | 50 | 0.097332192 | 5208.333 | 506.9385 | 0.097332192 | 0.01000187 | 0.02579762 | 9 | 3.00075 | 1.55666 | 9 | 3.00075 | 1.38944 | 3.00075 | 1.47305 | 3.67305 | 300 | 25 | 50 | 0.02121192 | 5208.333 | 110.47875 | 0.02121192 | 0.0100025 | 0.01057574
9.1 | 3.03406 | 6.81794 | 3.03406 | 6.81794 | 9.01794 | 300 | 25 | 50 | 0.098178336 | 5208.333 | 511.3455 | 0.098178336 | 0.01011353 | 0.02568011 | 9.1 | 3.03394 | 1.56141 | 9.1 | 3.03394 | 1.28046 | 3.03394 | 1.420935 | 3.620935 | 300 | 25 | 50 | 0.020461464 | 5208.333 | 106.570125 | 0.020461464 | 0.01011313 | 0.01031163
9.2 | 3.06731 | 7.00972 | 3.06731 | 7.00972 | 9.20972 | 300 | 25 | 50 | 0.100939968 | 5208.333 | 525.729 | 0.100939968 | 0.01022437 | 0.02594194 | 9.2 | 3.06738 | 1.6495 | 9.2 | 3.06744 | 1.42721 | 3.06741 | 1.538355 | 3.738355 | 300 | 25 | 50 | 0.022152312 | 5208.333 | 115.376625 | 0.022152312 | 0.0102247 | 0.01052986
9.3 | 3.10075 | 6.85242 | 3.10075 | 6.85242 | 9.05242 | 300 | 25 | 50 | 0.098674848 | 5208.333 | 513.9315 | 0.098674848 | 0.01033583 | 0.02522387 | 9.3 | 3.10062 | 1.63138 | 9.3 | 3.10069 | 1.17066 | 3.100655 | 1.40102 | 3.60102 | 300 | 25 | 50 | 0.020174688 | 5208.333 | 105.0765 | 0.020174688 | 0.01033552 | 0.01003427
9.4 | 3.13388 | 6.91578 | 3.13388 | 6.91578 | 9.11578 | 300 | 25 | 50 | 0.099587232 | 5208.333 | 518.6835 | 0.099587232 | 0.01044627 | 0.02513189 | 9.4 | 3.13394 | 1.7636 | 9.4 | 3.134 | 1.18581 | 3.13397 | 1.474705 | 3.674705 | 300 | 25 | 50 | 0.021235752 | 5208.333 | 110.602875 | 0.021235752 | 0.01044657 | 0.01013075
9.5 | 3.16744 | 7.07288 | 3.16744 | 7.07288 | 9.27288 | 300 | 25 | 50 | 0.101849472 | 5208.333 | 530.466 | 0.101849472 | 0.01055813 | 0.02529414 | 9.5 | 3.16725 | 1.59559 | 9.5 | 3.16738 | 1.41776 | 3.167315 | 1.506675 | 3.706675 | 300 | 25 | 50 | 0.02169612 | 5208.333 | 113.000625 | 0.02169612 | 0.01055772 | 0.0101113
9.6 | 3.20063 | 7.15061 | 3.20063 | 7.15061 | 9.35061 | 300 | 25 | 50 | 0.102968784 | 5208.333 | 536.29575 | 0.102968784 | 0.01066877 | 0.02524168 | 9.6 | 3.20063 | 1.74898 | 9.6 | 3.20069 | 1.3855 | 3.20066 | 1.56724 | 3.76724 | 300 | 25 | 50 | 0.022568256 | 5208.333 | 117.543 | 0.022568256 | 0.01066887 | 0.01016945
9.7 | 3.23406 | 7.20992 | 3.23406 | 7.20992 | 9.40992 | 300 | 25 | 50 | 0.103822848 | 5208.333 | 540.744 | 0.103822848 | 0.0107802 | 0.02513921 | 9.7 | 3.234 | 1.79528 | 9.7 | 3.23412 | 1.22142 | 3.23406 | 1.50835 | 3.70835 | 300 | 25 | 50 | 0.02172024 | 5208.333 | 113.12625 | 0.02172024 | 0.0107802 | 0.009907096
9.8 | 3.26725 | 7.27701 | 3.26725 | 7.27701 | 9.47701 | 300 | 25 | 50 | 0.104788944 | 5208.333 | 545.77575 | 0.104788944 | 0.01089083 | 0.02506125 | 9.8 | 3.26725 | 1.79607 | 9.8 | 3.26731 | 1.5451 | 3.26728 | 1.670585 | 3.870585 | 300 | 25 | 50 | 0.024056424 | 5208.333 | 125.293875 | 0.024056424 | 0.01089093 | 0.01023538
9.9 | 3.30069 | 7.30937 | 3.30069 | 7.30937 | 9.50937 | 300 | 25 | 50 | 0.105254928 | 5208.333 | 548.20275 | 0.105254928 | 0.0110023 | 0.02489205 | 9.9 | 3.30075 | 1.75538 | 9.9 | 3.30075 | 1.33685 | 3.30075 | 1.546115 | 3.746115 | 300 | 25 | 50 | 0.022264056 | 5208.333 | 115.958625 | 0.022264056 | 0.0110025 | 0.009805782
10 | 3.334 | 7.36396 | 3.334 | 7.36396 | 9.56396 | 300 | 25 | 50 | 0.106041024 | 5208.333 | 552.297 | 0.106041024 | 0.01111333 | 0.02478483 | 10 | 3.33394 | 1.7973 | 10 | 3.334 | 1.30057 | 3.33397 | 1.548935 | 3.748935 | 300 | 25 | 50 | 0.022304664 | 5208.333 | 116.170125 | 0.022304664 | 0.01111323 | 0.009715384
10.1 | 3.36731 | 7.51439 | 3.36731 | 7.51439 | 9.71439 | 300 | 25 | 50 | 0.108207216 | 5208.333 | 563.57925 | 0.108207216 | 0.01122437 | 0.02492563 | 10.1 | 3.36744 | 1.62999 | 10.1 | 3.3675 | 1.36707 | 3.36747 | 1.49853 | 3.69853 | 300 | 25 | 50 | 0.021578832 | 5208.333 | 112.38975 | 0.021578832 | 0.0112249 | 0.009489409
10.2 | 3.40075 | 7.5647 | 3.40075 | 7.5647 | 9.7647 | 300 | 25 | 50 | 0.10893168 | 5208.333 | 567.3525 | 0.10893168 | 0.01133583 | 0.02480835 | 10.2 | 3.40063 | 1.76507 | 10.2 | 3.40063 | 1.44235 | 3.40063 | 1.60371 | 3.80371 | 300 | 25 | 50 | 0.023093424 | 5208.333 | 120.27825 | 0.023093424 | 0.01133543 | 0.009664108
10.3 | 3.43394 | 7.44965 | 3.43394 | 7.44965 | 9.64965 | 300 | 25 | 50 | 0.10727496 | 5208.333 | 558.72375 | 0.10727496 | 0.01144647 | 0.0242791 | 10.3 | 3.43406 | 1.77573 | 10.3 | 3.43413 | 1.24173 | 3.434095 | 1.50873 | 3.70873 | 300 | 25 | 50 | 0.021725712 | 5208.333 | 113.15475 | 0.021725712 | 0.01144698 | 0.009330967
10.4 | 3.46756 | 7.76733 | 3.46756 | 7.76733 | 9.96733 | 300 | 25 | 50 | 0.111849552 | 5208.333 | 582.54975 | 0.111849552 | 0.01155853 | 0.02483525 | 10.4 | 3.46725 | 1.92896 | 10.4 | 3.46731 | 1.4521 | 3.46728 | 1.69053 | 3.89053 | 300 | 25 | 50 | 0.024343632 | 5208.333 | 126.78975 | 0.024343632 | 0.0115576 | 0.009694683
10.5 | 3.50056 | 7.77828 | 3.50056 | 7.77828 | 9.97828 | 300 | 25 | 50 | 0.112007232 | 5208.333 | 583.371 | 0.112007232 | 0.01166853 | 0.02462816 | 10.5 | 3.50069 | 2.00921 | 10.5 | 3.50075 | 1.53379 | 3.50072 | 1.7715 | 3.9715 | 300 | 25 | 50 | 0.0255096 | 5208.333 | 132.8625 | 0.0255096 | 0.01166907 | 0.009801915
10.6 | 3.53406 | 7.5969 | 3.53406 | 7.5969 | 9.7969 | 300 | 25 | 50 | 0.10939536 | 5208.333 | 569.7675 | 0.10939536 | 0.0117802 | 0.02395127 | 10.6 | 3.53394 | 1.91424 | 10.6 | 3.534 | 1.31806 | 3.53397 | 1.61615 | 3.81615 | 300 | 25 | 50 | 0.02327256 | 5208.333 | 121.21125 | 0.02327256 | 0.0117799 | 0.009329886
10.7 | 3.56731 | 7.87141 | 3.56731 | 7.87141 | 10.07141 | 300 | 25 | 50 | 0.113348304 | 5208.333 | 590.35575 | 0.113348304 | 0.01189103 | 0.02439288 | 10.7 | 3.56737 | 2.0072 | 10.7 | 3.56737 | 1.40378 | 3.56737 | 1.70549 | 3.90549 | 300 | 25 | 50 | 0.024559056 | 5208.333 | 127.91175 | 0.024559056 | 0.01189123 | 0.009458911
10.8 | 3.60075 | 7.86043 | 3.60075 | 7.86043 | 10.06043 | 300 | 25 | 50 | 0.113190192 | 5208.333 | 589.53225 | 0.113190192 | 0.0120025 | 0.02414 | 10.8 | 3.60062 | 1.98172 | 10.8 | 3.60062 | 1.4675 | 3.60062 | 1.72461 | 3.92461 | 300 | 25 | 50 | 0.024834384 | 5208.333 | 129.34575 | 0.024834384 | 0.01200207 | 0.009417442
10.9 | 3.63394 | 8.19893 | 3.63394 | 8.19893 | 10.39893 | 300 | 25 | 50 | 0.118064592 | 5208.333 | 614.91975 | 0.118064592 | 0.01211313 | 0.02472434 | 10.9 | 3.634 | 2.09205 | 10.9 | 3.63406 | 1.44388 | 3.63403 | 1.767965 | 3.967965 | 300 | 25 | 50 | 0.025458696 | 5208.333 | 132.597375 | 0.025458696 | 0.01211343 | 0.009433939
11 | 3.66744 | 8.22327 | 3.66744 | 8.22327 | 10.42327 | 300 | 25 | 50 | 0.118415088 | 5208.333 | 616.74525 | 0.118415088 | 0.0122248 | 0.02455584 | 11 | 3.66731 | 2.03346 | 11 | 3.66744 | 1.46917 | 3.667375 | 1.751315 | 3.951315 | 300 | 25 | 50 | 0.025218936 | 5208.333 | 131.348625 | 0.025218936 | 0.01222458 | 0.009308937
11.1 | 3.70063 | 8.37666 | 3.70063 | 8.37666 | 10.57666 | 300 | 25 | 50 | 0.120623904 | 5208.333 | 628.2495 | 0.120623904 | 0.01233543 | 0.02469373 | 11.1 | 3.70063 | 1.91102 | 11.1 | 3.70063 | 1.55422 | 3.70063 | 1.73262 | 3.93262 | 300 | 25 | 50 | 0.024949728 | 5208.333 | 129.9465 | 0.024949728 | 0.01233543 | 0.009181636
11.2 | 3.734 | 8.30322 | 3.734 | 8.30322 | 10.50322 | 300 | 25 | 50 | 0.119566368 | 5208.333 | 622.7415 | 0.119566368 | 0.01244667 | 0.02430311 | 11.2 | 3.734 | 2.01846 | 11.2 | 3.73413 | 1.64301 | 3.734065 | 1.830735 | 4.030735 | 300 | 25 | 50 | 0.026362584 | 5208.333 | 137.305125 | 0.026362584 | 0.01244688 | 0.009326445
11.3 | 3.76731 | 8.39837 | 3.76731 | 8.39837 | 10.59837 | 300 | 25 | 50 | 0.120936528 | 5208.333 | 629.87775 | 0.120936528 | 0.0125577 | 0.02430645 | 11.3 | 3.76719 | 2.18518 | 11.3 | 3.76731 | 1.51421 | 3.76725 | 1.849695 | 4.049695 | 300 | 25 | 50 | 0.026635608 | 5208.333 | 138.727125 | 0.026635608 | 0.0125575 | 0.009287774
11.4 | 3.80069 | 8.50092 | 3.80069 | 8.50092 | 10.70092 | 300 | 25 | 50 | 0.122413248 | 5208.333 | 637.569 | 0.122413248 | 0.01266897 | 0.0243261 | 11.4 | 3.80069 | 2.05157 | 11.4 | 3.80081 | 1.8134 | 3.80075 | 1.932485 | 4.132485 | 300 | 25 | 50 | 0.027827784 | 5208.333 | 144.936375 | 0.027827784 | 0.01266917 | 0.009394112
11.5 | 3.834 | 8.54715 | 3.834 | 8.54715 | 10.74715 | 300 | 25 | 50 | 0.12307896 | 5208.333 | 641.03625 | 0.12307896 | 0.01278 | 0.02421893 | 11.5 | 3.83388 | 1.94295 | 11.5 | 3.834 | 1.52047 | 3.83394 | 1.73171 | 3.93171 | 300 | 25 | 50 | 0.024936624 | 5208.333 | 129.87825 | 0.024936624 | 0.0127798 | 0.00886033
11.6 | 3.86731 | 8.51338 | 3.86731 | 8.51338 | 10.71338 | 300 | 25 | 50 | 0.122592672 | 5208.333 | 638.5035 | 0.122592672 | 0.01289103 | 0.02393488 | 11.6 | 3.86744 | 2.25346 | 11.6 | 3.86744 | 1.59733 | 3.86744 | 1.925395 | 4.125395 | 300 | 25 | 50 | 0.027725688 | 5208.333 | 144.404625 | 0.027725688 | 0.01289147 | 0.009216281
11.7 | 3.90075 | 8.65171 | 3.90075 | 8.65171 | 10.85171 | 300 | 25 | 50 | 0.124584624 | 5208.333 | 648.87825 | 0.124584624 | 0.0130025 | 0.02403609 | 11.7 | 3.90062 | 2.24127 | 11.7 | 3.90062 | 1.72838 | 3.90062 | 1.984825 | 4.184825 | 300 | 25 | 50 | 0.02858148 | 5208.333 | 148.861875 | 0.02858148 | 0.01300207 | 0.009269523
11.8 | 3.93394 | 8.56757 | 3.93394 | 8.56757 | 10.76757 | 300 | 25 | 50 | 0.123373008 | 5208.333 | 642.56775 | 0.123373008 | 0.01311313 | 0.02364851 | 11.8 | 3.93406 | 2.04264 | 11.8 | 3.93413 | 1.55319 | 3.934095 | 1.797915 | 3.997915 | 300 | 25 | 50 | 0.025889976 | 5208.333 | 134.843625 | 0.025889976 | 0.01311365 | 0.008780161
11.9 | 3.96744 | 8.84296 | 3.96744 | 8.84296 | 11.04296 | 300 | 25 | 50 | 0.127338624 | 5208.333 | 663.222 | 0.127338624 | 0.0132248 | 0.02404855 | 11.9 | 3.96725 | 2.2503 | 11.9 | 3.96731 | 1.69054 | 3.96728 | 1.97042 | 4.17042 | 300 | 25 | 50 | 0.028374048 | 5208.333 | 147.7815 | 0.028374048 | 0.01322427 | 0.009082401
12 | 4.00063 | 8.92556 | 4.00063 | 8.92556 | 11.12556 | 300 | 25 | 50 | 0.128528064 | 5208.333 | 669.417 | 0.128528064 | 0.01333543 | 0.02402743 | 12 | 4.00069 | 2.17175 | 12 | 4.00075 | 1.7964 | 4.00072 | 1.984075 | 4.184075 | 300 | 25 | 50 | 0.02857068 | 5208.333 | 148.805625 | 0.02857068 | 0.01333573 | 0.009035976
12.1 | 4.03413 | 8.86842 | 4.03413 | 8.86842 | 11.06842 | 300 | 25 | 50 | 0.127705248 | 5208.333 | 665.1315 | 0.127705248 | 0.0134471 | 0.02370552 | 12.1 | 4.03394 | 2.31307 | 12.1 | 4.034 | 1.70134 | 4.03397 | 2.007205 | 4.207205 | 300 | 25 | 50 | 0.028903752 | 5208.333 | 150.540375 | 0.028903752 | 0.01344657 | 0.009011037
12.2 | 4.06725 | 8.87413 | 4.06725 | 8.87413 | 11.07413 | 300 | 25 | 50 | 0.127787472 | 5208.333 | 665.55975 | 0.127787472 | 0.0135575 | 0.02352461 | 12.2 | 4.06731 | 2.32118 | 12.2 | 4.06744 | 1.7388 | 4.067375 | 2.02999 | 4.22999 | 300 | 25 | 50 | 0.029231856 | 5208.333 | 152.24925 | 0.029231856 | 0.01355792 | 0.00898543
12.3 | 4.10081 | 9.11861 | 4.10081 | 9.11861 | 11.31861 | 300 | 25 | 50 | 0.131307984 | 5208.333 | 683.89575 | 0.131307984 | 0.01366937 | 0.02384719 | 12.3 | 4.10063 | 2.24146 | 12.3 | 4.10069 | 1.66616 | 4.10066 | 1.95381 | 4.15381 | 300 | 25 | 50 | 0.028134864 | 5208.333 | 146.53575 | 0.028134864 | 0.01366887 | 0.008751986
12.4 | 4.13394 | 9.23108 | 4.13394 | 9.23108 | 11.43108 | 300 | 25 | 50 | 0.132927552 | 5208.333 | 692.331 | 0.132927552 | 0.0137798 | 0.02389114 | 12.4 | 4.13394 | 2.29778 | 12.4 | 4.134 | 1.58459 | 4.13397 | 1.941185 | 4.141185 | 300 | 25 | 50 | 0.027953064 | 5208.333 | 145.588875 | 0.027953064 | 0.0137799 | 0.008655079
12.5 | 4.16744 | 9.21723 | 4.16744 | 9.21723 | 11.41723 | 300 | 25 | 50 | 0.132728112 | 5208.333 | 691.29225 | 0.132728112 | 0.01389147 | 0.02367037 | 12.5 | 4.16738 | 2.25916 | 12.5 | 4.16744 | 1.84506 | 4.16741 | 2.05211 | 4.25211 | 300 | 25 | 50 | 0.029550384 | 5208.333 | 153.90825 | 0.029550384 | 0.01389137 | 0.008815603
12.6 | 4.20063 | 9.24718 | 4.20063 | 9.24718 | 11.44718 | 300 | 25 | 50 | 0.133159392 | 5208.333 | 693.5385 | 0.133159392 | 0.0140021 | 0.02354495 | 12.6 | 4.20063 | 2.6186 | 12.6 | 4.20063 | 1.60758 | 4.20063 | 2.11309 | 4.31309 | 300 | 25 | 50 | 0.030428496 | 5208.333 | 158.48175 | 0.030428496 | 0.0140021 | 0.008871312
12.7 | 4.23394 | 9.42792 | 4.23394 | 9.42792 | 11.62792 | 300 | 25 | 50 | 0.135762048 | 5208.333 | 707.094 | 0.135762048 | 0.01411313 | 0.02372854 | 12.7 | 4.23406 | 2.3107 | 12.7 | 4.23413 | 1.72584 | 4.234095 | 2.01827 | 4.21827 | 300 | 25 | 50 | 0.029063088 | 5208.333 | 151.37025 | 0.029063088 | 0.01411365 | 0.008607708
12.8 | 4.26731 | 9.43748 | 4.26731 | 9.43748 | 11.63748 | 300 | 25 | 50 | 0.135899712 | 5208.333 | 707.811 | 0.135899712 | 0.01422437 | 0.02356234 | 12.8 | 4.26725 | 2.36442 | 12.8 | 4.26731 | 1.779 | 4.26728 | 2.07171 | 4.27171 | 300 | 25 | 50 | 0.029832624 | 5208.333 | 155.37825 | 0.029832624 | 0.01422427 | 0.008648969
12.9 | 4.30069 | 9.4665 | 4.30069 | 9.4665 | 11.6665 | 300 | 25 | 50 | 0.1363176 | 5208.333 | 709.9875 | 0.1363176 | 0.01433563 | 0.02343776 | 12.9 | 4.30069 | 2.45106 | 12.9 | 4.30081 | 1.85403 | 4.30075 | 2.152545 | 4.352545 | 300 | 25 | 50 | 0.030996648 | 5208.333 | 161.440875 | 0.030996648 | 0.01433583 | 0.008744054
13 | 4.33406 | 9.52472 | 4.33406 | 9.52472 | 11.72472 | 300 | 25 | 50 | 0.137155968 | 5208.333 | 714.354 | 0.137155968 | 0.01444687 | 0.02337337 | 13 | 4.33394 | 2.38505 | 13 | 4.334 | 1.71909 | 4.33397 | 2.05207 | 4.25207 | 300 | 25 | 50 | 0.029549808 | 5208.333 | 153.90525 | 0.029549808 | 0.01444657 | 0.008476728
13.1 | 4.36731 | 9.46704 | 4.36731 | 9.46704 | 11.66704 | 300 | 25 | 50 | 0.136325376 | 5208.333 | 710.028 | 0.136325376 | 0.0145577 | 0.02308131 | 13.1 | 4.36744 | 2.54792 | 13.1 | 4.3675 | 1.79004 | 4.36747 | 2.16898 | 4.36898 | 300 | 25 | 50 | 0.031233312 | 5208.333 | 162.6735 | 0.031233312 | 0.01455823 | 0.008642987
13.2 | 4.40075 | 9.65825 | 4.40075 | 9.65825 | 11.85825 | 300 | 25 | 50 | 0.1390788 | 5208.333 | 724.36875 | 0.1390788 | 0.01466917 | 0.02328132 | 13.2 | 4.40063 | 2.32243 | 13.2 | 4.40069 | 1.70744 | 4.40066 | 2.014935 | 4.214935 | 300 | 25 | 50 | 0.029015064 | 5208.333 | 151.120125 | 0.029015064 | 0.01466887 | 0.008275358
13.3 | 4.43394 | 9.79552 | 4.43394 | 9.79552 | 11.99552 | 300 | 25 | 50 | 0.141055488 | 5208.333 | 734.664 | 0.141055488 | 0.0147798 | 0.02337454 | 13.3 | 4.43406 | 2.66481 | 13.3 | 4.43412 | 1.84464 | 4.43409 | 2.254725 | 4.454725 | 300 | 25 | 50 | 0.03246804 | 5208.333 | 169.104375 | 0.03246804 | 0.0147803 | 0.008680208
13.4 | 4.46744 | 9.91637 | 4.46744 | 9.91637 | 12.11637 | 300 | 25 | 50 | 0.142795728 | 5208.333 | 743.72775 | 0.142795728 | 0.01489147 | 0.02343298 | 13.4 | 4.46719 | 2.39446 | 13.4 | 4.46731 | 1.9274 | 4.46725 | 2.16093 | 4.36093 | 300 | 25 | 50 | 0.031117392 | 5208.333 | 162.06975 | 0.031117392 | 0.01489083 | 0.008434369
13.5 | 4.50056 | 10.13477 | 4.50056 | 10.13477 | 12.33477 | 300 | 25 | 50 | 0.145940688 | 5208.333 | 760.10775 | 0.145940688 | 0.01500187 | 0.02367981 | 13.5 | 4.50075 | 2.24908 | 13.5 | 4.50075 | 1.74133 | 4.50075 | 1.995205 | 4.195205 | 300 | 25 | 50 | 0.028730952 | 5208.333 | 149.640375 | 0.028730952 | 0.0150025 | 0.008053451
13.6 | 4.53413 | 9.9653 | 4.53413 | 9.9653 | 12.1653 | 300 | 25 | 50 | 0.14350032 | 5208.333 | 747.3975 | 0.14350032 | 0.01511377 | 0.02318156 | 13.6 | 4.53394 | 2.40791 | 13.6 | 4.534 | 1.96634 | 4.53397 | 2.187125 | 4.387125 | 300 | 25 | 50 | 0.0314946 | 5208.333 | 164.034375 | 0.0314946 | 0.01511323 | 0.00836017
13.7 | 4.56725 | 9.80671 | 4.56725 | 9.80671 | 12.00671 | 300 | 25 | 50 | 0.141216624 | 5208.333 | 735.50325 | 0.141216624 | 0.01522417 | 0.02271344 | 13.7 | 4.56731 | 2.69461 | 13.7 | 4.56744 | 2.02897 | 4.567375 | 2.36179 | 4.56179 | 300 | 25 | 50 | 0.034009776 | 5208.333 | 177.13425 | 0.034009776 | 0.01522458 | 0.008629435
13.8 | 4.60075 | 9.99993 | 4.60075 | 9.99993 | 12.19993 | 300 | 25 | 50 | 0.143998992 | 5208.333 | 749.99475 | 0.143998992 | 0.01533583 | 0.02291092 | 13.8 | 4.60056 | 2.40976 | 13.8 | 4.60063 | 1.98058 | 4.600595 | 2.19517 | 4.39517 | 300 | 25 | 50 | 0.031610448 | 5208.333 | 164.63775 | 0.031610448 | 0.01533532 | 0.008254208
13.9 | 4.63394 | 10.27885 | 4.63394 | 10.27885 | 12.47885 | 300 | 25 | 50 | 0.14801544 | 5208.333 | 770.91375 | 0.14801544 | 0.01544647 | 0.02326687 | 13.9 | 4.634 | 2.59226 | 13.9 | 4.634 | 1.91846 | 4.634 | 2.25536 | 4.45536 | 300 | 25 | 50 | 0.032477184 | 5208.333 | 169.152 | 0.032477184 | 0.01544667 | 0.008306929
14 | 4.66744 | 10.04932 | 4.66744 | 10.04932 | 12.24932 | 300 | 25 | 50 | 0.144710208 | 5208.333 | 753.699 | 0.144710208 | 0.01555813 | 0.02267498 | 14 | 4.66731 | 2.41945 | 14 | 4.6675 | 1.83445 | 4.667405 | 2.12695 | 4.32695 | 300 | 25 | 50 | 0.03062808 | 5208.333 | 159.52125 | 0.03062808 | 0.01555802 | 0.008009772
14.1 | 4.70063 | 10.40679 | 4.70063 | 10.40679 | 12.60679 | 300 | 25 | 50 | 0.149857776 | 5208.333 | 780.50925 | 0.149857776 | 0.01566877 | 0.02317193 | 14.1 | 4.70063 | 2.56941 | 14.1 | 4.70069 | 1.92021 | 4.70066 | 2.24481 | 4.44481 | 300 | 25 | 50 | 0.032325264 | 5208.333 | 168.36075 | 0.032325264 | 0.01566887 | 0.008169738
14.2 | 4.734 | 10.47934 | 4.734 | 10.47934 | 12.67934 | 300 | 25 | 50 | 0.150902496 | 5208.333 | 785.9505 | 0.150902496 | 0.01578 | 0.023141 | 14.2 | 4.734 | 2.68174 | 14.2 | 4.73406 | 1.84229 | 4.73403 | 2.262015 | 4.462015 | 300 | 25 | 50 | 0.032573016 | 5208.333 | 169.651125 | 0.032573016 | 0.0157801 | 0.00814355
14.3 | 4.76731 | 10.39063 | 4.76731 | 10.39063 | 12.59063 | 300 | 25 | 50 | 0.149625072 | 5208.333 | 779.29725 | 0.149625072 | 0.01589103 | 0.02281854 | 14.3 | 4.76725 | 2.68643 | 14.3 | 4.76731 | 1.80049 | 4.76728 | 2.24346 | 4.44346 | 300 | 25 | 50 | 0.032305824 | 5208.333 | 168.2595 | 0.032305824 | 0.01589093 | 0.008053123
14.4 | 4.80069 | 10.55075 | 4.80069 | 10.55075 | 12.75075 | 300 | 25 | 50 | 0.1519308 | 5208.333 | 791.30625 | 0.1519308 | 0.0160023 | 0.02294805 | 14.4 | 4.80063 | 2.7793 | 14.4 | 4.80081 | 2.02504 | 4.80072 | 2.40217 | 4.60217 | 300 | 25 | 50 | 0.034591248 | 5208.333 | 180.16275 | 0.034591248 | 0.0160024 | 0.008282664
14.5 | 4.83394 | 10.6248 | 4.83394 | 10.6248 | 12.8248 | 300 | 25 | 50 | 0.15299712 | 5208.333 | 796.86 | 0.15299712 | 0.01611313 | 0.02292256 | 14.5 | 4.83394 | 2.59699 | 14.5 | 4.83394 | 2.02745 | 4.83394 | 2.31222 | 4.51222 | 300 | 25 | 50 | 0.033295968 | 5208.333 | 173.4165 | 0.033295968 | 0.01611313 | 0.00806497
14.6 | 4.86725 | 10.71869 | 4.86725 | 10.71869 | 12.91869 | 300 | 25 | 50 | 0.154349136 | 5208.333 | 803.90175 | 0.154349136 | 0.01622417 | 0.02293235 | 14.6 | 4.86744 | 2.66532 | 14.6 | 4.86756 | 2.04103 | 4.8675 | 2.353175 | 4.553175 | 300 | 25 | 50 | 0.03388572 | 5208.333 | 176.488125 | 0.03388572 | 0.016225 | 0.008082061
14.7 | 4.90081 | 10.71133 | 4.90081 | 10.71133 | 12.91133 | 300 | 25 | 50 | 0.154243152 | 5208.333 | 803.34975 | 0.154243152 | 0.01633603 | 0.02276234 | 14.7 | 4.90062 | 2.89787 | 14.7 | 4.90062 | 2.2184 | 4.90062 | 2.558135 | 4.758135 | 300 | 25 | 50 | 0.036837144 | 5208.333 | 191.860125 | 0.036837144 | 0.0163354 | 0.008388793
14.8 | 4.93394 | 10.72833 | 4.93394 | 10.72833 | 12.92833 | 300 | 25 | 50 | 0.154487952 | 5208.333 | 804.62475 | 0.154487952 | 0.01644647 | 0.02263926 | 14.8 | 4.93406 | 2.74319 | 14.8 | 4.93419 | 2.09409 | 4.934125 | 2.41864 | 4.61864 | 300 | 25 | 50 | 0.034828416 | 5208.333 | 181.398 | 0.034828416 | 0.01644708 | 0.008087564
14.9 | 4.96744 | 10.77003 | 4.96744 | 10.77003 | 12.97003 | 300 | 25 | 50 | 0.155088432 | 5208.333 | 807.75225 | 0.155088432 | 0.01655813 | 0.02255912 | 14.9 | 4.96719 | 2.74825 | 14.9 | 4.96731 | 2.12121 | 4.96725 | 2.43473 | 4.63473 | 300 | 25 | 50 | 0.035060112 | 5208.333 | 182.60475 | 0.035060112 | 0.0165575 | 0.008061617
15 | 5.00056 | 11.00898 | 5.00056 | 11.00898 | 13.20898 | 300 | 25 | 50 | 0.158529312 | 5208.333 | 825.6735 | 0.158529312 | 0.01666853 | 0.02282256 | 15 | 5.00075 | 2.95122 | 15 | 5.00075 | 2.03402 | 5.00075 | 2.49262 | 4.69262 | 300 | 25 | 50 | 0.035893728 | 5208.333 | 186.9465 | 0.035893728 | 0.01666917 | 0.008107631
15.1 | 5.03406 | 11.01516 | 5.03406 | 11.01516 | 13.21516 | 300 | 25 | 50 | 0.158618304 | 5208.333 | 826.137 | 0.158618304 | 0.0167802 | 0.02268129 | 15.1 | 5.034 | 2.71562 | 15.1 | 5.034 | 2.13691 | 5.034 | 2.426265 | 4.626265 | 300 | 25 | 50 | 0.034938216 | 5208.333 | 181.969875 | 0.034938216 | 0.01678 | 0.007940193
15.2 | 5.06725 | 10.97477 | 5.06725 | 10.97477 | 13.17477 | 300 | 25 | 50 | 0.158036688 | 5208.333 | 823.10775 | 0.158036688 | 0.01689083 | 0.02246386 | 15.2 | 5.06731 | 2.8719 | 15.2 | 5.06738 | 2.1179 | 5.067345 | 2.4949 | 4.6949 | 300 | 25 | 50 | 0.03592656 | 5208.333 | 187.1175 | 0.03592656 | 0.01689115 | 0.008004968
15.3 | 5.10075 | 11.13244 | 5.10075 | 11.13244 | 13.33244 | 300 | 25 | 50 | 0.160307136 | 5208.333 | 834.933 | 0.160307136 | 0.0170025 | 0.0225834 | 15.3 | 5.10063 | 2.79242 | 15.3 | 5.10063 | 2.07291 | 5.10063 | 2.432665 | 4.632665 | 300 | 25 | 50 | 0.035030376 | 5208.333 | 182.449875 | 0.035030376 | 0.0170021 | 0.00784731
15.4 | 5.13394 | 11.25983 | 5.13394 | 11.25983 | 13.45983 | 300 | 25 | 50 | 0.162141552 | 5208.333 | 844.48725 | 0.162141552 | 0.01711313 | 0.02265179 | 15.4 | 5.134 | 2.87208 | 15.4 | 5.13406 | 2.14488 | 5.13403 | 2.50848 | 4.70848 | 300 | 25 | 50 | 0.036122112 | 5208.333 | 188.136 | 0.036122112 | 0.01711343 | 0.007923847
15.5 | 5.1675 | 11.35727 | 5.1675 | 11.35727 | 13.55727 | 300 | 25 | 50 | 0.163544688 | 5208.333 | 851.79525 | 0.163544688 | 0.017225 | 0.0226676 | 15.5 | 5.16731 | 2.89936 | 15.5 | 5.16744 | 2.23891 | 5.167375 | 2.569135 | 4.769135 | 300 | 25 | 50 | 0.036995544 | 5208.333 | 192.685125 | 0.036995544 | 0.01722458 | 0.007974131
15.6 | 5.20063 | 11.56713 | 5.20063 | 11.56713 | 13.76713 | 300 | 25 | 50 | 0.166566672 | 5208.333 | 867.53475 | 0.166566672 | 0.01733543 | 0.02287184 | 15.6 | 5.20063 | 2.83127 | 15.6 | 5.20069 | 2.12574 | 5.20066 | 2.478505 | 4.678505 | 300 | 25 | 50 | 0.035690472 | 5208.333 | 185.887875 | 0.035690472 | 0.01733553 | 0.007772529
15.7 | 5.234 | 11.48079 | 5.234 | 11.48079 | 13.68079 | 300 | 25 | 50 | 0.165323376 | 5208.333 | 861.05925 | 0.165323376 | 0.01744667 | 0.0225835 | 15.7 | 5.234 | 2.75599 | 15.7 | 5.23413 | 2.16305 | 5.234065 | 2.45952 | 4.65952 | 300 | 25 | 50 | 0.035417088 | 5208.333 | 184.464 | 0.035417088 | 0.01744688 | 0.007691584
15.8 | 5.26731 | 11.33221 | 5.26731 | 11.33221 | 13.53221 | 300 | 25 | 50 | 0.163183824 | 5208.333 | 849.91575 | 0.163183824 | 0.0175577 | 0.02219696 | 15.8 | 5.26725 | 2.93908 | 15.8 | 5.26731 | 2.26917 | 5.26728 | 2.604125 | 4.804125 | 300 | 25 | 50 | 0.0374994 | 5208.333 | 195.309375 | 0.0374994 | 0.0175576 | 0.00788028
15.9 | 5.30069 | 11.48292 | 5.30069 | 11.48292 | 13.68292 | 300 | 25 | 50 | 0.165354048 | 5208.333 | 861.219 | 0.165354048 | 0.01766897 | 0.02230284 | 15.9 | 5.30069 | 2.82924 | 15.9 | 5.30081 | 2.2997 | 5.30075 | 2.56447 | 4.76447 | 300 | 25 | 50 | 0.036928368 | 5208.333 | 192.33525 | 0.036928368 | 0.01766917 | 0.007765886
16 | 5.33406 | 11.66844 | 5.33406 | 11.66844 | 13.86844 | 300 | 25 | 50 | 0.168025536 | 5208.333 | 875.133 | 0.168025536 | 0.0177802 | 0.02246381 | 16 | 5.33388 | 2.95883 | 16 | 5.334 | 2.18449 | 5.33394 | 2.57166 | 4.77166 | 300 | 25 | 50 | 0.037031904 | 5208.333 | 192.8745 | 0.037031904 | 0.0177798 | 0.00772921
16.1 | 5.36725 | 11.51553 | 5.36725 | 11.51553 | 13.71553 | 300 | 25 | 50 | 0.165823632 | 5208.333 | 863.66475 | 0.165823632 | 0.01789083 | 0.02207875 | 16.1 | 5.36738 | 2.90356 | 16.1 | 5.36744 | 2.14383 | 5.36741 | 2.523695 | 4.723695 | 300 | 25 | 50 | 0.036341208 | 5208.333 | 189.277125 | 0.036341208 | 0.01789137 | 0.007603802
16.2 | 5.40075 | 11.85705 | 5.40075 | 11.85705 | 14.05705 | 300 | 25 | 50 | 0.17074152 | 5208.333 | 889.27875 | 0.17074152 | 0.0180025 | 0.02248816 | 16.2 | 5.40063 | 3.00087 | 16.2 | 5.40063 | 2.19068 | 5.40063 | 2.595775 | 4.795775 | 300 | 25 | 50 | 0.03737916 | 5208.333 | 194.683125 | 0.03737916 | 0.0180021 | 0.007672345
16.3 | 5.434 | 11.75374 | 5.434 | 11.75374 | 13.95374 | 300 | 25 | 50 | 0.169253856 | 5208.333 | 881.5305 | 0.169253856 | 0.01811333 | 0.02218629 | 16.3 | 5.43406 | 2.99352 | 16.3 | 5.43413 | 2.10957 | 5.434095 | 2.551545 | 4.751545 | 300 | 25 | 50 | 0.036742248 | 5208.333 | 191.365875 | 0.036742248 | 0.01811365 | 0.007554772
16.4 | 5.46744 | 11.75109 | 5.46744 | 11.75109 | 13.95109 | 300 | 25 | 50 | 0.169215696 | 5208.333 | 881.33175 | 0.169215696 | 0.0182248 | 0.02204641 | 16.4 | 5.46719 | 3.01944 | 16.4 | 5.46731 | 2.32529 | 5.46725 | 2.672365 | 4.872365 | 300 | 25 | 50 | 0.038482056 | 5208.333 | 200.427375 | 0.038482056 | 0.01822417 | 0.007699892
16.5 | 5.50062 | 11.8862 | 5.50062 | 11.8862 | 14.0862 | 300 | 25 | 50 | 0.17116128 | 5208.333 | 891.465 | 0.17116128 | 0.0183354 | 0.02212565 | 16.5 | 5.50075 | 3.10651 | 16.5 | 5.50075 | 2.2508 | 5.50075 | 2.678655 | 4.878655 | 300 | 25 | 50 | 0.038572632 | 5208.333 | 200.899125 | 0.038572632 | 0.01833583 | 0.007662879
16.6 | 5.53412 | 12.05761 | 5.53412 | 12.05761 | 14.25761 | 300 | 25 | 50 | 0.173629584 | 5208.333 | 904.32075 | 0.173629584 | 0.01844707 | 0.02225932 | 16.6 | 5.53394 | 3.22516 | 16.6 | 5.53394 | 2.19149 | 5.53394 | 2.708325 | 4.908325 | 300 | 25 | 50 | 0.03899988 | 5208.333 | 203.124375 | 0.03899988 | 0.01844647 | 0.007663243
16.7 | 5.56731 | 12.11359 | 5.56731 | 12.11359 | 14.31359 | 300 | 25 | 50 | 0.174435696 | 5208.333 | 908.51925 | 0.174435696 | 0.0185577 | 0.0222135 | 16.7 | 5.56738 | 3.13684 | 16.7 | 5.56744 | 2.52796 | 5.56741 | 2.8324 | 5.0324 | 300 | 25 | 50 | 0.04078656 | 5208.333 | 212.43 | 0.04078656 | 0.01855803 | 0.007809724
16.8 | 5.60069 | 12.05936 | 5.60069 | 12.05936 | 14.25936 | 300 | 25 | 50 | 0.173654784 | 5208.333 | 904.452 | 0.173654784 | 0.01866897 | 0.02199745 | 16.8 | 5.60056 | 3.1848 | 16.8 | 5.60069 | 2.16149 | 5.600625 | 2.673145 | 4.873145 | 300 | 25 | 50 | 0.038493288 | 5208.333 | 200.485875 | 0.038493288 | 0.01866875 | 0.007517728
16.9 | 5.63394 | 12.3431 | 5.63394 | 12.3431 | 14.5431 | 300 | 25 | 50 | 0.17774064 | 5208.333 | 925.7325 | 0.17774064 | 0.0187798 | 0.02230276 | 16.9 | 5.63394 | 2.9374 | 16.9 | 5.63406 | 2.18153 | 5.634 | 2.559465 | 4.759465 | 300 | 25 | 50 | 0.036856296 | 5208.333 | 191.959875 | 0.036856296 | 0.01878 | 0.00729886
17 | 5.66744 | 12.26157 | 5.66744 | 12.26157 | 14.46157 | 300 | 25 | 50 | 0.176566608 | 5208.333 | 919.61775 | 0.176566608 | 0.01889147 | 0.02204663 | 17 | 5.66731 | 3.0694 | 17 | 5.66744 | 2.43583 | 5.667375 | 2.752615 | 4.952615 | 300 | 25 | 50 | 0.039637656 | 5208.333 | 206.446125 | 0.039637656 | 0.01889125 | 0.007550337
17.1 | 5.70056 | 12.23982 | 5.70056 | 12.23982 | 14.43982 | 300 | 25 | 50 | 0.176253408 | 5208.333 | 917.9865 | 0.176253408 | 0.01900187 | 0.02188558 | 17.1 | 5.70056 | 3.07082 | 17.1 | 5.70069 | 2.45487 | 5.700625 | 2.762845 | 4.962845 | 300 | 25 | 50 | 0.039784968 | 5208.333 | 207.213375 | 0.039784968 | 0.01900208 | 0.007521803
17.2 | 5.73394 | 12.2779 | 5.73394 | 12.2779 | 14.4779 | 300 | 25 | 50 | 0.17680176 | 5208.333 | 920.8425 | 0.17680176 | 0.01911313 | 0.02181555 | 17.2 | 5.734 | 3.14683 | 17.2 | 5.73413 | 2.32153 | 5.734065 | 2.73418 | 4.93418 | 300 | 25 | 50 | 0.039372192 | 5208.333 | 205.0635 | 0.039372192 | 0.01911355 | 0.007434746
17.3 | 5.76731 | 12.38208 | 5.76731 | 12.38208 | 14.58208 | 300 | 25 | 50 | 0.178301952 | 5208.333 | 928.656 | 0.178301952 | 0.01922437 | 0.0218454 | 17.3 | 5.76725 | 3.11702 | 17.3 | 5.76731 | 2.38661 | 5.76728 | 2.751815 | 4.951815 | 300 | 25 | 50 | 0.039626136 | 5208.333 | 206.386125 | 0.039626136 | 0.01922427 | 0.007418347
17.4 | 5.80069 | 12.39733 | 5.80069 | 12.39733 | 14.59733 | 300 | 25 | 50 | 0.178521552 | 5208.333 | 929.79975 | 0.178521552 | 0.01933563 | 0.0217424 | 17.4 | 5.80069 | 3.28389 | 17.4 | 5.80075 | 2.39743 | 5.80072 | 2.84066 | 5.04066 | 300 | 25 | 50 | 0.040905504 | 5208.333 | 213.0495 | 0.040905504 | 0.01933573 | 0.007507913
17.5 | 5.83406 | 12.50116 | 5.83406 | 12.50116 | 14.70116 | 300 | 25 | 50 | 0.180016704 | 5208.333 | 937.587 | 0.180016704 | 0.01944687 | 0.02177181 | 17.5 | 5.83388 | 3.24937 | 17.5 | 5.834 | 2.28393 | 5.83394 | 2.76665 | 4.96665 | 300 | 25 | 50 | 0.03983976 | 5208.333 | 207.49875 | 0.03983976 | 0.01944647 | 0.007355553
17.6 | 5.86725 | 12.83822 | 5.86725 | 12.83822 | 15.03822 | 300 | 25 | 50 | 0.184870368 | 5208.333 | 962.8665 | 0.184870368 | 0.0195575 | 0.02214499 | 17.6 | 5.86744 | 3.33959 | 17.6 | 5.86756 | 2.43037 | 5.8675 | 2.88498 | 5.08498 | 300 | 25 | 50 | 0.041543712 | 5208.333 | 216.3735 | 0.041543712 | 0.01955833 | 0.007487725
17.7 | 5.90075 | 12.82581 | 5.90075 | 12.82581 | 15.02581 | 300 | 25 | 50 | 0.184691664 | 5208.333 | 961.93575 | 0.184691664 | 0.01966917 | 0.0220011 | 17.7 | 5.90063 | 3.16764 | 17.7 | 5.90063 | 2.44606 | 5.90063 | 2.80685 | 5.00685 | 300 | 25 | 50 | 0.04041864 | 5208.333 | 210.51375 | 0.04041864 | 0.01966877 | 0.007331282
17.8 | 5.93394 | 12.86351 | 5.93394 | 12.86351 | 15.06351 | 300 | 25 | 50 | 0.185234544 | 5208.333 | 964.76325 | 0.185234544 | 0.0197798 | 0.02193294 | 17.8 | 5.93406 | 3.21664 | 17.8 | 5.93412 | 2.41403 | 5.93409 | 2.815335 | 5.015335 | 300 | 25 | 50 | 0.040540824 | 5208.333 | 211.150125 | 0.040540824 | 0.0197803 | 0.007302298
17.9 | 5.96744 | 12.85552 | 5.96744 | 12.85552 | 15.05552 | 300 | 25 | 50 | 0.185119488 | 5208.333 | 964.164 | 0.185119488 | 0.01989147 | 0.02179824 | 17.9 | 5.96719 | 3.3343 | 17.9 | 5.96738 | 2.28475 | 5.967285 | 2.809525 | 5.009525 | 300 | 25 | 50 | 0.04045716 | 5208.333 | 210.714375 | 0.04045716 | 0.01989095 | 0.007253264
18 | 6.00056 | 12.98885 | 6.00056 | 12.98885 | 15.18885 | 300 | 25 | 50 | 0.18703944 | 5208.333 | 974.16375 | 0.18703944 | 0.02000187 | 0.0218699 | 18 | 6.00075 | 3.37724 | 18 | 6.00075 | 2.53099 | 6.00075 | 2.954115 | 5.154115 | 300 | 25 | 50 | 0.042539256 | 5208.333 | 221.558625 | 0.042539256 | 0.0200025 | 0.007420998
18.1 | 6.03413 | 12.89302 | 6.03413 | 12.89302 | 15.09302 | 300 | 25 | 50 | 0.185659488 | 5208.333 | 966.9765 | 0.185659488 | 0.02011377 | 0.02161102 | 18.1 | 6.03394 | 3.4 | 18.1 | 6.03394 | 2.40862 | 6.03394 | 2.90431 | 5.10431 | 300 | 25 | 50 | 0.041822064 | 5208.333 | 217.82325 | 0.041822064 | 0.02011313 | 0.007308863
18.2 | 6.06725 | 12.97023 | 6.06725 | 12.97023 | 15.17023 | 300 | 25 | 50 | 0.186771312 | 5208.333 | 972.76725 | 0.186771312 | 0.02022417 | 0.021603 | 18.2 | 6.06738 | 3.29907 | 18.2 | 6.06738 | 2.51555 | 6.06738 | 2.90731 | 5.10731 | 300 | 25 | 50 | 0.041865264 | 5208.333 | 218.04825 | 0.041865264 | 0.0202246 | 0.007272852
18.3 | 6.10081 | 12.97943 | 6.10081 | 12.97943 | 15.17943 | 300 | 25 | 50 | 0.186903792 | 5208.333 | 973.45725 | 0.186903792 | 0.02033603 | 0.02149719 | 18.3 | 6.10063 | 3.45835 | 18.3 | 6.10069 | 2.60819 | 6.10066 | 3.03327 | 5.23327 | 300 | 25 | 50 | 0.043679088 | 5208.333 | 227.49525 | 0.043679088 | 0.02033553 | 0.007411567
18.4 | 6.13387 | 13.01333 | 6.13387 | 13.01333 | 15.21333 | 300 | 25 | 50 | 0.187391952 | 5208.333 | 975.99975 | 0.187391952 | 0.02044623 | 0.02142908 | 18.4 | 6.13394 | 3.30322 | 18.4 | 6.13406 | 2.60775 | 6.134 | 2.955485 | 5.155485 | 300 | 25 | 50 | 0.042558984 | 5208.333 | 221.661375 | 0.042558984 | 0.02044667 | 0.00726172
18.5 | 6.16744 | 13.20568 | 6.16744 | 13.20568 | 15.40568 | 300 | 25 | 50 | 0.190161792 | 5208.333 | 990.426 | 0.190161792 | 0.02055813 | 0.0215819 | 18.5 | 6.16731 | 3.42067 | 18.5 | 6.1675 | 2.64341 | 6.167405 | 3.03204 | 5.23204 | 300 | 25 | 50 | 0.043661376 | 5208.333 | 227.403 | 0.043661376 | 0.02055802 | 0.007329635
18.6 | 6.20062 | 13.174 | 6.20062 | 13.174 | 15.374 | 300 | 25 | 50 | 0.1897056 | 5208.333 | 988.05 | 0.1897056 | 0.02066873 | 0.02142227 | 18.6 | 6.20069 | 3.47184 | 18.6 | 6.20069 | 2.57183 | 6.20069 | 3.021835 | 5.221835 | 300 | 25 | 50 | 0.043514424 | 5208.333 | 226.637625 | 0.043514424 | 0.02066897 | 0.00727607
18.7 | 6.23406 | 13.38081 | 6.23406 | 13.38081 | 15.58081 | 300 | 25 | 50 | 0.192683664 | 5208.333 | 1003.56075 | 0.192683664 | 0.0207802 | 0.02159399 | 18.7 | 6.234 | 3.28385 | 18.7 | 6.23412 | 2.70726 | 6.23406 | 2.995555 | 5.195555 | 300 | 25 | 50 | 0.043135992 | 5208.333 | 224.666625 | 0.043135992 | 0.0207802 | 0.0072007
18.8 | 6.26725 | 13.4304 | 6.26725 | 13.4304 | 15.6304 | 300 | 25 | 50 | 0.19339776 | 5208.333 | 1007.28 | 0.19339776 | 0.02089083 | 0.02154799 | 18.8 | 6.26719 | 3.54686 | 18.8 | 6.26731 | 2.43499 | 6.26725 | 2.990925 | 5.190925 | 300 | 25 | 50 | 0.04306932 | 5208.333 | 224.319375 | 0.04306932 | 0.02089083 | 0.007156184
18.9 | 6.30069 | 13.48819 | 6.30069 | 13.48819 | 15.68819 | 300 | 25 | 50 | 0.194229936 | 5208.333 | 1011.61425 | 0.194229936 | 0.0210023 | 0.02151288 | 18.9 | 6.30075 | 3.44296 | 18.9 | 6.30075 | 2.60488 | 6.30075 | 3.02392 | 5.22392 | 300 | 25 | 50 | 0.043544448 | 5208.333 | 226.794 | 0.043544448 | 0.0210025 | 0.00716338
19 | 6.334 | 13.45601 | 6.334 | 13.45601 | 15.65601 | 300 | 25 | 50 | 0.193766544 | 5208.333 | 1009.20075 | 0.193766544 | 0.02111333 | 0.02135585 | 19 | 6.33394 | 3.54918 | 19 | 6.334 | 2.55286 | 6.33397 | 3.05102 | 5.25102 | 300 | 25 | 50 | 0.043934688 | 5208.333 | 228.8265 | 0.043934688 | 0.02111323 | 0.007162777
19.1 | 6.36731 | 13.58849 | 6.36731 | 13.58849 | 15.78849 | 300 | 25 | 50 | 0.195674256 | 5208.333 | 1019.13675 | 0.195674256 | 0.02122437 | 0.02142389 | 19.1 | 6.36744 | 3.40574 | 19.1 | 6.36744 | 2.51487 | 6.36744 | 2.960305 | 5.160305 | 300 | 25 | 50 | 0.042628392 | 5208.333 | 222.022875 | 0.042628392 | 0.0212248 | 0.007002035
19.2 | 6.40075 | 13.65374 | 6.40075 | 13.65374 | 15.85374 | 300 | 25 | 50 | 0.196613856 | 5208.333 | 1024.0305 | 0.196613856 | 0.02133583 | 0.02140004 | 19.2 | 6.40056 | 3.6571 | 19.2 | 6.40063 | 2.60199 | 6.400595 | 3.129545 | 5.329545 | 300 | 25 | 50 | 0.045065448 | 5208.333 | 234.715875 | 0.045065448 | 0.02133532 | 0.007194217
19.3 | 6.43394 | 13.5941 | 6.43394 | 13.5941 | 15.7941 | 300 | 25 | 50 | 0.19575504 | 5208.333 | 1019.5575 | 0.19575504 | 0.02144647 | 0.02120956 | 19.3 | 6.43413 | 3.29693 | 19.3 | 6.43413 | 2.79792 | 6.43413 | 3.047425 | 5.247425 | 300 | 25 | 50 | 0.04388292 | 5208.333 | 228.556875 | 0.04388292 | 0.0214471 | 0.007046446
19.4 | 6.4675 | 13.79447 | 6.4675 | 13.79447 | 15.99447 | 300 | 25 | 50 | 0.198640368 | 5208.333 | 1034.58525 | 0.198640368 | 0.02155833 | 0.02136718 | 19.4 | 6.46719 | 3.59186 | 19.4 | 6.46737 | 2.6155 | 6.46728 | 3.10368 | 5.30368 | 300 | 25 | 50 | 0.044692992 | 5208.333 | 232.776 | 0.044692992 | 0.0215576 | 0.007085482
19.5 | 6.50056 | 13.69197 | 6.50056 | 13.69197 | 15.89197 | 300 | 25 | 50 | 0.197164368 | 5208.333 | 1026.89775 | 0.197164368 | 0.02166853 | 0.02112228 | 19.5 | 6.50075 | 3.55337 | 19.5 | 6.50075 | 2.80997 | 6.50075 | 3.18167 | 5.38167 | 300 | 25 | 50 | 0.045816048 | 5208.333 | 238.62525 | 0.045816048 | 0.02166917 | 0.007152656
19.6 | 6.53406 | 13.96166 | 6.53406 | 13.96166 | 16.16166 | 300 | 25 | 50 | 0.201047904 | 5208.333 | 1047.1245 | 0.201047904 | 0.0217802 | 0.02137059 | 19.6 | 6.53394 | 3.59771 | 19.6 | 6.534 | 2.81111 | 6.53397 | 3.20441 | 5.40441 | 300 | 25 | 50 | 0.046143504 | 5208.333 | 240.33075 | 0.046143504 | 0.0217799 | 0.00714636
19.7 | 6.56731 | 14.07478 | 6.56731 | 14.07478 | 16.27478 | 300 | 25 | 50 | 0.202676832 | 5208.333 | 1055.6085 | 0.202676832 | 0.02189103 | 0.02141122 | 19.7 | 6.56731 | 3.72969 | 19.7 | 6.56738 | 2.63433 | 6.567345 | 3.18201 | 5.38201 | 300 | 25 | 50 | 0.045820944 | 5208.333 | 238.65075 | 0.045820944 | 0.02189115 | 0.007080573
19.8 | 6.60075 | 13.94074 | 6.60075 | 13.94074 | 16.14074 | 300 | 25 | 50 | 0.200746656 | 5208.333 | 1045.5555 | 0.200746656 | 0.0220025 | 0.0211273 | 19.8 | 6.60063 | 3.85372 | 19.8 | 6.60069 | 2.86424 | 6.60066 | 3.35898 | 5.55898 | 300 | 25 | 50 | 0.048369312 | 5208.333 | 251.9235 | 0.048369312 | 0.0220022 | 0.007276483
19.9 | 6.63394 | 14.23234 | 6.63394 | 14.23234 | 16.43234 | 300 | 25 | 50 | 0.204945696 | 5208.333 | 1067.4255 | 0.204945696 | 0.02211313 | 0.02140137 | 19.9 | 6.63394 | 3.61428 | 19.9 | 6.634 | 2.73499 | 6.63397 | 3.174635 | 5.374635 | 300 | 25 | 50 | 0.045714744 | 5208.333 | 238.097625 | 0.045714744 | 0.02211323 | 0.006999858
20 | 6.66738 | 14.15492 | 6.66738 | 14.15492 | 16.35492 | 300 | 25 | 50 | 0.203830848 | 5208.333 | 1061.619 | 0.203830848 | 0.0222246 | 0.02119371 | 20 | 6.66725 | 3.60984 | 20 | 6.66744 | 3.01265 | 6.667345 | 3.311245 | 5.511245 | 300 | 25 | 50 | 0.047681928 | 5208.333 | 248.343375 | 0.047681928 | 0.02222448 | 0.007141847
20.1 | 6.70056 | 14.11789 | 6.70056 | 14.11789 | 16.31789 | 300 | 25 | 50 | 0.203297616 | 5208.333 | 1058.84175 | 0.203297616 | 0.0223352 | 0.02104101 | 20.1 | 6.70062 | 3.79155 | 20.1 | 6.70069 | 2.8363 | 6.700655 | 3.313925 | 5.513925 | 300 | 25 | 50 | 0.04772052 | 5208.333 | 248.544375 | 0.04772052 | 0.02233552 | 0.007109799
20.2 | 6.734 | 14.34404 | 6.734 | 14.34404 | 16.54404 | 300 | 25 | 50 | 0.206554176 | 5208.333 | 1075.803 | 0.206554176 | 0.02244667 | 0.02122669 | 20.2 | 6.734 | 3.82333 | 20.2 | 6.73413 | 2.72936 | 6.734065 | 3.276345 | 5.476345 | 300 | 25 | 50 | 0.047179368 | 5208.333 | 245.725875 | 0.047179368 | 0.02244688 | 0.007026309
20.3 | 6.76731 | 14.31302 | 6.76731 | 14.31302 | 16.51302 | 300 | 25 | 50 | 0.206107488 | 5208.333 | 1073.4765 | 0.206107488 | 0.0225577 | 0.0210826 | 20.3 | 6.76719 | 3.81097 | 20.3 | 6.76731 | 2.72282 | 6.76725 | 3.266895 | 5.466895 | 300 | 25 | 50 | 0.047043288 | 5208.333 | 245.017125 | 0.047043288 | 0.0225575 | 0.006979788
20.4 | 6.80062 | 14.43416 | 6.80062 | 14.43416 | 16.63416 | 300 | 25 | 50 | 0.207851904 | 5208.333 | 1082.562 | 0.207851904 | 0.02266873 | 0.02113324 | 20.4 | 6.80075 | 3.73983 | 20.4 | 6.80088 | 3.0343 | 6.800815 | 3.387065 | 5.587065 | 300 | 25 | 50 | 0.048773736 | 5208.333 | 254.029875 | 0.048773736 | 0.02266938 | 0.007098008
20.5 | 6.834 | 14.48535 | 6.834 | 14.48535 | 16.68535 | 300 | 25 | 50 | 0.20858904 | 5208.333 | 1086.40125 | 0.20858904 | 0.02278 | 0.02109474 | 20.5 | 6.83394 | 3.61113 | 20.5 | 6.83394 | 2.80683 | 6.83394 | 3.20898 | 5.40898 | 300 | 25 | 50 | 0.046209312 | 5208.333 | 240.6735 | 0.046209312 | 0.0227798 | 0.006838454
20.6 | 6.86725 | 14.61605 | 6.86725 | 14.61605 | 16.81605 | 300 | 25 | 50 | 0.21047112 | 5208.333 | 1096.20375 | 0.21047112 | 0.02289083 | 0.02115704 | 20.6 | 6.86744 | 3.73357 | 20.6 | 6.86744 | 3.0039 | 6.86744 | 3.368735 | 5.568735 | 300 | 25 | 50 | 0.048509784 | 5208.333 | 252.655125 | 0.048509784 | 0.02289147 | 0.007006085
20.7 | 6.90075 | 14.84037 | 6.90075 | 14.84037 | 17.04037 | 300 | 25 | 50 | 0.213701328 | 5208.333 | 1113.02775 | 0.213701328 | 0.0230025 | 0.02133519 | 20.7 | 6.90056 | 3.91923 | 20.7 | 6.90063 | 2.81448 | 6.900595 | 3.366855 | 5.566855 | 300 | 25 | 50 | 0.048482712 | 5208.333 | 252.514125 | 0.048482712 | 0.02300198 | 0.00697007
20.8 | 6.934 | 14.76724 | 6.934 | 14.76724 | 16.96724 | 300 | 25 | 50 | 0.212648256 | 5208.333 | 1107.543 | 0.212648256 | 0.02311333 | 0.02114176 | 20.8 | 6.93406 | 3.74877 | 20.8 | 6.93419 | 2.884 | 6.934125 | 3.316385 | 5.516385 | 300 | 25 | 50 | 0.047755944 | 5208.333 | 248.728875 | 0.047755944 | 0.02311375 | 0.00687348
20.9 | 6.96744 | 14.77318 | 6.96744 | 14.77318 | 16.97318 | 300 | 25 | 50 | 0.212733792 | 5208.333 | 1107.9885 | 0.212733792 | 0.0232248 | 0.02104766 | 20.9 | 6.96719 | 3.81786 | 20.9 | 6.96731 | 2.78831 | 6.96725 | 3.303085 | 5.503085 | 300 | 25 | 50 | 0.047564424 | 5208.333 | 247.731375 | 0.047564424 | 0.02322417 | 0.006824307
21 | 7.00056 | 14.82499 | 7.00056 | 14.82499 | 17.02499 | 300 | 25 | 50 | 0.213479856 | 5208.333 | 1111.87425 | 0.213479856 | 0.0233352 | 0.02101202 | 21 | 7.00075 | 3.70788 | 21 | 7.00075 | 2.81828 | 7.00075 | 3.26308 | 5.46308 | 300 | 25 | 50 | 0.046988352 | 5208.333 | 244.731 | 0.046988352 | 0.02333583 | 0.006742279
21.1 | 7.03413 | 14.89707 | 7.03413 | 14.89707 | 17.09707 | 300 | 25 | 50 | 0.214517808 | 5208.333 | 1117.28025 | 0.214517808 | 0.0234471 | 0.02100028 | 21.1 | 7.03394 | 4.09134 | 21.1 | 7.03394 | 2.92042 | 7.03394 | 3.50588 | 5.70588 | 300 | 25 | 50 | 0.050484672 | 5208.333 | 262.941 | 0.050484672 | 0.02344647 | 0.007008704
21.2 | 7.06725 | 14.89111 | 7.06725 | 14.89111 | 17.09111 | 300 | 25 | 50 | 0.214431984 | 5208.333 | 1116.83325 | 0.214431984 | 0.0235575 | 0.02089458 | 21.2 | 7.06737 | 3.95634 | 21.2 | 7.06744 | 2.92249 | 7.067405 | 3.439415 | 5.639415 | 300 | 25 | 50 | 0.049527576 | 5208.333 | 257.956125 | 0.049527576 | 0.02355802 | 0.006894263
21.3 | 7.10075 | 15.04978 | 7.10075 | 15.04978 | 17.24978 | 300 | 25 | 50 | 0.216716832 | 5208.333 | 1128.7335 | 0.216716832 | 0.02366917 | 0.02098906 | 21.3 | 7.10063 | 3.9136 | 21.3 | 7.10063 | 2.77966 | 7.10063 | 3.34663 | 5.54663 | 300 | 25 | 50 | 0.048191472 | 5208.333 | 250.99725 | 0.048191472 | 0.02366877 | 0.006749103
21.4 | 7.13394 | 15.08318 | 7.13394 | 15.08318 | 17.28318 | 300 | 25 | 50 | 0.217197792 | 5208.333 | 1131.2385 | 0.217197792 | 0.0237798 | 0.02093187 | 21.4 | 7.134 | 4.01607 | 21.4 | 7.13406 | 2.89705 | 7.13403 | 3.45656 | 5.65656 | 300 | 25 | 50 | 0.049774464 | 5208.333 | 259.242 | 0.049774464 | 0.0237801 | 0.006850641
21.5 | 7.1675 | 15.18217 | 7.1675 | 15.18217 | 17.38217 | 300 | 25 | 50 | 0.218623248 | 5208.333 | 1138.66275 | 0.218623248 | 0.02389167 | 0.02095318 | 21.5 | 7.16731 | 3.93541 | 21.5 | 7.16744 | 2.92615 | 7.167375 | 3.43078 | 5.63078 | 300 | 25 | 50 | 0.049403232 | 5208.333 | 257.3085 | 0.049403232 | 0.02389125 | 0.006787693
21.6 | 7.20063 | 15.20168 | 7.20063 | 15.20168 | 17.40168 | 300 | 25 | 50 | 0.218904192 | 5208.333 | 1140.126 | 0.218904192 | 0.0240021 | 0.02088019 | 21.6 | 7.20063 | 3.92236 | 21.6 | 7.20069 | 3.14554 | 7.20066 | 3.53395 | 5.73395 | 300 | 25 | 50 | 0.05088888 | 5208.333 | 265.04625 | 0.05088888 | 0.0240022 | 0.006880109
21.7 | 7.234 | 15.48224 | 7.234 | 15.48224 | 17.68224 | 300 | 25 | 50 | 0.222944256 | 5208.333 | 1161.168 | 0.222944256 | 0.02411333 | 0.02111896 | 21.7 | 7.234 | 3.87715 | 21.7 | 7.23419 | 2.74312 | 7.234095 | 3.310135 | 5.510135 | 300 | 25 | 50 | 0.047665944 | 5208.333 | 248.260125 | 0.047665944 | 0.02411365 | 0.006580998
21.8 | 7.26725 | 15.17478 | 7.26725 | 15.17478 | 17.37478 | 300 | 25 | 50 | 0.218516832 | 5208.333 | 1138.1085 | 0.218516832 | 0.02422417 | 0.0206568 | 21.8 | 7.26725 | 4.02065 | 21.8 | 7.26725 | 3.0022 | 7.26725 | 3.511425 | 5.711425 | 300 | 25 | 50 | 0.05056452 | 5208.333 | 263.356875 | 0.05056452 | 0.02422417 | 0.006790287
21.9 | 7.30075 | 15.44988 | 7.30075 | 15.44988 | 17.64988 | 300 | 25 | 50 | 0.222478272 | 5208.333 | 1158.741 | 0.222478272 | 0.02433583 | 0.02088758 | 21.9 | 7.30069 | 4.03833 | 21.9 | 7.30081 | 3.01134 | 7.30075 | 3.524835 | 5.724835 | 300 | 25 | 50 | 0.050757624 | 5208.333 | 264.362625 | 0.050757624 | 0.02433583 | 0.006774999
22 | 7.334 | 15.31774 | 7.334 | 15.31774 | 17.51774 | 300 | 25 | 50 | 0.220575456 | 5208.333 | 1148.8305 | 0.220575456 | 0.02444667 | 0.02063721 | 22 | 7.33394 | 4.0044 | 22 | 7.334 | 2.94436 | 7.33397 | 3.47438 | 5.67438 | 300 | 25 | 50 | 0.050031072 | 5208.333 | 260.5785 | 0.050031072 | 0.02444657 | 0.006684871
22.1 | 7.36725 | 15.63805 | 7.36725 | 15.63805 | 17.83805 | 300 | 25 | 50 | 0.22518792 | 5208.333 | 1172.85375 | 0.22518792 | 0.0245575 | 0.02091971 | 22.1 | 7.36744 | 4.08258 | 22.1 | 7.36744 | 3.14067 | 7.36744 | 3.611625 | 5.811625 | 300 | 25 | 50 | 0.0520074 | 5208.333 | 270.871875 | 0.0520074 | 0.02455813 | 0.006815453
22.2 | 7.40075 | 15.59323 | 7.40075 | 15.59323 | 17.79323 | 300 | 25 | 50 | 0.224542512 | 5208.333 | 1169.49225 | 0.224542512 | 0.02466917 | 0.02077269 | 22.2 | 7.40062 | 4.15401 | 22.2 | 7.40062 | 3.05175 | 7.40062 | 3.60288 | 5.80288 | 300 | 25 | 50 | 0.051881472 | 5208.333 | 270.216 | 0.051881472 | 0.02466873 | 0.006774687
22.3 | 7.434 | 15.65345 | 7.434 | 15.65345 | 17.85345 | 300 | 25 | 50 | 0.22540968 | 5208.333 | 1174.00875 | 0.22540968 | 0.02478 | 0.02074977 | 22.3 | 7.43406 | 4.04009 | 22.3 | 7.43412 | 3.00968 | 7.43409 | 3.524885 | 5.724885 | 300 | 25 | 50 | 0.050758344 | 5208.333 | 264.366375 | 0.050758344 | 0.0247803 | 0.006653539
22.4 | 7.46744 | 15.94029 | 7.46744 | 15.94029 | 18.14029 | 300 | 25 | 50 | 0.229540176 | 5208.333 | 1195.52175 | 0.229540176 | 0.02489147 | 0.02098873 | 22.4 | 7.46719 | 3.9674 | 22.4 | 7.46738 | 2.82853 | 7.467285 | 3.397965 | 5.597965 | 300 | 25 | 50 | 0.048930696 | 5208.333 | 254.847375 | 0.048930696 | 0.02489095 | 0.006477109
22.5 | 7.50063 | 15.79672 | 7.50063 | 15.79672 | 17.99672 | 300 | 25 | 50 | 0.227472768 | 5208.333 | 1184.754 | 0.227472768 | 0.0250021 | 0.02073048 | 22.5 | 7.50075 | 4.24504 | 22.5 | 7.50075 | 3.04307 | 7.50075 | 3.644055 | 5.844055 | 300 | 25 | 50 | 0.052474392 | 5208.333 | 273.304125 | 0.052474392 | 0.0250025 | 0.006731678
22.6 | 7.53406 | 15.92867 | 7.53406 | 15.92867 | 18.12867 | 300 | 25 | 50 | 0.229372848 | 5208.333 | 1194.65025 | 0.229372848 | 0.02511353 | 0.02078981 | 22.6 | 7.534 | 4.04268 | 22.6 | 7.534 | 3.0247 | 7.534 | 3.53369 | 5.73369 | 300 | 25 | 50 | 0.050885136 | 5208.333 | 265.02675 | 0.050885136 | 0.02511333 | 0.006575402
22.7 | 7.56725 | 16.03999 | 7.56725 | 16.03999 | 18.23999 | 300 | 25 | 50 | 0.230975856 | 5208.333 | 1202.99925 | 0.230975856 | 0.02522417 | 0.02082573 | 22.7 | 7.56731 | 4.36434 | 22.7 | 7.56744 | 3.12961 | 7.567375 | 3.746975 | 5.946975 | 300 | 25 | 50 | 0.05395644 | 5208.333 | 281.023125 | 0.05395644 | 0.02522458 | 0.006789919
22.8 | 7.60075 | 15.94804 | 7.60075 | 15.94804 | 18.14804 | 300 | 25 | 50 | 0.229651776 | 5208.333 | 1196.103 | 0.229651776 | 0.02533583 | 0.02062942 | 22.8 | 7.60063 | 4.1239 | 22.8 | 7.60069 | 3.3792 | 7.60066 | 3.75155 | 5.95155 | 300 | 25 | 50 | 0.05402232 | 5208.333 | 281.36625 | 0.05402232 | 0.02533553 | 0.006765385
22.9 | 7.63394 | 15.9865 | 7.63394 | 15.9865 | 18.1865 | 300 | 25 | 50 | 0.2302056 | 5208.333 | 1198.9875 | 0.2302056 | 0.02544647 | 0.02058326 | 22.9 | 7.634 | 4.33675 | 22.9 | 7.634 | 3.22843 | 7.634 | 3.78259 | 5.98259 | 300 | 25 | 50 | 0.054469296 | 5208.333 | 283.69425 | 0.054469296 | 0.02544667 | 0.006770969
23 | 7.6675 | 16.4277 | 7.6675 | 16.4277 | 18.6277 | 300 | 25 | 50 | 0.23655888 | 5208.333 | 1232.0775 | 0.23655888 | 0.02555833 | 0.02099033 | 23 | 7.66731 | 4.29946 | 23 | 7.66744 | 3.29584 | 7.667375 | 3.79765 | 5.99765 | 300 | 25 | 50 | 0.05468616 | 5208.333 | 284.82375 | 0.05468616 | 0.02555792 | 0.006758466
23.1 | 7.70069 | 16.10572 | 7.70069 | 16.10572 | 18.30572 | 300 | 25 | 50 | 0.231922368 | 5208.333 | 1207.929 | 0.231922368 | 0.02566897 | 0.0205386 | 23.1 | 7.70056 | 4.34284 | 23.1 | 7.70075 | 3.52234 | 7.700655 | 3.93259 | 6.13259 | 300 | 25 | 50 | 0.056629296 | 5208.333 | 294.94425 | 0.056629296 | 0.02566885 | 0.006880659
23.2 | 7.73394 | 16.07831 | 7.73394 | 16.07831 | 18.27831 | 300 | 25 | 50 | 0.231527664 | 5208.333 | 1205.87325 | 0.231527664 | 0.0257798 | 0.02041968 | 23.2 | 7.734 | 4.54566 | 23.2 | 7.73412 | 3.31317 | 7.73406 | 3.929415 | 6.129415 | 300 | 25 | 50 | 0.056583576 | 5208.333 | 294.706125 | 0.056583576 | 0.0257802 | 0.006847393
23.3 | 7.76725 | 16.14918 | 7.76725 | 16.14918 | 18.34918 | 300 | 25 | 50 | 0.232548192 | 5208.333 | 1211.1885 | 0.232548192 | 0.02589083 | 0.02041095 | 23.3 | 7.76725 | 4.28401 | 23.3 | 7.76731 | 3.19563 | 7.76728 | 3.73982 | 5.93982 | 300 | 25 | 50 | 0.053853408 | 5208.333 | 280.4865 | 0.053853408 | 0.02589093 | 0.006607209
23.4 | 7.80063 | 16.27971 | 7.80063 | 16.27971 | 18.47971 | 300 | 25 | 50 | 0.234427824 | 5208.333 | 1220.97825 | 0.234427824 | 0.0260021 | 0.02046818 | 23.4 | 7.80069 | 4.56151 | 23.4 | 7.80081 | 3.20593 | 7.80075 | 3.88372 | 6.08372 | 300 | 25 | 50 | 0.055925568 | 5208.333 | 291.279 | 0.055925568 | 0.0260025 | 0.006738242
23.5 | 7.83406 | 16.44611 | 7.83406 | 16.44611 | 18.64611 | 300 | 25 | 50 | 0.236823984 | 5208.333 | 1233.45825 | 0.236823984 | 0.02611353 | 0.02056435 | 23.5 | 7.83394 | 4.30827 | 23.5 | 7.834 | 3.10884 | 7.83397 | 3.708555 | 5.908555 | 300 | 25 | 50 | 0.053403192 | 5208.333 | 278.141625 | 0.053403192 | 0.02611323 | 0.006516481
23.6 | 7.86731 | 16.52211 | 7.86731 | 16.52211 | 18.72211 | 300 | 25 | 50 | 0.237918384 | 5208.333 | 1239.15825 | 0.237918384 | 0.02622437 | 0.02056091 | 23.6 | 7.86744 | 4.5185 | 23.6 | 7.8675 | 3.13684 | 7.86747 | 3.82767 | 6.02767 | 300 | 25 | 50 | 0.055118448 | 5208.333 | 287.07525 | 0.055118448 | 0.0262249 | 0.006619545
23.7 | 7.90075 | 16.80207 | 7.90075 | 16.80207 | 19.00207 | 300 | 25 | 50 | 0.241949808 | 5208.333 | 1260.15525 | 0.241949808 | 0.02633583 | 0.02078004 | 23.7 | 7.90063 | 4.38911 | 23.7 | 7.90056 | 3.20907 | 7.900595 | 3.79909 | 5.99909 | 300 | 25 | 50 | 0.054706896 | 5208.333 | 284.93175 | 0.054706896 | 0.02633532 | 0.006560536
23.8 | 7.934 | 16.59807 | 7.934 | 16.59807 | 18.79807 | 300 | 25 | 50 | 0.239012208 | 5208.333 | 1244.85525 | 0.239012208 | 0.02644667 | 0.0204708 | 23.8 | 7.93412 | 4.52542 | 23.8 | 7.93412 | 3.36984 | 7.93412 | 3.94763 | 6.14763 | 300 | 25 | 50 | 0.056845872 | 5208.333 | 296.07225 | 0.056845872 | 0.02644707 | 0.00669457
23.9 | 7.96744 | 16.67018 | 7.96744 | 16.67018 | 18.87018 | 300 | 25 | 50 | 0.240050592 | 5208.333 | 1250.2635 | 0.240050592 | 0.02655813 | 0.02046308 | 23.9 | 7.96719 | 4.51309 | 23.9 | 7.96738 | 3.30421 | 7.967285 | 3.90865 | 6.10865 | 300 | 25 | 50 | 0.05628456 | 5208.333 | 293.14875 | 0.05628456 | 0.02655762 | 0.006624432
24 | 8.00063 | 16.73711 | 8.00063 | 16.73711 | 18.93711 | 300 | 25 | 50 | 0.241014384 | 5208.333 | 1255.28325 | 0.241014384 | 0.02666877 | 0.02045047 | 24 | 8.00075 | 4.43026 | 24 | 8.00075 | 3.39734 | 8.00075 | 3.9138 | 6.1138 | 300 | 25 | 50 | 0.05635872 | 5208.333 | 293.535 | 0.05635872 | 0.02666917 | 0.006602285
24.1 | 8.03413 | 16.79352 | 8.03413 | 16.79352 | 18.99352 | 300 | 25 | 50 | 0.241826688 | 5208.333 | 1259.514 | 0.241826688 | 0.02678043 | 0.02042586 | 24.1 | 8.03394 | 4.41013 | 24.1 | 8.03394 | 3.19846 | 8.03394 | 3.804295 | 6.004295 | 300 | 25 | 50 | 0.054781848 | 5208.333 | 285.322125 | 0.054781848 | 0.0267798 | 0.006457244
24.2 | 8.06725 | 16.77983 | 8.06725 | 16.77983 | 18.97983 | 300 | 25 | 50 | 0.241629552 | 5208.333 | 1258.48725 | 0.241629552 | 0.02689083 | 0.02032734 | 24.2 | 8.06731 | 4.52184 | 24.2 | 8.06744 | 3.38067 | 8.067375 | 3.951255 | 6.151255 | 300 | 25 | 50 | 0.056898072 | 5208.333 | 296.344125 | 0.056898072 | 0.02689125 | 0.006587873
24.3 | 8.10081 | 16.69091 | 8.10081 | 16.69091 | 18.89091 | 300 | 25 | 50 | 0.240349104 | 5208.333 | 1251.81825 | 0.240349104 | 0.0270027 | 0.02014829 | 24.3 | 8.10063 | 4.37691 | 24.3 | 8.10063 | 3.25825 | 8.10063 | 3.81758 | 6.01758 | 300 | 25 | 50 | 0.054973152 | 5208.333 | 286.3185 | 0.054973152 | 0.0270021 | 0.006418253
24.4 | 8.13394 | 16.98683 | 8.13394 | 16.98683 | 19.18683 | 300 | 25 | 50 | 0.244610352 | 5208.333 | 1274.01225 | 0.244610352 | 0.02711313 | 0.02038055 | 24.4 | 8.134 | 4.50147 | 24.4 | 8.134 | 3.53691 | 8.134 | 4.01919 | 6.21919 | 300 | 25 | 50 | 0.057876336 | 5208.333 | 301.43925 | 0.057876336 | 0.02711333 | 0.006606073
24.5 | 8.16744 | 16.81231 | 8.16744 | 16.81231 | 19.01231 | 300 | 25 | 50 | 0.242097264 | 5208.333 | 1260.92325 | 0.242097264 | 0.0272248 | 0.02011234 | 24.5 | 8.16731 | 4.47648 | 24.5 | 8.16744 | 3.40466 | 8.167375 | 3.94057 | 6.14057 | 300 | 25 | 50 | 0.056744208 | 5208.333 | 295.54275 | 0.056744208 | 0.02722458 | 0.006495909
24.6 | 8.20063 | 16.98164 | 8.20063 | 16.98164 | 19.18164 | 300 | 25 | 50 | 0.244535616 | 5208.333 | 1273.623 | 0.244535616 | 0.02733543 | 0.02020935 | 24.6 | 8.20063 | 4.5342 | 24.6 | 8.20063 | 3.39885 | 8.20063 | 3.966525 | 6.166525 | 300 | 25 | 50 | 0.05711796 | 5208.333 | 297.489375 | 0.05711796 | 0.02733543 | 0.006496913
24.7 | 8.234 | 17.19738 | 8.234 | 17.19738 | 19.39738 | 300 | 25 | 50 | 0.247642272 | 5208.333 | 1289.8035 | 0.247642272 | 0.02744667 | 0.02035382 | 24.7 | 8.23406 | 4.6383 | 24.7 | 8.23413 | 3.40834 | 8.234095 | 4.02332 | 6.22332 | 300 | 25 | 50 | 0.057935808 | 5208.333 | 301.749 | 0.057935808 | 0.02744698 | 0.006530103
24.8 | 8.26731 | 17.16668 | 8.26731 | 17.16668 | 19.36668 | 300 | 25 | 50 | 0.247200192 | 5208.333 | 1287.501 | 0.247200192 | 0.0275577 | 0.02023973 | 24.8 | 8.26725 | 4.62352 | 24.8 | 8.26731 | 3.30903 | 8.26728 | 3.966275 | 6.166275 | 300 | 25 | 50 | 0.05711436 | 5208.333 | 297.470625 | 0.05711436 | 0.0275576 | 0.006444274
24.9 | 8.30069 | 17.17818 | 8.30069 | 17.17818 | 19.37818 | 300 | 25 | 50 | 0.247365792 | 5208.333 | 1288.3635 | 0.247365792 | 0.02766897 | 0.02017031 | 24.9 | 8.30069 | 4.53703 | 24.9 | 8.30075 | 3.49758 | 8.30072 | 4.017305 | 6.217305 | 300 | 25 | 50 | 0.057849192 | 5208.333 | 301.297875 | 0.057849192 | 0.02766907 | 0.006471428
25 | 8.334 | 17.24236 | 8.334 | 17.24236 | 19.44236 | 300 | 25 | 50 | 0.248289984 | 5208.333 | 1293.177 | 0.248289984 | 0.02778 | 0.02015623 | 25 | 8.33394 | 4.56431 | 25 | 8.334 | 3.43795 | 8.33397 | 4.00113 | 6.20113 | 300 | 25 | 50 | 0.057616272 | 5208.333 | 300.08475 | 0.057616272 | 0.0277799 | 0.00642884
25.1 | 8.36731 | 17.39061 | 8.36731 | 17.39061 | 19.59061 | 300 | 25 | 50 | 0.250424784 | 5208.333 | 1304.29575 | 0.250424784 | 0.02789103 | 0.02022907 | 25.1 | 8.36744 | 4.65887 | 25.1 | 8.3675 | 3.3946 | 8.36747 | 4.026735 | 6.226735 | 300 | 25 | 50 | 0.057984984 | 5208.333 | 302.005125 | 0.057984984 | 0.02789157 | 0.006429541
25.2 | 8.40069 | 17.21792 | 8.40069 | 17.21792 | 19.41792 | 300 | 25 | 50 | 0.247938048 | 5208.333 | 1291.344 | 0.247938048 | 0.0280023 | 0.01997108 | 25.2 | 8.40069 | 4.61508 | 25.2 | 8.40062 | 3.40207 | 8.400655 | 4.008575 | 6.208575 | 300 | 25 | 50 | 0.05772348 | 5208.333 | 300.643125 | 0.05772348 | 0.02800218 | 0.006385465
25.3 | 8.434 | 17.5188 | 8.434 | 17.5188 | 19.7188 | 300 | 25 | 50 | 0.25227072 | 5208.333 | 1313.91 | 0.25227072 | 0.02811333 | 0.02020043 | 25.3 | 8.43406 | 4.69689 | 25.3 | 8.43412 | 3.44269 | 8.43409 | 4.06979 | 6.26979 | 300 | 25 | 50 | 0.058604976 | 5208.333 | 305.23425 | 0.058604976 | 0.02811363 | 0.006422861
25.4 | 8.46744 | 17.38127 | 8.46744 | 17.38127 | 19.58127 | 300 | 25 | 50 | 0.250290288 | 5208.333 | 1303.59525 | 0.250290288 | 0.0282248 | 0.01998032 | 25.4 | 8.46719 | 4.75401 | 25.4 | 8.46738 | 3.32411 | 8.467285 | 4.03906 | 6.23906 | 300 | 25 | 50 | 0.058162464 | 5208.333 | 302.9295 | 0.058162464 | 0.02822428 | 0.006366324
25.5 | 8.50056 | 17.6078 | 8.50056 | 17.6078 | 19.8078 | 300 | 25 | 50 | 0.25355232 | 5208.333 | 1320.585 | 0.25355232 | 0.0283352 | 0.02013272 | 25.5 | 8.50075 | 4.70594 | 25.5 | 8.50075 | 3.25635 | 8.50075 | 3.981145 | 6.181145 | 300 | 25 | 50 | 0.057328488 | 5208.333 | 298.585875 | 0.057328488 | 0.02833583 | 0.006282398
25.6 | 8.53406 | 17.59631 | 8.53406 | 17.59631 | 19.79631 | 300 | 25 | 50 | 0.253386864 | 5208.333 | 1319.72325 | 0.253386864 | 0.02844687 | 0.02004206 | 25.6 | 8.53394 | 4.63899 | 25.6 | 8.53394 | 3.54483 | 8.53394 | 4.09191 | 6.29191 | 300 | 25 | 50 | 0.058923504 | 5208.333 | 306.89325 | 0.058923504 | 0.02844647 | 0.006370106
25.7 | 8.56731 | 17.5289 | 8.56731 | 17.5289 | 19.7289 | 300 | 25 | 50 | 0.25241616 | 5208.333 | 1314.6675 | 0.25241616 | 0.0285577 | 0.01989629 | 25.7 | 8.56731 | 4.78348 | 25.7 | 8.56744 | 3.47894 | 8.567375 | 4.13121 | 6.33121 | 300 | 25 | 50 | 0.059489424 | 5208.333 | 309.84075 | 0.059489424 | 0.02855792 | 0.006384879
25.8 | 8.60075 | 17.6291 | 8.60075 | 17.6291 | 19.8291 | 300 | 25 | 50 | 0.25385904 | 5208.333 | 1322.1825 | 0.25385904 | 0.02866917 | 0.01991959 | 25.8 | 8.60063 | 4.8968 | 25.8 | 8.60069 | 3.62104 | 8.60066 | 4.25892 | 6.45892 | 300 | 25 | 50 | 0.061328448 | 5208.333 | 319.419 | 0.061328448 | 0.02866887 | 0.006488464
25.9 | 8.63394 | 17.64951 | 8.63394 | 17.64951 | 19.84951 | 300 | 25 | 50 | 0.254152944 | 5208.333 | 1323.71325 | 0.254152944 | 0.0287798 | 0.01986344 | 25.9 | 8.634 | 4.69837 | 25.9 | 8.63406 | 3.48463 | 8.63403 | 4.0915 | 6.2915 | 300 | 25 | 50 | 0.0589176 | 5208.333 | 306.8625 | 0.0589176 | 0.0287801 | 0.00629585
26 | 8.66738 | 17.87173 | 8.66738 | 17.87173 | 20.07173 | 300 | 25 | 50 | 0.257352912 | 5208.333 | 1340.37975 | 0.257352912 | 0.02889127 | 0.02000832 | 26 | 8.66731 | 4.83552 | 26 | 8.66744 | 3.40781 | 8.667375 | 4.121665 | 6.321665 | 300 | 25 | 50 | 0.059351976 | 5208.333 | 309.124875 | 0.059351976 | 0.02889125 | 0.006301699
26.1 | 8.70063 | 17.8188 | 8.70063 | 17.8188 | 20.0188 | 300 | 25 | 50 | 0.25659072 | 5208.333 | 1336.41 | 0.25659072 | 0.0290021 | 0.0198793 | 26.1 | 8.70063 | 4.80649 | 26.1 | 8.70069 | 3.53526 | 8.70066 | 4.170875 | 6.370875 | 300 | 25 | 50 | 0.0600606 | 5208.333 | 312.815625 | 0.0600606 | 0.0290022 | 0.006326458
26.2 | 8.734 | 17.95046 | 8.734 | 17.95046 | 20.15046 | 300 | 25 | 50 | 0.258486624 | 5208.333 | 1346.2845 | 0.258486624 | 0.02911333 | 0.01993359 | 26.2 | 8.734 | 4.80953 | 26.2 | 8.73413 | 3.64087 | 8.734065 | 4.2252 | 6.4252 | 300 | 25 | 50 | 0.06084288 | 5208.333 | 316.89 | 0.06084288 | 0.02911355 | 0.006356001
26.3 | 8.76731 | 17.95158 | 8.76731 | 17.95158 | 20.15158 | 300 | 25 | 50 | 0.258502752 | 5208.333 | 1346.3685 | 0.258502752 | 0.02922437 | 0.01985896 | 26.3 | 8.76719 | 4.838 | 26.3 | 8.76731 | 3.46052 | 8.76725 | 4.14926 | 6.34926 | 300 | 25 | 50 | 0.059749344 | 5208.333 | 311.1945 | 0.059749344 | 0.02922417 | 0.006257105
26.4 | 8.80063 | 18.06174 | 8.80063 | 18.06174 | 20.26174 | 300 | 25 | 50 | 0.260089056 | 5208.333 | 1354.6305 | 0.260089056 | 0.02933543 | 0.01989192 | 26.4 | 8.80069 | 4.78788 | 26.4 | 8.80075 | 3.58871 | 8.80072 | 4.188295 | 6.388295 | 300 | 25 | 50 | 0.060311448 | 5208.333 | 314.122125 | 0.060311448 | 0.02933573 | 0.006271631
26.5 | 8.834 | 18.0226 | 8.834 | 18.0226 | 20.2226 | 300 | 25 | 50 | 0.25952544 | 5208.333 | 1351.695 | 0.25952544 | 0.02944667 | 0.0197785 | 26.5 | 8.83388 | 4.73438 | 26.5 | 8.834 | 3.58019 | 8.83394 | 4.157285 | 6.357285 | 300 | 25 | 50 | 0.059864904 | 5208.333 | 311.796375 | 0.059864904 | 0.02944647 | 0.006217717
26.6 | 8.86731 | 18.11171 | 8.86731 | 18.11171 | 20.31171 | 300 | 25 | 50 | 0.260808624 | 5208.333 | 1358.37825 | 0.260808624 | 0.0295577 | 0.01979103 | 26.6 | 8.8675 | 4.94831 | 26.6 | 8.8675 | 3.40942 | 8.8675 | 4.178865 | 6.378865 | 300 | 25 | 50 | 0.060175656 | 5208.333 | 313.414875 | 0.060175656 | 0.02955833 | 0.006215212
26.7 | 8.90081 | 17.94311 | 8.90081 | 17.94311 | 20.14311 | 300 | 25 | 50 | 0.258380784 | 5208.333 | 1345.73325 | 0.258380784 | 0.02966937 | 0.01955288 | 26.7 | 8.90056 | 4.96205 | 26.7 | 8.90063 | 3.57295 | 8.900595 | 4.2675 | 6.4675 | 300 | 25 | 50 | 0.061452 | 5208.333 | 320.0625 | 0.061452 | 0.02966865 | 0.006278142
26.8 | 8.93394 | 18.22944 | 8.93394 | 18.22944 | 20.42944 | 300 | 25 | 50 | 0.262503936 | 5208.333 | 1367.208 | 0.262503936 | 0.0297798 | 0.01975728 | 26.8 | 8.93406 | 4.88894 | 26.8 | 8.93412 | 3.812 | 8.93409 | 4.35047 | 6.55047 | 300 | 25 | 50 | 0.062646768 | 5208.333 | 326.28525 | 0.062646768 | 0.0297803 | 0.006334843
26.9 | 8.96744 | 18.1756 | 8.96744 | 18.1756 | 20.3756 | 300 | 25 | 50 | 0.26172864 | 5208.333 | 1363.17 | 0.26172864 | 0.02989147 | 0.0196316 | 26.9 | 8.96719 | 4.95216 | 26.9 | 8.96731 | 3.61787 | 8.96725 | 4.285015 | 6.485015 | 300 | 25 | 50 | 0.061704216 | 5208.333 | 321.376125 | 0.061704216 | 0.02989083 | 0.006248351
27 | 9.00063 | 18.43091 | 9.00063 | 18.43091 | 20.63091 | 300 | 25 | 50 | 0.265405104 | 5208.333 | 1382.31825 | 0.265405104 | 0.0300021 | 0.01980429 | 27 | 9.00075 | 4.95676 | 27 | 9.00075 | 3.75979 | 9.00075 | 4.358275 | 6.558275 | 300 | 25 | 50 | 0.06275916 | 5208.333 | 326.870625 | 0.06275916 | 0.0300025 | 0.006295419
27.1 | 9.03413 | 18.32948 | 9.03413 | 18.32948 | 20.52948 | 300 | 25 | 50 | 0.263944512 | 5208.333 | 1374.711 | 0.263944512 | 0.03011377 | 0.01963384 | 27.1 | 9.03388 | 5.05879 | 27.1 | 9.034 | 3.61072 | 9.03394 | 4.334755 | 6.534755 | 300 | 25 | 50 | 0.062420472 | 5208.333 | 325.106625 | 0.062420472 | 0.03011313 | 0.006249796
27.2 | 9.06731 | 18.52073 | 9.06731 | 18.52073 | 20.72073 | 300 | 25 | 50 | 0.266698512 | 5208.333 | 1389.05475 | 0.266698512 | 0.03022437 | 0.01974424 | 27.2 | 9.06738 | 4.94879 | 27.2 | 9.06738 | 3.55921 | 9.06738 | 4.254 | 6.454 | 300 | 25 | 50 | 0.0612576 | 5208.333 | 319.05 | 0.0612576 | 0.0302246 | 0.006149799
27.3 | 9.10075 | 18.36745 | 9.10075 | 18.36745 | 20.56745 | 300 | 25 | 50 | 0.26449128 | 5208.333 | 1377.55875 | 0.26449128 | 0.03033583 | 0.01952617 | 27.3 | 9.10063 | 4.90877 | 27.3 | 9.10069 | 3.66396 | 9.10066 | 4.286365 | 6.486365 | 300 | 25 | 50 | 0.061723656 | 5208.333 | 321.477375 | 0.061723656 | 0.03033553 | 0.006158036
27.4 | 9.13394 | 18.37939 | 9.13394 | 18.37939 | 20.57939 | 300 | 25 | 50 | 0.264663216 | 5208.333 | 1378.45425 | 0.264663216 | 0.03044647 | 0.01946651 | 27.4 | 9.134 | 4.91 | 27.4 | 9.134 | 3.69489 | 9.134 | 4.302445 | 6.502445 | 300 | 25 | 50 | 0.061955208 | 5208.333 | 322.683375 | 0.061955208 | 0.03044667 | 0.006150769
27.5 | 9.16744 | 18.66496 | 9.16744 | 18.66496 | 20.86496 | 300 | 25 | 50 | 0.268775424 | 5208.333 | 1399.872 | 0.268775424 | 0.03055813 | 0.01966451 | 27.5 | 9.16731 | 5.06189 | 27.5 | 9.16744 | 3.81209 | 9.167375 | 4.43699 | 6.63699 | 300 | 25 | 50 | 0.063892656 | 5208.333 | 332.77425 | 0.063892656 | 0.03055792 | 0.006255181
27.6 | 9.20063 | 18.68651 | 9.20063 | 18.68651 | 20.88651 | 300 | 25 | 50 | 0.269085744 | 5208.333 | 1401.48825 | 0.269085744 | 0.03066877 | 0.01961381 | 27.6 | 9.20063 | 5.09833 | 27.6 | 9.20069 | 3.67599 | 9.20066 | 4.38716 | 6.58716 | 300 | 25 | 50 | 0.063175104 | 5208.333 | 329.037 | 0.063175104 | 0.03066887 | 0.006185759
27.7 | 9.234 | 18.78779 | 9.234 | 18.78779 | 20.98779 | 300 | 25 | 50 | 0.270544176 | 5208.333 | 1409.08425 | 0.270544176 | 0.03078 | 0.0196377 | 27.7 | 9.23406 | 4.94579 | 27.7 | 9.23413 | 3.88534 | 9.234095 | 4.415565 | 6.615565 | 300 | 25 | 50 | 0.063584136 | 5208.333 | 331.167375 | 0.063584136 | 0.03078032 | 0.006189939
27.8 | 9.26731 | 18.66687 | 9.26731 | 18.66687 | 20.86687 | 300 | 25 | 50 | 0.268802928 | 5208.333 | 1400.01525 | 0.268802928 | 0.03089103 | 0.01945438 | 27.8 | 9.26725 | 5.07654 | 27.8 | 9.26731 | 3.81388 | 9.26728 | 4.44521 | 6.64521 | 300 | 25 | 50 | 0.064011024 | 5208.333 | 333.39075 | 0.064011024 | 0.03089093 | 0.006195412
27.9 | 9.30063 | 18.77383 | 9.30063 | 18.77383 | 20.97383 | 300 | 25 | 50 | 0.270343152 | 5208.333 | 1408.03725 | 0.270343152 | 0.0310021 | 0.01948404 | 27.9 | 9.30069 | 5.06267 | 27.9 | 9.30081 | 3.85388 | 9.30075 | 4.458275 | 6.658275 | 300 | 25 | 50 | 0.06419916 | 5208.333 | 334.370625 | 0.06419916 | 0.0310025 | 0.006185253
28 | 9.334 | 18.65652 | 9.334 | 18.65652 | 20.85652 | 300 | 25 | 50 | 0.268653888 | 5208.333 | 1399.239 | 0.268653888 | 0.03111333 | 0.0193058 | 28 | 9.33387 | 5.12236 | 28 | 9.334 | 3.77841 | 9.333935 | 4.450385 | 6.650385 | 300 | 25 | 50 | 0.064085544 | 5208.333 | 333.778875 | 0.064085544 | 0.03111312 | 0.00615596
28.1 | 9.36725 | 18.99744 | 9.36725 | 18.99744 | 21.19744 | 300 | 25 | 50 | 0.273563136 | 5208.333 | 1424.808 | 0.273563136 | 0.03122417 | 0.01955172 | 28.1 | 9.36744 | 5.33869 | 28.1 | 9.3675 | 3.81549 | 9.36747 | 4.57709 | 6.77709 | 300 | 25 | 50 | 0.065910096 | 5208.333 | 343.28175 | 0.065910096 | 0.0312249 | 0.006250787
28.2 | 9.40075 | 18.97678 | 9.40075 | 18.97678 | 21.17678 | 300 | 25 | 50 | 0.273265632 | 5208.333 | 1423.2585 | 0.273265632 | 0.03133583 | 0.01946306 | 28.2 | 9.40056 | 5.21867 | 28.2 | 9.40063 | 3.81019 | 9.400595 | 4.51443 | 6.71443 | 300 | 25 | 50 | 0.065007792 | 5208.333 | 338.58225 | 0.065007792 | 0.03133532 | 0.006171171
28.3 | 9.43394 | 19.001 | 9.43394 | 19.001 | 21.201 | 300 | 25 | 50 | 0.2736144 | 5208.333 | 1425.075 | 0.2736144 | 0.03144647 | 0.01941677 | 28.3 | 9.43406 | 5.25285 | 28.3 | 9.43412 | 3.84252 | 9.43409 | 4.547685 | 6.747685 | 300 | 25 | 50 | 0.065486664 | 5208.333 | 341.076375 | 0.065486664 | 0.03144697 | 0.006179716
28.4 | 9.46744 | 19.18942 | 9.46744 | 19.18942 | 21.38942 | 300 | 25 | 50 | 0.276327648 | 5208.333 | 1439.2065 | 0.276327648 | 0.03155813 | 0.01952002 | 28.4 | 9.46725 | 4.99632 | 28.4 | 9.46731 | 3.81385 | 9.46728 | 4.405085 | 6.605085 | 300 | 25 | 50 | 0.063433224 | 5208.333 | 330.381375 | 0.063433224 | 0.0315576 | 0.006027912
28.5 | 9.50063 | 19.06037 | 9.50063 | 19.06037 | 21.26037 | 300 | 25 | 50 | 0.274469328 | 5208.333 | 1429.52775 | 0.274469328 | 0.03166877 | 0.01933446 | 28.5 | 9.50075 | 5.4923 | 28.5 | 9.50075 | 3.92482 | 9.50075 | 4.70856 | 6.90856 | 300 | 25 | 50 | 0.067803264 | 5208.333 | 353.142 | 0.067803264 | 0.03166917 | 0.006282658
28.6 | 9.53413 | 19.08742 | 9.53413 | 19.08742 | 21.28742 | 300 | 25 | 50 | 0.274858848 | 5208.333 | 1431.5565 | 0.274858848 | 0.03178043 | 0.01929104 | 28.6 | 9.534 | 5.28917 | 28.6 | 9.534 | 3.86712 | 9.534 | 4.578145 | 6.778145 | 300 | 25 | 50 | 0.065925288 | 5208.333 | 343.360875 | 0.065925288 | 0.03178 | 0.006142561
28.7 | 9.56725 | 19.13157 | 9.56725 | 19.13157 | 21.33157 | 300 | 25 | 50 | 0.275494608 | 5208.333 | 1434.86775 | 0.275494608 | 0.03189083 | 0.01926413 | 28.7 | 9.56725 | 5.35208 | 28.7 | 9.56744 | 4.13512 | 9.567345 | 4.7436 | 6.9436 | 300 | 25 | 50 | 0.06830784 | 5208.333 | 355.77 | 0.06830784 | 0.03189115 | 0.00627057
28.8 | 9.60075 | 19.17407 | 9.60075 | 19.17407 | 21.37407 | 300 | 25 | 50 | 0.276106608 | 5208.333 | 1438.05525 | 0.276106608 | 0.0320025 | 0.01923516 | 28.8 | 9.60062 | 5.24421 | 28.8 | 9.60062 | 3.83191 | 9.60062 | 4.53806 | 6.73806 | 300 | 25 | 50 | 0.065348064 | 5208.333 | 340.3545 | 0.065348064 | 0.03200207 | 0.006063862
28.9 | 9.63394 | 19.30647 | 9.63394 | 19.30647 | 21.50647 | 300 | 25 | 50 | 0.278013168 | 5208.333 | 1447.98525 | 0.278013168 | 0.03211313 | 0.01928763 | 28.9 | 9.634 | 5.21051 | 28.9 | 9.634 | 3.91867 | 9.634 | 4.56459 | 6.76459 | 300 | 25 | 50 | 0.065730096 | 5208.333 | 342.34425 | 0.065730096 | 0.03211333 | 0.006066645
29 | 9.66744 | 19.34989 | 9.66744 | 19.34989 | 21.54989 | 300 | 25 | 50 | 0.278638416 | 5208.333 | 1451.24175 | 0.278638416 | 0.0322248 | 0.0192596 | 29 | 9.66731 | 5.49531 | 29 | 9.66744 | 4.04136 | 9.667375 | 4.768335 | 6.968335 | 300 | 25 | 50 | 0.068664024 | 5208.333 | 357.625125 | 0.068664024 | 0.03222458 | 0.006227793
29.1 | 9.70056 | 19.34343 | 9.70056 | 19.34343 | 21.54343 | 300 | 25 | 50 | 0.278545392 | 5208.333 | 1450.75725 | 0.278545392 | 0.0323352 | 0.01918809 | 29.1 | 9.70063 | 5.39861 | 29.1 | 9.70063 | 3.94695 | 9.70063 | 4.67278 | 6.87278 | 300 | 25 | 50 | 0.067288032 | 5208.333 | 350.4585 | 0.067288032 | 0.03233543 | 0.006121336
29.2 | 9.734 | 19.57456 | 9.734 | 19.57456 | 21.77456 | 300 | 25 | 50 | 0.281873664 | 5208.333 | 1468.092 | 0.281873664 | 0.03244667 | 0.01932733 | 29.2 | 9.734 | 5.42018 | 29.2 | 9.73413 | 3.87612 | 9.734065 | 4.64815 | 6.84815 | 300 | 25 | 50 | 0.06693336 | 5208.333 | 348.61125 | 0.06693336 | 0.03244688 | 0.006078449
29.3 | 9.76731 | 19.61017 | 9.76731 | 19.61017 | 21.81017 | 300 | 25 | 50 | 0.282386448 | 5208.333 | 1470.76275 | 0.282386448 | 0.0325577 | 0.01929291 | 29.3 | 9.76725 | 5.31406 | 29.3 | 9.76731 | 4.07119 | 9.76728 | 4.692625 | 6.892625 | 300 | 25 | 50 | 0.0675738 | 5208.333 | 351.946875 | 0.0675738 | 0.0325576 | 0.00609712
29.4 | 9.80069 | 19.28516 | 9.80069 | 19.28516 | 21.48516 | 300 | 25 | 50 | 0.277706304 | 5208.333 | 1446.387 | 0.277706304 | 0.03266897 | 0.01894069 | 29.4 | 9.80069 | 5.40596 | 29.4 | 9.80075 | 3.95682 | 9.80072 | 4.68139 | 6.88139 | 300 | 25 | 50 | 0.067412016 | 5208.333 | 351.10425 | 0.067412016 | 0.03266907 | 0.006066412
29.5 | 9.83394 | 19.5905 | 9.83394 | 19.5905 | 21.7905 | 300 | 25 | 50 | 0.2821032 | 5208.333 | 1469.2875 | 0.2821032 | 0.0327798 | 0.01914491 | 29.5 | 9.83387 | 5.51851 | 29.5 | 9.83406 | 4.18372 | 9.833965 | 4.851115 | 7.051115 | 300 | 25 | 50 | 0.069856056 | 5208.333 | 363.833625 | 0.069856056 | 0.03277988 | 0.006195022
29.6 | 9.86725 | 19.5965 | 9.86725 | 19.5965 | 21.7965 | 300 | 25 | 50 | 0.2821896 | 5208.333 | 1469.7375 | 0.2821896 | 0.03289083 | 0.01908554 | 29.6 | 9.86744 | 5.22094 | 29.6 | 9.86744 | 3.91851 | 9.86744 | 4.569725 | 6.769725 | 300 | 25 | 50 | 0.06580404 | 5208.333 | 342.729375 | 0.06580404 | 0.03289147 | 0.005927619
29.7 | 9.90081 | 19.66179 | 9.90081 | 19.66179 | 21.86179 | 300 | 25 | 50 | 0.283129776 | 5208.333 | 1474.63425 | 0.283129776 | 0.0330027 | 0.01907782 | 29.7 | 9.90056 | 5.51797 | 29.7 | 9.90063 | 4.20253 | 9.900595 | 4.86025 | 7.06025 | 300 | 25 | 50 | 0.0699876 | 5208.333 | 364.51875 | 0.0699876 | 0.03300198 | 0.006161302
29.8 | 9.934 | 19.70968 | 9.934 | 19.70968 | 21.90968 | 300 | 25 | 50 | 0.283819392 | 5208.333 | 1478.226 | 0.283819392 | 0.03311333 | 0.01905573 | 29.8 | 9.93413 | 5.48874 | 29.8 | 9.93419 | 3.84074 | 9.93416 | 4.66474 | 6.86474 | 300 | 25 | 50 | 0.067172256 | 5208.333 | 349.8555 | 0.067172256 | 0.03311387 | 0.005970445
29.9 | 9.96744 | 19.82173 | 9.96744 | 19.82173 | 22.02173 | 300 | 25 | 50 | 0.285432912 | 5208.333 | 1486.62975 | 0.285432912 | 0.0332248 | 0.01908893 | 29.9 | 9.96712 | 5.53725 | 29.9 | 9.96731 | 4.04969 | 9.967215 | 4.79347 | 6.99347 | 300 | 25 | 50 | 0.069025968 | 5208.333 | 359.51025 | 0.069025968 | 0.03322405 | 0.006062233
30 | 10.00056 | 19.87966 | 10.00056 | 19.87966 | 22.07966 | 300 | 25 | 50 | 0.286267104 | 5208.333 | 1490.9745 | 0.286267104 | 0.0333352 | 0.01907576 | 30 | 10.00075 | 5.43372 | 30 | 10.00075 | 3.95098 | 10.00075 | 4.69235 | 6.89235 | 300 | 25 | 50 | 0.06756984 | 5208.333 | 351.92625 | 0.06756984 | 0.03333583 | 0.005954544
30.1 | 10.03413 | 19.77431 | 10.03413 | 19.77431 | 21.97431 | 300 | 25 | 50 | 0.284750064 | 5208.333 | 1483.07325 | 0.284750064 | 0.0334471 | 0.01892123 | 30.1 | 10.03394 | 5.48368 | 30.1 | 10.03394 | 4.18258 | 10.03394 | 4.83313 | 7.03313 | 300 | 25 | 50 | 0.069597072 | 5208.333 | 362.48475 | 0.069597072 | 0.03344647 | 0.00605607
30.2 | 10.06731 | 19.76455 | 10.06731 | 19.76455 | 21.96455 | 300 | 25 | 50 | 0.28460952 | 5208.333 | 1482.34125 | 0.28460952 | 0.0335577 | 0.01885049 | 30.2 | 10.06731 | 5.33202 | 30.2 | 10.06744 | 3.85195 | 10.067375 | 4.591985 | 6.791985 | 300 | 25 | 50 | 0.066124584 | 5208.333 | 344.398875 | 0.066124584 | 0.03355792 | 0.005829002
30.3 | 10.10075 | 20.02566 | 10.10075 | 20.02566 | 22.22566 | 300 | 25 | 50 | 0.288369504 | 5208.333 | 1501.9245 | 0.288369504 | 0.03366917 | 0.01901143 | 30.3 | 10.10056 | 5.43375 | 30.3 | 10.10069 | 4.14335 | 10.100625 | 4.78855 | 6.98855 | 300 | 25 | 50 | 0.06895512 | 5208.333 | 359.14125 | 0.06895512 | 0.03366875 | 0.005977954
30.4 | 10.13388 | 20.23391 | 10.13388 | 20.23391 | 22.43391 | 300 | 25 | 50 | 0.291368304 | 5208.333 | 1517.54325 | 0.291368304 | 0.0337796 | 0.01912683 | 30.4 | 10.13394 | 5.53622 | 30.4 | 10.134 | 4.14178 | 10.13397 | 4.839 | 7.039 | 300 | 25 | 50 | 0.0696816 | 5208.333 | 362.925 | 0.0696816 | 0.0337799 | 0.006001297
30.5 | 10.16744 | 20.05457 | 10.16744 | 20.05457 | 22.25457 | 300 | 25 | 50 | 0.288785808 | 5208.333 | 1504.09275 | 0.288785808 | 0.03389147 | 0.0189113 | 30.5 | 10.16731 | 5.57854 | 30.5 | 10.1675 | 4.09726 | 10.167405 | 4.8379 | 7.0379 | 300 | 25 | 50 | 0.06966576 | 5208.333 | 362.8425 | 0.06966576 | 0.03389135 | 0.005980627
30.6 | 10.20063 | 20.16451 | 10.20063 | 20.16451 | 22.36451 | 300 | 25 | 50 | 0.290368944 | 5208.333 | 1512.33825 | 0.290368944 | 0.0340021 | 0.01894289 | 30.6 | 10.20056 | 5.43007 | 30.6 | 10.20075 | 4.12583 | 10.200655 | 4.77795 | 6.97795 | 300 | 25 | 50 | 0.06880248 | 5208.333 | 358.34625 | 0.06880248 | 0.03400218 | 0.005910355
30.7 | 10.234 | 20.36307 | 10.234 | 20.36307 | 22.56307 | 300 | 25 | 50 | 0.293228208 | 5208.333 | 1527.23025 | 0.293228208 | 0.03411333 | 0.01904875 | 30.7 | 10.234 | 5.46359 | 30.7 | 10.23413 | 4.1777 | 10.234065 | 4.820645 | 7.020645 | 300 | 25 | 50 | 0.069417288 | 5208.333 | 361.548375 | 0.069417288 | 0.03411355 | 0.005927105
30.8 | 10.26731 | 20.14995 | 10.26731 | 20.14995 | 22.34995 | 300 | 25 | 50 | 0.29015928 | 5208.333 | 1511.24625 | 0.29015928 | 0.03422437 | 0.01880761 | 30.8 | 10.26731 | 5.63296 | 30.8 | 10.26731 | 4.23564 | 10.26731 | 4.9343 | 7.1343 | 300 | 25 | 50 | 0.07105392 | 5208.333 | 370.0725 | 0.07105392 | 0.03422437 | 0.006003554
30.9 | 10.30069 | 20.34903 | 10.30069 | 20.34903 | 22.54903 | 300 | 25 | 50 | 0.293026032 | 5208.333 | 1526.17725 | 0.293026032 | 0.03433563 | 0.01891365 | 30.9 | 10.30075 | 5.75738 | 30.9 | 10.30075 | 4.08998 | 10.30075 | 4.92368 | 7.12368 | 300 | 25 | 50 | 0.070900992 | 5208.333 | 369.276 | 0.070900992 | 0.03433583 | 0.005975157
31 | 10.33406 | 20.32613 | 10.33406 | 20.32613 | 22.52613 | 300 | 25 | 50 | 0.292696272 | 5208.333 | 1524.45975 | 0.292696272 | 0.03444687 | 0.01883343 | 31 | 10.334 | 5.60858 | 31 | 10.334 | 4.0633 | 10.334 | 4.83594 | 7.03594 | 300 | 25 | 50 | 0.069637536 | 5208.333 | 362.6955 | 0.069637536 | 0.03444667 | 0.005882574
31.1 | 10.36725 | 20.53103 | 10.36725 | 20.53103 | 22.73103 | 300 | 25 | 50 | 0.295646832 | 5208.333 | 1539.82725 | 0.295646832 | 0.0345575 | 0.0189439 | 31.1 | 10.36744 | 5.77548 | 31.1 | 10.3675 | 4.20747 | 10.36747 | 4.991475 | 7.191475 | 300 | 25 | 50 | 0.07187724 | 5208.333 | 374.360625 | 0.07187724 | 0.03455823 | 0.005993202
31.2 | 10.40075 | 20.52154 | 10.40075 | 20.52154 | 22.72154 | 300 | 25 | 50 | 0.295510176 | 5208.333 | 1539.1155 | 0.295510176 | 0.03466917 | 0.018875 | 31.2 | 10.40063 | 5.53421 | 31.2 | 10.40056 | 4.28521 | 10.400595 | 4.90971 | 7.10971 | 300 | 25 | 50 | 0.070699824 | 5208.333 | 368.22825 | 0.070699824 | 0.03466865 | 0.00590619
31.3 | 10.43394 | 20.51446 | 10.43394 | 20.51446 | 22.71446 | 300 | 25 | 50 | 0.295408224 | 5208.333 | 1538.5845 | 0.295408224 | 0.0347798 | 0.01880909 | 31.3 | 10.43406 | 5.7638 | 31.3 | 10.43419 | 4.22182 | 10.434125 | 4.99281 | 7.19281 | 300 | 25 | 50 | 0.071896464 | 5208.333 | 374.46075 | 0.071896464 | 0.03478042 | 0.005956022
31.4 | 10.46744 | 20.55629 | 10.46744 | 20.55629 | 22.75629 | 300 | 25 | 50 | 0.296010576 | 5208.333 | 1541.72175 | 0.296010576 | 0.03489147 | 0.01878342 | 31.4 | 10.46719 | 5.65565 | 31.4 | 10.46731 | 4.13877 | 10.46725 | 4.89721 | 7.09721 | 300 | 25 | 50 | 0.070519824 | 5208.333 | 367.29075 | 0.070519824 | 0.03489083 | 0.005858262
31.5 | 10.50063 | 20.61915 | 10.50063 | 20.61915 | 22.81915 | 300 | 25 | 50 | 0.29691576 | 5208.333 | 1546.43625 | 0.29691576 | 0.0350021 | 0.01877577 | 31.5 | 10.50075 | 5.79858 | 31.5 | 10.50069 | 4.15129 | 10.50072 | 4.974935 | 7.174935 | 300 | 25 | 50 | 0.071639064 | 5208.333 | 373.120125 | 0.071639064 | 0.0350024 | 0.005903542
31.6 | 10.53406 | 20.51433 | 10.53406 | 20.51433 | 22.71433 | 300 | 25 | 50 | 0.295406352 | 5208.333 | 1538.57475 | 0.295406352 | 0.03511353 | 0.01863022 | 31.6 | 10.534 | 5.94115 | 31.6 | 10.534 | 4.3362 | 10.534 | 5.138675 | 7.338675 | 300 | 25 | 50 | 0.07399692 | 5208.333 | 385.400625 | 0.07399692 | 0.03511333 | 0.00601919
31.7 | 10.56731 | 20.5743 | 10.56731 | 20.5743 | 22.7743 | 300 | 25 | 50 | 0.29626992 | 5208.333 | 1543.0725 | 0.29626992 | 0.03522437 | 0.01862063 | 31.7 | 10.56731 | 5.72254 | 31.7 | 10.56744 | 4.42318 | 10.567375 | 5.07286 | 7.27286 | 300 | 25 | 50 | 0.073049184 | 5208.333 | 380.4645 | 0.073049184 | 0.03522458 | 0.005946369
31.8 | 10.60081 | 20.75044 | 10.60081 | 20.75044 | 22.95044 | 300 | 25 | 50 | 0.298806336 | 5208.333 | 1556.283 | 0.298806336 | 0.03533603 | 0.01870534 | 31.8 | 10.60056 | 5.60694 | 31.8 | 10.60063 | 4.39108 | 10.600595 | 4.99901 | 7.19901 | 300 | 25 | 50 | 0.071985744 | 5208.333 | 374.92575 | 0.071985744 | 0.03533532 | 0.005867543
31.9 | 10.63394 | 20.70177 | 10.63394 | 20.70177 | 22.90177 | 300 | 25 | 50 | 0.298105488 | 5208.333 | 1552.63275 | 0.298105488 | 0.03544647 | 0.01860752 | 31.9 | 10.634 | 5.60129 | 31.9 | 10.634 | 4.20768 | 10.634 | 4.904485 | 7.104485 | 300 | 25 | 50 | 0.070624584 | 5208.333 | 367.836375 | 0.070624584 | 0.03544667 | 0.005772311
32 | 10.66744 | 20.77839 | 10.66744 | 20.77839 | 22.97839 | 300 | 25 | 50 | 0.299208816 | 5208.333 | 1558.37925 | 0.299208816 | 0.03555813 | 0.01861115 | 32 | 10.66731 | 5.8211 | 32 | 10.6675 | 4.35035 | 10.667405 | 5.085725 | 7.285725 | 300 | 25 | 50 | 0.07323444 | 5208.333 | 381.429375 | 0.07323444 | 0.03555802 | 0.005901029
32.1 | 10.70063 | 20.95203 | 10.70063 | 20.95203 | 23.15203 | 300 | 25 | 50 | 0.301709232 | 5208.333 | 1571.40225 | 0.301709232 | 0.03566877 | 0.01869362 | 32.1 | 10.70056 | 5.78193 | 32.1 | 10.70069 | 4.37564 | 10.700625 | 5.078785 | 7.278785 | 300 | 25 | 50 | 0.073134504 | 5208.333 | 380.908875 | 0.073134504 | 0.03566875 | 0.005877106
32.2 | 10.734 | 20.83197 | 10.734 | 20.83197 | 23.03197 | 300 | 25 | 50 | 0.299980368 | 5208.333 | 1562.39775 | 0.299980368 | 0.03578 | 0.01853887 | 32.2 | 10.734 | 5.95004 | 32.2 | 10.73406 | 4.49439 | 10.73403 | 5.222215 | 7.422215 | 300 | 25 | 50 | 0.075199896 | 5208.333 | 391.666125 | 0.075199896 | 0.0357801 | 0.005974265
32.3 | 10.76731 | 20.89686 | 10.76731 | 20.89686 | 23.09686 | 300 | 25 | 50 | 0.300914784 | 5208.333 | 1567.2645 | 0.300914784 | 0.03589103 | 0.01853359 | 32.3 | 10.76725 | 5.89713 | 32.3 | 10.76731 | 4.15511 | 10.76728 | 5.02612 | 7.22612 | 300 | 25 | 50 | 0.072376128 | 5208.333 | 376.959 | 0.072376128 | 0.03589093 | 0.005798463
32.4 | 10.80069 | 20.94837 | 10.80069 | 20.94837 | 23.14837 | 300 | 25 | 50 | 0.301656528 | 5208.333 | 1571.12775 | 0.301656528 | 0.0360023 | 0.01851751 | 32.4 | 10.80069 | 5.94603 | 32.4 | 10.80075 | 4.16647 | 10.80072 | 5.05625 | 7.25625 | 300 | 25 | 50 | 0.07281 | 5208.333 | 379.21875 | 0.07281 | 0.0360024 | 0.005804613
32.5 | 10.834 | 21.06689 | 10.834 | 21.06689 | 23.26689 | 300 | 25 | 50 | 0.303363216 | 5208.333 | 1580.01675 | 0.303363216 | 0.03611333 | 0.0185551 | 32.5 | 10.83388 | 5.76689 | 32.5 | 10.834 | 4.33459 | 10.83394 | 5.05074 | 7.25074 | 300 | 25 | 50 | 0.072730656 | 5208.333 | 378.8055 | 0.072730656 | 0.03611313 | 0.00578242
32.6 | 10.86725 | 21.20394 | 10.86725 | 21.20394 | 23.40394 | 300 | 25 | 50 | 0.305336736 | 5208.333 | 1590.2955 | 0.305336736 | 0.03622417 | 0.01860729 | 32.6 | 10.86744 | 5.90741 | 32.6 | 10.86744 | 4.46176 | 10.86744 | 5.184585 | 7.384585 | 300 | 25 | 50 | 0.074658024 | 5208.333 | 388.843875 | 0.074658024 | 0.0362248 | 0.005871007
32.7 | 10.90075 | 21.0849 | 10.90075 | 21.0849 | 23.2849 | 300 | 25 | 50 | 0.30362256 | 5208.333 | 1581.3675 | 0.30362256 | 0.03633583 | 0.01845575 | 32.7 | 10.90063 | 5.9155 | 32.7 | 10.90063 | 4.39429 | 10.90063 | 5.154895 | 7.354895 | 300 | 25 | 50 | 0.074230488 | 5208.333 | 386.617125 | 0.074230488 | 0.03633543 | 0.005829598
32.8 | 10.934 | 21.19986 | 10.934 | 21.19986 | 23.39986 | 300 | 25 | 50 | 0.305277984 | 5208.333 | 1589.9895 | 0.305277984 | 0.03644667 | 0.01849047 | 32.8 | 10.93406 | 5.99082 | 32.8 | 10.93413 | 4.08343 | 10.934095 | 5.037125 | 7.237125 | 300 | 25 | 50 | 0.0725346 | 5208.333 | 377.784375 | 0.0725346 | 0.03644698 | 0.005718696
32.9 | 10.96744 | 21.41706 | 10.96744 | 21.41706 | 23.61706 | 300 | 25 | 50 | 0.308405664 | 5208.333 | 1606.2795 | 0.308405664 | 0.03655813 | 0.0186052 | 32.9 | 10.96719 | 6.00931 | 32.9 | 10.96738 | 4.71252 | 10.967285 | 5.360915 | 7.560915 | 300 | 25 | 50 | 0.077197176 | 5208.333 | 402.068625 | 0.077197176 | 0.03655762 | 0.00595647
33 | 11.00063 | 21.24111 | 11.00063 | 21.24111 | 23.44111 | 300 | 25 | 50 | 0.305871984 | 5208.333 | 1593.08325 | 0.305871984 | 0.03666877 | 0.01841087 | 33 | 11.00075 | 5.92737 | 33 | 11.00075 | 4.39155 | 11.00075 | 5.15946 | 7.35946 | 300 | 25 | 50 | 0.074296224 | 5208.333 | 386.9595 | 0.074296224 | 0.03666917 | 0.005780127
33.1 | 11.03413 | 21.56036 | 11.03413 | 21.56036 | 23.76036 | 300 | 25 | 50 | 0.310469184 | 5208.333 | 1617.027 | 0.310469184 | 0.03678043 | 0.01860496 | 33.1 | 11.03394 | 5.8886 | 33.1 | 11.03394 | 4.39716 | 11.03394 | 5.14288 | 7.34288 | 300 | 25 | 50 | 0.074057472 | 5208.333 | 385.716 | 0.074057472 | 0.0367798 | 0.005749758
33.2 | 11.06731 | 21.37894 | 11.06731 | 21.37894 | 23.57894 | 300 | 25 | 50 | 0.307856736 | 5208.333 | 1603.4205 | 0.307856736 | 0.03689103 | 0.01840755 | 33.2 | 11.06738 | 6.15833 | 33.2 | 11.06744 | 4.45169 | 11.06741 | 5.30501 | 7.50501 | 300 | 25 | 50 | 0.076392144 | 5208.333 | 397.87575 | 0.076392144 | 0.03689137 | 0.00585894
33.3 | 11.10075 | 21.50591 | 11.10075 | 21.50591 | 23.70591 | 300 | 25 | 50 | 0.309685104 | 5208.333 | 1612.94325 | 0.309685104 | 0.0370025 | 0.01845092 | 33.3 | 11.10056 | 6.01491 | 33.3 | 11.10063 | 4.47536 | 11.100595 | 5.245135 | 7.445135 | 300 | 25 | 50 | 0.075529944 | 5208.333 | 393.385125 | 0.075529944 | 0.03700198 | 0.005794821
33.4 | 11.13394 | 21.36646 | 11.13394 | 21.36646 | 23.56646 | 300 | 25 | 50 | 0.307677024 | 5208.333 | 1602.4845 | 0.307677024 | 0.03711313 | 0.01828771 | 33.4 | 11.13394 | 6.03183 | 33.4 | 11.13406 | 4.44789 | 11.134 | 5.23986 | 7.43986 | 300 | 25 | 50 | 0.075453984 | 5208.333 | 392.9895 | 0.075453984 | 0.03711333 | 0.005773342
33.5 | 11.16744 | 21.8177 | 11.16744 | 21.8177 | 24.0177 | 300 | 25 | 50 | 0.31417488 | 5208.333 | 1636.3275 | 0.31417488 | 0.0372248 | 0.01858196 | 33.5 | 11.16731 | 6.05187 | 33.5 | 11.16744 | 4.64715 | 11.167375 | 5.34951 | 7.54951 | 300 | 25 | 50 | 0.077032944 | 5208.333 | 401.21325 | 0.077032944 | 0.03722458 | 0.005840922
33.6 | 11.20063 | 21.70018 | 11.20063 | 21.70018 | 23.90018 | 300 | 25 | 50 | 0.312482592 | 5208.333 | 1627.5135 | 0.312482592 | 0.03733543 | 0.01843624 | 33.6 | 11.20063 | 6.0043 | 33.6 | 11.20063 | 4.5328 | 11.20063 | 5.26855 | 7.46855 | 300 | 25 | 50 | 0.07586712 | 5208.333 | 395.14125 | 0.07586712 | 0.03733543 | 0.005761129
33.7 | 11.234 | 21.5965 | 11.234 | 21.5965 | 23.7965 | 300 | 25 | 50 | 0.3109896 | 5208.333 | 1619.7375 | 0.3109896 | 0.03744667 | 0.01830174 | 33.7 | 11.234 | 6.16046 | 33.7 | 11.23413 | 4.49397 | 11.234065 | 5.327215 | 7.527215 | 300 | 25 | 50 | 0.076711896 | 5208.333 | 399.541125 | 0.076711896 | 0.03744688 | 0.005789101
33.8 | 11.26731 | 21.70366 | 11.26731 | 21.70366 | 23.90366 | 300 | 25 | 50 | 0.312532704 | 5208.333 | 1627.7745 | 0.312532704 | 0.0375577 | 0.01832981 | 33.8 | 11.26725 | 6.06861 | 33.8 | 11.26731 | 4.54725 | 11.26728 | 5.30793 | 7.50793 | 300 | 25 | 50 | 0.076434192 | 5208.333 | 398.09475 | 0.076434192 | 0.0375576 | 0.005757247
33.9 | 11.30062 | 21.89205 | 11.30062 | 21.89205 | 24.09205 | 300 | 25 | 50 | 0.31524552 | 5208.333 | 1641.90375 | 0.31524552 | 0.03766873 | 0.01841981 | 33.9 | 11.30075 | 6.28969 | 33.9 | 11.30081 | 4.59863 | 11.30078 | 5.44416 | 7.64416 | 300 | 25 | 50 | 0.078395904 | 5208.333 | 408.312 | 0.078395904 | 0.03766927 | 0.005844335
34 | 11.334 | 21.58471 | 11.334 | 21.58471 | 23.78471 | 300 | 25 | 50 | 0.310819824 | 5208.333 | 1618.85325 | 0.310819824 | 0.03778 | 0.01813128 | 34 | 11.33394 | 6.13487 | 34 | 11.33394 | 4.48022 | 11.33394 | 5.307545 | 7.507545 | 300 | 25 | 50 | 0.076428648 | 5208.333 | 398.065875 | 0.076428648 | 0.0377798 | 0.005723093
34.1 | 11.36731 | 21.69738 | 11.36731 | 21.69738 | 23.89738 | 300 | 25 | 50 | 0.312442272 | 5208.333 | 1627.3035 | 0.312442272 | 0.03789103 | 0.01816378 | 34.1 | 11.36744 | 6.02793 | 34.1 | 11.36756 | 4.51733 | 11.3675 | 5.27263 | 7.47263 | 300 | 25 | 50 | 0.075925872 | 5208.333 | 395.44725 | 0.075925872 | 0.03789167 | 0.005679659
34.2 | 11.40081 | 22.05737 | 11.40081 | 22.05737 | 24.25737 | 300 | 25 | 50 | 0.317626128 | 5208.333 | 1654.30275 | 0.317626128 | 0.0380027 | 0.01838323 | 34.2 | 11.40056 | 6.02825 | 34.2 | 11.40063 | 4.51393 | 11.400595 | 5.27109 | 7.47109 | 300 | 25 | 50 | 0.075903696 | 5208.333 | 395.33175 | 0.075903696 | 0.03800198 | 0.005662004
34.3 | 11.43388 | 21.90434 | 11.43388 | 21.90434 | 24.10434 | 300 | 25 | 50 | 0.315422496 | 5208.333 | 1642.8255 | 0.315422496 | 0.03811293 | 0.01821442 | 34.3 | 11.43406 | 6.11145 | 34.3 | 11.43413 | 4.60142 | 11.434095 | 5.356435 | 7.556435 | 300 | 25 | 50 | 0.077132664 | 5208.333 | 401.732625 | 0.077132664 | 0.03811365 | 0.005709905
34.4 | 11.4675 | 22.04504 | 11.4675 | 22.04504 | 24.24504 | 300 | 25 | 50 | 0.317448576 | 5208.333 | 1653.378 | 0.317448576 | 0.038225 | 0.01826703 | 34.4 | 11.46725 | 6.35047 | 34.4 | 11.46731 | 4.57287 | 11.46728 | 5.46167 | 7.66167 | 300 | 25 | 50 | 0.078648048 | 5208.333 | 409.62525 | 0.078648048 | 0.03822427 | 0.00577267
34.5 | 11.50062 | 22.2039 | 11.50062 | 22.2039 | 24.4039 | 300 | 25 | 50 | 0.31973616 | 5208.333 | 1665.2925 | 0.31973616 | 0.0383354 | 0.01833377 | 34.5 | 11.50075 | 6.12198 | 34.5 | 11.50069 | 4.67732 | 11.50072 | 5.39965 | 7.59965 | 300 | 25 | 50 | 0.07775496 | 5208.333 | 404.97375 | 0.07775496 | 0.03833573 | 0.005709293
34.6 | 11.53406 | 22.01281 | 11.53406 | 22.01281 | 24.21281 | 300 | 25 | 50 | 0.316984464 | 5208.333 | 1650.96075 | 0.316984464 | 0.03844687 | 0.01813747 | 34.6 | 11.53394 | 6.17569 | 34.6 | 11.534 | 4.66262 | 11.53397 | 5.419155 | 7.619155 | 300 | 25 | 50 | 0.078035832 | 5208.333 | 406.436625 | 0.078035832 | 0.03844657 | 0.005707445
34.7 | 11.56725 | 22.18614 | 11.56725 | 22.18614 | 24.38614 | 300 | 25 | 50 | 0.319480416 | 5208.333 | 1663.9605 | 0.319480416 | 0.0385575 | 0.0182149 | 34.7 | 11.56731 | 6.14614 | 34.7 | 11.56744 | 4.41379 | 11.567375 | 5.279965 | 7.479965 | 300 | 25 | 50 | 0.076031496 | 5208.333 | 395.997375 | 0.076031496 | 0.03855792 | 0.005586998
34.8 | 11.60075 | 22.0905 | 11.60075 | 22.0905 | 24.2905 | 300 | 25 | 50 | 0.3181032 | 5208.333 | 1656.7875 | 0.3181032 | 0.03866917 | 0.01809106 | 34.8 | 11.60063 | 6.35734 | 34.8 | 11.60063 | 4.75502 | 11.60063 | 5.55618 | 7.75618 | 300 | 25 | 50 | 0.080008992 | 5208.333 | 416.7135 | 0.080008992 | 0.03866877 | 0.005776703
34.9 | 11.63394 | 22.28799 | 11.63394 | 22.28799 | 24.48799 | 300 | 25 | 50 | 0.320947056 | 5208.333 | 1671.59925 | 0.320947056 | 0.0387798 | 0.01818612 | 34.9 | 11.634 | 6.28656 | 34.9 | 11.634 | 4.7367 | 11.634 | 5.51163 | 7.71163 | 300 | 25 | 50 | 0.079367472 | 5208.333 | 413.37225 | 0.079367472 | 0.03878 | 0.005727049
35 | 11.66744 | 22.12967 | 11.66744 | 22.12967 | 24.32967 | 300 | 25 | 50 | 0.318667248 | 5208.333 | 1659.72525 | 0.318667248 | 0.03889147 | 0.01801666 | 35 | 11.66738 | 6.14585 | 35 | 11.6675 | 4.65002 | 11.66744 | 5.397935 | 7.597935 | 300 | 25 | 50 | 0.077730264 | 5208.333 | 404.845125 | 0.077730264 | 0.03889147 | 0.005626441
35.1 | 11.70063 | 22.21508 | 11.70063 | 22.21508 | 24.41508 | 300 | 25 | 50 | 0.319897152 | 5208.333 | 1666.131 | 0.319897152 | 0.0390021 | 0.01802863 | 35.1 | 11.70063 | 6.39803 | 35.1 | 11.70069 | 4.62118 | 11.70066 | 5.509605 | 7.709605 | 300 | 25 | 50 | 0.079338312 | 5208.333 | 413.220375 | 0.079338312 | 0.0390022 | 0.005692926
35.2 | 11.734 | 22.53011 | 11.734 | 22.53011 | 24.73011 | 300 | 25 | 50 | 0.324433584 | 5208.333 | 1689.75825 | 0.324433584 | 0.03911333 | 0.01820932 | 35.2 | 11.734 | 6.36964 | 35.2 | 11.73413 | 4.81705 | 11.734065 | 5.593345 | 7.793345 | 300 | 25 | 50 | 0.080544168 | 5208.333 | 419.500875 | 0.080544168 | 0.03911355 | 0.005738378
35.3 | 11.76731 | 22.53407 | 11.76731 | 22.53407 | 24.73407 | 300 | 25 | 50 | 0.324490608 | 5208.333 | 1690.05525 | 0.324490608 | 0.03922437 | 0.01816068 | 35.3 | 11.76719 | 6.20975 | 35.3 | 11.76731 | 4.62031 | 11.76725 | 5.41503 | 7.61503 | 300 | 25 | 50 | 0.077976432 | 5208.333 | 406.12725 | 0.077976432 | 0.03922417 | 0.005591269
35.4 | 11.80063 | 22.27631 | 11.80063 | 22.27631 | 24.47631 | 300 | 25 | 50 | 0.320778864 | 5208.333 | 1670.72325 | 0.320778864 | 0.03933543 | 0.01792068 | 35.4 | 11.80069 | 6.47298 | 35.4 | 11.80075 | 4.78398 | 11.80072 | 5.62848 | 7.82848 | 300 | 25 | 50 | 0.081050112 | 5208.333 | 422.136 | 0.081050112 | 0.03933573 | 0.00573169
35.5 | 11.834 | 22.67092 | 11.834 | 22.67092 | 24.87092 | 300 | 25 | 50 | 0.326461248 | 5208.333 | 1700.319 | 0.326461248 | 0.03944667 | 0.01815825 | 35.5 | 11.83394 | 6.34736 | 35.5 | 11.83394 | 4.86295 | 11.83394 | 5.605155 | 7.805155 | 300 | 25 | 50 | 0.080714232 | 5208.333 | 420.386625 | 0.080714232 | 0.03944647 | 0.00569857
35.6 | 11.86725 | 22.49067 | 11.86725 | 22.49067 | 24.69067 | 300 | 25 | 50 | 0.323865648 | 5208.333 | 1686.80025 | 0.323865648 | 0.0395575 | 0.01797614 | 35.6 | 11.8675 | 6.22541 | 35.6 | 11.8675 | 4.90566 | 11.8675 | 5.565535 | 7.765535 | 300 | 25 | 50 | 0.080143704 | 5208.333 | 417.415125 | 0.080143704 | 0.03955833 | 0.00565361
35.7 | 11.90081 | 22.61799 | 11.90081 | 22.61799 | 24.81799 | 300 | 25 | 50 | 0.325699056 | 5208.333 | 1696.34925 | 0.325699056 | 0.03966937 | 0.01801789 | 35.7 | 11.90056 | 6.30257 | 35.7 | 11.90063 | 4.84277 | 11.900595 | 5.57267 | 7.77267 | 300 | 25 | 50 | 0.080246448 | 5208.333 | 417.95025 | 0.080246448 | 0.03966865 | 0.005643068
35.8 | 11.93394 | 22.60653 | 11.93394 | 22.60653 | 24.80653 | 300 | 25 | 50 | 0.325534032 | 5208.333 | 1695.48975 | 0.325534032 | 0.0397798 | 0.01795957 | 35.8 | 11.93406 | 6.25844 | 35.8 | 11.93413 | 4.85175 | 11.934095 | 5.555095 | 7.755095 | 300 | 25 | 50 | 0.079993368 | 5208.333 | 416.632125 | 0.079993368 | 0.03978032 | 0.005614504
35.9 | 11.96744 | 22.71918 | 11.96744 | 22.71918 | 24.91918 | 300 | 25 | 50 | 0.327156192 | 5208.333 | 1703.9385 | 0.327156192 | 0.03989147 | 0.01799062 | 35.9 | 11.96719 | 6.48158 | 35.9 | 11.96731 | 4.86016 | 11.96725 | 5.67087 | 7.87087 | 300 | 25 | 50 | 0.081660528 | 5208.333 | 425.31525 | 0.081660528 | 0.03989083 | 0.005682535
36 | 12.00062 | 22.78865 | 12.00062 | 22.78865 | 24.98865 | 300 | 25 | 50 | 0.32815656 | 5208.333 | 1709.14875 | 0.32815656 | 0.04000207 | 0.0179909 | 36 | 12.00075 | 6.52925 | 36 | 12.00075 | 4.50785 | 12.00075 | 5.51855 | 7.71855 | 300 | 25 | 50 | 0.07946712 | 5208.333 | 413.89125 | 0.07946712 | 0.0400025 | 0.005557009
36.1 | 12.03406 | 22.75413 | 12.03406 | 22.75413 | 24.95413 | 300 | 25 | 50 | 0.327659472 | 5208.333 | 1706.55975 | 0.327659472 | 0.04011353 | 0.01791612 | 36.1 | 12.03394 | 6.63706 | 36.1 | 12.034 | 4.93723 | 12.03397 | 5.787145 | 7.987145 | 300 | 25 | 50 | 0.083334888 | 5208.333 | 434.035875 | 0.083334888 | 0.04011323 | 0.005734511
36.2 | 12.06725 | 22.88487 | 12.06725 | 22.88487 | 25.08487 | 300 | 25 | 50 | 0.329542128 | 5208.333 | 1716.36525 | 0.329542128 | 0.04022417 | 0.01796045 | 36.2 | 12.06731 | 6.42938 | 36.2 | 12.06744 | 4.87622 | 12.067375 | 5.6528 | 7.8528 | 300 | 25 | 50 | 0.08140032 | 5208.333 | 423.96 | 0.08140032 | 0.04022458 | 0.005622448
36.3 | 12.10081 | 22.85991 | 12.10081 | 22.85991 | 25.05991 | 300 | 25 | 50 | 0.329182704 | 5208.333 | 1714.49325 | 0.329182704 | 0.04033603 | 0.01789282 | 36.3 | 12.10063 | 6.63834 | 36.3 | 12.10063 | 4.80461 | 12.10063 | 5.721475 | 7.921475 | 300 | 25 | 50 | 0.08238924 | 5208.333 | 429.110625 | 0.08238924 | 0.04033543 | 0.005656031
36.4 | 12.13388 | 22.8429 | 12.13388 | 22.8429 | 25.0429 | 300 | 25 | 50 | 0.32893776 | 5208.333 | 1713.2175 | 0.32893776 | 0.04044627 | 0.01783194 | 36.4 | 12.134 | 6.43442 | 36.4 | 12.134 | 4.89473 | 12.134 | 5.664575 | 7.864575 | 300 | 25 | 50 | 0.08156988 | 5208.333 | 424.843125 | 0.08156988 | 0.04044667 | 0.005599961
36.5 | 12.16744 | 23.01414 | 12.16744 | 23.01414 | 25.21414 | 300 | 25 | 50 | 0.331403616 | 5208.333 | 1726.0605 | 0.331403616 | 0.04055813 | 0.01790436 | 36.5 | 12.16725 | 6.47808 | 36.5 | 12.1675 | 4.94892 | 12.167375 | 5.7135 | 7.9135 | 300 | 25 | 50 | 0.0822744 | 5208.333 | 428.5125 | 0.0822744 | 0.04055792 | 0.005619342
36.6 | 12.20062 | 22.9803 | 12.20062 | 22.9803 | 25.1803 | 300 | 25 | 50 | 0.33091632 | 5208.333 | 1723.5225 | 0.33091632 | 0.04066873 | 0.0178317 | 36.6 | 12.20062 | 6.53191 | 36.6 | 12.20069 | 4.91311 | 12.200655 | 5.72251 | 7.92251 | 300 | 25 | 50 | 0.082404144 | 5208.333 | 429.18825 | 0.082404144 | 0.04066885 | 0.005610394
36.7 | 12.234 | 23.27524 | 12.234 | 23.27524 | 25.47524 | 300 | 25 | 50 | 0.335163456 | 5208.333 | 1745.643 | 0.335163456 | 0.04078 | 0.01799134 | 36.7 | 12.234 | 6.48929 | 36.7 | 12.23412 | 5.04412 | 12.23406 | 5.766705 | 7.966705 | 300 | 25 | 50 | 0.083040552 | 5208.333 | 432.502875 | 0.083040552 | 0.0407802 | 0.005626287
36.8 | 12.26731 | 23.00281 | 12.26731 | 23.00281 | 25.20281 | 300 | 25 | 50 | 0.331240464 | 5208.333 | 1725.21075 | 0.331240464 | 0.04089103 | 0.01775061 | 36.8 | 12.26725 | 6.58343 | 36.8 | 12.26731 | 4.95741 | 12.26728 | 5.77042 | 7.97042 | 300 | 25 | 50 | 0.083094048 | 5208.333 | 432.7815 | 0.083094048 | 0.04089093 | 0.005613667
36.9 | 12.30063 | 23.24888 | 12.30063 | 23.24888 | 25.44888 | 300 | 25 | 50 | 0.334783872 | 5208.333 | 1743.666 | 0.334783872 | 0.0410021 | 0.01787537 | 36.9 | 12.30069 | 6.67243 | 36.9 | 12.30087 | 4.87657 | 12.30078 | 5.7745 | 7.9745 | 300 | 25 | 50 | 0.0831528 | 5208.333 | 433.0875 | 0.0831528 | 0.0410026 | 0.005601245
37 | 12.334 | 22.95443 | 12.334 | 22.95443 | 25.15443 | 300 | 25 | 50 | 0.330543792 | 5208.333 | 1721.58225 | 0.330543792 | 0.04111333 | 0.01762075 | 37 | 12.33394 | 6.37178 | 37 | 12.334 | 4.86032 | 12.33397 | 5.61605 | 7.81605 | 300 | 25 | 50 | 0.08087112 | 5208.333 | 421.20375 | 0.08087112 | 0.04111323 | 0.005475177
37.1 | 12.36731 | 23.30428 | 12.36731 | 23.30428 | 25.50428 | 300 | 25 | 50 | 0.335581632 | 5208.333 | 1747.821 | 0.335581632 | 0.04122437 | 0.0178177 | 37.1 | 12.36744 | 6.45707 | 37.1 | 12.36744 | 4.9904 | 12.36744 | 5.723735 | 7.923735 | 300 | 25 | 50 | 0.082421784 | 5208.333 | 429.280125 | 0.082421784 | 0.0412248 | 0.005535589
37.2 | 12.40081 | 23.41241 | 12.40081 | 23.41241 | 25.61241 | 300 | 25 | 50 | 0.337138704 | 5208.333 | 1755.93075 | 0.337138704 | 0.04133603 | 0.0178449 | 37.2 | 12.40056 | 6.65199 | 37.2 | 12.40063 | 4.9769 | 12.400595 | 5.814445 | 8.014445 | 300 | 25 | 50 | 0.083728008 | 5208.333 | 436.083375 | 0.083728008 | 0.04133532 | 0.005583991
37.3 | 12.434 | 23.5754 | 12.434 | 23.5754 | 25.7754 | 300 | 25 | 50 | 0.33948576 | 5208.333 | 1768.155 | 0.33948576 | 0.04144667 | 0.01791052 | 37.3 | 12.43406 | 6.69574 | 37.3 | 12.43419 | 5.05979 | 12.434125 | 5.877765 | 8.077765 | 300 | 25 | 50 | 0.084639816 | 5208.333 | 440.832375 | 0.084639816 | 0.04144708 | 0.005612931
37.4 | 12.46744 | 23.49903 | 12.46744 | 23.49903 | 25.69903 | 300 | 25 | 50 | 0.338386032 | 5208.333 | 1762.42725 | 0.338386032 | 0.04155813 | 0.01780956 | 37.4 | 12.46725 | 6.74906 | 37.4 | 12.46737 | 5.08185 | 12.46731 | 5.915455 | 8.115455 | 300 | 25 | 50 | 0.085182552 | 5208.333 | 443.659125 | 0.085182552 | 0.0415577 | 0.005624111
37.5 | 12.50056 | 23.60157 | 12.50056 | 23.60157 | 25.80157 | 300 | 25 | 50 | 0.339862608 | 5208.333 | 1770.11775 | 0.339862608 | 0.04166853 | 0.01783325 | 37.5 | 12.50075 | 6.64626 | 37.5 | 12.50075 | 5.02258 | 12.50075 | 5.83442 | 8.03442 | 300 | 25 | 50 | 0.084015648 | 5208.333 | 437.5815 | 0.084015648 | 0.04166917 | 0.005553058
37.6 | 12.534 | 23.55175 | 12.534 | 23.55175 | 25.75175 | 300 | 25 | 50 | 0.3391452 | 5208.333 | 1766.38125 | 0.3391452 | 0.04178 | 0.01775133 | 37.6 | 12.53394 | 6.59958 | 37.6 | 12.53394 | 5.00115 | 12.53394 | 5.800365 | 8.000365 | 300 | 25 | 50 | 0.083525256 | 5208.333 | 435.027375 | 0.083525256 | 0.0417798 | 0.005514878
37.7 | 12.56731 | 23.60124 | 12.56731 | 23.60124 | 25.80124 | 300 | 25 | 50 | 0.339857856 | 5208.333 | 1770.093 | 0.339857856 | 0.04189103 | 0.0177383 | 37.7 | 12.56731 | 6.5671 | 37.7 | 12.5675 | 4.9233 | 12.567405 | 5.7452 | 7.9452 | 300 | 25 | 50 | 0.08273088 | 5208.333 | 430.89 | 0.08273088 | 0.04189135 | 0.005462268
37.8 | 12.60075 | 23.78921 | 12.60075 | 23.78921 | 25.98921 | 300 | 25 | 50 | 0.342564624 | 5208.333 | 1784.19075 | 0.342564624 | 0.0420025 | 0.01782011 | 37.8 | 12.60069 | 6.71138 | 37.8 | 12.60069 | 4.94463 | 12.60069 | 5.828005 | 8.028005 | 300 | 25 | 50 | 0.083923272 | 5208.333 | 437.100375 | 0.083923272 | 0.0420023 | 0.005504616
37.9 | 12.63394 | 23.6678 | 12.63394 | 23.6678 | 25.8678 | 300 | 25 | 50 | 0.34081632 | 5208.333 | 1775.085 | 0.34081632 | 0.04211313 | 0.01769027 | 37.9 | 12.63394 | 6.60031 | 37.9 | 12.63394 | 5.08246 | 12.63394 | 5.841385 | 8.041385 | 300 | 25 | 50 | 0.084115944 | 5208.333 | 438.103875 | 0.084115944 | 0.04211313 | 0.005499279
38 | 12.66744 | 23.61787 | 12.66744 | 23.61787 | 25.81787 | 300 | 25 | 50 | 0.340097328 | 5208.333 | 1771.34025 | 0.340097328 | 0.0422248 | 0.01760943 | 38 | 12.66731 | 6.80045 | 38 | 12.66738 | 5.05768 | 12.667345 | 5.929065 | 8.129065 | 300 | 25 | 50 | 0.085378536 | 5208.333 | 444.679875 | 0.085378536 | 0.04222448 | 0.005544581
38.1 | 12.70062 | 23.90514 | 12.70062 | 23.90514 | 26.10514 | 300 | 25 | 50 | 0.344234016 | 5208.333 | 1792.8855 | 0.344234016 | 0.0423354 | 0.01775885 | 38.1 | 12.70062 | 6.75835 | 38.1 | 12.70069 | 4.90178 | 12.700655 | 5.830065 | 8.030065 | 300 | 25 | 50 | 0.083952936 | 5208.333 | 437.254875 | 0.083952936 | 0.04233552 | 0.005462692
38.2 | 12.73394 | 23.90998 | 12.73394 | 23.90998 | 26.10998 | 300 | 25 | 50 | 0.344303712 | 5208.333 | 1793.2485 | 0.344303712 | 0.04244647 | 0.01771567 | 38.2 | 12.734 | 6.62783 | 38.2 | 12.73412 | 5.0063 | 12.73406 | 5.817065 | 8.017065 | 300 | 25 | 50 | 0.083765736 | 5208.333 | 436.279875 | 0.083765736 | 0.04244687 | 0.005439541
38.3 | 12.76731 | 23.64172 | 12.76731 | 23.64172 | 25.84172 | 300 | 25 | 50 | 0.340440768 | 5208.333 | 1773.129 | 0.340440768 | 0.0425577 | 0.01748782 | 38.3 | 12.76725 | 6.67805 | 38.3 | 12.76731 | 5.11726 | 12.76728 | 5.897655 | 8.097655 | 300 | 25 | 50 | 0.084926232 | 5208.333 | 442.324125 | 0.084926232 | 0.0425576 | 0.005479925
38.4 | 12.80069 | 23.71997 | 12.80069 | 23.71997 | 25.91997 | 300 | 25 | 50 | 0.341567568 | 5208.333 | 1778.99775 | 0.341567568 | 0.04266897 | 0.01749504 | 38.4 | 12.80069 | 6.85035 | 38.4 | 12.80081 | 5.11848 | 12.80075 | 5.984415 | 8.184415 | 300 | 25 | 50 | 0.086175576 | 5208.333 | 448.831125 | 0.086175576 | 0.04266917 | 0.005524156
38.5 | 12.834 | 24.0425 | 12.834 | 24.0425 | 26.2425 | 300 | 25 | 50 | 0.346212 | 5208.333 | 1803.1875 | 0.346212 | 0.04278 | 0.01766676 | 38.5 | 12.83388 | 6.78404 | 38.5 | 12.83406 | 5.1585 | 12.83397 | 5.97127 | 8.17127 | 300 | 25 | 50 | 0.085986288 | 5208.333 | 447.84525 | 0.085986288 | 0.0427799 | 0.005501008
38.6 | 12.86725 | 24.03513 | 12.86725 | 24.03513 | 26.23513 | 300 | 25 | 50 | 0.346105872 | 5208.333 | 1802.63475 | 0.346105872 | 0.04289083 | 0.01761616 | 38.6 | 12.86744 | 6.82732 | 38.6 | 12.86744 | 5.26206 | 12.86744 | 6.04469 | 8.24469 | 300 | 25 | 50 | 0.087043536 | 5208.333 | 453.35175 | 0.087043536 | 0.04289147 | 0.005535998
38.7 | 12.90081 | 24.11891 | 12.90081 | 24.11891 | 26.31891 | 300 | 25 | 50 | 0.347312304 | 5208.333 | 1808.91825 | 0.347312304 | 0.0430027 | 0.01762644 | 38.7 | 12.90063 | 6.96248 | 38.7 | 12.90069 | 5.19986 | 12.90066 | 6.08117 | 8.28117 | 300 | 25 | 50 | 0.087568848 | 5208.333 | 456.08775 | 0.087568848 | 0.0430022 | 0.005546174
38.8 | 12.93394 | 23.90381 | 12.93394 | 23.90381 | 26.10381 | 300 | 25 | 50 | 0.344214864 | 5208.333 | 1792.78575 | 0.344214864 | 0.04311313 | 0.0174376 | 38.8 | 12.93406 | 6.99238 | 38.8 | 12.93412 | 4.99864 | 12.93409 | 5.99551 | 8.19551 | 300 | 25 | 50 | 0.086335344 | 5208.333 | 449.66325 | 0.086335344 | 0.04311363 | 0.005474618
38.9 | 12.96744 | 24.1239 | 12.96744 | 24.1239 | 26.3239 | 300 | 25 | 50 | 0.34738416 | 5208.333 | 1809.2925 | 0.34738416 | 0.0432248 | 0.0175392 | 38.9 | 12.96719 | 6.84891 | 38.9 | 12.96737 | 5.08695 | 12.96728 | 5.96793 | 8.16793 | 300 | 25 | 50 | 0.085938192 | 5208.333 | 447.59475 | 0.085938192 | 0.04322427 | 0.00544223
39 | 13.00056 | 24.08609 | 13.00056 | 24.08609 | 26.28609 | 300 | 25 | 50 | 0.346839696 | 5208.333 | 1806.45675 | 0.346839696 | 0.0433352 | 0.01746939 | 39 | 13.00075 | 6.87646 | 39 | 13.00075 | 5.33779 | 13.00075 | 6.107125 | 8.307125 | 300 | 25 | 50 | 0.0879426 | 5208.333 | 458.034375 | 0.0879426 | 0.04333583 | 0.005520725
39.1 | 13.03406 | 24.12783 | 13.03406 | 24.12783 | 26.32783 | 300 | 25 | 50 | 0.347440752 | 5208.333 | 1809.58725 | 0.347440752 | 0.04344687 | 0.01745216 | 39.1 | 13.03394 | 6.93917 | 39.1 | 13.034 | 5.0961 | 13.03397 | 6.017635 | 8.217635 | 300 | 25 | 50 | 0.086653944 | 5208.333 | 451.322625 | 0.086653944 | 0.04344657 | 0.005447332
39.2 | 13.06731 | 24.25858 | 13.06731 | 24.25858 | 26.45858 | 300 | 25 | 50 | 0.349323552 | 5208.333 | 1819.3935 | 0.349323552 | 0.0435577 | 0.0174942 | 39.2 | 13.06731 | 6.89061 | 39.2 | 13.06744 | 5.26693 | 13.067375 | 6.07877 | 8.27877 | 300 | 25 | 50 | 0.087534288 | 5208.333 | 455.90775 | 0.087534288 | 0.04355792 | 0.005473829
39.3 | 13.10075 | 24.23011 | 13.10075 | 24.23011 | 26.43011 | 300 | 25 | 50 | 0.348913584 | 5208.333 | 1817.25825 | 0.348913584 | 0.04366917 | 0.01743077 | 39.3 | 13.10063 | 6.97524 | 39.3 | 13.10069 | 5.07506 | 13.10066 | 6.02515 | 8.22515 | 300 | 25 | 50 | 0.08676216 | 5208.333 | 451.88625 | 0.08676216 | 0.04366887 | 0.005424558
39.4 | 13.13394 | 24.26735 | 13.13394 | 24.26735 | 26.46735 | 300 | 25 | 50 | 0.34944984 | 5208.333 | 1820.05125 | 0.34944984 | 0.0437798 | 0.01741122 | 39.4 | 13.13394 | 6.8162 | 39.4 | 13.134 | 5.22383 | 13.13397 | 6.020015 | 8.220015 | 300 | 25 | 50 | 0.086688216 | 5208.333 | 451.501125 | 0.086688216 | 0.0437799 | 0.005407423
39.5 | 13.16744 | 24.26617 | 13.16744 | 24.26617 | 26.46617 | 300 | 25 | 50 | 0.349432848 | 5208.333 | 1819.96275 | 0.349432848 | 0.04389147 | 0.01736615 | 39.5 | 13.16731 | 6.87167 | 39.5 | 13.1675 | 5.31977 | 13.167405 | 6.09572 | 8.29572 | 300 | 25 | 50 | 0.087778368 | 5208.333 | 457.179 | 0.087778368 | 0.04389135 | 0.005443367
39.6 | 13.20063 | 24.48873 | 13.20063 | 24.48873 | 26.68873 | 300 | 25 | 50 | 0.352637712 | 5208.333 | 1836.65475 | 0.352637712 | 0.0440021 | 0.01746815 | 39.6 | 13.20063 | 7.04086 | 39.6 | 13.20069 | 5.33243 | 13.20066 | 6.186645 | 8.386645 | 300 | 25 | 50 | 0.089087688 | 5208.333 | 463.998375 | 0.089087688 | 0.0440022 | 0.005489166
39.7 | 13.23406 | 24.40274 | 13.23406 | 24.40274 | 26.60274 | 300 | 25 | 50 | 0.351399456 | 5208.333 | 1830.2055 | 0.351399456 | 0.04411353 | 0.01736789 | 39.7 | 13.234 | 6.98146 | 39.7 | 13.23413 | 5.34923 | 13.234065 | 6.165345 | 8.365345 | 300 | 25 | 50 | 0.088780968 | 5208.333 | 462.400875 | 0.088780968 | 0.04411355 | 0.005461404
39.8 | 13.26725 | 24.59079 | 13.26725 | 24.59079 | 26.79079 | 300 | 25 | 50 | 0.354107376 | 5208.333 | 1844.30925 | 0.354107376 | 0.04422417 | 0.0174469 | 39.8 | 13.26725 | 7.05743 | 39.8 | 13.26725 | 5.11057 | 13.26725 | 6.084 | 8.284 | 300 | 25 | 50 | 0.0876096 | 5208.333 | 456.3 | 0.0876096 | 0.04422417 | 0.00539477
39.9 | 13.30063 | 24.49228 | 13.30063 | 24.49228 | 26.69228 | 300 | 25 | 50 | 0.352688832 | 5208.333 | 1836.921 | 0.352688832 | 0.04433543 | 0.01733913 | 39.9 | 13.30069 | 7.10923 | 39.9 | 13.30075 | 5.34437 | 13.30072 | 6.2268 | 8.4268 | 300 | 25 | 50 | 0.08966592 | 5208.333 | 467.01 | 0.08966592 | 0.04433573 | 0.005473956
40 | 13.334 | 24.36192 | 13.334 | 24.36192 | 26.56192 | 300 | 25 | 50 | 0.350811648 | 5208.333 | 1827.144 | 0.350811648 | 0.04444667 | 0.01721126 | 40 | 13.33388 | 7.13935 | 40 | 13.33406 | 5.41063 | 13.33397 | 6.27499 | 8.47499 | 300 | 25 | 50 | 0.090359856 | 5208.333 | 470.62425 | 0.090359856 | 0.04444657 | 0.005491531
40.1 | 13.36725 | 24.62924 | 13.36725 | 24.62924 | 26.82924 | 300 | 25 | 50 | 0.354661056 | 5208.333 | 1847.193 | 0.354661056 | 0.0445575 | 0.01734124 | 40.1 | 13.36744 | 7.04224 | 40.1 | 13.3675 | 5.24102 | 13.36747 | 6.14163 | 8.34163 | 300 | 25 | 50 | 0.088439472 | 5208.333 | 460.62225 | 0.088439472 | 0.04455823 | 0.005391572
40.2 | 13.40075 | 24.34299 | 13.40075 | 24.34299 | 26.54299 | 300 | 25 | 50 | 0.350539056 | 5208.333 | 1825.72425 | 0.350539056 | 0.04466917 | 0.01711333 | 40.2 | 13.40056 | 7.27135 | 40.2 | 13.40056 | 5.43651 | 13.40056 | 6.35393 | 8.55393 | 300 | 25 | 50 | 0.091496592 | 5208.333 | 476.54475 | 0.091496592 | 0.04466853 | 0.005515139
40.3 | 13.43394 | 24.625 | 13.43394 | 24.625 | 26.825 | 300 | 25 | 50 | 0.3546 | 5208.333 | 1846.875 | 0.3546 | 0.0447798 | 0.01725242 | 40.3 | 13.43412 | 6.94304 | 40.3 | 13.43412 | 5.2606 | 13.43412 | 6.10182 | 8.30182 | 300 | 25 | 50 | 0.087866208 | 5208.333 | 457.6365 | 0.087866208 | 0.0447804 | 0.00533922
40.4 | 13.4675 | 24.61896 | 13.4675 | 24.61896 | 26.81896 | 300 | 25 | 50 | 0.354513024 | 5208.333 | 1846.422 | 0.354513024 | 0.04489167 | 0.01720556 | 40.4 | 13.46719 | 7.0527 | 40.4 | 13.46731 | 5.41997 | 13.46725 | 6.236335 | 8.436335 | 300 | 25 | 50 | 0.089803224 | 5208.333 | 467.725125 | 0.089803224 | 0.04489083 | 0.005412384
40.5 | 13.50063 | 24.71476 | 13.50063 | 24.71476 | 26.91476 | 300 | 25 | 50 | 0.355892544 | 5208.333 | 1853.607 | 0.355892544 | 0.0450021 | 0.01722464 | 40.5 | 13.50075 | 7.15856 | 40.5 | 13.50075 | 5.17278 | 13.50075 | 6.16567 | 8.36567 | 300 | 25 | 50 | 0.088785648 | 5208.333 | 462.42525 | 0.088785648 | 0.0450025 | 0.005353731
40.6 | 13.53406 | 24.59671 | 13.53406 | 24.59671 | 26.79671 | 300 | 25 | 50 | 0.354192624 | 5208.333 | 1844.75325 | 0.354192624 | 0.04511353 | 0.01710673 | 40.6 | 13.53388 | 7.06676 | 40.6 | 13.53394 | 5.43545 | 13.53391 | 6.251105 | 8.451105 | 300 | 25 | 50 | 0.090015912 | 5208.333 | 468.832875 | 0.090015912 | 0.04511303 | 0.005395155
40.7 | 13.56731 | 24.59892 | 13.56731 | 24.59892 | 26.79892 | 300 | 25 | 50 | 0.354224448 | 5208.333 | 1844.919 | 0.354224448 | 0.04522437 | 0.01706622 | 40.7 | 13.56731 | 7.07053 | 40.7 | 13.56744 | 5.40608 | 13.567375 | 6.238305 | 8.438305 | 300 | 25 | 50 | 0.089831592 | 5208.333 | 467.872875 | 0.089831592 | 0.04522458 | 0.005373696
40.8 | 13.60081 | 24.94031 | 13.60081 | 24.94031 | 27.14031 | 300 | 25 | 50 | 0.359140464 | 5208.333 | 1870.52325 | 0.359140464 | 0.04533603 | 0.01724105 | 40.8 | 13.60063 | 7.10419 | 40.8 | 13.60063 | 5.4233 | 13.60063 | 6.263745 | 8.463745 | 300 | 25 | 50 | 0.090197928 | 5208.333 | 469.780875 | 0.090197928 | 0.04533543 | 0.005376718
40.9 | 13.63387 | 24.99386 | 13.63387 | 24.99386 | 27.19386 | 300 | 25 | 50 | 0.359911584 | 5208.333 | 1874.5395 | 0.359911584 | 0.04544623 | 0.01723318 | 40.9 | 13.634 | 7.18646 | 40.9 | 13.634 | 5.44714 | 13.634 | 6.3168 | 8.5168 | 300 | 25 | 50 | 0.09096192 | 5208.333 | 473.76 | 0.09096192 | 0.04544667 | 0.00539718
41 | 13.66744 | 24.91281 | 13.66744 | 24.91281 | 27.11281 | 300 | 25 | 50 | 0.358744464 | 5208.333 | 1868.46075 | 0.358744464 | 0.04555813 | 0.01713962 | 41 | 13.66731 | 7.12882 | 41 | 13.66744 | 5.30157 | 13.667375 | 6.215195 | 8.415195 | 300 | 25 | 50 | 0.089498808 | 5208.333 | 466.139625 | 0.089498808 | 0.04555792 | 0.00531977
41.1 | 13.70063 | 24.724 | 13.70063 | 24.724 | 26.924 | 300 | 25 | 50 | 0.3560256 | 5208.333 | 1854.3 | 0.3560256 | 0.04566877 | 0.01697903 | 41.1 | 13.70056 | 7.05375 | 41.1 | 13.70069 | 5.51097 | 13.700625 | 6.28236 | 8.48236 | 300 | 25 | 50 | 0.090465984 | 5208.333 | 471.177 | 0.090465984 | 0.04566875 | 0.005349215
41.2 | 13.734 | 24.92518 | 13.734 | 24.92518 | 27.12518 | 300 | 25 | 50 | 0.358922592 | 5208.333 | 1869.3885 | 0.358922592 | 0.04578 | 0.01706433 | 41.2 | 13.73406 | 7.26142 | 41.2 | 13.73419 | 5.47962 | 13.734125 | 6.37052 | 8.57052 | 300 | 25 | 50 | 0.091735488 | 5208.333 | 477.789 | 0.091735488 | 0.04578042 | 0.005391628
41.3 | 13.76731 | 24.82472 | 13.76731 | 24.82472 | 27.02472 | 300 | 25 | 50 | 0.357475968 | 5208.333 | 1861.854 | 0.357475968 | 0.04589103 | 0.01696 | 41.3 | 13.76719 | 7.25926 | 41.3 | 13.76731 | 5.45668 | 13.76725 | 6.35797 | 8.55797 | 300 | 25 | 50 | 0.091554768 | 5208.333 | 476.84775 | 0.091554768 | 0.04589083 | 0.005370779
41.4 | 13.80063 | 24.87257 | 13.80063 | 24.87257 | 27.07257 | 300 | 25 | 50 | 0.358165008 | 5208.333 | 1865.44275 | 0.358165008 | 0.0460021 | 0.01694901 | 41.4 | 13.80075 | 7.126 | 41.4 | 13.80081 | 5.31416 | 13.80078 | 6.22008 | 8.42008 | 300 | 25 | 50 | 0.089569152 | 5208.333 | 466.506 | 0.089569152 | 0.0460026 | 0.005271404
41.5 | 13.834 | 24.97358 | 13.834 | 24.97358 | 27.17358 | 300 | 25 | 50 | 0.359619552 | 5208.333 | 1873.0185 | 0.359619552 | 0.04611333 | 0.01697121 | 41.5 | 13.83388 | 7.03988 | 41.5 | 13.834 | 5.5906 | 13.83394 | 6.31524 | 8.51524 | 300 | 25 | 50 | 0.090939456 | 5208.333 | 473.643 | 0.090939456 | 0.04611313 | 0.005318201
41.6 | 13.86731 | 25.16576 | 13.86731 | 25.16576 | 27.36576 | 300 | 25 | 50 | 0.362386944 | 5208.333 | 1887.432 | 0.362386944 | 0.04622437 | 0.01705018 | 41.6 | 13.86744 | 7.0231 | 41.6 | 13.86744 | 5.33509 | 13.86744 | 6.179095 | 8.379095 | 300 | 25 | 50 | 0.088978968 | 5208.333 | 463.432125 | 0.088978968 | 0.0462248 | 0.00522053
41.7 | 13.90075 | 25.11294 | 13.90075 | 25.11294 | 27.31294 | 300 | 25 | 50 | 0.361626336 | 5208.333 | 1883.4705 | 0.361626336 | 0.04633583 | 0.01697634 | 41.7 | 13.90062 | 7.21284 | 41.7 | 13.90062 | 5.55756 | 13.90062 | 6.3852 | 8.5852 | 300 | 25 | 50 | 0.09194688 | 5208.333 | 478.89 | 0.09194688 | 0.0463354 | 0.005336174
41.8 | 13.93388 | 25.35392 | 13.93388 | 25.35392 | 27.55392 | 300 | 25 | 50 | 0.365096448 | 5208.333 | 1901.544 | 0.365096448 | 0.04644627 | 0.0170854 | 41.8 | 13.93406 | 7.23567 | 41.8 | 13.93419 | 5.39069 | 13.934125 | 6.31318 | 8.51318 | 300 | 25 | 50 | 0.090909792 | 5208.333 | 473.4885 | 0.090909792 | 0.04644708 | 0.005278686
41.9 | 13.96744 | 25.37839 | 13.96744 | 25.37839 | 27.57839 | 300 | 25 | 50 | 0.365448816 | 5208.333 | 1903.37925 | 0.365448816 | 0.04655813 | 0.01705948 | 41.9 | 13.96719 | 7.2451 | 41.9 | 13.96731 | 5.54767 | 13.96725 | 6.396385 | 8.596385 | 300 | 25 | 50 | 0.092107944 | 5208.333 | 479.728875 | 0.092107944 | 0.0465575 | 0.005317637
42 | 14.00056 | 25.36332 | 14.00056 | 25.36332 | 27.56332 | 300 | 25 | 50 | 0.365231808 | 5208.333 | 1902.249 | 0.365231808 | 0.04666853 | 0.01700983 | 42 | 14.00075 | 7.29203 | 42 | 14.00075 | 5.48 | 14.00075 | 6.386015 | 8.586015 | 300 | 25 | 50 | 0.091958616 | 5208.333 | 478.951125 | 0.091958616 | 0.04666917 | 0.005298514
42.1 | 14.03412 | 25.43064 | 14.03412 | 25.43064 | 27.63064 | 300 | 25 | 50 | 0.366201216 | 5208.333 | 1907.298 | 0.366201216 | 0.0467804 | 0.01701059 | 42.1 | 14.03394 | 7.40648 | 42.1 | 14.034 | 5.33355 | 14.03397 | 6.370015 | 8.570015 | 300 | 25 | 50 | 0.091728216 | 5208.333 | 477.751125 | 0.091728216 | 0.0467799 | 0.005276121
42.2 | 14.06725 | 25.39165 | 14.06725 | 25.39165 | 27.59165 | 300 | 25 | 50 | 0.36563976 | 5208.333 | 1904.37375 | 0.36563976 | 0.04689083 | 0.01694659 | 42.2 | 14.06738 | 7.33302 | 42.2 | 14.06738 | 5.48054 | 14.06738 | 6.40678 | 8.60678 | 300 | 25 | 50 | 0.092257632 | 5208.333 | 480.5085 | 0.092257632 | 0.04689127 | 0.005286171
42.3 | 14.10075 | 25.39953 | 14.10075 | 25.39953 | 27.59953 | 300 | 25 | 50 | 0.365753232 | 5208.333 | 1904.96475 | 0.365753232 | 0.0470025 | 0.01691115 | 42.3 | 14.10056 | 7.43831 | 42.3 | 14.10063 | 5.62983 | 14.100595 | 6.53407 | 8.73407 | 300 | 25 | 50 | 0.094090608 | 5208.333 | 490.05525 | 0.094090608 | 0.04700198 | 0.005351715
42.4 | 14.13394 | 25.49155 | 14.13394 | 25.49155 | 27.69155 | 300 | 25 | 50 | 0.36707832 | 5208.333 | 1911.86625 | 0.36707832 | 0.04711313 | 0.01692769 | 42.4 | 14.134 | 7.12491 | 42.4 | 14.13406 | 5.76983 | 14.13403 | 6.44737 | 8.64737 | 300 | 25 | 50 | 0.092842128 | 5208.333 | 483.55275 | 0.092842128 | 0.04711343 | 0.005286056
42.5 | 14.16738 | 25.41715 | 14.16738 | 25.41715 | 27.61715 | 300 | 25 | 50 | 0.36600696 | 5208.333 | 1906.28625 | 0.36600696 | 0.0472246 | 0.01684236 | 42.5 | 14.16731 | 7.42624 | 42.5 | 14.1675 | 5.56329 | 14.167405 | 6.494765 | 8.694765 | 300 | 25 | 50 | 0.093524616 | 5208.333 | 487.107375 | 0.093524616 | 0.04722468 | 0.005302507
42.6 | 14.20056 | 25.56728 | 14.20056 | 25.56728 | 27.76728 | 300 | 25 | 50 | 0.368168832 | 5208.333 | 1917.546 | 0.368168832 | 0.0473352 | 0.01689435 | 42.6 | 14.20063 | 7.35278 | 42.6 | 14.20063 | 5.77337 | 14.20063 | 6.563075 | 8.763075 | 300 | 25 | 50 | 0.09450828 | 5208.333 | 492.230625 | 0.09450828 | 0.04733543 | 0.005331663
42.7 | 14.234 | 25.66738 | 14.234 | 25.66738 | 27.86738 | 300 | 25 | 50 | 0.369610272 | 5208.333 | 1925.0535 | 0.369610272 | 0.04744667 | 0.01691543 | 42.7 | 14.23406 | 7.33596 | 42.7 | 14.23413 | 5.83973 | 14.234095 | 6.587845 | 8.787845 | 300 | 25 | 50 | 0.094864968 | 5208.333 | 494.088375 | 0.094864968 | 0.04744698 | 0.005334163
42.8 | 14.26731 | 25.47514 | 14.26731 | 25.47514 | 27.67514 | 300 | 25 | 50 | 0.366842016 | 5208.333 | 1910.6355 | 0.366842016 | 0.0475577 | 0.01675952 | 42.8 | 14.26719 | 7.47617 | 42.8 | 14.26725 | 5.52285 | 14.26722 | 6.49951 | 8.69951 | 300 | 25 | 50 | 0.093592944 | 5208.333 | 487.46325 | 0.093592944 | 0.0475574 | 0.005268284
42.9 | 14.30069 | 25.58712 | 14.30069 | 25.58712 | 27.78712 | 300 | 25 | 50 | 0.368454528 | 5208.333 | 1919.034 | 0.368454528 | 0.04766897 | 0.01678805 | 42.9 | 14.30069 | 7.41445 | 42.9 | 14.30081 | 5.72583 | 14.30075 | 6.57014 | 8.77014 | 300 | 25 | 50 | 0.094610016 | 5208.333 | 492.7605 | 0.094610016 | 0.04766917 | 0.005298604
43 | 14.334 | 25.78048 | 14.334 | 25.78048 | 27.98048 | 300 | 25 | 50 | 0.371238912 | 5208.333 | 1933.536 | 0.371238912 | 0.04778 | 0.01686559 | 43 | 14.33394 | 7.32349 | 43 | 14.334 | 5.64459 | 14.33397 | 6.48404 | 8.68404 | 300 | 25 | 50 | 0.093370176 | 5208.333 | 486.303 | 0.093370176 | 0.0477799 | 0.005234426
43.1 | 14.36731 | 25.62699 | 14.36731 | 25.62699 | 27.82699 | 300 | 25 | 50 | 0.369028656 | 5208.333 | 1922.02425 | 0.369028656 | 0.04789103 | 0.01673418 | 43.1 | 14.36744 | 7.27642 | 43.1 | 14.36744 | 5.67875 | 14.36744 | 6.477585 | 8.677585 | 300 | 25 | 50 | 0.093277224 | 5208.333 | 485.818875 | 0.093277224 | 0.04789147 | 0.00521835
43.2 | 14.40081 | 25.54386 | 14.40081 | 25.54386 | 27.74386 | 300 | 25 | 50 | 0.367831584 | 5208.333 | 1915.7895 | 0.367831584 | 0.0480027 | 0.01664538 | 43.2 | 14.40056 | 7.37949 | 43.2 | 14.40063 | 5.6589 | 14.400595 | 6.519195 | 8.719195 | 300 | 25 | 50 | 0.093876408 | 5208.333 | 488.939625 | 0.093876408 | 0.04800198 | 0.005231301
43.3 | 14.43388 | 25.75994 | 14.43388 | 25.75994 | 27.95994 | 300 | 25 | 50 | 0.370943136 | 5208.333 | 1931.9955 | 0.370943136 | 0.04811293 | 0.01673659 | 43.3 | 14.43406 | 7.4313 | 43.3 | 14.43419 | 5.62799 | 14.434125 | 6.529645 | 8.729645 | 300 | 25 | 50 | 0.094026888 | 5208.333 | 489.723375 | 0.094026888 | 0.04811375 | 0.005225404
43.4 | 14.46738 | 25.87006 | 14.46738 | 25.87006 | 28.07006 | 300 | 25 | 50 | 0.372528864 | 5208.333 | 1940.2545 | 0.372528864 | 0.0482246 | 0.0167636 | 43.4 | 14.46725 | 7.59541 | 43.4 | 14.46731 | 5.67725 | 14.46728 | 6.63633 | 8.83633 | 300 | 25 | 50 | 0.095563152 | 5208.333 | 497.72475 | 0.095563152 | 0.04822427 | 0.005277142
43.5 | 14.50069 | 25.8395 | 14.50069 | 25.8395 | 28.0395 | 300 | 25 | 50 | 0.3720888 | 5208.333 | 1937.9625 | 0.3720888 | 0.04833563 | 0.01670688 | 43.5 | 14.50081 | 7.59123 | 43.5 | 14.50075 | 5.73337 | 14.50078 | 6.6623 | 8.8623 | 300 | 25 | 50 | 0.09593712 | 5208.333 | 499.6725 | 0.09593712 | 0.04833593 | 0.005280424
43.6 | 14.53413 | 25.58629 | 14.53413 | 25.58629 | 27.78629 | 300 | 25 | 50 | 0.368442576 | 5208.333 | 1918.97175 | 0.368442576 | 0.0484471 | 0.01651792 | 43.6 | 14.53394 | 7.68226 | 43.6 | 14.53406 | 5.67486 | 14.534 | 6.67856 | 8.87856 | 300 | 25 | 50 | 0.096171264 | 5208.333 | 500.892 | 0.096171264 | 0.04844667 | 0.005278021
43.7 | 14.56725 | 25.7346 | 14.56725 | 25.7346 | 27.9346 | 300 | 25 | 50 | 0.37057824 | 5208.333 | 1930.095 | 0.37057824 | 0.0485575 | 0.01656833 | 43.7 | 14.56731 | 7.50531 | 43.7 | 14.56744 | 5.87611 | 14.567375 | 6.69071 | 8.89071 | 300 | 25 | 50 | 0.096346224 | 5208.333 | 501.80325 | 0.096346224 | 0.04855792 | 0.005273135
43.8 | 14.60075 | 25.88354 | 14.60075 | 25.88354 | 28.08354 | 300 | 25 | 50 | 0.372722976 | 5208.333 | 1941.2655 | 0.372722976 | 0.04866917 | 0.01661845 | 43.8 | 14.60062 | 7.56301 | 43.8 | 14.60062 | 5.70864 | 14.60062 | 6.635825 | 8.835825 | 300 | 25 | 50 | 0.09555588 | 5208.333 | 497.686875 | 0.09555588 | 0.04866873 | 0.00522865
43.9 | 14.634 | 25.85433 | 14.634 | 25.85433 | 28.05433 | 300 | 25 | 50 | 0.372302352 | 5208.333 | 1939.07475 | 0.372302352 | 0.04878 | 0.01656344 | 43.9 | 14.634 | 7.62804 | 43.9 | 14.634 | 5.79565 | 14.634 | 6.711845 | 8.911845 | 300 | 25 | 50 | 0.096650568 | 5208.333 | 503.388375 | 0.096650568 | 0.04878 | 0.005261606
44 | 14.6675 | 25.97704 | 14.6675 | 25.97704 | 28.17704 | 300 | 25 | 50 | 0.374069376 | 5208.333 | 1948.278 | 0.374069376 | 0.04889167 | 0.0165979 | 44 | 14.66725 | 7.54745 | 44 | 14.6675 | 5.82467 | 14.667375 | 6.68606 | 8.88606 | 300 | 25 | 50 | 0.096279264 | 5208.333 | 501.4545 | 0.096279264 | 0.04889125 | 0.005234444
44.1 | 14.70056 | 26.04715 | 14.70056 | 26.04715 | 28.24715 | 300 | 25 | 50 | 0.37507896 | 5208.333 | 1953.53625 | 0.37507896 | 0.04900187 | 0.01660177 | 44.1 | 14.70056 | 7.54171 | 44.1 | 14.70063 | 5.75651 | 14.700595 | 6.64911 | 8.84911 | 300 | 25 | 50 | 0.095747184 | 5208.333 | 498.68325 | 0.095747184 | 0.04900198 | 0.005200899
44.2 | 14.734 | 26.08609 | 14.734 | 26.08609 | 28.28609 | 300 | 25 | 50 | 0.375639696 | 5208.333 | 1956.45675 | 0.375639696 | 0.04911333 | 0.01658693 | 44.2 | 14.73406 | 7.44637 | 44.2 | 14.73419 | 5.84592 | 14.734125 | 6.646145 | 8.846145 | 300 | 25 | 50 | 0.095704488 | 5208.333 | 498.460875 | 0.095704488 | 0.04911375 | 0.005187325
44.3 | 14.76731 | 26.04514 | 14.76731 | 26.04514 | 28.24514 | 300 | 25 | 50 | 0.375050016 | 5208.333 | 1953.3855 | 0.375050016 | 0.04922437 | 0.01652556 | 44.3 | 14.76731 | 7.77776 | 44.3 | 14.76731 | 5.79523 | 14.76731 | 6.786495 | 8.986495 | 300 | 25 | 50 | 0.097725528 | 5208.333 | 508.987125 | 0.097725528 | 0.04922437 | 0.005257783
44.4 | 14.80069 | 26.01648 | 14.80069 | 26.01648 | 28.21648 | 300 | 25 | 50 | 0.374637312 | 5208.333 | 1951.236 | 0.374637312 | 0.04933563 | 0.01647156 | 44.4 | 14.80069 | 7.57805 | 44.4 | 14.80081 | 5.88528 | 14.80075 | 6.731665 | 8.931665 | 300 | 25 | 50 | 0.096935976 | 5208.333 | 504.874875 | 0.096935976 | 0.04933583 | 0.005213897
44.5 | 14.834 | 26.00842 | 14.834 | 26.00842 | 28.20842 | 300 | 25 | 50 | 0.374521248 | 5208.333 | 1950.6315 | 0.374521248 | 0.04944667 | 0.01642987 | 44.5 | 14.83394 | 7.55064 | 44.5 | 14.834 | 5.87612 | 14.83397 | 6.71338 | 8.91338 | 300 | 25 | 50 | 0.096672672 | 5208.333 | 503.5035 | 0.096672672 | 0.04944657 | 0.005191571
44.6 | 14.86725 | 26.03842 | 14.86725 | 26.03842 | 28.23842 | 300 | 25 | 50 | 0.374953248 | 5208.333 | 1952.8815 | 0.374953248 | 0.0495575 | 0.01641056 | 44.6 | 14.8675 | 7.45348 | 44.6 | 14.86744 | 5.82639 | 14.86747 | 6.639935 | 8.839935 | 300 | 25 | 50 | 0.095615064 | 5208.333 | 497.995125 | 0.095615064 | 0.04955823 | 0.005137191
44.7 | 14.90081 | 26.21959 | 14.90081 | 26.21959 | 28.41959 | 300 | 25 | 50 | 0.377562096 | 5208.333 | 1966.46925 | 0.375639696 | 0.0495575 | 0.02646204 | 44.7 | 14.90063 | 7.54419 | 44.7 | 14.90069 | 5.71722 | 14.90066 | 6.630705 | 8.830705 | 300 | 25 | 50 | 0.095482152 | 5208.333 | 497.302875 | 0.097725528 | 0.04955823 | 0.01287692
44.8 | 14.934 | 26.27601 | 14.934 | 26.27601 | 28.47601 | 300 | 25 | 50 | 0.378374544 | 5208.333 | 1970.70075 |  |  |  | 44.8 | 14.93406 | 7.4534 | 44.8 | 14.93419 | 5.82172 | 14.934125 | 6.63756 | 8.83756 | 300 | 25 | 50 | 0.095580864 | 5208.333 | 497.817
44.9 | 14.96744 | 26.43463 | 14.96744 | 26.43463 | 28.63463 | 300 | 25 | 50 | 0.380658672 | 5208.333 | 1982.59725 |  |  |  | 44.9 | 14.96719 | 7.7721 | 44.9 | 14.96731 | 5.89085 | 14.96725 | 6.831475 | 9.031475 | 300 | 25 | 50 | 0.09837324 | 5208.333 | 512.360625
45 | 15.00056 | 26.38782 | 15.00056 | 26.38782 | 28.58782 | 300 | 25 | 50 | 0.379984608 | 5208.333 | 1979.0865 |  |  |  | 45 | 15.00081 | 7.67025 | 45 | 15.00075 | 5.88371 | 15.00078 | 6.77698 | 8.97698 | 300 | 25 | 50 | 0.097588512 | 5208.333 | 508.2735
45.1 | 15.03419 | 26.48834 | 15.03419 | 26.48834 | 28.68834 | 300 | 25 | 50 | 0.381432096 | 5208.333 | 1986.6255 |  |  |  | 45.1 | 15.03394 | 7.75722 | 45.1 | 15.03394 | 5.79114 | 15.03394 | 6.77418 | 8.97418 | 300 | 25 | 50 | 0.097548192 | 5208.333 | 508.0635
45.2 | 15.06725 | 26.40347 | 15.06725 | 26.40347 | 28.60347 | 300 | 25 | 50 | 0.380209968 | 5208.333 | 1980.26025 |  |  |  | 45.2 | 15.06731 | 7.75493 | 45.2 | 15.06738 | 5.84859 | 15.067345 | 6.80176 | 9.00176 | 300 | 25 | 50 | 0.097945344 | 5208.333 | 510.132
45.3 | 15.10075 | 26.39943 | 15.10075 | 26.39943 | 28.59943 | 300 | 25 | 50 | 0.380151792 | 5208.333 | 1979.95725 |  |  |  | 45.3 | 15.10069 | 7.67538 | 45.3 | 15.10062 | 5.89156 | 15.100655 | 6.78347 | 8.98347 | 300 | 25 | 50 | 0.097681968 | 5208.333 | 508.76025
45.4 | 15.134 | 26.47279 | 15.134 | 26.47279 | 28.67279 | 300 | 25 | 50 | 0.381208176 | 5208.333 | 1985.45925 |  |  |  | 45.4 | 15.134 | 7.72075 | 45.4 | 15.134 | 5.92783 | 15.134 | 6.82429 | 9.02429 | 300 | 25 | 50 | 0.098269776 | 5208.333 | 511.82175
45.5 | 15.1675 | 26.68713 | 15.1675 | 26.68713 | 28.88713 | 300 | 25 | 50 | 0.384294672 | 5208.333 | 2001.53475 |  |  |  | 45.5 | 15.16731 | 7.59461 | 45.5 | 15.1675 | 5.78357 | 15.167405 | 6.68909 | 8.88909 | 300 | 25 | 50 | 0.096322896 | 5208.333 | 501.68175
45.6 | 15.20062 | 26.42259 | 15.20062 | 26.42259 | 28.62259 | 300 | 25 | 50 | 0.380485296 | 5208.333 | 1981.69425 |  |  |  | 45.6 | 15.20056 | 7.62039 | 45.6 | 15.20069 | 5.97562 | 15.200625 | 6.798005 | 8.998005 | 300 | 25 | 50 | 0.097891272 | 5208.333 | 509.850375
45.7 | 15.234 | 26.60862 | 15.234 | 26.60862 | 28.80862 | 300 | 25 | 50 | 0.383164128 | 5208.333 | 1995.6465 |  |  |  | 45.7 | 15.23406 | 7.74151 | 45.7 | 15.23413 | 5.78397 | 15.234095 | 6.76274 | 8.96274 | 300 | 25 | 50 | 0.097383456 | 5208.333 | 507.2055
45.8 | 15.26731 | 26.68997 | 15.26731 | 26.68997 | 28.88997 | 300 | 25 | 50 | 0.384335568 | 5208.333 | 2001.74775 |  |  |  | 45.8 | 15.26725 | 7.98053 | 45.8 | 15.26731 | 5.94221 | 15.26728 | 6.96137 | 9.16137 | 300 | 25 | 50 | 0.100243728 | 5208.333 | 522.10275
45.9 | 15.30069 | 26.7489 | 15.30069 | 26.7489 | 28.9489 | 300 | 25 | 50 | 0.38518416 | 5208.333 | 2006.1675 |  |  |  | 45.9 | 15.30069 | 7.86387 | 45.9 | 15.30075 | 5.84273 | 15.30072 | 6.8533 | 9.0533 | 300 | 25 | 50 | 0.09868752 | 5208.333 | 513.9975
46 | 15.334 | 26.67893 | 15.334 | 26.67893 | 28.87893 | 300 | 25 | 50 | 0.384176592 | 5208.333 | 2000.91975 |  |  |  | 46 | 15.33387 | 7.81334 | 46 | 15.334 | 6.12811 | 15.333935 | 6.970725 | 9.170725 | 300 | 25 | 50 | 0.10037844 | 5208.333 | 522.804375
46.1 | 15.36725 | 26.59098 | 15.36725 | 26.59098 | 28.79098 | 300 | 25 | 50 | 0.382910112 | 5208.333 | 1994.3235 |  |  |  | 46.1 | 15.36744 | 7.76198 | 46.1 | 15.36744 | 5.95744 | 15.36744 | 6.85971 | 9.05971 | 300 | 25 | 50 | 0.098779824 | 5208.333 | 514.47825
46.2 | 15.40081 | 26.80603 | 15.40081 | 26.80603 | 29.00603 | 300 | 25 | 50 | 0.386006832 | 5208.333 | 2010.45225 |  |  |  | 46.2 | 15.40063 | 7.73341 | 46.2 | 15.40063 | 6.01229 | 15.40063 | 6.87285 | 9.07285 | 300 | 25 | 50 | 0.09896904 | 5208.333 | 515.46375
46.3 | 15.434 | 26.86521 | 15.434 | 26.86521 | 29.06521 | 300 | 25 | 50 | 0.386859024 | 5208.333 | 2014.89075 |  |  |  | 46.3 | 15.43406 | 7.93929 | 46.3 | 15.43419 | 6.07282 | 15.434125 | 7.006055 | 9.206055 | 300 | 25 | 50 | 0.100887192 | 5208.333 | 525.454125
46.4 | 15.46744 | 26.85068 | 15.46744 | 26.85068 | 29.05068 | 300 | 25 | 50 | 0.386649792 | 5208.333 | 2013.801 |  |  |  | 46.4 | 15.46719 | 8.00395 | 46.4 | 15.46738 | 6.13935 | 15.467285 | 7.07165 | 9.27165 | 300 | 25 | 50 | 0.10183176 | 5208.333 | 530.37375
46.5 | 15.50056 | 26.96187 | 15.50056 | 26.96187 | 29.16187 | 300 | 25 | 50 | 0.388250928 | 5208.333 | 2022.14025 |  |  |  | 46.5 | 15.50075 | 7.86207 | 46.5 | 15.50075 | 5.94006 | 15.50075 | 6.901065 | 9.101065 | 300 | 25 | 50 | 0.099375336 | 5208.333 | 517.579875
46.6 | 15.53406 | 26.88786 | 15.53406 | 26.88786 | 29.08786 | 300 | 25 | 50 | 0.387185184 | 5208.333 | 2016.5895 |  |  |  | 46.6 | 15.53394 | 7.98053 | 46.6 | 15.53394 | 5.92778 | 15.53394 | 6.954155 | 9.154155 | 300 | 25 | 50 | 0.100139832 | 5208.333 | 521.561625
46.7 | 15.56725 | 26.91772 | 15.56725 | 26.91772 | 29.11772 | 300 | 25 | 50 | 0.387615168 | 5208.333 | 2018.829 |  |  |  | 46.7 | 15.56737 | 7.87494 | 46.7 | 15.56737 | 6.03805 | 15.56737 | 6.956495 | 9.156495 | 300 | 25 | 50 | 0.100173528 | 5208.333 | 521.737125
46.8 | 15.60075 | 26.92947 | 15.60075 | 26.92947 | 29.12947 | 300 | 25 | 50 | 0.387784368 | 5208.333 | 2019.71025 |  |  |  | 46.8 | 15.60063 | 7.81375 | 46.8 | 15.60063 | 6.08118 | 15.60063 | 6.947465 | 9.147465 | 300 | 25 | 50 | 0.100043496 | 5208.333 | 521.059875
46.9 | 15.63387 | 27.15042 | 15.63387 | 27.15042 | 29.35042 | 300 | 25 | 50 | 0.390966048 | 5208.333 | 2036.2815 |  |  |  | 46.9 | 15.634 | 7.93074 | 46.9 | 15.63406 | 5.95587 | 15.63403 | 6.943305 | 9.143305 | 300 | 25 | 50 | 0.099983592 | 5208.333 | 520.747875
47 | 15.66744 | 27.04131 | 15.66744 | 27.04131 | 29.24131 | 300 | 25 | 50 | 0.389394864 | 5208.333 | 2028.09825 |  |  |  | 47 | 15.66731 | 7.82963 | 47 | 15.66744 | 6.19419 | 15.667375 | 7.01191 | 9.21191 | 300 | 25 | 50 | 0.100971504 | 5208.333 | 525.89325
47.1 | 15.70063 | 27.06551 | 15.70063 | 27.06551 | 29.26551 | 300 | 25 | 50 | 0.389743344 | 5208.333 | 2029.91325 |  |  |  | 47.1 | 15.70063 | 8.04381 | 47.1 | 15.70069 | 6.15596 | 15.70066 | 7.099885 | 9.299885 | 300 | 25 | 50 | 0.102238344 | 5208.333 | 532.491375
47.2 | 15.734 | 27.0434 | 15.734 | 27.0434 | 29.2434 | 300 | 25 | 50 | 0.38942496 | 5208.333 | 2028.255 |  |  |  | 47.2 | 15.73406 | 7.89118 | 47.2 | 15.73419 | 6.2717 | 15.734125 | 7.08144 | 9.28144 | 300 | 25 | 50 | 0.101972736 | 5208.333 | 531.108
47.3 | 15.76725 | 27.3257 | 15.76725 | 27.3257 | 29.5257 | 300 | 25 | 50 | 0.39349008 | 5208.333 | 2049.4275 |  |  |  | 47.3 | 15.76725 | 7.84993 | 47.3 | 15.76725 | 6.28459 | 15.76725 | 7.06726 | 9.26726 | 300 | 25 | 50 | 0.101768544 | 5208.333 | 530.0445
47.4 | 15.80062 | 27.16333 | 15.80062 | 27.16333 | 29.36333 | 300 | 25 | 50 | 0.391151952 | 5208.333 | 2037.24975 |  |  |  | 47.4 | 15.80069 | 8.0023 | 47.4 | 15.80081 | 6.10755 | 15.80075 | 7.054925 | 9.254925 | 300 | 25 | 50 | 0.10159092 | 5208.333 | 529.119375
47.5 | 15.83406 | 27.42538 | 15.83406 | 27.42538 | 29.62538 | 300 | 25 | 50 | 0.394925472 | 5208.333 | 2056.9035 |  |  |  | 47.5 | 15.83394 | 7.70869 | 47.5 | 15.83394 | 6.32413 | 15.83394 | 7.01641 | 9.21641 | 300 | 25 | 50 | 0.101036304 | 5208.333 | 526.23075
47.6 | 15.86731 | 27.53399 | 15.86731 | 27.53399 | 29.73399 | 300 | 25 | 50 | 0.396489456 | 5208.333 | 2065.04925 |  |  |  | 47.6 | 15.86744 | 8.11571 | 47.6 | 15.8675 | 6.08689 | 15.86747 | 7.1013 | 9.3013 | 300 | 25 | 50 | 0.10225872 | 5208.333 | 532.5975
47.7 | 15.90075 | 27.36574 | 15.90075 | 27.36574 | 29.56574 | 300 | 25 | 50 | 0.394066656 | 5208.333 | 2052.4305 |  |  |  | 47.7 | 15.90063 | 7.91179 | 47.7 | 15.90063 | 6.46488 | 15.90063 | 7.188335 | 9.388335 | 300 | 25 | 50 | 0.103512024 | 5208.333 | 539.125125
47.8 | 15.93394 | 27.29379 | 15.93394 | 27.29379 | 29.49379 | 300 | 25 | 50 | 0.393030576 | 5208.333 | 2047.03425 |  |  |  | 47.8 | 15.934 | 8.12354 | 47.8 | 15.93419 | 6.22099 | 15.934095 | 7.172265 | 9.372265 | 300 | 25 | 50 | 0.103280616 | 5208.333 | 537.919875
47.9 | 15.9675 | 27.30083 | 15.9675 | 27.30083 | 29.50083 | 300 | 25 | 50 | 0.393131952 | 5208.333 | 2047.56225 |  |  |  | 47.9 | 15.96725 | 8.16109 | 47.9 | 15.96731 | 6.28624 | 15.96728 | 7.223665 | 9.423665 | 300 | 25 | 50 | 0.104020776 | 5208.333 | 541.774875
48 | 16.00063 | 27.47876 | 16.00063 | 27.47876 | 29.67876 | 300 | 25 | 50 | 0.395694144 | 5208.333 | 2060.907 |  |  |  | 48 | 16.00075 | 8.02063 | 48 | 16.00081 | 6.31474 | 16.00078 | 7.167685 | 9.367685 | 300 | 25 | 50 | 0.103214664 | 5208.333 | 537.576375
48.1 | 16.03406 | 27.64078 | 16.03406 | 27.64078 | 29.84078 | 300 | 25 | 50 | 0.398027232 | 5208.333 | 2073.0585 |  |  |  | 48.1 | 16.03394 | 7.91815 | 48.1 | 16.03394 | 6.29432 | 16.03394 | 7.106235 | 9.306235 | 300 | 25 | 50 | 0.102329784 | 5208.333 | 532.967625
48.2 | 16.06725 | 27.34995 | 16.06725 | 27.34995 | 29.54995 | 300 | 25 | 50 | 0.39383928 | 5208.333 | 2051.24625 |  |  |  | 48.2 | 16.06738 | 7.93712 | 48.2 | 16.06744 | 6.24393 | 16.06741 | 7.090525 | 9.290525 | 300 | 25 | 50 | 0.10210356 | 5208.333 | 531.789375
48.3 | 16.10075 | 27.5927 | 16.10075 | 27.5927 | 29.7927 | 300 | 25 | 50 | 0.39733488 | 5208.333 | 2069.4525 |  |  |  | 48.3 | 16.10063 | 8.34525 | 48.3 | 16.10056 | 6.29831 | 16.100595 | 7.32178 | 9.52178 | 300 | 25 | 50 | 0.105433632 | 5208.333 | 549.1335
48.4 | 16.13394 | 27.56762 | 16.13394 | 27.56762 | 29.76762 | 300 | 25 | 50 | 0.396973728 | 5208.333 | 2067.5715 |  |  |  | 48.4 | 16.134 | 7.87639 | 48.4 | 16.134 | 6.18252 | 16.134 | 7.029455 | 9.229455 | 300 | 25 | 50 | 0.101224152 | 5208.333 | 527.209125
48.5 | 16.16744 | 27.74576 | 16.16744 | 27.74576 | 29.94576 | 300 | 25 | 50 | 0.399538944 | 5208.333 | 2080.932 |  |  |  | 48.5 | 16.16731 | 8.10531 | 48.5 | 16.16744 | 6.33666 | 16.167375 | 7.220985 | 9.420985 | 300 | 25 | 50 | 0.103982184 | 5208.333 | 541.573875
48.6 | 16.20063 | 27.76545 | 16.20063 | 27.76545 | 29.96545 | 300 | 25 | 50 | 0.39982248 | 5208.333 | 2082.40875 |  |  |  | 48.6 | 16.20063 | 8.01145 | 48.6 | 16.20069 | 6.25457 | 16.20066 | 7.13301 | 9.33301 | 300 | 25 | 50 | 0.102715344 | 5208.333 | 534.97575
48.7 | 16.23406 | 27.6369 | 16.23406 | 27.6369 | 29.8369 | 300 | 25 | 50 | 0.39797136 | 5208.333 | 2072.7675 |  |  |  | 48.7 | 16.234 | 8.15331 | 48.7 | 16.23406 | 6.18793 | 16.23403 | 7.17062 | 9.37062 | 300 | 25 | 50 | 0.103256928 | 5208.333 | 537.7965
48.8 | 16.26731 | 27.71134 | 16.26731 | 27.71134 | 29.91134 | 300 | 25 | 50 | 0.399043296 | 5208.333 | 2078.3505 |  |  |  | 48.8 | 16.26719 | 8.2234 | 48.8 | 16.26731 | 6.31438 | 16.26725 | 7.26889 | 9.46889 | 300 | 25 | 50 | 0.104672016 | 5208.333 | 545.16675
48.9 | 16.30069 | 27.63086 | 16.30069 | 27.63086 | 29.83086 | 300 | 25 | 50 | 0.397884384 | 5208.333 | 2072.3145 |  |  |  | 48.9 | 16.30069 | 8.13941 | 48.9 | 16.30081 | 6.29344 | 16.30075 | 7.216425 | 9.416425 | 300 | 25 | 50 | 0.10391652 | 5208.333 | 541.231875
49 | 16.334 | 27.72343 | 16.334 | 27.72343 | 29.92343 | 300 | 25 | 50 | 0.399217392 | 5208.333 | 2079.25725 |  |  |  | 49 | 16.33394 | 8.13794 | 49 | 16.334 | 6.32275 | 16.33397 | 7.230345 | 9.430345 | 300 | 25 | 50 | 0.104116968 | 5208.333 | 542.275875
49.1 | 16.36731 | 27.73029 | 16.36731 | 27.73029 | 29.93029 | 300 | 25 | 50 | 0.399316176 | 5208.333 | 2079.77175 |  |  |  | 49.1 | 16.36744 | 8.14524 | 49.1 | 16.3675 | 6.52555 | 16.36747 | 7.335395 | 9.535395 | 300 | 25 | 50 | 0.105629688 | 5208.333 | 550.154625
49.2 | 16.40075 | 27.77143 | 16.40075 | 27.77143 | 29.97143 | 300 | 25 | 50 | 0.399908592 | 5208.333 | 2082.85725 |  |  |  | 49.2 | 16.40063 | 8.30182 | 49.2 | 16.40056 | 6.3927 | 16.400595 | 7.34726 | 9.54726 | 300 | 25 | 50 | 0.105800544 | 5208.333 | 551.0445
49.3 | 16.43394 | 27.86023 | 16.43394 | 27.86023 | 30.06023 | 300 | 25 | 50 | 0.401187312 | 5208.333 | 2089.51725 |  |  |  | 49.3 | 16.43406 | 8.30892 | 49.3 | 16.43413 | 6.20425 | 16.434095 | 7.256585 | 9.456585 | 300 | 25 | 50 | 0.104494824 | 5208.333 | 544.243875
49.4 | 16.46744 | 27.92943 | 16.46744 | 27.92943 | 30.12943 | 300 | 25 | 50 | 0.402183792 | 5208.333 | 2094.70725 |  |  |  | 49.4 | 16.46719 | 8.08525 | 49.4 | 16.46737 | 6.36987 | 16.46728 | 7.22756 | 9.42756 | 300 | 25 | 50 | 0.104076864 | 5208.333 | 542.067
49.5 | 16.50063 | 27.85922 | 16.50063 | 27.85922 | 30.05922 | 300 | 25 | 50 | 0.401172768 | 5208.333 | 2089.4415 |  |  |  | 49.5 | 16.50069 | 8.11645 | 49.5 | 16.50075 | 6.1226 | 16.50072 | 7.119525 | 9.319525 | 300 | 25 | 50 | 0.10252116 | 5208.333 | 533.964375
49.6 | 16.53406 | 27.98302 | 16.53406 | 27.98302 | 30.18302 | 300 | 25 | 50 | 0.402955488 | 5208.333 | 2098.7265 |  |  |  | 49.6 | 16.53394 | 8.18086 | 49.6 | 16.53394 | 6.44898 | 16.53394 | 7.31492 | 9.51492 | 300 | 25 | 50 | 0.105334848 | 5208.333 | 548.619
49.7 | 16.56725 | 27.98873 | 16.56725 | 27.98873 | 30.18873 | 300 | 25 | 50 | 0.403037712 | 5208.333 | 2099.15475 |  |  |  | 49.7 | 16.56738 | 8.12626 | 49.7 | 16.56738 | 6.52244 | 16.56738 | 7.32435 | 9.52435 | 300 | 25 | 50 | 0.10547064 | 5208.333 | 549.32625
49.8 | 16.60075 | 27.83184 | 16.60075 | 27.83184 | 30.03184 | 300 | 25 | 50 | 0.400778496 | 5208.333 | 2087.388 |  |  |  | 49.8 | 16.60069 | 8.42885 | 49.8 | 16.60069 | 6.56869 | 16.60069 | 7.49877 | 9.69877 | 300 | 25 | 50 | 0.107982288 | 5208.333 | 562.40775
49.9 | 16.63394 | 28.04283 | 16.63394 | 28.04283 | 30.24283 | 300 | 25 | 50 | 0.403816752 | 5208.333 | 2103.21225 |  |  |  | 49.9 | 16.63394 | 8.26789 | 49.9 | 16.63406 | 6.39161 | 16.634 | 7.32975 | 9.52975 | 300 | 25 | 50 | 0.1055484 | 5208.333 | 549.73125
50 | 16.66738 | 28.16339 | 16.66738 | 28.16339 | 30.36339 | 300 | 25 | 50 | 0.405552816 | 5208.333 | 2112.25425 |  |  |  | 50 | 16.66731 | 8.28522 | 50 | 16.6675 | 6.62396 | 16.667405 | 7.45459 | 9.65459 | 300 | 25 | 50 | 0.107346096 | 5208.333 | 559.09425
50.1 | 16.70063 | 28.21376 | 16.70063 | 28.21376 | 30.41376 | 300 | 25 | 50 | 0.406278144 | 5208.333 | 2116.032 |  |  |  | 50.1 | 16.70063 | 8.16088 | 50.1 | 16.70063 | 6.39032 | 16.70063 | 7.2756 | 9.4756 | 300 | 25 | 50 | 0.10476864 | 5208.333 | 545.67
50.2 | 16.734 | 28.04277 | 16.734 | 28.04277 | 30.24277 | 300 | 25 | 50 | 0.403815888 | 5208.333 | 2103.20775 |  |  |  | 50.2 | 16.73406 | 8.31552 | 50.2 | 16.73413 | 6.4531 | 16.734095 | 7.38431 | 9.58431 | 300 | 25 | 50 | 0.106334064 | 5208.333 | 553.82325
50.3 | 16.76725 | 28.30343 | 16.76725 | 28.30343 | 30.50343 | 300 | 25 | 50 | 0.407569392 | 5208.333 | 2122.75725 |  |  |  | 50.3 | 16.76725 | 8.34389 | 50.3 | 16.76731 | 6.5868 | 16.76728 | 7.465345 | 9.665345 | 300 | 25 | 50 | 0.107500968 | 5208.333 | 559.900875
50.4 | 16.80062 | 28.22161 | 16.80062 | 28.22161 | 30.42161 | 300 | 25 | 50 | 0.406391184 | 5208.333 | 2116.62075 |  |  |  | 50.4 | 16.80075 | 8.41648 | 50.4 | 16.80081 | 6.44631 | 16.80078 | 7.431395 | 9.631395 | 300 | 25 | 50 | 0.107012088 | 5208.333 | 557.354625
50.5 | 16.834 | 28.25471 | 16.834 | 28.25471 | 30.45471 | 300 | 25 | 50 | 0.406867824 | 5208.333 | 2119.10325 |  |  |  | 50.5 | 16.83394 | 8.2719 | 50.5 | 16.834 | 6.38529 | 16.83397 | 7.328595 | 9.528595 | 300 | 25 | 50 | 0.105531768 | 5208.333 | 549.644625
50.6 | 16.86731 | 28.39739 | 16.86731 | 28.39739 | 30.59739 | 300 | 25 | 50 | 0.408922416 | 5208.333 | 2129.80425 |  |  |  | 50.6 | 16.8675 | 8.20747 | 50.6 | 16.86744 | 6.64866 | 16.86747 | 7.428065 | 9.628065 | 300 | 25 | 50 | 0.106964136 | 5208.333 | 557.104875
50.7 | 16.90075 | 28.3365 | 16.90075 | 28.3365 | 30.5365 | 300 | 25 | 50 | 0.4080456 | 5208.333 | 2125.2375 |  |  |  | 50.7 | 16.90063 | 8.21848 | 50.7 | 16.90063 | 6.38751 | 16.90063 | 7.302995 | 9.502995 | 300 | 25 | 50 | 0.105163128 | 5208.333 | 547.724625
50.8 | 16.934 | 28.45873 | 16.934 | 28.45873 | 30.65873 | 300 | 25 | 50 | 0.409805712 | 5208.333 | 2134.40475 |  |  |  | 50.8 | 16.934 | 8.43445 | 50.8 | 16.93413 | 6.44296 | 16.934065 | 7.438705 | 9.638705 | 300 | 25 | 50 | 0.107117352 | 5208.333 | 557.902875
50.9 | 16.96744 | 28.48787 | 16.96744 | 28.48787 | 30.68787 | 300 | 25 | 50 | 0.410225328 | 5208.333 | 2136.59025 |  |  |  | 50.9 | 16.96719 | 8.40157 | 50.9 | 16.96731 | 6.48745 | 16.96725 | 7.44451 | 9.64451 | 300 | 25 | 50 | 0.107200944 | 5208.333 | 558.33825
51 | 17.00063 | 28.60188 | 17.00063 | 28.60188 | 30.80188 | 300 | 25 | 50 | 0.411867072 | 5208.333 | 2145.141 |  |  |  | 51 | 17.00069 | 8.46813 | 51 | 17.00075 | 6.61339 | 17.00072 | 7.54076 | 9.74076 | 300 | 25 | 50 | 0.108586944 | 5208.333 | 565.557
51.1 | 17.03413 | 28.66313 | 17.03413 | 28.66313 | 30.86313 | 300 | 25 | 50 | 0.412749072 | 5208.333 | 2149.73475 |  |  |  | 51.1 | 17.03394 | 8.59536 | 51.1 | 17.034 | 6.60552 | 17.03397 | 7.60044 | 9.80044 | 300 | 25 | 50 | 0.109446336 | 5208.333 | 570.033
51.2 | 17.06725 | 28.5204 | 17.06725 | 28.5204 | 30.7204 | 300 | 25 | 50 | 0.41069376 | 5208.333 | 2139.03 |  |  |  | 51.2 | 17.06731 | 8.35594 | 51.2 | 17.06744 | 6.59217 | 17.067375 | 7.474055 | 9.674055 | 300 | 25 | 50 | 0.107626392 | 5208.333 | 560.554125
51.3 | 17.10075 | 28.84721 | 17.10075 | 28.84721 | 31.04721 | 300 | 25 | 50 | 0.415399824 | 5208.333 | 2163.54075 |  |  |  | 51.3 | 17.10063 | 8.53668 | 51.3 | 17.10063 | 6.71304 | 17.10063 | 7.62486 | 9.82486 | 300 | 25 | 50 | 0.109797984 | 5208.333 | 571.8645
51.4 | 17.13394 | 28.77436 | 17.13394 | 28.77436 | 30.97436 | 300 | 25 | 50 | 0.414350784 | 5208.333 | 2158.077 |  |  |  | 51.4 | 17.134 | 8.46926 | 51.4 | 17.134 | 6.57774 | 17.134 | 7.5235 | 9.7235 | 300 | 25 | 50 | 0.1083384 | 5208.333 | 564.2625
51.5 | 17.16744 | 28.75285 | 17.16744 | 28.75285 | 30.95285 | 300 | 25 | 50 | 0.41404104 | 5208.333 | 2156.46375 |  |  |  | 51.5 | 17.16731 | 8.26108 | 51.5 | 17.1675 | 6.5881 | 17.167405 | 7.42459 | 9.62459 | 300 | 25 | 50 | 0.106914096 | 5208.333 | 556.84425
51.6 | 17.20056 | 28.72582 | 17.20056 | 28.72582 | 30.92582 | 300 | 25 | 50 | 0.413651808 | 5208.333 | 2154.4365 |  |  |  | 51.6 | 17.20063 | 8.26612 | 51.6 | 17.20069 | 6.59451 | 17.20066 | 7.430315 | 9.630315 | 300 | 25 | 50 | 0.106996536 | 5208.333 | 557.273625
51.7 | 17.234 | 28.84836 | 17.234 | 28.84836 | 31.04836 | 300 | 25 | 50 | 0.415416384 | 5208.333 | 2163.627 |  |  |  | 51.7 | 17.23406 | 8.46294 | 51.7 | 17.23406 | 6.69088 | 17.23406 | 7.57691 | 9.77691 | 300 | 25 | 50 | 0.109107504 | 5208.333 | 568.26825
51.8 | 17.26725 | 28.88364 | 17.26725 | 28.88364 | 31.08364 | 300 | 25 | 50 | 0.415924416 | 5208.333 | 2166.273 |  |  |  | 51.8 | 17.26719 | 8.48604 | 51.8 | 17.26725 | 6.75168 | 17.26722 | 7.61886 | 9.81886 | 300 | 25 | 50 | 0.109711584 | 5208.333 | 571.4145
51.9 | 17.30062 | 28.98488 | 17.30062 | 28.98488 | 31.18488 | 300 | 25 | 50 | 0.417382272 | 5208.333 | 2173.866 |  |  |  | 51.9 | 17.30069 | 8.54876 | 51.9 | 17.30081 | 6.7253 | 17.30075 | 7.63703 | 9.83703 | 300 | 25 | 50 | 0.109973232 | 5208.333 | 572.77725
52 | 17.334 | 28.821 | 17.334 | 28.821 | 31.021 | 300 | 25 | 50 | 0.4150224 | 5208.333 | 2161.575 |  |  |  | 52 | 17.33388 | 8.6587 | 52 | 17.334 | 6.59107 | 17.33394 | 7.624885 | 9.824885 | 300 | 25 | 50 | 0.109798344 | 5208.333 | 571.866375
52.1 | 17.36725 | 28.90027 | 17.36725 | 28.90027 | 31.10027 | 300 | 25 | 50 | 0.416163888 | 5208.333 | 2167.52025 |  |  |  | 52.1 | 17.36744 | 8.45916 | 52.1 | 17.3675 | 7.00649 | 17.36747 | 7.732825 | 9.932825 | 300 | 25 | 50 | 0.11135268 | 5208.333 | 579.961875
52.2 | 17.40075 | 28.95739 | 17.40075 | 28.95739 | 31.15739 | 300 | 25 | 50 | 0.416986416 | 5208.333 | 2171.80425 |  |  |  | 52.2 | 17.40063 | 8.497 | 52.2 | 17.40063 | 6.7611 | 17.40063 | 7.62905 | 9.82905 | 300 | 25 | 50 | 0.10985832 | 5208.333 | 572.17875
52.3 | 17.434 | 29.04714 | 17.434 | 29.04714 | 31.24714 | 300 | 25 | 50 | 0.418278816 | 5208.333 | 2178.5355 |  |  |  | 52.3 | 17.43406 | 8.48067 | 52.3 | 17.43406 | 6.62004 | 17.43406 | 7.550355 | 9.750355 | 300 | 25 | 50 | 0.108725112 | 5208.333 | 566.276625
52.4 | 17.4675 | 29.00189 | 17.4675 | 29.00189 | 31.20189 | 300 | 25 | 50 | 0.417627216 | 5208.333 | 2175.14175 |  |  |  | 52.4 | 17.46719 | 8.43804 | 52.4 | 17.46731 | 6.62192 | 17.46725 | 7.52998 | 9.72998 | 300 | 25 | 50 | 0.108431712 | 5208.333 | 564.7485
52.5 | 17.50056 | 29.13339 | 17.50056 | 29.13339 | 31.33339 | 300 | 25 | 50 | 0.419520816 | 5208.333 | 2185.00425 |  |  |  | 52.5 | 17.50075 | 8.53472 | 52.5 | 17.50075 | 6.67656 | 17.50075 | 7.60564 | 9.80564 | 300 | 25 | 50 | 0.109521216 | 5208.333 | 570.423
52.6 | 17.53406 | 28.97308 | 17.53406 | 28.97308 | 31.17308 | 300 | 25 | 50 | 0.417212352 | 5208.333 | 2172.981 |  |  |  | 52.6 | 17.53394 | 8.55727 | 52.6 | 17.534 | 6.65582 | 17.53397 | 7.606545 | 9.806545 | 300 | 25 | 50 | 0.109534248 | 5208.333 | 570.490875
52.7 | 17.56731 | 29.09087 | 17.56731 | 29.09087 | 31.29087 | 300 | 25 | 50 | 0.418908528 | 5208.333 | 2181.81525 |  |  |  | 52.7 | 17.56731 | 8.5506 | 52.7 | 17.56744 | 6.59843 | 17.567375 | 7.574515 | 9.774515 | 300 | 25 | 50 | 0.109073016 | 5208.333 | 568.088625
52.8 | 17.60069 | 29.15231 | 17.60069 | 29.15231 | 31.35231 | 300 | 25 | 50 | 0.419793264 | 5208.333 | 2186.42325 |  |  |  | 52.8 | 17.60063 | 8.67718 | 52.8 | 17.60069 | 6.75282 | 17.60066 | 7.715 | 9.915 | 300 | 25 | 50 | 0.111096 | 5208.333 | 578.625
52.9 | 17.63394 | 29.18507 | 17.63394 | 29.18507 | 31.38507 | 300 | 25 | 50 | 0.420265008 | 5208.333 | 2188.88025 |  |  |  | 52.9 | 17.634 | 8.7572 | 52.9 | 17.634 | 6.90703 | 17.634 | 7.832115 | 10.032115 | 300 | 25 | 50 | 0.112782456 | 5208.333 | 587.408625
53 | 17.66744 | 29.22127 | 17.66744 | 29.22127 | 31.42127 | 300 | 25 | 50 | 0.420786288 | 5208.333 | 2191.59525 |  |  |  | 53 | 17.66738 | 8.45979 | 53 | 17.66744 | 6.70192 | 17.66741 | 7.580855 | 9.780855 | 300 | 25 | 50 | 0.109164312 | 5208.333 | 568.564125
53.1 | 17.70069 | 29.31857 | 17.70069 | 29.31857 | 31.51857 | 300 | 25 | 50 | 0.422187408 | 5208.333 | 2198.89275 |  |  |  | 53.1 | 17.70063 | 8.48908 | 53.1 | 17.70063 | 6.88384 | 17.70063 | 7.68646 | 9.88646 | 300 | 25 | 50 | 0.110685024 | 5208.333 | 576.4845
53.2 | 17.734 | 29.2058 | 17.734 | 29.2058 | 31.4058 | 300 | 25 | 50 | 0.42056352 | 5208.333 | 2190.435 |  |  |  | 53.2 | 17.73406 | 8.606 | 53.2 | 17.73413 | 6.81802 | 17.734095 | 7.71201 | 9.91201 | 300 | 25 | 50 | 0.111052944 | 5208.333 | 578.40075
53.3 | 17.76725 | 29.25819 | 17.76725 | 29.25819 | 31.45819 | 300 | 25 | 50 | 0.421317936 | 5208.333 | 2194.36425 |  |  |  | 53.3 | 17.76725 | 8.6302 | 53.3 | 17.76731 | 6.82785 | 17.76728 | 7.729025 | 9.929025 | 300 | 25 | 50 | 0.11129796 | 5208.333 | 579.676875
53.4 | 17.80069 | 29.35544 | 17.80069 | 29.35544 | 31.55544 | 300 | 25 | 50 | 0.422718336 | 5208.333 | 2201.658 |  |  |  | 53.4 | 17.80075 | 8.57337 | 53.4 | 17.80075 | 6.8202 | 17.80075 | 7.696785 | 9.896785 | 300 | 25 | 50 | 0.110833704 | 5208.333 | 577.258875
53.5 | 17.834 | 29.42091 | 17.834 | 29.42091 | 31.62091 | 300 | 25 | 50 | 0.423661104 | 5208.333 | 2206.56825 |  |  |  | 53.5 | 17.83388 | 8.68617 | 53.5 | 17.834 | 6.93264 | 17.83394 | 7.809405 | 10.009405 | 300 | 25 | 50 | 0.112455432 | 5208.333 | 585.705375
53.6 | 17.86725 | 29.49372 | 17.86725 | 29.49372 | 31.69372 | 300 | 25 | 50 | 0.424709568 | 5208.333 | 2212.029 |  |  |  | 53.6 | 17.86744 | 8.66449 | 53.6 | 17.8675 | 6.99407 | 17.86747 | 7.82928 | 10.02928 | 300 | 25 | 50 | 0.112741632 | 5208.333 | 587.196
53.7 | 17.90081 | 29.46819 | 17.90081 | 29.46819 | 31.66819 | 300 | 25 | 50 | 0.424341936 | 5208.333 | 2210.11425 |  |  |  | 53.7 | 17.90063 | 8.71081 | 53.7 | 17.90056 | 6.75608 | 17.900595 | 7.733445 | 9.933445 | 300 | 25 | 50 | 0.111361608 | 5208.333 | 580.008375
53.8 | 17.934 | 29.54751 | 17.934 | 29.54751 | 31.74751 | 300 | 25 | 50 | 0.425484144 | 5208.333 | 2216.06325 |  |  |  | 53.8 | 17.93413 | 8.66382 | 53.8 | 17.93419 | 6.83664 | 17.93416 | 7.75023 | 9.95023 | 300 | 25 | 50 | 0.111603312 | 5208.333 | 581.26725
53.9 | 17.96744 | 29.4125 | 17.96744 | 29.4125 | 31.6125 | 300 | 25 | 50 | 0.42354 | 5208.333 | 2205.9375 |  |  |  | 53.9 | 17.96719 | 8.9742 | 53.9 | 17.96731 | 6.79091 | 17.96725 | 7.882555 | 10.082555 | 300 | 25 | 50 | 0.113508792 | 5208.333 | 591.191625
54 | 18.00056 | 29.63675 | 18.00056 | 29.63675 | 31.83675 | 300 | 25 | 50 | 0.4267692 | 5208.333 | 2222.75625 |  |  |  | 54 | 18.00075 | 8.73198 | 54 | 18.00075 | 6.87065 | 18.00075 | 7.801315 | 10.001315 | 300 | 25 | 50 | 0.112338936 | 5208.333 | 585.098625
54.1 | 18.03413 | 29.54749 | 18.03413 | 29.54749 | 31.74749 | 300 | 25 | 50 | 0.425483856 | 5208.333 | 2216.06175 |  |  |  | 54.1 | 18.03394 | 8.81086 | 54.1 | 18.034 | 6.76892 | 18.03397 | 7.78989 | 9.98989 | 300 | 25 | 50 | 0.112174416 | 5208.333 | 584.24175
54.2 | 18.06731 | 29.71412 | 18.06731 | 29.71412 | 31.91412 | 300 | 25 | 50 | 0.427883328 | 5208.333 | 2228.559 |  |  |  | 54.2 | 18.06738 | 8.90103 | 54.2 | 18.06744 | 6.95883 | 18.06741 | 7.92993 | 10.12993 | 300 | 25 | 50 | 0.114190992 | 5208.333 | 594.74475
54.3 | 18.10075 | 29.67576 | 18.10075 | 29.67576 | 31.87576 | 300 | 25 | 50 | 0.427330944 | 5208.333 | 2225.682 |  |  |  | 54.3 | 18.10056 | 8.89027 | 54.3 | 18.10069 | 6.76662 | 18.100625 | 7.828445 | 10.028445 | 300 | 25 | 50 | 0.112729608 | 5208.333 | 587.133375
54.4 | 18.13387 | 29.60128 | 18.13387 | 29.60128 | 31.80128 | 300 | 25 | 50 | 0.426258432 | 5208.333 | 2220.096 |  |  |  | 54.4 | 18.134 | 8.84579 | 54.4 | 18.134 | 6.9274 | 18.134 | 7.886595 | 10.086595 | 300 | 25 | 50 | 0.113566968 | 5208.333 | 591.494625
54.5 | 18.16744 | 29.75777 | 18.16744 | 29.75777 | 31.95777 | 300 | 25 | 50 | 0.428511888 | 5208.333 | 2231.83275 |  |  |  | 54.5 | 18.16731 | 8.79779 | 54.5 | 18.16738 | 7.03319 | 18.167345 | 7.91549 | 10.11549 | 300 | 25 | 50 | 0.113983056 | 5208.333 | 593.66175
54.6 | 18.20063 | 29.67578 | 18.20063 | 29.67578 | 31.87578 | 300 | 25 | 50 | 0.427331232 | 5208.333 | 2225.6835 |  |  |  | 54.6 | 18.20063 | 8.69578 | 54.6 | 18.20069 | 6.97013 | 18.20066 | 7.832955 | 10.032955 | 300 | 25 | 50 | 0.112794552 | 5208.333 | 587.471625
54.7 | 18.234 | 29.67161 | 18.234 | 29.67161 | 31.87161 | 300 | 25 | 50 | 0.427271184 | 5208.333 | 2225.37075 |  |  |  | 54.7 | 18.234 | 8.85243 | 54.7 | 18.23413 | 7.07045 | 18.234065 | 7.96144 | 10.16144 | 300 | 25 | 50 | 0.114644736 | 5208.333 | 597.108
54.8 | 18.26725 | 29.83332 | 18.26725 | 29.83332 | 32.03332 | 300 | 25 | 50 | 0.429599808 | 5208.333 | 2237.499 |  |  |  | 54.8 | 18.26725 | 8.6311 | 54.8 | 18.26731 | 7.22854 | 18.26728 | 7.92982 | 10.12982 | 300 | 25 | 50 | 0.114189408 | 5208.333 | 594.7365
54.9 | 18.30063 | 29.99522 | 18.30063 | 29.99522 | 32.19522 | 300 | 25 | 50 | 0.431931168 | 5208.333 | 2249.6415 |  |  |  | 54.9 | 18.30069 | 8.88724 | 54.9 | 18.30081 | 7.04045 | 18.30075 | 7.963845 | 10.163845 | 300 | 25 | 50 | 0.114679368 | 5208.333 | 597.288375
55 | 18.334 | 29.8944 | 18.334 | 29.8944 | 32.0944 | 300 | 25 | 50 | 0.43047936 | 5208.333 | 2242.08 |  |  |  | 55 | 18.33388 | 8.79658 | 55 | 18.334 | 6.89353 | 18.33394 | 7.845055 | 10.045055 | 300 | 25 | 50 | 0.112968792 | 5208.333 | 588.379125
55.1 | 18.36731 | 29.75208 | 18.36731 | 29.75208 | 31.95208 | 300 | 25 | 50 | 0.428429952 | 5208.333 | 2231.406 |  |  |  | 55.1 | 18.36744 | 8.92963 | 55.1 | 18.36744 | 6.9703 | 18.36744 | 7.949965 | 10.149965 | 300 | 25 | 50 | 0.114479496 | 5208.333 | 596.247375
55.2 | 18.40075 | 29.834 | 18.40075 | 29.834 | 32.034 | 300 | 25 | 50 | 0.4296096 | 5208.333 | 2237.55 |  |  |  | 55.2 | 18.40063 | 8.93278 | 55.2 | 18.40063 | 7.04499 | 18.40063 | 7.988885 | 10.188885 | 300 | 25 | 50 | 0.115039944 | 5208.333 | 599.166375
55.3 | 18.434 | 30.0795 | 18.434 | 30.0795 | 32.2795 | 300 | 25 | 50 | 0.4331448 | 5208.333 | 2255.9625 |  |  |  | 55.3 | 18.43406 | 8.71756 | 55.3 | 18.43419 | 7.01621 | 18.434125 | 7.866885 | 10.066885 | 300 | 25 | 50 | 0.113283144 | 5208.333 | 590.016375
55.4 | 18.46744 | 29.98144 | 18.46744 | 29.98144 | 32.18144 | 300 | 25 | 50 | 0.431732736 | 5208.333 | 2248.608 |  |  |  | 55.4 | 18.46719 | 8.94802 | 55.4 | 18.46738 | 7.0075 | 18.467285 | 7.97776 | 10.17776 | 300 | 25 | 50 | 0.114879744 | 5208.333 | 598.332
55.5 | 18.50056 | 29.97346 | 18.50056 | 29.97346 | 32.17346 | 300 | 25 | 50 | 0.431617824 | 5208.333 | 2248.0095 |  |  |  | 55.5 | 18.50069 | 8.97554 | 55.5 | 18.50075 | 7.1685 | 18.50072 | 8.07202 | 10.27202 | 300 | 25 | 50 | 0.116237088 | 5208.333 | 605.4015
55.6 | 18.53412 | 29.93732 | 18.53412 | 29.93732 | 32.13732 | 300 | 25 | 50 | 0.431097408 | 5208.333 | 2245.299 |  |  |  | 55.6 | 18.53394 | 8.92021 | 55.6 | 18.53394 | 7.19578 | 18.53394 | 8.057995 | 10.257995 | 300 | 25 | 50 | 0.116035128 | 5208.333 | 604.349625
55.7 | 18.56725 | 30.0933 | 18.56725 | 30.0933 | 32.2933 | 300 | 25 | 50 | 0.43334352 | 5208.333 | 2256.9975 |  |  |  | 55.7 | 18.56738 | 8.96585 | 55.7 | 18.56744 | 6.97613 | 18.56741 | 7.97099 | 10.17099 | 300 | 25 | 50 | 0.114782256 | 5208.333 | 597.82425
55.8 | 18.60081 | 30.02148 | 18.60081 | 30.02148 | 32.22148 | 300 | 25 | 50 | 0.432309312 | 5208.333 | 2251.611 |  |  |  | 55.8 | 18.60063 | 9.07028 | 55.8 | 18.60069 | 7.01828 | 18.60066 | 8.04428 | 10.24428 | 300 | 25 | 50 | 0.115837632 | 5208.333 | 603.321
55.9 | 18.63394 | 30.09473 | 18.63394 | 30.09473 | 32.29473 | 300 | 25 | 50 | 0.433364112 | 5208.333 | 2257.10475 |  |  |  | 55.9 | 18.634 | 8.85066 | 55.9 | 18.63406 | 7.09146 | 18.63403 | 7.97106 | 10.17106 | 300 | 25 | 50 | 0.114783264 | 5208.333 | 597.8295
56 | 18.66744 | 30.16487 | 18.66744 | 30.16487 | 32.36487 | 300 | 25 | 50 | 0.434374128 | 5208.333 | 2262.36525 |  |  |  | 56 | 18.66731 | 8.91453 | 56 | 18.66744 | 7.1555 | 18.667375 | 8.035015 | 10.235015 | 300 | 25 | 50 | 0.115704216 | 5208.333 | 602.626125
56.1 | 18.70063 | 30.16446 | 18.70063 | 30.16446 | 32.36446 | 300 | 25 | 50 | 0.434368224 | 5208.333 | 2262.3345 |  |  |  | 56.1 | 18.70063 | 8.80449 | 56.1 | 18.70069 | 7.39801 | 18.70066 | 8.10125 | 10.30125 | 300 | 25 | 50 | 0.116658 | 5208.333 | 607.59375
56.2 | 18.734 | 30.20137 | 18.734 | 30.20137 | 32.40137 | 300 | 25 | 50 | 0.434899728 | 5208.333 | 2265.10275 |  |  |  | 56.2 | 18.73406 | 8.98868 | 56.2 | 18.73413 | 7.01896 | 18.734095 | 8.00382 | 10.20382 | 300 | 25 | 50 | 0.115255008 | 5208.333 | 600.2865
56.3 | 18.76731 | 30.32344 | 18.76731 | 30.32344 | 32.52344 | 300 | 25 | 50 | 0.436657536 | 5208.333 | 2274.258 |  |  |  | 56.3 | 18.76725 | 8.98119 | 56.3 | 18.76731 | 7.26037 | 18.76728 | 8.12078 | 10.32078 | 300 | 25 | 50 | 0.116939232 | 5208.333 | 609.0585
56.4 | 18.80069 | 30.41342 | 18.80069 | 30.41342 | 32.61342 | 300 | 25 | 50 | 0.437953248 | 5208.333 | 2281.0065 |  |  |  | 56.4 | 18.80069 | 8.90395 | 56.4 | 18.80075 | 6.97122 | 18.80072 | 7.937585 | 10.137585 | 300 | 25 | 50 | 0.114301224 | 5208.333 | 595.318875
56.5 | 18.834 | 30.41804 | 18.834 | 30.41804 | 32.61804 | 300 | 25 | 50 | 0.438019776 | 5208.333 | 2281.353 |  |  |  | 56.5 | 18.83394 | 9.11168 | 56.5 | 18.834 | 7.08329 | 18.83397 | 8.097485 | 10.297485 | 300 | 25 | 50 | 0.116603784 | 5208.333 | 607.311375
56.6 | 18.86725 | 30.26604 | 18.86725 | 30.26604 | 32.46604 | 300 | 25 | 50 | 0.435830976 | 5208.333 | 2269.953 |  |  |  | 56.6 | 18.86744 | 8.92082 | 56.6 | 18.8675 | 7.15566 | 18.86747 | 8.03824 | 10.23824 | 300 | 25 | 50 | 0.115750656 | 5208.333 | 602.868
56.7 | 18.90075 | 30.39863 | 18.90075 | 30.39863 | 32.59863 | 300 | 25 | 50 | 0.437740272 | 5208.333 | 2279.89725 |  |  |  | 56.7 | 18.90056 | 9.11288 | 56.7 | 18.90063 | 7.23738 | 18.900595 | 8.17513 | 10.37513 | 300 | 25 | 50 | 0.117721872 | 5208.333 | 613.13475
56.8 | 18.93394 | 30.44924 | 18.93394 | 30.44924 | 32.64924 | 300 | 25 | 50 | 0.438469056 | 5208.333 | 2283.693 |  |  |  | 56.8 | 18.93406 | 9.10933 | 56.8 | 18.93419 | 7.19827 | 18.934125 | 8.1538 | 10.3538 | 300 | 25 | 50 | 0.11741472 | 5208.333 | 611.535
56.9 | 18.9675 | 30.53995 | 18.9675 | 30.53995 | 32.73995 | 300 | 25 | 50 | 0.43977528 | 5208.333 | 2290.49625 |  |  |  | 56.9 | 18.96719 | 9.08487 | 56.9 | 18.96731 | 7.15793 | 18.96725 | 8.1214 | 10.3214 | 300 | 25 | 50 | 0.11694816 | 5208.333 | 609.105
57 | 19.00056 | 30.56811 | 19.00056 | 30.56811 | 32.76811 | 300 | 25 | 50 | 0.440180784 | 5208.333 | 2292.60825 |  |  |  | 57 | 19.00075 | 8.89328 | 57 | 19.00081 | 7.24066 | 19.00078 | 8.06697 | 10.26697 | 300 | 25 | 50 | 0.116164368 | 5208.333 | 605.02275
57.1 | 19.03406 | 30.45043 | 19.03406 | 30.45043 | 32.65043 | 300 | 25 | 50 | 0.438486192 | 5208.333 | 2283.78225 |  |  |  | 57.1 | 19.03394 | 9.12815 | 57.1 | 19.03394 | 7.15741 | 19.03394 | 8.14278 | 10.34278 | 300 | 25 | 50 | 0.117256032 | 5208.333 | 610.7085
57.2 | 19.06731 | 30.44011 | 19.06731 | 30.44011 | 32.64011 | 300 | 25 | 50 | 0.438337584 | 5208.333 | 2283.00825 |  |  |  | 57.2 | 19.06738 | 8.95577 | 57.2 | 19.06744 | 7.04914 | 19.06741 | 8.002455 | 10.202455 | 300 | 25 | 50 | 0.115235352 | 5208.333 | 600.184125
57.3 | 19.10075 | 30.44107 | 19.10075 | 30.44107 | 32.64107 | 300 | 25 | 50 | 0.438351408 | 5208.333 | 2283.08025 |  |  |  | 57.3 | 19.10056 | 8.95934 | 57.3 | 19.10069 | 7.1252 | 19.100625 | 8.04227 | 10.24227 | 300 | 25 | 50 | 0.115808688 | 5208.333 | 603.17025
57.4 | 19.13387 | 30.78954 | 19.13387 | 30.78954 | 32.98954 | 300 | 25 | 50 | 0.443369376 | 5208.333 | 2309.2155 |  |  |  | 57.4 | 19.134 | 9.32346 | 57.4 | 19.13406 | 7.2928 | 19.13403 | 8.30813 | 10.50813 | 300 | 25 | 50 | 0.119637072 | 5208.333 | 623.10975
57.5 | 19.16744 | 30.58207 | 19.16744 | 30.58207 | 32.78207 | 300 | 25 | 50 | 0.440381808 | 5208.333 | 2293.65525 |  |  |  | 57.5 | 19.16738 | 9.0865 | 57.5 | 19.1675 | 7.14565 | 19.16744 | 8.116075 | 10.316075 | 300 | 25 | 50 | 0.11687148 | 5208.333 | 608.705625
57.6 | 19.20063 | 30.57735 | 19.20063 | 30.57735 | 32.77735 | 300 | 25 | 50 | 0.44031384 | 5208.333 | 2293.30125 |  |  |  | 57.6 | 19.20063 | 8.8018 | 57.6 | 19.20063 | 7.27419 | 19.20063 | 8.037995 | 10.237995 | 300 | 25 | 50 | 0.115747128 | 5208.333 | 602.849625
57.7 | 19.23394 | 30.66792 | 19.23394 | 30.66792 | 32.86792 | 300 | 25 | 50 | 0.441618048 | 5208.333 | 2300.094 |  |  |  | 57.7 | 19.23406 | 8.94149 | 57.7 | 19.23413 | 7.21723 | 19.234095 | 8.07936 | 10.27936 | 300 | 25 | 50 | 0.116342784 | 5208.333 | 605.952
57.8 | 19.26725 | 30.78174 | 19.26725 | 30.78174 | 32.98174 | 300 | 25 | 50 | 0.443257056 | 5208.333 | 2308.6305 |  |  |  | 57.8 | 19.26725 | 9.24432 | 57.8 | 19.26731 | 7.52986 | 19.26728 | 8.38709 | 10.58709 | 300 | 25 | 50 | 0.120774096 | 5208.333 | 629.03175
57.9 | 19.30069 | 30.48088 | 19.30069 | 30.48088 | 32.68088 | 300 | 25 | 50 | 0.438924672 | 5208.333 | 2286.066 |  |  |  | 57.9 | 19.30075 | 9.10688 | 57.9 | 19.30075 | 7.3698 | 19.30075 | 8.23834 | 10.43834 | 300 | 25 | 50 | 0.118632096 | 5208.333 | 617.8755
58 | 19.33406 | 30.7243 | 19.33406 | 30.7243 | 32.9243 | 300 | 25 | 50 | 0.44242992 | 5208.333 | 2304.3225 |  |  |  | 58 | 19.33388 | 9.23179 | 58 | 19.334 | 7.46284 | 19.33394 | 8.347315 | 10.547315 | 300 | 25 | 50 | 0.120201336 | 5208.333 | 626.048625
58.1 | 19.36719 | 30.66606 | 19.36719 | 30.66606 | 32.86606 | 300 | 25 | 50 | 0.441591264 | 5208.333 | 2299.9545 |  |  |  | 58.1 | 19.36744 | 9.27952 | 58.1 | 19.36744 | 7.32304 | 19.36744 | 8.30128 | 10.50128 | 300 | 25 | 50 | 0.119538432 | 5208.333 | 622.596
58.2 | 19.40081 | 30.7816 | 19.40081 | 30.7816 | 32.9816 | 300 | 25 | 50 | 0.44325504 | 5208.333 | 2308.62 |  |  |  | 58.2 | 19.40063 | 9.34981 | 58.2 | 19.40063 | 7.11752 | 19.40063 | 8.233665 | 10.433665 | 300 | 25 | 50 | 0.118564776 | 5208.333 | 617.524875
58.3 | 19.43394 | 30.66242 | 19.43394 | 30.66242 | 32.86242 | 300 | 25 | 50 | 0.441538848 | 5208.333 | 2299.6815 |  |  |  | 58.3 | 19.434 | 9.10222 | 58.3 | 19.43419 | 7.30441 | 19.434095 | 8.203315 | 10.403315 | 300 | 25 | 50 | 0.118127736 | 5208.333 | 615.248625
58.4 | 19.4675 | 30.65435 | 19.4675 | 30.65435 | 32.85435 | 300 | 25 | 50 | 0.44142264 | 5208.333 | 2299.07625 |  |  |  | 58.4 | 19.46719 | 9.26702 | 58.4 | 19.46731 | 7.42929 | 19.46725 | 8.348155 | 10.548155 | 300 | 25 | 50 | 0.120213432 | 5208.333 | 626.111625
58.5 | 19.50056 | 30.99284 | 19.50056 | 30.99284 | 33.19284 | 300 | 25 | 50 | 0.446296896 | 5208.333 | 2324.463 |  |  |  | 58.5 | 19.50075 | 9.1319 | 58.5 | 19.50075 | 7.18601 | 19.50075 | 8.158955 | 10.358955 | 300 | 25 | 50 | 0.117488952 | 5208.333 | 611.921625
58.6 | 19.53406 | 30.99762 | 19.53406 | 30.99762 | 33.19762 | 300 | 25 | 50 | 0.446365728 | 5208.333 | 2324.8215 |  |  |  | 58.6 | 19.53394 | 9.26633 | 58.6 | 19.53394 | 7.28465 | 19.53394 | 8.27549 | 10.47549 | 300 | 25 | 50 | 0.119167056 | 5208.333 | 620.66175
58.7 | 19.56731 | 31.0495 | 19.56731 | 31.0495 | 33.2495 | 300 | 25 | 50 | 0.4471128 | 5208.333 | 2328.7125 |  |  |  | 58.7 | 19.56738 | 9.18182 | 58.7 | 19.56738 | 7.55911 | 19.56738 | 8.370465 | 10.570465 | 300 | 25 | 50 | 0.120534696 | 5208.333 | 627.784875
58.8 | 19.60082 | 30.95323 | 19.60082 | 30.95323 | 33.15323 | 300 | 25 | 50 | 0.445726512 | 5208.333 | 2321.49225 |  |  |  | 58.8 | 19.60056 | 9.43571 | 58.8 | 19.60063 | 7.27857 | 19.600595 | 8.35714 | 10.55714 | 300 | 25 | 50 | 0.120342816 | 5208.333 | 626.7855
58.9 | 19.63394 | 30.91679 | 19.63394 | 30.91679 | 33.11679 | 300 | 25 | 50 | 0.445201776 | 5208.333 | 2318.75925 |  |  |  | 58.9 | 19.634 | 9.38302 | 58.9 | 19.63406 | 7.50785 | 19.63403 | 8.445435 | 10.645435 | 300 | 25 | 50 | 0.121614264 | 5208.333 | 633.407625
59 | 19.66744 | 30.82913 | 19.66744 | 30.82913 | 33.02913 | 300 | 25 | 50 | 0.443939472 | 5208.333 | 2312.18475 |  |  |  | 59 | 19.66731 | 9.36719 | 59 | 19.66744 | 7.54956 | 19.667375 | 8.458375 | 10.658375 | 300 | 25 | 50 | 0.1218006 | 5208.333 | 634.378125
59.1 | 19.70062 | 31.03146 | 19.70062 | 31.03146 | 33.23146 | 300 | 25 | 50 | 0.446853024 | 5208.333 | 2327.3595 |  |  |  | 59.1 | 19.70056 | 9.32189 | 59.1 | 19.70069 | 7.41622 | 19.700625 | 8.369055 | 10.569055 | 300 | 25 | 50 | 0.120514392 | 5208.333 | 627.679125
59.2 | 19.734 | 31.07355 | 19.734 | 31.07355 | 33.27355 | 300 | 25 | 50 | 0.44745912 | 5208.333 | 2330.51625 |  |  |  | 59.2 | 19.734 | 9.17933 | 59.2 | 19.73413 | 7.35929 | 19.734065 | 8.26931 | 10.46931 | 300 | 25 | 50 | 0.119078064 | 5208.333 | 620.19825
59.3 | 19.76731 | 31.02071 | 19.76731 | 31.02071 | 33.22071 | 300 | 25 | 50 | 0.446698224 | 5208.333 | 2326.55325 |  |  |  | 59.3 | 19.76725 | 9.25559 | 59.3 | 19.76731 | 7.4566 | 19.76728 | 8.356095 | 10.556095 | 300 | 25 | 50 | 0.120327768 | 5208.333 | 626.707125
59.4 | 19.80069 | 30.99514 | 19.80069 | 30.99514 | 33.19514 | 300 | 25 | 50 | 0.446330016 | 5208.333 | 2324.6355 |  |  |  | 59.4 | 19.80069 | 9.37763 | 59.4 | 19.80081 | 7.25635 | 19.80075 | 8.31699 | 10.51699 | 300 | 25 | 50 | 0.119764656 | 5208.333 | 623.77425
59.5 | 19.83394 | 31.08975 | 19.83394 | 31.08975 | 33.28975 | 300 | 25 | 50 | 0.4476924 | 5208.333 | 2331.73125 |  |  |  | 59.5 | 19.83394 | 9.31847 | 59.5 | 19.83394 | 7.51827 | 19.83394 | 8.41837 | 10.61837 | 300 | 25 | 50 | 0.121224528 | 5208.333 | 631.37775
59.6 | 19.86725 | 31.08927 | 19.86725 | 31.08927 | 33.28927 | 300 | 25 | 50 | 0.447685488 | 5208.333 | 2331.69525 |  |  |  | 59.6 | 19.86744 | 9.4101 | 59.6 | 19.8675 | 7.5219 | 19.86747 | 8.466 | 10.666 | 300 | 25 | 50 | 0.1219104 | 5208.333 | 634.95
59.7 | 19.90075 | 31.03677 | 19.90075 | 31.03677 | 33.23677 | 300 | 25 | 50 | 0.446929488 | 5208.333 | 2327.75775 |  |  |  | 59.7 | 19.90063 | 9.45662 | 59.7 | 19.90063 | 7.50304 | 19.90063 | 8.47983 | 10.67983 | 300 | 25 | 50 | 0.122109552 | 5208.333 | 635.98725
59.8 | 19.934 | 31.21653 | 19.934 | 31.21653 | 33.41653 | 300 | 25 | 50 | 0.449518032 | 5208.333 | 2341.23975 |  |  |  | 59.8 | 19.93406 | 9.31326 | 59.8 | 19.93425 | 7.34425 | 19.934155 | 8.328755 | 10.528755 | 300 | 25 | 50 | 0.119934072 | 5208.333 | 624.656625
59.9 | 19.9675 | 31.06406 | 19.9675 | 31.06406 | 33.26406 | 300 | 25 | 50 | 0.447322464 | 5208.333 | 2329.8045 |  |  |  | 59.9 | 19.96719 | 9.39227 | 59.9 | 19.96731 | 7.49503 | 19.96725 | 8.44365 | 10.64365 | 300 | 25 | 50 | 0.12158856 | 5208.333 | 633.27375
60 | 20.00063 | 31.14287 | 20.00063 | 31.14287 | 33.34287 | 300 | 25 | 50 | 0.448457328 | 5208.333 | 2335.71525 |  |  |  | 60 | 20.00075 | 9.03527 | 60 | 20.00075 | 7.49569 | 20.00075 | 8.26548 | 10.46548 | 300 | 25 | 50 | 0.119022912 | 5208.333 | 619.911
60.1 | 20.03412 | 31.2287 | 20.03412 | 31.2287 | 33.4287 | 300 | 25 | 50 | 0.44969328 | 5208.333 | 2342.1525 |  |  |  | 60.1 | 20.03394 | 9.42357 | 60.1 | 20.034 | 7.67533 | 20.03397 | 8.54945 | 10.74945 | 300 | 25 | 50 | 0.12311208 | 5208.333 | 641.20875
60.2 | 20.06725 | 30.93715 | 20.06725 | 30.93715 | 33.13715 | 300 | 25 | 50 | 0.44549496 | 5208.333 | 2320.28625 |  |  |  | 60.2 | 20.06732 | 9.3439 | 60.2 | 20.06744 | 7.67963 | 20.06738 | 8.511765 | 10.711765 | 300 | 25 | 50 | 0.122569416 | 5208.333 | 638.382375
60.3 | 20.10075 | 31.21457 | 20.10075 | 31.21457 | 33.41457 | 300 | 25 | 50 | 0.449489808 | 5208.333 | 2341.09275 |  |  |  | 60.3 | 20.10063 | 9.70232 | 60.3 | 20.10063 | 7.54962 | 20.10063 | 8.62597 | 10.82597 | 300 | 25 | 50 | 0.124213968 | 5208.333 | 646.94775
60.4 | 20.13394 | 31.43636 | 20.13394 | 31.43636 | 33.63636 | 300 | 25 | 50 | 0.452683584 | 5208.333 | 2357.727 |  |  |  | 60.4 | 20.134 | 9.37687 | 60.4 | 20.134 | 7.4979 | 20.134 | 8.437385 | 10.637385 | 300 | 25 | 50 | 0.121498344 | 5208.333 | 632.803875
60.5 | 20.16744 | 31.23327 | 20.16744 | 31.23327 | 33.43327 | 300 | 25 | 50 | 0.449759088 | 5208.333 | 2342.49525 |  |  |  | 60.5 | 20.16731 | 9.46623 | 60.5 | 20.16744 | 7.72523 | 20.167375 | 8.59573 | 10.79573 | 300 | 25 | 50 | 0.123778512 | 5208.333 | 644.67975
60.6 | 20.20069 | 31.38403 | 20.20069 | 31.38403 | 33.58403 | 300 | 25 | 50 | 0.451930032 | 5208.333 | 2353.80225 |  |  |  | 60.6 | 20.20062 | 9.4473 | 60.6 | 20.20069 | 7.58329 | 20.200655 | 8.515295 | 10.715295 | 300 | 25 | 50 | 0.122620248 | 5208.333 | 638.647125
60.7 | 20.234 | 31.36548 | 20.234 | 31.36548 | 33.56548 | 300 | 25 | 50 | 0.451662912 | 5208.333 | 2352.411 |  |  |  | 60.7 | 20.234 | 9.36698 | 60.7 | 20.23406 | 7.80692 | 20.23403 | 8.58695 | 10.78695 | 300 | 25 | 50 | 0.12365208 | 5208.333 | 644.02125
60.8 | 20.26725 | 31.45555 | 20.26725 | 31.45555 | 33.65555 | 300 | 25 | 50 | 0.45295992 | 5208.333 | 2359.16625 |  |  |  | 60.8 | 20.26719 | 9.42506 | 60.8 | 20.26731 | 7.64223 | 20.26725 | 8.533645 | 10.733645 | 300 | 25 | 50 | 0.122884488 | 5208.333 | 640.023375
60.9 | 20.30069 | 31.49937 | 20.30069 | 31.49937 | 33.69937 | 300 | 25 | 50 | 0.453590928 | 5208.333 | 2362.45275 |  |  |  | 60.9 | 20.30081 | 9.32099 | 60.9 | 20.30075 | 7.64799 | 20.30078 | 8.48449 | 10.68449 | 300 | 25 | 50 | 0.122176656 | 5208.333 | 636.33675
61 | 20.334 | 31.4659 | 20.334 | 31.4659 | 33.6659 | 300 | 25 | 50 | 0.45310896 | 5208.333 | 2359.9425 |  |  |  | 61 | 20.33388 | 9.33679 | 61 | 20.334 | 7.61539 | 20.33394 | 8.47609 | 10.67609 | 300 | 25 | 50 | 0.122055696 | 5208.333 | 635.70675
61.1 | 20.36725 | 31.58908 | 20.36725 | 31.58908 | 33.78908 | 300 | 25 | 50 | 0.454882752 | 5208.333 | 2369.181 |  |  |  | 61.1 | 20.36744 | 9.40654 | 61.1 | 20.3675 | 7.5594 | 20.36747 | 8.48297 | 10.68297 | 300 | 25 | 50 | 0.122154768 | 5208.333 | 636.22275
61.2 | 20.40081 | 31.55702 | 20.40081 | 31.55702 | 33.75702 | 300 | 25 | 50 | 0.454421088 | 5208.333 | 2366.7765 |  |  |  | 61.2 | 20.40063 | 9.61904 | 61.2 | 20.40063 | 7.66668 | 20.40063 | 8.64286 | 10.84286 | 300 | 25 | 50 | 0.124457184 | 5208.333 | 648.2145
61.3 | 20.43394 | 31.44922 | 20.43394 | 31.44922 | 33.64922 | 300 | 25 | 50 | 0.452868768 | 5208.333 | 2358.6915 |  |  |  | 61.3 | 20.43406 | 9.21791 | 61.3 | 20.43419 | 7.66306 | 20.434125 | 8.440485 | 10.640485 | 300 | 25 | 50 | 0.121542984 | 5208.333 | 633.036375
61.4 | 20.46744 | 31.40396 | 20.46744 | 31.40396 | 33.60396 | 300 | 25 | 50 | 0.452217024 | 5208.333 | 2355.297 |  |  |  | 61.4 | 20.46719 | 9.47863 | 61.4 | 20.46731 | 7.83555 | 20.46725 | 8.65709 | 10.85709 | 300 | 25 | 50 | 0.124662096 | 5208.333 | 649.28175
61.5 | 20.50056 | 31.60589 | 20.50056 | 31.60589 | 33.80589 | 300 | 25 | 50 | 0.455124816 | 5208.333 | 2370.44175 |  |  |  | 61.5 | 20.50075 | 9.57419 | 61.5 | 20.50075 | 7.58357 | 20.50075 | 8.57888 | 10.77888 | 300 | 25 | 50 | 0.123535872 | 5208.333 | 643.416
61.6 | 20.53406 | 31.54112 | 20.53406 | 31.54112 | 33.74112 | 300 | 25 | 50 | 0.454192128 | 5208.333 | 2365.584 |  |  |  | 61.6 | 20.53394 | 9.46319 | 61.6 | 20.534 | 7.60005 | 20.53397 | 8.53162 | 10.73162 | 300 | 25 | 50 | 0.122855328 | 5208.333 | 639.8715
61.7 | 20.56731 | 31.58135 | 20.56731 | 31.58135 | 33.78135 | 300 | 25 | 50 | 0.45477144 | 5208.333 | 2368.60125 |  |  |  | 61.7 | 20.56731 | 9.55857 | 61.7 | 20.56744 | 7.61891 | 20.567375 | 8.58874 | 10.78874 | 300 | 25 | 50 | 0.123677856 | 5208.333 | 644.1555
61.8 | 20.60075 | 31.73342 | 20.60075 | 31.73342 | 33.93342 | 300 | 25 | 50 | 0.456961248 | 5208.333 | 2380.0065 |  |  |  | 61.8 | 20.60063 | 9.53712 | 61.8 | 20.60069 | 7.75908 | 20.60066 | 8.6481 | 10.8481 | 300 | 25 | 50 | 0.12453264 | 5208.333 | 648.6075
61.9 | 20.63394 | 31.61649 | 20.63394 | 31.61649 | 33.81649 | 300 | 25 | 50 | 0.455277456 | 5208.333 | 2371.23675 |  |  |  | 61.9 | 20.63394 | 9.70202 | 61.9 | 20.63394 | 7.63683 | 20.63394 | 8.669425 | 10.869425 | 300 | 25 | 50 | 0.12483972 | 5208.333 | 650.206875
62 | 20.66744 | 31.65232 | 20.66744 | 31.65232 | 33.85232 | 300 | 25 | 50 | 0.455793408 | 5208.333 | 2373.924 |  |  |  | 62 | 20.66737 | 9.56939 | 62 | 20.66744 | 7.49363 | 20.667405 | 8.53151 | 10.73151 | 300 | 25 | 50 | 0.122853744 | 5208.333 | 639.86325
62.1 | 20.70063 | 31.67049 | 20.70063 | 31.67049 | 33.87049 | 300 | 25 | 50 | 0.456055056 | 5208.333 | 2375.28675 |  |  |  | 62.1 | 20.70056 | 9.7366 | 62.1 | 20.70069 | 7.76761 | 20.700625 | 8.752105 | 10.952105 | 300 | 25 | 50 | 0.126030312 | 5208.333 | 656.407875
62.2 | 20.734 | 31.65695 | 20.734 | 31.65695 | 33.85695 | 300 | 25 | 50 | 0.45586008 | 5208.333 | 2374.27125 |  |  |  | 62.2 | 20.734 | 9.64552 | 62.2 | 20.73413 | 7.64768 | 20.734065 | 8.6466 | 10.8466 | 300 | 25 | 50 | 0.12451104 | 5208.333 | 648.495
62.3 | 20.76731 | 31.7803 | 20.76731 | 31.7803 | 33.9803 | 300 | 25 | 50 | 0.45763632 | 5208.333 | 2383.5225 |  |  |  | 62.3 | 20.76725 | 9.45566 | 62.3 | 20.76731 | 7.86318 | 20.76728 | 8.65942 | 10.85942 | 300 | 25 | 50 | 0.124695648 | 5208.333 | 649.4565
62.4 | 20.80063 | 31.65095 | 20.80063 | 31.65095 | 33.85095 | 300 | 25 | 50 | 0.45577368 | 5208.333 | 2373.82125 |  |  |  | 62.4 | 20.80075 | 9.73049 | 62.4 | 20.80081 | 7.76278 | 20.80078 | 8.746635 | 10.946635 | 300 | 25 | 50 | 0.125951544 | 5208.333 | 655.997625
62.5 | 20.834 | 31.65588 | 20.834 | 31.65588 | 33.85588 | 300 | 25 | 50 | 0.455844672 | 5208.333 | 2374.191 |  |  |  | 62.5 | 20.83394 | 9.52975 | 62.5 | 20.83406 | 7.71619 | 20.834 | 8.62297 | 10.82297 | 300 | 25 | 50 | 0.124170768 | 5208.333 | 646.72275
62.6 | 20.86725 | 31.6779 | 20.86725 | 31.6779 | 33.8779 | 300 | 25 | 50 | 0.45616176 | 5208.333 | 2375.8425 |  |  |  | 62.6 | 20.86744 | 9.79223 | 62.6 | 20.86744 | 7.64599 | 20.86744 | 8.71911 | 10.91911 | 300 | 25 | 50 | 0.125555184 | 5208.333 | 653.93325
62.7 | 20.90081 | 31.84208 | 20.90081 | 31.84208 | 34.04208 | 300 | 25 | 50 | 0.458525952 | 5208.333 | 2388.156 |  |  |  | 62.7 | 20.90069 | 9.67535 | 62.7 | 20.90063 | 7.63497 | 20.90066 | 8.65516 | 10.85516 | 300 | 25 | 50 | 0.124634304 | 5208.333 | 649.137
62.8 | 20.934 | 31.85505 | 20.934 | 31.85505 | 34.05505 | 300 | 25 | 50 | 0.45871272 | 5208.333 | 2389.12875 |  |  |  | 62.8 | 20.93406 | 9.71985 | 62.8 | 20.93412 | 7.68711 | 20.93409 | 8.70348 | 10.90348 | 300 | 25 | 50 | 0.125330112 | 5208.333 | 652.761
62.9 | 20.96744 | 31.99697 | 20.96744 | 31.99697 | 34.19697 | 300 | 25 | 50 | 0.460756368 | 5208.333 | 2399.77275 |  |  |  | 62.9 | 20.96719 | 9.66698 | 62.9 | 20.96731 | 7.86783 | 20.96725 | 8.767405 | 10.967405 | 300 | 25 | 50 | 0.126250632 | 5208.333 | 657.555375
63 | 21.00056 | 32.00278 | 21.00056 | 32.00278 | 34.20278 | 300 | 25 | 50 | 0.460840032 | 5208.333 | 2400.2085 |  |  |  | 63 | 21.00075 | 9.71754 | 63 | 21.00069 | 7.89751 | 21.00072 | 8.807525 | 11.007525 | 300 | 25 | 50 | 0.12682836 | 5208.333 | 660.564375
63.1 | 21.03412 | 31.9726 | 21.03412 | 31.9726 | 34.1726 | 300 | 25 | 50 | 0.46040544 | 5208.333 | 2397.945 |  |  |  | 63.1 | 21.03388 | 9.60803 | 63.1 | 21.034 | 8.03693 | 21.03394 | 8.82248 | 11.02248 | 300 | 25 | 50 | 0.127043712 | 5208.333 | 661.686
63.2 | 21.06725 | 32.19447 | 21.06725 | 32.19447 | 34.39447 | 300 | 25 | 50 | 0.463600368 | 5208.333 | 2414.58525 |  |  |  | 63.2 | 21.06738 | 9.67946 | 63.2 | 21.06738 | 7.72807 | 21.06738 | 8.703765 | 10.903765 | 300 | 25 | 50 | 0.125334216 | 5208.333 | 652.782375
63.3 | 21.10075 | 31.87191 | 21.10075 | 31.87191 | 34.07191 | 300 | 25 | 50 | 0.458955504 | 5208.333 | 2390.39325 |  |  |  | 63.3 | 21.10063 | 9.59844 | 63.3 | 21.10069 | 7.80961 | 21.10066 | 8.704025 | 10.904025 | 300 | 25 | 50 | 0.12533796 | 5208.333 | 652.801875
63.4 | 21.13394 | 31.99498 | 21.13394 | 31.99498 | 34.19498 | 300 | 25 | 50 | 0.460727712 | 5208.333 | 2399.6235 |  |  |  | 63.4 | 21.134 | 9.80755 | 63.4 | 21.134 | 7.8429 | 21.134 | 8.825225 | 11.025225 | 300 | 25 | 50 | 0.12708324 | 5208.333 | 661.891875
63.5 | 21.16744 | 32.07917 | 21.16744 | 32.07917 | 34.27917 | 300 | 25 | 50 | 0.461940048 | 5208.333 | 2405.93775 |  |  |  | 63.5 | 21.16731 | 9.89352 | 63.5 | 21.16738 | 7.98149 | 21.167345 | 8.937505 | 11.137505 | 300 | 25 | 50 | 0.128700072 | 5208.333 | 670.312875
63.6 | 21.20069 | 31.99159 | 21.20069 | 31.99159 | 34.19159 | 300 | 25 | 50 | 0.460678896 | 5208.333 | 2399.36925 |  |  |  | 63.6 | 21.20056 | 9.78251 | 63.6 | 21.20069 | 7.89486 | 21.200625 | 8.838685 | 11.038685 | 300 | 25 | 50 | 0.127277064 | 5208.333 | 662.901375
63.7 | 21.234 | 32.17837 | 21.234 | 32.17837 | 34.37837 | 300 | 25 | 50 | 0.463368528 | 5208.333 | 2413.37775 |  |  |  | 63.7 | 21.23406 | 9.72364 | 63.7 | 21.23406 | 8.13517 | 21.23406 | 8.929405 | 11.129405 | 300 | 25 | 50 | 0.128583432 | 5208.333 | 669.705375
63.8 | 21.26725 | 32.15429 | 21.26725 | 32.15429 | 34.35429 | 300 | 25 | 50 | 0.463021776 | 5208.333 | 2411.57175 |  |  |  | 63.8 | 21.26719 | 9.89905 | 63.8 | 21.26731 | 7.75605 | 21.26725 | 8.82755 | 11.02755 | 300 | 25 | 50 | 0.12711672 | 5208.333 | 662.06625
63.9 | 21.30062 | 32.16032 | 21.30062 | 32.16032 | 34.36032 | 300 | 25 | 50 | 0.463108608 | 5208.333 | 2412.024 |  |  |  | 63.9 | 21.30069 | 9.7326 | 63.9 | 21.30082 | 8.10209 | 21.300755 | 8.917345 | 11.117345 | 300 | 25 | 50 | 0.128409768 | 5208.333 | 668.800875
64 | 21.334 | 31.98586 | 21.334 | 31.98586 | 34.18586 | 300 | 25 | 50 | 0.460596384 | 5208.333 | 2398.9395 |  |  |  | 64 | 21.33388 | 9.81707 | 64 | 21.33394 | 8.05589 | 21.33391 | 8.93648 | 11.13648 | 300 | 25 | 50 | 0.128685312 | 5208.333 | 670.236
64.1 | 21.36725 | 32.3393 | 21.36725 | 32.3393 | 34.5393 | 300 | 25 | 50 | 0.46568592 | 5208.333 | 2425.4475 |  |  |  | 64.1 | 21.36744 | 9.86296 | 64.1 | 21.3675 | 7.9809 | 21.36747 | 8.92193 | 11.12193 | 300 | 25 | 50 | 0.128475792 | 5208.333 | 669.14475
64.2 | 21.40075 | 32.06095 | 21.40075 | 32.06095 | 34.26095 | 300 | 25 | 50 | 0.46167768 | 5208.333 | 2404.57125 |  |  |  | 64.2 | 21.40063 | 9.76356 | 64.2 | 21.40063 | 7.9633 | 21.40063 | 8.86343 | 11.06343 | 300 | 25 | 50 | 0.127633392 | 5208.333 | 664.75725
64.3 | 21.43394 | 32.14726 | 21.43394 | 32.14726 | 34.34726 | 300 | 25 | 50 | 0.462920544 | 5208.333 | 2411.0445 |  |  |  | 64.3 | 21.43406 | 9.70672 | 64.3 | 21.43413 | 7.98342 | 21.434095 | 8.84507 | 11.04507 | 300 | 25 | 50 | 0.127369008 | 5208.333 | 663.38025
64.4 | 21.4675 | 32.33187 | 21.4675 | 32.33187 | 34.53187 | 300 | 25 | 50 | 0.465578928 | 5208.333 | 2424.89025 |  |  |  | 64.4 | 21.46725 | 9.83894 | 64.4 | 21.46731 | 8.21007 | 21.46728 | 9.024505 | 11.224505 | 300 | 25 | 50 | 0.129952872 | 5208.333 | 676.837875
64.5 | 21.50063 | 32.30616 | 21.50063 | 32.30616 | 34.50616 | 300 | 25 | 50 | 0.465208704 | 5208.333 | 2422.962 |  |  |  | 64.5 | 21.50075 | 9.87063 | 64.5 | 21.50081 | 8.04868 | 21.50078 | 8.959655 | 11.159655 | 300 | 25 | 50 | 0.129019032 | 5208.333 | 671.974125
64.6 | 21.53413 | 32.31019 | 21.53413 | 32.31019 | 34.51019 | 300 | 25 | 50 | 0.465266736 | 5208.333 | 2423.26425 |  |  |  | 64.6 | 21.53394 | 10.02572 | 64.6 | 21.534 | 8.1035 | 21.53397 | 9.06461 | 11.26461 | 300 | 25 | 50 | 0.130530384 | 5208.333 | 679.84575
64.7 | 21.56725 | 32.55684 | 21.56725 | 32.55684 | 34.75684 | 300 | 25 | 50 | 0.468818496 | 5208.333 | 2441.763 |  |  |  | 64.7 | 21.56738 | 9.69557 | 64.7 | 21.56744 | 8.13845 | 21.56741 | 8.91701 | 11.11701 | 300 | 25 | 50 | 0.128404944 | 5208.333 | 668.77575
64.8 | 21.60081 | 32.44455 | 21.60081 | 32.44455 | 34.64455 | 300 | 25 | 50 | 0.46720152 | 5208.333 | 2433.34125 |  |  |  | 64.8 | 21.60063 | 9.91508 | 64.8 | 21.60063 | 8.03889 | 21.60063 | 8.976985 | 11.176985 | 300 | 25 | 50 | 0.129268584 | 5208.333 | 673.273875
64.9 | 21.63394 | 32.38633 | 21.63394 | 32.38633 | 34.58633 | 300 | 25 | 50 | 0.466363152 | 5208.333 | 2428.97475 |  |  |  | 64.9 | 21.634 | 9.88934 | 64.9 | 21.63406 | 7.79212 | 21.63403 | 8.84073 | 11.04073 | 300 | 25 | 50 | 0.127306512 | 5208.333 | 663.05475
65 | 21.66744 | 32.44439 | 21.66744 | 32.44439 | 34.64439 | 300 | 25 | 50 | 0.467199216 | 5208.333 | 2433.32925 |  |  |  | 65 | 21.66731 | 9.9194 | 65 | 21.66744 | 8.04579 | 21.667375 | 8.982595 | 11.182595 | 300 | 25 | 50 | 0.129349368 | 5208.333 | 673.694625
65.1 | 21.70056 | 32.33047 | 21.70056 | 32.33047 | 34.53047 | 300 | 25 | 50 | 0.465558768 | 5208.333 | 2424.78525 |  |  |  | 65.1 | 21.70063 | 10.01395 | 65.1 | 21.70063 | 7.89378 | 21.70063 | 8.953865 | 11.153865 | 300 | 25 | 50 | 0.128935656 | 5208.333 | 671.539875
65.2 | 21.73406 | 32.34851 | 21.73406 | 32.34851 | 34.54851 | 300 | 25 | 50 | 0.465818544 | 5208.333 | 2426.13825 |  |  |  | 65.2 | 21.73406 | 10.05944 | 65.2 | 21.73413 | 7.97169 | 21.734095 | 9.015565 | 11.215565 | 300 | 25 | 50 | 0.129824136 | 5208.333 | 676.167375
65.3 | 21.76731 | 32.43173 | 21.76731 | 32.43173 | 34.63173 | 300 | 25 | 50 | 0.467016912 | 5208.333 | 2432.37975 |  |  |  | 65.3 | 21.76719 | 9.99369 | 65.3 | 21.76731 | 8.05449 | 21.76725 | 9.02409 | 11.22409 | 300 | 25 | 50 | 0.129946896 | 5208.333 | 676.80675
65.4 | 21.80063 | 32.48326 | 21.80063 | 32.48326 | 34.68326 | 300 | 25 | 50 | 0.467758944 | 5208.333 | 2436.2445 |  |  |  | 65.4 | 21.80075 | 10.02108 | 65.4 | 21.80081 | 8.17771 | 21.80078 | 9.099395 | 11.299395 | 300 | 25 | 50 | 0.131031288 | 5208.333 | 682.454625
65.5 | 21.83394 | 32.40956 | 21.83394 | 32.40956 | 34.60956 | 300 | 25 | 50 | 0.466697664 | 5208.333 | 2430.717 |  |  |  | 65.5 | 21.83387 | 9.82382 | 65.5 | 21.83406 | 8.12805 | 21.833965 | 8.975935 | 11.175935 | 300 | 25 | 50 | 0.129253464 | 5208.333 | 673.195125
65.6 | 21.86725 | 32.60868 | 21.86725 | 32.60868 | 34.80868 | 300 | 25 | 50 | 0.469564992 | 5208.333 | 2445.651 |  |  |  | 65.6 | 21.86744 | 10.04285 | 65.6 | 21.8675 | 8.10446 | 21.86747 | 9.073655 | 11.273655 | 300 | 25 | 50 | 0.130660632 | 5208.333 | 680.524125
65.7 | 21.90075 | 32.54085 | 21.90075 | 32.54085 | 34.74085 | 300 | 25 | 50 | 0.46858824 | 5208.333 | 2440.56375 |  |  |  | 65.7 | 21.90063 | 9.78577 | 65.7 | 21.90069 | 8.01921 | 21.90066 | 8.90249 | 11.10249 | 300 | 25 | 50 | 0.128195856 | 5208.333 | 667.68675
65.8 | 21.93394 | 32.68789 | 21.93394 | 32.68789 | 34.88789 | 300 | 25 | 50 | 0.470705616 | 5208.333 | 2451.59175 |  |  |  | 65.8 | 21.93406 | 10.03499 | 65.8 | 21.93413 | 8.20684 | 21.934095 | 9.120915 | 11.320915 | 300 | 25 | 50 | 0.131341176 | 5208.333 | 684.068625
65.9 | 21.96744 | 32.40297 | 21.96744 | 32.40297 | 34.60297 | 300 | 25 | 50 | 0.466602768 | 5208.333 | 2430.22275 |  |  |  | 65.9 | 21.96719 | 10.09164 | 65.9 | 21.96731 | 8.03752 | 21.96725 | 9.06458 | 11.26458 | 300 | 25 | 50 | 0.130529952 | 5208.333 | 679.8435
66 | 22.00063 | 32.67999 | 22.00063 | 32.67999 | 34.87999 | 300 | 25 | 50 | 0.470591856 | 5208.333 | 2450.99925 |  |  |  | 66 | 22.00075 | 10.00737 | 66 | 22.00075 | 8.26789 | 22.00075 | 9.13763 | 11.33763 | 300 | 25 | 50 | 0.131581872 | 5208.333 | 685.32225
66.1 | 22.03413 | 32.64885 | 22.03413 | 32.64885 | 34.84885 | 300 | 25 | 50 | 0.47014344 | 5208.333 | 2448.66375 |  |  |  | 66.1 | 22.03388 | 10.02501 | 66.1 | 22.03394 | 8.2347 | 22.03391 | 9.129855 | 11.329855 | 300 | 25 | 50 | 0.131469912 | 5208.333 | 684.739125
66.2 | 22.06725 | 32.67423 | 22.06725 | 32.67423 | 34.87423 | 300 | 25 | 50 | 0.470508912 | 5208.333 | 2450.56725 |  |  |  | 66.2 | 22.06731 | 9.95939 | 66.2 | 22.06744 | 8.09048 | 22.067375 | 9.024935 | 11.224935 | 300 | 25 | 50 | 0.129959064 | 5208.333 | 676.870125
66.3 | 22.10075 | 32.71084 | 22.10075 | 32.71084 | 34.91084 | 300 | 25 | 50 | 0.471036096 | 5208.333 | 2453.313 |  |  |  | 66.3 | 22.10069 | 10.21393 | 66.3 | 22.10062 | 8.3174 | 22.100655 | 9.265665 | 11.465665 | 300 | 25 | 50 | 0.133425576 | 5208.333 | 694.924875
66.4 | 22.13394 | 32.60934 | 22.13394 | 32.60934 | 34.80934 | 300 | 25 | 50 | 0.469574496 | 5208.333 | 2445.7005 |  |  |  | 66.4 | 22.13406 | 9.86248 | 66.4 | 22.134 | 8.40912 | 22.13403 | 9.1358 | 11.3358 | 300 | 25 | 50 | 0.13155552 | 5208.333 | 685.185
66.5 | 22.16744 | 32.68577 | 22.16744 | 32.68577 | 34.88577 | 300 | 25 | 50 | 0.470675088 | 5208.333 | 2451.43275 |  |  |  | 66.5 | 22.16731 | 10.2757 | 66.5 | 22.1675 | 8.31339 | 22.167405 | 9.294545 | 11.494545 | 300 | 25 | 50 | 0.133841448 | 5208.333 | 697.090875
66.6 | 22.20057 | 32.68623 | 22.20057 | 32.68623 | 34.88623 | 300 | 25 | 50 | 0.470681712 | 5208.333 | 2451.46725 |  |  |  | 66.6 | 22.20062 | 10.09209 | 66.6 | 22.20062 | 8.35526 | 22.20062 | 9.223675 | 11.423675 | 300 | 25 | 50 | 0.13282092 | 5208.333 | 691.775625
66.7 | 22.234 | 32.92363 | 22.234 | 32.92363 | 35.12363 | 300 | 25 | 50 | 0.474100272 | 5208.333 | 2469.27225 |  |  |  | 66.7 | 22.23406 | 10.22838 | 66.7 | 22.23413 | 8.16534 | 22.234095 | 9.19686 | 11.39686 | 300 | 25 | 50 | 0.132434784 | 5208.333 | 689.7645
66.8 | 22.26731 | 32.8451 | 22.26731 | 32.8451 | 35.0451 | 300 | 25 | 50 | 0.47296944 | 5208.333 | 2463.3825 |  |  |  | 66.8 | 22.26725 | 10.2996 | 66.8 | 22.26731 | 8.2275 | 22.26728 | 9.26355 | 11.46355 | 300 | 25 | 50 | 0.13339512 | 5208.333 | 694.76625
66.9 | 22.30069 | 32.6613 | 22.30069 | 32.6613 | 34.8613 | 300 | 25 | 50 | 0.47032272 | 5208.333 | 2449.5975 |  |  |  | 66.9 | 22.30069 | 10.15424 | 66.9 | 22.30081 | 8.19382 | 22.30075 | 9.17403 | 11.37403 | 300 | 25 | 50 | 0.132106032 | 5208.333 | 688.05225
67 | 22.334 | 32.81781 | 22.334 | 32.81781 | 35.01781 | 300 | 25 | 50 | 0.472576464 | 5208.333 | 2461.33575 |  |  |  | 67 | 22.33394 | 10.22808 | 67 | 22.334 | 8.19373 | 22.33397 | 9.210905 | 11.410905 | 300 | 25 | 50 | 0.132637032 | 5208.333 | 690.817875
67.1 | 22.36725 | 32.76592 | 22.36725 | 32.76592 | 34.96592 | 300 | 25 | 50 | 0.471829248 | 5208.333 | 2457.444 |  |  |  | 67.1 | 22.36744 | 10.03732 | 67.1 | 22.36744 | 8.48794 | 22.36744 | 9.26263 | 11.46263 | 300 | 25 | 50 | 0.133381872 | 5208.333 | 694.69725
67.2 | 22.40075 | 32.89334 | 22.40075 | 32.89334 | 35.09334 | 300 | 25 | 50 | 0.473664096 | 5208.333 | 2467.0005 |  |  |  | 67.2 | 22.40063 | 10.13987 | 67.2 | 22.40063 | 8.33448 | 22.40063 | 9.237175 | 11.437175 | 300 | 25 | 50 | 0.13301532 | 5208.333 | 692.788125
67.3 | 22.434 | 32.83881 | 22.434 | 32.83881 | 35.03881 | 300 | 25 | 50 | 0.472878864 | 5208.333 | 2462.91075 |  |  |  | 67.3 | 22.43406 | 10.1964 | 67.3 | 22.43419 | 8.17054 | 22.434125 | 9.18347 | 11.38347 | 300 | 25 | 50 | 0.132241968 | 5208.333 | 688.76025
67.4 | 22.46744 | 32.80103 | 22.46744 | 32.80103 | 35.00103 | 300 | 25 | 50 | 0.472334832 | 5208.333 | 2460.07725 |  |  |  | 67.4 | 22.46719 | 10.34915 | 67.4 | 22.46732 | 8.28583 | 22.467255 | 9.31749 | 11.51749 | 300 | 25 | 50 | 0.134171856 | 5208.333 | 698.81175
67.5 | 22.50063 | 32.8072 | 22.50063 | 32.8072 | 35.0072 | 300 | 25 | 50 | 0.47242368 | 5208.333 | 2460.54 |  |  |  | 67.5 | 22.50081 | 10.09598 | 67.5 | 22.50075 | 8.38087 | 22.50078 | 9.238425 | 11.438425 | 300 | 25 | 50 | 0.13303332 | 5208.333 | 692.881875
67.6 | 22.53413 | 33.04625 | 22.53413 | 33.04625 | 35.24625 | 300 | 25 | 50 | 0.475866 | 5208.333 | 2478.46875 |  |  |  | 67.6 | 22.53387 | 10.08093 | 67.6 | 22.53394 | 8.20914 | 22.533905 | 9.145035 | 11.345035 | 300 | 25 | 50 | 0.131688504 | 5208.333 | 685.877625
67.7 | 22.56725 | 33.27414 | 22.56725 | 33.27414 | 35.47414 | 300 | 25 | 50 | 0.479147616 | 5208.333 | 2495.5605 |  |  |  | 67.7 | 22.56738 | 10.09597 | 67.7 | 22.56744 | 8.34348 | 22.56741 | 9.219725 | 11.419725 | 300 | 25 | 50 | 0.13276404 | 5208.333 | 691.479375
67.8 | 22.60075 | 32.915 | 22.60075 | 32.915 | 35.115 | 300 | 25 | 50 | 0.473976 | 5208.333 | 2468.625 |  |  |  | 67.8 | 22.60056 | 10.22038 | 67.8 | 22.60069 | 8.43164 | 22.600625 | 9.32601 | 11.52601 | 300 | 25 | 50 | 0.134294544 | 5208.333 | 699.45075
67.9 | 22.63388 | 32.99218 | 22.63388 | 32.99218 | 35.19218 | 300 | 25 | 50 | 0.475087392 | 5208.333 | 2474.4135 |  |  |  | 67.9 | 22.634 | 10.1859 | 67.9 | 22.634 | 8.35033 | 22.634 | 9.268115 | 11.468115 | 300 | 25 | 50 | 0.133460856 | 5208.333 | 695.108625
68 | 22.66744 | 33.07087 | 22.66744 | 33.07087 | 35.27087 | 300 | 25 | 50 | 0.476220528 | 5208.333 | 2480.31525 |  |  |  | 68 | 22.66738 | 10.3326 | 68 | 22.66744 | 8.53188 | 22.66741 | 9.43224 | 11.63224 | 300 | 25 | 50 | 0.135824256 | 5208.333 | 707.418
68.1 | 22.70063 | 33.05569 | 22.70063 | 33.05569 | 35.25569 | 300 | 25 | 50 | 0.476001936 | 5208.333 | 2479.17675 |  |  |  | 68.1 | 22.70063 | 10.16208 | 68.1 | 22.70075 | 8.36504 | 22.70069 | 9.26356 | 11.46356 | 300 | 25 | 50 | 0.133395264 | 5208.333 | 694.767
68.2 | 22.734 | 32.94508 | 22.734 | 32.94508 | 35.14508 | 300 | 25 | 50 | 0.474409152 | 5208.333 | 2470.881 |  |  |  | 68.2 | 22.73406 | 10.24949 | 68.2 | 22.73413 | 8.46219 | 22.734095 | 9.35584 | 11.55584 | 300 | 25 | 50 | 0.134724096 | 5208.333 | 701.688
68.3 | 22.76725 | 33.14585 | 22.76725 | 33.14585 | 35.34585 | 300 | 25 | 50 | 0.47730024 | 5208.333 | 2485.93875 |  |  |  | 68.3 | 22.76725 | 10.30521 | 68.3 | 22.76725 | 8.47419 | 22.76725 | 9.3897 | 11.5897 | 300 | 25 | 50 | 0.13521168 | 5208.333 | 704.2275
68.4 | 22.80069 | 33.02697 | 22.80069 | 33.02697 | 35.22697 | 300 | 25 | 50 | 0.475588368 | 5208.333 | 2477.02275 |  |  |  | 68.4 | 22.80069 | 10.07801 | 68.4 | 22.80081 | 8.59177 | 22.80075 | 9.33489 | 11.53489 | 300 | 25 | 50 | 0.134422416 | 5208.333 | 700.11675
68.5 | 22.83406 | 32.88144 | 22.83406 | 32.88144 | 35.08144 | 300 | 25 | 50 | 0.473492736 | 5208.333 | 2466.108 |  |  |  | 68.5 | 22.83394 | 10.28525 | 68.5 | 22.83406 | 8.4929 | 22.834 | 9.389075 | 11.589075 | 300 | 25 | 50 | 0.13520268 | 5208.333 | 704.180625
68.6 | 22.86725 | 33.12883 | 22.86725 | 33.12883 | 35.32883 | 300 | 25 | 50 | 0.477055152 | 5208.333 | 2484.66225 |  |  |  | 68.6 | 22.86738 | 10.49359 | 68.6 | 22.8675 | 8.51304 | 22.86744 | 9.503315 | 11.703315 | 300 | 25 | 50 | 0.136847736 | 5208.333 | 712.748625
68.7 | 22.90069 | 32.99813 | 22.90069 | 32.99813 | 35.19813 | 300 | 25 | 50 | 0.475173072 | 5208.333 | 2474.85975 |  |  |  | 68.7 | 22.90063 | 10.30814 | 68.7 | 22.90056 | 8.52696 | 22.900595 | 9.41755 | 11.61755 | 300 | 25 | 50 | 0.13561272 | 5208.333 | 706.31625
68.8 | 22.934 | 33.32563 | 22.934 | 33.32563 | 35.52563 | 300 | 25 | 50 | 0.479889072 | 5208.333 | 2499.42225 |  |  |  | 68.8 | 22.93406 | 10.26434 | 68.8 | 22.93413 | 8.54861 | 22.934095 | 9.406475 | 11.606475 | 300 | 25 | 50 | 0.13545324 | 5208.333 | 705.485625
68.9 | 22.96744 | 33.10898 | 22.96744 | 33.10898 | 35.30898 | 300 | 25 | 50 | 0.476769312 | 5208.333 | 2483.1735 |  |  |  | 68.9 | 22.96725 | 10.48758 | 68.9 | 22.96738 | 8.55298 | 22.967315 | 9.52028 | 11.72028 | 300 | 25 | 50 | 0.137092032 | 5208.333 | 714.021
69 | 23.00056 | 33.11206 | 23.00056 | 33.11206 | 35.31206 | 300 | 25 | 50 | 0.476813664 | 5208.333 | 2483.4045 |  |  |  | 69 | 23.00075 | 10.1995 | 69 | 23.00075 | 8.56729 | 23.00075 | 9.383395 | 11.583395 | 300 | 25 | 50 | 0.135120888 | 5208.333 | 703.754625
69.1 | 23.03406 | 33.42442 | 23.03406 | 33.42442 | 35.62442 | 300 | 25 | 50 | 0.481311648 | 5208.333 | 2506.8315 |  |  |  | 69.1 | 23.034 | 10.23611 | 69.1 | 23.03388 | 8.57808 | 23.03394 | 9.407095 | 11.607095 | 300 | 25 | 50 | 0.135462168 | 5208.333 | 705.532125
69.2 | 23.06731 | 33.29583 | 23.06731 | 33.29583 | 35.49583 | 300 | 25 | 50 | 0.479459952 | 5208.333 | 2497.18725 |  |  |  | 69.2 | 23.06731 | 10.3132 | 69.2 | 23.06744 | 8.45006 | 23.067375 | 9.38163 | 11.58163 | 300 | 25 | 50 | 0.135095472 | 5208.333 | 703.62225
69.3 | 23.10075 | 33.31675 | 23.10075 | 33.31675 | 35.51675 | 300 | 25 | 50 | 0.4797612 | 5208.333 | 2498.75625 |  |  |  | 69.3 | 23.10063 | 10.28201 | 69.3 | 23.10069 | 8.50465 | 23.10066 | 9.39333 | 11.59333 | 300 | 25 | 50 | 0.135263952 | 5208.333 | 704.49975
69.4 | 23.13394 | 33.21408 | 23.13394 | 33.21408 | 35.41408 | 300 | 25 | 50 | 0.478282752 | 5208.333 | 2491.056 |  |  |  | 69.4 | 23.134 | 10.28937 | 69.4 | 23.134 | 8.65239 | 23.134 | 9.47088 | 11.67088 | 300 | 25 | 50 | 0.136380672 | 5208.333 | 710.316
69.5 | 23.16744 | 33.35073 | 23.16744 | 33.35073 | 35.55073 | 300 | 25 | 50 | 0.480250512 | 5208.333 | 2501.30475 |  |  |  | 69.5 | 23.16738 | 10.50609 | 69.5 | 23.16744 | 8.55352 | 23.16741 | 9.529805 | 11.729805 | 300 | 25 | 50 | 0.137229192 | 5208.333 | 714.735375
69.6 | 23.20063 | 33.0193 | 23.20063 | 33.0193 | 35.2193 | 300 | 25 | 50 | 0.47547792 | 5208.333 | 2476.4475 |  |  |  | 69.6 | 23.20056 | 10.3736 | 69.6 | 23.20069 | 8.49754 | 23.200625 | 9.43557 | 11.63557 | 300 | 25 | 50 | 0.135872208 | 5208.333 | 707.66775
69.7 | 23.234 | 33.11973 | 23.234 | 33.11973 | 35.31973 | 300 | 25 | 50 | 0.476924112 | 5208.333 | 2483.97975 |  |  |  | 69.7 | 23.234 | 10.48573 | 69.7 | 23.23413 | 8.72406 | 23.234065 | 9.604895 | 11.804895 | 300 | 25 | 50 | 0.138310488 | 5208.333 | 720.367125
69.8 | 23.26725 | 33.26997 | 23.26725 | 33.26997 | 35.46997 | 300 | 25 | 50 | 0.479087568 | 5208.333 | 2495.24775 |  |  |  | 69.8 | 23.26725 | 10.49007 | 69.8 | 23.26731 | 8.51422 | 23.26728 | 9.502145 | 11.702145 | 300 | 25 | 50 | 0.136830888 | 5208.333 | 712.660875
69.9 | 23.30069 | 33.29873 | 23.30069 | 33.29873 | 35.49873 | 300 | 25 | 50 | 0.479501712 | 5208.333 | 2497.40475 |  |  |  | 69.9 | 23.30075 | 10.4471 | 69.9 | 23.30081 | 8.61113 | 23.30078 | 9.529115 | 11.729115 | 300 | 25 | 50 | 0.137219256 | 5208.333 | 714.683625
70 | 23.33406 | 33.3381 | 23.33406 | 33.3381 | 35.5381 | 300 | 25 | 50 | 0.48006864 | 5208.333 | 2500.3575 |  |  |  | 70 | 23.33388 | 10.44355 | 70 | 23.334 | 8.75524 | 23.33394 | 9.599395 | 11.799395 | 300 | 25 | 50 | 0.138231288 | 5208.333 | 719.954625
70.1 | 23.36731 | 33.40207 | 23.36731 | 33.40207 | 35.60207 | 300 | 25 | 50 | 0.480989808 | 5208.333 | 2505.15525 |  |  |  | 70.1 | 23.36744 | 10.49507 | 70.1 | 23.3675 | 8.82378 | 23.36747 | 9.659425 | 11.859425 | 300 | 25 | 50 | 0.13909572 | 5208.333 | 724.456875
70.2 | 23.40069 | 33.36891 | 23.40069 | 33.36891 | 35.56891 | 300 | 25 | 50 | 0.480512304 | 5208.333 | 2502.66825 |  |  |  | 70.2 | 23.40063 | 10.46993 | 70.2 | 23.40063 | 8.66 | 23.40063 | 9.564965 | 11.764965 | 300 | 25 | 50 | 0.137735496 | 5208.333 | 717.372375
70.3 | 23.43394 | 33.57145 | 23.43394 | 33.57145 | 35.77145 | 300 | 25 | 50 | 0.48342888 | 5208.333 | 2517.85875 |  |  |  | 70.3 | 23.43406 | 10.57309 | 70.3 | 23.43419 | 8.61551 | 23.434125 | 9.5943 | 11.7943 | 300 | 25 | 50 | 0.13815792 | 5208.333 | 719.5725
70.4 | 23.4675 | 33.55062 | 23.4675 | 33.55062 | 35.75062 | 300 | 25 | 50 | 0.483128928 | 5208.333 | 2516.2965 |  |  |  | 70.4 | 23.46719 | 10.47902 | 70.4 | 23.46737 | 8.76952 | 23.46728 | 9.62427 | 11.82427 | 300 | 25 | 50 | 0.138589488 | 5208.333 | 721.82025
70.5 | 23.50062 | 33.5292 | 23.50062 | 33.5292 | 35.7292 | 300 | 25 | 50 | 0.48282048 | 5208.333 | 2514.69 |  |  |  | 70.5 | 23.50069 | 10.51893 | 70.5 | 23.50075 | 8.48093 | 23.50072 | 9.49993 | 11.69993 | 300 | 25 | 50 | 0.136798992 | 5208.333 | 712.49475
70.6 | 23.53406 | 33.58897 | 23.53406 | 33.58897 | 35.78897 | 300 | 25 | 50 | 0.483681168 | 5208.333 | 2519.17275 |  |  |  | 70.6 | 23.534 | 10.62686 | 70.6 | 23.53394 | 8.7353 | 23.53397 | 9.68108 | 11.88108 | 300 | 25 | 50 | 0.139407552 | 5208.333 | 726.081
70.7 | 23.56731 | 33.63327 | 23.56731 | 33.63327 | 35.83327 | 300 | 25 | 50 | 0.484319088 | 5208.333 | 2522.49525 |  |  |  | 70.7 | 23.56738 | 10.5449 | 70.7 | 23.56744 | 8.79643 | 23.56741 | 9.670665 | 11.870665 | 300 | 25 | 50 | 0.139257576 | 5208.333 | 725.299875
70.8 | 23.60069 | 33.4855 | 23.60069 | 33.4855 | 35.6855 | 300 | 25 | 50 | 0.4821912 | 5208.333 | 2511.4125 |  |  |  | 70.8 | 23.60056 | 10.51427 | 70.8 | 23.60063 | 8.67824 | 23.600595 | 9.596255 | 11.796255 | 300 | 25 | 50 | 0.138186072 | 5208.333 | 719.719125
70.9 | 23.63394 | 33.43587 | 23.63394 | 33.43587 | 35.63587 | 300 | 25 | 50 | 0.481476528 | 5208.333 | 2507.69025 |  |  |  | 70.9 | 23.63394 | 10.53327 | 70.9 | 23.634 | 8.72217 | 23.63397 | 9.62772 | 11.82772 | 300 | 25 | 50 | 0.138639168 | 5208.333 | 722.079
71 | 23.66738 | 33.55959 | 23.66738 | 33.55959 | 35.75959 | 300 | 25 | 50 | 0.483258096 | 5208.333 | 2516.96925 |  |  |  | 71 | 23.66731 | 10.58095 | 71 | 23.6675 | 8.77284 | 23.667405 | 9.676895 | 11.876895 | 300 | 25 | 50 | 0.139347288 | 5208.333 | 725.767125
71.1 | 23.70056 | 33.57676 | 23.70056 | 33.57676 | 35.77676 | 300 | 25 | 50 | 0.483505344 | 5208.333 | 2518.257 |  |  |  | 71.1 | 23.70062 | 10.47281 | 71.1 | 23.70069 | 8.61023 | 23.700655 | 9.54152 | 11.74152 | 300 | 25 | 50 | 0.137397888 | 5208.333 | 715.614
71.2 | 23.734 | 33.53846 | 23.734 | 33.53846 | 35.73846 | 300 | 25 | 50 | 0.482953824 | 5208.333 | 2515.3845 |  |  |  | 71.2 | 23.734 | 10.48882 | 71.2 | 23.73413 | 8.7382 | 23.734065 | 9.61351 | 11.81351 | 300 | 25 | 50 | 0.138434544 | 5208.333 | 721.01325
71.3 | 23.76731 | 33.65488 | 23.76731 | 33.65488 | 35.85488 | 300 | 25 | 50 | 0.484630272 | 5208.333 | 2524.116 |  |  |  | 71.3 | 23.76725 | 10.4631 | 71.3 | 23.76731 | 8.74148 | 23.76728 | 9.60229 | 11.80229 | 300 | 25 | 50 | 0.138272976 | 5208.333 | 720.17175
71.4 | 23.80063 | 33.81179 | 23.80063 | 33.81179 | 36.01179 | 300 | 25 | 50 | 0.486889776 | 5208.333 | 2535.88425 |  |  |  | 71.4 | 23.80075 | 10.52594 | 71.4 | 23.80075 | 9.01887 | 23.80075 | 9.772405 | 11.972405 | 300 | 25 | 50 | 0.140722632 | 5208.333 | 732.930375
71.5 | 23.834 | 33.75953 | 23.834 | 33.75953 | 35.95953 | 300 | 25 | 50 | 0.486137232 | 5208.333 | 2531.96475 |  |  |  | 71.5 | 23.83394 | 10.60178 | 71.5 | 23.834 | 8.85258 | 23.83397 | 9.72718 | 11.92718 | 300 | 25 | 50 | 0.140071392 | 5208.333 | 729.5385
71.6 | 23.86731 | 33.32965 | 23.86731 | 33.32965 | 35.52965 | 300 | 25 | 50 | 0.47994696 | 5208.333 | 2499.72375 |  |  |  | 71.6 | 23.86744 | 10.75497 | 71.6 | 23.86744 | 8.77648 | 23.86744 | 9.765725 | 11.965725 | 300 | 25 | 50 | 0.14062644 | 5208.333 | 732.429375
71.7 | 23.90075 | 33.60831 | 23.90075 | 33.60831 | 35.80831 | 300 | 25 | 50 | 0.483959664 | 5208.333 | 2520.62325 |  |  |  | 71.7 | 23.90063 | 10.81216 | 71.7 | 23.90063 | 8.80165 | 23.90063 | 9.806905 | 12.006905 | 300 | 25 | 50 | 0.141219432 | 5208.333 | 735.517875
71.8 | 23.93394 | 33.55299 | 23.93394 | 33.55299 | 35.75299 | 300 | 25 | 50 | 0.483163056 | 5208.333 | 2516.47425 |  |  |  | 71.8 | 23.93406 | 10.72514 | 71.8 | 23.93413 | 8.82365 | 23.934095 | 9.774395 | 11.974395 | 300 | 25 | 50 | 0.140751288 | 5208.333 | 733.079625
71.9 | 23.96744 | 33.4474 | 23.96744 | 33.4474 | 35.6474 | 300 | 25 | 50 | 0.48164256 | 5208.333 | 2508.555 |  |  |  | 71.9 | 23.96725 | 10.6317 | 71.9 | 23.96731 | 8.69432 | 23.96728 | 9.66301 | 11.86301 | 300 | 25 | 50 | 0.139147344 | 5208.333 | 724.72575
72 | 24.00056 | 33.74629 | 24.00056 | 33.74629 | 35.94629 | 300 | 25 | 50 | 0.485946576 | 5208.333 | 2530.97175 |  |  |  | 72 | 24.00069 | 10.6016 | 72 | 24.00075 | 8.70682 | 24.00072 | 9.65421 | 11.85421 | 300 | 25 | 50 | 0.139020624 | 5208.333 | 724.06575
72.1 | 24.03412 | 33.69594 | 24.03412 | 33.69594 | 35.89594 | 300 | 25 | 50 | 0.485221536 | 5208.333 | 2527.1955 |  |  |  | 72.1 | 24.034 | 10.60169 | 72.1 | 24.034 | 8.85435 | 24.034 | 9.72802 | 11.92802 | 300 | 25 | 50 | 0.140083488 | 5208.333 | 729.6015
72.2 | 24.06725 | 33.75137 | 24.06725 | 33.75137 | 35.95137 | 300 | 25 | 50 | 0.486019728 | 5208.333 | 2531.35275 |  |  |  | 72.2 | 24.06731 | 10.62463 | 72.2 | 24.06744 | 8.93123 | 24.067375 | 9.77793 | 11.97793 | 300 | 25 | 50 | 0.140802192 | 5208.333 | 733.34475
72.3 | 24.10075 | 33.69619 | 24.10075 | 33.69619 | 35.89619 | 300 | 25 | 50 | 0.485225136 | 5208.333 | 2527.21425 |  |  |  | 72.3 | 24.10063 | 10.52761 | 72.3 | 24.10063 | 8.81949 | 24.10063 | 9.67355 | 11.87355 | 300 | 25 | 50 | 0.13929912 | 5208.333 | 725.51625
72.4 | 24.13394 | 33.48716 | 24.13394 | 33.48716 | 35.68716 | 300 | 25 | 50 | 0.482215104 | 5208.333 | 2511.537 |  |  |  | 72.4 | 24.134 | 10.61989 | 72.4 | 24.134 | 8.70989 | 24.134 | 9.66489 | 11.86489 | 300 | 25 | 50 | 0.139174416 | 5208.333 | 724.86675
72.5 | 24.16744 | 33.84046 | 24.16744 | 33.84046 | 36.04046 | 300 | 25 | 50 | 0.487302624 | 5208.333 | 2538.0345 |  |  |  | 72.5 | 24.16731 | 10.72895 | 72.5 | 24.1675 | 8.7967 | 24.167405 | 9.762825 | 11.962825 | 300 | 25 | 50 | 0.14058468 | 5208.333 | 732.211875
72.6 | 24.20062 | 33.7067 | 24.20062 | 33.7067 | 35.9067 | 300 | 25 | 50 | 0.48537648 | 5208.333 | 2528.0025 |  |  |  | 72.6 | 24.20056 | 10.47881 | 72.6 | 24.20069 | 8.98024 | 24.200625 | 9.729525 | 11.929525 | 300 | 25 | 50 | 0.14010516 | 5208.333 | 729.714375
72.7 | 24.23394 | 33.88317 | 24.23394 | 33.88317 | 36.08317 | 300 | 25 | 50 | 0.487917648 | 5208.333 | 2541.23775 |  |  |  | 72.7 | 24.23406 | 10.6611 | 72.7 | 24.23412 | 9.03438 | 24.23409 | 9.84774 | 12.04774 | 300 | 25 | 50 | 0.141807456 | 5208.333 | 738.5805
72.8 | 24.26731 | 33.80442 | 24.26731 | 33.80442 | 36.00442 | 300 | 25 | 50 | 0.486783648 | 5208.333 | 2535.3315 |  |  |  | 72.8 | 24.26719 | 10.73363 | 72.8 | 24.26725 | 8.89357 | 24.26722 | 9.8136 | 12.0136 | 300 | 25 | 50 | 0.14131584 | 5208.333 | 736.02
72.9 | 24.30069 | 33.75254 | 24.30069 | 33.75254 | 35.95254 | 300 | 25 | 50 | 0.486036576 | 5208.333 | 2531.4405 |  |  |  | 72.9 | 24.30075 | 10.8491 | 72.9 | 24.30081 | 8.95378 | 24.30078 | 9.90144 | 12.10144 | 300 | 25 | 50 | 0.142580736 | 5208.333 | 742.608
73 | 24.334 | 33.8222 | 24.334 | 33.8222 | 36.0222 | 300 | 25 | 50 | 0.48703968 | 5208.333 | 2536.665 |  |  |  | 73 | 24.33394 | 10.65934 | 73 | 24.33394 | 8.99544 | 24.33394 | 9.82739 | 12.02739 | 300 | 25 | 50 | 0.141514416 | 5208.333 | 737.05425
73.1 | 24.36731 | 33.72623 | 24.36731 | 33.72623 | 35.92623 | 300 | 25 | 50 | 0.485657712 | 5208.333 | 2529.46725 |  |  |  | 73.1 | 24.3675 | 10.62651 | 73.1 | 24.36744 | 8.87909 | 24.36747 | 9.7528 | 11.9528 | 300 | 25 | 50 | 0.14044032 | 5208.333 | 731.46
73.2 | 24.40081 | 33.86333 | 24.40081 | 33.86333 | 36.06333 | 300 | 25 | 50 | 0.487631952 | 5208.333 | 2539.74975 |  |  |  | 73.2 | 24.40056 | 10.85873 | 73.2 | 24.40063 | 8.94663 | 24.400595 | 9.90268 | 12.10268 | 300 | 25 | 50 | 0.142598592 | 5208.333 | 742.701
73.3 | 24.43394 | 34.02858 | 24.43394 | 34.02858 | 36.22858 | 300 | 25 | 50 | 0.490011552 | 5208.333 | 2552.1435 |  |  |  | 73.3 | 24.434 | 10.90433 | 73.3 | 24.43413 | 8.75444 | 24.434065 | 9.829385 | 12.029385 | 300 | 25 | 50 | 0.141543144 | 5208.333 | 737.203875
73.4 | 24.46744 | 33.77763 | 24.46744 | 33.77763 | 35.97763 | 300 | 25 | 50 | 0.486397872 | 5208.333 | 2533.32225 |  |  |  | 73.4 | 24.46719 | 10.90414 | 73.4 | 24.46737 | 9.08673 | 24.46728 | 9.995435 | 12.195435 | 300 | 25 | 50 | 0.143934264 | 5208.333 | 749.657625
73.5 | 24.50056 | 33.97858 | 24.50056 | 33.97858 | 36.17858 | 300 | 25 | 50 | 0.489291552 | 5208.333 | 2548.3935 |  |  |  | 73.5 | 24.50075 | 10.8557 | 73.5 | 24.50075 | 9.00735 | 24.50075 | 9.931525 | 12.131525 | 300 | 25 | 50 | 0.14301396 | 5208.333 | 744.864375
73.6 | 24.53413 | 33.95078 | 24.53413 | 33.95078 | 36.15078 | 300 | 25 | 50 | 0.488891232 | 5208.333 | 2546.3085 |  |  |  | 73.6 | 24.53394 | 10.80253 | 73.6 | 24.534 | 8.96644 | 24.53397 | 9.884485 | 12.084485 | 300 | 25 | 50 | 0.142336584 | 5208.333 | 741.336375
73.7 | 24.56725 | 33.76407 | 24.56725 | 33.76407 | 35.96407 | 300 | 25 | 50 | 0.486202608 | 5208.333 | 2532.30525 |  |  |  | 73.7 | 24.56738 | 10.94609 | 73.7 | 24.56738 | 9.03624 | 24.56738 | 9.991165 | 12.191165 | 300 | 25 | 50 | 0.143872776 | 5208.333 | 749.337375
73.8 | 24.60069 | 33.9302 | 24.60069 | 33.9302 | 36.1302 | 300 | 25 | 50 | 0.48859488 | 5208.333 | 2544.765 |  |  |  | 73.8 | 24.60062 | 10.97684 | 73.8 | 24.60062 | 8.95119 | 24.60062 | 9.964015 | 12.164015 | 300 | 25 | 50 | 0.143481816 | 5208.333 | 747.301125
73.9 | 24.634 | 33.88282 | 24.634 | 33.88282 | 36.08282 | 300 | 25 | 50 | 0.487912608 | 5208.333 | 2541.2115 |  |  |  | 73.9 | 24.63406 | 10.68178 | 73.9 | 24.634 | 9.0395 | 24.63403 | 9.86064 | 12.06064 | 300 | 25 | 50 | 0.141993216 | 5208.333 | 739.548
74 | 24.6675 | 33.81352 | 24.6675 | 33.81352 | 36.01352 | 300 | 25 | 50 | 0.486914688 | 5208.333 | 2536.014 |  |  |  | 74 | 24.66725 | 10.86917 | 74 | 24.6675 | 9.02698 | 24.667375 | 9.948075 | 12.148075 | 300 | 25 | 50 | 0.14325228 | 5208.333 | 746.105625
74.1 | 24.70063 | 33.94556 | 24.70063 | 33.94556 | 36.14556 | 300 | 25 | 50 | 0.488816064 | 5208.333 | 2545.917 |  |  |  | 74.1 | 24.70056 | 10.69134 | 74.1 | 24.70069 | 8.99766 | 24.700625 | 9.8445 | 12.0445 | 300 | 25 | 50 | 0.1417608 | 5208.333 | 738.3375
74.2 | 24.73394 | 34.08878 | 24.73394 | 34.08878 | 36.28878 | 300 | 25 | 50 | 0.490878432 | 5208.333 | 2556.6585 |  |  |  | 74.2 | 24.73406 | 10.76468 | 74.2 | 24.73406 | 9.17536 | 24.73406 | 9.97002 | 12.17002 | 300 | 25 | 50 | 0.143568288 | 5208.333 | 747.7515
74.3 | 24.76738 | 34.18772 | 24.76738 | 34.18772 | 36.38772 | 300 | 25 | 50 | 0.492303168 | 5208.333 | 2564.079 |  |  |  | 74.3 | 24.76725 | 10.89739 | 74.3 | 24.76731 | 8.92923 | 24.76728 | 9.91331 | 12.11331 | 300 | 25 | 50 | 0.142751664 | 5208.333 | 743.49825
74.4 | 24.80063 | 33.99397 | 24.80063 | 33.99397 | 36.19397 | 300 | 25 | 50 | 0.489513168 | 5208.333 | 2549.54775 |  |  |  | 74.4 | 24.80069 | 10.77686 | 74.4 | 24.80075 | 8.85388 | 24.80072 | 9.81537 | 12.01537 | 300 | 25 | 50 | 0.141341328 | 5208.333 | 736.15275
74.5 | 24.834 | 34.06503 | 24.834 | 34.06503 | 36.26503 | 300 | 25 | 50 | 0.490536432 | 5208.333 | 2554.87725 |  |  |  | 74.5 | 24.83388 | 10.94276 | 74.5 | 24.834 | 8.97995 | 24.83394 | 9.961355 | 12.161355 | 300 | 25 | 50 | 0.143443512 | 5208.333 | 747.101625
74.6 | 24.86731 | 34.03839 | 24.86731 | 34.03839 | 36.23839 | 300 | 25 | 50 | 0.490152816 | 5208.333 | 2552.87925 |  |  |  | 74.6 | 24.86744 | 10.82252 | 74.6 | 24.86744 | 9.06897 | 24.86744 | 9.945745 | 12.145745 | 300 | 25 | 50 | 0.143218728 | 5208.333 | 745.930875
74.7 | 24.90081 | 34.01316 | 24.90081 | 34.01316 | 36.21316 | 300 | 25 | 50 | 0.489789504 | 5208.333 | 2550.987 |  |  |  | 74.7 | 24.90063 | 11.11587 | 74.7 | 24.90063 | 9.0752 | 24.90063 | 10.095535 | 12.295535 | 300 | 25 | 50 | 0.145375704 | 5208.333 | 757.165125
74.8 | 24.934 | 34.21489 | 24.934 | 34.21489 | 36.41489 | 300 | 25 | 50 | 0.492694416 | 5208.333 | 2566.11675 |  |  |  | 74.8 | 24.93394 | 11.02742 | 74.8 | 24.93419 | 9.01851 | 24.934065 | 10.022965 | 12.222965 | 300 | 25 | 50 | 0.144330696 | 5208.333 | 751.722375
74.9 | 24.96744 | 34.04693 | 24.96744 | 34.04693 | 36.24693 | 300 | 25 | 50 | 0.490275792 | 5208.333 | 2553.51975 |  |  |  | 74.9 | 24.96719 | 10.88384 | 74.9 | 24.96738 | 9.02273 | 24.967285 | 9.953285 | 12.153285 | 300 | 25 | 50 | 0.143327304 | 5208.333 | 746.496375
75 | 25.00063 | 34.13086 | 25.00063 | 34.13086 | 36.33086 | 300 | 25 | 50 | 0.491484384 | 5208.333 | 2559.8145 |  |  |  | 75 | 25.00081 | 10.95369 | 75 | 25.00069 | 9.18621 | 25.00075 | 10.06995 | 12.26995 | 300 | 25 | 50 | 0.14500728 | 5208.333 | 755.24625
75.1 | 25.03413 | 34.2759 | 25.03413 | 34.2759 | 36.4759 | 300 | 25 | 50 | 0.49357296 | 5208.333 | 2570.6925 |  |  |  | 75.1 | 25.03394 | 11.00757 | 75.1 | 25.03394 | 9.17965 | 25.03394 | 10.09361 | 12.29361 | 300 | 25 | 50 | 0.145347984 | 5208.333 | 757.02075
75.2 | 25.06731 | 34.12149 | 25.06731 | 34.12149 | 36.32149 | 300 | 25 | 50 | 0.491349456 | 5208.333 | 2559.11175 |  |  |  | 75.2 | 25.06731 | 11.16321 | 75.2 | 25.06738 | 9.14442 | 25.067345 | 10.153815 | 12.353815 | 300 | 25 | 50 | 0.146214936 | 5208.333 | 761.536125
75.3 | 25.10075 | 34.23575 | 25.10075 | 34.23575 | 36.43575 | 300 | 25 | 50 | 0.4929948 | 5208.333 | 2567.68125 |  |  |  | 75.3 | 25.10063 | 11.11161 | 75.3 | 25.10063 | 9.0813 | 25.10063 | 10.096455 | 12.296455 | 300 | 25 | 50 | 0.145388952 | 5208.333 | 757.234125
75.4 | 25.13387 | 34.43245 | 25.13387 | 34.43245 | 36.63245 | 300 | 25 | 50 | 0.49582728 | 5208.333 | 2582.43375 |  |  |  | 75.4 | 25.134 | 11.01611 | 75.4 | 25.13406 | 9.06955 | 25.13403 | 10.04283 | 12.24283 | 300 | 25 | 50 | 0.144616752 | 5208.333 | 753.21225
75.5 | 25.16744 | 34.34122 | 25.16744 | 34.34122 | 36.54122 | 300 | 25 | 50 | 0.494513568 | 5208.333 | 2575.5915 |  |  |  | 75.5 | 25.16731 | 10.82606 | 75.5 | 25.16744 | 9.26632 | 25.167375 | 10.04619 | 12.24619 | 300 | 25 | 50 | 0.144665136 | 5208.333 | 753.46425
75.6 | 25.20062 | 34.42157 | 25.20062 | 34.42157 | 36.62157 | 300 | 25 | 50 | 0.495670608 | 5208.333 | 2581.61775 |  |  |  | 75.6 | 25.20056 | 10.88896 | 75.6 | 25.20069 | 9.27156 | 25.200625 | 10.08026 | 12.28026 | 300 | 25 | 50 | 0.145155744 | 5208.333 | 756.0195
75.7 | 25.23394 | 34.22995 | 25.23394 | 34.22995 | 36.42995 | 300 | 25 | 50 | 0.49291128 | 5208.333 | 2567.24625 |  |  |  | 75.7 | 25.234 | 10.93178 | 75.7 | 25.23413 | 9.1793 | 25.234065 | 10.05554 | 12.25554 | 300 | 25 | 50 | 0.144799776 | 5208.333 | 754.1655
75.8 | 25.26731 | 34.26764 | 25.26731 | 34.26764 | 36.46764 | 300 | 25 | 50 | 0.493454016 | 5208.333 | 2570.073 |  |  |  | 75.8 | 25.26725 | 11.04158 | 75.8 | 25.26731 | 9.16855 | 25.26728 | 10.105065 | 12.305065 | 300 | 25 | 50 | 0.145512936 | 5208.333 | 757.879875
75.9 | 25.30069 | 34.42262 | 25.30069 | 34.42262 | 36.62262 | 300 | 25 | 50 | 0.495685728 | 5208.333 | 2581.6965 |  |  |  | 75.9 | 25.30075 | 11.17244 | 75.9 | 25.30081 | 9.08063 | 25.30078 | 10.126535 | 12.326535 | 300 | 25 | 50 | 0.145822104 | 5208.333 | 759.490125
76 | 25.334 | 34.36551 | 25.334 | 34.36551 | 36.56551 | 300 | 25 | 50 | 0.494863344 | 5208.333 | 2577.41325 |  |  |  | 76 | 25.33388 | 11.15899 | 76 | 25.334 | 9.23479 | 25.33394 | 10.19689 | 12.39689 | 300 | 25 | 50 | 0.146835216 | 5208.333 | 764.76675
76.1 | 25.36725 | 34.1894 | 25.36725 | 34.1894 | 36.3894 | 300 | 25 | 50 | 0.49232736 | 5208.333 | 2564.205 |  |  |  | 76.1 | 25.3675 | 11.14885 | 76.1 | 25.3675 | 9.07107 | 25.3675 | 10.10996 | 12.30996 | 300 | 25 | 50 | 0.145583424 | 5208.333 | 758.247
76.2 | 25.40075 | 34.25318 | 25.40075 | 34.25318 | 36.45318 | 300 | 25 | 50 | 0.493245792 | 5208.333 | 2568.9885 |  |  |  | 76.2 | 25.40062 | 11.16647 | 76.2 | 25.40062 | 9.37802 | 25.40062 | 10.272245 | 12.472245 | 300 | 25 | 50 | 0.147920328 | 5208.333 | 770.418375
76.3 | 25.434 | 34.21596 | 25.434 | 34.21596 | 36.41596 | 300 | 25 | 50 | 0.492709824 | 5208.333 | 2566.197 |  |  |  | 76.3 | 25.43406 | 11.0589 | 76.3 | 25.43419 | 9.23909 | 25.434125 | 10.148995 | 12.348995 | 300 | 25 | 50 | 0.146145528 | 5208.333 | 761.174625
76.4 | 25.46744 | 34.31222 | 25.46744 | 34.31222 | 36.51222 | 300 | 25 | 50 | 0.494095968 | 5208.333 | 2573.4165 |  |  |  | 76.4 | 25.46712 | 11.10829 | 76.4 | 25.46731 | 9.35894 | 25.467215 | 10.233615 | 12.433615 | 300 | 25 | 50 | 0.147364056 | 5208.333 | 767.521125
76.5 | 25.50056 | 34.47583 | 25.50056 | 34.47583 | 36.67583 | 300 | 25 | 50 | 0.496451952 | 5208.333 | 2585.68725 |  |  |  | 76.5 | 25.50075 | 11.05758 | 76.5 | 25.50075 | 9.46836 | 25.50075 | 10.26297 | 12.46297 | 300 | 25 | 50 | 0.147786768 | 5208.333 | 769.72275
76.6 | 25.53412 | 34.2924 | 25.53412 | 34.2924 | 36.4924 | 300 | 25 | 50 | 0.49381056 | 5208.333 | 2571.93 |  |  |  | 76.6 | 25.53394 | 11.1444 | 76.6 | 25.534 | 9.2864 | 25.53397 | 10.2154 | 12.4154 | 300 | 25 | 50 | 0.14710176 | 5208.333 | 766.155
76.7 | 25.56725 | 34.40845 | 25.56725 | 34.40845 | 36.60845 | 300 | 25 | 50 | 0.49548168 | 5208.333 | 2580.63375 |  |  |  | 76.7 | 25.56738 | 11.21883 | 76.7 | 25.56738 | 9.18134 | 25.56738 | 10.200085 | 12.400085 | 300 | 25 | 50 | 0.146881224 | 5208.333 | 765.006375
76.8 | 25.60075 | 34.30704 | 25.60075 | 34.30704 | 36.50704 | 300 | 25 | 50 | 0.494021376 | 5208.333 | 2573.028 |  |  |  | 76.8 | 25.60063 | 11.0949 | 76.8 | 25.60069 | 9.42786 | 25.60066 | 10.26138 | 12.46138 | 300 | 25 | 50 | 0.147763872 | 5208.333 | 769.6035
76.9 | 25.63387 | 34.51995 | 25.63387 | 34.51995 | 36.71995 | 300 | 25 | 50 | 0.49708728 | 5208.333 | 2588.99625 |  |  |  | 76.9 | 25.63394 | 11.0293 | 76.9 | 25.634 | 9.29144 | 25.63397 | 10.16037 | 12.36037 | 300 | 25 | 50 | 0.146309328 | 5208.333 | 762.02775
77 | 25.66744 | 34.55088 | 25.66744 | 34.55088 | 36.75088 | 300 | 25 | 50 | 0.497532672 | 5208.333 | 2591.316 |  |  |  | 77 | 25.66737 | 11.17642 | 77 | 25.6675 | 9.44285 | 25.667435 | 10.309635 | 12.509635 | 300 | 25 | 50 | 0.148458744 | 5208.333 | 773.222625
77.1 | 25.70062 | 34.38084 | 25.70062 | 34.38084 | 36.58084 | 300 | 25 | 50 | 0.495084096 | 5208.333 | 2578.563 |  |  |  | 77.1 | 25.70062 | 11.14947 | 77.1 | 25.70075 | 9.32261 | 25.700685 | 10.23604 | 12.43604 | 300 | 25 | 50 | 0.147398976 | 5208.333 | 767.703
77.2 | 25.734 | 34.55464 | 25.734 | 34.55464 | 36.75464 | 300 | 25 | 50 | 0.497586816 | 5208.333 | 2591.598 |  |  |  | 77.2 | 25.734 | 11.27393 | 77.2 | 25.73413 | 9.33231 | 25.734065 | 10.30312 | 12.50312 | 300 | 25 | 50 | 0.148364928 | 5208.333 | 772.734
77.3 | 25.76731 | 34.45504 | 25.76731 | 34.45504 | 36.65504 | 300 | 25 | 50 | 0.496152576 | 5208.333 | 2584.128 |  |  |  | 77.3 | 25.76725 | 11.19917 | 77.3 | 25.76725 | 9.54996 | 25.76725 | 10.374565 | 12.574565 | 300 | 25 | 50 | 0.149393736 | 5208.333 | 778.092375
77.4 | 25.80063 | 34.60098 | 25.80063 | 34.60098 | 36.80098 | 300 | 25 | 50 | 0.498254112 | 5208.333 | 2595.0735 |  |  |  | 77.4 | 25.80075 | 11.33473 | 77.4 | 25.80081 | 9.20476 | 25.80078 | 10.269745 | 12.469745 | 300 | 25 | 50 | 0.147884328 | 5208.333 | 770.230875
77.5 | 25.834 | 34.4833 | 25.834 | 34.4833 | 36.6833 | 300 | 25 | 50 | 0.49655952 | 5208.333 | 2586.2475 |  |  |  | 77.5 | 25.83394 | 11.12817 | 77.5 | 25.83406 | 9.39433 | 25.834 | 10.26125 | 12.46125 | 300 | 25 | 50 | 0.147762 | 5208.333 | 769.59375
77.6 | 25.86731 | 34.56091 | 25.86731 | 34.56091 | 36.76091 | 300 | 25 | 50 | 0.497677104 | 5208.333 | 2592.06825 |  |  |  | 77.6 | 25.86744 | 11.31538 | 77.6 | 25.86756 | 9.36525 | 25.8675 | 10.340315 | 12.540315 | 300 | 25 | 50 | 0.148900536 | 5208.333 | 775.523625
77.7 | 25.90075 | 34.39876 | 25.90075 | 34.39876 | 36.59876 | 300 | 25 | 50 | 0.495342144 | 5208.333 | 2579.907 |  |  |  | 77.7 | 25.90063 | 11.2993 | 77.7 | 25.90056 | 9.27092 | 25.900595 | 10.28511 | 12.48511 | 300 | 25 | 50 | 0.148105584 | 5208.333 | 771.38325
77.8 | 25.934 | 34.58575 | 25.934 | 34.58575 | 36.78575 | 300 | 25 | 50 | 0.4980348 | 5208.333 | 2593.93125 |  |  |  | 77.8 | 25.93406 | 11.10555 | 77.8 | 25.93419 | 9.39587 | 25.934125 | 10.25071 | 12.45071 | 300 | 25 | 50 | 0.147610224 | 5208.333 | 768.80325
77.9 | 25.96744 | 34.62288 | 25.96744 | 34.62288 | 36.82288 | 300 | 25 | 50 | 0.498569472 | 5208.333 | 2596.716 |  |  |  | 77.9 | 25.96719 | 11.40768 | 77.9 | 25.96731 | 9.22239 | 25.96725 | 10.315035 | 12.515035 | 300 | 25 | 50 | 0.148536504 | 5208.333 | 773.627625
78 | 26.00063 | 34.59892 | 26.00063 | 34.59892 | 36.79892 | 300 | 25 | 50 | 0.498224448 | 5208.333 | 2594.919 |  |  |  | 78 | 26.00075 | 11.13653 | 78 | 26.00075 | 9.30259 | 26.00075 | 10.21956 | 12.41956 | 300 | 25 | 50 | 0.147161664 | 5208.333 | 766.467
78.1 | 26.03413 | 34.59237 | 26.03413 | 34.59237 | 36.79237 | 300 | 25 | 50 | 0.498130128 | 5208.333 | 2594.42775 |  |  |  | 78.1 | 26.03394 | 11.33798 | 78.1 | 26.034 | 9.31863 | 26.03397 | 10.328305 | 12.528305 | 300 | 25 | 50 | 0.148727592 | 5208.333 | 774.622875
78.2 | 26.06725 | 34.46736 | 26.06725 | 34.46736 | 36.66736 | 300 | 25 | 50 | 0.496329984 | 5208.333 | 2585.052 |  |  |  | 78.2 | 26.06731 | 11.25765 | 78.2 | 26.06744 | 9.49463 | 26.067375 | 10.37614 | 12.57614 | 300 | 25 | 50 | 0.149416416 | 5208.333 | 778.2105
78.3 | 26.10081 | 34.60483 | 26.10081 | 34.60483 | 36.80483 | 300 | 25 | 50 | 0.498309552 | 5208.333 | 2595.36225 |  |  |  | 78.3 | 26.10056 | 11.30393 | 78.3 | 26.10062 | 9.54433 | 26.10059 | 10.42413 | 12.62413 | 300 | 25 | 50 | 0.150107472 | 5208.333 | 781.80975
78.4 | 26.13394 | 34.69427 | 26.13394 | 34.69427 | 36.89427 | 300 | 25 | 50 | 0.499597488 | 5208.333 | 2602.07025 |  |  |  | 78.4 | 26.134 | 11.23824 | 78.4 | 26.13406 | 9.31991 | 26.13403 | 10.279075 | 12.479075 | 300 | 25 | 50 | 0.14801868 | 5208.333 | 770.930625
78.5 | 26.16744 | 34.7973 | 26.16744 | 34.7973 | 36.9973 | 300 | 25 | 50 | 0.50108112 | 5208.333 | 2609.7975 |  |  |  | 78.5 | 26.16731 | 11.22284 | 78.5 | 26.16744 | 9.46785 | 26.167375 | 10.345345 | 12.545345 | 300 | 25 | 50 | 0.148972968 | 5208.333 | 775.900875
78.6 | 26.20063 | 34.52928 | 26.20063 | 34.52928 | 36.72928 | 300 | 25 | 50 | 0.497221632 | 5208.333 | 2589.696 |  |  |  | 78.6 | 26.20063 | 11.41584 | 78.6 | 26.20063 | 9.48135 | 26.20063 | 10.448595 | 12.648595 | 300 | 25 | 50 | 0.150459768 | 5208.333 | 783.644625
78.7 | 26.234 | 34.57372 | 26.234 | 34.57372 | 36.77372 | 300 | 25 | 50 | 0.497861568 | 5208.333 | 2593.029 |  |  |  | 78.7 | 26.23406 | 11.45714 | 78.7 | 26.23413 | 9.33743 | 26.234095 | 10.397285 | 12.597285 | 300 | 25 | 50 | 0.149720904 | 5208.333 | 779.796375
78.8 | 26.26731 | 34.62149 | 26.26731 | 34.62149 | 36.82149 | 300 | 25 | 50 | 0.498549456 | 5208.333 | 2596.61175 |  |  |  | 78.8 | 26.26719 | 11.37312 | 78.8 | 26.26725 | 9.4787 | 26.26722 | 10.42591 | 12.62591 | 300 | 25 | 50 | 0.150133104 | 5208.333 | 781.94325
78.9 | 26.30069 | 34.76808 | 26.30069 | 34.76808 | 36.96808 | 300 | 25 | 50 | 0.500660352 | 5208.333 | 2607.606 |  |  |  | 78.9 | 26.30069 | 11.28142 | 78.9 | 26.30081 | 9.34897 | 26.30075 | 10.315195 | 12.515195 | 300 | 25 | 50 | 0.148538808 | 5208.333 | 773.639625
79 | 26.334 | 34.76917 | 26.334 | 34.76917 | 36.96917 | 300 | 25 | 50 | 0.500676048 | 5208.333 | 2607.68775 |  |  |  | 79 | 26.33387 | 11.22664 | 79 | 26.334 | 9.50563 | 26.333935 | 10.366135 | 12.566135 | 300 | 25 | 50 | 0.149272344 | 5208.333 | 777.460125
79.1 | 26.36731 | 34.66227 | 26.36731 | 34.66227 | 36.86227 | 300 | 25 | 50 | 0.499136688 | 5208.333 | 2599.67025 |  |  |  | 79.1 | 26.36744 | 11.54868 | 79.1 | 26.36744 | 9.55839 | 26.36744 | 10.553535 | 12.753535 | 300 | 25 | 50 | 0.151970904 | 5208.333 | 791.515125
79.2 | 26.40081 | 34.68764 | 26.40081 | 34.68764 | 36.88764 | 300 | 25 | 50 | 0.499502016 | 5208.333 | 2601.573 |  |  |  | 79.2 | 26.40063 | 11.30353 | 79.2 | 26.40063 | 9.4867 | 26.40063 | 10.395115 | 12.595115 | 300 | 25 | 50 | 0.149689656 | 5208.333 | 779.633625
79.3 | 26.43394 | 34.59026 | 26.43394 | 34.59026 | 36.79026 | 300 | 25 | 50 | 0.498099744 | 5208.333 | 2594.2695 |  |  |  | 79.3 | 26.43412 | 11.24795 | 79.3 | 26.43419 | 9.61041 | 26.434155 | 10.42918 | 12.62918 | 300 | 25 | 50 | 0.150180192 | 5208.333 | 782.1885
79.4 | 26.4675 | 34.64595 | 26.4675 | 34.64595 | 36.84595 | 300 | 25 | 50 | 0.49890168 | 5208.333 | 2598.44625 |  |  |  | 79.4 | 26.46719 | 11.10249 | 79.4 | 26.46731 | 9.35941 | 26.46725 | 10.23095 | 12.43095 | 300 | 25 | 50 | 0.14732568 | 5208.333 | 767.32125
79.5 | 26.50056 | 34.59105 | 26.50056 | 34.59105 | 36.79105 | 300 | 25 | 50 | 0.49811112 | 5208.333 | 2594.32875 |  |  |  | 79.5 | 26.50075 | 11.35834 | 79.5 | 26.50075 | 9.5963 | 26.50075 | 10.47732 | 12.67732 | 300 | 25 | 50 | 0.150873408 | 5208.333 | 785.799
79.6 | 26.53406 | 34.83111 | 26.53406 | 34.83111 | 37.03111 | 300 | 25 | 50 | 0.501567984 | 5208.333 | 2612.33325 |  |  |  | 79.6 | 26.53394 | 11.56136 | 79.6 | 26.534 | 9.65406 | 26.53397 | 10.60771 | 12.80771 | 300 | 25 | 50 | 0.152751024 | 5208.333 | 795.57825
79.7 | 26.56725 | 34.67622 | 26.56725 | 34.67622 | 36.87622 | 300 | 25 | 50 | 0.499337568 | 5208.333 | 2600.7165 |  |  |  | 79.7 | 26.56738 | 11.29637 | 79.7 | 26.56738 | 9.72644 | 26.56738 | 10.511405 | 12.711405 | 300 | 25 | 50 | 0.151364232 | 5208.333 | 788.355375
79.8 | 26.60069 | 34.69675 | 26.60069 | 34.69675 | 36.89675 | 300 | 25 | 50 | 0.4996332 | 5208.333 | 2602.25625 |  |  |  | 79.8 | 26.60062 | 11.53061 | 79.8 | 26.60069 | 9.62743 | 26.600655 | 10.57902 | 12.77902 | 300 | 25 | 50 | 0.152337888 | 5208.333 | 793.4265
79.9 | 26.63394 | 34.66387 | 26.63394 | 34.66387 | 36.86387 | 300 | 25 | 50 | 0.499159728 | 5208.333 | 2599.79025 |  |  |  | 79.9 | 26.63394 | 11.35631 | 79.9 | 26.634 | 9.61506 | 26.63397 | 10.485685 | 12.685685 | 300 | 25 | 50 | 0.150993864 | 5208.333 | 786.426375
80 | 26.66744 | 34.55123 | 26.66744 | 34.55123 | 36.75123 | 300 | 25 | 50 | 0.497537712 | 5208.333 | 2591.34225 |  |  |  | 80 | 26.66731 | 11.1893 | 80 | 26.6675 | 9.72929 | 26.667405 | 10.459295 | 12.659295 | 300 | 25 | 50 | 0.150613848 | 5208.333 | 784.447125
80.1 | 26.70062 | 34.55829 | 26.70062 | 34.55829 | 36.75829 | 300 | 25 | 50 | 0.497639376 | 5208.333 | 2591.87175 |  |  |  | 80.1 | 26.70062 | 11.62947 | 80.1 | 26.70069 | 9.5856 | 26.700655 | 10.607535 | 12.807535 | 300 | 25 | 50 | 0.152748504 | 5208.333 | 795.565125
80.2 | 26.734 | 34.69063 | 26.734 | 34.69063 | 36.89063 | 300 | 25 | 50 | 0.499545072 | 5208.333 | 2601.79725 |  |  |  | 80.2 | 26.734 | 11.44121 | 80.2 | 26.73413 | 9.76018 | 26.734065 | 10.600695 | 12.800695 | 300 | 25 | 50 | 0.152650008 | 5208.333 | 795.052125
80.3 | 26.76725 | 34.67745 | 26.76725 | 34.67745 | 36.87745 | 300 | 25 | 50 | 0.49935528 | 5208.333 | 2600.80875 |  |  |  | 80.3 | 26.76725 | 11.33865 | 80.3 | 26.76725 | 9.50912 | 26.76725 | 10.423885 | 12.623885 | 300 | 25 | 50 | 0.150103944 | 5208.333 | 781.791375
80.4 | 26.80062 | 34.6931 | 26.80062 | 34.6931 | 36.8931 | 300 | 25 | 50 | 0.49958064 | 5208.333 | 2601.9825 |  |  |  | 80.4 | 26.80069 | 11.48401 | 80.4 | 26.80081 | 9.47147 | 26.80075 | 10.47774 | 12.67774 | 300 | 25 | 50 | 0.150879456 | 5208.333 | 785.8305
80.5 | 26.834 | 34.51004 | 26.834 | 34.51004 | 36.71004 | 300 | 25 | 50 | 0.496944576 | 5208.333 | 2588.253 |  |  |  | 80.5 | 26.83394 | 11.40757 | 80.5 | 26.834 | 9.59718 | 26.83397 | 10.502375 | 12.702375 | 300 | 25 | 50 | 0.1512342 | 5208.333 | 787.678125
80.6 | 26.86731 | 34.75756 | 26.86731 | 34.75756 | 36.95756 | 300 | 25 | 50 | 0.500508864 | 5208.333 | 2606.817 |  |  |  | 80.6 | 26.86744 | 11.52787 | 80.6 | 26.8675 | 9.68641 | 26.86747 | 10.60714 | 12.80714 | 300 | 25 | 50 | 0.152742816 | 5208.333 | 795.5355
80.7 | 26.90081 | 34.49515 | 26.90081 | 34.49515 | 36.69515 | 300 | 25 | 50 | 0.49673016 | 5208.333 | 2587.13625 |  |  |  | 80.7 | 26.90063 | 11.45636 | 80.7 | 26.90069 | 9.94819 | 26.90066 | 10.702275 | 12.902275 | 300 | 25 | 50 | 0.15411276 | 5208.333 | 802.670625
80.8 | 26.93394 | 34.80927 | 26.93394 | 34.80927 | 37.00927 | 300 | 25 | 50 | 0.501253488 | 5208.333 | 2610.69525 |  |  |  | 80.8 | 26.93406 | 11.69056 | 80.8 | 26.93419 | 9.70055 | 26.934125 | 10.695555 | 12.895555 | 300 | 25 | 50 | 0.154015992 | 5208.333 | 802.166625
80.9 | 26.96744 | 34.4707 | 26.96744 | 34.4707 | 36.6707 | 300 | 25 | 50 | 0.49637808 | 5208.333 | 2585.3025 |  |  |  | 80.9 | 26.96719 | 11.38429 | 80.9 | 26.96731 | 9.72726 | 26.96725 | 10.555775 | 12.755775 | 300 | 25 | 50 | 0.15200316 | 5208.333 | 791.683125
81 | 27.00056 | 34.64943 | 27.00056 | 34.64943 | 36.84943 | 300 | 25 | 50 | 0.498951792 | 5208.333 | 2598.70725 |  |  |  | 81 | 27.00075 | 11.55835 | 81 | 27.00075 | 9.69235 | 27.00075 | 10.62535 | 12.82535 | 300 | 25 | 50 | 0.15300504 | 5208.333 | 796.90125
81.1 | 27.03413 | 34.66179 | 27.03413 | 34.66179 | 36.86179 | 300 | 25 | 50 | 0.499129776 | 5208.333 | 2599.63425 |  |  |  | 81.1 | 27.03394 | 11.56137 | 81.1 | 27.034 | 9.6358 | 27.03397 | 10.598585 | 12.798585 | 300 | 25 | 50 | 0.152619624 | 5208.333 | 794.893875
81.2 | 27.06725 | 34.63318 | 27.06725 | 34.63318 | 36.83318 | 300 | 25 | 50 | 0.498717792 | 5208.333 | 2597.4885 |  |  |  | 81.2 | 27.06738 | 11.63253 | 81.2 | 27.06744 | 9.67718 | 27.06741 | 10.654855 | 12.854855 | 300 | 25 | 50 | 0.153429912 | 5208.333 | 799.114125
81.3 | 27.10075 | 34.74907 | 27.10075 | 34.74907 | 36.94907 | 300 | 25 | 50 | 0.500386608 | 5208.333 | 2606.18025 |  |  |  | 81.3 | 27.10063 | 11.53577 | 81.3 | 27.10063 | 9.62668 | 27.10063 | 10.581225 | 12.781225 | 300 | 25 | 50 | 0.15236964 | 5208.333 | 793.591875
81.4 | 27.13394 | 34.6389 | 27.13394 | 34.6389 | 36.8389 | 300 | 25 | 50 | 0.49880016 | 5208.333 | 2597.9175 |  |  |  | 81.4 | 27.134 | 11.55141 | 81.4 | 27.13406 | 9.86469 | 27.13403 | 10.70805 | 12.90805 | 300 | 25 | 50 | 0.15419592 | 5208.333 | 803.10375
81.5 | 27.16744 | 34.69432 | 27.16744 | 34.69432 | 36.89432 | 300 | 25 | 50 | 0.499598208 | 5208.333 | 2602.074 |  |  |  | 81.5 | 27.16725 | 11.63461 | 81.5 | 27.1675 | 9.82415 | 27.167375 | 10.72938 | 12.92938 | 300 | 25 | 50 | 0.154503072 | 5208.333 | 804.7035
81.6 | 27.20063 | 34.70722 | 27.20063 | 34.70722 | 36.90722 | 300 | 25 | 50 | 0.499783968 | 5208.333 | 2603.0415 |  |  |  | 81.6 | 27.20063 | 11.68478 | 81.6 | 27.20069 | 9.74804 | 27.20066 | 10.71641 | 12.91641 | 300 | 25 | 50 | 0.154316304 | 5208.333 | 803.73075
81.7 | 27.234 | 34.85763 | 27.234 | 34.85763 | 37.05763 | 300 | 25 | 50 | 0.501949872 | 5208.333 | 2614.32225 |  |  |  | 81.7 | 27.234 | 11.77119 | 81.7 | 27.23406 | 9.81192 | 27.23403 | 10.791555 | 12.991555 | 300 | 25 | 50 | 0.155398392 | 5208.333 | 809.366625
81.8 | 27.26725 | 34.76728 | 27.26725 | 34.76728 | 36.96728 | 300 | 25 | 50 | 0.500648832 | 5208.333 | 2607.546 |  |  |  | 81.8 | 27.26725 | 11.60899 | 81.8 | 27.26725 | 9.83723 | 27.26725 | 10.72311 | 12.92311 | 300 | 25 | 50 | 0.154412784 | 5208.333 | 804.23325
81.9 | 27.30075 | 34.7489 | 27.30075 | 34.7489 | 36.9489 | 300 | 25 | 50 | 0.50038416 | 5208.333 | 2606.1675 |  |  |  | 81.9 | 27.30075 | 11.53309 | 81.9 | 27.30081 | 9.58647 | 27.30078 | 10.55978 | 12.75978 | 300 | 25 | 50 | 0.152060832 | 5208.333 | 791.9835
82 | 27.334 | 34.85879 | 27.334 | 34.85879 | 37.05879 | 300 | 25 | 50 | 0.501966576 | 5208.333 | 2614.40925 |  |  |  | 82 | 27.33387 | 11.59782 | 82 | 27.334 | 9.82518 | 27.333935 | 10.7115 | 12.9115 | 300 | 25 | 50 | 0.1542456 | 5208.333 | 803.3625
82.1 | 27.36725 | 34.75978 | 27.36725 | 34.75978 | 36.95978 | 300 | 25 | 50 | 0.500540832 | 5208.333 | 2606.9835 |  |  |  | 82.1 | 27.3675 | 11.73692 | 82.1 | 27.3675 | 9.94727 | 27.3675 | 10.842095 | 13.042095 | 300 | 25 | 50 | 0.156126168 | 5208.333 | 813.157125
82.2 | 27.40081 | 34.96482 | 27.40081 | 34.96482 | 37.16482 | 300 | 25 | 50 | 0.503493408 | 5208.333 | 2622.3615 |  |  |  | 82.2 | 27.40063 | 11.55575 | 82.2 | 27.40063 | 9.81009 | 27.40063 | 10.68292 | 12.88292 | 300 | 25 | 50 | 0.153834048 | 5208.333 | 801.219
82.3 | 27.434 | 34.81392 | 27.434 | 34.81392 | 37.01392 | 300 | 25 | 50 | 0.501320448 | 5208.333 | 2611.044 |  |  |  | 82.3 | 27.43406 | 11.57524 | 82.3 | 27.43419 | 9.74919 | 27.434125 | 10.662215 | 12.862215 | 300 | 25 | 50 | 0.153535896 | 5208.333 | 799.666125
82.4 | 27.4675 | 34.89229 | 27.4675 | 34.89229 | 37.09229 | 300 | 25 | 50 | 0.502448976 | 5208.333 | 2616.92175 |  |  |  | 82.4 | 27.46725 | 11.7552 | 82.4 | 27.46737 | 9.71094 | 27.46731 | 10.73307 | 12.93307 | 300 | 25 | 50 | 0.154556208 | 5208.333 | 804.98025
82.5 | 27.5005 | 34.84037 | 27.5005 | 34.84037 | 37.04037 | 300 | 25 | 50 | 0.501701328 | 5208.333 | 2613.02775 |  |  |  | 82.5 | 27.50075 | 11.628 | 82.5 | 27.50069 | 9.75832 | 27.50072 | 10.69316 | 12.89316 | 300 | 25 | 50 | 0.153981504 | 5208.333 | 801.987
82.6 | 27.53419 | 34.62794 | 27.53419 | 34.62794 | 36.82794 | 300 | 25 | 50 | 0.498642336 | 5208.333 | 2597.0955 |  |  |  | 82.6 | 27.53394 | 11.71192 | 82.6 | 27.534 | 9.59151 | 27.53397 | 10.651715 | 12.851715 | 300 | 25 | 50 | 0.153384696 | 5208.333 | 798.878625
82.7 | 27.56725 | 34.8345 | 27.56725 | 34.8345 | 37.0345 | 300 | 25 | 50 | 0.5016168 | 5208.333 | 2612.5875 |  |  |  | 82.7 | 27.56731 | 11.60887 | 82.7 | 27.56744 | 9.75038 | 27.567375 | 10.679625 | 12.879625 | 300 | 25 | 50 | 0.1537866 | 5208.333 | 800.971875
82.8 | 27.60075 | 34.80695 | 27.60075 | 34.80695 | 37.00695 | 300 | 25 | 50 | 0.50122008 | 5208.333 | 2610.52125 |  |  |  | 82.8 | 27.60062 | 11.76773 | 82.8 | 27.60062 | 9.77993 | 27.60062 | 10.77383 | 12.97383 | 300 | 25 | 50 | 0.155143152 | 5208.333 | 808.03725
82.9 | 27.63387 | 34.73713 | 27.63387 | 34.73713 | 36.93713 | 300 | 25 | 50 | 0.500214672 | 5208.333 | 2605.28475 |  |  |  | 82.9 | 27.634 | 11.76867 | 82.9 | 27.634 | 9.98679 | 27.634 | 10.87773 | 13.07773 | 300 | 25 | 50 | 0.156639312 | 5208.333 | 815.82975
83 | 27.66744 | 34.63961 | 27.66744 | 34.63961 | 36.83961 | 300 | 25 | 50 | 0.498810384 | 5208.333 | 2597.97075 |  |  |  | 83 | 27.66731 | 11.66352 | 83 | 27.66744 | 9.71669 | 27.667375 | 10.690105 | 12.890105 | 300 | 25 | 50 | 0.153937512 | 5208.333 | 801.757875
83.1 | 27.70062 | 34.79638 | 27.70062 | 34.79638 | 36.99638 | 300 | 25 | 50 | 0.501067872 | 5208.333 | 2609.7285 |  |  |  | 83.1 | 27.70056 | 11.74386 | 83.1 | 27.70069 | 9.70335 | 27.700625 | 10.723605 | 12.923605 | 300 | 25 | 50 | 0.154419912 | 5208.333 | 804.270375
83.2 | 27.73394 | 34.75966 | 27.73394 | 34.75966 | 36.95966 | 300 | 25 | 50 | 0.500539104 | 5208.333 | 2606.9745 |  |  |  | 83.2 | 27.73406 | 11.77108 | 83.2 | 27.73406 | 9.75345 | 27.73406 | 10.762265 | 12.962265 | 300 | 25 | 50 | 0.154976616 | 5208.333 | 807.169875
83.3 | 27.76725 | 34.58055 | 27.76725 | 34.58055 | 36.78055 | 300 | 25 | 50 | 0.49795992 | 5208.333 | 2593.54125 |  |  |  | 83.3 | 27.76725 | 11.64803 | 83.3 | 27.76731 | 9.67203 | 27.76728 | 10.66003 | 12.86003 | 300 | 25 | 50 | 0.153504432 | 5208.333 | 799.50225
83.4 | 27.80069 | 34.69735 | 27.80069 | 34.69735 | 36.89735 | 300 | 25 | 50 | 0.49964184 | 5208.333 | 2602.30125 |  |  |  | 83.4 | 27.80075 | 11.77155 | 83.4 | 27.80081 | 9.92201 | 27.80078 | 10.84678 | 13.04678 | 300 | 25 | 50 | 0.156193632 | 5208.333 | 813.5085
83.5 | 27.834 | 34.50211 | 27.834 | 34.50211 | 36.70211 | 300 | 25 | 50 | 0.496830384 | 5208.333 | 2587.65825 |  |  |  | 83.5 | 27.83388 | 11.72305 | 83.5 | 27.834 | 9.77951 | 27.83394 | 10.75128 | 12.95128 | 300 | 25 | 50 | 0.154818432 | 5208.333 | 806.346
83.6 | 27.86731 | 34.64308 | 27.86731 | 34.64308 | 36.84308 | 300 | 25 | 50 | 0.498860352 | 5208.333 | 2598.231 |  |  |  | 83.6 | 27.86744 | 11.83743 | 83.6 | 27.86744 | 9.8188 | 27.86744 | 10.828115 | 13.028115 | 300 | 25 | 50 | 0.155924856 | 5208.333 | 812.108625
83.7 | 27.90075 | 34.60636 | 27.90075 | 34.60636 | 36.80636 | 300 | 25 | 50 | 0.498331584 | 5208.333 | 2595.477 |  |  |  | 83.7 | 27.90056 | 11.68723 | 83.7 | 27.90056 | 9.87133 | 27.90056 | 10.77928 | 12.97928 | 300 | 25 | 50 | 0.155221632 | 5208.333 | 808.446
83.8 | 27.93394 | 34.66956 | 27.93394 | 34.66956 | 36.86956 | 300 | 25 | 50 | 0.499241664 | 5208.333 | 2600.217 |  |  |  | 83.8 | 27.93413 | 11.76855 | 83.8 | 27.93419 | 9.91761 | 27.93416 | 10.84308 | 13.04308 | 300 | 25 | 50 | 0.156140352 | 5208.333 | 813.231
83.9 | 27.96744 | 34.74593 | 27.96744 | 34.74593 | 36.94593 | 300 | 25 | 50 | 0.500341392 | 5208.333 | 2605.94475 |  |  |  | 83.9 | 27.96719 | 11.69493 | 83.9 | 27.96731 | 9.9961 | 27.96725 | 10.845515 | 13.045515 | 300 | 25 | 50 | 0.156175416 | 5208.333 | 813.413625
84 | 28.00056 | 34.53925 | 28.00056 | 34.53925 | 36.73925 | 300 | 25 | 50 | 0.4973652 | 5208.333 | 2590.44375 |  |  |  | 84 | 28.00075 | 11.97502 | 84 | 28.00075 | 9.95013 | 28.00075 | 10.962575 | 13.162575 | 300 | 25 | 50 | 0.15786108 | 5208.333 | 822.193125
84.1 | 28.03406 | 34.6218 | 28.03406 | 34.6218 | 36.8218 | 300 | 25 | 50 | 0.49855392 | 5208.333 | 2596.635 |  |  |  | 84.1 | 28.03394 | 11.78994 | 84.1 | 28.03394 | 10.04057 | 28.03394 | 10.915255 | 13.115255 | 300 | 25 | 50 | 0.157179672 | 5208.333 | 818.644125
84.2 | 28.06731 | 34.62662 | 28.06731 | 34.62662 | 36.82662 | 300 | 25 | 50 | 0.498623328 | 5208.333 | 2596.9965 |  |  |  | 84.2 | 28.06738 | 11.81783 | 84.2 | 28.06738 | 9.97894 | 28.06738 | 10.898385 | 13.098385 | 300 | 25 | 50 | 0.156936744 | 5208.333 | 817.378875
84.3 | 28.10075 | 34.67282 | 28.10075 | 34.67282 | 36.87282 | 300 | 25 | 50 | 0.499288608 | 5208.333 | 2600.4615 |  |  |  | 84.3 | 28.10063 | 11.85347 | 84.3 | 28.10069 | 10.01107 | 28.10066 | 10.93227 | 13.13227 | 300 | 25 | 50 | 0.157424688 | 5208.333 | 819.92025
84.4 | 28.13394 | 34.56668 | 28.13394 | 34.56668 | 36.76668 | 300 | 25 | 50 | 0.497760192 | 5208.333 | 2592.501 |  |  |  | 84.4 | 28.134 | 11.76945 | 84.4 | 28.13413 | 9.90965 | 28.134065 | 10.83955 | 13.03955 | 300 | 25 | 50 | 0.15608952 | 5208.333 | 812.96625
84.5 | 28.16744 | 34.59988 | 28.16744 | 34.59988 | 36.79988 | 300 | 25 | 50 | 0.498238272 | 5208.333 | 2594.991 |  |  |  | 84.5 | 28.16731 | 12.07285 | 84.5 | 28.16744 | 9.97415 | 28.167375 | 11.0235 | 13.2235 | 300 | 25 | 50 | 0.1587384 | 5208.333 | 826.7625
84.6 | 28.20063 | 34.69632 | 28.20063 | 34.69632 | 36.89632 | 300 | 25 | 50 | 0.499627008 | 5208.333 | 2602.224 |  |  |  | 84.6 | 28.20056 | 11.90646 | 84.6 | 28.20069 | 10.1908 | 28.200625 | 11.04863 | 13.24863 | 300 | 25 | 50 | 0.159100272 | 5208.333 | 828.64725
84.7 | 28.234 | 34.53912 | 28.234 | 34.53912 | 36.73912 | 300 | 25 | 50 | 0.497363328 | 5208.333 | 2590.434 |  |  |  | 84.7 | 28.23406 | 11.869 | 84.7 | 28.23413 | 10.10769 | 28.234095 | 10.988345 | 13.188345 | 300 | 25 | 50 | 0.158232168 | 5208.333 | 824.125875
84.8 | 28.26725 | 34.46887 | 28.26725 | 34.46887 | 36.66887 | 300 | 25 | 50 | 0.496351728 | 5208.333 | 2585.16525 |  |  |  | 84.8 | 28.26725 | 11.86063 | 84.8 | 28.26725 | 9.98087 | 28.26725 | 10.92075 | 13.12075 | 300 | 25 | 50 | 0.1572588 | 5208.333 | 819.05625
84.9 | 28.30069 | 34.47454 | 28.30069 | 34.47454 | 36.67454 | 300 | 25 | 50 | 0.496433376 | 5208.333 | 2585.5905 |  |  |  | 84.9 | 28.30069 | 11.87003 | 84.9 | 28.30081 | 9.9719 | 28.30075 | 10.920965 | 13.120965 | 300 | 25 | 50 | 0.157261896 | 5208.333 | 819.072375
85 | 28.33406 | 34.61874 | 28.33406 | 34.61874 | 36.81874 | 300 | 25 | 50 | 0.498509856 | 5208.333 | 2596.4055 |  |  |  | 85 | 28.33394 | 11.93699 | 85 | 28.334 | 10.17332 | 28.33397 | 11.055155 | 13.255155 | 300 | 25 | 50 | 0.159194232 | 5208.333 | 829.136625
85.1 | 28.36731 | 34.65484 | 28.36731 | 34.65484 | 36.85484 | 300 | 25 | 50 | 0.499029696 | 5208.333 | 2599.113 |  |  |  | 85.1 | 28.36744 | 11.87173 | 85.1 | 28.3675 | 10.12753 | 28.36747 | 10.99963 | 13.19963 | 300 | 25 | 50 | 0.158394672 | 5208.333 | 824.97225
85.2 | 28.40075 | 34.6604 | 28.40075 | 34.6604 | 36.8604 | 300 | 25 | 50 | 0.49910976 | 5208.333 | 2599.53 |  |  |  | 85.2 | 28.40056 | 12.04839 | 85.2 | 28.40063 | 10.06539 | 28.400595 | 11.05689 | 13.25689 | 300 | 25 | 50 | 0.159219216 | 5208.333 | 829.26675
85.3 | 28.43394 | 34.55302 | 28.43394 | 34.55302 | 36.75302 | 300 | 25 | 50 | 0.497563488 | 5208.333 | 2591.4765 |  |  |  | 85.3 | 28.43406 | 11.92594 | 85.3 | 28.43419 | 10.20746 | 28.434125 | 11.0667 | 13.2667 | 300 | 25 | 50 | 0.15936048 | 5208.333 | 830.0025
85.4 | 28.46744 | 34.74934 | 28.46744 | 34.74934 | 36.94934 | 300 | 25 | 50 | 0.500390496 | 5208.333 | 2606.2005 |  |  |  | 85.4 | 28.46719 | 12.15352 | 85.4 | 28.46731 | 9.93318 | 28.46725 | 11.04335 | 13.24335 | 300 | 25 | 50 | 0.15902424 | 5208.333 | 828.25125
85.5 | 28.50062 | 34.78315 | 28.50062 | 34.78315 | 36.98315 | 300 | 25 | 50 | 0.50087736 | 5208.333 | 2608.73625 |  |  |  | 85.5 | 28.50075 | 11.87126 | 85.5 | 28.50075 | 10.1399 | 28.50075 | 11.00558 | 13.20558 | 300 | 25 | 50 | 0.158480352 | 5208.333 | 825.4185
85.6 | 28.53406 | 34.63358 | 28.53406 | 34.63358 | 36.83358 | 300 | 25 | 50 | 0.498723552 | 5208.333 | 2597.5185 |  |  |  | 85.6 | 28.534 | 11.90442 | 85.6 | 28.53394 | 10.11176 | 28.53397 | 11.00809 | 13.20809 | 300 | 25 | 50 | 0.158516496 | 5208.333 | 825.60675
85.7 | 28.56725 | 34.53027 | 28.56725 | 34.53027 | 36.73027 | 300 | 25 | 50 | 0.497235888 | 5208.333 | 2589.77025 |  |  |  | 85.7 | 28.56731 | 12.02651 | 85.7 | 28.56737 | 10.09245 | 28.56734 | 11.05948 | 13.25948 | 300 | 25 | 50 | 0.159256512 | 5208.333 | 829.461
85.8 | 28.60081 | 34.42404 | 28.60081 | 34.42404 | 36.62404 | 300 | 25 | 50 | 0.495706176 | 5208.333 | 2581.803 |  |  |  | 85.8 | 28.60063 | 12.09687 | 85.8 | 28.60069 | 10.2561 | 28.60066 | 11.176485 | 13.376485 | 300 | 25 | 50 | 0.160941384 | 5208.333 | 838.236375
85.9 | 28.63394 | 34.61299 | 28.63394 | 34.61299 | 36.81299 | 300 | 25 | 50 | 0.498427056 | 5208.333 | 2595.97425 |  |  |  | 85.9 | 28.634 | 12.08794 | 85.9 | 28.634 | 10.36294 | 28.634 | 11.22544 | 13.42544 | 300 | 25 | 50 | 0.161646336 | 5208.333 | 841.908
86 | 28.66744 | 34.47165 | 28.66744 | 34.47165 | 36.67165 | 300 | 25 | 50 | 0.49639176 | 5208.333 | 2585.37375 |  |  |  | 86 | 28.66731 | 12.09186 | 86 | 28.66744 | 10.25164 | 28.667375 | 11.17175 | 13.37175 | 300 | 25 | 50 | 0.1608732 | 5208.333 | 837.88125
86.1 | 28.70063 | 34.52184 | 28.70063 | 34.52184 | 36.72184 | 300 | 25 | 50 | 0.497114496 | 5208.333 | 2589.138 |  |  |  | 86.1 | 28.70063 | 11.9581 | 86.1 | 28.70069 | 10.32977 | 28.70066 | 11.143935 | 13.343935 | 300 | 25 | 50 | 0.160472664 | 5208.333 | 835.795125
86.2 | 28.734 | 34.46175 | 28.734 | 34.46175 | 36.66175 | 300 | 25 | 50 | 0.4962492 | 5208.333 | 2584.63125 |  |  |  | 86.2 | 28.73406 | 11.99407 | 86.2 | 28.73413 | 10.28363 | 28.734095 | 11.13885 | 13.33885 | 300 | 25 | 50 | 0.16039944 | 5208.333 | 835.41375
86.3 | 28.76725 | 34.66119 | 28.76725 | 34.66119 | 36.86119 | 300 | 25 | 50 | 0.499121136 | 5208.333 | 2599.58925 |  |  |  | 86.3 | 28.76725 | 12.11606 | 86.3 | 28.76731 | 10.19935 | 28.76728 | 11.157705 | 13.357705 | 300 | 25 | 50 | 0.160670952 | 5208.333 | 836.827875
86.4 | 28.80069 | 34.61165 | 28.80069 | 34.61165 | 36.81165 | 300 | 25 | 50 | 0.49840776 | 5208.333 | 2595.87375 |  |  |  | 86.4 | 28.80075 | 12.12964 | 86.4 | 28.80075 | 10.25098 | 28.80075 | 11.19031 | 13.39031 | 300 | 25 | 50 | 0.161140464 | 5208.333 | 839.27325
86.5 | 28.834 | 34.52968 | 28.834 | 34.52968 | 36.72968 | 300 | 25 | 50 | 0.497227392 | 5208.333 | 2589.726 |  |  |  | 86.5 | 28.83394 | 11.98893 | 86.5 | 28.834 | 10.27899 | 28.83397 | 11.13396 | 13.33396 | 300 | 25 | 50 | 0.160329024 | 5208.333 | 835.047
86.6 | 28.86731 | 34.29177 | 28.86731 | 34.29177 | 36.49177 | 300 | 25 | 50 | 0.493801488 | 5208.333 | 2571.88275 |  |  |  | 86.6 | 28.86744 | 11.96326 | 86.6 | 28.8675 | 10.16869 | 28.86747 | 11.065975 | 13.265975 | 300 | 25 | 50 | 0.15935004 | 5208.333 | 829.948125
86.7 | 28.90075 | 34.2995 | 28.90075 | 34.2995 | 36.4995 | 300 | 25 | 50 | 0.4939128 | 5208.333 | 2572.4625 |  |  |  | 86.7 | 28.90056 | 11.8356 | 86.7 | 28.90063 | 10.08366 | 28.900595 | 10.95963 | 13.15963 | 300 | 25 | 50 | 0.157818672 | 5208.333 | 821.97225
86.8 | 28.93394 | 34.53059 | 28.93394 | 34.53059 | 36.73059 | 300 | 25 | 50 | 0.497240496 | 5208.333 | 2589.79425 |  |  |  | 86.8 | 28.93413 | 12.10303 | 86.8 | 28.93413 | 10.15113 | 28.93413 | 11.12708 | 13.32708 | 300 | 25 | 50 | 0.160229952 | 5208.333 | 834.531
86.9 | 28.96744 | 34.48299 | 28.96744 | 34.48299 | 36.68299 | 300 | 25 | 50 | 0.496555056 | 5208.333 | 2586.22425 |  |  |  | 86.9 | 28.96719 | 12.03883 | 86.9 | 28.96737 | 10.25698 | 28.96728 | 11.147905 | 13.347905 | 300 | 25 | 50 | 0.160529832 | 5208.333 | 836.092875
87 | 29.00062 | 34.54112 | 29.00062 | 34.54112 | 36.74112 | 300 | 25 | 50 | 0.497392128 | 5208.333 | 2590.584 |  |  |  | 87 | 29.00069 | 11.95704 | 87 | 29.00075 | 9.87334 | 29.00072 | 10.91519 | 13.11519 | 300 | 25 | 50 | 0.157178736 | 5208.333 | 818.63925
87.1 | 29.034 | 34.35599 | 29.034 | 34.35599 | 36.55599 | 300 | 25 | 50 | 0.494726256 | 5208.333 | 2576.69925 |  |  |  | 87.1 | 29.03387 | 11.84163 | 87.1 | 29.034 | 10.20234 | 29.033935 | 11.021985 | 13.221985 | 300 | 25 | 50 | 0.158716584 | 5208.333 | 826.648875
87.2 | 29.06719 | 34.25269 | 29.06719 | 34.25269 | 36.45269 | 300 | 25 | 50 | 0.493238736 | 5208.333 | 2568.95175 |  |  |  | 87.2 | 29.06738 | 12.13213 | 87.2 | 29.06738 | 10.24277 | 29.06738 | 11.18745 | 13.38745 | 300 | 25 | 50 | 0.16109928 | 5208.333 | 839.05875
87.3 | 29.10088 | 34.37218 | 29.10088 | 34.37218 | 36.57218 | 300 | 25 | 50 | 0.494959392 | 5208.333 | 2577.9135 |  |  |  | 87.3 | 29.10069 | 12.26323 | 87.3 | 29.10063 | 10.12506 | 29.10066 | 11.194145 | 13.394145 | 300 | 25 | 50 | 0.161195688 | 5208.333 | 839.560875
87.4 | 29.134 | 34.39973 | 29.134 | 34.39973 | 36.59973 | 300 | 25 | 50 | 0.495356112 | 5208.333 | 2579.97975 |  |  |  | 87.4 | 29.134 | 11.94945 | 87.4 | 29.13406 | 10.13003 | 29.13403 | 11.03974 | 13.23974 | 300 | 25 | 50 | 0.158972256 | 5208.333 | 827.9805
87.5 | 29.16744 | 34.49582 | 29.16744 | 34.49582 | 36.69582 | 300 | 25 | 50 | 0.496739808 | 5208.333 | 2587.1865 |  |  |  | 87.5 | 29.16731 | 12.08382 | 87.5 | 29.16744 | 10.2881 | 29.167375 | 11.18596 | 13.38596 | 300 | 25 | 50 | 0.161077824 | 5208.333 | 838.947
87.6 | 29.20056 | 34.49938 | 29.20056 | 34.49938 | 36.69938 | 300 | 25 | 50 | 0.496791072 | 5208.333 | 2587.4535 |  |  |  | 87.6 | 29.20062 | 12.20003 | 87.6 | 29.20069 | 10.18459 | 29.200655 | 11.19231 | 13.39231 | 300 | 25 | 50 | 0.161169264 | 5208.333 | 839.42325
87.7 | 29.23406 | 34.56129 | 29.23406 | 34.56129 | 36.76129 | 300 | 25 | 50 | 0.497682576 | 5208.333 | 2592.09675 |  |  |  | 87.7 | 29.234 | 12.22166 | 87.7 | 29.23413 | 10.29997 | 29.234065 | 11.260815 | 13.460815 | 300 | 25 | 50 | 0.162155736 | 5208.333 | 844.561125
87.8 | 29.26731 | 34.60448 | 29.26731 | 34.60448 | 36.80448 | 300 | 25 | 50 | 0.498304512 | 5208.333 | 2595.336 |  |  |  | 87.8 | 29.26719 | 12.22921 | 87.8 | 29.26731 | 10.54764 | 29.26725 | 11.388425 | 13.588425 | 300 | 25 | 50 | 0.16399332 | 5208.333 | 854.131875
87.9 | 29.30063 | 34.30658 | 29.30063 | 34.30658 | 36.50658 | 300 | 25 | 50 | 0.494014752 | 5208.333 | 2572.9935 |  |  |  | 87.9 | 29.30069 | 11.89112 | 87.9 | 29.30081 | 10.02852 | 29.30075 | 10.95982 | 13.15982 | 300 | 25 | 50 | 0.157821408 | 5208.333 | 821.9865
88 | 29.334 | 34.39956 | 29.334 | 34.39956 | 36.59956 | 300 | 25 | 50 | 0.495353664 | 5208.333 | 2579.967 |  |  |  | 88 | 29.33394 | 12.1078 | 88 | 29.334 | 10.23579 | 29.33397 | 11.171795 | 13.371795 | 300 | 25 | 50 | 0.160873848 | 5208.333 | 837.884625
88.1 | 29.36731 | 34.60213 | 29.36731 | 34.60213 | 36.80213 | 300 | 25 | 50 | 0.498270672 | 5208.333 | 2595.15975 |  |  |  | 88.1 | 29.36744 | 12.05391 | 88.1 | 29.36744 | 10.26793 | 29.36744 | 11.16092 | 13.36092 | 300 | 25 | 50 | 0.160717248 | 5208.333 | 837.069
88.2 | 29.40075 | 34.55095 | 29.40075 | 34.55095 | 36.75095 | 300 | 25 | 50 | 0.49753368 | 5208.333 | 2591.32125 |  |  |  | 88.2 | 29.40063 | 12.19078 | 88.2 | 29.40063 | 10.16501 | 29.40063 | 11.177895 | 13.377895 | 300 | 25 | 50 | 0.160961688 | 5208.333 | 838.342125
88.3 | 29.434 | 34.44729 | 29.434 | 34.44729 | 36.64729 | 300 | 25 | 50 | 0.496040976 | 5208.333 | 2583.54675 |  |  |  | 88.3 | 29.434 | 12.08168 | 88.3 | 29.43419 | 10.16308 | 29.434095 | 11.12238 | 13.32238 | 300 | 25 | 50 | 0.160162272 | 5208.333 | 834.1785
88.4 | 29.4675 | 34.55362 | 29.4675 | 34.55362 | 36.75362 | 300 | 25 | 50 | 0.497572128 | 5208.333 | 2591.5215 |  |  |  | 88.4 | 29.46719 | 12.18528 | 88.4 | 29.46731 | 10.29724 | 29.46725 | 11.24126 | 13.44126 | 300 | 25 | 50 | 0.161874144 | 5208.333 | 843.0945
88.5 | 29.50056 | 34.74544 | 29.50056 | 34.74544 | 36.94544 | 300 | 25 | 50 | 0.500334336 | 5208.333 | 2605.908 |  |  |  | 88.5 | 29.50075 | 12.17922 | 88.5 | 29.50069 | 10.21523 | 29.50072 | 11.197225 | 13.397225 | 300 | 25 | 50 | 0.16124004 | 5208.333 | 839.791875
88.6 | 29.53412 | 34.74527 | 29.53412 | 34.74527 | 36.94527 | 300 | 25 | 50 | 0.500331888 | 5208.333 | 2605.89525 |  |  |  | 88.6 | 29.53394 | 12.19696 | 88.6 | 29.534 | 10.19315 | 29.53397 | 11.195055 | 13.395055 | 300 | 25 | 50 | 0.161208792 | 5208.333 | 839.629125
88.7 | 29.56725 | 34.7662 | 29.56725 | 34.7662 | 36.9662 | 300 | 25 | 50 | 0.50063328 | 5208.333 | 2607.465 |  |  |  | 88.7 | 29.56731 | 12.17403 | 88.7 | 29.56744 | 10.25091 | 29.567375 | 11.21247 | 13.41247 | 300 | 25 | 50 | 0.161459568 | 5208.333 | 840.93525
88.8 | 29.60075 | 34.58905 | 29.60075 | 34.58905 | 36.78905 | 300 | 25 | 50 | 0.49808232 | 5208.333 | 2594.17875 |  |  |  | 88.8 | 29.60063 | 11.93126 | 88.8 | 29.60069 | 10.16014 | 29.60066 | 11.0457 | 13.2457 | 300 | 25 | 50 | 0.15905808 | 5208.333 | 828.4275
88.9 | 29.63394 | 34.74599 | 29.63394 | 34.74599 | 36.94599 | 300 | 25 | 50 | 0.500342256 | 5208.333 | 2605.94925 |  |  |  | 88.9 | 29.634 | 12.28466 | 88.9 | 29.634 | 10.25131 | 29.634 | 11.267985 | 13.467985 | 300 | 25 | 50 | 0.162258984 | 5208.333 | 845.098875
89 | 29.6675 | 34.42542 | 29.6675 | 34.42542 | 36.62542 | 300 | 25 | 50 | 0.495726048 | 5208.333 | 2581.9065 |  |  |  | 89 | 29.66731 | 12.29974 | 89 | 29.66738 | 10.3388 | 29.667345 | 11.31927 | 13.51927 | 300 | 25 | 50 | 0.162997488 | 5208.333 | 848.94525
89.1 | 29.70062 | 34.5475 | 29.70062 | 34.5475 | 36.7475 | 300 | 25 | 50 | 0.497484 | 5208.333 | 2591.0625 |  |  |  | 89.1 | 29.70056 | 12.15077 | 89.1 | 29.70075 | 10.42544 | 29.700655 | 11.288105 | 13.488105 | 300 | 25 | 50 | 0.162548712 | 5208.333 | 846.607875
89.2 | 29.734 | 34.58277 | 29.734 | 34.58277 | 36.78277 | 300 | 25 | 50 | 0.497991888 | 5208.333 | 2593.70775 |  |  |  | 89.2 | 29.73406 | 12.27951 | 89.2 | 29.73412 | 10.40668 | 29.73409 | 11.343095 | 13.543095 | 300 | 25 | 50 | 0.163340568 | 5208.333 | 850.732125
89.3 | 29.76731 | 34.62336 | 29.76731 | 34.62336 | 36.82336 | 300 | 25 | 50 | 0.498576384 | 5208.333 | 2596.752 |  |  |  | 89.3 | 29.76725 | 12.18722 | 89.3 | 29.76731 | 10.38074 | 29.76728 | 11.28398 | 13.48398 | 300 | 25 | 50 | 0.162489312 | 5208.333 | 846.2985
89.4 | 29.80069 | 34.45842 | 29.80069 | 34.45842 | 36.65842 | 300 | 25 | 50 | 0.496201248 | 5208.333 | 2584.3815 |  |  |  | 89.4 | 29.80069 | 12.36089 | 89.4 | 29.80075 | 10.33674 | 29.80072 | 11.348815 | 13.548815 | 300 | 25 | 50 | 0.163422936 | 5208.333 | 851.161125
89.5 | 29.834 | 34.48113 | 29.834 | 34.48113 | 36.68113 | 300 | 25 | 50 | 0.496528272 | 5208.333 | 2586.08475 |  |  |  | 89.5 | 29.83394 | 12.2999 | 89.5 | 29.834 | 10.55307 | 29.83397 | 11.426485 | 13.626485 | 300 | 25 | 50 | 0.164541384 | 5208.333 | 856.986375
89.6 | 29.86731 | 34.56563 | 29.86731 | 34.56563 | 36.76563 | 300 | 25 | 50 | 0.497745072 | 5208.333 | 2592.42225 |  |  |  | 89.6 | 29.86744 | 12.31606 | 89.6 | 29.8675 | 10.27625 | 29.86747 | 11.296155 | 13.496155 | 300 | 25 | 50 | 0.162664632 | 5208.333 | 847.211625
89.7 | 29.90075 | 34.61533 | 29.90075 | 34.61533 | 36.81533 | 300 | 25 | 50 | 0.498460752 | 5208.333 | 2596.14975 |  |  |  | 89.7 | 29.90063 | 12.25324 | 89.7 | 29.90063 | 10.28246 | 29.90063 | 11.26785 | 13.46785 | 300 | 25 | 50 | 0.16225704 | 5208.333 | 845.08875
89.8 | 29.93394 | 34.59331 | 29.93394 | 34.59331 | 36.79331 | 300 | 25 | 50 | 0.498143664 | 5208.333 | 2594.49825 |  |  |  | 89.8 | 29.93406 | 12.21646 | 89.8 | 29.93419 | 10.51902 | 29.934125 | 11.36774 | 13.56774 | 300 | 25 | 50 | 0.163695456 | 5208.333 | 852.5805
89.9 | 29.96744 | 34.73401 | 29.96744 | 34.73401 | 36.93401 | 300 | 25 | 50 | 0.500169744 | 5208.333 | 2605.05075 |  |  |  | 89.9 | 29.96725 | 12.0812 | 89.9 | 29.96725 | 10.37169 | 29.96725 | 11.226445 | 13.426445 | 300 | 25 | 50 | 0.161660808 | 5208.333 | 841.983375
90 | 30.00056 | 34.63416 | 30.00056 | 34.63416 | 36.83416 | 300 | 25 | 50 | 0.498731904 | 5208.333 | 2597.562 |  |  |  | 90 | 30.00069 | 12.26227 | 90 | 30.00075 | 10.48422 | 30.00072 | 11.373245 | 13.573245 | 300 | 25 | 50 | 0.163774728 | 5208.333 | 852.993375
90.1 | 30.03413 | 34.78882 | 30.03413 | 34.78882 | 36.98882 | 300 | 25 | 50 | 0.500959008 | 5208.333 | 2609.1615 |  |  |  | 90.1 | 30.03394 | 12.27736 | 90.1 | 30.034 | 10.33491 | 30.03397 | 11.306135 | 13.506135 | 300 | 25 | 50 | 0.162808344 | 5208.333 | 847.960125
90.2 | 30.06731 | 34.43148 | 30.06731 | 34.43148 | 36.63148 | 300 | 25 | 50 | 0.495813312 | 5208.333 | 2582.361 |  |  |  | 90.2 | 30.06731 | 12.32647 | 90.2 | 30.06744 | 10.46009 | 30.067375 | 11.39328 | 13.59328 | 300 | 25 | 50 | 0.164063232 | 5208.333 | 854.496
90.3 | 30.10069 | 34.70343 | 30.10069 | 34.70343 | 36.90343 | 300 | 25 | 50 | 0.499729392 | 5208.333 | 2602.75725 |  |  |  | 90.3 | 30.10062 | 12.6025 | 90.3 | 30.10062 | 10.38915 | 30.10062 | 11.495825 | 13.695825 | 300 | 25 | 50 | 0.16553988 | 5208.333 | 862.186875
90.4 | 30.13394 | 34.47434 | 30.13394 | 34.47434 | 36.67434 | 300 | 25 | 50 | 0.496430496 | 5208.333 | 2585.5755 |  |  |  | 90.4 | 30.13406 | 12.48579 | 90.4 | 30.134 | 10.45602 | 30.13403 | 11.470905 | 13.670905 | 300 | 25 | 50 | 0.165181032 | 5208.333 | 860.317875
90.5 | 30.16744 | 34.5934 | 30.16744 | 34.5934 | 36.7934 | 300 | 25 | 50 | 0.49814496 | 5208.333 | 2594.505 |  |  |  | 90.5 | 30.16738 | 12.25368 | 90.5 | 30.1675 | 10.23923 | 30.16744 | 11.246455 | 13.446455 | 300 | 25 | 50 | 0.161948952 | 5208.333 | 843.484125
90.6 | 30.20063 | 34.7287 | 30.20063 | 34.7287 | 36.9287 | 300 | 25 | 50 | 0.50009328 | 5208.333 | 2604.6525 |  |  |  | 90.6 | 30.20056 | 12.16036 | 90.6 | 30.20069 | 10.42864 | 30.200625 | 11.2945 | 13.4945 | 300 | 25 | 50 | 0.1626408 | 5208.333 | 847.0875
90.7 | 30.23394 | 34.72798 | 30.23394 | 34.72798 | 36.92798 | 300 | 25 | 50 | 0.500082912 | 5208.333 | 2604.5985 |  |  |  | 90.7 | 30.23394 | 12.40297 | 90.7 | 30.23413 | 10.45197 | 30.234035 | 11.42747 | 13.62747 | 300 | 25 | 50 | 0.164555568 | 5208.333 | 857.06025
90.8 | 30.26731 | 34.67646 | 30.26731 | 34.67646 | 36.87646 | 300 | 25 | 50 | 0.499341024 | 5208.333 | 2600.7345 |  |  |  | 90.8 | 30.26725 | 12.41724 | 90.8 | 30.26731 | 10.38271 | 30.26728 | 11.399975 | 13.599975 | 300 | 25 | 50 | 0.16415964 | 5208.333 | 854.998125
90.9 | 30.30069 | 34.63622 | 30.30069 | 34.63622 | 36.83622 | 300 | 25 | 50 | 0.498761568 | 5208.333 | 2597.7165 |  |  |  | 90.9 | 30.30075 | 12.46158 | 90.9 | 30.30081 | 10.54287 | 30.30078 | 11.502225 | 13.702225 | 300 | 25 | 50 | 0.16563204 | 5208.333 | 862.666875
91 | 30.334 | 34.51297 | 30.334 | 34.51297 | 36.71297 | 300 | 25 | 50 | 0.496986768 | 5208.333 | 2588.47275 |  |  |  | 91 | 30.33388 | 12.29498 | 91 | 30.334 | 10.4611 | 30.33394 | 11.37804 | 13.57804 | 300 | 25 | 50 | 0.163843776 | 5208.333 | 853.353
91.1 | 30.36725 | 34.23568 | 30.36725 | 34.23568 | 36.43568 | 300 | 25 | 50 | 0.492993792 | 5208.333 | 2567.676 |  |  |  | 91.1 | 30.36744 | 12.34702 | 91.1 | 30.3675 | 10.50501 | 30.36747 | 11.426015 | 13.626015 | 300 | 25 | 50 | 0.164534616 | 5208.333 | 856.951125
91.2 | 30.40075 | 34.38597 | 30.40075 | 34.38597 | 36.58597 | 300 | 25 | 50 | 0.495157968 | 5208.333 | 2578.94775 |  |  |  | 91.2 | 30.40063 | 12.33895 | 91.2 | 30.40063 | 10.36224 | 30.40063 | 11.350595 | 13.550595 | 300 | 25 | 50 | 0.163448568 | 5208.333 | 851.294625
91.3 | 30.434 | 34.06684 | 30.434 | 34.06684 | 36.26684 | 300 | 25 | 50 | 0.490562496 | 5208.333 | 2555.013 |  |  |  | 91.3 | 30.43406 | 12.45282 | 91.3 | 30.43419 | 10.54937 | 30.434125 | 11.501095 | 13.701095 | 300 | 25 | 50 | 0.165615768 | 5208.333 | 862.582125
91.4 | 30.4675 | 34.06312 | 30.4675 | 34.06312 | 36.26312 | 300 | 25 | 50 | 0.490508928 | 5208.333 | 2554.734 |  |  |  | 91.4 | 30.46713 | 12.57344 | 91.4 | 30.46731 | 10.45755 | 30.46722 | 11.515495 | 13.715495 | 300 | 25 | 50 | 0.165823128 | 5208.333 | 863.662125
91.5 | 30.50056 | 33.80553 | 30.50056 | 33.80553 | 36.00553 | 300 | 25 | 50 | 0.486799632 | 5208.333 | 2535.41475 |  |  |  | 91.5 | 30.50075 | 12.39982 | 91.5 | 30.50075 | 10.4181 | 30.50075 | 11.40896 | 13.60896 | 300 | 25 | 50 | 0.164289024 | 5208.333 | 855.672
91.6 | 30.53413 | 6.4607 | 30.53413 | 6.4607 | 8.6607 | 300 | 25 | 50 | 0.09303408 | 5208.333 | 484.5525 |  |  |  | 91.6 | 30.53394 | 12.50133 | 91.6 | 30.53394 | 10.5794 | 30.53394 | 11.540365 | 13.740365 | 300 | 25 | 50 | 0.166181256 | 5208.333 | 865.527375
91.7 | 30.56725 | -0.31854 | 30.56725 | -0.31854 | 1.88146 | 300 | 25 | 50 | -0.004586976 | 5208.333 | -23.8905 |  |  |  | 91.7 | 30.56731 | 12.52905 | 91.7 | 30.56744 | 10.4869 | 30.567375 | 11.507975 | 13.707975 | 300 | 25 | 50 | 0.16571484 | 5208.333 | 863.098125
91.8 | 30.60075 | -0.15481 | 30.60075 | -0.15481 | 2.04519 | 300 | 25 | 50 | -0.002229264 | 5208.333 | -11.61075 |  |  |  | 91.8 | 30.60056 | 12.3849 | 91.8 | 30.60069 | 10.42282 | 30.600625 | 11.40386 | 13.60386 | 300 | 25 | 50 | 0.164215584 | 5208.333 | 855.2895
91.9 | 30.63394 | -0.34069 | 30.63394 | -0.34069 | 1.85931 | 300 | 25 | 50 | -0.004905936 | 5208.333 | -25.55175 |  |  |  | 91.9 | 30.634 | 12.42393 | 91.9 | 30.634 | 10.43617 | 30.634 | 11.43005 | 13.63005 | 300 | 25 | 50 | 0.16459272 | 5208.333 | 857.25375
92 | 30.66744 | -0.1538 | 30.66744 | -0.1538 | 2.0462 | 300 | 25 | 50 | -0.00221472 | 5208.333 | -11.535 |  |  |  | 92 | 30.66737 | 12.5086 | 92 | 30.66744 | 10.48551 | 30.667405 | 11.497055 | 13.697055 | 300 | 25 | 50 | 0.165557592 | 5208.333 | 862.279125
92.1 | 30.70062 | -0.37923 | 30.70062 | -0.37923 | 1.82077 | 300 | 25 | 50 | -0.005460912 | 5208.333 | -28.44225 |  |  |  | 92.1 | 30.70056 | 12.40292 | 92.1 | 30.70069 | 10.59305 | 30.700625 | 11.497985 | 13.697985 | 300 | 25 | 50 | 0.165570984 | 5208.333 | 862.348875
92.2 | 30.73394 | -0.2408 | 30.73394 | -0.2408 | 1.9592 | 300 | 25 | 50 | -0.00346752 | 5208.333 | -18.06 |  |  |  | 92.2 | 30.734 | 12.55847 | 92.2 | 30.73413 | 10.45184 | 30.734065 | 11.505155 | 13.705155 | 300 | 25 | 50 | 0.165674232 | 5208.333 | 862.886625
92.3 | 30.76725 | -0.10206 | 30.76725 | -0.10206 | 2.09794 | 300 | 25 | 50 | -0.001469664 | 5208.333 | -7.6545 |  |  |  | 92.3 | 30.76725 | 12.34498 | 92.3 | 30.76731 | 10.59056 | 30.76728 | 11.46777 | 13.66777 | 300 | 25 | 50 | 0.165135888 | 5208.333 | 860.08275
92.4 | 30.80075 | -0.20965 | 30.80075 | -0.20965 | 1.99035 | 300 | 25 | 50 | -0.00301896 | 5208.333 | -15.72375 |  |  |  | 92.4 | 30.80075 | 12.36532 | 92.4 | 30.80075 | 10.63789 | 30.80075 | 11.501605 | 13.701605 | 300 | 25 | 50 | 0.165623112 | 5208.333 | 862.620375
92.5 | 30.83394 | -0.03813 | 30.83394 | -0.03813 | 2.16187 | 300 | 25 | 50 | -0.000549072 | 5208.333 | -2.85975 |  |  |  | 92.5 | 30.83388 | 12.47455 | 92.5 | 30.834 | 10.60225 | 30.83394 | 11.5384 | 13.7384 | 300 | 25 | 50 | 0.16615296 | 5208.333 | 865.38
92.6 | 30.86731 | -0.15723 | 30.86731 | -0.15723 | 2.04277 | 300 | 25 | 50 | -0.002264112 | 5208.333 | -11.79225 |  |  |  | 92.6 | 30.86744 | 12.42238 | 92.6 | 30.8675 | 10.57211 | 30.86747 | 11.497245 | 13.697245 | 300 | 25 | 50 | 0.165560328 | 5208.333 | 862.293375
92.7 | 30.90075 | -0.30444 | 30.90075 | -0.30444 | 1.89556 | 300 | 25 | 50 | -0.004383936 | 5208.333 | -22.833 |  |  |  | 92.7 | 30.90062 | 12.51473 | 92.7 | 30.90062 | 10.74877 | 30.90062 | 11.63175 | 13.83175 | 300 | 25 | 50 | 0.1674972 | 5208.333 | 872.38125
92.8 | 30.934 | -0.25768 | 30.934 | -0.25768 | 1.94232 | 300 | 25 | 50 | -0.003710592 | 5208.333 | -19.326 |  |  |  | 92.8 | 30.93412 | 12.46989 | 92.8 | 30.93412 | 10.58231 | 30.93412 | 11.5261 | 13.7261 | 300 | 25 | 50 | 0.16597584 | 5208.333 | 864.4575
92.9 | 30.9675 | -0.36479 | 30.9675 | -0.36479 | 1.83521 | 300 | 25 | 50 | -0.005252976 | 5208.333 | -27.35925 |  |  |  | 92.9 | 30.96719 | 12.39129 | 92.9 | 30.96737 | 10.72615 | 30.96728 | 11.55872 | 13.75872 | 300 | 25 | 50 | 0.166445568 | 5208.333 | 866.904
93 | 31.00056 | -0.13451 | 31.00056 | -0.13451 | 2.06549 | 300 | 25 | 50 | -0.001936944 | 5208.333 | -10.08825 |  |  |  | 93 | 31.00075 | 12.61672 | 93 | 31.00069 | 10.71595 | 31.00072 | 11.666335 | 13.866335 | 300 | 25 | 50 | 0.167995224 | 5208.333 | 874.975125
93.1 | 31.03406 | -0.16393 | 31.03406 | -0.16393 | 2.03607 | 300 | 25 | 50 | -0.002360592 | 5208.333 | -12.29475 |  |  |  | 93.1 | 31.03394 | 12.48087 | 93.1 | 31.034 | 10.69854 | 31.03397 | 11.589705 | 13.789705 | 300 | 25 | 50 | 0.166891752 | 5208.333 | 869.227875
93.2 | 31.06731 | -0.08326 | 31.06731 | -0.08326 | 2.11674 | 300 | 25 | 50 | -0.001198944 | 5208.333 | -6.2445 |  |  |  | 93.2 | 31.06731 | 12.44962 | 93.2 | 31.06744 | 10.47792 | 31.067375 | 11.46377 | 13.66377 | 300 | 25 | 50 | 0.165078288 | 5208.333 | 859.78275
93.3 | 31.10075 | -0.26839 | 31.10075 | -0.26839 | 1.93161 | 300 | 25 | 50 | -0.003864816 | 5208.333 | -20.12925 |  |  |  | 93.3 | 31.10063 | 12.61411 | 93.3 | 31.10069 | 10.72456 | 31.10066 | 11.669335 | 13.869335 | 300 | 25 | 50 | 0.168038424 | 5208.333 | 875.200125
93.4 | 31.13394 | -0.14965 | 31.13394 | -0.14965 | 2.05035 | 300 | 25 | 50 | -0.00215496 | 5208.333 | -11.22375 |  |  |  | 93.4 | 31.13394 | 12.57126 | 93.4 | 31.13406 | 10.64856 | 31.134 | 11.60991 | 13.80991 | 300 | 25 | 50 | 0.167182704 | 5208.333 | 870.74325
93.5 | 31.16744 | 0.01361 | 31.16744 | 0.01361 | 2.21361 | 300 | 25 | 50 | 0.000195984 | 5208.333 | 1.02075 |  |  |  | 93.5 | 31.16737 | 12.54914 | 93.5 | 31.16744 | 10.57246 | 31.167405 | 11.5608 | 13.7608 | 300 | 25 | 50 | 0.16647552 | 5208.333 | 867.06
93.6 | 31.20062 | -0.12954 | 31.20062 | -0.12954 | 2.07046 | 300 | 25 | 50 | -0.001865376 | 5208.333 | -9.7155 |  |  |  | 93.6 | 31.20062 | 12.59195 | 93.6 | 31.20062 | 10.68361 | 31.20062 | 11.63778 | 13.83778 | 300 | 25 | 50 | 0.167584032 | 5208.333 | 872.8335
93.7 | 31.234 | -0.19885 | 31.234 | -0.19885 | 2.00115 | 300 | 25 | 50 | -0.00286344 | 5208.333 | -14.91375 |  |  |  | 93.7 | 31.234 | 12.61361 | 93.7 | 31.23413 | 10.7691 | 31.234065 | 11.691355 | 13.891355 | 300 | 25 | 50 | 0.168355512 | 5208.333 | 876.851625
93.8 | 31.26731 | -0.29319 | 31.26731 | -0.29319 | 1.90681 | 300 | 25 | 50 | -0.004221936 | 5208.333 | -21.98925 |  |  |  | 93.8 | 31.26719 | 12.52794 | 93.8 | 31.26725 | 10.70999 | 31.26722 | 11.618965 | 13.818965 | 300 | 25 | 50 | 0.167313096 | 5208.333 | 871.422375
93.9 | 31.30063 | -0.48312 | 31.30063 | -0.48312 | 1.71688 | 300 | 25 | 50 | -0.006956928 | 5208.333 | -36.234 |  |  |  | 93.9 | 31.30069 | 12.49581 | 93.9 | 31.30075 | 10.67757 | 31.30072 | 11.58669 | 13.78669 | 300 | 25 | 50 | 0.166848336 | 5208.333 | 869.00175
94 | 31.33406 | -0.32881 | 31.33406 | -0.32881 | 1.87119 | 300 | 25 | 50 | -0.004734864 | 5208.333 | -24.66075 |  |  |  | 94 | 31.33388 | 12.39305 | 94 | 31.334 | 10.78873 | 31.33394 | 11.59089 | 13.79089 | 300 | 25 | 50 | 0.166908816 | 5208.333 | 869.31675
94.1 | 31.36725 | -0.34057 | 31.36725 | -0.34057 | 1.85943 | 300 | 25 | 50 | -0.004904208 | 5208.333 | -25.54275 |  |  |  | 94.1 | 31.3675 | 12.76887 | 94.1 | 31.36756 | 10.74658 | 31.36753 | 11.757725 | 13.957725 | 300 | 25 | 50 | 0.16931124 | 5208.333 | 881.829375
94.2 | 31.40075 | -0.19389 | 31.40075 | -0.19389 | 2.00611 | 300 | 25 | 50 | -0.002792016 | 5208.333 | -14.54175 |  |  |  | 94.2 | 31.40056 | 12.48725 | 94.2 | 31.40063 | 10.88351 | 31.400595 | 11.68538 | 13.88538 | 300 | 25 | 50 | 0.168269472 | 5208.333 | 876.4035
94.3 | 31.43394 | -0.137 | 31.43394 | -0.137 | 2.063 | 300 | 25 | 50 | -0.0019728 | 5208.333 | -10.275 |  |  |  | 94.3 | 31.43406 | 12.6016 | 94.3 | 31.43413 | 10.66984 | 31.434095 | 11.63572 | 13.83572 | 300 | 25 | 50 | 0.167554368 | 5208.333 | 872.679
94.4 | 31.4675 | -0.25078 | 31.4675 | -0.25078 | 1.94922 | 300 | 25 | 50 | -0.003611232 | 5208.333 | -18.8085 |  |  |  | 94.4 | 31.46725 | 12.64232 | 94.4 | 31.46731 | 10.7164 | 31.46728 | 11.67936 | 13.87936 | 300 | 25 | 50 | 0.168182784 | 5208.333 | 875.952
94.5 | 31.50056 | -0.35057 | 31.50056 | -0.35057 | 1.84943 | 300 | 25 | 50 | -0.005048208 | 5208.333 | -26.29275 |  |  |  | 94.5 | 31.50069 | 12.60419 | 94.5 | 31.50081 | 10.73015 | 31.50075 | 11.66717 | 13.86717 | 300 | 25 | 50 | 0.168007248 | 5208.333 | 875.03775
94.6 | 31.53413 | -0.16507 | 31.53413 | -0.16507 | 2.03493 | 300 | 25 | 50 | -0.002377008 | 5208.333 | -12.38025 |  |  |  | 94.6 | 31.53394 | 12.54698 | 94.6 | 31.534 | 10.92248 | 31.53397 | 11.73473 | 13.93473 | 300 | 25 | 50 | 0.168980112 | 5208.333 | 880.10475
94.7 | 31.56719 | -0.35539 | 31.56719 | -0.35539 | 1.84461 | 300 | 25 | 50 | -0.005117616 | 5208.333 | -26.65425 |  |  |  | 94.7 | 31.56731 | 12.94178 | 94.7 | 31.56737 | 10.71869 | 31.56734 | 11.830235 | 14.030235 | 300 | 25 | 50 | 0.170355384 | 5208.333 | 887.267625
94.8 | 31.60081 | 0.03298 | 31.60081 | 0.03298 | 2.23298 | 300 | 25 | 50 | 0.000474912 | 5208.333 | 2.4735 |  |  |  | 94.8 | 31.60063 | 12.83117 | 94.8 | 31.60069 | 10.74523 | 31.60066 | 11.7882 | 13.9882 | 300 | 25 | 50 | 0.16975008 | 5208.333 | 884.115
94.9 | 31.63394 | -0.19156 | 31.63394 | -0.19156 | 2.00844 | 300 | 25 | 50 | -0.002758464 | 5208.333 | -14.367 |  |  |  | 94.9 | 31.634 | 12.60321 | 94.9 | 31.634 | 10.67059 | 31.634 | 11.6369 | 13.8369 | 300 | 25 | 50 | 0.16757136 | 5208.333 | 872.7675
95 | 31.66744 | -0.29569 | 31.66744 | -0.29569 | 1.90431 | 300 | 25 | 50 | -0.004257936 | 5208.333 | -22.17675 |  |  |  | 95 | 31.66738 | 12.75 | 95 | 31.6675 | 10.85255 | 31.66744 | 11.801275 | 14.001275 | 300 | 25 | 50 | 0.16993836 | 5208.333 | 885.095625
95.1 | 31.70056 | -0.25821 | 31.70056 | -0.25821 | 1.94179 | 300 | 25 | 50 | -0.003718224 | 5208.333 | -19.36575 |  |  |  | 95.1 | 31.70063 | 12.90945 | 95.1 | 31.70069 | 10.91014 | 31.70066 | 11.909795 | 14.109795 | 300 | 25 | 50 | 0.171501048 | 5208.333 | 893.234625
95.2 | 31.734 | -0.19399 | 31.734 | -0.19399 | 2.00601 | 300 | 25 | 50 | -0.002793456 | 5208.333 | -14.54925 |  |  |  | 95.2 | 31.73406 | 12.69332 | 95.2 | 31.73406 | 10.87791 | 31.73406 | 11.785615 | 13.985615 | 300 | 25 | 50 | 0.169712856 | 5208.333 | 883.921125
95.3 | 31.76731 | -0.24433 | 31.76731 | -0.24433 | 1.95567 | 300 | 25 | 50 | -0.003518352 | 5208.333 | -18.32475 |  |  |  | 95.3 | 31.76719 | 12.81045 | 95.3 | 31.76731 | 10.94252 | 31.76725 | 11.876485 | 14.076485 | 300 | 25 | 50 | 0.171021384 | 5208.333 | 890.736375
95.4 | 31.80069 | -0.28536 | 31.80069 | -0.28536 | 1.91464 | 300 | 25 | 50 | -0.004109184 | 5208.333 | -21.402 |  |  |  | 95.4 | 31.80075 | 12.66296 | 95.4 | 31.80081 | 10.89599 | 31.80078 | 11.779475 | 13.979475 | 300 | 25 | 50 | 0.16962444 | 5208.333 | 883.460625
95.5 | 31.83394 | -0.27044 | 31.83394 | -0.27044 | 1.92956 | 300 | 25 | 50 | -0.003894336 | 5208.333 | -20.283 |  |  |  | 95.5 | 31.83394 | 12.65041 | 95.5 | 31.834 | 10.59831 | 31.83397 | 11.62436 | 13.82436 | 300 | 25 | 50 | 0.167390784 | 5208.333 | 871.827
95.6 | 31.86731 | -0.2472 | 31.86731 | -0.2472 | 1.9528 | 300 | 25 | 50 | -0.00355968 | 5208.333 | -18.54 |  |  |  | 95.6 | 31.8675 | 12.56814 | 95.6 | 31.8675 | 10.66633 | 31.8675 | 11.617235 | 13.817235 | 300 | 25 | 50 | 0.167288184 | 5208.333 | 871.292625
95.7 | 31.90075 | -0.11699 | 31.90075 | -0.11699 | 2.08301 | 300 | 25 | 50 | -0.001684656 | 5208.333 | -8.77425 |  |  |  | 95.7 | 31.9005 | 12.56635 | 95.7 | 31.90063 | 10.66735 | 31.900565 | 11.61685 | 13.81685 | 300 | 25 | 50 | 0.16728264 | 5208.333 | 871.26375
95.8 | 31.93394 | -0.08905 | 31.93394 | -0.08905 | 2.11095 | 300 | 25 | 50 | -0.00128232 | 5208.333 | -6.67875 |  |  |  | 95.8 | 31.93406 | 12.7875 | 95.8 | 31.93419 | 10.91212 | 31.934125 | 11.84981 | 14.04981 | 300 | 25 | 50 | 0.170637264 | 5208.333 | 888.73575
95.9 | 31.96744 | -0.02172 | 31.96744 | -0.02172 | 2.17828 | 300 | 25 | 50 | -0.000312768 | 5208.333 | -1.629 |  |  |  | 95.9 | 31.96725 | 12.64677 | 95.9 | 31.96732 | 10.83918 | 31.967285 | 11.742975 | 13.942975 | 300 | 25 | 50 | 0.16909884 | 5208.333 | 880.723125
96 | 32.00062 | -0.31674 | 32.00062 | -0.31674 | 1.88326 | 300 | 25 | 50 | -0.004561056 | 5208.333 | -23.7555 |  |  |  | 96 | 32.00075 | 12.91398 | 96 | 32.00069 | 10.95966 | 32.00072 | 11.93682 | 14.13682 | 300 | 25 | 50 | 0.171890208 | 5208.333 | 895.2615
96.1 | 32.03407 | -0.16701 | 32.03407 | -0.16701 | 2.03299 | 300 | 25 | 50 | -0.002404944 | 5208.333 | -12.52575 |  |  |  | 96.1 | 32.03394 | 12.83034 | 96.1 | 32.034 | 10.83423 | 32.03397 | 11.832285 | 14.032285 | 300 | 25 | 50 | 0.170384904 | 5208.333 | 887.421375
96.2 | 32.06731 | -0.05259 | 32.06731 | -0.05259 | 2.14741 | 300 | 25 | 50 | -0.000757296 | 5208.333 | -3.94425 |  |  |  | 96.2 | 32.06738 | 12.7309 | 96.2 | 32.06744 | 10.78356 | 32.06741 | 11.75723 | 13.95723 | 300 | 25 | 50 | 0.169304112 | 5208.333 | 881.79225
96.3 | 32.10075 | -0.24236 | 32.10075 | -0.24236 | 1.95764 | 300 | 25 | 50 | -0.003489984 | 5208.333 | -18.177 |  |  |  | 96.3 | 32.10062 | 12.83694 | 96.3 | 32.10062 | 10.99393 | 32.10062 | 11.915435 | 14.115435 | 300 | 25 | 50 | 0.171582264 | 5208.333 | 893.657625
96.4 | 32.134 | -0.01813 | 32.134 | -0.01813 | 2.18187 | 300 | 25 | 50 | -0.000261072 | 5208.333 | -1.35975 |  |  |  | 96.4 | 32.13394 | 12.64558 | 96.4 | 32.134 | 10.93325 | 32.13397 | 11.789415 | 13.989415 | 300 | 25 | 50 | 0.169767576 | 5208.333 | 884.206125
96.5 | 32.16744 | -0.09589 | 32.16744 | -0.09589 | 2.10411 | 300 | 25 | 50 | -0.001380816 | 5208.333 | -7.19175 |  |  |  | 96.5 | 32.16725 | 12.73922 | 96.5 | 32.16744 | 10.65251 | 32.167345 | 11.695865 | 13.895865 | 300 | 25 | 50 | 0.168420456 | 5208.333 | 877.189875
96.6 | 32.20056 | -0.14479 | 32.20056 | -0.14479 | 2.05521 | 300 | 25 | 50 | -0.002084976 | 5208.333 | -10.85925 |  |  |  | 96.6 | 32.20063 | 12.85744 | 96.6 | 32.20069 | 10.9055 | 32.20066 | 11.88147 | 14.08147 | 300 | 25 | 50 | 0.171093168 | 5208.333 | 891.11025
96.7 | 32.234 | -0.21784 | 32.234 | -0.21784 | 1.98216 | 300 | 25 | 50 | -0.003136896 | 5208.333 | -16.338 |  |  |  | 96.7 | 32.23407 | 12.60094 | 96.7 | 32.23407 | 11.04169 | 32.23407 | 11.821315 | 14.021315 | 300 | 25 | 50 | 0.170226936 | 5208.333 | 886.598625
96.8 | 32.26731 | -0.04526 | 32.26731 | -0.04526 | 2.15474 | 300 | 25 | 50 | -0.000651744 | 5208.333 | -3.3945 |  |  |  | 96.8 | 32.26719 | 12.79869 | 96.8 | 32.26731 | 10.98548 | 32.26725 | 11.892085 | 14.092085 | 300 | 25 | 50 | 0.171246024 | 5208.333 | 891.906375
96.9 | 32.30069 | -0.18554 | 32.30069 | -0.18554 | 2.01446 | 300 | 25 | 50 | -0.002671776 | 5208.333 | -13.9155 |  |  |  | 96.9 | 32.30069 | 12.65952 | 96.9 | 32.30075 | 10.91221 | 32.30072 | 11.785865 | 13.985865 | 300 | 25 | 50 | 0.169716456 | 5208.333 | 883.939875
97 | 32.334 | -0.2723 | 32.334 | -0.2723 | 1.9277 | 300 | 25 | 50 | -0.00392112 | 5208.333 | -20.4225 |  |  |  | 97 | 32.33394 | 12.645 | 97 | 32.33406 | 10.82395 | 32.334 | 11.734475 | 13.934475 | 300 | 25 | 50 | 0.16897644 | 5208.333 | 880.085625
97.1 | 32.36731 | -0.27709 | 32.36731 | -0.27709 | 1.92291 | 300 | 25 | 50 | -0.003990096 | 5208.333 | -20.78175 |  |  |  | 97.1 | 32.3675 | 12.68373 | 97.1 | 32.36744 | 10.99668 | 32.36747 | 11.840205 | 14.040205 | 300 | 25 | 50 | 0.170498952 | 5208.333 | 888.015375
97.2 | 32.40075 | -0.07255 | 32.40075 | -0.07255 | 2.12745 | 300 | 25 | 50 | -0.00104472 | 5208.333 | -5.44125 |  |  |  | 97.2 | 32.4005 | 12.70032 | 97.2 | 32.40063 | 11.05053 | 32.400565 | 11.875425 | 14.075425 | 300 | 25 | 50 | 0.17100612 | 5208.333 | 890.656875
97.3 | 32.43394 | -0.19383 | 32.43394 | -0.19383 | 2.00617 | 300 | 25 | 50 | -0.002791152 | 5208.333 | -14.53725 |  |  |  | 97.3 | 32.43406 | 12.91675 | 97.3 | 32.43419 | 10.88271 | 32.434125 | 11.89973 | 14.09973 | 300 | 25 | 50 | 0.171356112 | 5208.333 | 892.47975
97.4 | 32.46744 | -0.19447 | 32.46744 | -0.19447 | 2.00553 | 300 | 25 | 50 | -0.002800368 | 5208.333 | -14.58525 |  |  |  | 97.4 | 32.46719 | 12.94749 | 97.4 | 32.46731 | 10.87806 | 32.46725 | 11.912775 | 14.112775 | 300 | 25 | 50 | 0.17154396 | 5208.333 | 893.458125
97.5 | 32.50056 | -0.1299 | 32.50056 | -0.1299 | 2.0701 | 300 | 25 | 50 | -0.00187056 | 5208.333 | -9.7425 |  |  |  | 97.5 | 32.50075 | 12.70259 | 97.5 | 32.50069 | 11.01896 | 32.50072 | 11.860775 | 14.060775 | 300 | 25 | 50 | 0.17079516 | 5208.333 | 889.558125
97.6 | 32.53412 | -0.2971 | 32.53412 | -0.2971 | 1.9029 | 300 | 25 | 50 | -0.00427824 | 5208.333 | -22.2825 |  |  |  | 97.6 | 32.53394 | 12.72623 | 97.6 | 32.53394 | 10.70936 | 32.53394 | 11.717795 | 13.917795 | 300 | 25 | 50 | 0.168736248 | 5208.333 | 878.834625
97.7 | 32.56725 | -0.11637 | 32.56725 | -0.11637 | 2.08363 | 300 | 25 | 50 | -0.001675728 | 5208.333 | -8.72775 |  |  |  | 97.7 | 32.56731 | 12.74506 | 97.7 | 32.5675 | 11.00866 | 32.567405 | 11.87686 | 14.07686 | 300 | 25 | 50 | 0.171026784 | 5208.333 | 890.7645
97.8 | 32.60075 | -0.07236 | 32.60075 | -0.07236 | 2.12764 | 300 | 25 | 50 | -0.001041984 | 5208.333 | -5.427 |  |  |  | 97.8 | 32.60063 | 12.89869 | 97.8 | 32.60069 | 10.97035 | 32.60066 | 11.93452 | 14.13452 | 300 | 25 | 50 | 0.171857088 | 5208.333 | 895.089
97.9 | 32.63394 | -0.07883 | 32.63394 | -0.07883 | 2.12117 | 300 | 25 | 50 | -0.001135152 | 5208.333 | -5.91225 |  |  |  | 97.9 | 32.634 | 12.7874 | 97.9 | 32.634 | 11.0174 | 32.634 | 11.9024 | 14.1024 | 300 | 25 | 50 | 0.17139456 | 5208.333 | 892.68
98 | 32.66744 | -0.32473 | 32.66744 | -0.32473 | 1.87527 | 300 | 25 | 50 | -0.004676112 | 5208.333 | -24.35475 |  |  |  | 98 | 32.66731 | 12.93866 | 98 | 32.66744 | 11.12673 | 32.667375 | 12.032695 | 14.232695 | 300 | 25 | 50 | 0.173270808 | 5208.333 | 902.452125
98.1 | 32.70063 | 0.06427 | 32.70063 | 0.06427 | 2.26427 | 300 | 25 | 50 | 0.000925488 | 5208.333 | 4.82025 |  |  |  | 98.1 | 32.70063 | 12.96588 | 98.1 | 32.70069 | 10.96464 | 32.70066 | 11.96526 | 14.16526 | 300 | 25 | 50 | 0.172299744 | 5208.333 | 897.3945
98.2 | 32.734 | -0.04259 | 32.734 | -0.04259 | 2.15741 | 300 | 25 | 50 | -0.000613296 | 5208.333 | -3.19425 |  |  |  | 98.2 | 32.734 | 12.83278 | 98.2 | 32.73413 | 11.1171 | 32.734065 | 11.97494 | 14.17494 | 300 | 25 | 50 | 0.172439136 | 5208.333 | 898.1205
98.3 | 32.76731 | 0.2707 | 32.76731 | 0.2707 | 2.4707 | 300 | 25 | 50 | 0.00389808 | 5208.333 | 20.3025 |  |  |  | 98.3 | 32.76725 | 12.78587 | 98.3 | 32.76731 | 11.07497 | 32.76728 | 11.93042 | 14.13042 | 300 | 25 | 50 | 0.171798048 | 5208.333 | 894.7815
98.4 | 32.80069 | 1.07499 | 32.80069 | 1.07499 | 3.27499 | 300 | 25 | 50 | 0.015479856 | 5208.333 | 80.62425 |  |  |  | 98.4 | 32.80075 | 12.81525 | 98.4 | 32.80075 | 10.87329 | 32.80075 | 11.84427 | 14.04427 | 300 | 25 | 50 | 0.170557488 | 5208.333 | 888.32025
98.5 | 32.834 | 1.05868 | 32.834 | 1.05868 | 3.25868 | 300 | 25 | 50 | 0.015244992 | 5208.333 | 79.401 |  |  |  | 98.5 | 32.83393 | 12.78438 | 98.5 | 32.834 | 11.08956 | 32.833965 | 11.93697 | 14.13697 | 300 | 25 | 50 | 0.171892368 | 5208.333 | 895.27275
98.6 | 32.86731 | 1.40949 | 32.86731 | 1.40949 | 3.60949 | 300 | 25 | 50 | 0.020296656 | 5208.333 | 105.71175 |  |  |  | 98.6 | 32.86744 | 12.96856 | 98.6 | 32.8675 | 10.98995 | 32.86747 | 11.979255 | 14.179255 | 300 | 25 | 50 | 0.172501272 | 5208.333 | 898.444125
98.7 | 32.90081 | 1.03801 | 32.90081 | 1.03801 | 3.23801 | 300 | 25 | 50 | 0.014947344 | 5208.333 | 77.85075 |  |  |  | 98.7 | 32.90057 | 12.90277 | 98.7 | 32.90057 | 11.07603 | 32.90057 | 11.9894 | 14.1894 | 300 | 25 | 50 | 0.17264736 | 5208.333 | 899.205
98.8 | 32.934 | 0.88696 | 32.934 | 0.88696 | 3.08696 | 300 | 25 | 50 | 0.012772224 | 5208.333 | 66.522 |  |  |  | 98.8 | 32.93407 | 12.88589 | 98.8 | 32.93419 | 10.96645 | 32.93413 | 11.92617 | 14.12617 | 300 | 25 | 50 | 0.171736848 | 5208.333 | 894.46275
98.9 | 32.96744 | 1.12396 | 32.96744 | 1.12396 | 3.32396 | 300 | 25 | 50 | 0.016185024 | 5208.333 | 84.297 |  |  |  | 98.9 | 32.96725 | 12.84592 | 98.9 | 32.96737 | 11.02834 | 32.96731 | 11.93713 | 14.13713 | 300 | 25 | 50 | 0.171894672 | 5208.333 | 895.28475
99 | 33.0005 | 1.01448 | 33.0005 | 1.01448 | 3.21448 | 300 | 25 | 50 | 0.014608512 | 5208.333 | 76.086 |  |  |  | 99 | 33.00075 | 12.85236 | 99 | 33.00075 | 11.16541 | 33.00075 | 12.008885 | 14.208885 | 300 | 25 | 50 | 0.172927944 | 5208.333 | 900.666375
99.1 | 33.03419 | 0.93337 | 33.03419 | 0.93337 | 3.13337 | 300 | 25 | 50 | 0.013440528 | 5208.333 | 70.00275 |  |  |  | 99.1 | 33.03394 | 12.96547 | 99.1 | 33.03394 | 11.21536 | 33.03394 | 12.090415 | 14.290415 | 300 | 25 | 50 | 0.174101976 | 5208.333 | 906.781125
99.2 | 33.06725 | 0.23758 | 33.06725 | 0.23758 | 2.43758 | 300 | 25 | 50 | 0.003421152 | 5208.333 | 17.8185 |  |  |  | 99.2 | 33.06738 | 12.93039 | 99.2 | 33.06738 | 11.12943 | 33.06738 | 12.02991 | 14.22991 | 300 | 25 | 50 | 0.173230704 | 5208.333 | 902.24325
99.3 | 33.10081 | 0.79519 | 33.10081 | 0.79519 | 2.99519 | 300 | 25 | 50 | 0.011450736 | 5208.333 | 59.63925 |  |  |  | 99.3 | 33.10063 | 12.89607 | 99.3 | 33.10069 | 10.94899 | 33.10066 | 11.92253 | 14.12253 | 300 | 25 | 50 | 0.171684432 | 5208.333 | 894.18975
99.4 | 33.13394 | 0.91355 | 33.13394 | 0.91355 | 3.11355 | 300 | 25 | 50 | 0.01315512 | 5208.333 | 68.51625 |  |  |  | 99.4 | 33.13394 | 12.89613 | 99.4 | 33.134 | 10.87828 | 33.13397 | 11.887205 | 14.087205 | 300 | 25 | 50 | 0.171175752 | 5208.333 | 891.540375
99.5 | 33.16744 | 0.79051 | 33.16744 | 0.79051 | 2.99051 | 300 | 25 | 50 | 0.011383344 | 5208.333 | 59.28825 |  |  |  | 99.5 | 33.16731 | 13.05084 | 99.5 | 33.1675 | 10.96702 | 33.167405 | 12.00893 | 14.20893 | 300 | 25 | 50 | 0.172928592 | 5208.333 | 900.66975
99.6 | 33.20063 | 0.69233 | 33.20063 | 0.69233 | 2.89233 | 300 | 25 | 50 | 0.009969552 | 5208.333 | 51.92475 |  |  |  | 99.6 | 33.20057 | 13.04954 | 99.6 | 33.20069 | 11.18906 | 33.20063 | 12.1193 | 14.3193 | 300 | 25 | 50 | 0.17451792 | 5208.333 | 908.9475
99.7 | 33.234 | 0.8672 | 33.234 | 0.8672 | 3.0672 | 300 | 25 | 50 | 0.01248768 | 5208.333 | 65.04 |  |  |  | 99.7 | 33.234 | 12.97715 | 99.7 | 33.23413 | 11.05828 | 33.234065 | 12.017715 | 14.217715 | 300 | 25 | 50 | 0.173055096 | 5208.333 | 901.328625
99.8 | 33.26731 | 0.44077 | 33.26731 | 0.44077 | 2.64077 | 300 | 25 | 50 | 0.006347088 | 5208.333 | 33.05775 |  |  |  | 99.8 | 33.26725 | 12.99717 | 99.8 | 33.26731 | 11.12604 | 33.26728 | 12.061605 | 14.261605 | 300 | 25 | 50 | 0.173687112 | 5208.333 | 904.620375
99.9 | 33.30063 | 0.43917 | 33.30063 | 0.43917 | 2.63917 | 300 | 25 | 50 | 0.006324048 | 5208.333 | 32.93775 |  |  |  | 99.9 | 33.30075 | 13.03977 | 99.9 | 33.30075 | 11.01736 | 33.30075 | 12.028565 | 14.228565 | 300 | 25 | 50 | 0.173211336 | 5208.333 | 902.142375
100 | 33.334 | 0.37676 | 33.334 | 0.37676 | 2.57676 | 300 | 25 | 50 | 0.005425344 | 5208.333 | 28.257 |  |  |  | 100 | 33.33387 | 12.95911 | 100 | 33.334 | 11.03478 | 33.333935 | 11.996945 | 14.196945 | 300 | 25 | 50 | 0.172756008 | 5208.333 | 899.770875
100.1 | 33.36731 | -0.05008 | 33.36731 | -0.05008 | 2.14992 | 300 | 25 | 50 | -0.000721152 | 5208.333 | -3.756 |  |  |  | 100.1 | 33.36744 | 13.02673 | 100.1 | 33.3675 | 11.20984 | 33.36747 | 12.118285 | 14.318285 | 300 | 25 | 50 | 0.174503304 | 5208.333 | 908.871375
100.2 | 33.40062 | 0.43744 | 33.40062 | 0.43744 | 2.63744 | 300 | 25 | 50 | 0.006299136 | 5208.333 | 32.808 |  |  |  | 100.2 | 33.40057 | 12.85521 | 100.2 | 33.40057 | 11.18846 | 33.40057 | 12.021835 | 14.221835 | 300 | 25 | 50 | 0.173114424 | 5208.333 | 901.637625
100.3 | 33.434 | 0.56786 | 33.434 | 0.56786 | 2.76786 | 300 | 25 | 50 | 0.008177184 | 5208.333 | 42.5895 |  |  |  | 100.3 | 33.43413 | 13.0036 | 100.3 | 33.43419 | 11.15581 | 33.43416 | 12.079705 | 14.279705 | 300 | 25 | 50 | 0.173947752 | 5208.333 | 905.977875
100.4 | 33.4675 | 0.21311 | 33.4675 | 0.21311 | 2.41311 | 300 | 25 | 50 | 0.003068784 | 5208.333 | 15.98325 |  |  |  | 100.4 | 33.46712 | 13.16566 | 100.4 | 33.46732 | 11.13027 | 33.46722 | 12.147965 | 14.347965 | 300 | 25 | 50 | 0.174930696 | 5208.333 | 911.097375
100.5 | 33.50063 | -0.12856 | 33.50063 | -0.12856 | 2.07144 | 300 | 25 | 50 | -0.001851264 | 5208.333 | -9.642 |  |  |  | 100.5 | 33.50075 | 13.03824 | 100.5 | 33.50081 | 11.10346 | 33.50078 | 12.07085 | 14.27085 | 300 | 25 | 50 | 0.17382024 | 5208.333 | 905.31375
100.6 | 33.53407 | -0.12787 | 33.53407 | -0.12787 | 2.07213 | 300 | 25 | 50 | -0.001841328 | 5208.333 | -9.59025 |  |  |  | 100.6 | 33.53394 | 13.09662 | 100.6 | 33.53394 | 11.31296 | 33.53394 | 12.20479 | 14.40479 | 300 | 25 | 50 | 0.175748976 | 5208.333 | 915.35925
100.7 | 33.56725 | -0.35258 | 33.56725 | -0.35258 | 1.84742 | 300 | 25 | 50 | -0.005077152 | 5208.333 | -26.4435 |  |  |  | 100.7 | 33.56738 | 13.14544 | 100.7 | 33.56744 | 11.38288 | 33.56741 | 12.26416 | 14.46416 | 300 | 25 | 50 | 0.176603904 | 5208.333 | 919.812
100.8 | 33.60075 | -0.2499 | 33.60075 | -0.2499 | 1.9501 | 300 | 25 | 50 | -0.00359856 | 5208.333 | -18.7425 |  |  |  | 100.8 | 33.60063 | 13.19246 | 100.8 | 33.60063 | 11.21186 | 33.60063 | 12.20216 | 14.40216 | 300 | 25 | 50 | 0.175711104 | 5208.333 | 915.162
100.9 | 33.63394 | -0.18719 | 33.63394 | -0.18719 | 2.01281 | 300 | 25 | 50 | -0.002695536 | 5208.333 | -14.03925 |  |  |  | 100.9 | 33.634 | 13.05935 | 100.9 | 33.63406 | 11.31556 | 33.63403 | 12.187455 | 14.387455 | 300 | 25 | 50 | 0.175499352 | 5208.333 | 914.059125
101 | 33.66744 | -0.1738 | 33.66744 | -0.1738 | 2.0262 | 300 | 25 | 50 | -0.00250272 | 5208.333 | -13.035 |  |  |  | 101 | 33.66732 | 13.00101 | 101 | 33.66744 | 11.16316 | 33.66738 | 12.082085 | 14.282085 | 300 | 25 | 50 | 0.173982024 | 5208.333 | 906.156375
101.1 | 33.70062 | -0.20352 | 33.70062 | -0.20352 | 1.99648 | 300 | 25 | 50 | -0.002930688 | 5208.333 | -15.264 |  |  |  | 101.1 | 33.70062 | 12.92445 | 101.1 | 33.70062 | 11.23314 | 33.70062 | 12.078795 | 14.278795 | 300 | 25 | 50 | 0.173934648 | 5208.333 | 905.909625
101.2 | 33.73407 | -0.22708 | 33.73407 | -0.22708 | 1.97292 | 300 | 25 | 50 | -0.003269952 | 5208.333 | -17.031 |  |  |  | 101.2 | 33.734 | 13.00619 | 101.2 | 33.73413 | 11.26112 | 33.734065 | 12.133655 | 14.333655 | 300 | 25 | 50 | 0.174724632 | 5208.333 | 910.024125
101.3 | 33.76731 | -0.18665 | 33.76731 | -0.18665 | 2.01335 | 300 | 25 | 50 | -0.00268776 | 5208.333 | -13.99875 |  |  |  | 101.3 | 33.76725 | 13.06418 | 101.3 | 33.76738 | 11.40111 | 33.767315 | 12.232645 | 14.432645 | 300 | 25 | 50 | 0.176150088 | 5208.333 | 917.448375
101.4 | 33.80063 | -0.34832 | 33.80063 | -0.34832 | 1.85168 | 300 | 25 | 50 | -0.005015808 | 5208.333 | -26.124 |  |  |  | 101.4 | 33.80068 | 13.15157 | 101.4 | 33.80082 | 11.12999 | 33.80075 | 12.14078 | 14.34078 | 300 | 25 | 50 | 0.174827232 | 5208.333 | 910.5585
101.5 | 33.834 | -0.18865 | 33.834 | -0.18865 | 2.01135 | 300 | 25 | 50 | -0.00271656 | 5208.333 | -14.14875 |  |  |  | 101.5 | 33.83394 | 12.88124 | 101.5 | 33.834 | 11.36477 | 33.83397 | 12.123005 | 14.323005 | 300 | 25 | 50 | 0.174571272 | 5208.333 | 909.225375
101.6 | 33.86731 | -0.05787 | 33.86731 | -0.05787 | 2.14213 | 300 | 25 | 50 | -0.000833328 | 5208.333 | -4.34025 |  |  |  | 101.6 | 33.86744 | 13.12575 | 101.6 | 33.86744 | 11.15103 | 33.86744 | 12.13839 | 14.33839 | 300 | 25 | 50 | 0.174792816 | 5208.333 | 910.37925
101.7 | 33.90082 | -0.24534 | 33.90082 | -0.24534 | 1.95466 | 300 | 25 | 50 | -0.003532896 | 5208.333 | -18.4005 |  |  |  | 101.7 | 33.90063 | 13.10702 | 101.7 | 33.90063 | 11.3905 | 33.90063 | 12.24876 | 14.44876 | 300 | 25 | 50 | 0.176382144 | 5208.333 | 918.657
101.8 | 33.93394 | -0.29796 | 33.93394 | -0.29796 | 1.90204 | 300 | 25 | 50 | -0.004290624 | 5208.333 | -22.347 |  |  |  | 101.8 | 33.934 | 13.17469 | 101.8 | 33.93412 | 11.174 | 33.93406 | 12.174345 | 14.374345 | 300 | 25 | 50 | 0.175310568 | 5208.333 | 913.075875
101.9 | 33.96744 | -0.2545 | 33.96744 | -0.2545 | 1.9455 | 300 | 25 | 50 | -0.0036648 | 5208.333 | -19.0875 |  |  |  | 101.9 | 33.96719 | 13.03056 | 101.9 | 33.96731 | 11.42456 | 33.96725 | 12.22756 | 14.42756 | 300 | 25 | 50 | 0.176076864 | 5208.333 | 917.067
102 | 34.00063 | -0.15642 | 34.00063 | -0.15642 | 2.04358 | 300 | 25 | 50 | -0.002252448 | 5208.333 | -11.7315 |  |  |  | 102 | 34.00075 | 13.18876 | 102 | 34.00081 | 11.01082 | 34.00078 | 12.09979 | 14.29979 | 300 | 25 | 50 | 0.174236976 | 5208.333 | 907.48425
102.1 | 34.03413 | -0.21407 | 34.03413 | -0.21407 | 1.98593 | 300 | 25 | 50 | -0.003082608 | 5208.333 | -16.05525 |  |  |  | 102.1 | 34.03394 | 13.00861 | 102.1 | 34.03394 | 11.19833 | 34.03394 | 12.10347 | 14.30347 | 300 | 25 | 50 | 0.174289968 | 5208.333 | 907.76025
102.2 | 34.06725 | -0.1364 | 34.06725 | -0.1364 | 2.0636 | 300 | 25 | 50 | -0.00196416 | 5208.333 | -10.23 |  |  |  | 102.2 | 34.06731 | 12.98081 | 102.2 | 34.06738 | 11.25029 | 34.067345 | 12.11555 | 14.31555 | 300 | 25 | 50 | 0.17446392 | 5208.333 | 908.66625
102.3 | 34.10075 | -0.17281 | 34.10075 | -0.17281 | 2.02719 | 300 | 25 | 50 | -0.002488464 | 5208.333 | -12.96075 |  |  |  | 102.3 | 34.10062 | 13.12008 | 102.3 | 34.10062 | 11.13453 | 34.10062 | 12.127305 | 14.327305 | 300 | 25 | 50 | 0.174633192 | 5208.333 | 909.547875
102.4 | 34.13394 | -0.0456 | 34.13394 | -0.0456 | 2.1544 | 300 | 25 | 50 | -0.00065664 | 5208.333 | -3.42 |  |  |  | 102.4 | 34.13394 | 13.04915 | 102.4 | 34.134 | 11.11007 | 34.13397 | 12.07961 | 14.27961 | 300 | 25 | 50 | 0.173946384 | 5208.333 | 905.97075
102.5 | 34.16744 | -0.48607 | 34.16744 | -0.48607 | 1.71393 | 300 | 25 | 50 | -0.006999408 | 5208.333 | -36.45525 |  |  |  | 102.5 | 34.16732 | 13.11372 | 102.5 | 34.1675 | 11.17057 | 34.16741 | 12.142145 | 14.342145 | 300 | 25 | 50 | 0.174846888 | 5208.333 | 910.660875
102.6 | 34.20057 | -0.16494 | 34.20057 | -0.16494 | 2.03506 | 300 | 25 | 50 | -0.002375136 | 5208.333 | -12.3705 |  |  |  | 102.6 | 34.20057 | 13.02293 | 102.6 | 34.20063 | 11.30536 | 34.2006 | 12.164145 | 14.364145 | 300 | 25 | 50 | 0.175163688 | 5208.333 | 912.310875
102.7 | 34.234 | 0.02705 | 34.234 | 0.02705 | 2.22705 | 300 | 25 | 50 | 0.00038952 | 5208.333 | 2.02875 |  |  |  | 102.7 | 34.234 | 13.07872 | 102.7 | 34.23407 | 11.06278 | 34.234035 | 12.07075 | 14.27075 | 300 | 25 | 50 | 0.1738188 | 5208.333 | 905.30625
102.8 | 34.26731 | -0.28059 | 34.26731 | -0.28059 | 1.91941 | 300 | 25 | 50 | -0.004040496 | 5208.333 | -21.04425 |  |  |  | 102.8 | 34.26725 | 13.38127 | 102.8 | 34.26738 | 11.30073 | 34.267315 | 12.341 | 14.541 | 300 | 25 | 50 | 0.1777104 | 5208.333 | 925.575
102.9 | 34.30069 | -0.35321 | 34.30069 | -0.35321 | 1.84679 | 300 | 25 | 50 | -0.005086224 | 5208.333 | -26.49075 |  |  |  | 102.9 | 34.30069 | 13.10878 | 102.9 | 34.30082 | 11.35722 | 34.300755 | 12.233 | 14.433 | 300 | 25 | 50 | 0.1761552 | 5208.333 | 917.475
103 | 34.334 | -0.20757 | 34.334 | -0.20757 | 1.99243 | 300 | 25 | 50 | -0.002989008 | 5208.333 | -15.56775 |  |  |  | 103 | 34.33388 | 13.2756 | 103 | 34.33394 | 11.4714 | 34.33391 | 12.3735 | 14.5735 | 300 | 25 | 50 | 0.1781784 | 5208.333 | 928.0125
103.1 | 34.36725 | -0.28885 | 34.36725 | -0.28885 | 1.91115 | 300 | 25 | 50 | -0.00415944 | 5208.333 | -21.66375 |  |  |  | 103.1 | 34.3675 | 13.21525 | 103.1 | 34.3675 | 11.29638 | 34.3675 | 12.255815 | 14.455815 | 300 | 25 | 50 | 0.176483736 | 5208.333 | 919.186125
103.2 | 34.40075 | -0.09159 | 34.40075 | -0.09159 | 2.10841 | 300 | 25 | 50 | -0.001318896 | 5208.333 | -6.86925 |  |  |  | 103.2 | 34.40056 | 13.25313 | 103.2 | 34.40056 | 11.19098 | 34.40056 | 12.222055 | 14.422055 | 300 | 25 | 50 | 0.175997592 | 5208.333 | 916.654125
103.3 | 34.434 | -0.36417 | 34.434 | -0.36417 | 1.83583 | 300 | 25 | 50 | -0.005244048 | 5208.333 | -27.31275 |  |  |  | 103.3 | 34.43407 | 13.3677 | 103.3 | 34.43419 | 11.24062 | 34.43413 | 12.30416 | 14.50416 | 300 | 25 | 50 | 0.177179904 | 5208.333 | 922.812
103.4 | 34.46744 | -0.25426 | 34.46744 | -0.25426 | 1.94574 | 300 | 25 | 50 | -0.003661344 | 5208.333 | -19.0695 |  |  |  | 103.4 | 34.46719 | 13.2441 | 103.4 | 34.46731 | 11.29992 | 34.46725 | 12.27201 | 14.47201 | 300 | 25 | 50 | 0.176716944 | 5208.333 | 920.40075
103.5 | 34.50056 | -0.09385 | 34.50056 | -0.09385 | 2.10615 | 300 | 25 | 50 | -0.00135144 | 5208.333 | -7.03875 |  |  |  | 103.5 | 34.50075 | 13.25965 | 103.5 | 34.50075 | 11.23428 | 34.50075 | 12.246965 | 14.446965 | 300 | 25 | 50 | 0.176356296 | 5208.333 | 918.522375
103.6 | 34.53413 | -0.24958 | 34.53413 | -0.24958 | 1.95042 | 300 | 25 | 50 | -0.003593952 | 5208.333 | -18.7185 |  |  |  | 103.6 | 34.53388 | 13.13196 | 103.6 | 34.534 | 11.31167 | 34.53394 | 12.221815 | 14.421815 | 300 | 25 | 50 | 0.175994136 | 5208.333 | 916.636125
103.7 | 34.56725 | -0.18156 | 34.56725 | -0.18156 | 2.01844 | 300 | 25 | 50 | -0.002614464 | 5208.333 | -13.617 |  |  |  | 103.7 | 34.56731 | 12.99054 | 103.7 | 34.56744 | 11.43861 | 34.567375 | 12.214575 | 14.414575 | 300 | 25 | 50 | 0.17588988 | 5208.333 | 916.093125
103.8 | 34.60075 | -0.23261 | 34.60075 | -0.23261 | 1.96739 | 300 | 25 | 50 | -0.003349584 | 5208.333 | -17.44575 |  |  |  | 103.8 | 34.60069 | 13.10051 | 103.8 | 34.60069 | 11.33549 | 34.60069 | 12.218 | 14.418 | 300 | 25 | 50 | 0.1759392 | 5208.333 | 916.35
103.9 | 34.63394 | -0.21203 | 34.63394 | -0.21203 | 1.98797 | 300 | 25 | 50 | -0.003053232 | 5208.333 | -15.90225 |  |  |  | 103.9 | 34.634 | 13.17704 | 103.9 | 34.634 | 11.3405 | 34.634 | 12.25877 | 14.45877 | 300 | 25 | 50 | 0.176526288 | 5208.333 | 919.40775
104 | 34.66744 | -0.23595 | 34.66744 | -0.23595 | 1.96405 | 300 | 25 | 50 | -0.00339768 | 5208.333 | -17.69625 |  |  |  | 104 | 34.66731 | 13.16837 | 104 | 34.66744 | 11.48067 | 34.667375 | 12.32452 | 14.52452 | 300 | 25 | 50 | 0.177473088 | 5208.333 | 924.339
104.1 | 34.70063 | -0.23191 | 34.70063 | -0.23191 | 1.96809 | 300 | 25 | 50 | -0.003339504 | 5208.333 | -17.39325 |  |  |  | 104.1 | 34.70057 | 13.18139 | 104.1 | 34.70075 | 11.21907 | 34.70066 | 12.20023 | 14.40023 | 300 | 25 | 50 | 0.175683312 | 5208.333 | 915.01725
104.2 | 34.734 | -0.15456 | 34.734 | -0.15456 | 2.04544 | 300 | 25 | 50 | -0.002225664 | 5208.333 | -11.592 |  |  |  | 104.2 | 34.73406 | 13.26118 | 104.2 | 34.73413 | 11.53174 | 34.734095 | 12.39646 | 14.59646 | 300 | 25 | 50 | 0.178509024 | 5208.333 | 929.7345
104.3 | 34.76731 | -0.14467 | 34.76731 | -0.14467 | 2.05533 | 300 | 25 | 50 | -0.002083248 | 5208.333 | -10.85025 |  |  |  | 104.3 | 34.76725 | 13.17815 | 104.3 | 34.76731 | 11.28033 | 34.76728 | 12.22924 | 14.42924 | 300 | 25 | 50 | 0.176101056 | 5208.333 | 917.193
104.4 | 34.80069 | -0.12505 | 34.80069 | -0.12505 | 2.07495 | 300 | 25 | 50 | -0.00180072 | 5208.333 | -9.37875 |  |  |  | 104.4 | 34.80069 | 13.30372 | 104.4 | 34.80081 | 11.49097 | 34.80075 | 12.397345 | 14.597345 | 300 | 25 | 50 | 0.178521768 | 5208.333 | 929.800875
104.5 | 34.834 | -0.21428 | 34.834 | -0.21428 | 1.98572 | 300 | 25 | 50 | -0.003085632 | 5208.333 | -16.071 |  |  |  | 104.5 | 34.83394 | 13.18271 | 104.5 | 34.834 | 11.22442 | 34.83397 | 12.203565 | 14.403565 | 300 | 25 | 50 | 0.175731336 | 5208.333 | 915.267375
104.6 | 34.86731 | -0.23075 | 34.86731 | -0.23075 | 1.96925 | 300 | 25 | 50 | -0.0033228 | 5208.333 | -17.30625 |  |  |  | 104.6 | 34.86744 | 13.23327 | 104.6 | 34.86744 | 11.39859 | 34.86744 | 12.31593 | 14.51593 | 300 | 25 | 50 | 0.177349392 | 5208.333 | 923.69475
104.7 | 34.90081 | -0.22212 | 34.90081 | -0.22212 | 1.97788 | 300 | 25 | 50 | -0.003198528 | 5208.333 | -16.659 |  |  |  | 104.7 | 34.90063 | 13.06952 | 104.7 | 34.90063 | 11.49274 | 34.90063 | 12.28113 | 14.48113 | 300 | 25 | 50 | 0.176848272 | 5208.333 | 921.08475
104.8 | 34.934 | -0.22681 | 34.934 | -0.22681 | 1.97319 | 300 | 25 | 50 | -0.003266064 | 5208.333 | -17.01075 |  |  |  | 104.8 | 34.93406 | 13.1177 | 104.8 | 34.93419 | 11.46728 | 34.934125 | 12.29249 | 14.49249 | 300 | 25 | 50 | 0.177011856 | 5208.333 | 921.93675
104.9 | 34.96744 | -0.27122 | 34.96744 | -0.27122 | 1.92878 | 300 | 25 | 50 | -0.003905568 | 5208.333 | -20.3415 |  |  |  | 104.9 | 34.96725 | 13.13218 | 104.9 | 34.96738 | 11.48143 | 34.967315 | 12.306805 | 14.506805 | 300 | 25 | 50 | 0.177217992 | 5208.333 | 923.010375
105 | 35.00056 | -0.25198 | 35.00056 | -0.25198 | 1.94802 | 300 | 25 | 50 | -0.003628512 | 5208.333 | -18.8985 |  |  |  | 105 | 35.00075 | 13.3006 | 105 | 35.00075 | 11.49188 | 35.00075 | 12.39624 | 14.59624 | 300 | 25 | 50 | 0.178505856 | 5208.333 | 929.718
105.1 | 35.03407 | -0.23819 | 35.03407 | -0.23819 | 1.96181 | 300 | 25 | 50 | -0.003429936 | 5208.333 | -17.86425 |  |  |  | 105.1 | 35.03394 | -0.42074 | 105.1 | 35.03394 | 11.47487 | 35.03394 | 5.527065 | 7.727065 | 300 | 25 | 50 | 0.079589736 | 5208.333 | 414.529875
105.2 | 35.06731 | -0.11293 | 35.06731 | -0.11293 | 2.08707 | 300 | 25 | 50 | -0.001626192 | 5208.333 | -8.46975 |  |  |  | 105.2 | 35.06731 | 0.349 | 105.2 | 35.06744 | 11.51149 | 35.067375 | 5.930245 | 8.130245 | 300 | 25 | 50 | 0.085395528 | 5208.333 | 444.768375
105.3 | 35.10081 | 0.02182 | 35.10081 | 0.02182 | 2.22182 | 300 | 25 | 50 | 0.000314208 | 5208.333 | 1.6365 |  |  |  | 105.3 | 35.10069 | 0.05693 | 105.3 | 35.10069 | 11.60404 | 35.10069 | 5.830485 | 8.030485 | 300 | 25 | 50 | 0.083958984 | 5208.333 | 437.286375
105.4 | 35.13394 | -0.11737 | 35.13394 | -0.11737 | 2.08263 | 300 | 25 | 50 | -0.001690128 | 5208.333 | -8.80275 |  |  |  | 105.4 | 35.134 | 0.24595 | 105.4 | 35.13407 | 11.36359 | 35.134035 | 5.80477 | 8.00477 | 300 | 25 | 50 | 0.083588688 | 5208.333 | 435.35775
105.5 | 35.16744 | -0.2304 | 35.16744 | -0.2304 | 1.9696 | 300 | 25 | 50 | -0.00331776 | 5208.333 | -17.28 |  |  |  | 105.5 | 35.16731 | 0.33557 | 105.5 | 35.1675 | 11.56014 | 35.167405 | 5.947855 | 8.147855 | 300 | 25 | 50 | 0.085649112 | 5208.333 | 446.089125
105.6 | 35.20068 | -0.23843 | 35.20068 | -0.23843 | 1.96157 | 300 | 25 | 50 | -0.003433392 | 5208.333 | -17.88225 |  |  |  | 105.6 | 35.2005 | -0.07857 | 105.6 | 35.20068 | 11.35149 | 35.20059 | 5.63646 | 7.83646 | 300 | 25 | 50 | 0.081165024 | 5208.333 | 422.7345
105.7 | 35.234 | -0.15243 | 35.234 | -0.15243 | 2.04757 | 300 | 25 | 50 | -0.002194992 | 5208.333 | -11.43225 |  |  |  | 105.7 | 35.23406 | 0.20521 | 105.7 | 35.23413 | 11.59806 | 35.234095 | 5.901635 | 8.101635 | 300 | 25 | 50 | 0.084983544 | 5208.333 | 442.622625
105.8 | 35.26725 | -0.16215 | 35.26725 | -0.16215 | 2.03785 | 300 | 25 | 50 | -0.00233496 | 5208.333 | -12.16125 |  |  |  | 105.8 | 35.26719 | -0.08851 | 105.8 | 35.26725 | 11.49698 | 35.26722 | 5.704235 | 7.904235 | 300 | 25 | 50 | 0.082140984 | 5208.333 | 427.817625
105.9 | 35.30069 | -0.17719 | 35.30069 | -0.17719 | 2.02281 | 300 | 25 | 50 | -0.002551536 | 5208.333 | -13.28925 |  |  |  | 105.9 | 35.30075 | 0.09226 | 105.9 | 35.30081 | 11.53463 | 35.30078 | 5.813445 | 8.013445 | 300 | 25 | 50 | 0.083713608 | 5208.333 | 436.008375
106 | 35.334 | -0.18249 | 35.334 | -0.18249 | 2.01751 | 300 | 25 | 50 | -0.002627856 | 5208.333 | -13.68675 |  |  |  | 106 | 35.33387 | 0.16347 | 106 | 35.334 | 11.55242 | 35.333935 | 5.857945 | 8.057945 | 300 | 25 | 50 | 0.084354408 | 5208.333 | 439.345875
106.1 | 35.36725 | -0.07662 | 35.36725 | -0.07662 | 2.12338 | 300 | 25 | 50 | -0.001103328 | 5208.333 | -5.7465 |  |  |  | 106.1 | 35.36744 | -0.01725 | 106.1 | 35.36757 | 11.63168 | 35.367505 | 5.807215 | 8.007215 | 300 | 25 | 50 | 0.083623896 | 5208.333 | 435.541125
106.2 | 35.40081 | -0.36727 | 35.40081 | -0.36727 | 1.83273 | 300 | 25 | 50 | -0.005288688 | 5208.333 | -27.54525 |  |  |  | 106.2 | 35.40062 | 0.22354 | 106.2 | 35.40062 | 11.42596 | 35.40062 | 5.82475 | 8.02475 | 300 | 25 | 50 | 0.0838764 | 5208.333 | 436.85625
106.3 | 35.43394 | -0.20169 | 35.43394 | -0.20169 | 1.99831 | 300 | 25 | 50 | -0.002904336 | 5208.333 | -15.12675 |  |  |  | 106.3 | 35.43406 | -0.13028 | 106.3 | 35.43419 | 11.63262 | 35.434125 | 5.75117 | 7.95117 | 300 | 25 | 50 | 0.082816848 | 5208.333 | 431.33775
106.4 | 35.46744 | -0.23863 | 35.46744 | -0.23863 | 1.96137 | 300 | 25 | 50 | -0.003436272 | 5208.333 | -17.89725 |  |  |  | 106.4 | 35.46712 | -0.1078 | 106.4 | 35.46732 | 11.4522 | 35.46722 | 5.6722 | 7.8722 | 300 | 25 | 50 | 0.08167968 | 5208.333 | 425.415
106.5 | 35.50056 | -0.16601 | 35.50056 | -0.16601 | 2.03399 | 300 | 25 | 50 | -0.002390544 | 5208.333 | -12.45075 |  |  |  | 106.5 | 35.50081 | -0.00268 | 106.5 | 35.50075 | 11.39596 | 35.50078 | 5.69664 | 7.89664 | 300 | 25 | 50 | 0.082031616 | 5208.333 | 427.248
106.6 | 35.53406 | -0.27638 | 35.53406 | -0.27638 | 1.92362 | 300 | 25 | 50 | -0.003979872 | 5208.333 | -20.7285 |  |  |  | 106.6 | 35.53394 | 0.11817 | 106.6 | 35.534 | 11.25428 | 35.53397 | 5.686225 | 7.886225 | 300 | 25 | 50 | 0.08188164 | 5208.333 | 426.466875
106.7 | 35.56725 | -0.3514 | 35.56725 | -0.3514 | 1.8486 | 300 | 25 | 50 | -0.00506016 | 5208.333 | -26.355 |  |  |  | 106.7 | 35.56731 | 0.17233 | 106.7 | 35.56738 | 11.39801 | 35.567345 | 5.78517 | 7.98517 | 300 | 25 | 50 | 0.083306448 | 5208.333 | 433.88775
106.8 | 35.60075 | -0.10681 | 35.60075 | -0.10681 | 2.09319 | 300 | 25 | 50 | -0.001538064 | 5208.333 | -8.01075 |  |  |  | 106.8 | 35.60062 | -0.09574 | 106.8 | 35.60075 | 11.59092 | 35.600685 | 5.74759 | 7.94759 | 300 | 25 | 50 | 0.082765296 | 5208.333 | 431.06925
106.9 | 35.63388 | -0.10097 | 35.63388 | -0.10097 | 2.09903 | 300 | 25 | 50 | -0.001453968 | 5208.333 | -7.57275 |  |  |  | 106.9 | 35.634 | -0.13358 | 106.9 | 35.634 | 11.71697 | 35.634 | 5.791695 | 7.991695 | 300 | 25 | 50 | 0.083400408 | 5208.333 | 434.377125
107 | 35.66744 | -0.33517 | 35.66744 | -0.33517 | 1.86483 | 300 | 25 | 50 | -0.004826448 | 5208.333 | -25.13775 |  |  |  | 107 | 35.66732 | 0.05014 | 107 | 35.66744 | 11.65884 | 35.66738 | 5.85449 | 8.05449 | 300 | 25 | 50 | 0.084304656 | 5208.333 | 439.08675
107.1 | 35.70063 | -0.16252 | 35.70063 | -0.16252 | 2.03748 | 300 | 25 | 50 | -0.002340288 | 5208.333 | -12.189 |  |  |  | 107.1 | 35.70063 | 0.11181 | 107.1 | 35.70069 | 11.53707 | 35.70066 | 5.82444 | 8.02444 | 300 | 25 | 50 | 0.083871936 | 5208.333 | 436.833
107.2 | 35.734 | -0.23577 | 35.734 | -0.23577 | 1.96423 | 300 | 25 | 50 | -0.003395088 | 5208.333 | -17.68275 |  |  |  | 107.2 | 35.734 | 0.17438 | 107.2 | 35.73407 | 11.42151 | 35.734035 | 5.797945 | 7.997945 | 300 | 25 | 50 | 0.083490408 | 5208.333 | 434.845875
107.3 | 35.76731 | -0.179 | 35.76731 | -0.179 | 2.021 | 300 | 25 | 50 | -0.0025776 | 5208.333 | -13.425 |  |  |  | 107.3 | 35.76725 | -0.18245 | 107.3 | 35.76713 | 11.60334 | 35.76719 | 5.710445 | 7.910445 | 300 | 25 | 50 | 0.082230408 | 5208.333 | 428.283375
107.4 | 35.80069 | -0.20623 | 35.80069 | -0.20623 | 1.99377 | 300 | 25 | 50 | -0.002969712 | 5208.333 | -15.46725 |  |  |  | 107.4 | 35.80069 | 0.0023 | 107.4 | 35.80075 | 11.56047 | 35.80072 | 5.781385 | 7.981385 | 300 | 25 | 50 | 0.083251944 | 5208.333 | 433.603875
107.5 | 35.834 | -0.31165 | 35.834 | -0.31165 | 1.88835 | 300 | 25 | 50 | -0.00448776 | 5208.333 | -23.37375 |  |  |  | 107.5 | 35.83394 | 0.16622 | 107.5 | 35.83413 | 11.48302 | 35.834035 | 5.82462 | 8.02462 | 300 | 25 | 50 | 0.083874528 | 5208.333 | 436.8465
107.6 | 35.86719 | -0.15446 | 35.86719 | -0.15446 | 2.04554 | 300 | 25 | 50 | -0.002224224 | 5208.333 | -11.5845 |  |  |  | 107.6 | 35.86744 | 0.15075 | 107.6 | 35.8675 | 11.5242 | 35.86747 | 5.837475 | 8.037475 | 300 | 25 | 50 | 0.08405964 | 5208.333 | 437.810625
107.7 | 35.90075 | -0.15762 | 35.90075 | -0.15762 | 2.04238 | 300 | 25 | 50 | -0.002269728 | 5208.333 | -11.8215 |  |  |  | 107.7 | 35.90063 | 0.03569 | 107.7 | 35.90063 | 11.61399 | 35.90063 | 5.82484 | 8.02484 | 300 | 25 | 50 | 0.083877696 | 5208.333 | 436.863
107.8 | 35.934 | -0.36577 | 35.934 | -0.36577 | 1.83423 | 300 | 25 | 50 | -0.005267088 | 5208.333 | -27.43275 |  |  |  | 107.8 | 35.93406 | -0.03932 | 107.8 | 35.93413 | 11.51145 | 35.934095 | 5.736065 | 7.936065 | 300 | 25 | 50 | 0.082599336 | 5208.333 | 430.204875
107.9 | 35.9675 | -0.17489 | 35.9675 | -0.17489 | 2.02511 | 300 | 25 | 50 | -0.002518416 | 5208.333 | -13.11675 |  |  |  | 107.9 | 35.96719 | -0.08413 | 107.9 | 35.96738 | 11.76878 | 35.967285 | 5.842325 | 8.042325 | 300 | 25 | 50 | 0.08412948 | 5208.333 | 438.174375
108 | 36.00056 | -0.25696 | 36.00056 | -0.25696 | 1.94304 | 300 | 25 | 50 | -0.003700224 | 5208.333 | -19.272 |  |  |  | 108 | 36.00069 | -0.07668 | 108 | 36.00075 | 11.68425 | 36.00072 | 5.803785 | 8.003785 | 300 | 25 | 50 | 0.083574504 | 5208.333 | 435.283875
108.1 | 36.03413 | 0.004 | 36.03413 | 0.004 | 2.204 | 300 | 25 | 50 | 5.76e-05 | 5208.333 | 0.3 |  |  |  | 108.1 | 36.03394 | 0.00951 | 108.1 | 36.03394 | 11.56158 | 36.03394 | 5.785545 | 7.985545 | 300 | 25 | 50 | 0.083311848 | 5208.333 | 433.915875
108.2 | 36.06731 | -0.21373 | 36.06731 | -0.21373 | 1.98627 | 300 | 25 | 50 | -0.003077712 | 5208.333 | -16.02975 |  |  |  | 108.2 | 36.06738 | -0.02853 | 108.2 | 36.06744 | 11.75341 | 36.06741 | 5.86244 | 8.06244 | 300 | 25 | 50 | 0.084419136 | 5208.333 | 439.683
108.3 | 36.10075 | -0.42073 | 36.10075 | -0.42073 | 1.77927 | 300 | 25 | 50 | -0.006058512 | 5208.333 | -31.55475 |  |  |  | 108.3 | 36.10062 | 0.03982 | 108.3 | 36.10069 | 11.73227 | 36.100655 | 5.886045 | 8.086045 | 300 | 25 | 50 | 0.084759048 | 5208.333 | 441.453375
108.4 | 36.13394 | -0.24985 | 36.13394 | -0.24985 | 1.95015 | 300 | 25 | 50 | -0.00359784 | 5208.333 | -18.73875 |  |  |  | 108.4 | 36.134 | -0.0939 | 108.4 | 36.13406 | 11.56453 | 36.13403 | 5.735315 | 7.935315 | 300 | 25 | 50 | 0.082588536 | 5208.333 | 430.148625
108.5 | 36.16738 | -0.29931 | 36.16738 | -0.29931 | 1.90069 | 300 | 25 | 50 | -0.004310064 | 5208.333 | -22.44825 |  |  |  | 108.5 | 36.16731 | -0.08438 | 108.5 | 36.16743 | 11.52986 | 36.16737 | 5.72274 | 7.92274 | 300 | 25 | 50 | 0.082407456 | 5208.333 | 429.2055
108.6 | 36.20063 | -0.2019 | 36.20063 | -0.2019 | 1.9981 | 300 | 25 | 50 | -0.00290736 | 5208.333 | -15.1425 |  |  |  | 108.6 | 36.20063 | 0.11762 | 108.6 | 36.20069 | 11.47509 | 36.20066 | 5.796355 | 7.996355 | 300 | 25 | 50 | 0.083467512 | 5208.333 | 434.726625
108.7 | 36.234 | -0.31362 | 36.234 | -0.31362 | 1.88638 | 300 | 25 | 50 | -0.004516128 | 5208.333 | -23.5215 |  |  |  | 108.7 | 36.23407 | 0.04942 | 108.7 | 36.23407 | 11.57084 | 36.23407 | 5.81013 | 8.01013 | 300 | 25 | 50 | 0.083665872 | 5208.333 | 435.75975
108.8 | 36.26731 | -0.20793 | 36.26731 | -0.20793 | 1.99207 | 300 | 25 | 50 | -0.002994192 | 5208.333 | -15.59475 |  |  |  | 108.8 | 36.26725 | -0.03166 | 108.8 | 36.26731 | 11.64842 | 36.26728 | 5.80838 | 8.00838 | 300 | 25 | 50 | 0.083640672 | 5208.333 | 435.6285
108.9 | 36.30069 | -0.04111 | 36.30069 | -0.04111 | 2.15889 | 300 | 25 | 50 | -0.000591984 | 5208.333 | -3.08325 |  |  |  | 108.9 | 36.30075 | 0.10992 | 108.9 | 36.30075 | 11.57034 | 36.30075 | 5.84013 | 8.04013 | 300 | 25 | 50 | 0.084097872 | 5208.333 | 438.00975
109 | 36.334 | -0.16891 | 36.334 | -0.16891 | 2.03109 | 300 | 25 | 50 | -0.002432304 | 5208.333 | -12.66825 |  |  |  | 109 | 36.33388 | 0.2704 | 109 | 36.334 | 11.65446 | 36.33394 | 5.96243 | 8.16243 | 300 | 25 | 50 | 0.085858992 | 5208.333 | 447.18225
109.1 | 36.36725 | -0.12691 | 36.36725 | -0.12691 | 2.07309 | 300 | 25 | 50 | -0.001827504 | 5208.333 | -9.51825 |  |  |  | 109.1 | 36.36744 | 0.21927 | 109.1 | 36.3675 | 11.63168 | 36.36747 | 5.925475 | 8.125475 | 300 | 25 | 50 | 0.08532684 | 5208.333 | 444.410625
109.2 | 36.40081 | -0.15355 | 36.40081 | -0.15355 | 2.04645 | 300 | 25 | 50 | -0.00221112 | 5208.333 | -11.51625 |  |  |  | 109.2 | 36.40063 | -0.01954 | 109.2 | 36.40063 | 11.7984 | 36.40063 | 5.88943 | 8.08943 | 300 | 25 | 50 | 0.084807792 | 5208.333 | 441.70725
109.3 | 36.43394 | -0.15831 | 36.43394 | -0.15831 | 2.04169 | 300 | 25 | 50 | -0.002279664 | 5208.333 | -11.87325 |  |  |  | 109.3 | 36.43407 | 0.04778 | 109.3 | 36.43412 | 11.76314 | 36.434095 | 5.90546 | 8.10546 | 300 | 25 | 50 | 0.085038624 | 5208.333 | 442.9095
109.4 | 36.46744 | -0.00237 | 36.46744 | -0.00237 | 2.19763 | 300 | 25 | 50 | -3.4128e-05 | 5208.333 | -0.17775 |  |  |  | 109.4 | 36.46719 | 0.02344 | 109.4 | 36.46732 | 11.70605 | 36.467255 | 5.864745 | 8.064745 | 300 | 25 | 50 | 0.084452328 | 5208.333 | 439.855875
109.5 | 36.50056 | -0.18541 | 36.50056 | -0.18541 | 2.01459 | 300 | 25 | 50 | -0.002669904 | 5208.333 | -13.90575 |  |  |  | 109.5 | 36.50075 | 0.05739 | 109.5 | 36.50069 | 11.69342 | 36.50072 | 5.875405 | 8.075405 | 300 | 25 | 50 | 0.084605832 | 5208.333 | 440.655375
109.6 | 36.53413 | -0.16482 | 36.53413 | -0.16482 | 2.03518 | 300 | 25 | 50 | -0.002373408 | 5208.333 | -12.3615 |  |  |  | 109.6 | 36.53388 | -0.05791 | 109.6 | 36.53394 | 11.65615 | 36.53391 | 5.79912 | 7.99912 | 300 | 25 | 50 | 0.083507328 | 5208.333 | 434.934
109.7 | 36.56731 | -0.23799 | 36.56731 | -0.23799 | 1.96201 | 300 | 25 | 50 | -0.003427056 | 5208.333 | -17.84925 |  |  |  | 109.7 | 36.56738 | -0.15377 | 109.7 | 36.56744 | 11.61842 | 36.56741 | 5.732325 | 7.932325 | 300 | 25 | 50 | 0.08254548 | 5208.333 | 429.924375
109.8 | 36.60075 | -0.11371 | 36.60075 | -0.11371 | 2.08629 | 300 | 25 | 50 | -0.001637424 | 5208.333 | -8.52825 |  |  |  | 109.8 | 36.60056 | 0.06898 | 109.8 | 36.60069 | 11.55314 | 36.600625 | 5.81106 | 8.01106 | 300 | 25 | 50 | 0.083679264 | 5208.333 | 435.8295
109.9 | 36.63388 | -0.1538 | 36.63388 | -0.1538 | 2.0462 | 300 | 25 | 50 | -0.00221472 | 5208.333 | -11.535 |  |  |  | 109.9 | 36.63406 | 0.16409 | 109.9 | 36.63406 | 11.90364 | 36.63406 | 6.033865 | 8.233865 | 300 | 25 | 50 | 0.086887656 | 5208.333 | 452.539875
110 | 36.66744 | -0.21028 | 36.66744 | -0.21028 | 1.98972 | 300 | 25 | 50 | -0.003028032 | 5208.333 | -15.771 |  |  |  | 110 | 36.66731 | 0.08969 | 110 | 36.66744 | 11.54142 | 36.667375 | 5.815555 | 8.015555 | 300 | 25 | 50 | 0.083743992 | 5208.333 | 436.166625
110.1 | 36.70063 | -0.25596 | 36.70063 | -0.25596 | 1.94404 | 300 | 25 | 50 | -0.003685824 | 5208.333 | -19.197 |  |  |  | 110.1 | 36.70063 | 0.00328 | 110.1 | 36.70069 | 11.58 | 36.70066 | 5.79164 | 7.99164 | 300 | 25 | 50 | 0.083399616 | 5208.333 | 434.373
110.2 | 36.734 | -0.37937 | 36.734 | -0.37937 | 1.82063 | 300 | 25 | 50 | -0.005462928 | 5208.333 | -28.45275 |  |  |  | 110.2 | 36.73406 | 0.13573 | 110.2 | 36.73413 | 11.88094 | 36.734095 | 6.008335 | 8.208335 | 300 | 25 | 50 | 0.086520024 | 5208.333 | 450.625125
110.3 | 36.76725 | -0.26204 | 36.76725 | -0.26204 | 1.93796 | 300 | 25 | 50 | -0.003773376 | 5208.333 | -19.653 |  |  |  | 110.3 | 36.76725 | -0.00646 | 110.3 | 36.76725 | 11.80407 | 36.76725 | 5.898805 | 8.098805 | 300 | 25 | 50 | 0.084942792 | 5208.333 | 442.410375
110.4 | 36.80069 | -0.1925 | 36.80069 | -0.1925 | 2.0075 | 300 | 25 | 50 | -0.002772 | 5208.333 | -14.4375 |  |  |  | 110.4 | 36.80069 | 0.08613 | 110.4 | 36.80081 | 11.72366 | 36.80075 | 5.904895 | 8.104895 | 300 | 25 | 50 | 0.085030488 | 5208.333 | 442.867125
110.5 | 36.83406 | -0.17604 | 36.83406 | -0.17604 | 2.02396 | 300 | 25 | 50 | -0.002534976 | 5208.333 | -13.203 |  |  |  | 110.5 | 36.83388 | 0.28605 | 110.5 | 36.834 | 11.73756 | 36.83394 | 6.011805 | 8.211805 | 300 | 25 | 50 | 0.086569992 | 5208.333 | 450.885375
110.6 | 36.86725 | -0.17713 | 36.86725 | -0.17713 | 2.02287 | 300 | 25 | 50 | -0.002550672 | 5208.333 | -13.28475 |  |  |  | 110.6 | 36.86744 | 0.031 | 110.6 | 36.8675 | 11.69508 | 36.86747 | 5.86304 | 8.06304 | 300 | 25 | 50 | 0.084427776 | 5208.333 | 439.728
110.7 | 36.90081 | -0.21122 | 36.90081 | -0.21122 | 1.98878 | 300 | 25 | 50 | -0.003041568 | 5208.333 | -15.8415 |  |  |  | 110.7 | 36.90063 | -0.04808 | 110.7 | 36.90063 | 11.95514 | 36.90063 | 5.95353 | 8.15353 | 300 | 25 | 50 | 0.085730832 | 5208.333 | 446.51475
[15 empty] | 110.8 | 36.934 | 0.05674 | 110.8 | 36.93419 | 11.7652 | 36.934095 | 5.91097 | 8.11097 | 300 | 25 | 50 | 0.085117968 | 5208.333 | 443.32275
[15 empty] | 110.9 | 36.96719 | 0.03701 | 110.9 | 36.96732 | 11.7504 | 36.967255 | 5.893705 | 8.093705 | 300 | 25 | 50 | 0.084869352 | 5208.333 | 442.027875
[15 empty] | 111 | 37.00075 | -0.19649 | 111 | 37.00075 | 11.86455 | 37.00075 | 5.83403 | 8.03403 | 300 | 25 | 50 | 0.084010032 | 5208.333 | 437.55225
[15 empty] | 111.1 | 37.03394 | 0.21859 | 111.1 | 37.034 | 11.585 | 37.03397 | 5.901795 | 8.101795 | 300 | 25 | 50 | 0.084985848 | 5208.333 | 442.634625
[15 empty] | 111.2 | 37.06731 | -0.02846 | 111.2 | 37.06744 | 11.56996 | 37.067375 | 5.77075 | 7.97075 | 300 | 25 | 50 | 0.0830988 | 5208.333 | 432.80625
[15 empty] | 111.3 | 37.10063 | 0.0773 | 111.3 | 37.10063 | 11.72763 | 37.10063 | 5.902465 | 8.102465 | 300 | 25 | 50 | 0.084995496 | 5208.333 | 442.684875
[15 empty] | 111.4 | 37.134 | 0.23175 | 111.4 | 37.13406 | 11.65384 | 37.13403 | 5.942795 | 8.142795 | 300 | 25 | 50 | 0.085576248 | 5208.333 | 445.709625
[15 empty] | 111.5 | 37.16731 | 0.17378 | 111.5 | 37.1675 | 11.63271 | 37.167405 | 5.903245 | 8.103245 | 300 | 25 | 50 | 0.085006728 | 5208.333 | 442.743375
[15 empty] | 111.6 | 37.20056 | 0.00211 | 111.6 | 37.20069 | 11.6247 | 37.200625 | 5.813405 | 8.013405 | 300 | 25 | 50 | 0.083713032 | 5208.333 | 436.005375
[15 empty] | 111.7 | 37.23406 | 0.02817 | 111.7 | 37.23406 | 11.76685 | 37.23406 | 5.89751 | 8.09751 | 300 | 25 | 50 | 0.084924144 | 5208.333 | 442.31325
[15 empty] | 111.8 | 37.26731 | 0.06534 | 111.8 | 37.26731 | 11.81973 | 37.26731 | 5.942535 | 8.142535 | 300 | 25 | 50 | 0.085572504 | 5208.333 | 445.690125
[15 empty] | 111.9 | 37.30075 | 0.12854 | 111.9 | 37.30082 | 11.82606 | 37.300785 | 5.9773 | 8.1773 | 300 | 25 | 50 | 0.08607312 | 5208.333 | 448.2975
[15 empty] | 112 | 37.33388 | 0.2072 | 112 | 37.334 | 11.77852 | 37.33394 | 5.99286 | 8.19286 | 300 | 25 | 50 | 0.086297184 | 5208.333 | 449.4645
[15 empty] | 112.1 | 37.3675 | 0.09887 | 112.1 | 37.36744 | 12.0357 | 37.36747 | 6.067285 | 8.267285 | 300 | 25 | 50 | 0.087368904 | 5208.333 | 455.046375
[15 empty] | 112.2 | 37.40057 | 0.11453 | 112.2 | 37.40063 | 11.9414 | 37.4006 | 6.027965 | 8.227965 | 300 | 25 | 50 | 0.086802696 | 5208.333 | 452.097375
[15 empty] | 112.3 | 37.434 | 0.18401 | 112.3 | 37.43413 | 11.97708 | 37.434065 | 6.080545 | 8.280545 | 300 | 25 | 50 | 0.087559848 | 5208.333 | 456.040875
[15 empty] | 112.4 | 37.46725 | 0.18411 | 112.4 | 37.46732 | 11.80873 | 37.467285 | 5.99642 | 8.19642 | 300 | 25 | 50 | 0.086348448 | 5208.333 | 449.7315
[15 empty] | 112.5 | 37.50075 | -0.04674 | 112.5 | 37.50069 | 12.13967 | 37.50072 | 6.046465 | 8.246465 | 300 | 25 | 50 | 0.087069096 | 5208.333 | 453.484875
[15 empty] | 112.6 | 37.53394 | -0.02347 | 112.6 | 37.53394 | 11.7788 | 37.53394 | 5.877665 | 8.077665 | 300 | 25 | 50 | 0.084638376 | 5208.333 | 440.824875
[15 empty] | 112.7 | 37.56731 | 0.05707 | 112.7 | 37.56744 | 11.79009 | 37.567375 | 5.92358 | 8.12358 | 300 | 25 | 50 | 0.085299552 | 5208.333 | 444.2685
[15 empty] | 112.8 | 37.60057 | 0.00385 | 112.8 | 37.60062 | 11.8898 | 37.600595 | 5.946825 | 8.146825 | 300 | 25 | 50 | 0.08563428 | 5208.333 | 446.011875
[15 empty] | 112.9 | 37.634 | -0.02691 | 112.9 | 37.634 | 12.02005 | 37.634 | 5.99657 | 8.19657 | 300 | 25 | 50 | 0.086350608 | 5208.333 | 449.74275
[15 empty] | 113 | 37.66731 | 0.02597 | 113 | 37.66744 | 11.78504 | 37.667375 | 5.905505 | 8.105505 | 300 | 25 | 50 | 0.085039272 | 5208.333 | 442.912875
[15 empty] | 113.1 | 37.7005 | -0.16742 | 113.1 | 37.70069 | 11.85966 | 37.700595 | 5.84612 | 8.04612 | 300 | 25 | 50 | 0.084184128 | 5208.333 | 438.459
[15 empty] | 113.2 | 37.73394 | -0.01122 | 113.2 | 37.73413 | 12.033 | 37.734035 | 6.01089 | 8.21089 | 300 | 25 | 50 | 0.086556816 | 5208.333 | 450.81675
[15 empty] | 113.3 | 37.76719 | 0.01071 | 113.3 | 37.76725 | 11.91779 | 37.76722 | 5.96425 | 8.16425 | 300 | 25 | 50 | 0.0858852 | 5208.333 | 447.31875
[15 empty] | 113.4 | 37.80082 | -0.03794 | 113.4 | 37.80082 | 11.94408 | 37.80082 | 5.95307 | 8.15307 | 300 | 25 | 50 | 0.085724208 | 5208.333 | 446.48025
[15 empty] | 113.5 | 37.83394 | 0.01852 | 113.5 | 37.834 | 11.96087 | 37.83397 | 5.989695 | 8.189695 | 300 | 25 | 50 | 0.086251608 | 5208.333 | 449.227125
[15 empty] | 113.6 | 37.86744 | -0.00237 | 113.6 | 37.86744 | 11.96011 | 37.86744 | 5.97887 | 8.17887 | 300 | 25 | 50 | 0.086095728 | 5208.333 | 448.41525
[15 empty] | 113.7 | 37.90063 | 0.07364 | 113.7 | 37.90056 | 11.99754 | 37.900595 | 6.03559 | 8.23559 | 300 | 25 | 50 | 0.086912496 | 5208.333 | 452.66925
[15 empty] | 113.8 | 37.93407 | 0.15107 | 113.8 | 37.93419 | 12.18214 | 37.93413 | 6.166605 | 8.366605 | 300 | 25 | 50 | 0.088799112 | 5208.333 | 462.495375
[15 empty] | 113.9 | 37.96712 | -0.08919 | 113.9 | 37.96738 | 12.16351 | 37.96725 | 6.03716 | 8.23716 | 300 | 25 | 50 | 0.086935104 | 5208.333 | 452.787
[15 empty] | 114 | 38.00075 | 0.13745 | 114 | 38.00075 | 12.24091 | 38.00075 | 6.18918 | 8.38918 | 300 | 25 | 50 | 0.089124192 | 5208.333 | 464.1885
[15 empty] | 114.1 | 38.03394 | -0.06258 | 114.1 | 38.034 | 12.15451 | 38.03397 | 6.045965 | 8.245965 | 300 | 25 | 50 | 0.087061896 | 5208.333 | 453.447375
[15 empty] | 114.2 | 38.06738 | 0.14823 | 114.2 | 38.06744 | 11.9179 | 38.06741 | 6.033065 | 8.233065 | 300 | 25 | 50 | 0.086876136 | 5208.333 | 452.479875
[15 empty] | 114.3 | 38.10063 | 0.04563 | 114.3 | 38.10063 | 12.20381 | 38.10063 | 6.12472 | 8.32472 | 300 | 25 | 50 | 0.088195968 | 5208.333 | 459.354
[15 empty] | 114.4 | 38.134 | 0.28469 | 114.4 | 38.134 | 12.10747 | 38.134 | 6.19608 | 8.39608 | 300 | 25 | 50 | 0.089223552 | 5208.333 | 464.706
[15 empty] | 114.5 | 38.16731 | 0.2566 | 114.5 | 38.16738 | 12.14869 | 38.167345 | 6.202645 | 8.402645 | 300 | 25 | 50 | 0.089318088 | 5208.333 | 465.198375
[15 empty] | 114.6 | 38.20062 | 0.19807 | 114.6 | 38.20069 | 12.22013 | 38.200655 | 6.2091 | 8.4091 | 300 | 25 | 50 | 0.08941104 | 5208.333 | 465.6825
[15 empty] | 114.7 | 38.234 | 0.12251 | 114.7 | 38.23413 | 12.00966 | 38.234065 | 6.066085 | 8.266085 | 300 | 25 | 50 | 0.087351624 | 5208.333 | 454.956375
[15 empty] | 114.8 | 38.26719 | 0.05548 | 114.8 | 38.26731 | 12.19526 | 38.26725 | 6.12537 | 8.32537 | 300 | 25 | 50 | 0.088205328 | 5208.333 | 459.40275
[15 empty] | 114.9 | 38.30075 | 0.11797 | 114.9 | 38.30069 | 11.92914 | 38.30072 | 6.023555 | 8.223555 | 300 | 25 | 50 | 0.086739192 | 5208.333 | 451.766625
[15 empty] | 115 | 38.33394 | 0.03283 | 115 | 38.33406 | 12.202 | 38.334 | 6.117415 | 8.317415 | 300 | 25 | 50 | 0.088090776 | 5208.333 | 458.806125
[15 empty] | 115.1 | 38.36744 | 0.1488 | 115.1 | 38.36757 | 12.01125 | 38.367505 | 6.080025 | 8.280025 | 300 | 25 | 50 | 0.08755236 | 5208.333 | 456.001875
[15 empty] | 115.2 | 38.40063 | 0.09912 | 115.2 | 38.40056 | 12.23809 | 38.400595 | 6.168605 | 8.368605 | 300 | 25 | 50 | 0.088827912 | 5208.333 | 462.645375
[15 empty] | 115.3 | 38.43407 | 0.01583 | 115.3 | 38.43412 | 12.18118 | 38.434095 | 6.098505 | 8.298505 | 300 | 25 | 50 | 0.087818472 | 5208.333 | 457.387875
[15 empty] | 115.4 | 38.46719 | -0.01984 | 115.4 | 38.46732 | 12.31719 | 38.467255 | 6.148675 | 8.348675 | 300 | 25 | 50 | 0.08854092 | 5208.333 | 461.150625
[15 empty] | 115.5 | 38.50075 | -0.08822 | 115.5 | 38.50075 | 12.09881 | 38.50075 | 6.005295 | 8.205295 | 300 | 25 | 50 | 0.086476248 | 5208.333 | 450.397125
[15 empty] | 115.6 | 38.53394 | 0.02269 | 115.6 | 38.534 | 12.12356 | 38.53397 | 6.073125 | 8.273125 | 300 | 25 | 50 | 0.087453 | 5208.333 | 455.484375
[15 empty] | 115.7 | 38.56731 | 0.30837 | 115.7 | 38.56738 | 12.15069 | 38.567345 | 6.22953 | 8.42953 | 300 | 25 | 50 | 0.089705232 | 5208.333 | 467.21475
[15 empty] | 115.8 | 38.60063 | -0.01382 | 115.8 | 38.60069 | 12.17372 | 38.60066 | 6.07995 | 8.27995 | 300 | 25 | 50 | 0.08755128 | 5208.333 | 455.99625
[15 empty] | 115.9 | 38.634 | 0.07 | 115.9 | 38.634 | 11.94654 | 38.634 | 6.00827 | 8.20827 | 300 | 25 | 50 | 0.086519088 | 5208.333 | 450.62025
[15 empty] | 116 | 38.66738 | 0.00087 | 116 | 38.66744 | 12.07161 | 38.66741 | 6.03624 | 8.23624 | 300 | 25 | 50 | 0.086921856 | 5208.333 | 452.718
[15 empty] | 116.1 | 38.70057 | 0.11554 | 116.1 | 38.70069 | 12.03875 | 38.70063 | 6.077145 | 8.277145 | 300 | 25 | 50 | 0.087510888 | 5208.333 | 455.785875
[15 empty] | 116.2 | 38.734 | 0.01281 | 116.2 | 38.73412 | 12.18997 | 38.73406 | 6.10139 | 8.30139 | 300 | 25 | 50 | 0.087860016 | 5208.333 | 457.60425
[15 empty] | 116.3 | 38.76725 | 0.0928 | 116.3 | 38.76725 | 12.27374 | 38.76725 | 6.18327 | 8.38327 | 300 | 25 | 50 | 0.089039088 | 5208.333 | 463.74525
[15 empty] | 116.4 | 38.80069 | -0.00024 | 116.4 | 38.80075 | 12.21109 | 38.80072 | 6.105425 | 8.305425 | 300 | 25 | 50 | 0.08791812 | 5208.333 | 457.906875
[15 empty] | 116.5 | 38.83394 | 0.05382 | 116.5 | 38.834 | 12.14342 | 38.83397 | 6.09862 | 8.29862 | 300 | 25 | 50 | 0.087820128 | 5208.333 | 457.3965
[15 empty] | 116.6 | 38.86744 | 0.18457 | 116.6 | 38.86756 | 12.36282 | 38.8675 | 6.273695 | 8.473695 | 300 | 25 | 50 | 0.090341208 | 5208.333 | 470.527125
[15 empty] | 116.7 | 38.90062 | -0.13893 | 116.7 | 38.90062 | 12.25651 | 38.90062 | 6.05879 | 8.25879 | 300 | 25 | 50 | 0.087246576 | 5208.333 | 454.40925
[15 empty] | 116.8 | 38.93413 | 0.11935 | 116.8 | 38.93413 | 12.16291 | 38.93413 | 6.14113 | 8.34113 | 300 | 25 | 50 | 0.088432272 | 5208.333 | 460.58475
[15 empty] | 116.9 | 38.96712 | -0.05833 | 116.9 | 38.96732 | 12.1544 | 38.96722 | 6.048035 | 8.248035 | 300 | 25 | 50 | 0.087091704 | 5208.333 | 453.602625
[15 empty] | 117 | 39.00069 | 0.2451 | 117 | 39.00075 | 12.28816 | 39.00072 | 6.26663 | 8.46663 | 300 | 25 | 50 | 0.090239472 | 5208.333 | 469.99725
[15 empty] | 117.1 | 39.034 | 0.09565 | 117.1 | 39.03394 | 12.48289 | 39.03397 | 6.28927 | 8.48927 | 300 | 25 | 50 | 0.090565488 | 5208.333 | 471.69525
[15 empty] | 117.2 | 39.06738 | 0.05781 | 117.2 | 39.06738 | 12.44398 | 39.06738 | 6.250895 | 8.450895 | 300 | 25 | 50 | 0.090012888 | 5208.333 | 468.817125
[15 empty] | 117.3 | 39.10069 | -0.11605 | 117.3 | 39.10069 | 12.00985 | 39.10069 | 5.9469 | 8.1469 | 300 | 25 | 50 | 0.08563536 | 5208.333 | 446.0175
[15 empty] | 117.4 | 39.13395 | 0.11984 | 117.4 | 39.13406 | 12.24444 | 39.134005 | 6.18214 | 8.38214 | 300 | 25 | 50 | 0.089022816 | 5208.333 | 463.6605
[15 empty] | 117.5 | 39.16732 | -0.13141 | 117.5 | 39.16744 | 12.24263 | 39.16738 | 6.05561 | 8.25561 | 300 | 25 | 50 | 0.087200784 | 5208.333 | 454.17075
[15 empty] | 117.6 | 39.20063 | 0.07072 | 117.6 | 39.20063 | 12.15898 | 39.20063 | 6.11485 | 8.31485 | 300 | 25 | 50 | 0.08805384 | 5208.333 | 458.61375
[15 empty] | 117.7 | 39.23407 | 0.10176 | 117.7 | 39.23413 | 12.26097 | 39.2341 | 6.181365 | 8.381365 | 300 | 25 | 50 | 0.089011656 | 5208.333 | 463.602375
[15 empty] | 117.8 | 39.26719 | -0.00671 | 117.8 | 39.26738 | 12.31334 | 39.267285 | 6.153315 | 8.353315 | 300 | 25 | 50 | 0.088607736 | 5208.333 | 461.498625
[15 empty] | 117.9 | 39.30069 | -0.08354 | 117.9 | 39.30082 | 12.34406 | 39.300755 | 6.13026 | 8.33026 | 300 | 25 | 50 | 0.088275744 | 5208.333 | 459.7695
[15 empty] | 118 | 39.334 | -0.24157 | 118 | 39.33394 | 11.95159 | 39.33397 | 5.85501 | 8.05501 | 300 | 25 | 50 | 0.084312144 | 5208.333 | 439.12575
[15 empty] | 118.1 | 39.3675 | -0.10012 | 118.1 | 39.3675 | 12.20126 | 39.3675 | 6.05057 | 8.25057 | 300 | 25 | 50 | 0.087128208 | 5208.333 | 453.79275
[15 empty] | 118.2 | 39.40056 | 0.19573 | 118.2 | 39.40063 | 12.27526 | 39.400595 | 6.235495 | 8.435495 | 300 | 25 | 50 | 0.089791128 | 5208.333 | 467.662125
[15 empty] | 118.3 | 39.434 | 0.0267 | 118.3 | 39.43419 | 12.46074 | 39.434095 | 6.24372 | 8.44372 | 300 | 25 | 50 | 0.089909568 | 5208.333 | 468.279
[15 empty] | 118.4 | 39.46719 | 0.09002 | 118.4 | 39.46737 | 12.36659 | 39.46728 | 6.228305 | 8.428305 | 300 | 25 | 50 | 0.089687592 | 5208.333 | 467.122875
[15 empty] | 118.5 | 39.50075 | -0.03049 | 118.5 | 39.50069 | 12.35566 | 39.50072 | 6.162585 | 8.362585 | 300 | 25 | 50 | 0.088741224 | 5208.333 | 462.193875
[15 empty] | 118.6 | 39.53387 | 0.05246 | 118.6 | 39.534 | 12.23478 | 39.533935 | 6.14362 | 8.34362 | 300 | 25 | 50 | 0.088468128 | 5208.333 | 460.7715
[15 empty] | 118.7 | 39.56731 | -0.01363 | 118.7 | 39.56744 | 12.1938 | 39.567375 | 6.090085 | 8.290085 | 300 | 25 | 50 | 0.087697224 | 5208.333 | 456.756375
[15 empty] | 118.8 | 39.60062 | -0.01954 | 118.8 | 39.60069 | 12.44401 | 39.600655 | 6.212235 | 8.412235 | 300 | 25 | 50 | 0.089456184 | 5208.333 | 465.917625
[15 empty] | 118.9 | 39.634 | 0.00389 | 118.9 | 39.634 | 12.12621 | 39.634 | 6.06505 | 8.26505 | 300 | 25 | 50 | 0.08733672 | 5208.333 | 454.87875
[15 empty] | 119 | 39.66732 | 0.00235 | 119 | 39.6675 | 12.23887 | 39.66741 | 6.12061 | 8.32061 | 300 | 25 | 50 | 0.088136784 | 5208.333 | 459.04575
[15 empty] | 119.1 | 39.7005 | -0.0513 | 119.1 | 39.70069 | 12.24289 | 39.700595 | 6.095795 | 8.295795 | 300 | 25 | 50 | 0.087779448 | 5208.333 | 457.184625
[15 empty] | 119.2 | 39.73407 | -0.00057 | 119.2 | 39.73412 | 12.15609 | 39.734095 | 6.07776 | 8.27776 | 300 | 25 | 50 | 0.087519744 | 5208.333 | 455.832
[15 empty] | 119.3 | 39.76725 | 0.21734 | 119.3 | 39.76732 | 12.43832 | 39.767285 | 6.32783 | 8.52783 | 300 | 25 | 50 | 0.091120752 | 5208.333 | 474.58725
[15 empty] | 119.4 | 39.80069 | -0.05422 | 119.4 | 39.80082 | 12.19292 | 39.800755 | 6.06935 | 8.26935 | 300 | 25 | 50 | 0.08739864 | 5208.333 | 455.20125
[15 empty] | 119.5 | 39.83388 | -0.07688 | 119.5 | 39.834 | 12.2607 | 39.83394 | 6.09191 | 8.29191 | 300 | 25 | 50 | 0.087723504 | 5208.333 | 456.89325
[15 empty] | 119.6 | 39.8675 | -0.08655 | 119.6 | 39.8675 | 12.44513 | 39.8675 | 6.17929 | 8.37929 | 300 | 25 | 50 | 0.088981776 | 5208.333 | 463.44675
[15 empty] | 119.7 | 39.90062 | -0.01926 | 119.7 | 39.90062 | 12.30011 | 39.90062 | 6.140425 | 8.340425 | 300 | 25 | 50 | 0.08842212 | 5208.333 | 460.531875
[15 empty] | 119.8 | 39.93407 | 0.1437 | 119.8 | 39.93413 | 12.59037 | 39.9341 | 6.367035 | 8.567035 | 300 | 25 | 50 | 0.091685304 | 5208.333 | 477.527625
[15 empty] | 119.9 | 39.96719 | -0.0618 | 119.9 | 39.96738 | 12.5352 | 39.967285 | 6.2367 | 8.4367 | 300 | 25 | 50 | 0.08980848 | 5208.333 | 467.7525
[15 empty] | 120 | 40.00075 | 0.02554 | 120 | 40.00068 | 12.56352 | 40.000715 | 6.29453 | 8.49453 | 300 | 25 | 50 | 0.090641232 | 5208.333 | 472.08975
[15 empty] | 120.1 | 40.03394 | -0.10094 | 120.1 | 40.034 | 12.3913 | 40.03397 | 6.14518 | 8.34518 | 300 | 25 | 50 | 0.088490592 | 5208.333 | 460.8885
[15 empty] | 120.2 | 40.06731 | 0.01494 | 120.2 | 40.06738 | 12.54808 | 40.067345 | 6.28151 | 8.48151 | 300 | 25 | 50 | 0.090453744 | 5208.333 | 471.11325
[15 empty] | 120.3 | 40.10056 | 0.07367 | 120.3 | 40.10069 | 12.63063 | 40.100625 | 6.35215 | 8.55215 | 300 | 25 | 50 | 0.09147096 | 5208.333 | 476.41125
[15 empty] | 120.4 | 40.134 | 0.04525 | 120.4 | 40.134 | 12.38109 | 40.134 | 6.21317 | 8.41317 | 300 | 25 | 50 | 0.089469648 | 5208.333 | 465.98775
[15 empty] | 120.5 | 40.16738 | -0.0089 | 120.5 | 40.1675 | 12.52984 | 40.16744 | 6.26047 | 8.46047 | 300 | 25 | 50 | 0.090150768 | 5208.333 | 469.53525
[15 empty] | 120.6 | 40.20057 | 0.0936 | 120.6 | 40.20069 | 12.59195 | 40.20063 | 6.342775 | 8.542775 | 300 | 25 | 50 | 0.09133596 | 5208.333 | 475.708125
[15 empty] | 120.7 | 40.234 | 0.39409 | 120.7 | 40.23413 | 12.39972 | 40.234065 | 6.396905 | 8.596905 | 300 | 25 | 50 | 0.092115432 | 5208.333 | 479.767875
[15 empty] | 120.8 | 40.26731 | -0.03929 | 120.8 | 40.26725 | 12.46894 | 40.26728 | 6.214825 | 8.414825 | 300 | 25 | 50 | 0.08949348 | 5208.333 | 466.111875
[15 empty] | 120.9 | 40.30069 | -0.08916 | 120.9 | 40.30082 | 12.54399 | 40.300755 | 6.227415 | 8.427415 | 300 | 25 | 50 | 0.089674776 | 5208.333 | 467.056125
[15 empty] | 121 | 40.33387 | -0.03989 | 121 | 40.334 | 12.56308 | 40.333935 | 6.261595 | 8.461595 | 300 | 25 | 50 | 0.090166968 | 5208.333 | 469.619625
[15 empty] | 121.1 | 40.36744 | 0.16382 | 121.1 | 40.36744 | 12.45811 | 40.36744 | 6.310965 | 8.510965 | 300 | 25 | 50 | 0.090877896 | 5208.333 | 473.322375
[15 empty] | 121.2 | 40.40063 | 0.16292 | 121.2 | 40.40063 | 12.46468 | 40.40063 | 6.3138 | 8.5138 | 300 | 25 | 50 | 0.09091872 | 5208.333 | 473.535
[15 empty] | 121.3 | 40.43406 | -0.10489 | 121.3 | 40.43419 | 12.47718 | 40.434125 | 6.186145 | 8.386145 | 300 | 25 | 50 | 0.089080488 | 5208.333 | 463.960875
[15 empty] | 121.4 | 40.46719 | -0.03877 | 121.4 | 40.46732 | 12.4631 | 40.467255 | 6.212165 | 8.412165 | 300 | 25 | 50 | 0.089455176 | 5208.333 | 465.912375
[15 empty] | 121.5 | 40.50075 | -0.0892 | 121.5 | 40.50075 | 12.57909 | 40.50075 | 6.244945 | 8.444945 | 300 | 25 | 50 | 0.089927208 | 5208.333 | 468.370875
[15 empty] | 121.6 | 40.534 | 0.1815 | 121.6 | 40.53394 | 12.48723 | 40.53397 | 6.334365 | 8.534365 | 300 | 25 | 50 | 0.091214856 | 5208.333 | 475.077375
[15 empty] | 121.7 | 40.56732 | -0.01301 | 121.7 | 40.56738 | 12.72641 | 40.56735 | 6.3567 | 8.5567 | 300 | 25 | 50 | 0.09153648 | 5208.333 | 476.7525
[15 empty] | 121.8 | 40.60056 | 0.02095 | 121.8 | 40.60069 | 12.93162 | 40.600625 | 6.476285 | 8.676285 | 300 | 25 | 50 | 0.093258504 | 5208.333 | 485.721375
[15 empty] | 121.9 | 40.63394 | 0.0943 | 121.9 | 40.63407 | 12.65023 | 40.634005 | 6.372265 | 8.572265 | 300 | 25 | 50 | 0.091760616 | 5208.333 | 477.919875
[15 empty] | 122 | 40.66738 | -0.00687 | 122 | 40.66744 | 12.56457 | 40.66741 | 6.27885 | 8.47885 | 300 | 25 | 50 | 0.09041544 | 5208.333 | 470.91375
[15 empty] | 122.1 | 40.70063 | 0.06595 | 122.1 | 40.70069 | 12.61944 | 40.70066 | 6.342695 | 8.542695 | 300 | 25 | 50 | 0.091334808 | 5208.333 | 475.702125
[15 empty] | 122.2 | 40.73407 | -0.1433 | 122.2 | 40.73413 | 12.45727 | 40.7341 | 6.156985 | 8.356985 | 300 | 25 | 50 | 0.088660584 | 5208.333 | 461.773875
[15 empty] | 122.3 | 40.76725 | 0.07825 | 122.3 | 40.76731 | 12.46902 | 40.76728 | 6.273635 | 8.473635 | 300 | 25 | 50 | 0.090340344 | 5208.333 | 470.522625
[15 empty] | 122.4 | 40.80069 | 0.09488 | 122.4 | 40.80081 | 12.6955 | 40.80075 | 6.39519 | 8.59519 | 300 | 25 | 50 | 0.092090736 | 5208.333 | 479.63925
[15 empty] | 122.5 | 40.83394 | 0.05268 | 122.5 | 40.834 | 12.53603 | 40.83397 | 6.294355 | 8.494355 | 300 | 25 | 50 | 0.090638712 | 5208.333 | 472.076625
[15 empty] | 122.6 | 40.86744 | 0.06166 | 122.6 | 40.8675 | 12.61326 | 40.86747 | 6.33746 | 8.53746 | 300 | 25 | 50 | 0.091259424 | 5208.333 | 475.3095
[15 empty] | 122.7 | 40.90063 | -0.17328 | 122.7 | 40.90063 | 12.71448 | 40.90063 | 6.2706 | 8.4706 | 300 | 25 | 50 | 0.09029664 | 5208.333 | 470.295
[15 empty] | 122.8 | 40.93406 | 0.03919 | 122.8 | 40.93413 | 12.60224 | 40.934095 | 6.320715 | 8.520715 | 300 | 25 | 50 | 0.091018296 | 5208.333 | 474.053625
[15 empty] | 122.9 | 40.96719 | 0.04044 | 122.9 | 40.96738 | 12.40117 | 40.967285 | 6.220805 | 8.420805 | 300 | 25 | 50 | 0.089579592 | 5208.333 | 466.560375
[15 empty] | 123 | 41.00075 | 0.05751 | 123 | 41.00075 | 12.47236 | 41.00075 | 6.264935 | 8.464935 | 300 | 25 | 50 | 0.090215064 | 5208.333 | 469.870125
[15 empty] | 123.1 | 41.03394 | -0.07958 | 123.1 | 41.034 | 12.75926 | 41.03397 | 6.33984 | 8.53984 | 300 | 25 | 50 | 0.091293696 | 5208.333 | 475.488
[15 empty] | 123.2 | 41.06738 | 0.1357 | 123.2 | 41.06738 | 12.49345 | 41.06738 | 6.314575 | 8.514575 | 300 | 25 | 50 | 0.09092988 | 5208.333 | 473.593125
[15 empty] | 123.3 | 41.10062 | -0.19364 | 123.3 | 41.10069 | 12.65269 | 41.100655 | 6.229525 | 8.429525 | 300 | 25 | 50 | 0.08970516 | 5208.333 | 467.214375
[15 empty] | 123.4 | 41.134 | -0.08452 | 123.4 | 41.134 | 12.48596 | 41.134 | 6.20072 | 8.40072 | 300 | 25 | 50 | 0.089290368 | 5208.333 | 465.054
[15 empty] | 123.5 | 41.16732 | -0.04887 | 123.5 | 41.1675 | 12.40626 | 41.16741 | 6.178695 | 8.378695 | 300 | 25 | 50 | 0.088973208 | 5208.333 | 463.402125
[15 empty] | 123.6 | 41.20063 | 0.11613 | 123.6 | 41.20063 | 12.3468 | 41.20063 | 6.231465 | 8.431465 | 300 | 25 | 50 | 0.089733096 | 5208.333 | 467.359875
[15 empty] | 123.7 | 41.234 | -0.13081 | 123.7 | 41.23413 | 12.50309 | 41.234065 | 6.18614 | 8.38614 | 300 | 25 | 50 | 0.089080416 | 5208.333 | 463.9605
[15 empty] | 123.8 | 41.26725 | -0.1019 | 123.8 | 41.26738 | 12.28528 | 41.267315 | 6.09169 | 8.29169 | 300 | 25 | 50 | 0.087720336 | 5208.333 | 456.87675
[15 empty] | 123.9 | 41.30075 | -0.17923 | 123.9 | 41.30075 | 12.54626 | 41.30075 | 6.183515 | 8.383515 | 300 | 25 | 50 | 0.089042616 | 5208.333 | 463.763625
[15 empty] | 124 | 41.33394 | 0.01915 | 124 | 41.334 | 12.36902 | 41.33397 | 6.194085 | 8.394085 | 300 | 25 | 50 | 0.089194824 | 5208.333 | 464.556375
[15 empty] | 124.1 | 41.36744 | -0.22645 | 124.1 | 41.3675 | 12.45782 | 41.36747 | 6.115685 | 8.315685 | 300 | 25 | 50 | 0.088065864 | 5208.333 | 458.676375
[15 empty] | 124.2 | 41.40063 | -0.1153 | 124.2 | 41.40063 | 12.48287 | 41.40063 | 6.183785 | 8.383785 | 300 | 25 | 50 | 0.089046504 | 5208.333 | 463.783875
[15 empty] | 124.3 | 41.43406 | 0.14959 | 124.3 | 41.43419 | 12.60262 | 41.434125 | 6.376105 | 8.576105 | 300 | 25 | 50 | 0.091815912 | 5208.333 | 478.207875
[15 empty] | 124.4 | 41.46719 | 0.14245 | 124.4 | 41.46732 | 12.54554 | 41.467255 | 6.343995 | 8.543995 | 300 | 25 | 50 | 0.091353528 | 5208.333 | 475.799625
[15 empty] | 124.5 | 41.50075 | -0.01733 | 124.5 | 41.50075 | 12.69359 | 41.50075 | 6.33813 | 8.53813 | 300 | 25 | 50 | 0.091269072 | 5208.333 | 475.35975
[15 empty] | 124.6 | 41.53394 | -0.07522 | 124.6 | 41.53394 | 12.60725 | 41.53394 | 6.266015 | 8.466015 | 300 | 25 | 50 | 0.090230616 | 5208.333 | 469.951125
[15 empty] | 124.7 | 41.56738 | 0.06332 | 124.7 | 41.56738 | 12.35673 | 41.56738 | 6.210025 | 8.410025 | 300 | 25 | 50 | 0.08942436 | 5208.333 | 465.751875
[15 empty] | 124.8 | 41.60062 | 0.04849 | 124.8 | 41.60069 | 12.30666 | 41.600655 | 6.177575 | 8.377575 | 300 | 25 | 50 | 0.08895708 | 5208.333 | 463.318125
[15 empty] | 124.9 | 41.634 | -0.03967 | 124.9 | 41.63406 | 12.43766 | 41.63403 | 6.198995 | 8.398995 | 300 | 25 | 50 | 0.089265528 | 5208.333 | 464.924625
[15 empty] | 125 | 41.66732 | -0.02159 | 125 | 41.66744 | 12.63993 | 41.66738 | 6.30917 | 8.50917 | 300 | 25 | 50 | 0.090852048 | 5208.333 | 473.18775
[15 empty] | 125.1 | 41.70063 | -0.07473 | 125.1 | 41.70069 | 12.63783 | 41.70066 | 6.28155 | 8.48155 | 300 | 25 | 50 | 0.09045432 | 5208.333 | 471.11625
[15 empty] | 125.2 | 41.734 | -0.08988 | 125.2 | 41.73413 | 12.53533 | 41.734065 | 6.222725 | 8.422725 | 300 | 25 | 50 | 0.08960724 | 5208.333 | 466.704375
[15 empty] | 125.3 | 41.76731 | 0.14539 | 125.3 | 41.76731 | 12.27557 | 41.76731 | 6.21048 | 8.41048 | 300 | 25 | 50 | 0.089430912 | 5208.333 | 465.786
[15 empty] | 125.4 | 41.80069 | -0.12195 | 125.4 | 41.80075 | 12.27408 | 41.80072 | 6.076065 | 8.276065 | 300 | 25 | 50 | 0.087495336 | 5208.333 | 455.704875
[15 empty] | 125.5 | 41.83394 | 0.13513 | 125.5 | 41.83394 | 12.3029 | 41.83394 | 6.219015 | 8.419015 | 300 | 25 | 50 | 0.089553816 | 5208.333 | 466.426125
[15 empty] | 125.6 | 41.8675 | -0.13936 | 125.6 | 41.8675 | 12.46504 | 41.8675 | 6.16284 | 8.36284 | 300 | 25 | 50 | 0.088744896 | 5208.333 | 462.213
[15 empty] | 125.7 | 41.90057 | -0.19366 | 125.7 | 41.90069 | 12.56608 | 41.90063 | 6.18621 | 8.38621 | 300 | 25 | 50 | 0.089081424 | 5208.333 | 463.96575
[15 empty] | 125.8 | 41.93407 | -0.08 | 125.8 | 41.93419 | 12.34259 | 41.93413 | 6.131295 | 8.331295 | 300 | 25 | 50 | 0.088290648 | 5208.333 | 459.847125
[15 empty] | 125.9 | 41.96719 | 0.24676 | 125.9 | 41.96731 | 12.67773 | 41.96725 | 6.462245 | 8.662245 | 300 | 25 | 50 | 0.093056328 | 5208.333 | 484.668375
[15 empty] | 126 | 42.00075 | -0.06385 | 126 | 42.00075 | 12.58353 | 42.00075 | 6.25984 | 8.45984 | 300 | 25 | 50 | 0.090141696 | 5208.333 | 469.488
[15 empty] | 126.1 | 42.03394 | -0.0368 | 126.1 | 42.03394 | 12.40105 | 42.03394 | 6.182125 | 8.382125 | 300 | 25 | 50 | 0.0890226 | 5208.333 | 463.659375
[15 empty] | 126.2 | 42.06731 | 0.00084 | 126.2 | 42.06738 | 12.52924 | 42.067345 | 6.26504 | 8.46504 | 300 | 25 | 50 | 0.090216576 | 5208.333 | 469.878
[15 empty] | 126.3 | 42.10063 | -0.17784 | 126.3 | 42.10069 | 12.7065 | 42.10066 | 6.26433 | 8.46433 | 300 | 25 | 50 | 0.090206352 | 5208.333 | 469.82475
[15 empty] | 126.4 | 42.134 | -0.0342 | 126.4 | 42.134 | 12.56573 | 42.134 | 6.265765 | 8.465765 | 300 | 25 | 50 | 0.090227016 | 5208.333 | 469.932375
[15 empty] | 126.5 | 42.16731 | 0.07119 | 126.5 | 42.16744 | 12.49429 | 42.167375 | 6.28274 | 8.48274 | 300 | 25 | 50 | 0.090471456 | 5208.333 | 471.2055
[15 empty] | 126.6 | 42.20057 | -0.16781 | 126.6 | 42.20069 | 12.54828 | 42.20063 | 6.190235 | 8.390235 | 300 | 25 | 50 | 0.089139384 | 5208.333 | 464.267625
[15 empty] | 126.7 | 42.23406 | 0.05707 | 126.7 | 42.23413 | 12.6813 | 42.234095 | 6.369185 | 8.569185 | 300 | 25 | 50 | 0.091716264 | 5208.333 | 477.688875
[15 empty] | 126.8 | 42.26719 | 0.10865 | 126.8 | 42.26731 | 12.724 | 42.26725 | 6.416325 | 8.616325 | 300 | 25 | 50 | 0.09239508 | 5208.333 | 481.224375
[15 empty] | 126.9 | 42.30075 | -0.11816 | 126.9 | 42.30081 | 12.3682 | 42.30078 | 6.12502 | 8.32502 | 300 | 25 | 50 | 0.088200288 | 5208.333 | 459.3765
[15 empty] | 127 | 42.33388 | 0.01074 | 127 | 42.334 | 12.5686 | 42.33394 | 6.28967 | 8.48967 | 300 | 25 | 50 | 0.090571248 | 5208.333 | 471.72525
[15 empty] | 127.1 | 42.36744 | -0.01127 | 127.1 | 42.36744 | 12.84596 | 42.36744 | 6.417345 | 8.617345 | 300 | 25 | 50 | 0.092409768 | 5208.333 | 481.300875
[15 empty] | 127.2 | 42.40063 | -0.06065 | 127.2 | 42.40063 | 12.38316 | 42.40063 | 6.161255 | 8.361255 | 300 | 25 | 50 | 0.088722072 | 5208.333 | 462.094125
[15 empty] | 127.3 | 42.434 | 0.03531 | 127.3 | 42.43419 | 12.72253 | 42.434095 | 6.37892 | 8.57892 | 300 | 25 | 50 | 0.091856448 | 5208.333 | 478.419
[15 empty] | 127.4 | 42.46719 | 0.04415 | 127.4 | 42.46731 | 12.37448 | 42.46725 | 6.209315 | 8.409315 | 300 | 25 | 50 | 0.089414136 | 5208.333 | 465.698625
[15 empty] | 127.5 | 42.50075 | -0.1637 | 127.5 | 42.50075 | 12.53268 | 42.50075 | 6.18449 | 8.38449 | 300 | 25 | 50 | 0.089056656 | 5208.333 | 463.83675
[15 empty] | 127.6 | 42.53394 | -0.11432 | 127.6 | 42.53394 | 12.68906 | 42.53394 | 6.28737 | 8.48737 | 300 | 25 | 50 | 0.090538128 | 5208.333 | 471.55275
[15 empty] | 127.7 | 42.56737 | -0.0831 | 127.7 | 42.56744 | 12.69718 | 42.567405 | 6.30704 | 8.50704 | 300 | 25 | 50 | 0.090821376 | 5208.333 | 473.028
[15 empty] | 127.8 | 42.60063 | 0.17398 | 127.8 | 42.60069 | 12.82235 | 42.60066 | 6.498165 | 8.698165 | 300 | 25 | 50 | 0.093573576 | 5208.333 | 487.362375
[15 empty] | 127.9 | 42.634 | -0.07107 | 127.9 | 42.634 | 12.77993 | 42.634 | 6.35443 | 8.55443 | 300 | 25 | 50 | 0.091503792 | 5208.333 | 476.58225
[15 empty] | 128 | 42.66738 | 0.00826 | 128 | 42.6675 | 12.71446 | 42.66744 | 6.36136 | 8.56136 | 300 | 25 | 50 | 0.091603584 | 5208.333 | 477.102
[15 empty] | 128.1 | 42.70056 | -0.11948 | 128.1 | 42.70069 | 12.6139 | 42.700625 | 6.24721 | 8.44721 | 300 | 25 | 50 | 0.089959824 | 5208.333 | 468.54075
[15 empty] | 128.2 | 42.734 | -0.04604 | 128.2 | 42.73413 | 12.74822 | 42.734065 | 6.35109 | 8.55109 | 300 | 25 | 50 | 0.091455696 | 5208.333 | 476.33175
[15 empty] | 128.3 | 42.76726 | -0.19548 | 128.3 | 42.76726 | 12.68021 | 42.76726 | 6.242365 | 8.442365 | 300 | 25 | 50 | 0.089890056 | 5208.333 | 468.177375
[15 empty] | 128.4 | 42.80075 | 0.03717 | 128.4 | 42.80075 | 12.66511 | 42.80075 | 6.35114 | 8.55114 | 300 | 25 | 50 | 0.091456416 | 5208.333 | 476.3355
[15 empty] | 128.5 | 42.83388 | -0.07609 | 128.5 | 42.834 | 12.69181 | 42.83394 | 6.30786 | 8.50786 | 300 | 25 | 50 | 0.090833184 | 5208.333 | 473.0895
[15 empty] | 128.6 | 42.86738 | -0.09271 | 128.6 | 42.86744 | 12.80506 | 42.86741 | 6.356175 | 8.556175 | 300 | 25 | 50 | 0.09152892 | 5208.333 | 476.713125
[15 empty] | 128.7 | 42.90063 | -0.08246 | 128.7 | 42.90056 | 12.77091 | 42.900595 | 6.344225 | 8.544225 | 300 | 25 | 50 | 0.09135684 | 5208.333 | 475.816875
[15 empty] | 128.8 | 42.93406 | 0.11521 | 128.8 | 42.93419 | 12.85809 | 42.934125 | 6.48665 | 8.68665 | 300 | 25 | 50 | 0.09340776 | 5208.333 | 486.49875
[15 empty] | 128.9 | 42.96719 | 0.10816 | 128.9 | 42.96732 | 12.89585 | 42.967255 | 6.502005 | 8.702005 | 300 | 25 | 50 | 0.093628872 | 5208.333 | 487.650375
[15 empty] | 129 | 43.00075 | 0.01133 | 129 | 43.00075 | 12.82202 | 43.00075 | 6.416675 | 8.616675 | 300 | 25 | 50 | 0.09240012 | 5208.333 | 481.250625
[15 empty] | 129.1 | 43.03394 | -0.06921 | 129.1 | 43.034 | 12.75209 | 43.03397 | 6.34144 | 8.54144 | 300 | 25 | 50 | 0.091316736 | 5208.333 | 475.608
[15 empty] | 129.2 | 43.06738 | -0.09679 | 129.2 | 43.06744 | 12.74401 | 43.06741 | 6.32361 | 8.52361 | 300 | 25 | 50 | 0.091059984 | 5208.333 | 474.27075
[15 empty] | 129.3 | 43.10062 | 0.06717 | 129.3 | 43.10062 | 12.65782 | 43.10062 | 6.362495 | 8.562495 | 300 | 25 | 50 | 0.091619928 | 5208.333 | 477.187125
[15 empty] | 129.4 | 43.13394 | -0.06308 | 129.4 | 43.13406 | 12.53594 | 43.134 | 6.23643 | 8.43643 | 300 | 25 | 50 | 0.089804592 | 5208.333 | 467.73225
[15 empty] | 129.5 | 43.16732 | -0.03237 | 129.5 | 43.16744 | 12.91417 | 43.16738 | 6.4409 | 8.6409 | 300 | 25 | 50 | 0.09274896 | 5208.333 | 483.0675
[15 empty] | 129.6 | 43.20063 | -0.05351 | 129.6 | 43.2007 | 12.65363 | 43.200665 | 6.30006 | 8.50006 | 300 | 25 | 50 | 0.090720864 | 5208.333 | 472.5045
[15 empty] | 129.7 | 43.234 | -0.02055 | 129.7 | 43.23412 | 12.78345 | 43.23406 | 6.38145 | 8.58145 | 300 | 25 | 50 | 0.09189288 | 5208.333 | 478.60875
[15 empty] | 129.8 | 43.26719 | -0.18972 | 129.8 | 43.26731 | 12.66131 | 43.26725 | 6.235795 | 8.435795 | 300 | 25 | 50 | 0.089795448 | 5208.333 | 467.684625
[15 empty] | 129.9 | 43.30075 | -0.04194 | 129.9 | 43.30075 | 12.7021 | 43.30075 | 6.33008 | 8.53008 | 300 | 25 | 50 | 0.091153152 | 5208.333 | 474.756
[15 empty] | 130 | 43.33388 | -0.08245 | 130 | 43.334 | 12.95149 | 43.33394 | 6.43452 | 8.63452 | 300 | 25 | 50 | 0.092657088 | 5208.333 | 482.589
[15 empty] | 130.1 | 43.36744 | 0.03078 | 130.1 | 43.36757 | 12.76376 | 43.367505 | 6.39727 | 8.59727 | 300 | 25 | 50 | 0.092120688 | 5208.333 | 479.79525
[15 empty] | 130.2 | 43.40063 | 0.03594 | 130.2 | 43.40063 | 12.70997 | 43.40063 | 6.372955 | 8.572955 | 300 | 25 | 50 | 0.091770552 | 5208.333 | 477.971625
[15 empty] | 130.256 | 43.41931 | 0.11831 | 130.3 | 43.43413 | 12.59517 | 43.42672 | 6.35674 | 8.55674 | 300 | 25 | 50 | 0.091537056 | 5208.333 | 476.7555
[18 empty] | 130.4 | 43.46738 | 12.59776 | 43.46738 | 12.59776 | 14.79776 | 300 | 25 | 50 | 0.181407744 | 5208.333 | 944.832
[18 empty] | 130.5 | 43.50075 | 12.7587 | 43.50075 | 12.7587 | 14.9587 | 300 | 25 | 50 | 0.18372528 | 5208.333 | 956.9025
[18 empty] | 130.6 | 43.534 | 12.41573 | 43.534 | 12.41573 | 14.61573 | 300 | 25 | 50 | 0.178786512 | 5208.333 | 931.17975
[18 empty] | 130.7 | 43.56738 | 12.87971 | 43.56738 | 12.87971 | 15.07971 | 300 | 25 | 50 | 0.185467824 | 5208.333 | 965.97825
[18 empty] | 130.8 | 43.60063 | 12.71415 | 43.60063 | 12.71415 | 14.91415 | 300 | 25 | 50 | 0.18308376 | 5208.333 | 953.56125
[18 empty] | 130.9 | 43.63406 | 12.47633 | 43.63406 | 12.47633 | 14.67633 | 300 | 25 | 50 | 0.179659152 | 5208.333 | 935.72475
[18 empty] | 131 | 43.66738 | 12.77684 | 43.66738 | 12.77684 | 14.97684 | 300 | 25 | 50 | 0.183986496 | 5208.333 | 958.263
[18 empty] | 131.1 | 43.70069 | 12.95999 | 43.70069 | 12.95999 | 15.15999 | 300 | 25 | 50 | 0.186623856 | 5208.333 | 971.99925
[18 empty] | 131.2 | 43.73413 | 12.79193 | 43.73413 | 12.79193 | 14.99193 | 300 | 25 | 50 | 0.184203792 | 5208.333 | 959.39475
[18 empty] | 131.3 | 43.76731 | 12.78871 | 43.76731 | 12.78871 | 14.98871 | 300 | 25 | 50 | 0.184157424 | 5208.333 | 959.15325
[18 empty] | 131.4 | 43.80082 | 12.66656 | 43.80082 | 12.66656 | 14.86656 | 300 | 25 | 50 | 0.182398464 | 5208.333 | 949.992
[18 empty] | 131.5 | 43.834 | 12.69091 | 43.834 | 12.69091 | 14.89091 | 300 | 25 | 50 | 0.182749104 | 5208.333 | 951.81825
[18 empty] | 131.6 | 43.8675 | 12.80431 | 43.8675 | 12.80431 | 15.00431 | 300 | 25 | 50 | 0.184382064 | 5208.333 | 960.32325
[18 empty] | 131.7 | 43.90069 | 12.96261 | 43.90069 | 12.96261 | 15.16261 | 300 | 25 | 50 | 0.186661584 | 5208.333 | 972.19575
[18 empty] | 131.8 | 43.93413 | 12.67762 | 43.93413 | 12.67762 | 14.87762 | 300 | 25 | 50 | 0.182557728 | 5208.333 | 950.8215
[18 empty] | 131.9 | 43.96732 | 12.97915 | 43.96732 | 12.97915 | 15.17915 | 300 | 25 | 50 | 0.18689976 | 5208.333 | 973.43625
[18 empty] | 132 | 44.00082 | 12.79385 | 44.00082 | 12.79385 | 14.99385 | 300 | 25 | 50 | 0.18423144 | 5208.333 | 959.53875
[18 empty] | 132.1 | 44.034 | 12.88648 | 44.034 | 12.88648 | 15.08648 | 300 | 25 | 50 | 0.185565312 | 5208.333 | 966.486
[18 empty] | 132.2 | 44.06738 | 12.74899 | 44.06738 | 12.74899 | 14.94899 | 300 | 25 | 50 | 0.183585456 | 5208.333 | 956.17425
[18 empty] | 132.3 | 44.10069 | 12.84953 | 44.10069 | 12.84953 | 15.04953 | 300 | 25 | 50 | 0.185033232 | 5208.333 | 963.71475
[18 empty] | 132.4 | 44.13406 | 12.93562 | 44.13406 | 12.93562 | 15.13562 | 300 | 25 | 50 | 0.186272928 | 5208.333 | 970.1715
[18 empty] | 132.5 | 44.1675 | 12.75138 | 44.1675 | 12.75138 | 14.95138 | 300 | 25 | 50 | 0.183619872 | 5208.333 | 956.3535
[18 empty] | 132.6 | 44.20063 | 12.85501 | 44.20063 | 12.85501 | 15.05501 | 300 | 25 | 50 | 0.185112144 | 5208.333 | 964.12575
[18 empty] | 132.7 | 44.23413 | 12.72721 | 44.23413 | 12.72721 | 14.92721 | 300 | 25 | 50 | 0.183271824 | 5208.333 | 954.54075
[18 empty] | 132.8 | 44.26732 | 12.76998 | 44.26732 | 12.76998 | 14.96998 | 300 | 25 | 50 | 0.183887712 | 5208.333 | 957.7485
[18 empty] | 132.9 | 44.30081 | 12.91971 | 44.30081 | 12.91971 | 15.11971 | 300 | 25 | 50 | 0.186043824 | 5208.333 | 968.97825
[18 empty] | 133 | 44.334 | 12.91936 | 44.334 | 12.91936 | 15.11936 | 300 | 25 | 50 | 0.186038784 | 5208.333 | 968.952
[18 empty] | 133.1 | 44.3675 | 13.20528 | 44.3675 | 13.20528 | 15.40528 | 300 | 25 | 50 | 0.190156032 | 5208.333 | 990.396
[18 empty] | 133.2 | 44.40062 | 12.61043 | 44.40062 | 12.61043 | 14.81043 | 300 | 25 | 50 | 0.181590192 | 5208.333 | 945.78225
[18 empty] | 133.3 | 44.43419 | 12.91868 | 44.43419 | 12.91868 | 15.11868 | 300 | 25 | 50 | 0.186028992 | 5208.333 | 968.901
[18 empty] | 133.4 | 44.46732 | 13.12628 | 44.46732 | 13.12628 | 15.32628 | 300 | 25 | 50 | 0.189018432 | 5208.333 | 984.471
[18 empty] | 133.5 | 44.50075 | 12.70392 | 44.50075 | 12.70392 | 14.90392 | 300 | 25 | 50 | 0.182936448 | 5208.333 | 952.794
[18 empty] | 133.6 | 44.53394 | 12.82909 | 44.53394 | 12.82909 | 15.02909 | 300 | 25 | 50 | 0.184738896 | 5208.333 | 962.18175
[18 empty] | 133.7 | 44.56744 | 12.83315 | 44.56744 | 12.83315 | 15.03315 | 300 | 25 | 50 | 0.18479736 | 5208.333 | 962.48625
[18 empty] | 133.8 | 44.60056 | 12.95543 | 44.60056 | 12.95543 | 15.15543 | 300 | 25 | 50 | 0.186558192 | 5208.333 | 971.65725
[18 empty] | 133.9 | 44.63406 | 12.59369 | 44.63406 | 12.59369 | 14.79369 | 300 | 25 | 50 | 0.181349136 | 5208.333 | 944.52675
[18 empty] | 134 | 44.6675 | 12.81171 | 44.6675 | 12.81171 | 15.01171 | 300 | 25 | 50 | 0.184488624 | 5208.333 | 960.87825
[18 empty] | 134.1 | 44.70069 | 13.08349 | 44.70069 | 13.08349 | 15.28349 | 300 | 25 | 50 | 0.188402256 | 5208.333 | 981.26175
[18 empty] | 134.2 | 44.73413 | 12.64878 | 44.73413 | 12.64878 | 14.84878 | 300 | 25 | 50 | 0.182142432 | 5208.333 | 948.6585
[18 empty] | 134.3 | 44.76731 | 12.98373 | 44.76731 | 12.98373 | 15.18373 | 300 | 25 | 50 | 0.186965712 | 5208.333 | 973.77975
[18 empty] | 134.4 | 44.80082 | 12.90654 | 44.80082 | 12.90654 | 15.10654 | 300 | 25 | 50 | 0.185854176 | 5208.333 | 967.9905
[18 empty] | 134.5 | 44.834 | 13.09677 | 44.834 | 13.09677 | 15.29677 | 300 | 25 | 50 | 0.188593488 | 5208.333 | 982.25775
[18 empty] | 134.6 | 44.8675 | 12.60893 | 44.8675 | 12.60893 | 14.80893 | 300 | 25 | 50 | 0.181568592 | 5208.333 | 945.66975
[18 empty] | 134.7 | 44.90063 | 12.65701 | 44.90063 | 12.65701 | 14.85701 | 300 | 25 | 50 | 0.182260944 | 5208.333 | 949.27575
[18 empty] | 134.8 | 44.93412 | 12.85035 | 44.93412 | 12.85035 | 15.05035 | 300 | 25 | 50 | 0.18504504 | 5208.333 | 963.77625
[18 empty] | 134.9 | 44.96732 | 12.58473 | 44.96732 | 12.58473 | 14.78473 | 300 | 25 | 50 | 0.181220112 | 5208.333 | 943.85475
[18 empty] | 135 | 45.00063 | 12.76496 | 45.00063 | 12.76496 | 14.96496 | 300 | 25 | 50 | 0.183815424 | 5208.333 | 957.372
[18 empty] | 135.1 | 45.034 | 12.85514 | 45.034 | 12.85514 | 15.05514 | 300 | 25 | 50 | 0.185114016 | 5208.333 | 964.1355
[18 empty] | 135.2 | 45.0675 | 12.97172 | 45.0675 | 12.97172 | 15.17172 | 300 | 25 | 50 | 0.186792768 | 5208.333 | 972.879
[18 empty] | 135.3 | 45.10063 | 12.83349 | 45.10063 | 12.83349 | 15.03349 | 300 | 25 | 50 | 0.184802256 | 5208.333 | 962.51175
[18 empty] | 135.4 | 45.13406 | 12.95233 | 45.13406 | 12.95233 | 15.15233 | 300 | 25 | 50 | 0.186513552 | 5208.333 | 971.42475
[18 empty] | 135.5 | 45.16744 | 12.97474 | 45.16744 | 12.97474 | 15.17474 | 300 | 25 | 50 | 0.186836256 | 5208.333 | 973.1055
[18 empty] | 135.6 | 45.20069 | 13.04491 | 45.20069 | 13.04491 | 15.24491 | 300 | 25 | 50 | 0.187846704 | 5208.333 | 978.36825
[18 empty] | 135.7 | 45.23412 | 12.8034 | 45.23412 | 12.8034 | 15.0034 | 300 | 25 | 50 | 0.18436896 | 5208.333 | 960.255
[18 empty] | 135.8 | 45.26725 | 12.9248 | 45.26725 | 12.9248 | 15.1248 | 300 | 25 | 50 | 0.18611712 | 5208.333 | 969.36
[18 empty] | 135.9 | 45.30082 | 12.87439 | 45.30082 | 12.87439 | 15.07439 | 300 | 25 | 50 | 0.185391216 | 5208.333 | 965.57925
[18 empty] | 136 | 45.334 | 12.92535 | 45.334 | 12.92535 | 15.12535 | 300 | 25 | 50 | 0.18612504 | 5208.333 | 969.40125
[18 empty] | 136.1 | 45.3675 | 12.99581 | 45.3675 | 12.99581 | 15.19581 | 300 | 25 | 50 | 0.187139664 | 5208.333 | 974.68575
[18 empty] | 136.2 | 45.40063 | 12.58946 | 45.40063 | 12.58946 | 14.78946 | 300 | 25 | 50 | 0.181288224 | 5208.333 | 944.2095
[18 empty] | 136.3 | 45.43419 | 12.95567 | 45.43419 | 12.95567 | 15.15567 | 300 | 25 | 50 | 0.186561648 | 5208.333 | 971.67525
[18 empty] | 136.4 | 45.46731 | 12.96759 | 45.46731 | 12.96759 | 15.16759 | 300 | 25 | 50 | 0.186733296 | 5208.333 | 972.56925
[18 empty] | 136.5 | 45.50075 | 13.00658 | 45.50075 | 13.00658 | 15.20658 | 300 | 25 | 50 | 0.187294752 | 5208.333 | 975.4935
[18 empty] | 136.6 | 45.53394 | 13.19189 | 45.53394 | 13.19189 | 15.39189 | 300 | 25 | 50 | 0.189963216 | 5208.333 | 989.39175
[18 empty] | 136.7 | 45.56744 | 13.17675 | 45.56744 | 13.17675 | 15.37675 | 300 | 25 | 50 | 0.1897452 | 5208.333 | 988.25625
[18 empty] | 136.8 | 45.60069 | 13.02893 | 45.60069 | 13.02893 | 15.22893 | 300 | 25 | 50 | 0.187616592 | 5208.333 | 977.16975
[18 empty] | 136.9 | 45.634 | 12.92093 | 45.634 | 12.92093 | 15.12093 | 300 | 25 | 50 | 0.186061392 | 5208.333 | 969.06975
[18 empty] | 137 | 45.66751 | 13.20892 | 45.66751 | 13.20892 | 15.40892 | 300 | 25 | 50 | 0.190208448 | 5208.333 | 990.669
[18 empty] | 137.1 | 45.70069 | 13.07675 | 45.70069 | 13.07675 | 15.27675 | 300 | 25 | 50 | 0.1883052 | 5208.333 | 980.75625
[18 empty] | 137.2 | 45.73413 | 13.18277 | 45.73413 | 13.18277 | 15.38277 | 300 | 25 | 50 | 0.189831888 | 5208.333 | 988.70775
[18 empty] | 137.3 | 45.76725 | 13.23016 | 45.76725 | 13.23016 | 15.43016 | 300 | 25 | 50 | 0.190514304 | 5208.333 | 992.262
[18 empty] | 137.4 | 45.80081 | 13.11694 | 45.80081 | 13.11694 | 15.31694 | 300 | 25 | 50 | 0.188883936 | 5208.333 | 983.7705
[18 empty] | 137.5 | 45.834 | 13.09964 | 45.834 | 13.09964 | 15.29964 | 300 | 25 | 50 | 0.188634816 | 5208.333 | 982.473
[18 empty] | 137.6 | 45.8675 | 12.98365 | 45.8675 | 12.98365 | 15.18365 | 300 | 25 | 50 | 0.18696456 | 5208.333 | 973.77375
[18 empty] | 137.61 | 45.87081 | 12.95466 | 45.87081 | 12.95466 | 15.15466 | 300 | 25 | 50 | 0.186547104 | 5208.333 | 971.5995

## 500 Flex - one layer par
9122016 | [21 empty] | 22122016
mould hand 1 |  |  | mould hand 2 |  |  | mould hand 3 |  |  | AVERAGES |  | OUTPUT GRAPH | [10 empty] | bandsawn 1 |  |  | bandsawn 2 |  |  | bandsawn 3 |  |  | AVERAGES |  | OUTPUT GRAPH
Time | Extension | Load | Time | Extension | Load | Time | Extension | Load | Extension | Load | Load + 2.2N | L, span | d, thickness | b, width | Stress, R | Z = bd^2/6 | M = PL/4 | Stress, R check | Strain | Toughness | E | Time | Extension | Load | Time | Extension | Load | Time | Extension | Load | Extension | Load | Load + 2.2N | L, span | d, thickness | b, width | Stress, R | Z = bd^2/6 | M = PL/4 | Stress, R check | Strain | Toughness | E
(s) | (mm) | (N) | (s) | (mm) | (N) | (s) | (mm) | (N) | (mm) | (N) | (N) | (mm) | (mm) | (mm) | (N/mm2) | (mm3) | (Nmm) | (N/mm2) |  | (J/m3) | (Gpa) | (s) | (mm) | (N) | (s) | (mm) | (N) | (s) | (mm) | (N) | (mm) | (N) | (N) | (mm) | (mm) | (mm) | (N/mm2) | (mm3) | (Nmm) | (N/mm2) |  | (J/m3) | (N/mm2)
0 | 0 | -0.14122 | 0 | 0 | -0.23397 | 0 | 0 | -0.02018 | 0 | -0.13179 | 2.06821 | 300 | 25 | 50 | -0.001897776 | 5208.333 | -9.88425 | 0 | 0 | 1.21141088 | #DIV/0! | 0 | 0 | 0.11847 | 0 | 0 | -0.05658 | 0 | 0 | -0.33968 | 0 | -0.09259667 | 2.107403 | 300 | 25 | 50 | -0.001333392 | 5208.333 | -6.94475 | 0 | 0 | 1.63589838 | #DIV/0!
0.1 | 0.02925 | 1.97827 | 0.1 | 0.028 | 1.87984 | 0.1 | 0.02981 | 1.35989 | 0.02902 | 1.739333 | 3.939333 | 300 | 25 | 50 | 0.0250464 | 5208.333 | 130.45 | 0.0250464 | 9.673333e-05 | 6.73518 | 1.172841 | 0.1 | 0.03106 | 2.26514 | 0.1 | 0.0295 | 2.1785 | 0.1 | 0.02919 | 2.39159 | 0.02991667 | 2.27841 | 4.47841 | 300 | 25 | 50 | 0.032809104 | 5208.333 | 170.88075 | 0.032809104 | 9.972222e-05 | 8.576031 | 1.293375
0.2 | 0.06619 | 6.17404 | 0.2 | 0.06594 | 6.92446 | 0.2 | 0.0665 | 4.32124 | 0.06621 | 5.80658 | 8.00658 | 300 | 25 | 50 | 0.083614752 | 5208.333 | 435.4935 | 0.083614752 | 0.0002207 | 12.46943 | 1.04481 | 0.2 | 0.06663 | 6.66522 | 0.2 | 0.06631 | 7.37118 | 0.2 | 0.06619 | 8.53056 | 0.06637667 | 7.52232 | 9.72232 | 300 | 25 | 50 | 0.108321408 | 5208.333 | 564.174 | 0.108321408 | 0.0002212556 | 15.60826 | 1.265518
0.3 | 0.10037 | 10.04125 | 0.3 | 0.10031 | 11.34978 | 0.3 | 0.10044 | 6.81356 | 0.1003733 | 9.40153 | 11.60153 | 300 | 25 | 50 | 0.135382032 | 5208.333 | 705.11475 | 0.135382032 | 0.0003345778 | 17.82527 | 0.9986439 | 0.3 | 0.1005 | 10.40268 | 0.3 | 0.10056 | 12.02376 | 0.3 | 0.10025 | 12.28883 | 0.1004367 | 11.57176 | 13.77176 | 300 | 25 | 50 | 0.166633296 | 5208.333 | 867.88175 | 0.166633296 | 0.0003347889 | 21.94009 | 1.184707
0.4 | 0.13387 | 13.50248 | 0.4 | 0.134 | 15.56621 | 0.4 | 0.13413 | 8.98839 | 0.134 | 12.68569 | 14.88569 | 300 | 25 | 50 | 0.182673984 | 5208.333 | 951.427 | 0.182673984 | 0.0004466667 | 22.88874 | 0.959794 | 0.4 | 0.13387 | 14.1451 | 0.4 | 0.13394 | 16.11731 | 0.4 | 0.13387 | 16.99437 | 0.1338933 | 15.75226 | 17.95226 | 300 | 25 | 50 | 0.226832544 | 5208.333 | 1181.4195 | 0.226832544 | 0.0004463111 | 28.51926 | 1.158441
0.5 | 0.16737 | 16.82878 | 0.5 | 0.16725 | 19.8131 | 0.5 | 0.16725 | 11.24553 | 0.16729 | 15.96247 | 18.16247 | 300 | 25 | 50 | 0.229859568 | 5208.333 | 1197.18525 | 0.229859568 | 0.0005576333 | 28.25538 | 0.9380342 | 0.5 | 0.16737 | 17.60508 | 0.5 | 0.16744 | 20.39056 | 0.5 | 0.16725 | 21.28996 | 0.1673533 | 19.76187 | 21.96187 | 300 | 25 | 50 | 0.28457088 | 5208.333 | 1482.14 | 0.28457088 | 0.0005578444 | 34.49902 | 1.133832
0.6 | 0.20056 | 20.21034 | 0.6 | 0.20075 | 23.93796 | 0.6 | 0.20081 | 13.65772 | 0.2007067 | 19.26867 | 21.46867 | 300 | 25 | 50 | 0.277468896 | 5208.333 | 1445.1505 | 0.277468896 | 0.0006690222 | 33.38869 | 0.9241812 | 0.6 | 0.2005 | 20.91066 | 0.6 | 0.20056 | 24.11844 | 0.6 | 0.20056 | 25.62839 | 0.20054 | 23.5525 | 25.7525 | 300 | 25 | 50 | 0.339155952 | 5208.333 | 1766.43725 | 0.339155952 | 0.0006684667 | 40.99329 | 1.109512
0.7 | 0.234 | 23.67213 | 0.7 | 0.23394 | 27.91876 | 0.7 | 0.23394 | 16.11188 | 0.23396 | 22.56759 | 24.76759 | 300 | 25 | 50 | 0.324973296 | 5208.333 | 1692.56925 | 0.324973296 | 0.0007798667 | 38.85983 | 0.914652 | 0.7 | 0.234 | 24.57829 | 0.7 | 0.23419 | 27.97332 | 0.7 | 0.234 | 29.64447 | 0.2340633 | 27.39869 | 29.59869 | 300 | 25 | 50 | 0.394541184 | 5208.333 | 2054.902 | 0.394541184 | 0.0007802111 | 46.81872 | 1.092579
0.8 | 0.26719 | 27.1373 | 0.8 | 0.26744 | 32.05515 | 0.8 | 0.26738 | 18.63996 | 0.2673367 | 25.94414 | 28.14414 | 300 | 25 | 50 | 0.373595568 | 5208.333 | 1945.81025 | 0.373595568 | 0.0008911222 | 44.02186 | 0.9095847 | 0.8 | 0.26725 | 28.12014 | 0.8 | 0.26725 | 31.9872 | 0.8 | 0.26725 | 34.04269 | 0.26725 | 31.38334 | 33.58334 | 300 | 25 | 50 | 0.451920144 | 5208.333 | 2353.75075 | 0.451920144 | 0.0008908333 | 53.44006296 | 1.085725
0.9 | 0.30081 | 30.47072 | 0.9 | 0.30063 | 35.94294 | 0.9 | 0.30063 | 20.73692 | 0.30069 | 29.05019 | 31.25019 | 300 | 25 | 50 | 0.418322784 | 5208.333 | 2178.7645 | 0.418322784 | 0.0010023 | 49.17491 | 0.8979403 | 0.9 | 0.30075 | 31.55005 | 0.9 | 0.30081 | 35.54046 | 0.9 | 0.30069 | 38.16268 | 0.30075 | 35.0844 | 37.2844 | 300 | 25 | 50 | 0.505215312 | 5208.333 | 2631.32975 | 0.505215312 | 0.0010025 | 58.94021 | 1.071113
1 | 0.33394 | 33.62183 | 1 | 0.33413 | 39.99227 | 1 | 0.33406 | 23.53067 | 0.3340433 | 32.38159 | 34.58159 | 300 | 25 | 50 | 0.466294896 | 5208.333 | 2428.61925 | 0.466294896 | 0.001113478 | 54.12908 | 0.8944496 | 1 | 0.33394 | 35.10226 | 1 | 0.33381 | 39.62247 | 1 | 0.33388 | 42.42678 | 0.3338767 | 39.0505 | 41.2505 | 300 | 25 | 50 | 0.562327248 | 5208.333 | 2928.78775 | 0.562327248 | 0.001112922 | 65.87704 | 1.067473
1.1 | 0.36731 | 36.71614 | 1.1 | 0.36731 | 43.72913 | 1.1 | 0.36731 | 25.80079 | 0.36731 | 35.41535 | 37.61535 | 300 | 25 | 50 | 0.509981088 | 5208.333 | 2656.1515 | 0.509981088 | 0.001224367 | 59.30972 | 0.8848021 | 1.1 | 0.36738 | 38.56998 | 1.1 | 0.3675 | 43.34786 | 1.1 | 0.36738 | 46.42293 | 0.36742 | 42.78026 | 44.98026 | 300 | 25 | 50 | 0.616035696 | 5208.333 | 3208.51925 | 0.616035696 | 0.001224733 | 71.05035 | 1.057725
1.2 | 0.40063 | 40.04731 | 1.2 | 0.40075 | 47.61789 | 1.2 | 0.40069 | 28.18925 | 0.40069 | 38.61815 | 40.81815 | 300 | 25 | 50 | 0.55610136 | 5208.333 | 2896.36125 | 0.55610136 | 0.001335633 | 64.36975546 | 0.8801538 | 1.2 | 0.40056 | 41.95494 | 1.2 | 0.40063 | 47.14016 | 1.2 | 0.4005 | 50.53034 | 0.4005633 | 46.54181 | 48.74181 | 300 | 25 | 50 | 0.670202112 | 5208.333 | 3490.636 | 0.670202112 | 0.001335211 | 77.98146 | 1.051343
1.3 | 0.43412 | 43.09917 | 1.3 | 0.434 | 51.73328 | 1.3 | 0.434 | 30.57905 | 0.43404 | 41.80383 | 44.00383 | 300 | 25 | 50 | 0.6019752 | 5208.333 | 3135.2875 | 0.6019752 | 0.0014468 | 69.27195 | 0.8759403 | 1.3 | 0.43406 | 45.51831 | 1.3 | 0.43406 | 51.0421 | 1.3 | 0.43406 | 54.81872 | 0.43406 | 50.45971 | 52.65971 | 300 | 25 | 50 | 0.726619824 | 5208.333 | 3784.47825 | 0.726619824 | 0.001446867 | 83.32123 | 1.048196
1.4 | 0.46725 | 46.49248 | 1.4 | 0.46737 | 55.45879 | 1.4 | 0.46731 | 32.90153 | 0.46731 | 44.95093 | 47.15093 | 300 | 25 | 50 | 0.64729344 | 5208.333 | 3371.32 | 0.64729344 | 0.0015577 | 74.49197 | 0.8717641 | 1.4 | 0.46719 | 48.62017 | 1.4 | 0.46737 | 54.85427 | 1.4 | 0.46712 | 59.17117 | 0.4672267 | 54.2152 | 56.4152 | 300 | 25 | 50 | 0.780698928 | 5208.333 | 4066.14025 | 0.780698928 | 0.001557422 | 90.33215 | 1.043235
1.5 | 0.50069 | 49.54194 | 1.5 | 0.50063 | 59.20917 | 1.5 | 0.50075 | 35.35045 | 0.50069 | 48.03385 | 50.23385 | 300 | 25 | 50 | 0.691687488 | 5208.333 | 3602.539 | 0.691687488 | 0.001668967 | 79.28523 | 0.8668447 | 1.5 | 0.50075 | 51.94211 | 1.5 | 0.50075 | 58.51171 | 1.5 | 0.50075 | 63.72623 | 0.50075 | 58.06002 | 60.26002 | 300 | 25 | 50 | 0.83606424 | 5208.333 | 4354.50125 | 0.83606424 | 0.001669167 | 95.68843 | 1.039733
1.6 | 0.534 | 52.755 | 1.6 | 0.534 | 63.07707 | 1.6 | 0.53394 | 37.773 | 0.53398 | 51.20169 | 53.40169 | 300 | 25 | 50 | 0.737304336 | 5208.333 | 3840.12675 | 0.737304336 | 0.001779933 | 84.47356 | 0.8640597 | 1.6 | 0.53394 | 55.55743 | 1.6 | 0.53406 | 62.26205 | 1.6 | 0.53394 | 67.94792 | 0.53398 | 61.92247 | 64.12247 | 300 | 25 | 50 | 0.89168352 | 5208.333 | 4644.185 | 0.89168352 | 0.001779933 | 102.0003 | 1.037526
1.7 | 0.56731 | 56.00166 | 1.7 | 0.56738 | 66.62233 | 1.7 | 0.56744 | 39.94606 | 0.5673767 | 54.19002 | 56.39002 | 300 | 25 | 50 | 0.78033624 | 5208.333 | 4064.25125 | 0.78033624 | 0.001891256 | 89.14649 | 0.858706 | 1.7 | 0.56731 | 58.93537 | 1.7 | 0.56731 | 65.9685 | 1.7 | 0.56725 | 72.09779 | 0.56729 | 65.66722 | 67.86722 | 300 | 25 | 50 | 0.945607968 | 5208.333 | 4925.0415 | 0.945607968 | 0.001890967 | 108.3071 | 1.033638
1.8 | 0.60069 | 59.22617 | 1.8 | 0.60069 | 70.52069 | 1.8 | 0.60062 | 42.41758 | 0.6006667 | 57.38815 | 59.58815 | 300 | 25 | 50 | 0.826389312 | 5208.333 | 4304.111 | 0.826389312 | 0.002002222 | 94.41255 | 0.857117 | 1.8 | 0.60069 | 62.47406 | 1.8 | 0.60075 | 69.86755 | 1.8 | 0.60056 | 76.28119 | 0.6006667 | 69.54093 | 71.74093 | 300 | 25 | 50 | 1.00138944 | 5208.333 | 5215.57 | 1.00138944 | 0.002002222 | 114.1327 | 1.031923
1.9 | 0.63394 | 62.11947 | 1.9 | 0.63413 | 74.27734 | 1.9 | 0.63413 | 44.77914 | 0.6340667 | 60.39198 | 62.59198 | 300 | 25 | 50 | 0.86964456 | 5208.333 | 4529.39875 | 0.86964456 | 0.002113556 | 98.97025 | 0.8528989 | 1.9 | 0.63394 | 65.94589 | 1.9 | 0.63394 | 73.63056 | 1.9 | 0.63394 | 80.57006 | 0.63394 | 73.38217 | 75.58217 | 300 | 25 | 50 | 1.056703248 | 5208.333 | 5503.66275 | 1.056703248 | 0.002113133 | 120.7829 | 1.030113
2 | 0.66744 | 65.67001 | 2 | 0.66731 | 77.95613 | 2 | 0.66725 | 47.08013 | 0.6673333 | 63.56876 | 65.76876 | 300 | 25 | 50 | 0.915390096 | 5208.333 | 4767.65675 | 0.915390096 | 0.002224444 | 104.2822 | 0.8515116 | 2 | 0.66738 | 69.30519 | 2 | 0.66738 | 77.4445 | 2 | 0.66731 | 84.91006 | 0.6673567 | 77.21992 | 79.41992 | 300 | 25 | 50 | 1.1119668 | 5208.333 | 5791.49375 | 1.1119668 | 0.002224522 | 126.262 | 1.028218
2.1 | 0.70063 | 68.62032 | 2.1 | 0.70075 | 81.69157 | 2.1 | 0.70081 | 49.29841 | 0.70073 | 66.53677 | 68.73677 | 300 | 25 | 50 | 0.95812944 | 5208.333 | 4990.2575 | 0.95812944 | 0.002335767 | 108.6652 | 0.8475242 | 2.1 | 0.70063 | 72.74943 | 2.1 | 0.70056 | 81.15453 | 2.1 | 0.70063 | 89.10555 | 0.7006067 | 81.00317 | 83.20317 | 300 | 25 | 50 | 1.166445648 | 5208.333 | 6075.23775 | 1.166445648 | 0.002335356 | 133.095 | 1.026076
2.2 | 0.73406 | 71.8203 | 2.2 | 0.73394 | 85.52113 | 2.2 | 0.73394 | 51.56419 | 0.73398 | 69.63521 | 71.83521 | 300 | 25 | 50 | 1.002746976 | 5208.333 | 5222.6405 | 1.002746976 | 0.0024466 | 114.0725 | 0.8456037 | 2.2 | 0.734 | 75.83453 | 2.2 | 0.73419 | 85.03282 | 2.2 | 0.734 | 93.38934 | 0.7340633 | 84.75223 | 86.95223 | 300 | 25 | 50 | 1.220432112 | 5208.333 | 6356.41725 | 1.220432112 | 0.002446878 | 138.1568 | 1.023437
2.3 | 0.76725 | 75.131 | 2.3 | 0.7675 | 89.2676 | 2.3 | 0.76737 | 53.6992 | 0.7673733 | 72.69927 | 74.89927 | 300 | 25 | 50 | 1.04686944 | 5208.333 | 5452.445 | 1.04686944 | 0.002557911 | 118.5987 | 0.8433049 | 2.3 | 0.76725 | 79.53267 | 2.3 | 0.76725 | 88.82253 | 2.3 | 0.76725 | 97.76572 | 0.76725 | 88.70697 | 90.90697 | 300 | 25 | 50 | 1.277380416 | 5208.333 | 6653.023 | 1.277380416 | 0.0025575 | 145.7581 | 1.023703
2.4 | 0.80075 | 78.1905 | 2.4 | 0.80062 | 92.86829 | 2.4 | 0.80069 | 55.85542 | 0.8006867 | 75.63807 | 77.83807 | 300 | 25 | 50 | 1.089188208 | 5208.333 | 5672.85525 | 1.089188208 | 0.002668956 | 123.4564 | 0.8399302 | 2.4 | 0.80081 | 82.94047 | 2.4 | 0.80081 | 92.38075 | 2.4 | 0.80075 | 101.78288 | 0.80079 | 92.36803 | 94.56803 | 300 | 25 | 50 | 1.33009968 | 5208.333 | 6927.6025 | 1.33009968 | 0.0026693 | 149.7587 | 1.020327
2.5 | 0.83388 | 81.18957 | 2.5 | 0.83413 | 96.79256 | 2.5 | 0.83406 | 58.01881 | 0.8340233 | 78.66698 | 80.86698 | 300 | 25 | 50 | 1.132804512 | 5208.333 | 5900.0235 | 1.132804512 | 0.002780078 | 128.1822 | 0.8377352 | 2.5 | 0.83388 | 86.48612 | 2.5 | 0.83394 | 96.10601 | 2.5 | 0.83381 | 106.08577 | 0.8338767 | 96.22597 | 98.42597 | 300 | 25 | 50 | 1.38565392 | 5208.333 | 7216.9475 | 1.38565392 | 0.002779589 | 158.0146 | 1.019816
2.6 | 0.86731 | 84.43118 | 2.6 | 0.86731 | 100.81416 | 2.6 | 0.86725 | 60.40025 | 0.86729 | 81.88186 | 84.08186 | 300 | 25 | 50 | 1.179098832 | 5208.333 | 6141.13975 | 1.179098832 | 0.002890967 | 133.5462 | 0.8376291 | 2.6 | 0.86738 | 89.86782 | 2.6 | 0.86744 | 100.17047 | 2.6 | 0.86738 | 110.48027 | 0.8674 | 100.1729 | 102.3729 | 300 | 25 | 50 | 1.442489088 | 5208.333 | 7512.964 | 1.442489088 | 0.002891333 | 162.3655 | 1.019716
2.7 | 0.90056 | 87.53141 | 2.7 | 0.90081 | 104.52586 | 2.7 | 0.90062 | 62.49531 | 0.9006633 | 84.85086 | 87.05086 | 300 | 25 | 50 | 1.221852384 | 5208.333 | 6363.8145 | 1.221852384 | 0.003002211 | 138.2012 | 0.8350728 | 2.7 | 0.90056 | 93.23562 | 2.7 | 0.90062 | 103.72651 | 2.7 | 0.9005 | 114.57255 | 0.90056 | 103.8449 | 106.0449 | 300 | 25 | 50 | 1.495366464 | 5208.333 | 7788.367 | 1.495366464 | 0.003001867 | 170.0945 | 1.017398
2.8 | 0.934 | 90.82331 | 2.8 | 0.93394 | 108.297 | 2.8 | 0.93406 | 64.52982 | 0.934 | 87.88338 | 90.08338 | 300 | 25 | 50 | 1.265520624 | 5208.333 | 6591.25325 | 1.265520624 | 0.003113333 | 142.882 | 0.8333195 | 2.8 | 0.934 | 96.76643 | 2.8 | 0.93406 | 107.67638 | 2.8 | 0.93406 | 119.0828 | 0.93404 | 107.84187 | 110.04187 | 300 | 25 | 50 | 1.552922928 | 5208.333 | 8088.14025 | 1.552922928 | 0.003113467 | 174.6751 | 1.017903
2.9 | 0.96731 | 93.91287 | 2.9 | 0.96725 | 112.17554 | 2.9 | 0.96731 | 66.76633 | 0.96729 | 90.95158 | 93.15158 | 300 | 25 | 50 | 1.309702752 | 5208.333 | 6821.3685 | 1.309702752 | 0.0032243 | 147.9176 | 0.8320459 | 2.9 | 0.96719 | 100.21835 | 2.9 | 0.96731 | 111.21155 | 2.9 | 0.96712 | 123.36767 | 0.9672067 | 111.59919 | 113.79919 | 300 | 25 | 50 | 1.607028336 | 5208.333 | 8369.93925 | 1.607028336 | 0.003224022 | 182.7239 | 1.016561
3 | 1.00056 | 97.02657 | 3 | 1.00063 | 116.07909 | 3 | 1.00069 | 68.67517 | 1.000627 | 93.92694 | 96.12694 | 300 | 25 | 50 | 1.352547984 | 5208.333 | 7044.52075 | 1.352547984 | 0.003335422 | 152.9299 | 0.8300166 | 3 | 1.00069 | 103.88681 | 3 | 1.00075 | 115.23653 | 3 | 1.00075 | 127.41024 | 1.00073 | 115.5112 | 117.7112 | 300 | 25 | 50 | 1.663361184 | 5208.333 | 8663.3395 | 1.663361184 | 0.003335767 | 187.0991 | 1.016283
3.1 | 1.034 | 100.21461 | 3.1 | 1.03406 | 119.73447 | 3.1 | 1.03394 | 71.06983 | 1.034 | 97.0063 | 99.2063 | 300 | 25 | 50 | 1.396890768 | 5208.333 | 7275.47275 | 1.396890768 | 0.003446667 | 157.567 | 0.8289579 | 3.1 | 1.03394 | 107.02969 | 3.1 | 1.034 | 119.03447 | 3.1 | 1.03387 | 131.70009 | 1.033937 | 119.25475 | 121.45475 | 300 | 25 | 50 | 1.7172684 | 5208.333 | 8944.10625 | 1.7172684 | 0.003446456 | 194.3668 | 1.014926
3.2 | 1.06725 | 103.25907 | 3.2 | 1.06731 | 123.54214 | 3.2 | 1.06744 | 73.05596 | 1.067333 | 99.95239 | 102.15239 | 300 | 25 | 50 | 1.439314416 | 5208.333 | 7496.42925 | 1.439314416 | 0.003557778 | 162.3224 | 0.8269175 | 3.2 | 1.06738 | 110.69846 | 3.2 | 1.06731 | 122.71336 | 3.2 | 1.06731 | 136.31702 | 1.067333 | 123.2429 | 125.4429 | 300 | 25 | 50 | 1.774698432 | 5208.333 | 9243.221 | 1.774698432 | 0.003557778 | 200.211 | 1.015453
3.3 | 1.10069 | 106.20189 | 3.3 | 1.10069 | 127.4427 | 3.3 | 1.10063 | 75.14619 | 1.10067 | 102.93026 | 105.13026 | 300 | 25 | 50 | 1.482195744 | 5208.333 | 7719.7695 | 1.482195744 | 0.0036689 | 167.224 | 0.8252478 | 3.3 | 1.10069 | 113.92753 | 3.3 | 1.10075 | 126.57337 | 3.3 | 1.10056 | 140.56146 | 1.100667 | 127.0208 | 129.2208 | 300 | 25 | 50 | 1.829099328 | 5208.333 | 9526.559 | 1.829099328 | 0.003668889 | 206.0754124 | 1.014356
3.4 | 1.13388 | 109.25909 | 3.4 | 1.13406 | 131.43915 | 3.4 | 1.13412 | 77.28752 | 1.13402 | 105.9953 | 108.1953 | 300 | 25 | 50 | 1.526331648 | 5208.333 | 7949.644 | 1.526331648 | 0.003780067 | 171.8965 | 0.8243302 | 3.4 | 1.13394 | 117.59059 | 3.4 | 1.134 | 130.17686 | 3.4 | 1.13394 | 144.88144 | 1.13396 | 130.883 | 133.083 | 300 | 25 | 50 | 1.884714672 | 5208.333 | 9816.22225 | 1.884714672 | 0.003779867 | 212.9546 | 1.014001
3.5 | 1.16744 | 112.22177 | 3.5 | 1.16731 | 135.33716 | 3.5 | 1.16725 | 79.45429 | 1.167333 | 109.0044 | 111.2044 | 300 | 25 | 50 | 1.569663456 | 5208.333 | 8175.3305 | 1.569663456 | 0.003891111 | 177.0865 | 0.8230777 | 3.5 | 1.16737 | 121.01319 | 3.5 | 1.16744 | 133.85941 | 3.5 | 1.16731 | 149.14638 | 1.167373 | 134.673 | 136.873 | 300 | 25 | 50 | 1.939291104 | 5208.333 | 10100.4745 | 1.939291104 | 0.003891244 | 217.7201 | 1.013029
3.6 | 1.20063 | 115.19949 | 3.6 | 1.20075 | 139.07011 | 3.6 | 1.20081 | 81.53235 | 1.20073 | 111.934 | 114.134 | 300 | 25 | 50 | 1.61184936 | 5208.333 | 8395.04875 | 1.61184936 | 0.004002433 | 181.2843 | 0.8212651 | 3.6 | 1.20056 | 124.52773 | 3.6 | 1.20056 | 137.80836 | 3.6 | 1.20056 | 153.70345 | 1.20056 | 138.6798 | 140.8798 | 300 | 25 | 50 | 1.996989792 | 5208.333 | 10400.9885 | 1.996989792 | 0.004001867 | 226.2272 | 1.013862
3.7 | 1.23406 | 118.46949 | 3.7 | 1.23394 | 143.41212 | 3.7 | 1.23394 | 83.83633 | 1.23398 | 115.2393 | 117.4393 | 300 | 25 | 50 | 1.659446112 | 5208.333 | 8642.9485 | 1.659446112 | 0.004113267 | 187.1604 | 0.8222789 | 3.7 | 1.234 | 128.20393 | 3.7 | 1.23419 | 141.59178 | 3.7 | 1.234 | 158.21194 | 1.234063 | 142.6692 | 144.8692 | 300 | 25 | 50 | 2.05443672 | 5208.333 | 10700.19125 | 2.05443672 | 0.004113544 | 230.117 | 1.014267
3.8 | 1.26719 | 121.49159 | 3.8 | 1.2675 | 146.97931 | 3.8 | 1.26744 | 86.33157 | 1.267377 | 118.26749 | 120.46749 | 300 | 25 | 50 | 1.703051856 | 5208.333 | 8870.06175 | 1.703051856 | 0.004224589 | 191.5589 | 0.8212548 | 3.8 | 1.26725 | 131.44075 | 3.8 | 1.26725 | 145.25114 | 3.8 | 1.26719 | 162.57565 | 1.26723 | 146.4225 | 148.6225 | 300 | 25 | 50 | 2.108484192 | 5208.333 | 10981.6885 | 2.108484192 | 0.0042241 | 239.0613 | 1.013311
3.9 | 1.30081 | 124.64342 | 3.9 | 1.30063 | 151.08604 | 3.9 | 1.30063 | 88.24512 | 1.30069 | 121.32486 | 123.52486 | 300 | 25 | 50 | 1.747077984 | 5208.333 | 9099.3645 | 1.747077984 | 0.004335633 | 196.6182 | 0.8205297 | 3.9 | 1.30088 | 135.04701 | 3.9 | 1.30075 | 148.94432 | 3.9 | 1.30075 | 167.07753 | 1.300793 | 150.3563 | 152.5563 | 300 | 25 | 50 | 2.165130528 | 5208.333 | 11276.7215 | 2.165130528 | 0.004335978 | 241.6614 | 1.013294
4 | 1.33394 | 127.62571 | 4 | 1.33406 | 154.93935 | 4 | 1.33406 | 90.85246 | 1.33402 | 124.4725 | 126.6725 | 300 | 25 | 50 | 1.792404096 | 5208.333 | 9335.438 | 1.792404096 | 0.004446733 | 201.584 | 0.8204153 | 4 | 1.33387 | 138.42744 | 4 | 1.33387 | 152.79495 | 4 | 1.33387 | 170.97119 | 1.33387 | 154.0645 | 156.2645 | 300 | 25 | 50 | 2.218529184 | 5208.333 | 11554.8395 | 2.218529184 | 0.004446233 | 251.4342 | 1.012187
4.1 | 1.36738 | 130.82368 | 4.1 | 1.36731 | 158.99724 | 4.1 | 1.36731 | 93.1554 | 1.367333 | 127.6588 | 129.8588 | 300 | 25 | 50 | 1.838286336 | 5208.333 | 9574.408 | 1.838286336 | 0.004557778 | 206.730888 | 0.8205606 | 4.1 | 1.36744 | 141.8232 | 4.1 | 1.3675 | 156.61755 | 4.1 | 1.36738 | 175.59677 | 1.36744 | 158.0125 | 160.2125 | 300 | 25 | 50 | 2.275380096 | 5208.333 | 11850.938 | 2.275380096 | 0.004558133 | 254.2603 | 1.012283
4.2 | 1.40056 | 133.9227 | 4.2 | 1.40081 | 162.74223 | 4.2 | 1.40063 | 95.59958 | 1.400667 | 130.7548 | 132.9548 | 300 | 25 | 50 | 1.882869648 | 5208.333 | 9806.61275 | 1.882869648 | 0.004668889 | 211.5544 | 0.8201307 | 4.2 | 1.40056 | 145.37051 | 4.2 | 1.40063 | 160.24174 | 4.2 | 1.4005 | 179.87131 | 1.400563 | 161.8279 | 164.0279 | 300 | 25 | 50 | 2.330321088 | 5208.333 | 12137.089 | 2.330321088 | 0.004668544 | 263.3638 | 1.011879
4.3 | 1.434 | 137.11789 | 4.3 | 1.43394 | 166.56181 | 4.3 | 1.434 | 97.86109 | 1.43398 | 133.84693 | 136.04693 | 300 | 25 | 50 | 1.927395792 | 5208.333 | 10038.51975 | 1.927395792 | 0.004779933 | 216.8268 | 0.8197084 | 4.3 | 1.43406 | 148.98624 | 4.3 | 1.43406 | 163.93674 | 4.3 | 1.43406 | 184.39214 | 1.43406 | 165.7717 | 167.9717 | 300 | 25 | 50 | 2.387112576 | 5208.333 | 12432.878 | 2.387112576 | 0.0047802 | 266.9146 | 1.012005
4.4 | 1.46731 | 140.15247 | 4.4 | 1.46738 | 170.57808 | 4.4 | 1.46731 | 100.3416 | 1.467333 | 137.02405 | 139.22405 | 300 | 25 | 50 | 1.97314632 | 5208.333 | 10276.80375 | 1.97314632 | 0.004891111 | 221.786128 | 0.8197836 | 4.4 | 1.46719 | 152.31671 | 4.4 | 1.46731 | 167.58415 | 4.4 | 1.46719 | 188.64262 | 1.46723 | 169.5145 | 171.7145 | 300 | 25 | 50 | 2.441008704 | 5208.333 | 12713.587 | 2.441008704 | 0.004890767 | 275.7175 | 1.011166
4.5 | 1.50063 | 143.49666 | 4.5 | 1.50056 | 174.56322 | 4.5 | 1.50081 | 102.56595 | 1.500667 | 140.20861 | 142.40861 | 300 | 25 | 50 | 2.019003984 | 5208.333 | 10515.64575 | 2.019003984 | 0.005002222 | 226.9582 | 0.8199092 | 4.5 | 1.50075 | 155.5831 | 4.5 | 1.50075 | 171.38864 | 4.5 | 1.50069 | 193.28137 | 1.50073 | 173.4177 | 175.6177 | 300 | 25 | 50 | 2.497214928 | 5208.333 | 13006.32775 | 2.497214928 | 0.005002433 | 279.6942 | 1.011066
4.6 | 1.53394 | 146.77121 | 4.6 | 1.53413 | 178.35121 | 4.6 | 1.53394 | 105.26001 | 1.534003 | 143.46081 | 145.66081 | 300 | 25 | 50 | 2.065835664 | 5208.333 | 10759.56075 | 2.065835664 | 0.005113344 | 232.0272 | 0.8204085 | 4.6 | 1.53387 | 159.23839 | 4.6 | 1.53406 | 175.21335 | 4.6 | 1.53394 | 197.51547 | 1.533957 | 177.3224 | 179.5224 | 300 | 25 | 50 | 2.553442608 | 5208.333 | 13299.18025 | 2.553442608 | 0.005113189 | 287.0482 | 1.011159
4.7 | 1.56725 | 149.83562 | 4.7 | 1.56731 | 182.14082 | 4.7 | 1.56744 | 107.83002 | 1.567333 | 146.6022 | 148.8022 | 300 | 25 | 50 | 2.111071008 | 5208.333 | 10995.1615 | 2.111071008 | 0.005224444 | 236.9762 | 0.820279 | 4.7 | 1.56738 | 162.64291 | 4.7 | 1.56731 | 179.12543 | 4.7 | 1.56725 | 201.94238 | 1.567313 | 181.2369 | 183.4369 | 300 | 25 | 50 | 2.609811456 | 5208.333 | 13592.768 | 2.609811456 | 0.005224378 | 292.8262 | 1.011218
4.8 | 1.60069 | 153.06087 | 4.8 | 1.60063 | 186.10338 | 4.8 | 1.60063 | 110.13473 | 1.60065 | 149.7663 | 151.9663 | 300 | 25 | 50 | 2.156635104 | 5208.333 | 11232.4745 | 2.156635104 | 0.0053355 | 242.7032 | 0.8202849 | 4.8 | 1.60063 | 166.18567 | 4.8 | 1.60069 | 182.41252 | 4.8 | 1.60056 | 206.44867 | 1.600627 | 185.01562 | 187.21562 | 300 | 25 | 50 | 2.664224928 | 5208.333 | 13876.1715 | 2.664224928 | 0.005335422 | 299.242728 | 1.010569
4.9 | 1.63394 | 156.18686 | 4.9 | 1.63412 | 190.08704 | 4.9 | 1.63412 | 112.47572 | 1.63406 | 152.91654 | 155.11654 | 300 | 25 | 50 | 2.201998176 | 5208.333 | 11468.7405 | 2.201998176 | 0.005446867 | 246.4464 | 0.8201699 | 4.9 | 1.634 | 169.79639 | 4.9 | 1.63394 | 186.49594 | 4.9 | 1.63394 | 210.82104 | 1.63396 | 189.03779 | 191.23779 | 300 | 25 | 50 | 2.722144176 | 5208.333 | 14177.83425 | 2.722144176 | 0.005446533 | 306.1795 | 1.011221
5 | 1.66731 | 159.5623 | 5 | 1.66731 | 193.99876 | 5 | 1.66725 | 114.737 | 1.66729 | 156.0994 | 158.2994 | 300 | 25 | 50 | 2.247830688 | 5208.333 | 11707.4515 | 2.247830688 | 0.005557633 | 253.0593 | 0.820317 | 5 | 1.66737 | 173.00264 | 5 | 1.66744 | 190.00638 | 5 | 1.66731 | 215.30164 | 1.667373 | 192.77022 | 194.97022 | 300 | 25 | 50 | 2.775891168 | 5208.333 | 14457.7665 | 2.775891168 | 0.005557911 | 310.8443 | 1.010297
5.1 | 1.70056 | 162.9485 | 5.1 | 1.70075 | 198.00749 | 5.1 | 1.70081 | 117.35197 | 1.700707 | 159.436 | 161.636 | 300 | 25 | 50 | 2.295878208 | 5208.333 | 11957.699 | 2.295878208 | 0.005669022 | 257.5027 | 0.8211498 | 5.1 | 1.70063 | 176.5359 | 5.1 | 1.70069 | 193.82809 | 5.1 | 1.70056 | 219.79573 | 1.700627 | 196.7199 | 198.9199 | 300 | 25 | 50 | 2.832766656 | 5208.333 | 14753.993 | 2.832766656 | 0.005668756 | 318.9938 | 1.010609
5.2 | 1.73413 | 165.98822 | 5.2 | 1.73394 | 201.96825 | 5.2 | 1.734 | 119.85378 | 1.734023 | 162.6034 | 164.8034 | 300 | 25 | 50 | 2.3414892 | 5208.333 | 12195.25625 | 2.3414892 | 0.005780078 | 262.7852 | 0.8211548 | 5.2 | 1.73406 | 180.01666 | 5.2 | 1.73419 | 197.36877 | 5.2 | 1.734 | 224.27187 | 1.734083 | 200.5524 | 202.7524 | 300 | 25 | 50 | 2.88795504 | 5208.333 | 15041.4325 | 2.88795504 | 0.005780278 | 322.5711 | 1.010206
5.3 | 1.76725 | 169.53645 | 5.3 | 1.76744 | 205.83272 | 5.3 | 1.76737 | 122.36366 | 1.767353 | 165.9109 | 168.1109 | 300 | 25 | 50 | 2.389117584 | 5208.333 | 12443.32075 | 2.389117584 | 0.005891178 | 267.9677 | 0.8218382 | 5.3 | 1.76731 | 183.33951 | 5.3 | 1.76731 | 201.21288 | 5.3 | 1.76719 | 228.77792 | 1.76727 | 204.4434 | 206.6434 | 300 | 25 | 50 | 2.943985488 | 5208.333 | 15333.25775 | 2.943985488 | 0.0058909 | 331.2075 | 1.010258
5.4 | 1.80075 | 172.63943 | 5.4 | 1.80062 | 209.74817 | 5.4 | 1.80069 | 124.75851 | 1.800687 | 169.0487 | 171.2487 | 300 | 25 | 50 | 2.434301328 | 5208.333 | 12678.65275 | 2.434301328 | 0.006002289 | 273.4679 | 0.8216803 | 5.4 | 1.80069 | 186.70021 | 5.4 | 1.80075 | 204.95772 | 5.4 | 1.80069 | 233.07796 | 1.80071 | 208.2453 | 210.4453 | 300 | 25 | 50 | 2.998732272 | 5208.333 | 15618.39725 | 2.998732272 | 0.006002367 | 334.1252 | 1.009739
5.5 | 1.83394 | 175.97467 | 5.5 | 1.83413 | 213.71165 | 5.5 | 1.83413 | 127.23833 | 1.834067 | 172.3082 | 174.5082 | 300 | 25 | 50 | 2.48123832 | 5208.333 | 12923.11625 | 2.48123832 | 0.006113556 | 277.4814 | 0.8220808 | 5.5 | 1.83387 | 190.35902 | 5.5 | 1.83394 | 208.4037 | 5.5 | 1.83387 | 235.13474 | 1.833893 | 211.2992 | 213.4992 | 300 | 25 | 50 | 3.042707808 | 5208.333 | 15847.4365 | 3.042707808 | 0.006112978 | 343.2474 | 1.005856
5.6 | 1.86731 | 179.13464 | 5.6 | 1.86731 | 217.6086 | 5.6 | 1.86731 | 129.70464 | 1.86731 | 175.4826 | 177.6826 | 300 | 25 | 50 | 2.526949824 | 5208.333 | 13161.197 | 2.526949824 | 0.006224367 | 283.6371 | 0.8221334 | 5.6 | 1.86744 | 193.6162 | 5.6 | 1.86744 | 212.20378 | 5.6 | 1.86744 | 239.27477 | 1.86744 | 215.0316 | 217.2316 | 300 | 25 | 50 | 3.0964548 | 5208.333 | 16127.36875 | 3.0964548 | 0.0062248 | 345.5412 | 1.005056
5.7 | 1.90056 | 182.6091 | 5.7 | 1.90075 | 221.55873 | 5.7 | 1.90069 | 132.27942 | 1.900667 | 178.81575 | 181.01575 | 300 | 25 | 50 | 2.5749468 | 5208.333 | 13411.18125 | 2.5749468 | 0.006335556 | 288.642696 | 0.8228566 | 5.7 | 1.90063 | 197.19466 | 5.7 | 1.90069 | 215.77289 | 5.7 | 1.90056 | 243.44366 | 1.900627 | 218.8037 | 221.0037 | 300 | 25 | 50 | 3.150773808 | 5208.333 | 16410.28025 | 3.150773808 | 0.006335422 | 354.0377 | 1.004654
5.8 | 1.93406 | 185.99051 | 5.8 | 1.934 | 225.18326 | 5.8 | 1.93394 | 134.78909 | 1.934 | 181.98762 | 184.18762 | 300 | 25 | 50 | 2.620621728 | 5208.333 | 13649.0715 | 2.620621728 | 0.006446667 | 293.8017 | 0.8228444 | 5.8 | 1.93406 | 200.54385 | 5.8 | 1.93406 | 219.59174 | 5.8 | 1.934 | 247.91602 | 1.93404 | 222.68387 | 224.88387 | 300 | 25 | 50 | 3.206647728 | 5208.333 | 16701.29025 | 3.206647728 | 0.0064468 | 357.6524 | 1.004631
5.9 | 1.96731 | 189.19193 | 5.9 | 1.96738 | 229.2453 | 5.9 | 1.96731 | 137.35637 | 1.967333 | 185.2645 | 187.4645 | 300 | 25 | 50 | 2.66780928 | 5208.333 | 13894.84 | 2.66780928 | 0.006557778 | 298.86 | 0.8232939 | 5.9 | 1.96719 | 203.92717 | 5.9 | 1.96731 | 223.39064 | 5.9 | 1.96713 | 252.43118 | 1.96721 | 226.583 | 228.783 | 300 | 25 | 50 | 3.262795152 | 5208.333 | 16993.72475 | 3.262795152 | 0.006557367 | 367.4668 | 1.004817
6 | 2.00056 | 192.61293 | 6 | 2.00062 | 233.33896 | 6 | 2.00075 | 139.76454 | 2.000643 | 188.5721 | 190.7721 | 300 | 25 | 50 | 2.715438864 | 5208.333 | 14142.91075 | 2.715438864 | 0.006668811 | 304.4557 | 0.8238706 | 6 | 2.00075 | 207.54398 | 6 | 2.00069 | 227.12164 | 6 | 2.00069 | 256.73035 | 2.00071 | 230.4653 | 232.6653 | 300 | 25 | 50 | 3.318700656 | 5208.333 | 17284.89925 | 3.318700656 | 0.006669033 | 371.122 | 1.004758
6.1 | 2.034 | 195.80734 | 6.1 | 2.034 | 237.02895 | 6.1 | 2.034 | 142.35762 | 2.034 | 191.7313 | 193.9313 | 300 | 25 | 50 | 2.760930768 | 5208.333 | 14379.84775 | 2.760930768 | 0.00678 | 309.7014 | 0.823779 | 6.1 | 2.03394 | 210.92612 | 6.1 | 2.03406 | 230.86397 | 6.1 | 2.03394 | 261.17087 | 2.03398 | 234.32032 | 236.52032 | 300 | 25 | 50 | 3.374212608 | 5208.333 | 17574.024 | 3.374212608 | 0.006779933 | 377.5469 | 1.004698
6.2 | 2.06725 | 199.29712 | 6.2 | 2.06737 | 241.33257 | 6.2 | 2.06744 | 144.86026 | 2.067353 | 195.1633 | 197.3633 | 300 | 25 | 50 | 2.81035176 | 5208.333 | 14637.24875 | 2.81035176 | 0.006891178 | 314.2235 | 0.8248319 | 6.2 | 2.06725 | 214.56113 | 6.2 | 2.06731 | 234.36272 | 6.2 | 2.06725 | 265.75891 | 2.06727 | 238.2276 | 240.4276 | 300 | 25 | 50 | 3.430477248 | 5208.333 | 17867.069 | 3.430477248 | 0.0068909 | 384.8105 | 1.004849
6.3 | 2.10069 | 202.84277 | 6.3 | 2.10063 | 244.86598 | 6.3 | 2.10056 | 147.26408 | 2.100627 | 198.3243 | 200.5243 | 300 | 25 | 50 | 2.855869584 | 5208.333 | 14874.32075 | 2.855869584 | 0.007002089 | 321.255 | 0.824768 | 6.3 | 2.10069 | 217.94943 | 6.3 | 2.10069 | 238.39304 | 6.3 | 2.10056 | 270.14053 | 2.100647 | 242.161 | 244.361 | 300 | 25 | 50 | 3.4871184 | 5208.333 | 18162.075 | 3.4871184 | 0.007002156 | 390.4305 | 1.005061
6.4 | 2.13394 | 206.36472 | 6.4 | 2.13419 | 249.11873 | 6.4 | 2.13413 | 149.68925 | 2.134087 | 201.7242 | 203.9242 | 300 | 25 | 50 | 2.90482896 | 5208.333 | 15129.3175 | 2.90482896 | 0.007113622 | 324.9284 | 0.8256016 | 6.4 | 2.134 | 221.27507 | 6.4 | 2.134 | 241.90923 | 6.4 | 2.13394 | 274.44702 | 2.13398 | 245.8771 | 248.0771 | 300 | 25 | 50 | 3.540630336 | 5208.333 | 18440.783 | 3.540630336 | 0.007113267 | 397.5678 | 1.004408
6.5 | 2.1675 | 209.74858 | 6.5 | 2.16731 | 252.95866 | 6.5 | 2.16731 | 152.31001 | 2.167373 | 205.00575 | 207.20575 | 300 | 25 | 50 | 2.9520828 | 5208.333 | 15375.43125 | 2.9520828 | 0.007224578 | 330.6142 | 0.8260034 | 6.5 | 2.16738 | 224.88663 | 6.5 | 2.1675 | 245.62816 | 6.5 | 2.16731 | 279.0152 | 2.167397 | 249.84333 | 252.04333 | 300 | 25 | 50 | 3.597743952 | 5208.333 | 18738.24975 | 3.597743952 | 0.007224656 | 401.0866 | 1.004733
6.6 | 2.20056 | 213.1131 | 6.6 | 2.20081 | 256.85205 | 6.6 | 2.20075 | 154.82086 | 2.200707 | 208.262 | 210.462 | 300 | 25 | 50 | 2.998972848 | 5208.333 | 15619.65025 | 2.998972848 | 0.007335689 | 335.4317 | 0.8262763 | 6.6 | 2.20056 | 228.26752 | 6.6 | 2.20062 | 249.54562 | 6.6 | 2.20056 | 283.53058 | 2.20058 | 253.78124 | 255.98124 | 300 | 25 | 50 | 3.654449856 | 5208.333 | 19033.593 | 3.654449856 | 0.007335267 | 410.9669 | 1.005043
6.7 | 2.23413 | 216.4352 | 6.7 | 2.23394 | 260.7457 | 6.7 | 2.23394 | 157.28726 | 2.234003 | 211.4894 | 213.6894 | 300 | 25 | 50 | 3.045447168 | 5208.333 | 15861.704 | 3.045447168 | 0.007446678 | 341.3461 | 0.8264429 | 6.7 | 2.23406 | 231.55515 | 6.7 | 2.23413 | 253.31494 | 6.7 | 2.234 | 288.00793 | 2.234063 | 257.626 | 259.826 | 300 | 25 | 50 | 3.709814496 | 5208.333 | 19321.9505 | 3.709814496 | 0.007446878 | 413.2841 | 1.004849
6.8 | 2.26719 | 220.16753 | 6.8 | 2.26744 | 264.73166 | 6.8 | 2.26744 | 159.91286 | 2.267357 | 214.93735 | 217.13735 | 300 | 25 | 50 | 3.09509784 | 5208.333 | 16120.30125 | 3.09509784 | 0.007557856 | 346.4004 | 0.8274246 | 6.8 | 2.26731 | 235.28735 | 6.8 | 2.26719 | 256.9838 | 6.8 | 2.26719 | 292.45435 | 2.26723 | 261.5752 | 263.7752 | 300 | 25 | 50 | 3.7666824 | 5208.333 | 19618.1375 | 3.7666824 | 0.007557433 | 424.0022 | 1.005199
6.9 | 2.30081 | 223.85623 | 6.9 | 2.30056 | 268.73245 | 6.9 | 2.30063 | 162.51065 | 2.300667 | 218.3664 | 220.5664 | 300 | 25 | 50 | 3.144476784 | 5208.333 | 16377.48325 | 3.144476784 | 0.007668889 | 353.0666 | 0.8283225 | 6.9 | 2.30075 | 238.64775 | 6.9 | 2.30075 | 260.74597 | 6.9 | 2.30075 | 297.03452 | 2.30075 | 265.47608 | 267.67608 | 300 | 25 | 50 | 3.822855552 | 5208.333 | 19910.706 | 3.822855552 | 0.007669167 | 424.9582 | 1.005203
7 | 2.334 | 227.28246 | 7 | 2.33419 | 272.44308 | 7 | 2.33413 | 164.95174 | 2.334107 | 221.5591 | 223.7591 | 300 | 25 | 50 | 3.190450944 | 5208.333 | 16616.932 | 3.190450944 | 0.007780356 | 355.7906 | 0.8282734 | 7 | 2.33387 | 242.24825 | 7 | 2.33381 | 264.30344 | 7 | 2.33387 | 301.84702 | 2.33385 | 269.4662 | 271.6662 | 300 | 25 | 50 | 3.880313808 | 5208.333 | 20209.96775 | 3.880313808 | 0.0077795 | 437.2492 | 1.005719
7.1 | 2.36738 | 230.57298 | 7.1 | 2.36725 | 276.54343 | 7.1 | 2.36731 | 167.51048 | 2.367313 | 224.87563 | 227.07563 | 300 | 25 | 50 | 3.238209072 | 5208.333 | 16865.67225 | 3.238209072 | 0.007891044 | 362.9822 | 0.8287595 | 7.1 | 2.36744 | 245.61874 | 7.1 | 2.36744 | 268.19815 | 7.1 | 2.36738 | 305.90927 | 2.36742 | 273.2421 | 275.4421 | 300 | 25 | 50 | 3.934685568 | 5208.333 | 20493.154 | 3.934685568 | 0.0078914 | 438.3086 | 1.005237
7.2 | 2.40056 | 234.42281 | 7.2 | 2.40081 | 280.52182 | 7.2 | 2.40069 | 169.98041 | 2.400687 | 228.3083 | 230.5083 | 300 | 25 | 50 | 3.287640192 | 5208.333 | 17123.126 | 3.287640192 | 0.008002289 | 367.8679 | 0.8295927 | 7.2 | 2.40056 | 249.0069 | 7.2 | 2.40069 | 272.12302 | 7.2 | 2.40056 | 310.2309 | 2.400603 | 277.1203 | 279.3203 | 300 | 25 | 50 | 3.990531936 | 5208.333 | 20784.0205 | 3.990531936 | 0.008002011 | 446.9649 | 1.0053
7.3 | 2.434 | 237.71873 | 7.3 | 2.434 | 284.28711 | 7.3 | 2.43406 | 172.57393 | 2.43402 | 231.52659 | 233.72659 | 300 | 25 | 50 | 3.333982896 | 5208.333 | 17364.49425 | 3.333982896 | 0.0081134 | 373.1542 | 0.8296554 | 7.3 | 2.434 | 252.50888 | 7.3 | 2.43406 | 275.62363 | 7.3 | 2.43388 | 314.44901 | 2.43398 | 280.8605 | 283.0605 | 300 | 25 | 50 | 4.044391296 | 5208.333 | 21064.538 | 4.044391296 | 0.008113267 | 451.5211 | 1.004792
7.4 | 2.46731 | 241.18327 | 7.4 | 2.46744 | 288.09891 | 7.4 | 2.46731 | 175.46616 | 2.467353 | 234.9161 | 237.1161 | 300 | 25 | 50 | 3.382792032 | 5208.333 | 17618.7085 | 3.382792032 | 0.008224511 | 377.8674 | 0.8303161 | 7.4 | 2.46725 | 256.18268 | 7.4 | 2.46731 | 279.20682 | 7.4 | 2.46719 | 318.45633 | 2.46725 | 284.6153 | 286.8153 | 300 | 25 | 50 | 4.098459984 | 5208.333 | 21346.14575 | 4.098459984 | 0.008224167 | 460.2147 | 1.004391
7.5 | 2.50056 | 244.76082 | 7.5 | 2.50062 | 292.33813 | 7.5 | 2.50069 | 177.85298 | 2.500623 | 238.31731 | 240.51731 | 300 | 25 | 50 | 3.431769264 | 5208.333 | 17873.79825 | 3.431769264 | 0.008335411 | 384.4788 | 0.8310206 | 7.5 | 2.50062 | 259.52335 | 7.5 | 2.50075 | 283.12613 | 7.5 | 2.50075 | 322.94794 | 2.500707 | 288.5325 | 290.7325 | 300 | 25 | 50 | 4.154867616 | 5208.333 | 21639.9355 | 4.154867616 | 0.008335689 | 463.8314 | 1.004487
7.6 | 2.534 | 248.4256 | 7.6 | 2.534 | 296.15009 | 7.6 | 2.534 | 180.39597 | 2.534 | 241.65722 | 243.85722 | 300 | 25 | 50 | 3.479863968 | 5208.333 | 18124.2915 | 3.479863968 | 0.008446667 | 389.293512 | 0.8314627 | 7.6 | 2.53394 | 263.05283 | 7.6 | 2.53406 | 286.76636 | 7.6 | 2.53394 | 327.0878 | 2.53398 | 292.30233 | 294.50233 | 300 | 25 | 50 | 4.209153552 | 5208.333 | 21922.67475 | 4.209153552 | 0.0084466 | 470.7798 | 1.004152
7.7 | 2.56725 | 251.99049 | 7.7 | 2.56725 | 299.96405 | 7.7 | 2.5675 | 182.92447 | 2.567333 | 244.95967 | 247.15967 | 300 | 25 | 50 | 3.527419248 | 5208.333 | 18371.97525 | 3.527419248 | 0.008557778 | 394.4027 | 0.8317812 | 7.7 | 2.56731 | 266.4595 | 7.7 | 2.56738 | 290.4653 | 7.7 | 2.56725 | 331.59259 | 2.567313 | 296.1725 | 298.3725 | 300 | 25 | 50 | 4.264883472 | 5208.333 | 22212.93475 | 4.264883472 | 0.008557711 | 476.9739 | 1.004138
7.8 | 2.60069 | 255.48055 | 7.8 | 2.60069 | 304.05557 | 7.8 | 2.60056 | 185.48297 | 2.600647 | 248.3397 | 250.5397 | 300 | 25 | 50 | 3.576091632 | 5208.333 | 18625.47725 | 3.576091632 | 0.008668822 | 400.6868 | 0.8323557 | 7.8 | 2.60069 | 269.87704 | 7.8 | 2.60069 | 294.2323 | 7.8 | 2.60056 | 336.02524 | 2.600647 | 300.04486 | 302.24486 | 300 | 25 | 50 | 4.320645984 | 5208.333 | 22503.3645 | 4.320645984 | 0.008668822 | 482.7076 | 1.004133
7.9 | 2.63394 | 259.00354 | 7.9 | 2.63406 | 307.91537 | 7.9 | 2.63412 | 187.93787 | 2.63404 | 251.6189 | 253.8189 | 300 | 25 | 50 | 3.623312544 | 5208.333 | 18871.4195 | 3.623312544 | 0.008780133 | 404.8539 | 0.8325597 | 7.9 | 2.63394 | 273.54388 | 7.9 | 2.63394 | 298.10709 | 7.9 | 2.63394 | 340.54279 | 2.63394 | 304.0646 | 306.2646 | 300 | 25 | 50 | 4.378530048 | 5208.333 | 22804.844 | 4.378530048 | 0.0087798 | 491.3049 | 1.004627
8 | 2.66744 | 262.59973 | 8 | 2.66731 | 312.03326 | 8 | 2.66725 | 190.53648 | 2.667333 | 255.05649 | 257.25649 | 300 | 25 | 50 | 3.672813456 | 5208.333 | 19129.23675 | 3.672813456 | 0.008891111 | 411.8432 | 0.8333027 | 8 | 2.66738 | 277.11276 | 8 | 2.6675 | 301.56097 | 8 | 2.66731 | 344.73407 | 2.667397 | 307.8026 | 310.0026 | 300 | 25 | 50 | 4.43235744 | 5208.333 | 23085.195 | 4.43235744 | 0.008891322 | 493.3757 | 1.004134
8.1 | 2.70056 | 266.35043 | 8.1 | 2.70081 | 315.81161 | 8.1 | 2.70088 | 193.22926 | 2.70075 | 258.4638 | 260.6638 | 300 | 25 | 50 | 3.72187824 | 5208.333 | 19384.7825 | 3.72187824 | 0.0090025 | 415.1427 | 0.8338924 | 8.1 | 2.70063 | 280.48593 | 8.1 | 2.70063 | 305.34491 | 8.1 | 2.7005 | 348.9104 | 2.700587 | 311.5804 | 313.7804 | 300 | 25 | 50 | 4.486757952 | 5208.333 | 23368.531 | 4.486757952 | 0.009001956 | 504.6872 | 1.003879
8.2 | 2.73406 | 269.80017 | 8.2 | 2.73394 | 319.81406 | 8.2 | 2.734 | 195.68121 | 2.734 | 261.7651 | 263.9651 | 300 | 25 | 50 | 3.769418112 | 5208.333 | 19632.386 | 3.769418112 | 0.009113333 | 421.8587 | 0.8341839 | 8.2 | 2.73406 | 283.98145 | 8.2 | 2.73425 | 309.13922 | 8.2 | 2.73406 | 353.24023 | 2.734123 | 315.4536 | 317.6536 | 300 | 25 | 50 | 4.54253232 | 5208.333 | 23659.0225 | 4.54253232 | 0.009113744 | 505.0535 | 1.003805
8.3 | 2.76725 | 273.46579 | 8.3 | 2.76744 | 323.75043 | 8.3 | 2.76738 | 198.35196 | 2.767357 | 265.1894 | 267.3894 | 300 | 25 | 50 | 3.818727264 | 5208.333 | 19889.2045 | 3.818727264 | 0.009224522 | 426.6515 | 0.8348199 | 8.3 | 2.76725 | 287.51038 | 8.3 | 2.76731 | 312.88123 | 8.3 | 2.76725 | 357.86392 | 2.76727 | 319.41851 | 321.61851 | 300 | 25 | 50 | 4.599626544 | 5208.333 | 23956.38825 | 4.599626544 | 0.009224233 | 516.8241 | 1.004161
8.4 | 2.80075 | 276.8439 | 8.4 | 2.80056 | 327.81149 | 8.4 | 2.80069 | 200.84015 | 2.800667 | 268.4985 | 270.6985 | 300 | 25 | 50 | 3.866378592 | 5208.333 | 20137.3885 | 3.866378592 | 0.009335556 | 433.0813 | 0.8350994 | 8.4 | 2.80081 | 291.24667 | 8.4 | 2.80075 | 316.72012 | 8.4 | 2.80075 | 362.22565 | 2.80077 | 323.39748 | 325.59748 | 300 | 25 | 50 | 4.656923712 | 5208.333 | 24254.811 | 4.656923712 | 0.0093359 | 516.9278 | 1.004425
8.5 | 2.83394 | 280.39661 | 8.5 | 2.83413 | 331.57065 | 8.5 | 2.83413 | 203.35063 | 2.834067 | 271.77263 | 273.97263 | 300 | 25 | 50 | 3.913525872 | 5208.333 | 20382.94725 | 3.913525872 | 0.009446889 | 436.6585 | 0.8352392 | 8.5 | 2.83388 | 294.60306 | 8.5 | 2.83388 | 320.25339 | 8.5 | 2.83388 | 366.50595 | 2.83388 | 327.1208 | 329.3208 | 300 | 25 | 50 | 4.71053952 | 5208.333 | 24534.06 | 4.71053952 | 0.009446267 | 530.1046 | 1.004041
8.6 | 2.86738 | 283.78149 | 8.6 | 2.86731 | 335.56406 | 8.6 | 2.86731 | 206.08757 | 2.867333 | 275.1444 | 277.3444 | 300 | 25 | 50 | 3.962078976 | 5208.333 | 20635.828 | 3.962078976 | 0.009557778 | 443.159 | 0.8357087 | 8.6 | 2.8675 | 298.22415 | 8.6 | 2.86744 | 323.93878 | 8.6 | 2.86738 | 370.9407 | 2.86744 | 331.0345 | 333.2345 | 300 | 25 | 50 | 4.766897424 | 5208.333 | 24827.59075 | 4.766897424 | 0.009558133 | 529.5887 | 1.004083
8.7 | 2.90063 | 287.29114 | 8.7 | 2.90081 | 339.60904 | 8.7 | 2.90063 | 208.35036 | 2.90069 | 278.4168 | 280.6168 | 300 | 25 | 50 | 4.009202592 | 5208.333 | 20881.2635 | 4.009202592 | 0.009668967 | 447.5706 | 0.8358458 | 8.7 | 2.90056 | 301.58853 | 8.7 | 2.90063 | 327.65652 | 8.7 | 2.90056 | 374.99365 | 2.900583 | 334.7462 | 336.9462 | 300 | 25 | 50 | 4.82034576 | 5208.333 | 25105.9675 | 4.82034576 | 0.009668611 | 541.0063 | 1.003666
8.8 | 2.93406 | 290.7872 | 8.8 | 2.93394 | 343.61551 | 8.8 | 2.93394 | 210.92125 | 2.93398 | 281.7747 | 283.9747 | 300 | 25 | 50 | 4.057555008 | 5208.333 | 21133.099 | 4.057555008 | 0.009779933 | 454.1534 | 0.8362501 | 8.8 | 2.93406 | 305.21777 | 8.8 | 2.93406 | 331.17191 | 8.8 | 2.93406 | 379.45877 | 2.93406 | 338.61615 | 340.81615 | 300 | 25 | 50 | 4.87607256 | 5208.333 | 25396.21125 | 4.87607256 | 0.0097802 | 542.3576 | 1.00361
8.9 | 2.96731 | 294.48242 | 8.9 | 2.96738 | 347.56592 | 8.9 | 2.96738 | 213.49187 | 2.967357 | 285.18007 | 287.38007 | 300 | 25 | 50 | 4.106593008 | 5208.333 | 21388.50525 | 4.106593008 | 0.009891189 | 458.3545 | 0.8367595 | 8.9 | 2.96725 | 308.47528 | 8.9 | 2.96738 | 334.65012 | 8.9 | 2.96712 | 383.65039 | 2.96725 | 342.2586 | 344.4586 | 300 | 25 | 50 | 4.928523792 | 5208.333 | 25669.39475 | 4.928523792 | 0.009890833 | 552.6027 | 1.00299
9 | 3.00056 | 297.88834 | 9 | 3.00062 | 351.64267 | 9 | 3.00075 | 216.16795 | 3.000643 | 288.56632 | 290.76632 | 300 | 25 | 50 | 4.155355008 | 5208.333 | 21642.474 | 4.155355008 | 0.01000214 | 464.8946 | 0.8372275 | 9 | 3.00069 | 312.04019 | 9 | 3.00069 | 338.71246 | 9 | 3.00069 | 388.12173 | 3.00069 | 346.29146 | 348.49146 | 300 | 25 | 50 | 4.986597024 | 5208.333 | 25971.8595 | 4.986597024 | 0.0100023 | 555.9907 | 1.003425
9.1 | 3.034 | 301.36929 | 9.1 | 3.03406 | 355.60416 | 9.1 | 3.034 | 218.41875 | 3.03402 | 291.7974 | 293.9974 | 300 | 25 | 50 | 4.20188256 | 5208.333 | 21884.805 | 4.20188256 | 0.0101134 | 469.543648 | 0.8372185 | 9.1 | 3.03394 | 315.46414 | 9.1 | 3.03406 | 342.31693 | 9.1 | 3.03387 | 392.48779 | 3.033957 | 350.08962 | 352.28962 | 300 | 25 | 50 | 5.041290528 | 5208.333 | 26256.7215 | 5.041290528 | 0.01011319 | 563.155664 | 1.003239
9.2 | 3.06725 | 304.84174 | 9.2 | 3.06731 | 359.55643 | 9.2 | 3.0675 | 220.99831 | 3.067353 | 295.13216 | 297.33216 | 300 | 25 | 50 | 4.249903104 | 5208.333 | 22134.912 | 4.249903104 | 0.01022451 | 475.0112 | 0.8375135 | 9.2 | 3.06731 | 319.03238 | 9.2 | 3.06731 | 345.61084 | 9.2 | 3.06725 | 396.92166 | 3.06729 | 353.85496 | 356.05496 | 300 | 25 | 50 | 5.095511424 | 5208.333 | 26539.122 | 5.095511424 | 0.0102243 | 570.0904 | 1.002942
9.3 | 3.10069 | 308.68057 | 9.3 | 3.10069 | 363.54434 | 9.3 | 3.10069 | 223.49261 | 3.10069 | 298.5725 | 300.7725 | 300 | 25 | 50 | 4.299444096 | 5208.333 | 22392.938 | 4.299444096 | 0.01033563 | 481.0006 | 0.8380955 | 9.3 | 3.10069 | 322.5571 | 9.3 | 3.10075 | 349.67386 | 9.3 | 3.10056 | 401.26755 | 3.100667 | 357.8328 | 360.0328 | 300 | 25 | 50 | 5.152792848 | 5208.333 | 26837.46275 | 5.152792848 | 0.01033556 | 574.4918 | 1.003231
9.4 | 3.13394 | 312.18707 | 9.4 | 3.13413 | 367.50253 | 9.4 | 3.13413 | 226.0034 | 3.134067 | 301.8977 | 304.0977 | 300 | 25 | 50 | 4.3473264 | 5208.333 | 22642.325 | 4.3473264 | 0.01044689 | 484.9729 | 0.8383369 | 9.4 | 3.13394 | 325.97009 | 9.4 | 3.13394 | 353.07062 | 9.4 | 3.13394 | 405.68988 | 3.13394 | 361.5769 | 363.7769 | 300 | 25 | 50 | 5.206706832 | 5208.333 | 27118.26475 | 5.206706832 | 0.01044647 | 583.2545 | 1.002901
9.5 | 3.16744 | 315.56653 | 9.5 | 3.16731 | 371.41858 | 9.5 | 3.16731 | 228.52002 | 3.167353 | 305.1684 | 307.3684 | 300 | 25 | 50 | 4.394424624 | 5208.333 | 22887.62825 | 4.394424624 | 0.01055784 | 491.5736 | 0.8384485 | 9.5 | 3.16738 | 329.29553 | 9.5 | 3.16744 | 356.70856 | 9.5 | 3.16731 | 409.71036 | 3.167377 | 365.23815 | 367.43815 | 300 | 25 | 50 | 5.25942936 | 5208.333 | 27392.86125 | 5.25942936 | 0.01055792 | 585.1426 | 1.002301
9.6 | 3.20056 | 319.20383 | 9.6 | 3.20081 | 375.49646 | 9.6 | 3.20081 | 230.98599 | 3.200727 | 308.5621 | 310.7621 | 300 | 25 | 50 | 4.443294144 | 5208.333 | 23142.157 | 4.443294144 | 0.01066909 | 495.223 | 0.8388672 | 9.6 | 3.20056 | 332.73175 | 9.6 | 3.20063 | 360.25308 | 9.6 | 3.20056 | 413.95538 | 3.200583 | 368.98007 | 371.18007 | 300 | 25 | 50 | 5.313313008 | 5208.333 | 27673.50525 | 5.313313008 | 0.01066861 | 596.7909 | 1.002004
9.7 | 3.23406 | 322.72266 | 9.7 | 3.23394 | 379.49036 | 9.7 | 3.23394 | 233.65472 | 3.23398 | 311.9559 | 314.1559 | 300 | 25 | 50 | 4.492165152 | 5208.333 | 23396.6935 | 4.492165152 | 0.01077993 | 502.0576 | 0.8393086 | 9.7 | 3.23406 | 336.28781 | 9.7 | 3.23419 | 363.91556 | 9.7 | 3.23406 | 418.35965 | 3.234103 | 372.85434 | 375.05434 | 300 | 25 | 50 | 5.369102496 | 5208.333 | 27964.0755 | 5.369102496 | 0.01078034 | 596.0196 | 1.001968
9.8 | 3.26712 | 325.88675 | 9.8 | 3.26744 | 383.47946 | 9.8 | 3.26744 | 236.35309 | 3.267333 | 315.2398 | 317.4398 | 300 | 25 | 50 | 4.53945264 | 5208.333 | 23642.9825 | 4.53945264 | 0.01089111 | 507.029 | 0.8394245 | 9.8 | 3.26725 | 339.96127 | 9.8 | 3.26725 | 367.71408 | 9.8 | 3.26719 | 422.77896 | 3.26723 | 376.8181 | 379.0181 | 300 | 25 | 50 | 5.426180688 | 5208.333 | 28261.35775 | 5.426180688 | 0.01089077 | 609.5808 | 1.002291
9.9 | 3.30081 | 329.63153 | 9.9 | 3.30062 | 387.52084 | 9.9 | 3.30056 | 238.67709 | 3.300663 | 318.60982 | 320.80982 | 300 | 25 | 50 | 4.587981408 | 5208.333 | 23895.7365 | 4.587981408 | 0.01100221 | 513.5424 | 0.8397696 | 9.9 | 3.30081 | 343.19501 | 9.9 | 3.30075 | 371.27127 | 9.9 | 3.30075 | 426.92191 | 3.30077 | 380.46273 | 382.66273 | 300 | 25 | 50 | 5.478663312 | 5208.333 | 28534.70475 | 5.478663312 | 0.01100257 | 607.4553 | 1.001647
10 | 3.33394 | 333.17279 | 10 | 3.33413 | 391.56329 | 10 | 3.33413 | 241.18282 | 3.334067 | 321.973 | 324.173 | 300 | 25 | 50 | 4.63641072 | 5208.333 | 24147.9725 | 4.63641072 | 0.01111356 | 516.8906 | 0.8400715 | 10 | 3.33388 | 347.04233 | 10 | 3.33388 | 375.08453 | 10 | 3.33381 | 431.4249 | 3.333857 | 384.5173 | 386.7173 | 300 | 25 | 50 | 5.537048448 | 5208.333 | 28838.794 | 5.537048448 | 0.01111286 | 622.8361 | 1.002214
10.1 | 3.36738 | 336.91895 | 10.1 | 3.36731 | 395.5238 | 10.1 | 3.36731 | 243.86237 | 3.367333 | 325.43504 | 327.63504 | 300 | 25 | 50 | 4.686264576 | 5208.333 | 24407.628 | 4.686264576 | 0.01122444 | 523.7054 | 0.8406553 | 10.1 | 3.36744 | 350.32629 | 10.1 | 3.3675 | 378.6246 | 10.1 | 3.36738 | 435.74591 | 3.36744 | 388.2323 | 390.4323 | 300 | 25 | 50 | 5.59054464 | 5208.333 | 29117.42 | 5.59054464 | 0.0112248 | 620.7834 | 1.001751
10.2 | 3.40056 | 340.21646 | 10.2 | 3.40081 | 399.76157 | 10.2 | 3.40069 | 246.43433 | 3.400687 | 328.80412 | 331.00412 | 300 | 25 | 50 | 4.734779328 | 5208.333 | 24660.309 | 4.734779328 | 0.01133562 | 528.1186 | 0.84097 | 10.2 | 3.40056 | 353.9566 | 10.2 | 3.40069 | 382.51636 | 10.2 | 3.4005 | 440.11337 | 3.400583 | 392.1954 | 394.3954 | 300 | 25 | 50 | 5.647614384 | 5208.333 | 29414.65825 | 5.647614384 | 0.01133528 | 632.8401 | 1.002056
10.3 | 3.434 | 343.85062 | 10.3 | 3.43394 | 403.62781 | 10.3 | 3.434 | 248.93317 | 3.43398 | 332.1372 | 334.3372 | 300 | 25 | 50 | 4.78277568 | 5208.333 | 24910.29 | 4.78277568 | 0.0114466 | 533.8105 | 0.8412027 | 10.3 | 3.43406 | 357.10263 | 10.3 | 3.434 | 386.14297 | 10.3 | 3.43406 | 444.57004 | 3.43404 | 395.9385 | 398.1385 | 300 | 25 | 50 | 5.701515072 | 5208.333 | 29695.391 | 5.701515072 | 0.0114468 | 633.8968 | 1.001711
10.4 | 3.46725 | 347.38873 | 10.4 | 3.46731 | 407.76398 | 10.4 | 3.46731 | 251.6272 | 3.46729 | 335.5933 | 337.7933 | 300 | 25 | 50 | 4.832543568 | 5208.333 | 25169.49775 | 4.832543568 | 0.01155763 | 540.0531 | 0.8417335 | 10.4 | 3.46719 | 360.97867 | 10.4 | 3.46731 | 389.5036 | 10.4 | 3.46719 | 449.08096 | 3.46723 | 399.85441 | 402.05441 | 300 | 25 | 50 | 5.757903504 | 5208.333 | 29989.08075 | 5.757903504 | 0.01155743 | 645.7294 | 1.00188
10.5 | 3.50063 | 350.91614 | 10.5 | 3.50069 | 411.83127 | 10.5 | 3.50063 | 254.05292 | 3.50065 | 338.9334 | 341.1334 | 300 | 25 | 50 | 4.880641584 | 5208.333 | 25420.00825 | 4.880641584 | 0.01166883 | 545.2431 | 0.8419559 | 10.5 | 3.50075 | 364.25034 | 10.5 | 3.50069 | 393.4679 | 10.5 | 3.50069 | 453.59604 | 3.50071 | 403.7714 | 405.9714 | 300 | 25 | 50 | 5.814308544 | 5208.333 | 30282.857 | 5.814308544 | 0.01166903 | 646.5523 | 1.001966
10.6 | 3.53394 | 354.51016 | 10.6 | 3.53406 | 415.80103 | 10.6 | 3.534 | 256.52829 | 3.534 | 342.2798 | 344.4798 | 300 | 25 | 50 | 4.928829504 | 5208.333 | 25670.987 | 4.928829504 | 0.01178 | 550.6812 | 0.8421918 | 10.6 | 3.53394 | 367.73126 | 10.6 | 3.534 | 396.81165 | 10.6 | 3.53381 | 457.96228 | 3.533917 | 407.50173 | 409.70173 | 300 | 25 | 50 | 5.868024912 | 5208.333 | 30562.62975 | 5.868024912 | 0.01177972 | 656.3696 | 1.001671
10.7 | 3.56731 | 357.87109 | 10.7 | 3.56731 | 419.85074 | 10.7 | 3.56744 | 259.25479 | 3.567353 | 345.6589 | 347.8589 | 300 | 25 | 50 | 4.977487776 | 5208.333 | 25924.4155 | 4.977487776 | 0.01189118 | 555.0141 | 0.8425015 | 10.7 | 3.56731 | 371.29889 | 10.7 | 3.56731 | 400.5528 | 10.7 | 3.56731 | 462.60669 | 3.56731 | 411.4861 | 413.6861 | 300 | 25 | 50 | 5.925400224 | 5208.333 | 30861.4595 | 5.925400224 | 0.01189103 | 661.9938 | 1.001945
10.8 | 3.60069 | 361.47812 | 10.8 | 3.60062 | 423.73431 | 10.8 | 3.60062 | 261.82312 | 3.600643 | 349.01185 | 351.21185 | 300 | 25 | 50 | 5.02577064 | 5208.333 | 26175.88875 | 5.02577064 | 0.01200214 | 562.8807 | 0.8427578 | 10.8 | 3.60069 | 374.92752 | 10.8 | 3.60075 | 404.37564 | 10.8 | 3.60056 | 466.97861 | 3.600667 | 415.4273 | 417.6273 | 300 | 25 | 50 | 5.982152496 | 5208.333 | 31157.04425 | 5.982152496 | 0.01200222 | 666.8737 | 1.00212
10.9 | 3.63394 | 364.84354 | 10.9 | 3.63412 | 427.8569 | 10.9 | 3.63419 | 264.33353 | 3.634083 | 352.3447 | 354.5447 | 300 | 25 | 50 | 5.073763056 | 5208.333 | 26425.84925 | 5.073763056 | 0.01211361 | 565.176 | 0.8429267 | 10.9 | 3.63394 | 378.3894 | 10.9 | 3.634 | 407.81381 | 10.9 | 3.63394 | 471.29578 | 3.63396 | 419.16633 | 421.36633 | 300 | 25 | 50 | 6.035995152 | 5208.333 | 31437.47475 | 6.035995152 | 0.0121132 | 674.904 | 1.001829
11 | 3.66738 | 368.52832 | 11 | 3.66738 | 431.96436 | 11 | 3.66725 | 266.98203 | 3.667337 | 355.8249 | 358.0249 | 300 | 25 | 50 | 5.123878608 | 5208.333 | 26686.86775 | 5.123878608 | 0.01222446 | 572.9834 | 0.8434827 | 11 | 3.66731 | 381.6264 | 11 | 3.66744 | 411.61523 | 11 | 3.66731 | 475.6019 | 3.667353 | 422.9478 | 425.1478 | 300 | 25 | 50 | 6.090448944 | 5208.333 | 31721.08825 | 6.090448944 | 0.01222451 | 678.7729 | 1.001615
11.1 | 3.70063 | 372.03427 | 11.1 | 3.70075 | 435.83127 | 11.1 | 3.70081 | 269.48691 | 3.70073 | 359.1175 | 361.3175 | 300 | 25 | 50 | 5.17129176 | 5208.333 | 26933.81125 | 5.17129176 | 0.01233577 | 575.8905 | 0.8435587 | 11.1 | 3.70063 | 385.45438 | 11.1 | 3.70063 | 415.27856 | 11.1 | 3.70063 | 480.15631 | 3.70063 | 426.9631 | 429.1631 | 300 | 25 | 50 | 6.1482684 | 5208.333 | 32022.23125 | 6.1482684 | 0.01233543 | 688.5889 | 1.001983
11.2 | 3.73406 | 375.72476 | 11.2 | 3.73394 | 439.84549 | 11.2 | 3.73394 | 272.07928 | 3.73398 | 362.5498 | 364.7498 | 300 | 25 | 50 | 5.220717744 | 5208.333 | 27191.23825 | 5.220717744 | 0.0124466 | 583.1595 | 0.8439892 | 11.2 | 3.73406 | 388.8718 | 11.2 | 3.73419 | 418.70013 | 11.2 | 3.734 | 484.48444 | 3.734083 | 430.6855 | 432.8855 | 300 | 25 | 50 | 6.201870576 | 5208.333 | 32301.40925 | 6.201870576 | 0.01244694 | 689.1559 | 1.001619
11.3 | 3.76719 | 378.92685 | 11.3 | 3.76744 | 444.16025 | 11.3 | 3.76737 | 274.80026 | 3.767333 | 365.9625 | 368.1625 | 300 | 25 | 50 | 5.269859328 | 5208.333 | 27447.184 | 5.269859328 | 0.01255778 | 588.1097 | 0.8443435 | 11.3 | 3.76725 | 392.22305 | 11.3 | 3.76737 | 422.56601 | 11.3 | 3.76719 | 488.91064 | 3.76727 | 434.5666 | 436.7666 | 300 | 25 | 50 | 6.25775856 | 5208.333 | 32592.4925 | 6.25775856 | 0.01255757 | 701.0114 | 1.001697
11.4 | 3.80075 | 382.37054 | 11.4 | 3.80069 | 448.00449 | 11.4 | 3.80056 | 277.14893 | 3.800667 | 369.1747 | 371.3747 | 300 | 25 | 50 | 5.316115008 | 5208.333 | 27688.099 | 5.316115008 | 0.01266889 | 594.9095 | 0.8442406 | 11.4 | 3.80075 | 395.47705 | 11.4 | 3.80069 | 426.2182 | 11.4 | 3.80075 | 493.44608 | 3.80073 | 438.3804 | 440.5804 | 300 | 25 | 50 | 6.312678384 | 5208.333 | 32878.53325 | 6.312678384 | 0.0126691 | 700.5674 | 1.001548
11.5 | 3.834 | 385.86923 | 11.5 | 3.83406 | 452.16995 | 11.5 | 3.83419 | 279.78412 | 3.834083 | 372.6078 | 374.8078 | 300 | 25 | 50 | 5.36555184 | 5208.333 | 27945.5825 | 5.36555184 | 0.01278028 | 597.6897 | 0.8446189 | 11.5 | 3.83388 | 399.10773 | 11.5 | 3.83388 | 429.70123 | 11.5 | 3.83388 | 497.70667 | 3.83388 | 442.1719 | 444.3719 | 300 | 25 | 50 | 6.367275024 | 5208.333 | 33162.89075 | 6.367275024 | 0.0127796 | 715.0716 | 1.001433
11.6 | 3.86738 | 389.03168 | 11.6 | 3.86731 | 456.18344 | 11.6 | 3.86738 | 282.33981 | 3.867357 | 375.8516 | 378.0516 | 300 | 25 | 50 | 5.412263664 | 5208.333 | 28188.87325 | 5.412263664 | 0.01289119 | 603.5762 | 0.8445992 | 11.6 | 3.8675 | 402.80634 | 11.6 | 3.86738 | 433.48383 | 11.6 | 3.86738 | 502.18958 | 3.86742 | 446.1599 | 448.3599 | 300 | 25 | 50 | 6.4247028 | 5208.333 | 33461.99375 | 6.4247028 | 0.0128914 | 713.5663 | 1.001657
11.7 | 3.90056 | 392.49994 | 11.7 | 3.90081 | 460.36969 | 11.7 | 3.90062 | 284.79837 | 3.900663 | 379.2227 | 381.4227 | 300 | 25 | 50 | 5.4608064 | 5208.333 | 28441.7 | 5.4608064 | 0.01300221 | 609.3616 | 0.8448542 | 11.7 | 3.90062 | 406.22433 | 11.7 | 3.90062 | 436.89609 | 11.7 | 3.90056 | 506.63934 | 3.9006 | 449.91992 | 452.11992 | 300 | 25 | 50 | 6.478846848 | 5208.333 | 33743.994 | 6.478846848 | 0.013002 | 725.2457 | 1.001465
11.8 | 3.934 | 395.59827 | 11.8 | 3.934 | 464.19473 | 11.8 | 3.934 | 287.41663 | 3.934 | 382.40321 | 384.60321 | 300 | 25 | 50 | 5.506606224 | 5208.333 | 28680.24075 | 5.506606224 | 0.01311333 | 614.377 | 0.8446802 | 11.8 | 3.93406 | 409.45593 | 11.8 | 3.934 | 440.685 | 11.8 | 3.93406 | 511.0954 | 3.93404 | 453.7454 | 455.9454 | 300 | 25 | 50 | 6.533934384 | 5208.333 | 34030.90825 | 6.533934384 | 0.01311347 | 726.6937 | 1.001354
11.9 | 3.96731 | 398.85757 | 11.9 | 3.96737 | 468.14056 | 11.9 | 3.96731 | 289.93634 | 3.96733 | 385.6448 | 387.8448 | 300 | 25 | 50 | 5.553285456 | 5208.333 | 28923.36175 | 5.553285456 | 0.01322443 | 619.4757 | 0.8446434 | 11.9 | 3.96725 | 412.6839 | 11.9 | 3.96737 | 444.05139 | 11.9 | 3.96719 | 515.604 | 3.96727 | 457.44643 | 459.64643 | 300 | 25 | 50 | 6.587228592 | 5208.333 | 34308.48225 | 6.587228592 | 0.01322423 | 737.3162 | 1.001027
12 | 4.00063 | 402.35785 | 12 | 4.00063 | 472.13556 | 12 | 4.00069 | 292.53564 | 4.00065 | 389.0097 | 391.2097 | 300 | 25 | 50 | 5.60173944 | 5208.333 | 29175.72625 | 5.60173944 | 0.0133355 | 625.9285 | 0.8448756 | 12 | 4.00075 | 416.0032 | 12 | 4.00069 | 447.66464 | 12 | 4.00069 | 520.10889 | 4.00071 | 461.25891 | 463.45891 | 300 | 25 | 50 | 6.642128304 | 5208.333 | 34594.41825 | 6.642128304 | 0.0133357 | 738.8341 | 1.000894
12.1 | 4.034 | 405.91339 | 12.1 | 4.03413 | 476.32431 | 12.1 | 4.03394 | 295.15182 | 4.034023 | 392.4632 | 394.6632 | 300 | 25 | 50 | 5.651469696 | 5208.333 | 29434.738 | 5.651469696 | 0.01344674 | 630.4652 | 0.8452826 | 12.1 | 4.03394 | 419.53021 | 12.1 | 4.034 | 451.45966 | 12.1 | 4.03387 | 524.7558 | 4.033937 | 465.2486 | 467.4486 | 300 | 25 | 50 | 6.699579216 | 5208.333 | 34893.64175 | 6.699579216 | 0.01344646 | 747.5309 | 1.001195
12.2 | 4.06719 | 409.19244 | 12.2 | 4.06738 | 480.20953 | 12.2 | 4.0675 | 297.45312 | 4.067357 | 395.6184 | 397.8184 | 300 | 25 | 50 | 5.696904432 | 5208.333 | 29671.37725 | 5.696904432 | 0.01355786 | 635.7256 | 0.8450576 | 12.2 | 4.06725 | 422.82437 | 12.2 | 4.06731 | 455.28519 | 12.2 | 4.06725 | 529.38568 | 4.06727 | 469.16508 | 471.36508 | 300 | 25 | 50 | 6.755977152 | 5208.333 | 35187.381 | 6.755977152 | 0.01355757 | 754.6594 | 1.001309
12.3 | 4.10075 | 412.67676 | 12.3 | 4.10063 | 484.29999 | 12.3 | 4.10069 | 300.13919 | 4.10069 | 399.0386 | 401.2386 | 300 | 25 | 50 | 5.746156512 | 5208.333 | 29927.8985 | 5.746156512 | 0.01366897 | 641.6007 | 0.8453948 | 12.3 | 4.10069 | 426.11853 | 12.3 | 4.10075 | 458.81226 | 12.3 | 4.1005 | 533.8725 | 4.100647 | 472.93443 | 475.13443 | 300 | 25 | 50 | 6.810255792 | 5208.333 | 35470.08225 | 6.810255792 | 0.01366882 | 758.9444 | 1.001101
12.4 | 4.13394 | 416.37634 | 12.4 | 4.13406 | 488.345 | 12.4 | 4.13413 | 302.72278 | 4.134043 | 402.4814 | 404.6814 | 300 | 25 | 50 | 5.795731776 | 5208.333 | 30186.103 | 5.795731776 | 0.01378014 | 645.8036 | 0.8457693 | 12.4 | 4.13394 | 429.8952 | 12.4 | 4.13394 | 462.34213 | 12.4 | 4.13394 | 538.42041 | 4.13394 | 476.8859 | 479.0859 | 300 | 25 | 50 | 6.867157152 | 5208.333 | 35766.4435 | 6.867157152 | 0.0137798 | 767.9627 | 1.001297
12.5 | 4.16744 | 419.65103 | 12.5 | 4.16731 | 492.53009 | 12.5 | 4.16725 | 305.29074 | 4.167333 | 405.824 | 408.024 | 300 | 25 | 50 | 5.843864928 | 5208.333 | 30436.7965 | 5.843864928 | 0.01389111 | 653.1722 | 0.8459431 | 12.5 | 4.16731 | 433.1611 | 12.5 | 4.16744 | 466.10199 | 12.5 | 4.16731 | 543.04431 | 4.167353 | 480.7691 | 482.9691 | 300 | 25 | 50 | 6.92307552 | 5208.333 | 36057.685 | 6.92307552 | 0.01389118 | 770.557 | 1.00132
12.6 | 4.20056 | 423.17294 | 12.6 | 4.20081 | 496.54767 | 12.6 | 4.20081 | 307.80219 | 4.200727 | 409.1743 | 411.3743 | 300 | 25 | 50 | 5.89210944 | 5208.333 | 30688.07 | 5.89210944 | 0.01400242 | 656.5382 | 0.8461092 | 12.6 | 4.20063 | 436.64667 | 12.6 | 4.20063 | 469.90073 | 12.6 | 4.20056 | 547.68567 | 4.200607 | 484.7444 | 486.9444 | 300 | 25 | 50 | 6.980318736 | 5208.333 | 36355.82675 | 6.980318736 | 0.01400202 | 782.548 | 1.001569
12.7 | 4.23413 | 426.42035 | 12.7 | 4.23394 | 500.48517 | 12.7 | 4.234 | 310.30121 | 4.234023 | 412.4022 | 414.6022 | 300 | 25 | 50 | 5.938592304 | 5208.333 | 30930.16825 | 5.938592304 | 0.01411341 | 662.1513 | 0.8460424 | 12.7 | 4.23413 | 439.95724 | 12.7 | 4.23419 | 473.56241 | 12.7 | 4.234 | 552.20233 | 4.234107 | 488.574 | 490.774 | 300 | 25 | 50 | 7.035465504 | 5208.333 | 36643.0495 | 7.035465504 | 0.01411369 | 781.2984 | 1.00146
12.8 | 4.26719 | 429.94177 | 12.8 | 4.26738 | 504.61868 | 12.8 | 4.26744 | 312.79095 | 4.267337 | 415.7838 | 417.9838 | 300 | 25 | 50 | 5.98728672 | 5208.333 | 31183.785 | 5.98728672 | 0.01422446 | 668.3726 | 0.8462843 | 12.8 | 4.26725 | 443.26694 | 12.8 | 4.26738 | 477.13019 | 12.8 | 4.26725 | 556.69836 | 4.267293 | 492.3652 | 494.5652 | 300 | 25 | 50 | 7.090058352 | 5208.333 | 36927.38725 | 7.090058352 | 0.01422431 | 793.8026 | 1.001347
12.9 | 4.30075 | 433.59915 | 12.9 | 4.30069 | 508.67676 | 12.9 | 4.30062 | 315.51724 | 4.300687 | 419.2644 | 421.4644 | 300 | 25 | 50 | 6.03740712 | 5208.333 | 31444.82875 | 6.03740712 | 0.01433562 | 673.0762 | 0.8467142 | 12.9 | 4.30075 | 446.76526 | 12.9 | 4.30075 | 480.69199 | 12.9 | 4.30075 | 561.23352 | 4.30075 | 496.2303 | 498.4303 | 300 | 25 | 50 | 7.145715696 | 5208.333 | 37217.26925 | 7.145715696 | 0.01433583 | 792.6729 | 1.001322
13 | 4.33388 | 437.05414 | 13 | 4.33406 | 512.81567 | 13 | 4.33406 | 317.88797 | 4.334 | 422.5859 | 424.7859 | 300 | 25 | 50 | 6.085237344 | 5208.333 | 31693.9445 | 6.085237344 | 0.01444667 | 678.9452 | 0.8468275 | 13 | 4.33388 | 450.24365 | 13 | 4.33394 | 484.40207 | 13 | 4.33388 | 565.62622 | 4.3339 | 500.0906 | 502.2906 | 300 | 25 | 50 | 7.201305312 | 5208.333 | 37506.7985 | 7.201305312 | 0.01444633 | 807.1181 | 1.001359
13.1 | 4.36738 | 440.62799 | 13.1 | 4.36725 | 516.87152 | 13.1 | 4.36738 | 320.53265 | 4.367337 | 426.01072 | 428.21072 | 300 | 25 | 50 | 6.134554368 | 5208.333 | 31950.804 | 6.134554368 | 0.01455779 | 684.6159 | 0.8471389 | 13.1 | 4.36744 | 453.41937 | 13.1 | 4.36744 | 488.21109 | 13.1 | 4.36731 | 570.03217 | 4.367397 | 503.8875 | 506.0875 | 300 | 25 | 50 | 7.255980624 | 5208.333 | 37791.56575 | 7.255980624 | 0.01455799 | 805.3828 | 1.001191
13.2 | 4.40056 | 444.0506 | 13.2 | 4.40081 | 520.83228 | 13.2 | 4.40069 | 323.11166 | 4.400687 | 429.3315 | 431.5315 | 300 | 25 | 50 | 6.182373792 | 5208.333 | 32199.8635 | 6.182373792 | 0.01466896 | 688.7508 | 0.8472388 | 13.2 | 4.4005 | 456.9469 | 13.2 | 4.40063 | 491.9411 | 13.2 | 4.40056 | 574.81177 | 4.400563 | 507.8999 | 510.0999 | 300 | 25 | 50 | 7.313758896 | 5208.333 | 38092.49425 | 7.313758896 | 0.01466854 | 819.2493 | 1.001523
13.3 | 4.434 | 447.48322 | 13.3 | 4.434 | 524.80511 | 13.3 | 4.43394 | 325.63571 | 4.43398 | 432.6413 | 434.8413 | 300 | 25 | 50 | 6.230035392 | 5208.333 | 32448.101 | 6.230035392 | 0.01477993 | 695.2547 | 0.8473266 | 13.3 | 4.43406 | 460.38324 | 13.3 | 4.434 | 495.66333 | 13.3 | 4.43406 | 579.28485 | 4.43404 | 511.77714 | 513.97714 | 300 | 25 | 50 | 7.369590816 | 5208.333 | 38383.2855 | 7.369590816 | 0.01478013 | 819.9416 | 1.001516
13.4 | 4.46731 | 450.7533 | 13.4 | 4.46738 | 528.81195 | 13.4 | 4.46731 | 328.15244 | 4.467333 | 435.9059 | 438.1059 | 300 | 25 | 50 | 6.277044912 | 5208.333 | 32692.94225 | 6.277044912 | 0.01489111 | 700.357 | 0.8473142 | 13.4 | 4.46725 | 463.43176 | 13.4 | 4.46738 | 499.422 | 13.4 | 4.46725 | 583.99298 | 4.467293 | 515.61558 | 517.81558 | 300 | 25 | 50 | 7.424864352 | 5208.333 | 38671.1685 | 7.424864352 | 0.01489098 | 830.2104 | 1.001485
13.5 | 4.50063 | 454.46808 | 13.5 | 4.50063 | 533.20044 | 13.5 | 4.50075 | 330.68979 | 4.50067 | 439.45277 | 441.65277 | 300 | 25 | 50 | 6.328119888 | 5208.333 | 32958.95775 | 6.328119888 | 0.01500223 | 705.7513 | 0.8478471 | 13.5 | 4.50075 | 467.04193 | 13.5 | 4.50069 | 503.12964 | 13.5 | 4.50069 | 588.50702 | 4.50071 | 519.55953 | 521.75953 | 300 | 25 | 50 | 7.481657232 | 5208.333 | 38966.96475 | 7.481657232 | 0.01500237 | 832.115 | 1.00162
13.6 | 4.53394 | 457.9024 | 13.6 | 4.53406 | 537.24652 | 13.6 | 4.534 | 333.3248 | 4.534 | 442.8246 | 445.0246 | 300 | 25 | 50 | 6.376673856 | 5208.333 | 33211.843 | 6.376673856 | 0.01511333 | 711.5248 | 0.8480398 | 13.6 | 4.53394 | 470.35916 | 13.6 | 4.53406 | 506.6398 | 13.6 | 4.53387 | 592.88788 | 4.533957 | 523.2956 | 525.4956 | 300 | 25 | 50 | 7.535456832 | 5208.333 | 39247.171 | 7.535456832 | 0.01511319 | 840.375 | 1.001395
13.7 | 4.56731 | 461.41846 | 13.7 | 4.56731 | 541.03375 | 13.7 | 4.56744 | 335.69217 | 4.567353 | 446.0481 | 448.2481 | 300 | 25 | 50 | 6.423093024 | 5208.333 | 33453.6095 | 6.423093024 | 0.01522451 | 715.5599 | 0.8479449 | 13.7 | 4.56731 | 473.75806 | 13.7 | 4.56731 | 510.25638 | 13.7 | 4.56725 | 597.50488 | 4.56729 | 527.1731 | 529.3731 | 300 | 25 | 50 | 7.591292736 | 5208.333 | 39537.983 | 7.591292736 | 0.0152243 | 847.6096 | 1.001422
13.8 | 4.60063 | 464.85364 | 13.8 | 4.60069 | 544.9635 | 13.8 | 4.60063 | 338.34305 | 4.60065 | 449.38673 | 451.58673 | 300 | 25 | 50 | 6.471168912 | 5208.333 | 33704.00475 | 6.471168912 | 0.0153355 | 723.0954 | 0.8480778 | 13.8 | 4.60069 | 477.19489 | 13.8 | 4.60075 | 513.85315 | 13.8 | 4.60056 | 601.84198 | 4.600667 | 530.96334 | 533.16334 | 300 | 25 | 50 | 7.645872096 | 5208.333 | 39822.2505 | 7.645872096 | 0.01533556 | 851.0322 | 1.001275
13.9 | 4.63394 | 468.28253 | 13.9 | 4.63413 | 545.9458 | 13.9 | 4.63419 | 340.83917 | 4.634087 | 451.6892 | 453.8892 | 300 | 25 | 50 | 6.504324 | 5208.333 | 33876.6875 | 6.504324 | 0.01544696 | 723.483 | 0.8462514 | 13.9 | 4.63394 | 480.46619 | 13.9 | 4.634 | 517.75476 | 13.9 | 4.63387 | 606.33496 | 4.633937 | 534.85197 | 537.05197 | 300 | 25 | 50 | 7.701868368 | 5208.333 | 40113.89775 | 7.701868368 | 0.01544646 | 861.5715 | 1.001336
14 | 4.66744 | 471.91357 | 14 | 4.66731 | 549.8595 | 14 | 4.66725 | 343.29285 | 4.667333 | 455.022 | 457.222 | 300 | 25 | 50 | 6.552316416 | 5208.333 | 34126.648 | 6.552316416 | 0.01555778 | 731.9877 | 0.8463929 | 14 | 4.66738 | 483.92136 | 14 | 4.66744 | 521.13293 | 14 | 4.66731 | 610.97699 | 4.667377 | 538.6771 | 540.8771 | 300 | 25 | 50 | 7.756950144 | 5208.333 | 40400.782 | 7.756950144 | 0.01555792 | 861.6596 | 1.001243
14.1 | 4.70056 | 475.4071 | 14.1 | 4.70081 | 553.5321 | 14.1 | 4.70081 | 346.01657 | 4.700727 | 458.31859 | 460.51859 | 300 | 25 | 50 | 6.599787696 | 5208.333 | 34373.89425 | 6.599787696 | 0.01566909 | 734.7307 | 0.8464395 | 14.1 | 4.70056 | 487.15643 | 14.1 | 4.70063 | 524.93286 | 14.1 | 4.70056 | 615.42834 | 4.700583 | 542.5059 | 544.7059 | 300 | 25 | 50 | 7.812084624 | 5208.333 | 40687.94075 | 7.812084624 | 0.01566861 | 876.5512 | 1.001207
14.2 | 4.73413 | 478.89087 | 14.2 | 4.73394 | 557.6756 | 14.2 | 4.73394 | 348.40988 | 4.734003 | 461.6588 | 463.8588 | 300 | 25 | 50 | 6.64788648 | 5208.333 | 34624.40875 | 6.64788648 | 0.01578001 | 742.2346 | 0.8465858 | 14.2 | 4.73413 | 490.63879 | 14.2 | 4.73419 | 528.25964 | 14.2 | 4.73406 | 620.07196 | 4.734127 | 546.3235 | 548.5235 | 300 | 25 | 50 | 7.867057872 | 5208.333 | 40974.25975 | 7.867057872 | 0.01578042 | 872.1432 | 1.001081
14.3 | 4.76725 | 482.30695 | 14.3 | 4.76744 | 561.77545 | 14.3 | 4.76744 | 350.9848 | 4.767377 | 465.0224 | 467.2224 | 300 | 25 | 50 | 6.69632256 | 5208.333 | 34876.68 | 6.69632256 | 0.01589126 | 746.2273 | 0.8467553 | 14.3 | 4.76725 | 494.01218 | 14.3 | 4.76731 | 531.87274 | 14.3 | 4.76725 | 624.43054 | 4.76727 | 550.1052 | 552.3052 | 300 | 25 | 50 | 7.921514208 | 5208.333 | 41257.8865 | 7.921514208 | 0.0158909 | 886.0536 | 1.000975
14.4 | 4.80075 | 485.64255 | 14.4 | 4.80069 | 565.77704 | 14.4 | 4.80063 | 353.54553 | 4.80069 | 468.3217 | 470.5217 | 300 | 25 | 50 | 6.743832576 | 5208.333 | 35124.128 | 6.743832576 | 0.0160023 | 752.036 | 0.8468173 | 14.4 | 4.80069 | 497.2652 | 14.4 | 4.80075 | 535.4939 | 14.4 | 4.80069 | 629.02765 | 4.80071 | 553.9289 | 556.1289 | 300 | 25 | 50 | 7.9765764 | 5208.333 | 41544.66875 | 7.9765764 | 0.01600237 | 885.0185 | 1.000884
14.5 | 4.83388 | 489.24951 | 14.5 | 4.83413 | 569.79388 | 14.5 | 4.83406 | 356.12656 | 4.834023 | 471.7233 | 473.9233 | 300 | 25 | 50 | 6.79281576 | 5208.333 | 35379.24875 | 6.79281576 | 0.01611341 | 755.9073 | 0.8470579 | 14.5 | 4.83388 | 500.61206 | 14.5 | 4.83388 | 539.18744 | 14.5 | 4.83388 | 633.57544 | 4.83388 | 557.7916 | 559.9916 | 300 | 25 | 50 | 8.032199712 | 5208.333 | 41834.3735 | 8.032199712 | 0.01611293 | 901.622 | 1.00092
14.6 | 4.86731 | 492.69888 | 14.6 | 4.86725 | 574.02728 | 14.6 | 4.86731 | 358.43695 | 4.86729 | 475.05437 | 477.25437 | 300 | 25 | 50 | 6.840782928 | 5208.333 | 35629.07775 | 6.840782928 | 0.0162243 | 764.0877 | 0.8471814 | 14.6 | 4.8675 | 504.15253 | 14.6 | 4.86744 | 542.82202 | 14.6 | 4.86738 | 637.89685 | 4.86744 | 561.6238 | 563.8238 | 300 | 25 | 50 | 8.08738272 | 5208.333 | 42121.785 | 8.08738272 | 0.0162248 | 897.0039 | 1.000821
14.7 | 4.90056 | 496.1073 | 14.7 | 4.90081 | 577.64215 | 14.7 | 4.90069 | 360.98233 | 4.900687 | 478.2439 | 480.4439 | 300 | 25 | 50 | 6.886712544 | 5208.333 | 35868.2945 | 6.886712544 | 0.01633562 | 766.9695 | 0.8470314 | 14.7 | 4.90062 | 507.44177 | 14.7 | 4.90062 | 546.40558 | 14.7 | 4.90056 | 642.62878 | 4.9006 | 565.492 | 567.692 | 300 | 25 | 50 | 8.143085424 | 5208.333 | 42411.90325 | 8.143085424 | 0.01633533 | 910.0801 | 1.000869
14.8 | 4.934 | 499.54825 | 14.8 | 4.93394 | 581.69879 | 14.8 | 4.934 | 363.61234 | 4.93398 | 481.6198 | 483.8198 | 300 | 25 | 50 | 6.935325024 | 5208.333 | 36121.4845 | 6.935325024 | 0.0164466 | 773.2212 | 0.8472274 | 14.8 | 4.934 | 510.70154 | 14.8 | 4.93406 | 549.8562 | 14.8 | 4.934 | 646.91632 | 4.93402 | 569.15802 | 571.35802 | 300 | 25 | 50 | 8.195875488 | 5208.333 | 42686.8515 | 8.195875488 | 0.01644673 | 909.7614 | 1.000509
14.9 | 4.96731 | 503.12906 | 14.9 | 4.96731 | 585.65533 | 14.9 | 4.96731 | 366.2258 | 4.96731 | 485.0034 | 487.2034 | 300 | 25 | 50 | 6.984048912 | 5208.333 | 36375.25475 | 6.984048912 | 0.0165577 | 779.6943 | 0.847428 | 14.9 | 4.96719 | 514.17334 | 14.9 | 4.96731 | 553.73138 | 14.9 | 4.96712 | 651.30377 | 4.967207 | 573.0695 | 575.2695 | 300 | 25 | 50 | 8.252200752 | 5208.333 | 42980.21225 | 8.252200752 | 0.01655736 | 925.8416 | 1.000628
15 | 5.00063 | 506.52545 | 15 | 5.00069 | 589.66174 | 15 | 5.00075 | 368.5686 | 5.00069 | 488.25193 | 490.45193 | 300 | 25 | 50 | 7.030827792 | 5208.333 | 36618.89475 | 7.030827792 | 0.01666897 | 784.2194 | 0.847384 | 15 | 5.00075 | 517.76514 | 15 | 5.00075 | 557.29163 | 15 | 5.00075 | 655.90479 | 5.00075 | 576.9872 | 579.1872 | 300 | 25 | 50 | 8.308615488 | 5208.333 | 43274.039 | 8.308615488 | 0.01666917 | 923.3252 | 1.000685
15.1 | 5.034 | 510.05267 | 15.1 | 5.03406 | 593.55933 | 15.1 | 5.03406 | 370.9852 | 5.03404 | 491.5324 | 493.7324 | 300 | 25 | 50 | 7.07806656 | 5208.333 | 36864.93 | 7.07806656 | 0.01678013 | 788.5311 | 0.8474005 | 15.1 | 5.03394 | 520.91107 | 15.1 | 5.03406 | 561.10468 | 15.1 | 5.03394 | 660.25916 | 5.03398 | 580.7583 | 582.9583 | 300 | 25 | 50 | 8.362919568 | 5208.333 | 43556.87275 | 8.362919568 | 0.01677993 | 932.2847 | 1.000552
15.2 | 5.06725 | 513.3161 | 15.2 | 5.06731 | 597.1712 | 15.2 | 5.0675 | 373.68234 | 5.067353 | 494.7232 | 496.9232 | 300 | 25 | 50 | 7.124014272 | 5208.333 | 37104.241 | 7.124014272 | 0.01689118 | 793.335 | 0.84727 | 15.2 | 5.06731 | 524.38525 | 15.2 | 5.06738 | 564.61865 | 15.2 | 5.06725 | 664.7887 | 5.067313 | 584.5975 | 586.7975 | 300 | 25 | 50 | 8.41820448 | 5208.333 | 43844.815 | 8.41820448 | 0.01689104 | 938.905 | 1.000517
15.3 | 5.10069 | 516.74286 | 15.3 | 5.10069 | 601.51361 | 15.3 | 5.10056 | 376.15445 | 5.100647 | 498.137 | 500.337 | 300 | 25 | 50 | 7.173172416 | 5208.333 | 37360.273 | 7.173172416 | 0.01700216 | 801.6371 | 0.8475222 | 15.3 | 5.10069 | 527.37091 | 15.3 | 5.10075 | 568.32202 | 15.3 | 5.10056 | 669.29681 | 5.100667 | 588.3299 | 590.5299 | 300 | 25 | 50 | 8.471950752 | 5208.333 | 44124.7435 | 8.471950752 | 0.01700222 | 943.8631 | 1.000296
15.4 | 5.13394 | 520.10992 | 15.4 | 5.13406 | 605.54321 | 15.4 | 5.13419 | 378.57831 | 5.134063 | 501.41048 | 503.61048 | 300 | 25 | 50 | 7.220310912 | 5208.333 | 37605.786 | 7.220310912 | 0.01711354 | 803.4064 | 0.8475148 | 15.4 | 5.134 | 531.04846 | 15.4 | 5.134 | 571.78314 | 15.4 | 5.13394 | 673.79041 | 5.13398 | 592.2073 | 594.4073 | 300 | 25 | 50 | 8.527785648 | 5208.333 | 44415.55025 | 8.527785648 | 0.01711327 | 952.3626 | 1.000331
15.5 | 5.16744 | 523.61438 | 15.5 | 5.16725 | 609.47717 | 15.5 | 5.16731 | 381.18622 | 5.167333 | 504.7593 | 506.9593 | 300 | 25 | 50 | 7.268533296 | 5208.333 | 37856.94425 | 7.268533296 | 0.01722444 | 811.7087 | 0.8476573 | 15.5 | 5.16738 | 534.19836 | 15.5 | 5.16744 | 575.48767 | 15.5 | 5.16731 | 678.27917 | 5.167377 | 595.9884 | 598.1884 | 300 | 25 | 50 | 8.58223296 | 5208.333 | 44699.13 | 8.58223296 | 0.01722459 | 952.4659 | 1.000188
15.6 | 5.20056 | 526.96405 | 15.6 | 5.20081 | 613.45697 | 15.6 | 5.20081 | 383.73959 | 5.200727 | 508.0535 | 510.2535 | 300 | 25 | 50 | 7.315970928 | 5208.333 | 38104.01525 | 7.315970928 | 0.01733576 | 813.5434 | 0.8476874 | 15.6 | 5.20056 | 537.59589 | 15.6 | 5.20063 | 579.297 | 15.6 | 5.2005 | 682.67432 | 5.200563 | 599.8557 | 602.0557 | 300 | 25 | 50 | 8.637922608 | 5208.333 | 44989.18025 | 8.637922608 | 0.01733521 | 968.0543 | 1.00023
15.7 | 5.23406 | 530.39392 | 15.7 | 5.23394 | 617.36682 | 15.7 | 5.23394 | 386.20575 | 5.23398 | 511.3222 | 513.5222 | 300 | 25 | 50 | 7.363039152 | 5208.333 | 38349.16225 | 7.363039152 | 0.0174466 | 821.2301 | 0.8476974 | 15.7 | 5.234 | 540.80554 | 15.7 | 5.23419 | 582.63678 | 15.7 | 5.23406 | 686.97833 | 5.234083 | 603.47355 | 605.67355 | 300 | 25 | 50 | 8.69001912 | 5208.333 | 45260.51625 | 8.69001912 | 0.01744694 | 964.8036 | 0.9997967
15.8 | 5.26719 | 533.86438 | 15.8 | 5.26744 | 621.15717 | 15.8 | 5.26737 | 388.77802 | 5.267333 | 514.5999 | 516.7999 | 300 | 25 | 50 | 7.410237936 | 5208.333 | 38594.98925 | 7.410237936 | 0.01755778 | 826.6157 | 0.8477061 | 15.8 | 5.26731 | 544.08197 | 15.8 | 5.26731 | 586.31061 | 15.8 | 5.26725 | 691.0011 | 5.26729 | 607.1312 | 609.3312 | 300 | 25 | 50 | 8.742689664 | 5208.333 | 45534.842 | 8.742689664 | 0.01755763 | 978.907 | 0.9994934
15.9 | 5.30081 | 537.26349 | 15.9 | 5.30063 | 625.11096 | 15.9 | 5.30063 | 391.4664 | 5.30069 | 517.94695 | 520.14695 | 300 | 25 | 50 | 7.45843608 | 5208.333 | 38846.02125 | 7.45843608 | 0.01766897 | 831.9126 | 0.8478273 | 15.9 | 5.30081 | 547.66638 | 15.9 | 5.30081 | 590.04156 | 15.9 | 5.30069 | 695.71857 | 5.30077 | 611.14217 | 613.34217 | 300 | 25 | 50 | 8.800447248 | 5208.333 | 45835.66275 | 8.800447248 | 0.01766923 | 974.0901 | 0.9997182
16 | 5.33394 | 540.78723 | 16 | 5.33413 | 629.33185 | 16 | 5.33406 | 393.8418 | 5.334043 | 521.3203 | 523.5203 | 300 | 25 | 50 | 7.507012224 | 5208.333 | 39099.022 | 7.507012224 | 0.01778014 | 834.9661 | 0.84799 | 16 | 5.33381 | 551.01245 | 16 | 5.33394 | 593.46155 | 16 | 5.33388 | 699.94666 | 5.333877 | 614.8069 | 617.0069 | 300 | 25 | 50 | 8.853219168 | 5208.333 | 46110.5165 | 8.853219168 | 0.01777959 | 994.033 | 0.9994493
16.1 | 5.36731 | 544.1123 | 16.1 | 5.36731 | 633.13666 | 16.1 | 5.36731 | 396.1879 | 5.36731 | 524.479 | 526.679 | 300 | 25 | 50 | 7.552496928 | 5208.333 | 39335.9215 | 7.552496928 | 0.01789103 | 843.5019 | 0.8478188 | 16.1 | 5.36744 | 554.08667 | 16.1 | 5.3675 | 597.09064 | 16.1 | 5.36744 | 704.27686 | 5.36746 | 618.4847 | 620.6847 | 300 | 25 | 50 | 8.906180016 | 5208.333 | 46386.35425 | 8.906180016 | 0.01789153 | 987.089 | 0.9991162
16.2 | 5.40063 | 547.68341 | 16.2 | 5.40081 | 637.06207 | 16.2 | 5.40069 | 398.63632 | 5.40071 | 527.7939 | 529.9939 | 300 | 25 | 50 | 7.60023264 | 5208.333 | 39584.545 | 7.60023264 | 0.01800237 | 846.5969 | 0.8478788 | 16.2 | 5.40063 | 557.46161 | 16.2 | 5.40063 | 600.59027 | 16.2 | 5.40056 | 708.92328 | 5.400607 | 622.3251 | 624.5251 | 300 | 25 | 50 | 8.961480768 | 5208.333 | 46674.379 | 8.961480768 | 0.01800202 | 1001.698 | 0.9991278
16.3 | 5.43406 | 551.08142 | 16.3 | 5.43394 | 641.23383 | 16.3 | 5.43406 | 401.26523 | 5.43402 | 531.1935 | 533.3935 | 300 | 25 | 50 | 7.649186304 | 5208.333 | 39839.512 | 7.649186304 | 0.0181134 | 851.0907 | 0.8480866 | 16.3 | 5.43406 | 560.68121 | 16.3 | 5.43406 | 604.18616 | 16.3 | 5.434 | 713.28973 | 5.43404 | 626.0524 | 628.2524 | 300 | 25 | 50 | 9.01515408 | 5208.333 | 46953.9275 | 9.01515408 | 0.01811347 | 1001.118 | 0.998907
16.4 | 5.46719 | 554.42371 | 16.4 | 5.46738 | 645.3526 | 16.4 | 5.46731 | 403.98859 | 5.467293 | 534.5883 | 536.7883 | 300 | 25 | 50 | 7.69807152 | 5208.333 | 40094.1225 | 7.69807152 | 0.01822431 | 858.9279 | 0.8482901 | 16.4 | 5.46725 | 564.24451 | 16.4 | 5.46731 | 607.82867 | 16.4 | 5.46719 | 717.90356 | 5.46725 | 629.9922 | 632.1922 | 300 | 25 | 50 | 9.071888352 | 5208.333 | 47249.4185 | 9.071888352 | 0.01822417 | 1014.13 | 0.9990655
16.5 | 5.50062 | 558.04401 | 16.5 | 5.50062 | 649.37671 | 16.5 | 5.50075 | 406.25491 | 5.500663 | 537.8919 | 540.0919 | 300 | 25 | 50 | 7.745643024 | 5208.333 | 40341.89075 | 7.745643024 | 0.01833554 | 863.3318 | 0.8483329 | 16.5 | 5.50069 | 567.58362 | 16.5 | 5.50062 | 611.36664 | 16.5 | 5.50075 | 722.30597 | 5.500687 | 633.7521 | 635.9521 | 300 | 25 | 50 | 9.126029904 | 5208.333 | 47531.40575 | 9.126029904 | 0.01833562 | 1015.198 | 0.9988982
16.6 | 5.534 | 561.46851 | 16.6 | 5.534 | 653.29321 | 16.6 | 5.534 | 408.73331 | 5.534 | 541.16501 | 543.36501 | 300 | 25 | 50 | 7.792776144 | 5208.333 | 40587.37575 | 7.792776144 | 0.01844667 | 869.58 | 0.8483328 | 16.6 | 5.53394 | 570.85876 | 16.6 | 5.534 | 614.93604 | 16.6 | 5.53394 | 726.80469 | 5.53396 | 637.5332 | 639.7332 | 300 | 25 | 50 | 9.180477552 | 5208.333 | 47814.98725 | 9.180477552 | 0.01844653 | 1024.359 | 0.9987955
16.7 | 5.56725 | 564.75311 | 16.7 | 5.56738 | 657.17017 | 16.7 | 5.5675 | 411.27313 | 5.567377 | 544.3988 | 546.5988 | 300 | 25 | 50 | 7.839342768 | 5208.333 | 40829.91025 | 7.839342768 | 0.01855792 | 872.0276 | 0.8482655 | 16.7 | 5.56738 | 574.12646 | 16.7 | 5.56738 | 618.65027 | 16.7 | 5.56725 | 730.98303 | 5.567337 | 641.2533 | 643.4533 | 300 | 25 | 50 | 9.234046848 | 5208.333 | 48093.994 | 9.234046848 | 0.01855779 | 1028.25 | 0.9985809
16.8 | 5.60069 | 568.13934 | 16.8 | 5.60069 | 661.29968 | 16.8 | 5.60056 | 413.69318 | 5.600647 | 547.7107 | 549.9107 | 300 | 25 | 50 | 7.88703456 | 5208.333 | 41078.305 | 7.88703456 | 0.01866882 | 880.7239 | 0.8483357 | 16.8 | 5.60063 | 577.43793 | 16.8 | 5.60081 | 622.12213 | 16.8 | 5.6005 | 735.31696 | 5.600647 | 644.959 | 647.159 | 300 | 25 | 50 | 9.287409696 | 5208.333 | 48371.9255 | 9.287409696 | 0.01866882 | 1033.738 | 0.9983586
16.9 | 5.63394 | 571.64337 | 16.9 | 5.63413 | 665.33887 | 16.9 | 5.63406 | 416.33694 | 5.634043 | 551.1064 | 553.3064 | 300 | 25 | 50 | 7.935932064 | 5208.333 | 41332.9795 | 7.935932064 | 0.01878014 | 884.2829 | 0.8485145 | 16.9 | 5.63394 | 580.81055 | 16.9 | 5.634 | 625.72516 | 16.9 | 5.63388 | 739.76379 | 5.63394 | 648.7665 | 650.9665 | 300 | 25 | 50 | 9.3422376 | 5208.333 | 48657.4875 | 9.3422376 | 0.0187798 | 1044.299 | 0.9982979
17 | 5.66744 | 574.86346 | 17 | 5.66731 | 669.2157 | 17 | 5.66738 | 418.6626 | 5.667377 | 554.2473 | 556.4473 | 300 | 25 | 50 | 7.981160448 | 5208.333 | 41568.544 | 7.981160448 | 0.01889126 | 889.9954 | 0.8483121 | 17 | 5.66738 | 584.22876 | 17 | 5.66744 | 629.27002 | 17 | 5.66731 | 744.22144 | 5.667377 | 652.5734 | 654.7734 | 300 | 25 | 50 | 9.397057056 | 5208.333 | 48943.0055 | 9.397057056 | 0.01889126 | 1042.998 | 0.9982118
17.1 | 5.70056 | 578.37561 | 17.1 | 5.70075 | 673.05841 | 17.1 | 5.70088 | 421.3056 | 5.70073 | 557.5799 | 559.7799 | 300 | 25 | 50 | 8.029150176 | 5208.333 | 41818.4905 | 8.029150176 | 0.01900243 | 891.8268 | 0.8483998 | 17.1 | 5.70056 | 587.48798 | 17.1 | 5.70062 | 632.84534 | 17.1 | 5.70056 | 748.50238 | 5.70058 | 656.2786 | 658.4786 | 300 | 25 | 50 | 9.45041136 | 5208.333 | 49220.8925 | 9.45041136 | 0.01900193 | 1057.775 | 0.9980133
17.2 | 5.734 | 581.70886 | 17.2 | 5.73387 | 677.047 | 17.2 | 5.734 | 423.59143 | 5.733957 | 560.78243 | 562.98243 | 300 | 25 | 50 | 8.075266992 | 5208.333 | 42058.68225 | 8.075266992 | 0.01911319 | 901.1174 | 0.8483092 | 17.2 | 5.73406 | 590.64056 | 17.2 | 5.73413 | 636.70233 | 17.2 | 5.734 | 752.70905 | 5.734063 | 660.0173 | 662.2173 | 300 | 25 | 50 | 9.504249312 | 5208.333 | 49501.2985 | 9.504249312 | 0.01911354 | 1053.709 | 0.997819
17.3 | 5.76725 | 585.31549 | 17.3 | 5.76744 | 680.90802 | 17.3 | 5.76731 | 426.23212 | 5.767333 | 564.1519 | 566.3519 | 300 | 25 | 50 | 8.123787024 | 5208.333 | 42311.39075 | 8.123787024 | 0.01922444 | 906.466 | 0.8484476 | 17.3 | 5.76725 | 594.00653 | 17.3 | 5.76719 | 640.0755 | 17.3 | 5.76725 | 757.13007 | 5.76723 | 663.7374 | 665.9374 | 300 | 25 | 50 | 9.55781808 | 5208.333 | 49780.3025 | 9.55781808 | 0.0192241 | 1070.424 | 0.9976538
17.4 | 5.80081 | 588.50195 | 17.4 | 5.80069 | 684.93011 | 17.4 | 5.80063 | 428.94635 | 5.80071 | 567.45947 | 569.65947 | 300 | 25 | 50 | 8.171416368 | 5208.333 | 42559.46025 | 8.171416368 | 0.0193357 | 910.6016 | 0.8484923 | 17.4 | 5.80075 | 597.33337 | 17.4 | 5.80075 | 643.89038 | 17.4 | 5.80069 | 761.68347 | 5.80073 | 667.63574 | 669.83574 | 300 | 25 | 50 | 9.613954656 | 5208.333 | 50072.6805 | 9.613954656 | 0.01933577 | 1066.476 | 0.9976987
17.5 | 5.83394 | 591.83282 | 17.5 | 5.83413 | 689.13818 | 17.5 | 5.83406 | 431.40656 | 5.834043 | 570.79252 | 572.99252 | 300 | 25 | 50 | 8.219412288 | 5208.333 | 42809.439 | 8.219412288 | 0.01944681 | 913.4737 | 0.8485805 | 17.5 | 5.83394 | 600.47925 | 17.5 | 5.83394 | 647.23407 | 17.5 | 5.83388 | 765.93524 | 5.83392 | 671.2162 | 673.4162 | 300 | 25 | 50 | 9.665513088 | 5208.333 | 50341.214 | 9.665513088 | 0.0194464 | 1082.912 | 0.9973253
17.6 | 5.86731 | 595.26593 | 17.6 | 5.86725 | 693.05756 | 17.6 | 5.86731 | 433.75497 | 5.86729 | 574.0262 | 576.2262 | 300 | 25 | 50 | 8.265976608 | 5208.333 | 43051.9615 | 8.265976608 | 0.01955763 | 922.3689 | 0.8485338 | 17.6 | 5.86744 | 603.89612 | 17.6 | 5.8675 | 650.83954 | 17.6 | 5.86737 | 770.32361 | 5.867437 | 675.0198 | 677.2198 | 300 | 25 | 50 | 9.720284496 | 5208.333 | 50626.48175 | 9.720284496 | 0.01955812 | 1077.557 | 0.9972291
17.7 | 5.90056 | 598.72797 | 17.7 | 5.90081 | 697.25586 | 17.7 | 5.90063 | 436.33044 | 5.900667 | 577.43809 | 579.63809 | 300 | 25 | 50 | 8.315108496 | 5208.333 | 43307.85675 | 8.315108496 | 0.01966889 | 927.0605 | 0.84873 | 17.7 | 5.90056 | 607.08801 | 17.7 | 5.90069 | 654.38855 | 17.7 | 5.90056 | 774.60718 | 5.900603 | 678.69458 | 680.89458 | 300 | 25 | 50 | 9.773201952 | 5208.333 | 50902.0935 | 9.773201952 | 0.01966868 | 1091.676 | 0.9970047
17.8 | 5.93406 | 601.95966 | 17.8 | 5.934 | 701.10266 | 17.8 | 5.934 | 439.01553 | 5.93402 | 580.6926 | 582.8926 | 300 | 25 | 50 | 8.36197368 | 5208.333 | 43551.94625 | 8.36197368 | 0.01978007 | 931.8903 | 0.8486982 | 17.8 | 5.93406 | 610.67694 | 17.8 | 5.934 | 657.94153 | 17.8 | 5.934 | 778.87524 | 5.93402 | 682.4979 | 684.6979 | 300 | 25 | 50 | 9.827969808 | 5208.333 | 51187.34275 | 9.827969808 | 0.01978007 | 1091.463 | 0.9969279
17.9 | 5.96731 | 605.32428 | 17.9 | 5.96738 | 705.23383 | 17.9 | 5.96738 | 441.60312 | 5.967357 | 584.0537 | 586.2537 | 300 | 25 | 50 | 8.410373904 | 5208.333 | 43804.03075 | 8.410373904 | 0.01989119 | 935.298 | 0.8488235 | 17.9 | 5.96725 | 613.85675 | 17.9 | 5.96731 | 661.38855 | 17.9 | 5.96719 | 782.97473 | 5.96725 | 686.0733 | 688.2733 | 300 | 25 | 50 | 9.879456144 | 5208.333 | 51455.50075 | 9.879456144 | 0.01989083 | 1104.267 | 0.9965531
18 | 6.00056 | 608.77667 | 18 | 6.00063 | 709.04999 | 18 | 6.00069 | 444.05646 | 6.000627 | 587.2944 | 589.4944 | 300 | 25 | 50 | 8.457038976 | 5208.333 | 44047.078 | 8.457038976 | 0.02000209 | 943.957 | 0.8487832 | 18 | 6.00069 | 617.17517 | 18 | 6.00063 | 664.87823 | 18 | 6.00075 | 787.51715 | 6.00069 | 689.85685 | 692.05685 | 300 | 25 | 50 | 9.93393864 | 5208.333 | 51739.26375 | 9.93393864 | 0.0200023 | 1102.981 | 0.9964473
18.1 | 6.034 | 611.91626 | 18.1 | 6.03406 | 713.15649 | 18.1 | 6.034 | 446.52274 | 6.03402 | 590.53183 | 592.73183 | 300 | 25 | 50 | 8.503658352 | 5208.333 | 44289.88725 | 8.503658352 | 0.0201134 | 946.9286 | 0.8487216 | 18.1 | 6.03387 | 620.39246 | 18.1 | 6.034 | 668.29584 | 18.1 | 6.03387 | 791.61487 | 6.033913 | 693.43439 | 695.63439 | 300 | 25 | 50 | 9.985455216 | 5208.333 | 52007.57925 | 9.985455216 | 0.02011304 | 1114.187 | 0.9960834
18.2 | 6.06725 | 615.1275 | 18.2 | 6.06731 | 717.18988 | 18.2 | 6.06744 | 449.20108 | 6.067333 | 593.8395 | 596.0395 | 300 | 25 | 50 | 8.551288608 | 5208.333 | 44537.9615 | 8.551288608 | 0.02022444 | 953.5266 | 0.8487718 | 18.2 | 6.06725 | 623.74933 | 18.2 | 6.06738 | 672.01849 | 18.2 | 6.06725 | 796.28741 | 6.067293 | 697.3517 | 699.5517 | 300 | 25 | 50 | 10.04187 | 5208.333 | 52301.38075 | 10.04187 | 0.02022431 | 1120.162 | 0.9961818
18.3 | 6.10075 | 618.6698 | 18.3 | 6.10069 | 721.40985 | 18.3 | 6.10063 | 451.62534 | 6.10069 | 597.235 | 599.435 | 300 | 25 | 50 | 8.600183952 | 5208.333 | 44792.62475 | 8.600183952 | 0.02033563 | 958.6673 | 0.8489398 | 18.3 | 6.10063 | 626.86938 | 18.3 | 6.10075 | 675.62921 | 18.3 | 6.10063 | 800.59937 | 6.10067 | 701.0327 | 703.2327 | 300 | 25 | 50 | 10.09487 | 5208.333 | 52577.449 | 10.09487 | 0.02033557 | 1122.361 | 0.9959447
18.4 | 6.13394 | 621.95477 | 18.4 | 6.13406 | 725.08368 | 18.4 | 6.13413 | 454.10321 | 6.134043 | 600.3806 | 602.5806 | 300 | 25 | 50 | 8.645479968 | 5208.333 | 45028.5415 | 8.645479968 | 0.02044681 | 962.7148 | 0.8487544 | 18.4 | 6.134 | 630.24463 | 18.4 | 6.13394 | 679.08771 | 18.4 | 6.13387 | 804.85986 | 6.133937 | 704.7307 | 706.9307 | 300 | 25 | 50 | 10.14812256 | 5208.333 | 52854.805 | 10.14812256 | 0.02044646 | 1134.909 | 0.9957523
18.5 | 6.16744 | 625.54401 | 18.5 | 6.16737 | 729.29224 | 18.5 | 6.16725 | 456.73163 | 6.167353 | 603.85596 | 606.05596 | 300 | 25 | 50 | 8.695525824 | 5208.333 | 45289.197 | 8.695525824 | 0.02055784 | 970.1131 | 0.849039 | 18.5 | 6.16744 | 633.59088 | 18.5 | 6.16744 | 682.6933 | 18.5 | 6.16731 | 809.32294 | 6.167397 | 708.5357 | 710.7357 | 300 | 25 | 50 | 10.20291 | 5208.333 | 53140.178 | 10.20291 | 0.02055799 | 1132.143 | 0.9956805
18.6 | 6.20056 | 628.84509 | 18.6 | 6.20075 | 733.50885 | 18.6 | 6.20088 | 459.27917 | 6.20073 | 607.211 | 609.411 | 300 | 25 | 50 | 8.743838928 | 5208.333 | 45540.82775 | 8.743838928 | 0.0206691 | 971.7282 | 0.8491438 | 18.6 | 6.20062 | 636.74194 | 18.6 | 6.20062 | 686.2124 | 18.6 | 6.20056 | 813.59607 | 6.2006 | 712.18347 | 714.38347 | 300 | 25 | 50 | 10.25544 | 5208.333 | 53413.76025 | 10.25544 | 0.02066867 | 1148.334 | 0.9954316
18.7 | 6.23406 | 632.1192 | 18.7 | 6.23388 | 737.44568 | 18.7 | 6.234 | 461.9155 | 6.23398 | 610.49346 | 612.69346 | 300 | 25 | 50 | 8.791105824 | 5208.333 | 45787.0095 | 8.791105824 | 0.02077993 | 981.2932 | 0.849164 | 18.7 | 6.23406 | 640.22772 | 18.7 | 6.23425 | 689.6709 | 18.7 | 6.234 | 817.95416 | 6.234103 | 715.9509 | 718.1509 | 300 | 25 | 50 | 10.30969 | 5208.333 | 53696.3195 | 10.30969 | 0.02078034 | 1141.948 | 0.9953034
18.8 | 6.26719 | 635.56671 | 18.8 | 6.2675 | 741.44598 | 18.8 | 6.26744 | 464.37787 | 6.267377 | 613.7969 | 615.9969 | 300 | 25 | 50 | 8.838674688 | 5208.333 | 46034.764 | 8.838674688 | 0.02089126 | 984.6894 | 0.8491931 | 18.8 | 6.26725 | 643.3916 | 18.8 | 6.26731 | 692.9043 | 18.8 | 6.26719 | 822.27393 | 6.26725 | 719.5233 | 721.7233 | 300 | 25 | 50 | 10.36114 | 5208.333 | 53964.24575 | 10.36114 | 0.02089083 | 1158.74 | 0.9949642
18.9 | 6.30081 | 638.89453 | 18.9 | 6.30069 | 745.42987 | 18.9 | 6.30063 | 466.87027 | 6.30071 | 617.06489 | 619.26489 | 300 | 25 | 50 | 8.885734416 | 5208.333 | 46279.86675 | 8.885734416 | 0.02100237 | 990.5803 | 0.8491819 | 18.9 | 6.30069 | 646.73456 | 18.9 | 6.30069 | 696.82751 | 18.9 | 6.30075 | 826.69196 | 6.30071 | 723.41801 | 725.61801 | 300 | 25 | 50 | 10.41722 | 5208.333 | 54256.35075 | 10.41722 | 0.02100237 | 1155.179 | 0.9950211
19 | 6.33394 | 642.08173 | 19 | 6.33413 | 749.49365 | 19 | 6.33413 | 469.30774 | 6.334067 | 620.2944 | 622.4944 | 300 | 25 | 50 | 8.932238976 | 5208.333 | 46522.078 | 8.932238976 | 0.02111356 | 991.8333 | 0.8491151 | 19 | 6.33394 | 649.89099 | 19 | 6.33387 | 700.23907 | 19 | 6.33387 | 831.11835 | 6.333893 | 727.0828 | 729.2828 | 300 | 25 | 50 | 10.46999 | 5208.333 | 54531.21025 | 10.46999 | 0.02111298 | 1173.091 | 0.9948073
19.1 | 6.36731 | 645.39075 | 19.1 | 6.36725 | 753.52539 | 19.1 | 6.36731 | 471.8902 | 6.36729 | 623.6021 | 625.8021 | 300 | 25 | 50 | 8.979870432 | 5208.333 | 46770.1585 | 8.979870432 | 0.0212243 | 1001.739 | 0.8491729 | 19.1 | 6.36744 | 653.22394 | 19.1 | 6.36744 | 703.86261 | 19.1 | 6.36738 | 835.38684 | 6.36742 | 730.8245 | 733.0245 | 300 | 25 | 50 | 10.52387 | 5208.333 | 54811.83475 | 10.52387 | 0.02122473 | 1165.623 | 0.9946464
19.2 | 6.40056 | 648.80969 | 19.2 | 6.40075 | 757.58923 | 19.2 | 6.40069 | 474.4379 | 6.400667 | 626.9456 | 629.1456 | 300 | 25 | 50 | 9.028016736 | 5208.333 | 47020.9205 | 9.028016736 | 0.02133556 | 1005.793 | 0.8492581 | 19.2 | 6.40056 | 656.58136 | 19.2 | 6.40063 | 707.383 | 19.2 | 6.4005 | 839.70605 | 6.400563 | 734.5568 | 736.7568 | 300 | 25 | 50 | 10.57762 | 5208.333 | 55091.76025 | 10.57762 | 0.02133521 | 1182.583 | 0.9945341
19.3 | 6.434 | 652.22528 | 19.3 | 6.434 | 761.64807 | 19.3 | 6.434 | 477.01239 | 6.434 | 630.2952 | 632.4952 | 300 | 25 | 50 | 9.076251552 | 5208.333 | 47272.1435 | 9.076251552 | 0.02144667 | 1010.397 | 0.8493564 | 19.3 | 6.43406 | 659.74536 | 19.3 | 6.434 | 710.84576 | 19.3 | 6.434 | 844.07544 | 6.43402 | 738.2222 | 740.4222 | 300 | 25 | 50 | 10.6304 | 5208.333 | 55366.664 | 10.6304 | 0.02144673 | 1180.529 | 0.9942847
19.4 | 6.46731 | 655.53253 | 19.4 | 6.46731 | 765.44189 | 19.4 | 6.46731 | 479.78159 | 6.46731 | 633.5853 | 635.7853 | 300 | 25 | 50 | 9.123628848 | 5208.333 | 47518.90025 | 9.123628848 | 0.0215577 | 1016.502 | 0.8493771 | 19.4 | 6.46725 | 663.06891 | 19.4 | 6.46731 | 714.54584 | 19.4 | 6.46719 | 848.46796 | 6.46725 | 742.02757 | 744.22757 | 300 | 25 | 50 | 10.6852 | 5208.333 | 55652.06775 | 10.6852 | 0.0215575 | 1195.406 | 0.9942597
19.5 | 6.50056 | 659.09589 | 19.5 | 6.50063 | 769.53711 | 19.5 | 6.50075 | 482.11105 | 6.500647 | 636.9147 | 639.1147 | 300 | 25 | 50 | 9.17157144 | 5208.333 | 47768.60125 | 9.17157144 | 0.02166882 | 1022.895 | 0.8494464 | 19.5 | 6.50069 | 666.38416 | 19.5 | 6.50075 | 717.966 | 19.5 | 6.50075 | 852.70081 | 6.50073 | 745.6837 | 747.8837 | 300 | 25 | 50 | 10.73784 | 5208.333 | 55926.27425 | 10.73784 | 0.0216691 | 1191.437 | 0.9939983
19.6 | 6.534 | 662.20795 | 19.6 | 6.53406 | 773.56177 | 19.6 | 6.534 | 484.74396 | 6.53402 | 640.1712 | 642.3712 | 300 | 25 | 50 | 9.218465664 | 5208.333 | 48012.842 | 9.218465664 | 0.02178007 | 1026.988 | 0.8494139 | 19.6 | 6.53387 | 669.64172 | 19.6 | 6.53406 | 721.63696 | 19.6 | 6.53387 | 857.05164 | 6.533933 | 749.44344 | 751.64344 | 300 | 25 | 50 | 10.79199 | 5208.333 | 56208.258 | 10.79199 | 0.02177978 | 1202.785 | 0.9939188
19.7 | 6.56725 | 665.88391 | 19.7 | 6.56731 | 777.51434 | 19.7 | 6.5675 | 487.29279 | 6.567353 | 643.56368 | 645.76368 | 300 | 25 | 50 | 9.267316992 | 5208.333 | 48267.276 | 9.267316992 | 0.02189118 | 1031.777 | 0.8495657 | 19.7 | 6.56731 | 672.93652 | 19.7 | 6.56731 | 724.81909 | 19.7 | 6.56725 | 861.20331 | 6.56729 | 752.9863 | 755.1863 | 300 | 25 | 50 | 10.843 | 5208.333 | 56473.973 | 10.843 | 0.02189097 | 1209.256 | 0.9935315
19.8 | 6.60069 | 669.11774 | 19.8 | 6.60069 | 781.5498 | 19.8 | 6.60063 | 489.74036 | 6.60067 | 646.8026 | 649.0026 | 300 | 25 | 50 | 9.31395792 | 5208.333 | 48510.1975 | 9.31395792 | 0.02200223 | 1038.79 | 0.8495172 | 19.8 | 6.60069 | 675.93073 | 19.8 | 6.60075 | 728.29547 | 19.8 | 6.60056 | 865.63574 | 6.600667 | 756.6206 | 758.8206 | 300 | 25 | 50 | 10.89534 | 5208.333 | 56746.5485 | 10.89534 | 0.02200222 | 1212.189 | 0.9932649
19.9 | 6.63394 | 672.26349 | 19.9 | 6.63406 | 785.7182 | 19.9 | 6.63413 | 492.40515 | 6.634043 | 650.1289 | 652.3289 | 300 | 25 | 50 | 9.361856832 | 5208.333 | 48759.671 | 9.361856832 | 0.02211348 | 1041.422 | 0.8495757 | 19.9 | 6.63394 | 679.42487 | 19.9 | 6.634 | 731.89905 | 19.9 | 6.63394 | 869.98505 | 6.63396 | 760.4363 | 762.6363 | 300 | 25 | 50 | 10.95028 | 5208.333 | 57032.72425 | 10.95028 | 0.0221132 | 1223.46 | 0.9932496
20 | 6.66744 | 675.63483 | 20 | 6.66731 | 789.72131 | 20 | 6.66725 | 494.67282 | 6.667333 | 653.343 | 655.543 | 300 | 25 | 50 | 9.408139008 | 5208.333 | 49000.724 | 9.408139008 | 0.02222444 | 1049.311 | 0.8494988 | 20 | 6.66738 | 682.73749 | 20 | 6.6675 | 735.3335 | 20 | 6.66731 | 874.41522 | 6.667397 | 764.16207 | 766.36207 | 300 | 25 | 50 | 11.00393 | 5208.333 | 57312.15525 | 11.00393 | 0.02222466 | 1220.185 | 0.9930965
20.1 | 6.70056 | 679.10596 | 20.1 | 6.70075 | 793.70599 | 20.1 | 6.70081 | 497.36017 | 6.700707 | 656.72404 | 658.92404 | 300 | 25 | 50 | 9.456826176 | 5208.333 | 49254.303 | 9.456826176 | 0.02233569 | 1052.906 | 0.8496274 | 20.1 | 6.70062 | 686.15759 | 20.1 | 6.70056 | 738.80798 | 20.1 | 6.70056 | 878.92749 | 6.70058 | 767.9644 | 770.1644 | 300 | 25 | 50 | 11.05869 | 5208.333 | 57597.3265 | 11.05869 | 0.02233527 | 1238.569 | 0.9930812
20.2 | 6.73413 | 682.55511 | 20.2 | 6.73394 | 797.58643 | 20.2 | 6.734 | 500.05829 | 6.734023 | 660.06661 | 662.26661 | 300 | 25 | 50 | 9.504959184 | 5208.333 | 49504.99575 | 9.504959184 | 0.02244674 | 1058.027 | 0.8497125 | 20.2 | 6.73406 | 689.25226 | 20.2 | 6.73419 | 742.05115 | 20.2 | 6.73406 | 883.11108 | 6.734103 | 771.4715 | 773.6715 | 300 | 25 | 50 | 11.10919 | 5208.333 | 57860.36225 | 11.10919 | 0.02244701 | 1231.882 | 0.9926372
20.3 | 6.76719 | 685.57037 | 20.3 | 6.76744 | 801.71283 | 20.3 | 6.76738 | 502.49988 | 6.767337 | 663.261 | 665.461 | 300 | 25 | 50 | 9.550958784 | 5208.333 | 49744.577 | 9.550958784 | 0.02255779 | 1064.383 | 0.849608 | 20.3 | 6.76731 | 692.38458 | 20.3 | 6.76731 | 745.53601 | 20.3 | 6.76725 | 887.63702 | 6.76729 | 775.18587 | 777.38587 | 300 | 25 | 50 | 11.16268 | 5208.333 | 58138.94025 | 11.16268 | 0.02255763 | 1247.304 | 0.9925116
20.4 | 6.80081 | 689.29297 | 20.4 | 6.80062 | 805.72839 | 20.4 | 6.80062 | 505.03531 | 6.800683 | 666.6856 | 668.8856 | 300 | 25 | 50 | 9.600272016 | 5208.333 | 50001.41675 | 9.600272016 | 0.02266894 | 1070.519 | 0.8497927 | 20.4 | 6.80075 | 695.79004 | 20.4 | 6.80075 | 749.11377 | 20.4 | 6.80069 | 892.00848 | 6.80073 | 778.9708 | 781.1708 | 300 | 25 | 50 | 11.21718 | 5208.333 | 58422.80725 | 11.21718 | 0.0226691 | 1241.505 | 0.9924398
20.5 | 6.83394 | 692.28278 | 20.5 | 6.83412 | 809.39044 | 20.5 | 6.83412 | 507.50397 | 6.83406 | 669.72573 | 671.92573 | 300 | 25 | 50 | 9.644050512 | 5208.333 | 50229.42975 | 9.644050512 | 0.0227802 | 1071.601 | 0.849486 | 20.5 | 6.83381 | 699.16803 | 20.5 | 6.83388 | 752.41516 | 20.5 | 6.83388 | 896.19208 | 6.833857 | 782.5918 | 784.7918 | 300 | 25 | 50 | 11.26932 | 5208.333 | 58694.38175 | 11.26932 | 0.02277952 | 1263.647 | 0.9922071
20.6 | 6.86738 | 695.71484 | 20.6 | 6.86725 | 813.26367 | 20.6 | 6.86731 | 510.01486 | 6.867313 | 672.99779 | 675.19779 | 300 | 25 | 50 | 9.691168176 | 5208.333 | 50474.83425 | 9.691168176 | 0.02289104 | 1080.108 | 0.8494893 | 20.6 | 6.8675 | 702.17053 | 20.6 | 6.86738 | 755.74164 | 20.6 | 6.86738 | 900.51721 | 6.86742 | 786.1431 | 788.3431 | 300 | 25 | 50 | 11.32046 | 5208.333 | 58960.7345 | 11.32046 | 0.0228914 | 1256.046 | 0.9918258
20.7 | 6.90056 | 699.10345 | 20.7 | 6.90075 | 817.41193 | 20.7 | 6.90069 | 512.4693 | 6.900667 | 676.3282 | 678.5282 | 300 | 25 | 50 | 9.739126464 | 5208.333 | 50724.617 | 9.739126464 | 0.02300222 | 1084.126 | 0.8495533 | 20.7 | 6.90063 | 705.59827 | 20.7 | 6.90069 | 759.20599 | 20.7 | 6.90056 | 904.90662 | 6.900627 | 789.9036 | 792.1036 | 300 | 25 | 50 | 11.37461 | 5208.333 | 59242.772 | 11.37461 | 0.02300209 | 1269.915 | 0.9917614
20.8 | 6.93394 | 702.3811 | 20.8 | 6.934 | 821.32825 | 20.8 | 6.934 | 515.22052 | 6.93398 | 679.64329 | 681.84329 | 300 | 25 | 50 | 9.786863376 | 5208.333 | 50973.24675 | 9.786863376 | 0.02311327 | 1090.669 | 0.8496024 | 20.8 | 6.934 | 708.68799 | 20.8 | 6.93413 | 762.69696 | 20.8 | 6.934 | 909.20862 | 6.934043 | 793.53119 | 795.73119 | 300 | 25 | 50 | 11.42685 | 5208.333 | 59514.83925 | 11.42685 | 0.02311348 | 1266.905 | 0.9915019
20.9 | 6.96731 | 705.62152 | 20.9 | 6.96738 | 825.38977 | 20.9 | 6.96731 | 517.61682 | 6.967333 | 682.876 | 685.076 | 300 | 25 | 50 | 9.833414928 | 5208.333 | 51215.70275 | 9.833414928 | 0.02322444 | 1096.07 | 0.8495441 | 20.9 | 6.96725 | 711.77374 | 20.9 | 6.96725 | 766.04236 | 20.9 | 6.96719 | 913.48169 | 6.96723 | 797.0993 | 799.2993 | 300 | 25 | 50 | 11.47823 | 5208.333 | 59782.44475 | 11.47823 | 0.0232241 | 1283.961 | 0.9912039
21 | 7.00069 | 709.14496 | 21 | 7.00063 | 829.44379 | 21 | 7.00075 | 520.17212 | 7.00069 | 686.2536 | 688.4536 | 300 | 25 | 50 | 9.882052176 | 5208.333 | 51469.02175 | 9.882052176 | 0.02333563 | 1100.436 | 0.8496647 | 21 | 7.00069 | 715.19745 | 21 | 7.00069 | 769.42139 | 21 | 7.00075 | 917.84326 | 7.00071 | 800.8207 | 803.0207 | 300 | 25 | 50 | 11.53181808 | 5208.333 | 60061.5525 | 11.53181808 | 0.0233357 | 1278.455 | 0.9910565
21.1 | 7.034 | 712.30157 | 21.1 | 7.03406 | 833.40967 | 21.1 | 7.034 | 522.57709 | 7.03402 | 689.4294 | 691.6294 | 300 | 25 | 50 | 9.927783984 | 5208.333 | 51707.20825 | 9.927783984 | 0.02344673 | 1105.235 | 0.8495396 | 21.1 | 7.03387 | 718.33075 | 21.1 | 7.03394 | 772.92261 | 21.1 | 7.03387 | 922.16266 | 7.033893 | 804.472 | 806.672 | 300 | 25 | 50 | 11.5844 | 5208.333 | 60335.4005 | 11.5844 | 0.02344631 | 1293.298 | 0.9908661
21.2 | 7.06725 | 715.81097 | 21.2 | 7.06725 | 837.45215 | 21.2 | 7.0675 | 525.56952 | 7.067333 | 692.9442 | 695.1442 | 300 | 25 | 50 | 9.978396672 | 5208.333 | 51970.816 | 9.978396672 | 0.02355778 | 1111.354 | 0.849832 | 21.2 | 7.06737 | 721.63477 | 21.2 | 7.06731 | 776.29218 | 21.2 | 7.06725 | 926.43152 | 7.06731 | 808.11949 | 810.31949 | 300 | 25 | 50 | 11.63692 | 5208.333 | 60608.96175 | 11.63692 | 0.0235577 | 1297.782 | 0.9906401
21.3 | 7.10075 | 718.98663 | 21.3 | 7.10063 | 841.45544 | 21.3 | 7.10063 | 527.8866 | 7.10067 | 696.1096 | 698.3096 | 300 | 25 | 50 | 10.02398 | 5208.333 | 52208.21675 | 10.02398 | 0.0236689 | 1116.131 | 0.8496937 | 21.3 | 7.10069 | 725.01379 | 21.3 | 7.10075 | 779.79816 | 21.3 | 7.10063 | 930.70929 | 7.10069 | 811.8404 | 814.0404 | 300 | 25 | 50 | 11.6905 | 5208.333 | 60888.031 | 11.6905 | 0.02366897 | 1299.247 | 0.9905107
21.4 | 7.13387 | 722.42444 | 21.4 | 7.13406 | 845.30151 | 21.4 | 7.13406 | 530.27271 | 7.133997 | 699.3329 | 701.5329 | 300 | 25 | 50 | 10.07039 | 5208.333 | 52449.9665 | 10.07039 | 0.02377999 | 1121.599 | 0.8496281 | 21.4 | 7.13394 | 728.04321 | 21.4 | 7.134 | 783.00433 | 21.4 | 7.13394 | 934.88208 | 7.13396 | 815.3099 | 817.5099 | 300 | 25 | 50 | 11.74046 | 5208.333 | 61148.2405 | 11.74046 | 0.02377987 | 1309.247 | 0.9900932
21.5 | 7.16738 | 725.54907 | 21.5 | 7.16731 | 849.41528 | 21.5 | 7.16731 | 532.61224 | 7.167333 | 702.52553 | 704.72553 | 300 | 25 | 50 | 10.11637 | 5208.333 | 52689.41475 | 10.11637 | 0.02389111 | 1128.707 | 0.849525 | 21.5 | 7.16738 | 731.43817 | 21.5 | 7.16738 | 786.59979 | 21.5 | 7.16725 | 939.33374 | 7.167337 | 819.1239 | 821.3239 | 300 | 25 | 50 | 11.79538416 | 5208.333 | 61434.2925 | 11.79538416 | 0.02389112 | 1309.328 | 0.9900803
21.6 | 7.20056 | 728.96478 | 21.6 | 7.20081 | 853.07581 | 21.6 | 7.20081 | 535.42786 | 7.200727 | 705.8228 | 708.0228 | 300 | 25 | 50 | 10.16384856 | 5208.333 | 52936.71125 | 10.16384856 | 0.02400242 | 1130.696 | 0.8495416 | 21.6 | 7.20056 | 734.60559 | 21.6 | 7.20069 | 790.18024 | 21.6 | 7.20044 | 943.58472 | 7.200563 | 822.7902 | 824.9902 | 300 | 25 | 50 | 11.84817864 | 5208.333 | 61709.26375 | 11.84817864 | 0.02400188 | 1326.73 | 0.9899108
21.7 | 7.23413 | 732.30927 | 21.7 | 7.23394 | 856.93616 | 21.7 | 7.234 | 538.06506 | 7.234023 | 709.1035 | 711.3035 | 300 | 25 | 50 | 10.21109 | 5208.333 | 53182.76225 | 10.21109 | 0.02411341 | 1137.144 | 0.8495497 | 21.7 | 7.23406 | 737.82501 | 21.7 | 7.23413 | 793.25128 | 21.7 | 7.23406 | 948.0863 | 7.234083 | 826.38753 | 828.58753 | 300 | 25 | 50 | 11.89998 | 5208.333 | 61979.06475 | 11.89998 | 0.02411361 | 1319.382 | 0.9896204
21.8 | 7.26725 | 735.72583 | 21.8 | 7.26744 | 861.01044 | 21.8 | 7.26737 | 540.66882 | 7.267353 | 712.4684 | 714.6684 | 300 | 25 | 50 | 10.25954 | 5208.333 | 53435.12725 | 10.25954 | 0.02422451 | 1143.273 | 0.8496538 | 21.8 | 7.26725 | 741.05804 | 21.8 | 7.26731 | 796.95081 | 21.8 | 7.26725 | 952.37738 | 7.26727 | 830.1287 | 832.3287 | 300 | 25 | 50 | 11.95385 | 5208.333 | 62259.65575 | 11.95385 | 0.02422423 | 1337.806 | 0.9895491
21.9 | 7.30075 | 739.02838 | 21.9 | 7.30069 | 864.86407 | 21.9 | 7.30069 | 542.97839 | 7.30071 | 715.6236 | 717.8236 | 300 | 25 | 50 | 10.30498 | 5208.333 | 53671.771 | 10.30498 | 0.0243357 | 1146.889 | 0.8495059 | 21.9 | 7.30075 | 744.29523 | 21.9 | 7.30081 | 800.22791 | 21.9 | 7.30075 | 956.90314 | 7.30077 | 833.80876 | 836.00876 | 300 | 25 | 50 | 12.00685 | 5208.333 | 62535.657 | 12.00685 | 0.0243359 | 1328.641 | 0.9893635
22 | 7.33394 | 742.30945 | 22 | 7.33406 | 868.94885 | 22 | 7.33406 | 545.71881 | 7.33402 | 718.99237 | 721.19237 | 300 | 25 | 50 | 10.35349 | 5208.333 | 53924.42775 | 10.35349 | 0.02444673 | 1152.123 | 0.8496162 | 22 | 7.33387 | 747.65186 | 22 | 7.33394 | 803.79626 | 22 | 7.33387 | 961.11829 | 7.333893 | 837.5221 | 839.7221 | 300 | 25 | 50 | 12.06032 | 5208.333 | 62814.16025 | 12.06032 | 0.02444631 | 1350.737 | 0.9892698
22.1 | 7.36738 | 745.43298 | 22.1 | 7.36731 | 872.55609 | 22.1 | 7.36731 | 548.09033 | 7.367333 | 722.0265 | 724.2265 | 300 | 25 | 50 | 10.39718112 | 5208.333 | 54151.985 | 10.39718112 | 0.02455778 | 1158.534 | 0.8493326 | 22.1 | 7.36744 | 751.09082 | 22.1 | 7.36744 | 806.98187 | 22.1 | 7.36738 | 965.4173 | 7.36742 | 841.16333 | 843.36333 | 300 | 25 | 50 | 12.11275 | 5208.333 | 63087.24975 | 12.11275 | 0.02455807 | 1343.517 | 0.9890381
22.2 | 7.40062 | 748.70105 | 22.2 | 7.40075 | 876.61554 | 22.2 | 7.40069 | 550.49994 | 7.400687 | 725.2722 | 727.4722 | 300 | 25 | 50 | 10.44392 | 5208.333 | 54395.41325 | 10.44392 | 0.02466896 | 1162.39 | 0.8492941 | 22.2 | 7.40062 | 754.23724 | 22.2 | 7.40069 | 810.6756 | 22.2 | 7.40056 | 969.51093 | 7.400623 | 844.8079 | 847.0079 | 300 | 25 | 50 | 12.16523 | 5208.333 | 63360.59425 | 12.16523 | 0.02466874 | 1358.004 | 0.9888557
22.3 | 7.434 | 752.11798 | 22.3 | 7.434 | 880.34357 | 22.3 | 7.434 | 553.29956 | 7.434 | 728.587 | 730.787 | 300 | 25 | 50 | 10.49165 | 5208.333 | 54644.02775 | 10.49165 | 0.02478 | 1169.108 | 0.8493409 | 22.3 | 7.43406 | 757.55481 | 22.3 | 7.43406 | 814.00555 | 22.3 | 7.434 | 973.83148 | 7.43404 | 848.4639 | 850.6639 | 300 | 25 | 50 | 12.21788 | 5208.333 | 63634.796 | 12.21788 | 0.02478013 | 1353.602 | 0.9886598
22.4 | 7.46731 | 755.63037 | 22.4 | 7.46744 | 884.28687 | 22.4 | 7.46731 | 555.84802 | 7.467353 | 731.9218 | 734.1218 | 300 | 25 | 50 | 10.53967 | 5208.333 | 54894.1315 | 10.53967 | 0.02489118 | 1171.515 | 0.8494056 | 22.4 | 7.46719 | 760.80225 | 22.4 | 7.46731 | 817.224 | 22.4 | 7.46712 | 978.09796 | 7.467207 | 852.0414 | 854.2414 | 300 | 25 | 50 | 12.2694 | 5208.333 | 63903.10525 | 12.2694 | 0.02489069 | 1373.94 | 0.9884079
22.5 | 7.50056 | 758.89972 | 22.5 | 7.50063 | 888.16632 | 22.5 | 7.50069 | 558.2702 | 7.500627 | 735.11208 | 737.31208 | 300 | 25 | 50 | 10.58561 | 5208.333 | 55133.406 | 10.58561 | 0.02500209 | 1180.954 | 0.8493126 | 22.5 | 7.50075 | 763.80933 | 22.5 | 7.50069 | 820.76544 | 22.5 | 7.50075 | 982.37292 | 7.50073 | 855.64923 | 857.84923 | 300 | 25 | 50 | 12.32135 | 5208.333 | 64173.69225 | 12.32135 | 0.02500243 | 1367.731 | 0.9881461
22.6 | 7.53406 | 762.32465 | 22.6 | 7.534 | 892.17749 | 22.6 | 7.534 | 560.78082 | 7.53402 | 738.4277 | 740.6277 | 300 | 25 | 50 | 10.63336 | 5208.333 | 55382.074 | 10.63336 | 0.0251134 | 1183.451 | 0.8493504 | 22.6 | 7.53394 | 767.33844 | 22.6 | 7.53406 | 824.10352 | 22.6 | 7.53388 | 986.55261 | 7.53396 | 859.3315 | 861.5315 | 300 | 25 | 50 | 12.37437 | 5208.333 | 64449.86425 | 12.37437 | 0.0251132 | 1378.66 | 0.9880106
22.7 | 7.56725 | 765.62695 | 22.7 | 7.56731 | 896.2052 | 22.7 | 7.56744 | 563.49176 | 7.567333 | 741.7746 | 743.9746 | 300 | 25 | 50 | 10.68155 | 5208.333 | 55633.09775 | 10.68155 | 0.02522444 | 1189.298 | 0.8494328 | 22.7 | 7.56738 | 770.43567 | 22.7 | 7.56731 | 827.68414 | 22.7 | 7.56725 | 990.76117 | 7.567313 | 862.9603 | 865.1603 | 300 | 25 | 50 | 12.42663 | 5208.333 | 64722.0245 | 12.42663 | 0.02522438 | 1383.596 | 0.9877991
22.8 | 7.60075 | 769.07825 | 22.8 | 7.60069 | 899.59949 | 22.8 | 7.60056 | 565.86676 | 7.600667 | 744.8482 | 747.0482 | 300 | 25 | 50 | 10.7258136 | 5208.333 | 55863.6125 | 10.7258136 | 0.02533556 | 1198.236 | 0.8492013 | 22.8 | 7.60069 | 773.72083 | 22.8 | 7.60075 | 830.75568 | 22.8 | 7.6005 | 995.12872 | 7.600647 | 866.5351 | 868.7351 | 300 | 25 | 50 | 12.47811 | 5208.333 | 64990.13075 | 12.47811 | 0.02533549 | 1386.673 | 0.9875306
22.9 | 7.634 | 772.3927 | 22.9 | 7.63413 | 903.74548 | 22.9 | 7.63419 | 568.36914 | 7.634107 | 748.1691 | 750.3691 | 300 | 25 | 50 | 10.77364 | 5208.333 | 56112.683 | 10.77364 | 0.02544702 | 1195.806 | 0.84924 | 22.9 | 7.63394 | 776.92242 | 22.9 | 7.63394 | 834.23181 | 22.9 | 7.63387 | 999.16394 | 7.633917 | 870.1061 | 872.3061 | 300 | 25 | 50 | 12.52953 | 5208.333 | 65257.95425 | 12.52953 | 0.02544639 | 1400.105 | 0.9872684
23 | 7.66744 | 775.60547 | 23 | 7.66731 | 907.63171 | 23 | 7.66725 | 570.92236 | 7.667333 | 751.3865 | 753.5865 | 300 | 25 | 50 | 10.81997 | 5208.333 | 56353.9885 | 10.81997 | 0.02555778 | 1206.283 | 0.8491854 | 23 | 7.66737 | 780.13477 | 23 | 7.66737 | 837.68915 | 23 | 7.66737 | 1003.4187 | 7.66737 | 873.74754 | 875.94754 | 300 | 25 | 50 | 12.58196 | 5208.333 | 65531.0655 | 12.58196 | 0.0255579 | 1397.444 | 0.9870642
23.1 | 7.70056 | 779.0509 | 23.1 | 7.70081 | 911.32001 | 23.1 | 7.70075 | 573.6084 | 7.700707 | 754.65977 | 756.85977 | 300 | 25 | 50 | 10.8671 | 5208.333 | 56599.48275 | 10.8671 | 0.02566902 | 1208.607 | 0.8491777 | 23.1 | 7.70062 | 783.62982 | 23.1 | 7.70062 | 840.73981 | 23.1 | 7.70062 | 1007.93549 | 7.70062 | 877.43504 | 879.63504 | 300 | 25 | 50 | 12.63506 | 5208.333 | 65807.628 | 12.63506 | 0.02566873 | 1412.331 | 0.9869396
23.2 | 7.73412 | 782.47095 | 23.2 | 7.73394 | 915.33826 | 23.2 | 7.73394 | 575.93414 | 7.734 | 757.91445 | 760.11445 | 300 | 25 | 50 | 10.91396808 | 5208.333 | 56843.58375 | 10.91396808 | 0.02578 | 1215.298 | 0.8491581 | 23.2 | 7.73406 | 786.84064 | 23.2 | 7.73419 | 844.34143 | 23.2 | 7.734 | 1012.17981 | 7.734083 | 881.1206 | 883.3206 | 300 | 25 | 50 | 12.68814 | 5208.333 | 66084.047 | 12.68814 | 0.02578028 | 1403.939 | 0.9867867
23.3 | 7.76719 | 785.87494 | 23.3 | 7.76744 | 919.16968 | 23.3 | 7.76737 | 578.57806 | 7.767333 | 761.20756 | 763.40756 | 300 | 25 | 50 | 10.96139 | 5208.333 | 57090.567 | 10.96139 | 0.02589111 | 1220.444 | 0.8491771 | 23.3 | 7.76725 | 790.08966 | 23.3 | 7.76719 | 847.74225 | 23.3 | 7.76719 | 1016.42444 | 7.76721 | 884.7521 | 886.9521 | 300 | 25 | 50 | 12.74043048 | 5208.333 | 66356.40875 | 12.74043048 | 0.0258907 | 1428.292 | 0.9866176
23.4 | 7.80081 | 788.9975 | 23.4 | 7.80063 | 922.99652 | 23.4 | 7.80056 | 581.04761 | 7.800667 | 764.34721 | 766.54721 | 300 | 25 | 50 | 11.0066 | 5208.333 | 57326.04075 | 11.0066 | 0.02600222 | 1228.054 | 0.8490259 | 23.4 | 7.80075 | 793.38409 | 23.4 | 7.80081 | 851.28198 | 23.4 | 7.80075 | 1020.99805 | 7.80077 | 888.5547 | 890.7547 | 300 | 25 | 50 | 12.79519 | 5208.333 | 66641.603 | 12.79519 | 0.02600257 | 1414.815 | 0.9865847
23.5 | 7.83394 | 792.42291 | 23.5 | 7.83413 | 926.89282 | 23.5 | 7.83413 | 583.65326 | 7.834067 | 767.65633 | 769.85633 | 300 | 25 | 50 | 11.05425 | 5208.333 | 57574.22475 | 11.05425 | 0.02611356 | 1228.488 | 0.8490557 | 23.5 | 7.83388 | 796.70667 | 23.5 | 7.83394 | 854.55273 | 23.5 | 7.83381 | 1024.95715 | 7.833877 | 892.0722 | 894.2722 | 300 | 25 | 50 | 12.84583944 | 5208.333 | 66905.41375 | 12.84583944 | 0.02611292 | 1439.194 | 0.9862948
23.6 | 7.86738 | 795.85931 | 23.6 | 7.86725 | 930.71613 | 23.6 | 7.86738 | 586.05548 | 7.867337 | 770.877 | 773.077 | 300 | 25 | 50 | 11.10063 | 5208.333 | 57815.773 | 11.10063 | 0.02622446 | 1237.487 | 0.8490021 | 23.6 | 7.86744 | 799.72821 | 23.6 | 7.86744 | 858.12445 | 23.6 | 7.86738 | 1029.12036 | 7.86742 | 895.6577 | 897.8577 | 300 | 25 | 50 | 12.89747 | 5208.333 | 67174.3255 | 12.89747 | 0.02622473 | 1430.415 | 0.9860272
23.7 | 7.90063 | 799.0799 | 23.7 | 7.90081 | 934.49194 | 23.7 | 7.90069 | 588.81146 | 7.90071 | 774.1278 | 776.3278 | 300 | 25 | 50 | 11.14743984 | 5208.333 | 58059.5825 | 11.14743984 | 0.0263357 | 1238.795 | 0.8489708 | 23.7 | 7.90063 | 803.05023 | 23.7 | 7.90069 | 861.12329 | 23.7 | 7.90056 | 1033.37085 | 7.900627 | 899.1815 | 901.3815 | 300 | 25 | 50 | 12.94821 | 5208.333 | 67438.60925 | 12.94821 | 0.02633542 | 1445.125 | 0.9857365
23.8 | 7.934 | 802.28748 | 23.8 | 7.93394 | 938.32715 | 23.8 | 7.934 | 591.3252 | 7.93398 | 777.3133 | 779.5133 | 300 | 25 | 50 | 11.19331 | 5208.333 | 58298.49575 | 11.19331 | 0.0264466 | 1246.39 | 0.8488797 | 23.8 | 7.93406 | 806.53967 | 23.8 | 7.93406 | 864.58557 | 23.8 | 7.934 | 1037.57336 | 7.93404 | 902.8995 | 905.0995 | 300 | 25 | 50 | 13.00175328 | 5208.333 | 67717.465 | 13.00175328 | 0.0264468 | 1440.482 | 0.985634
23.9 | 7.96725 | 805.86188 | 23.9 | 7.96738 | 942.36884 | 23.9 | 7.96731 | 593.7915 | 7.967313 | 780.6741 | 782.8741 | 300 | 25 | 50 | 11.24171 | 5208.333 | 58550.5555 | 11.24171 | 0.02655771 | 1252.5 | 0.8489728 | 23.9 | 7.96719 | 809.73383 | 23.9 | 7.96731 | 868.034 | 23.9 | 7.96713 | 1041.94019 | 7.96721 | 906.56934 | 908.76934 | 300 | 25 | 50 | 13.0546 | 5208.333 | 67992.7005 | 13.0546 | 0.02655737 | 1460.62 | 0.9855102
24 | 8.00063 | 809.1676 | 24 | 8.00063 | 946.04425 | 24 | 8.00075 | 596.35504 | 8.00067 | 783.85563 | 786.05563 | 300 | 25 | 50 | 11.28752 | 5208.333 | 58789.17225 | 11.28752 | 0.0266689 | 1255.849 | 0.848869 | 24 | 8.00069 | 812.88611 | 24 | 8.00069 | 871.34534 | 24 | 8.00075 | 1046.13464 | 8.00071 | 910.12203 | 912.32203 | 300 | 25 | 50 | 13.10576 | 5208.333 | 68259.15225 | 13.10576 | 0.02666903 | 1455.488 | 0.9852204
24.1 | 8.03394 | 812.4505 | 24.1 | 8.034 | 949.84229 | 24.1 | 8.034 | 598.87463 | 8.03398 | 787.0558 | 789.2558 | 300 | 25 | 50 | 11.3336 | 5208.333 | 59029.1855 | 11.3336 | 0.02677993 | 1261.887 | 0.848791 | 24.1 | 8.03388 | 816.13342 | 24.1 | 8.03406 | 874.72845 | 24.1 | 8.03394 | 1050.53088 | 8.03396 | 913.7976 | 915.9976 | 300 | 25 | 50 | 13.1586852 | 5208.333 | 68534.81875 | 13.1586852 | 0.02677987 | 1464.858 | 0.9850957
24.2 | 8.06725 | 815.95758 | 24.2 | 8.06725 | 953.56152 | 24.2 | 8.06744 | 601.38959 | 8.067313 | 790.3029 | 792.5029 | 300 | 25 | 50 | 11.38036 | 5208.333 | 59272.71725 | 11.38036 | 0.02689104 | 1268.593 | 0.8487615 | 24.2 | 8.06731 | 819.37274 | 24.2 | 8.06731 | 878.08752 | 24.2 | 8.06725 | 1054.9137 | 8.06729 | 917.458 | 919.658 | 300 | 25 | 50 | 13.2114 | 5208.333 | 68809.349 | 13.2114 | 0.02689097 | 1472.764 | 0.984946
24.3 | 8.10069 | 819.02332 | 24.3 | 8.10069 | 957.33472 | 24.3 | 8.10069 | 603.78088 | 8.10069 | 793.37964 | 795.57964 | 300 | 25 | 50 | 11.42467 | 5208.333 | 59503.473 | 11.42467 | 0.0270023 | 1274.508 | 0.848546 | 24.3 | 8.10063 | 822.71771 | 24.3 | 8.10081 | 881.50055 | 24.3 | 8.10056 | 1059.10156 | 8.100667 | 921.1066 | 923.3066 | 300 | 25 | 50 | 13.26394 | 5208.333 | 69082.9955 | 13.26394 | 0.02700222 | 1475.855 | 0.9847793
24.4 | 8.134 | 822.40021 | 24.4 | 8.13413 | 961.24261 | 24.4 | 8.13413 | 606.55798 | 8.134087 | 796.7336 | 798.9336 | 300 | 25 | 50 | 11.47296384 | 5208.333 | 59755.02 | 11.47296384 | 0.02711362 | 1275.485 | 0.8486246 | 24.4 | 8.134 | 826.0766 | 24.4 | 8.134 | 884.95203 | 24.4 | 8.13394 | 1063.43115 | 8.13398 | 924.8199 | 927.0199 | 300 | 25 | 50 | 13.31741 | 5208.333 | 69361.4945 | 13.31741 | 0.02711327 | 1487.144 | 0.9846904
24.5 | 8.1675 | 825.88519 | 24.5 | 8.16731 | 964.92346 | 24.5 | 8.16731 | 608.76605 | 8.167373 | 799.8582 | 802.0582 | 300 | 25 | 50 | 11.51795856 | 5208.333 | 59989.3675 | 11.51795856 | 0.02722458 | 1281.635 | 0.8484715 | 24.5 | 8.16744 | 829.22272 | 24.5 | 8.16744 | 888.20935 | 24.5 | 8.16737 | 1067.66455 | 8.167417 | 928.36554 | 930.56554 | 300 | 25 | 50 | 13.36846 | 5208.333 | 69627.4155 | 13.36846 | 0.02722472 | 1480.883 | 0.98441
24.6 | 8.20056 | 829.25696 | 24.6 | 8.20069 | 968.85126 | 24.6 | 8.20081 | 611.33423 | 8.200687 | 803.1475 | 805.3475 | 300 | 25 | 50 | 11.56532376 | 5208.333 | 60236.06125 | 11.56532376 | 0.02733562 | 1286.848 | 0.8484902 | 24.6 | 8.20056 | 832.49908 | 24.6 | 8.20063 | 891.72156 | 24.6 | 8.20056 | 1071.89868 | 8.200583 | 932.0398 | 934.2398 | 300 | 25 | 50 | 13.42137 | 5208.333 | 69902.983 | 13.42137 | 0.02733528 | 1501.622 | 0.9842997
24.7 | 8.23406 | 832.64752 | 24.7 | 8.23394 | 972.62207 | 24.7 | 8.234 | 613.86603 | 8.234 | 806.37854 | 808.57854 | 300 | 25 | 50 | 11.61185 | 5208.333 | 60478.3905 | 11.61185 | 0.02744667 | 1294.441 | 0.8484477 | 24.7 | 8.23406 | 835.69141 | 24.7 | 8.23419 | 895.10486 | 24.7 | 8.234 | 1076.15283 | 8.234083 | 935.6497 | 937.8497 | 300 | 25 | 50 | 13.47335568 | 5208.333 | 70173.7275 | 13.47335568 | 0.02744694 | 1493.485 | 0.984083
24.8 | 8.26725 | 835.86688 | 24.8 | 8.2675 | 976.60559 | 24.8 | 8.26738 | 616.24176 | 8.267377 | 809.57141 | 811.77141 | 300 | 25 | 50 | 11.65783 | 5208.333 | 60717.85575 | 11.65783 | 0.02755792 | 1295.223 | 0.8483592 | 24.8 | 8.26731 | 839.22052 | 24.8 | 8.26731 | 898.63202 | 24.8 | 8.26719 | 1080.52026 | 8.26727 | 939.4576 | 941.6576 | 300 | 25 | 50 | 13.52818944 | 5208.333 | 70459.32 | 13.52818944 | 0.02755757 | 1513.427 | 0.9841122
24.9 | 8.30081 | 839.34778 | 24.9 | 8.30056 | 980.20667 | 24.9 | 8.30056 | 618.5498 | 8.300643 | 812.7014 | 814.9014 | 300 | 25 | 50 | 11.7029004 | 5208.333 | 60952.60625 | 11.7029004 | 0.02766881 | 1306.488 | 0.8482172 | 24.9 | 8.30081 | 842.20178 | 24.9 | 8.30075 | 901.85992 | 24.9 | 8.30075 | 1084.67969 | 8.30077 | 942.9138 | 945.1138 | 300 | 25 | 50 | 13.57796 | 5208.333 | 70718.53475 | 13.57796 | 0.02766923 | 1502.339 | 0.983738
25 | 8.33394 | 842.56622 | 25 | 8.33413 | 984.08722 | 25 | 8.33413 | 621.37994 | 8.334067 | 816.0111 | 818.2111 | 300 | 25 | 50 | 11.75056 | 5208.333 | 61200.8345 | 11.75056 | 0.02778022 | 1305.502 | 0.8482467 | 25 | 8.33388 | 845.59619 | 25 | 8.33394 | 905.3045 | 25 | 8.33388 | 1088.70776 | 8.3339 | 946.53615 | 948.73615 | 300 | 25 | 50 | 13.63012056 | 5208.333 | 70990.21125 | 13.63012056 | 0.02777967 | 1524.913 | 0.9835828
25.1 | 8.36738 | 845.76337 | 25.1 | 8.36731 | 987.81268 | 25.1 | 8.36731 | 623.83539 | 8.367333 | 819.1371 | 821.3371 | 300 | 25 | 50 | 11.79557 | 5208.333 | 61435.286 | 11.79557 | 0.02789111 | 1313.02 | 0.8481021 | 25.1 | 8.36738 | 848.81207 | 25.1 | 8.36744 | 908.64294 | 25.1 | 8.36738 | 1092.91052 | 8.3674 | 950.1218 | 952.3218 | 300 | 25 | 50 | 13.68175 | 5208.333 | 71259.13825 | 13.68175 | 0.02789133 | 1516.926 | 0.9833474
25.2 | 8.40056 | 849.16156 | 25.2 | 8.40081 | 991.49646 | 25.2 | 8.40062 | 626.24811 | 8.400663 | 822.302 | 824.502 | 300 | 25 | 50 | 11.84115 | 5208.333 | 61672.65325 | 11.84115 | 0.02800221 | 1318.407 | 0.8479923 | 25.2 | 8.40062 | 851.98132 | 25.2 | 8.40062 | 912.05212 | 25.2 | 8.40056 | 1096.91968 | 8.4006 | 953.65104 | 955.85104 | 300 | 25 | 50 | 13.73257 | 5208.333 | 71523.828 | 13.73257 | 0.028002 | 1534.547 | 0.9830908
25.3 | 8.43406 | 852.54858 | 25.3 | 8.43394 | 995.31403 | 25.3 | 8.434 | 628.76239 | 8.434 | 825.5417 | 827.7417 | 300 | 25 | 50 | 11.8878 | 5208.333 | 61915.625 | 11.8878 | 0.02811333 | 1323.429 | 0.8479592 | 25.3 | 8.43406 | 855.159 | 25.3 | 8.43412 | 915.4234 | 25.3 | 8.434 | 1101.2312 | 8.43406 | 957.2712 | 959.4712 | 300 | 25 | 50 | 13.78470528 | 5208.333 | 71795.34 | 13.78470528 | 0.02811353 | 1526.963 | 0.9828992
25.4 | 8.46731 | 855.85101 | 25.4 | 8.46738 | 999.0874 | 25.4 | 8.46731 | 631.29608 | 8.467333 | 828.74483 | 830.94483 | 300 | 25 | 50 | 11.93393 | 5208.333 | 62155.86225 | 11.93393 | 0.02822444 | 1326.945 | 0.8478895 | 25.4 | 8.46719 | 858.4248 | 25.4 | 8.46731 | 918.65973 | 25.4 | 8.46719 | 1105.41052 | 8.46723 | 960.8317 | 963.0317 | 300 | 25 | 50 | 13.83597624 | 5208.333 | 72062.37625 | 13.83597624 | 0.0282241 | 1544.258 | 0.9826819
25.5 | 8.50056 | 859.20862 | 25.5 | 8.50063 | 1002.77338 | 25.5 | 8.50069 | 633.80469 | 8.500627 | 831.9289 | 834.1289 | 300 | 25 | 50 | 11.97978 | 5208.333 | 62394.66725 | 11.97978 | 0.02833542 | 1336.042 | 0.847805 | 25.5 | 8.50069 | 861.74347 | 25.5 | 8.50063 | 922.00415 | 25.5 | 8.50063 | 1109.70911 | 8.50065 | 964.4856 | 966.6856 | 300 | 25 | 50 | 13.88859 | 5208.333 | 72336.41825 | 13.88859 | 0.0283355 | 1544.093 | 0.9825323
25.6 | 8.534 | 862.66547 | 25.6 | 8.53406 | 1006.58612 | 25.6 | 8.534 | 636.11542 | 8.53402 | 835.1223 | 837.3223 | 300 | 25 | 50 | 12.02576 | 5208.333 | 62634.17525 | 12.02576 | 0.02844673 | 1338.02 | 0.8477207 | 25.6 | 8.53394 | 865.08502 | 25.6 | 8.534 | 925.53516 | 25.6 | 8.53388 | 1113.8075 | 8.53394 | 968.14256 | 970.34256 | 300 | 25 | 50 | 13.94125 | 5208.333 | 72610.692 | 13.94125 | 0.02844647 | 1552.713 | 0.982402
25.7 | 8.56725 | 866.1059 | 25.7 | 8.56731 | 1010.52783 | 25.7 | 8.56744 | 638.58795 | 8.567333 | 838.4072 | 840.6072 | 300 | 25 | 50 | 12.07306 | 5208.333 | 62880.542 | 12.07306 | 0.02855778 | 1343.335 | 0.8477371 | 25.7 | 8.56731 | 868.29468 | 25.7 | 8.56731 | 929.01538 | 25.7 | 8.56725 | 1118.02722 | 8.56729 | 971.7791 | 973.9791 | 300 | 25 | 50 | 13.99362 | 5208.333 | 72883.432 | 13.99362 | 0.02855763 | 1561.732 | 0.9822452
25.8 | 8.60069 | 869.383 | 25.8 | 8.60063 | 1014.22052 | 25.8 | 8.60063 | 641.19922 | 8.60065 | 841.6009 | 843.8009 | 300 | 25 | 50 | 12.11905 | 5208.333 | 63120.0685 | 12.11905 | 0.02866883 | 1352.369 | 0.8476615 | 25.8 | 8.60075 | 871.6944 | 25.8 | 8.60075 | 932.21356 | 25.8 | 8.60063 | 1122.06152 | 8.60071 | 975.32316 | 977.52316 | 300 | 25 | 50 | 14.04465 | 5208.333 | 73149.237 | 14.04465 | 0.02866903 | 1556.305 | 0.9819887
25.9 | 8.63394 | 872.52783 | 25.9 | 8.63413 | 1017.86163 | 25.9 | 8.63413 | 643.54443 | 8.634067 | 844.64463 | 846.84463 | 300 | 25 | 50 | 12.16288 | 5208.333 | 63348.34725 | 12.16288 | 0.02878022 | 1351.377 | 0.8474266 | 25.9 | 8.63394 | 874.79138 | 25.9 | 8.63387 | 935.51288 | 25.9 | 8.63387 | 1126.25281 | 8.633893 | 978.8524 | 981.0524 | 300 | 25 | 50 | 14.09547 | 5208.333 | 73413.92675 | 14.09547 | 0.02877964 | 1576.058 | 0.9817462
26 | 8.66744 | 875.9469 | 26 | 8.66731 | 1021.67798 | 26 | 8.66725 | 646.26019 | 8.667333 | 847.96169 | 850.16169 | 300 | 25 | 50 | 12.21065 | 5208.333 | 63597.12675 | 12.21065 | 0.02889111 | 1361.846 | 0.8474806 | 26 | 8.66738 | 878.11731 | 26 | 8.66744 | 938.80444 | 26 | 8.66731 | 1130.2627 | 8.667377 | 982.3948 | 984.5948 | 300 | 25 | 50 | 14.14648536 | 5208.333 | 73679.61125 | 14.14648536 | 0.02889126 | 1569.85 | 0.9814849
26.1 | 8.70063 | 879.34418 | 26.1 | 8.70075 | 1025.30713 | 26.1 | 8.70081 | 648.70197 | 8.70073 | 851.11776 | 853.31776 | 300 | 25 | 50 | 12.2561 | 5208.333 | 63833.832 | 12.2561 | 0.02900243 | 1361.661 | 0.8473617 | 26.1 | 8.70056 | 881.16278 | 26.1 | 8.70063 | 942.3916 | 26.1 | 8.70063 | 1134.50659 | 8.700607 | 986.0203 | 988.2203 | 300 | 25 | 50 | 14.19869 | 5208.333 | 73951.52425 | 14.19869 | 0.02900202 | 1588.318 | 0.9813366
26.2 | 8.73406 | 882.58356 | 26.2 | 8.73394 | 1029.18286 | 26.2 | 8.734 | 650.82996 | 8.734 | 854.1988 | 856.3988 | 300 | 25 | 50 | 12.30046 | 5208.333 | 64064.9095 | 12.30046 | 0.02911333 | 1369.469 | 0.8471818 | 26.2 | 8.73413 | 884.29462 | 26.2 | 8.73419 | 945.61865 | 26.2 | 8.734 | 1138.58606 | 8.734107 | 989.4998 | 991.6998 | 300 | 25 | 50 | 14.2488 | 5208.333 | 74212.48325 | 14.2488 | 0.02911369 | 1577.965 | 0.9810146
26.3 | 8.76719 | 886.05164 | 26.3 | 8.76744 | 1032.87305 | 26.3 | 8.76738 | 653.47333 | 8.767337 | 857.466 | 859.666 | 300 | 25 | 50 | 12.34751 | 5208.333 | 64309.9505 | 12.34751 | 0.02922446 | 1376.062 | 0.8471802 | 26.3 | 8.76731 | 887.62891 | 26.3 | 8.76731 | 949.03058 | 26.3 | 8.76719 | 1142.54407 | 8.76727 | 993.0679 | 995.2679 | 300 | 25 | 50 | 14.30018 | 5208.333 | 74480.089 | 14.30018 | 0.02922423 | 1597.862 | 0.9808201
26.4 | 8.80081 | 889.27606 | 26.4 | 8.80069 | 1036.42798 | 26.4 | 8.80063 | 655.94482 | 8.80071 | 860.54962 | 862.74962 | 300 | 25 | 50 | 12.39191 | 5208.333 | 64541.2215 | 12.39191 | 0.0293357 | 1379.431 | 0.8469949 | 26.4 | 8.80075 | 890.86841 | 26.4 | 8.80075 | 952.55524 | 26.4 | 8.80069 | 1146.67273 | 8.80073 | 996.6988 | 998.8988 | 300 | 25 | 50 | 14.35246 | 5208.333 | 74752.4095 | 14.35246 | 0.02933577 | 1586.449 | 0.9806556
26.5 | 8.83394 | 892.64771 | 26.5 | 8.83406 | 1040.31689 | 26.5 | 8.83413 | 658.25433 | 8.834043 | 863.7396 | 865.9396 | 300 | 25 | 50 | 12.43785 | 5208.333 | 64780.47325 | 12.43785 | 0.02944681 | 1382.935 | 0.8469189 | 26.5 | 8.83381 | 893.94916 | 26.5 | 8.83388 | 955.70441 | 26.5 | 8.83381 | 1150.76965 | 8.833833 | 1000.141 | 1002.341 | 300 | 25 | 50 | 14.40203 | 5208.333 | 75010.5805 | 14.40203 | 0.02944611 | 1616.256 | 0.9803476
26.6 | 8.86738 | 896.01929 | 26.6 | 8.86725 | 1043.99207 | 26.6 | 8.86738 | 661.00531 | 8.867337 | 867.0056 | 869.2056 | 300 | 25 | 50 | 12.48488 | 5208.333 | 65025.41675 | 12.48488 | 0.02955779 | 1389.659 | 0.8469213 | 26.6 | 8.86744 | 897.26343 | 26.6 | 8.86744 | 958.90851 | 26.6 | 8.86744 | 1155.06775 | 8.86744 | 1003.747 | 1005.947 | 300 | 25 | 50 | 14.45395 | 5208.333 | 75280.99225 | 14.45395 | 0.02955813 | 1599.698 | 0.9801451
26.7 | 8.90056 | 899.3454 | 26.7 | 8.90081 | 1048.03088 | 26.7 | 8.90063 | 663.34961 | 8.900667 | 870.242 | 872.442 | 300 | 25 | 50 | 12.53148 | 5208.333 | 65268.14725 | 12.53148 | 0.02966889 | 1394.851 | 0.8468915 | 26.7 | 8.90056 | 900.56268 | 26.7 | 8.90063 | 962.4444 | 26.7 | 8.90056 | 1159.00952 | 8.900583 | 1007.339 | 1009.539 | 300 | 25 | 50 | 14.50567968 | 5208.333 | 75550.415 | 14.50567968 | 0.02966861 | 1620.608 | 0.9799825
26.8 | 8.934 | 902.67017 | 26.8 | 8.934 | 1051.51221 | 26.8 | 8.934 | 665.78326 | 8.934 | 873.32188 | 875.52188 | 300 | 25 | 50 | 12.57584 | 5208.333 | 65499.141 | 12.57584 | 0.02978 | 1399.842 | 0.8467102 | 26.8 | 8.93406 | 903.74927 | 26.8 | 8.93406 | 965.91394 | 26.8 | 8.934 | 1163.19641 | 8.93404 | 1010.953 | 1013.153 | 300 | 25 | 50 | 14.55773 | 5208.333 | 75821.4905 | 14.55773 | 0.02978013 | 1615.218 | 0.979808
26.9 | 8.96731 | 906.02283 | 26.9 | 8.96738 | 1055.22485 | 26.9 | 8.96731 | 668.19543 | 8.967333 | 876.481 | 878.681 | 300 | 25 | 50 | 12.62133 | 5208.333 | 65736.07775 | 12.62133 | 0.02989111 | 1405.769 | 0.8466067 | 26.9 | 8.96725 | 906.86707 | 26.9 | 8.96731 | 968.94104 | 26.9 | 8.96725 | 1167.23547 | 8.96727 | 1014.34786 | 1016.54786 | 300 | 25 | 50 | 14.60661 | 5208.333 | 76076.0895 | 14.60661 | 0.0298909 | 1632.969 | 0.9794479
27 | 9.00063 | 909.40308 | 27 | 9.00063 | 1058.74792 | 27 | 9.00081 | 670.35205 | 9.00069 | 879.501 | 881.701 | 300 | 25 | 50 | 12.66481464 | 5208.333 | 65962.57625 | 12.66481464 | 0.0300023 | 1408.717 | 0.8463681 | 27 | 9.00075 | 910.08051 | 27 | 9.00075 | 972.37311 | 27 | 9.00075 | 1171.30957 | 9.00075 | 1017.921 | 1020.121 | 300 | 25 | 50 | 14.65806 | 5208.333 | 76344.07975 | 14.65806 | 0.0300025 | 1625.53 | 0.9792346
27.1 | 9.034 | 912.64044 | 27.1 | 9.03406 | 1062.30188 | 27.1 | 9.03394 | 672.94312 | 9.034 | 882.62848 | 884.82848 | 300 | 25 | 50 | 12.70985 | 5208.333 | 66197.136 | 12.70985 | 0.03011333 | 1415.542 | 0.8462384 | 27.1 | 9.03394 | 913.35333 | 27.1 | 9.03406 | 976.01227 | 27.1 | 9.03388 | 1175.24683 | 9.03396 | 1021.537 | 1023.737 | 300 | 25 | 50 | 14.71014 | 5208.333 | 76615.31075 | 14.71014 | 0.0301132 | 1639.445 | 0.9790935
27.2 | 9.06725 | 915.92633 | 27.2 | 9.06731 | 1065.88879 | 27.2 | 9.0675 | 675.39929 | 9.067353 | 885.7381 | 887.9381 | 300 | 25 | 50 | 12.75463 | 5208.333 | 66430.36025 | 12.75463 | 0.03022451 | 1419.973 | 0.8460887 | 27.2 | 9.06738 | 916.6261 | 27.2 | 9.06738 | 979.31158 | 27.2 | 9.06725 | 1179.38855 | 9.067337 | 1025.109 | 1027.309 | 300 | 25 | 50 | 14.76157 | 5208.333 | 76883.15575 | 14.76157 | 0.03022446 | 1643.847 | 0.9788925
27.3 | 9.10069 | 919.3222 | 27.3 | 9.10069 | 1069.75757 | 27.3 | 9.10069 | 678.07239 | 9.10069 | 889.05072 | 891.25072 | 300 | 25 | 50 | 12.80233 | 5208.333 | 66678.804 | 12.80233 | 0.03033563 | 1425.667 | 0.8461343 | 27.3 | 9.10069 | 919.63086 | 27.3 | 9.10075 | 982.32666 | 27.3 | 9.10063 | 1183.4447 | 9.10069 | 1028.467 | 1030.667 | 300 | 25 | 50 | 14.80993 | 5208.333 | 77135.0555 | 14.80993 | 0.03033563 | 1645.325 | 0.9784935
27.4 | 9.13394 | 922.69623 | 27.4 | 9.13406 | 1073.4375 | 27.4 | 9.13412 | 680.29242 | 9.13404 | 892.14205 | 894.34205 | 300 | 25 | 50 | 12.84684552 | 5208.333 | 66910.65375 | 12.84684552 | 0.0304468 | 1429.002 | 0.8459691 | 27.4 | 9.13394 | 922.89893 | 27.4 | 9.134 | 985.87128 | 27.4 | 9.13394 | 1187.5415 | 9.13396 | 1032.104 | 1034.304 | 300 | 25 | 50 | 14.8623 | 5208.333 | 77407.79275 | 14.8623 | 0.03044653 | 1656.168 | 0.9783693
27.5 | 9.16744 | 926.0036 | 27.5 | 9.16731 | 1077.06555 | 27.5 | 9.16731 | 682.47803 | 9.167353 | 895.1824 | 897.3824 | 300 | 25 | 50 | 12.89063 | 5208.333 | 67138.6795 | 12.89063 | 0.03055784 | 1435.798 | 0.8457603 | 27.5 | 9.16731 | 925.99451 | 27.5 | 9.16744 | 989.23798 | 27.5 | 9.16725 | 1191.64087 | 9.167333 | 1035.624 | 1037.824 | 300 | 25 | 50 | 14.91299 | 5208.333 | 77671.834 | 14.91299 | 0.03055778 | 1656.816 | 0.9781256
27.6 | 9.20056 | 929.41858 | 27.6 | 9.20075 | 1081.06396 | 27.6 | 9.20081 | 684.98352 | 9.200707 | 898.4887 | 900.6887 | 300 | 25 | 50 | 12.93824 | 5208.333 | 67386.6515 | 12.93824 | 0.03066902 | 1437.428 | 0.8457992 | 27.6 | 9.20056 | 929.14209 | 27.6 | 9.20063 | 992.49023 | 27.6 | 9.20063 | 1195.75696 | 9.200607 | 1039.12976 | 1041.32976 | 300 | 25 | 50 | 14.96347 | 5208.333 | 77934.732 | 14.96347 | 0.03066869 | 1672.56 | 0.97788
27.7 | 9.23406 | 932.71759 | 27.7 | 9.23394 | 1084.43884 | 27.7 | 9.23394 | 687.45245 | 9.23398 | 901.5363 | 903.7363 | 300 | 25 | 50 | 12.98212 | 5208.333 | 67615.222 | 12.98212 | 0.03077993 | 1447.704 | 0.845603 | 27.7 | 9.23406 | 932.23199 | 27.7 | 9.23413 | 995.86371 | 27.7 | 9.23406 | 1199.76062 | 9.234083 | 1042.619 | 1044.819 | 300 | 25 | 50 | 15.01371 | 5208.333 | 78196.408 | 15.01371 | 0.03078028 | 1662.691 | 0.9775994
27.8 | 9.26719 | 935.90662 | 27.8 | 9.2675 | 1088.24329 | 27.8 | 9.26744 | 689.8349 | 9.267377 | 904.6616 | 906.8616 | 300 | 25 | 50 | 13.02713 | 5208.333 | 67849.62025 | 13.02713 | 0.03089126 | 1448.97 | 0.8454695 | 27.8 | 9.26725 | 935.51276 | 27.8 | 9.26731 | 999.27441 | 27.8 | 9.26719 | 1203.77917 | 9.26725 | 1046.18878 | 1048.38878 | 300 | 25 | 50 | 15.06512 | 5208.333 | 78464.1585 | 15.06512 | 0.03089083 | 1686.108 | 0.977429
27.9 | 9.30081 | 939.37561 | 27.9 | 9.30069 | 1091.85254 | 27.9 | 9.30056 | 692.23236 | 9.300687 | 907.82017 | 910.02017 | 300 | 25 | 50 | 13.07261 | 5208.333 | 68086.51275 | 13.07261 | 0.03100229 | 1457.081 | 0.8453757 | 27.9 | 9.30081 | 938.60242 | 27.9 | 9.30081 | 1002.61401 | 27.9 | 9.30069 | 1207.90967 | 9.30077 | 1049.7087 | 1051.9087 | 300 | 25 | 50 | 15.11580528 | 5208.333 | 78728.1525 | 15.11580528 | 0.03100257 | 1671.754 | 0.9771762
28 | 9.33394 | 942.55249 | 28 | 9.33413 | 1095.73218 | 28 | 9.33413 | 694.67114 | 9.334067 | 910.98527 | 913.18527 | 300 | 25 | 50 | 13.11819 | 5208.333 | 68323.89525 | 13.11819 | 0.03111356 | 1456.096 | 0.8452822 | 28 | 9.33394 | 941.79797 | 28 | 9.33387 | 1005.92236 | 28 | 9.33387 | 1211.97803 | 9.333893 | 1053.233 | 1055.433 | 300 | 25 | 50 | 15.16655 | 5208.333 | 78992.459 | 15.16655 | 0.03111298 | 1699.697 | 0.9769706
28.1 | 9.36737 | 945.88342 | 28.1 | 9.36725 | 1099.23096 | 28.1 | 9.36731 | 697.07123 | 9.36731 | 914.06187 | 916.26187 | 300 | 25 | 50 | 13.16249 | 5208.333 | 68554.64025 | 13.16249 | 0.03122437 | 1465.96 | 0.8451202 | 28.1 | 9.36744 | 945.0224 | 28.1 | 9.3675 | 1008.96948 | 28.1 | 9.36744 | 1215.86523 | 9.36746 | 1056.619 | 1058.819 | 300 | 25 | 50 | 15.21531 | 5208.333 | 79246.42775 | 15.21531 | 0.03122487 | 1682.699 | 0.9765931
28.2 | 9.40056 | 949.18024 | 28.2 | 9.40075 | 1102.82385 | 28.2 | 9.40069 | 699.3158 | 9.400667 | 917.10663 | 919.30663 | 300 | 25 | 50 | 13.20634 | 5208.333 | 68782.99725 | 13.20634 | 0.03133556 | 1470.83 | 0.8449198 | 28.2 | 9.40056 | 948.06952 | 28.2 | 9.40063 | 1012.46954 | 28.2 | 9.40056 | 1219.72913 | 9.400583 | 1060.089 | 1062.289 | 300 | 25 | 50 | 15.26529 | 5208.333 | 79506.70475 | 15.26529 | 0.03133528 | 1701.099 | 0.9763416
28.3 | 9.43406 | 952.49347 | 28.3 | 9.434 | 1106.54333 | 28.3 | 9.434 | 701.94763 | 9.43402 | 920.3281 | 922.5281 | 300 | 25 | 50 | 13.25273 | 5208.333 | 69024.61075 | 13.25273 | 0.03144673 | 1474.098 | 0.844883 | 28.3 | 9.43394 | 951.1723 | 28.3 | 9.434 | 1015.65356 | 28.3 | 9.43394 | 1223.74683 | 9.43396 | 1063.52423 | 1065.72423 | 300 | 25 | 50 | 15.31475 | 5208.333 | 79764.31725 | 15.31475 | 0.03144653 | 1700.281 | 0.9760331
28.4 | 9.46725 | 955.78607 | 28.4 | 9.46744 | 1110.24561 | 28.4 | 9.46731 | 704.16888 | 9.467333 | 923.4002 | 925.6002 | 300 | 25 | 50 | 13.29696 | 5208.333 | 69255.014 | 13.29696 | 0.03155778 | 1480.15 | 0.8447136 | 28.4 | 9.46719 | 954.39825 | 28.4 | 9.46725 | 1019.16681 | 28.4 | 9.46719 | 1227.89673 | 9.46721 | 1067.15393 | 1069.35393 | 300 | 25 | 50 | 15.36702 | 5208.333 | 80036.54475 | 15.36702 | 0.03155737 | 1719.765 | 0.9759177
28.5 | 9.50069 | 959.22852 | 28.5 | 9.50063 | 1114.00183 | 28.5 | 9.50069 | 706.57806 | 9.50067 | 926.6028 | 928.8028 | 300 | 25 | 50 | 13.34308 | 5208.333 | 69495.21025 | 13.34308 | 0.0316689 | 1485.717 | 0.8446621 | 28.5 | 9.50069 | 957.37622 | 28.5 | 9.50075 | 1022.45288 | 28.5 | 9.50075 | 1231.91467 | 9.50073 | 1070.581 | 1072.781 | 300 | 25 | 50 | 15.41637 | 5208.333 | 80293.59425 | 15.41637 | 0.0316691 | 1709.369 | 0.9755914
28.6 | 9.534 | 962.32629 | 28.6 | 9.53406 | 1117.505 | 28.6 | 9.534 | 709.01556 | 9.53402 | 929.6156 | 931.8156 | 300 | 25 | 50 | 13.38646488 | 5208.333 | 69721.17125 | 13.38646488 | 0.03178007 | 1490.098 | 0.8444378 | 28.6 | 9.53388 | 960.63239 | 28.6 | 9.53406 | 1025.67676 | 28.6 | 9.53388 | 1235.88794 | 9.53394 | 1074.066 | 1076.266 | 300 | 25 | 50 | 15.46655 | 5208.333 | 80554.92725 | 15.46655 | 0.0317798 | 1721.098 | 0.9753508
28.7 | 9.56725 | 965.53302 | 28.7 | 9.56738 | 1121.276 | 28.7 | 9.56744 | 711.65363 | 9.567357 | 932.8209 | 935.0209 | 300 | 25 | 50 | 13.43262072 | 5208.333 | 69961.56625 | 13.43262072 | 0.03189119 | 1492.804 | 0.84439 | 28.7 | 9.56731 | 963.85504 | 28.7 | 9.56731 | 1028.90332 | 28.7 | 9.56719 | 1239.80835 | 9.56727 | 1077.522 | 1079.722 | 300 | 25 | 50 | 15.51632 | 5208.333 | 80814.16775 | 15.51632 | 0.0318909 | 1730.209 | 0.9750744
28.8 | 9.60069 | 968.92554 | 28.8 | 9.60062 | 1124.76147 | 28.8 | 9.60062 | 713.71442 | 9.600643 | 935.8005 | 938.0005 | 300 | 25 | 50 | 13.47553 | 5208.333 | 70185.03575 | 13.47553 | 0.03200214 | 1502.632 | 0.8441439 | 28.8 | 9.60069 | 966.87823 | 28.8 | 9.60069 | 1032.56921 | 28.8 | 9.60062 | 1243.96509 | 9.600667 | 1081.13751 | 1083.33751 | 300 | 25 | 50 | 15.56838 | 5208.333 | 81085.31325 | 15.56838 | 0.03200222 | 1730.491 | 0.9749361
28.9 | 9.63394 | 972.09131 | 28.9 | 9.63406 | 1128.6084 | 28.9 | 9.63412 | 716.08179 | 9.63404 | 938.9272 | 941.1272 | 300 | 25 | 50 | 13.5205512 | 5208.333 | 70419.5375 | 13.5205512 | 0.03211347 | 1503.87 | 0.8440217 | 28.9 | 9.63394 | 970.02808 | 28.9 | 9.634 | 1035.6626 | 28.9 | 9.63394 | 1248.0343 | 9.63396 | 1084.575 | 1086.775 | 300 | 25 | 50 | 15.61788 | 5208.333 | 81343.1245 | 15.61788 | 0.0321132 | 1742.402 | 0.9746497
29 | 9.66744 | 975.53748 | 29 | 9.66731 | 1132.15601 | 29 | 9.66731 | 718.42261 | 9.667353 | 942.0387 | 944.2387 | 300 | 25 | 50 | 13.56535728 | 5208.333 | 70652.9025 | 13.56535728 | 0.03222451 | 1510.654 | 0.8438941 | 29 | 9.66738 | 972.96161 | 29 | 9.66744 | 1039.06628 | 29 | 9.66731 | 1251.96057 | 9.667377 | 1087.996 | 1090.196 | 300 | 25 | 50 | 15.66714 | 5208.333 | 81599.7115 | 15.66714 | 0.03222459 | 1737.014 | 0.9743382
29.1 | 9.7005 | 978.57111 | 29.1 | 9.70081 | 1135.87598 | 29.1 | 9.70081 | 720.99213 | 9.700707 | 945.1464 | 947.3464 | 300 | 25 | 50 | 13.61011 | 5208.333 | 70885.9805 | 13.61011 | 0.03233569 | 1513.023 | 0.8437605 | 29.1 | 9.70056 | 976.13324 | 29.1 | 9.70063 | 1042.38037 | 29.1 | 9.70056 | 1256.14783 | 9.700583 | 1091.554 | 1093.754 | 300 | 25 | 50 | 15.71837 | 5208.333 | 81866.536 | 15.71837 | 0.03233528 | 1757.991 | 0.9741716
29.2 | 9.73413 | 981.77686 | 29.2 | 9.73394 | 1139.56299 | 29.2 | 9.73394 | 723.30365 | 9.734003 | 948.2145 | 950.4145 | 300 | 25 | 50 | 13.6542888 | 5208.333 | 71116.0875 | 13.6542888 | 0.03244668 | 1520.557 | 0.8435975 | 29.2 | 9.73406 | 979.29022 | 29.2 | 9.73413 | 1045.62659 | 29.2 | 9.73406 | 1260.08789 | 9.734083 | 1095.002 | 1097.202 | 300 | 25 | 50 | 15.76802256 | 5208.333 | 82125.1175 | 15.76802256 | 0.03244694 | 1745.952 | 0.9738792
29.3 | 9.76725 | 985.20331 | 29.3 | 9.76744 | 1143.12708 | 29.3 | 9.76738 | 725.69678 | 9.767357 | 951.34239 | 953.54239 | 300 | 25 | 50 | 13.69933 | 5208.333 | 71350.67925 | 13.69933 | 0.03255786 | 1525.548 | 0.8434837 | 29.3 | 9.76725 | 982.16467 | 29.3 | 9.76731 | 1048.8938 | 29.3 | 9.76719 | 1264.15674 | 9.76725 | 1098.40507 | 1100.60507 | 300 | 25 | 50 | 15.81703 | 5208.333 | 82380.38025 | 15.81703 | 0.0325575 | 1768.017 | 0.9735829
29.4 | 9.80075 | 988.57599 | 29.4 | 9.80069 | 1146.83728 | 29.4 | 9.80069 | 727.93256 | 9.80071 | 954.44861 | 956.64861 | 300 | 25 | 50 | 13.74406 | 5208.333 | 71583.64575 | 13.74406 | 0.03266903 | 1529.531 | 0.8433516 | 29.4 | 9.80075 | 985.2926 | 29.4 | 9.80075 | 1052.27832 | 29.4 | 9.80069 | 1268.23303 | 9.80073 | 1101.93465 | 1104.13465 | 300 | 25 | 50 | 15.86785896 | 5208.333 | 82645.09875 | 15.86785896 | 0.0326691 | 1756.867 | 0.9733687
29.5 | 9.83387 | 991.68646 | 29.5 | 9.83413 | 1150.3125 | 29.5 | 9.83413 | 730.39722 | 9.834043 | 957.4654 | 959.6654 | 300 | 25 | 50 | 13.7875 | 5208.333 | 71809.9045 | 13.7875 | 0.03278014 | 1530.368 | 0.8431434 | 29.5 | 9.83387 | 988.34412 | 29.5 | 9.83394 | 1055.63098 | 29.5 | 9.83387 | 1272.24426 | 9.833893 | 1105.406 | 1107.606 | 300 | 25 | 50 | 15.91785 | 5208.333 | 82905.484 | 15.91785 | 0.03277964 | 1781.69 | 0.9731364
29.6 | 9.86731 | 995.0271 | 29.6 | 9.86731 | 1153.82849 | 29.6 | 9.86725 | 732.58685 | 9.86729 | 960.4808 | 962.6808 | 300 | 25 | 50 | 13.83092 | 5208.333 | 72036.061 | 13.83092 | 0.03289097 | 1542.366 | 0.8429429 | 29.6 | 9.86744 | 991.27783 | 29.6 | 9.86744 | 1058.95276 | 29.6 | 9.86738 | 1276.36096 | 9.86742 | 1108.86385 | 1111.06385 | 300 | 25 | 50 | 15.96763944 | 5208.333 | 83164.78875 | 15.96763944 | 0.0328914 | 1767.922 | 0.9728573
29.7 | 9.90063 | 998.17645 | 29.7 | 9.90075 | 1157.61865 | 29.7 | 9.90069 | 735.09052 | 9.90069 | 963.62854 | 965.82854 | 300 | 25 | 50 | 13.87625 | 5208.333 | 72272.1405 | 13.87625 | 0.0330023 | 1543.196 | 0.8428462 | 29.7 | 9.90056 | 994.55847 | 29.7 | 9.90063 | 1062.21582 | 29.7 | 9.90056 | 1280.32507 | 9.900583 | 1112.366 | 1114.566 | 300 | 25 | 50 | 16.01808 | 5208.333 | 83427.484 | 16.01808 | 0.03300194 | 1790.259 | 0.9726552
29.8 | 9.93406 | 1001.46143 | 29.8 | 9.93394 | 1161.31995 | 29.8 | 9.934 | 737.3714 | 9.934 | 966.7176 | 968.9176 | 300 | 25 | 50 | 13.92073 | 5208.333 | 72503.8195 | 13.92073 | 0.03311333 | 1548.155 | 0.8427067 | 29.8 | 9.93406 | 997.60254 | 29.8 | 9.93406 | 1065.44324 | 29.8 | 9.93406 | 1284.58252 | 9.93406 | 1115.8761 | 1118.0761 | 300 | 25 | 50 | 16.06861584 | 5208.333 | 83690.7075 | 16.06861584 | 0.03311353 | 1780.471 | 0.97243
29.9 | 9.96731 | 1004.70416 | 29.9 | 9.96731 | 1165.01221 | 29.9 | 9.96731 | 739.78009 | 9.96731 | 969.8322 | 972.0322 | 300 | 25 | 50 | 13.96558 | 5208.333 | 72737.4115 | 13.96558 | 0.03322437 | 1555.431 | 0.8425902 | 29.9 | 9.96725 | 1000.61102 | 29.9 | 9.96731 | 1068.74487 | 29.9 | 9.96719 | 1288.61475 | 9.96725 | 1119.324 | 1121.524 | 300 | 25 | 50 | 16.11826 | 5208.333 | 83949.266 | 16.11826 | 0.03322417 | 1801.637 | 0.9721802
30 | 10.00063 | 1007.93372 | 30 | 10.00063 | 1168.62219 | 30 | 10.00075 | 742.15308 | 10.00067 | 972.903 | 975.103 | 300 | 25 | 50 | 14.0098 | 5208.333 | 72967.72475 | 14.0098 | 0.03333557 | 1559.84 | 0.8424325 | 30 | 10.00075 | 1003.69806 | 30 | 10.00069 | 1072.11401 | 30 | 10.00075 | 1292.75867 | 10.00073 | 1122.857 | 1125.057 | 300 | 25 | 50 | 16.16914 | 5208.333 | 84214.2685 | 16.16914 | 0.03333577 | 1793.763 | 0.9719782
30.1 | 10.03406 | 1010.99054 | 30.1 | 10.03406 | 1172.34546 | 30.1 | 10.03394 | 744.43207 | 10.03402 | 975.92269 | 978.12269 | 300 | 25 | 50 | 14.05329 | 5208.333 | 73194.20175 | 14.05329 | 0.03344673 | 1564.993 | 0.8422327 | 30.1 | 10.03394 | 1006.67786 | 30.1 | 10.034 | 1075.33386 | 30.1 | 10.03394 | 1296.94507 | 10.03396 | 1126.31893 | 1128.51893 | 300 | 25 | 50 | 16.21899 | 5208.333 | 84473.91975 | 16.21899 | 0.03344653 | 1804.695 | 0.9717403
30.2 | 10.06725 | 1014.27094 | 30.2 | 10.06738 | 1175.87048 | 30.2 | 10.0675 | 746.71069 | 10.06738 | 978.9507 | 981.1507 | 300 | 25 | 50 | 14.09689 | 5208.333 | 73421.30275 | 14.09689 | 0.03355792 | 1566.767 | 0.8420408 | 30.2 | 10.06731 | 1009.72681 | 30.2 | 10.06731 | 1078.57227 | 30.2 | 10.06725 | 1301.02808 | 10.06729 | 1129.77572 | 1131.97572 | 300 | 25 | 50 | 16.26877 | 5208.333 | 84733.179 | 16.26877 | 0.03355763 | 1812.641 | 0.9714899
30.3 | 10.10069 | 1017.34717 | 30.3 | 10.10069 | 1179.28101 | 30.3 | 10.10063 | 748.95441 | 10.10067 | 981.8609 | 984.0609 | 300 | 25 | 50 | 14.1388 | 5208.333 | 73639.56475 | 14.1388 | 0.0336689 | 1575.278 | 0.8417546 | 30.3 | 10.10063 | 1012.81323 | 30.3 | 10.10081 | 1081.67761 | 30.3 | 10.10056 | 1304.76184 | 10.10067 | 1133.084 | 1135.284 | 300 | 25 | 50 | 16.31641 | 5208.333 | 84981.317 | 16.31641 | 0.03366889 | 1812.551 | 0.9711097
30.4 | 10.13388 | 1020.75842 | 30.4 | 10.13412 | 1183.11694 | 30.4 | 10.13412 | 751.34296 | 10.13404 | 985.0728 | 987.2728 | 300 | 25 | 50 | 14.18505 | 5208.333 | 73880.458 | 14.18505 | 0.03378013 | 1577.538 | 0.8417212 | 30.4 | 10.13394 | 1015.87958 | 30.4 | 10.13394 | 1085.18848 | 30.4 | 10.13394 | 1309.00085 | 10.13394 | 1136.69 | 1138.89 | 300 | 25 | 50 | 16.36833 | 5208.333 | 85251.72275 | 16.36833 | 0.0337798 | 1826.104 | 0.9709951
30.5 | 10.16744 | 1023.88171 | 30.5 | 10.16731 | 1186.57764 | 30.5 | 10.16731 | 753.64246 | 10.16735 | 988.0339 | 990.2339 | 300 | 25 | 50 | 14.22769 | 5208.333 | 74102.54525 | 14.22769 | 0.03389118 | 1585.245 | 0.8414797 | 30.5 | 10.16738 | 1019.07251 | 30.5 | 10.16744 | 1088.44055 | 30.5 | 10.16725 | 1313.23096 | 10.16736 | 1140.248 | 1142.448 | 300 | 25 | 50 | 16.41957 | 5208.333 | 85518.6005 | 16.41957 | 0.03389119 | 1823.892 | 0.9708276
30.6 | 10.20056 | 1027.12732 | 30.6 | 10.20081 | 1190.25586 | 30.6 | 10.20081 | 756.05939 | 10.20073 | 991.1475 | 993.3475 | 300 | 25 | 50 | 14.27252 | 5208.333 | 74336.06425 | 14.27252 | 0.03400242 | 1584.404 | 0.8413638 | 30.6 | 10.20063 | 1022.04926 | 30.6 | 10.20063 | 1091.6958 | 30.6 | 10.20063 | 1317.44067 | 10.20063 | 1143.729 | 1145.929 | 300 | 25 | 50 | 16.46969 | 5208.333 | 85779.64325 | 16.46969 | 0.0340021 | 1839.299 | 0.970609
30.7 | 10.23406 | 1030.22937 | 30.7 | 10.23394 | 1193.98303 | 30.7 | 10.23394 | 758.15546 | 10.23398 | 994.12262 | 996.32262 | 300 | 25 | 50 | 14.31537 | 5208.333 | 74559.1965 | 14.31537 | 0.03411327 | 1595.118 | 0.8411417 | 30.7 | 10.23406 | 1025.13745 | 30.7 | 10.23413 | 1094.88989 | 30.7 | 10.23406 | 1321.41699 | 10.23408 | 1147.14811 | 1149.34811 | 300 | 25 | 50 | 16.51893 | 5208.333 | 86036.10825 | 16.51893 | 0.03411361 | 1826.897 | 0.9703231
30.8 | 10.26719 | 1033.65662 | 30.8 | 10.26744 | 1197.55713 | 30.8 | 10.26744 | 760.34564 | 10.26736 | 997.1865 | 999.3865 | 300 | 25 | 50 | 14.35949 | 5208.333 | 74788.98475 | 14.35949 | 0.03422452 | 1597.538 | 0.8409856 | 30.8 | 10.26719 | 1028.15564 | 30.8 | 10.26725 | 1098.30774 | 30.8 | 10.26719 | 1325.69751 | 10.26721 | 1150.72 | 1152.92 | 300 | 25 | 50 | 16.57037 | 5208.333 | 86304.02225 | 16.57037 | 0.03422403 | 1856.404 | 0.9701985
30.9 | 10.30081 | 1036.65515 | 30.9 | 10.30062 | 1201.14783 | 30.9 | 10.30062 | 762.60504 | 10.30068 | 1000.136 | 1002.336 | 300 | 25 | 50 | 14.40196 | 5208.333 | 75010.2005 | 14.40196 | 0.03433561 | 1604.952 | 0.8407387 | 30.9 | 10.30081 | 1031.34253 | 30.9 | 10.30075 | 1101.29102 | 30.9 | 10.30075 | 1329.70166 | 10.30077 | 1154.112 | 1156.312 | 300 | 25 | 50 | 16.61921 | 5208.333 | 86558.38025 | 16.61921 | 0.0343359 | 1836.786 | 0.9698822
31 | 10.33388 | 1039.81763 | 31 | 10.33419 | 1204.84448 | 31 | 10.33412 | 765.08484 | 10.33406 | 1003.249 | 1005.449 | 300 | 25 | 50 | 14.44678536 | 5208.333 | 75243.67375 | 14.44678536 | 0.03444688 | 1602.549 | 0.8406257 | 31 | 10.33394 | 1034.27734 | 31 | 10.33394 | 1104.66846 | 31 | 10.33375 | 1333.8252 | 10.33388 | 1157.59 | 1159.79 | 300 | 25 | 50 | 16.6693008 | 5208.333 | 86819.275 | 16.6693008 | 0.03444626 | 1867.712 | 0.9696834
31.1 | 10.36731 | 1043.13782 | 31.1 | 10.36725 | 1208.5426 | 31.1 | 10.36731 | 767.42499 | 10.36729 | 1006.36847 | 1008.56847 | 300 | 25 | 50 | 14.49171 | 5208.333 | 75477.63525 | 14.49171 | 0.03455763 | 1615.806 | 0.8405313 | 31.1 | 10.36744 | 1037.30005 | 31.1 | 10.3675 | 1108.05664 | 31.1 | 10.36738 | 1337.79504 | 10.36744 | 1161.051 | 1163.251 | 300 | 25 | 50 | 16.71913 | 5208.333 | 87078.79325 | 16.71913 | 0.03455813 | 1849.699 | 0.9694278
31.2 | 10.40063 | 1046.18237 | 31.2 | 10.40081 | 1212.16577 | 31.2 | 10.40063 | 769.72565 | 10.40069 | 1009.35793 | 1011.55793 | 300 | 25 | 50 | 14.53475 | 5208.333 | 75701.84475 | 14.53475 | 0.03466897 | 1616.22 | 0.8403155 | 31.2 | 10.40056 | 1040.03247 | 31.2 | 10.40069 | 1110.91711 | 31.2 | 10.4005 | 1342.03406 | 10.40058 | 1164.32788 | 1166.52788 | 300 | 25 | 50 | 16.76632 | 5208.333 | 87324.591 | 16.76632 | 0.03466861 | 1870.459 | 0.9690611
31.3 | 10.43406 | 1049.22302 | 31.3 | 10.43394 | 1215.69299 | 31.3 | 10.434 | 772.08075 | 10.434 | 1012.332 | 1014.532 | 300 | 25 | 50 | 14.57758 | 5208.333 | 75924.919 | 14.57758 | 0.03478 | 1623.27 | 0.8400957 | 31.3 | 10.43394 | 1043.30444 | 31.3 | 10.43406 | 1114.47522 | 31.3 | 10.434 | 1345.9668 | 10.434 | 1167.915 | 1170.115 | 300 | 25 | 50 | 16.81798 | 5208.333 | 87593.6615 | 16.81798 | 0.03478 | 1864.344 | 0.9689283
31.4 | 10.46725 | 1052.44653 | 31.4 | 10.46744 | 1219.35852 | 31.4 | 10.46738 | 774.20276 | 10.46736 | 1015.336 | 1017.536 | 300 | 25 | 50 | 14.62084 | 5208.333 | 76150.19525 | 14.62084 | 0.03489119 | 1623.823 | 0.8398979 | 31.4 | 10.46719 | 1046.3988 | 31.4 | 10.46731 | 1117.77405 | 31.4 | 10.46712 | 1350.04028 | 10.46721 | 1171.404 | 1173.604 | 300 | 25 | 50 | 16.86822 | 5208.333 | 87855.32825 | 16.86822 | 0.03489069 | 1886.537 | 0.9687343
31.5 | 10.50063 | 1055.70312 | 31.5 | 10.50056 | 1222.83203 | 31.5 | 10.50069 | 776.3833 | 10.50063 | 1018.30615 | 1020.50615 | 300 | 25 | 50 | 14.66360856 | 5208.333 | 76372.96125 | 14.66360856 | 0.03500209 | 1633.681 | 0.8396807 | 31.5 | 10.50069 | 1049.30493 | 31.5 | 10.50069 | 1121.00134 | 31.5 | 10.50075 | 1354.09741 | 10.50071 | 1174.801 | 1177.001 | 300 | 25 | 50 | 16.91714 | 5208.333 | 88110.092 | 16.91714 | 0.03500237 | 1876.35 | 0.9684384
31.6 | 10.534 | 1058.80945 | 31.6 | 10.534 | 1226.55481 | 31.6 | 10.534 | 778.67834 | 10.534 | 1021.348 | 1023.548 | 300 | 25 | 50 | 14.70740448 | 5208.333 | 76601.065 | 14.70740448 | 0.03511333 | 1637.58 | 0.839515 | 31.6 | 10.53394 | 1052.37561 | 31.6 | 10.534 | 1124.0011 | 31.6 | 10.53387 | 1358.11926 | 10.53394 | 1178.165 | 1180.365 | 300 | 25 | 50 | 16.96558 | 5208.333 | 88362.39925 | 16.96558 | 0.03511312 | 1890.203 | 0.9681429
31.7 | 10.56731 | 1062.10815 | 31.7 | 10.56731 | 1230.14697 | 31.7 | 10.56744 | 780.94543 | 10.56735 | 1024.4 | 1026.6 | 300 | 25 | 50 | 14.75136264 | 5208.333 | 76830.01375 | 14.75136264 | 0.03522451 | 1640.651 | 0.8393611 | 31.7 | 10.56737 | 1055.3446 | 31.7 | 10.56731 | 1127.35327 | 31.7 | 10.56725 | 1362.57129 | 10.56731 | 1181.756 | 1183.956 | 300 | 25 | 50 | 17.01729 | 5208.333 | 88631.729 | 17.01729 | 0.03522437 | 1894.982 | 0.9680215
31.8 | 10.60069 | 1065.1394 | 31.8 | 10.60069 | 1233.79749 | 31.8 | 10.60063 | 783.38226 | 10.60067 | 1027.44 | 1029.64 | 300 | 25 | 50 | 14.79513192 | 5208.333 | 77057.97875 | 14.79513192 | 0.03533557 | 1648.125 | 0.8392005 | 31.8 | 10.60069 | 1058.46619 | 31.8 | 10.60075 | 1130.76501 | 31.8 | 10.60056 | 1366.71118 | 10.60067 | 1185.314 | 1187.514 | 300 | 25 | 50 | 17.06852 | 5208.333 | 88898.5595 | 17.06852 | 0.03533556 | 1894.504 | 0.9678752
31.9 | 10.63388 | 1068.24927 | 31.9 | 10.63412 | 1237.39172 | 31.9 | 10.63412 | 785.71912 | 10.63404 | 1030.45337 | 1032.65337 | 300 | 25 | 50 | 14.83853 | 5208.333 | 77284.00275 | 14.83853 | 0.0354468 | 1650.002 | 0.8390156 | 31.9 | 10.63388 | 1061.34692 | 31.9 | 10.63394 | 1133.63708 | 31.9 | 10.63394 | 1370.55688 | 10.63392 | 1188.514 | 1190.714 | 300 | 25 | 50 | 17.1146 | 5208.333 | 89138.522 | 17.1146 | 0.0354464 | 1913.827 | 0.9674481
32 | 10.6675 | 1071.22498 | 32 | 10.66731 | 1240.69189 | 32 | 10.66725 | 787.94678 | 10.66735 | 1033.288 | 1035.488 | 300 | 25 | 50 | 14.87934552 | 5208.333 | 77496.59125 | 14.87934552 | 0.03555784 | 1656.757 | 0.8386912 | 32 | 10.66744 | 1064.6405 | 32 | 10.6675 | 1136.99255 | 32 | 10.66731 | 1374.68262 | 10.66742 | 1192.105 | 1194.305 | 300 | 25 | 50 | 17.16632 | 5208.333 | 89407.89175 | 17.16632 | 0.03555806 | 1900.487 | 0.9673192
32.1 | 10.70056 | 1074.46899 | 32.1 | 10.70075 | 1244.45374 | 32.1 | 10.70081 | 790.32843 | 10.70071 | 1036.417 | 1038.617 | 300 | 25 | 50 | 14.92441 | 5208.333 | 77731.279 | 14.92441 | 0.03566902 | 1659.7 | 0.8386036 | 32.1 | 10.70056 | 1067.34424 | 32.1 | 10.70063 | 1140.33777 | 32.1 | 10.70056 | 1378.64124 | 10.70058 | 1195.441 | 1197.641 | 300 | 25 | 50 | 17.2143516 | 5208.333 | 89658.08125 | 17.2143516 | 0.03566861 | 1924.965 | 0.9670145
32.2 | 10.73406 | 1077.6416 | 32.2 | 10.734 | 1248.15808 | 32.2 | 10.734 | 792.5614 | 10.73402 | 1039.454 | 1041.654 | 300 | 25 | 50 | 14.96813 | 5208.333 | 77959.027 | 14.96813 | 0.03578007 | 1666.589 | 0.8384452 | 32.2 | 10.73406 | 1070.27466 | 32.2 | 10.73419 | 1143.45032 | 32.2 | 10.734 | 1382.65515 | 10.73408 | 1198.793 | 1200.993 | 300 | 25 | 50 | 17.26262 | 5208.333 | 89909.50325 | 17.26262 | 0.03578028 | 1910.107 | 0.9666948
32.3 | 10.76725 | 1080.74524 | 32.3 | 10.76744 | 1251.55688 | 32.3 | 10.76744 | 794.67529 | 10.76738 | 1042.326 | 1044.526 | 300 | 25 | 50 | 15.00949 | 5208.333 | 78174.43525 | 15.00949 | 0.03589126 | 1667.789 | 0.8381524 | 32.3 | 10.76725 | 1073.49634 | 32.3 | 10.76725 | 1146.63599 | 32.3 | 10.76719 | 1386.72668 | 10.76723 | 1202.286 | 1204.486 | 300 | 25 | 50 | 17.31292 | 5208.333 | 90171.47525 | 17.31292 | 0.03589077 | 1937.206 | 0.9665217
32.4 | 10.80075 | 1083.80493 | 32.4 | 10.80062 | 1255.18677 | 32.4 | 10.80062 | 797.00714 | 10.80066 | 1045.333 | 1047.533 | 300 | 25 | 50 | 15.05279 | 5208.333 | 78399.971 | 15.05279 | 0.03600221 | 1677.389 | 0.8379749 | 32.4 | 10.80081 | 1076.41821 | 32.4 | 10.80069 | 1149.99878 | 32.4 | 10.80075 | 1390.79004 | 10.80075 | 1205.736 | 1207.936 | 300 | 25 | 50 | 17.36259 | 5208.333 | 90430.17575 | 17.36259 | 0.0360025 | 1922.387 | 0.9662814
32.5 | 10.83394 | 1087.02136 | 32.5 | 10.83413 | 1258.78564 | 32.5 | 10.83406 | 799.60858 | 10.83404 | 1048.47186 | 1050.67186 | 300 | 25 | 50 | 15.09799 | 5208.333 | 78635.3895 | 15.09799 | 0.03611348 | 1677.707 | 0.8378963 | 32.5 | 10.83394 | 1079.21179 | 32.5 | 10.83394 | 1152.93628 | 32.5 | 10.83388 | 1395.09387 | 10.83392 | 1209.081 | 1211.281 | 300 | 25 | 50 | 17.41076 | 5208.333 | 90681.0485 | 17.41076 | 0.03611307 | 1948.231 | 0.9659906
32.6 | 10.86738 | 1090.15173 | 32.6 | 10.86731 | 1262.33813 | 32.6 | 10.86731 | 801.68524 | 10.86733 | 1051.3917 | 1053.5917 | 300 | 25 | 50 | 15.14004048 | 5208.333 | 78854.3775 | 15.14004048 | 0.03622444 | 1685.58 | 0.837651 | 32.6 | 10.86744 | 1082.33069 | 32.6 | 10.86744 | 1156.43335 | 32.6 | 10.86744 | 1399.1748 | 10.86744 | 1212.64628 | 1214.84628 | 300 | 25 | 50 | 17.46211 | 5208.333 | 90948.471 | 17.46211 | 0.0362248 | 1930.568 | 0.9658459
32.7 | 10.90056 | 1093.05933 | 32.7 | 10.90081 | 1265.92102 | 32.7 | 10.90069 | 803.98114 | 10.90069 | 1054.32 | 1056.52 | 300 | 25 | 50 | 15.18222 | 5208.333 | 79074.03725 | 15.18222 | 0.03633562 | 1688.366 | 0.8374094 | 32.7 | 10.90056 | 1085.41113 | 32.7 | 10.90063 | 1159.17554 | 32.7 | 10.9005 | 1403.00452 | 10.90056 | 1215.86373 | 1218.06373 | 300 | 25 | 50 | 17.50844 | 5208.333 | 91189.77975 | 17.50844 | 0.03633521 | 1956.582 | 0.9654612
32.8 | 10.93406 | 1096.35083 | 32.8 | 10.934 | 1269.36218 | 32.8 | 10.93394 | 806.50073 | 10.934 | 1057.40458 | 1059.60458 | 300 | 25 | 50 | 15.22663 | 5208.333 | 79305.3435 | 15.22663 | 0.03644667 | 1693.28 | 0.837295 | 32.8 | 10.93406 | 1088.18518 | 32.8 | 10.93406 | 1162.78198 | 32.8 | 10.934 | 1407.20825 | 10.93404 | 1219.392 | 1221.592 | 300 | 25 | 50 | 17.55924 | 5208.333 | 91454.38525 | 17.55924 | 0.0364468 | 1945.29 | 0.9652931
32.9 | 10.96725 | 1099.35449 | 32.9 | 10.96731 | 1273.18591 | 32.9 | 10.96738 | 808.85638 | 10.96731 | 1060.466 | 1062.666 | 300 | 25 | 50 | 15.2707 | 5208.333 | 79534.9195 | 15.2707 | 0.03655771 | 1699.06 | 0.8371632 | 32.9 | 10.96719 | 1091.31409 | 32.9 | 10.96731 | 1165.73901 | 32.9 | 10.96719 | 1411.11157 | 10.96723 | 1222.722 | 1224.922 | 300 | 25 | 50 | 17.60719 | 5208.333 | 91704.11675 | 17.60719 | 0.03655743 | 1967.772 | 0.964995
33 | 11.00056 | 1102.69312 | 33 | 11.00063 | 1276.69507 | 33 | 11.00075 | 810.68964 | 11.00065 | 1063.359 | 1065.559 | 300 | 25 | 50 | 15.31237 | 5208.333 | 79751.94575 | 15.31237 | 0.03666882 | 1704.838 | 0.8368992 | 33 | 11.00075 | 1094.50525 | 33 | 11.00069 | 1168.9884 | 33 | 11.00069 | 1415.15881 | 11.00071 | 1226.217 | 1228.417 | 300 | 25 | 50 | 17.65753 | 5208.333 | 91966.3115 | 17.65753 | 0.03666903 | 1958.566 | 0.9648038
33.1 | 11.034 | 1105.66907 | 33.1 | 11.034 | 1280.31812 | 33.1 | 11.034 | 813.24548 | 11.034 | 1066.41089 | 1068.61089 | 300 | 25 | 50 | 15.35632 | 5208.333 | 79980.81675 | 15.35632 | 0.03678 | 1709.783 | 0.8367589 | 33.1 | 11.03388 | 1097.41797 | 33.1 | 11.03406 | 1172.10022 | 33.1 | 11.03388 | 1419.29114 | 11.03394 | 1229.60311 | 1231.80311 | 300 | 25 | 50 | 17.70628 | 5208.333 | 92220.23325 | 17.70628 | 0.0367798 | 1972.091 | 0.9645493
33.2 | 11.06725 | 1108.61548 | 33.2 | 11.06738 | 1283.80493 | 33.2 | 11.06744 | 815.5495 | 11.06736 | 1069.323 | 1071.523 | 300 | 25 | 50 | 15.39826 | 5208.333 | 80199.24775 | 15.39826 | 0.03689119 | 1712.287 | 0.8365106 | 33.2 | 11.06731 | 1100.18799 | 33.2 | 11.06731 | 1175.06665 | 33.2 | 11.06731 | 1423.15259 | 11.06731 | 1232.80241 | 1235.00241 | 300 | 25 | 50 | 17.75235 | 5208.333 | 92460.18075 | 17.75235 | 0.03689103 | 1975.574 | 0.9641386
33.3 | 11.10075 | 1111.79688 | 33.3 | 11.10063 | 1287.32776 | 33.3 | 11.10063 | 817.83569 | 11.10067 | 1072.32011 | 1074.52011 | 300 | 25 | 50 | 15.44141 | 5208.333 | 80424.00825 | 15.44141 | 0.03700223 | 1723.433 | 0.8363327 | 33.3 | 11.10069 | 1103.39539 | 33.3 | 11.10075 | 1178.4187 | 33.3 | 11.1005 | 1427.43933 | 11.10065 | 1236.418 | 1238.618 | 300 | 25 | 50 | 17.80442 | 5208.333 | 92731.3355 | 17.80442 | 0.03700216 | 1978.583 | 0.9640572
33.4 | 11.134 | 1114.76819 | 33.4 | 11.13413 | 1291.07166 | 33.4 | 11.13419 | 820.10223 | 11.13411 | 1075.314 | 1077.514 | 300 | 25 | 50 | 15.48452 | 5208.333 | 80648.552 | 15.48452 | 0.03711369 | 1718.623 | 0.8361444 | 33.4 | 11.13394 | 1106.32275 | 33.4 | 11.13394 | 1181.65125 | 33.4 | 11.13394 | 1431.37256 | 11.13394 | 1239.782 | 1241.982 | 300 | 25 | 50 | 17.85286 | 5208.333 | 92983.664 | 17.85286 | 0.03711313 | 1991.121 | 0.9637852
33.5 | 11.16744 | 1117.86169 | 33.5 | 11.16738 | 1294.54187 | 33.5 | 11.16725 | 822.6441 | 11.16736 | 1078.34922 | 1080.54922 | 300 | 25 | 50 | 15.52823 | 5208.333 | 80876.1915 | 15.52823 | 0.03722452 | 1728.557 | 0.8360031 | 33.5 | 11.16738 | 1108.88708 | 33.5 | 11.16744 | 1184.54456 | 33.5 | 11.16725 | 1435.3042 | 11.16736 | 1242.912 | 1245.112 | 300 | 25 | 50 | 17.89793 | 5208.333 | 93218.396 | 17.89793 | 0.03722452 | 1987.788 | 0.9633226
33.6 | 11.20056 | 1121.09375 | 33.6 | 11.20075 | 1298.04358 | 33.6 | 11.20081 | 824.66406 | 11.20071 | 1081.26713 | 1083.46713 | 300 | 25 | 50 | 15.57025 | 5208.333 | 81095.03475 | 15.57025 | 0.03733569 | 1730.494 | 0.8357648 | 33.6 | 11.20063 | 1112.41858 | 33.6 | 11.20069 | 1187.94507 | 33.6 | 11.20056 | 1439.29492 | 11.20063 | 1246.553 | 1248.753 | 300 | 25 | 50 | 17.95036 | 5208.333 | 93491.46425 | 17.95036 | 0.03733542 | 2005.737 | 0.9632697
33.7 | 11.23413 | 1123.88916 | 33.7 | 11.23394 | 1301.57666 | 33.7 | 11.23394 | 827.23236 | 11.234 | 1084.233 | 1086.433 | 300 | 25 | 50 | 15.61295 | 5208.333 | 81317.4545 | 15.61295 | 0.03744668 | 1739.176 | 0.8355685 | 33.7 | 11.23406 | 1115.26086 | 33.7 | 11.23425 | 1191.09216 | 33.7 | 11.234 | 1443.29675 | 11.2341 | 1249.883 | 1252.083 | 300 | 25 | 50 | 17.99832 | 5208.333 | 93741.24425 | 17.99832 | 0.03744701 | 1991.327 | 0.9629606
33.8 | 11.26719 | 1126.84277 | 33.8 | 11.2675 | 1305.14795 | 33.8 | 11.26744 | 829.40405 | 11.26738 | 1087.13159 | 1089.33159 | 300 | 25 | 50 | 15.65469 | 5208.333 | 81534.86925 | 15.65469 | 0.03755792 | 1739.428 | 0.8353164 | 33.8 | 11.26725 | 1118.05383 | 33.8 | 11.26731 | 1194.24097 | 33.8 | 11.26719 | 1447.58508 | 11.26725 | 1253.293 | 1255.493 | 300 | 25 | 50 | 18.04742 | 5208.333 | 93996.997 | 18.04742 | 0.0375575 | 2018.017 | 0.9627426
33.9 | 11.30075 | 1130.14575 | 33.9 | 11.30062 | 1308.66528 | 33.9 | 11.30062 | 831.79443 | 11.30066 | 1090.20182 | 1092.40182 | 300 | 25 | 50 | 15.69891 | 5208.333 | 81765.1365 | 15.69891 | 0.03766888 | 1750.103 | 0.8352033 | 33.9 | 11.30075 | 1121.1012 | 33.9 | 11.30075 | 1197.34521 | 33.9 | 11.30075 | 1451.5874 | 11.30075 | 1256.678 | 1258.878 | 300 | 25 | 50 | 18.09616 | 5208.333 | 94250.84525 | 18.09616 | 0.03766917 | 2000.816 | 0.9624764
34 | 11.334 | 1133.0658 | 34 | 11.33406 | 1312.22131 | 34 | 11.33413 | 833.89252 | 11.33406 | 1093.06 | 1095.26 | 300 | 25 | 50 | 15.74006 | 5208.333 | 81979.49075 | 15.74006 | 0.03778021 | 1747.011 | 0.8349208 | 34 | 11.33388 | 1123.93689 | 34 | 11.33394 | 1200.26465 | 34 | 11.33381 | 1455.63562 | 11.33388 | 1259.94572 | 1262.14572 | 300 | 25 | 50 | 18.14322 | 5208.333 | 94495.929 | 18.14322 | 0.03777959 | 2033.84 | 0.9621544
34.1 | 11.36731 | 1136.27942 | 34.1 | 11.36725 | 1315.97827 | 34.1 | 11.36738 | 836.27325 | 11.36731 | 1096.17698 | 1098.37698 | 300 | 25 | 50 | 15.78495 | 5208.333 | 82213.2735 | 15.78495 | 0.03789104 | 1758.463 | 0.8348479 | 34.1 | 11.3675 | 1127.05737 | 34.1 | 11.3675 | 1203.5957 | 34.1 | 11.36738 | 1459.63477 | 11.36746 | 1263.42928 | 1265.62928 | 300 | 25 | 50 | 18.19338 | 5208.333 | 94757.196 | 18.19338 | 0.03789153 | 2011.358 | 0.9619596
34.2 | 11.40056 | 1139.15491 | 34.2 | 11.40088 | 1319.47168 | 34.2 | 11.40063 | 838.51581 | 11.40069 | 1099.047 | 1101.247 | 300 | 25 | 50 | 15.82628352 | 5208.333 | 82428.56 | 15.82628352 | 0.0380023 | 1758.553 | 0.8345791 | 34.2 | 11.40056 | 1130.02185 | 34.2 | 11.40063 | 1206.56238 | 34.2 | 11.40056 | 1463.53857 | 11.40058 | 1266.7076 | 1268.9076 | 300 | 25 | 50 | 18.24058944 | 5208.333 | 95003.07 | 18.24058944 | 0.03800194 | 2036.989 | 0.9616492
34.3 | 11.43406 | 1142.49731 | 34.3 | 11.43394 | 1322.75293 | 34.3 | 11.43394 | 840.76367 | 11.43398 | 1102.005 | 1104.205 | 300 | 25 | 50 | 15.86887 | 5208.333 | 82650.34775 | 15.86887 | 0.03811327 | 1765.61 | 0.8343838 | 34.3 | 11.43406 | 1132.90552 | 34.3 | 11.43406 | 1209.84094 | 34.3 | 11.434 | 1467.67871 | 11.43404 | 1270.142 | 1272.342 | 300 | 25 | 50 | 18.29004 | 5208.333 | 95260.62925 | 18.29004 | 0.03811347 | 2024.962 | 0.9614303
34.4 | 11.46731 | 1145.51648 | 34.4 | 11.46738 | 1326.40613 | 34.4 | 11.46725 | 843.10229 | 11.46731 | 1105.0083 | 1107.2083 | 300 | 25 | 50 | 15.91211952 | 5208.333 | 82875.6225 | 15.91211952 | 0.03822438 | 1770.182 | 0.8342215 | 34.4 | 11.46719 | 1135.87952 | 34.4 | 11.46725 | 1212.95178 | 34.4 | 11.46719 | 1471.74438 | 11.46721 | 1273.525 | 1275.725 | 300 | 25 | 50 | 18.33876 | 5208.333 | 95514.392 | 18.33876 | 0.03822403 | 2050.56 | 0.9611986
34.5 | 11.50062 | 1148.35571 | 34.5 | 11.50062 | 1329.98206 | 34.5 | 11.50069 | 845.48535 | 11.50064 | 1107.94104 | 1110.14104 | 300 | 25 | 50 | 15.95435 | 5208.333 | 83095.578 | 15.95435 | 0.03833548 | 1774.173 | 0.8340071 | 34.5 | 11.50075 | 1138.92834 | 34.5 | 11.50069 | 1216.19238 | 34.5 | 11.50069 | 1475.64844 | 11.50071 | 1276.923 | 1279.123 | 300 | 25 | 50 | 18.38769 | 5208.333 | 95769.229 | 18.38769 | 0.0383357 | 2040.569 | 0.9609514
34.6 | 11.53394 | 1151.48364 | 34.6 | 11.534 | 1333.32886 | 34.6 | 11.53394 | 847.83954 | 11.53396 | 1110.884 | 1113.084 | 300 | 25 | 50 | 15.99673 | 5208.333 | 83316.301 | 15.99673 | 0.03844653 | 1784.118 | 0.8338026 | 34.6 | 11.53394 | 1141.79492 | 34.6 | 11.53406 | 1219.07129 | 34.6 | 11.53388 | 1479.67773 | 11.53396 | 1280.181 | 1282.381 | 300 | 25 | 50 | 18.43461 | 5208.333 | 96013.5985 | 18.43461 | 0.03844653 | 2050.755 | 0.9606219
34.7 | 11.56731 | 1154.55151 | 34.7 | 11.56731 | 1336.98267 | 34.7 | 11.5675 | 850.23737 | 11.56737 | 1113.92385 | 1116.12385 | 300 | 25 | 50 | 16.04050344 | 5208.333 | 83544.28875 | 16.04050344 | 0.03855791 | 1782.565 | 0.8336646 | 34.7 | 11.56731 | 1144.66638 | 34.7 | 11.56731 | 1222.11548 | 34.7 | 11.56725 | 1483.77405 | 11.56729 | 1283.519 | 1285.719 | 300 | 25 | 50 | 18.48267 | 5208.333 | 96263.89775 | 18.48267 | 0.03855763 | 2060.293 | 0.9603467
34.8 | 11.60069 | 1157.40881 | 34.8 | 11.60069 | 1340.31323 | 34.8 | 11.60063 | 852.48535 | 11.60067 | 1116.736 | 1118.936 | 300 | 25 | 50 | 16.081 | 5208.333 | 83755.18475 | 16.081 | 0.0386689 | 1791.398 | 0.8333661 | 34.8 | 11.60075 | 1147.74475 | 34.8 | 11.60075 | 1225.44336 | 34.8 | 11.60056 | 1487.70312 | 11.60069 | 1286.964 | 1289.164 | 300 | 25 | 50 | 18.53228 | 5208.333 | 96522.28075 | 18.53228 | 0.03866896 | 2058.102 | 0.9601479
34.9 | 11.63394 | 1160.52734 | 34.9 | 11.63406 | 1344.21582 | 34.9 | 11.63413 | 854.73944 | 11.63404 | 1119.828 | 1122.028 | 300 | 25 | 50 | 16.12551648 | 5208.333 | 83987.065 | 16.12551648 | 0.03878014 | 1790.621 | 0.8332716 | 34.9 | 11.63394 | 1150.80579 | 34.9 | 11.634 | 1228.36377 | 34.9 | 11.63394 | 1491.73901 | 11.63396 | 1290.303 | 1292.503 | 300 | 25 | 50 | 18.58036 | 5208.333 | 96772.71425 | 18.58036 | 0.03877987 | 2072.186 | 0.9598816
35 | 11.66738 | 1163.49304 | 35 | 11.66731 | 1347.59241 | 35 | 11.66725 | 857.04419 | 11.66731 | 1122.70988 | 1124.90988 | 300 | 25 | 50 | 16.16702 | 5208.333 | 84203.241 | 16.16702 | 0.03889104 | 1801.81 | 0.8330299 | 35 | 11.66731 | 1153.77051 | 35 | 11.6675 | 1231.61719 | 35 | 11.66731 | 1495.79773 | 11.66737 | 1293.728 | 1295.928 | 300 | 25 | 50 | 18.62969 | 5208.333 | 97029.63575 | 18.62969 | 0.03889124 | 2066.377 | 0.9596695
35.1 | 11.70056 | 1166.44055 | 35.1 | 11.70075 | 1350.89209 | 35.1 | 11.70081 | 859.1853 | 11.70071 | 1125.50598 | 1127.70598 | 300 | 25 | 50 | 16.20729 | 5208.333 | 84412.9485 | 16.20729 | 0.03900236 | 1801.289 | 0.8327172 | 35.1 | 11.70063 | 1156.74402 | 35.1 | 11.70063 | 1234.47937 | 35.1 | 11.70056 | 1499.82031 | 11.70061 | 1297.015 | 1299.215 | 300 | 25 | 50 | 18.67700976 | 5208.333 | 97276.0925 | 18.67700976 | 0.03900202 | 2086.805 | 0.9593702
35.2 | 11.73413 | 1169.3252 | 35.2 | 11.73394 | 1354.64954 | 35.2 | 11.73394 | 861.78119 | 11.734 | 1128.58531 | 1130.78531 | 300 | 25 | 50 | 16.25163 | 5208.333 | 84643.89825 | 16.25163 | 0.03911334 | 1809.206 | 0.8326216 | 35.2 | 11.73406 | 1159.34534 | 35.2 | 11.73419 | 1237.72095 | 35.2 | 11.734 | 1503.90344 | 11.73408 | 1300.323 | 1302.523 | 300 | 25 | 50 | 18.72465 | 5208.333 | 97524.24325 | 18.72465 | 0.03911361 | 2074.005 | 0.9590694
35.3 | 11.76719 | 1172.6189 | 35.3 | 11.76744 | 1358.02441 | 35.3 | 11.76744 | 864.05499 | 11.76736 | 1131.5661 | 1133.7661 | 300 | 25 | 50 | 16.29455184 | 5208.333 | 84867.4575 | 16.29455184 | 0.03922452 | 1811.582 | 0.8324503 | 35.3 | 11.76725 | 1162.58032 | 35.3 | 11.76731 | 1240.67395 | 35.3 | 11.76725 | 1507.66785 | 11.76727 | 1303.641 | 1305.841 | 300 | 25 | 50 | 18.77243 | 5208.333 | 97773.053 | 18.77243 | 0.03922423 | 2095.173 | 0.9588004
35.4 | 11.80075 | 1175.34375 | 35.4 | 11.80063 | 1361.40808 | 35.4 | 11.80063 | 866.05994 | 11.80067 | 1134.27059 | 1136.47059 | 300 | 25 | 50 | 16.3335 | 5208.333 | 85070.29425 | 16.3335 | 0.03933557 | 1820.441 | 0.8320804 | 35.4 | 11.80075 | 1165.28015 | 35.4 | 11.80069 | 1243.8252 | 35.4 | 11.80069 | 1511.8103 | 11.80071 | 1306.972 | 1309.172 | 300 | 25 | 50 | 18.82039512 | 5208.333 | 98022.89125 | 18.82039512 | 0.0393357 | 2083.064 | 0.9585224
35.5 | 11.83394 | 1178.57227 | 35.5 | 11.83412 | 1365.21423 | 35.5 | 11.83412 | 868.4704 | 11.83406 | 1137.419 | 1139.619 | 300 | 25 | 50 | 16.37883312 | 5208.333 | 85306.4225 | 16.37883312 | 0.03944687 | 1817.572 | 0.8320313 | 35.5 | 11.83394 | 1168.26013 | 35.5 | 11.83387 | 1246.83423 | 35.5 | 11.83381 | 1515.52344 | 11.83387 | 1310.206 | 1312.406 | 300 | 25 | 50 | 18.86696544 | 5208.333 | 98265.445 | 18.86696544 | 0.03944624 | 2113.803 | 0.9581975
35.6 | 11.86737 | 1181.64868 | 35.6 | 11.86725 | 1368.29956 | 35.6 | 11.86731 | 870.77338 | 11.86731 | 1140.24054 | 1142.44054 | 300 | 25 | 50 | 16.41946 | 5208.333 | 85518.0405 | 16.41946 | 0.0395577 | 1828.077 | 0.8317543 | 35.6 | 11.86744 | 1171.5824 | 35.6 | 11.86744 | 1249.90417 | 35.6 | 11.86744 | 1519.55505 | 11.86744 | 1313.68054 | 1315.88054 | 300 | 25 | 50 | 18.917 | 5208.333 | 98526.0405 | 18.917 | 0.03955813 | 2095.35 | 0.9580169
35.7 | 11.90056 | 1184.57434 | 35.7 | 11.90081 | 1371.96826 | 35.7 | 11.90063 | 873.23047 | 11.90067 | 1143.25769 | 1145.45769 | 300 | 25 | 50 | 16.46291 | 5208.333 | 85744.32675 | 16.46291 | 0.03966889 | 1830.407 | 0.8316134 | 35.7 | 11.90063 | 1174.48499 | 35.7 | 11.90069 | 1253.07227 | 35.7 | 11.90056 | 1523.68884 | 11.90063 | 1317.082 | 1319.282 | 300 | 25 | 50 | 18.96598128 | 5208.333 | 98781.1525 | 18.96598128 | 0.03966876 | 2115.068 | 0.9578148
35.8 | 11.934 | 1187.66211 | 35.8 | 11.93394 | 1375.40015 | 35.8 | 11.934 | 875.31293 | 11.93398 | 1146.125 | 1148.325 | 300 | 25 | 50 | 16.5042 | 5208.333 | 85959.37975 | 16.5042 | 0.03977993 | 1837.111 | 0.831368 | 35.8 | 11.93406 | 1177.28455 | 35.8 | 11.93406 | 1256.14294 | 35.8 | 11.934 | 1527.84216 | 11.93404 | 1320.423 | 1322.623 | 300 | 25 | 50 | 19.01409432 | 5208.333 | 99031.74125 | 19.01409432 | 0.03978013 | 2104.71 | 0.9575521
35.9 | 11.96725 | 1190.63306 | 35.9 | 11.96737 | 1378.78784 | 35.9 | 11.96737 | 877.92566 | 11.96733 | 1149.11552 | 1151.31552 | 300 | 25 | 50 | 16.54726 | 5208.333 | 86183.664 | 16.54726 | 0.0398911 | 1840.975 | 0.8312101 | 35.9 | 11.96719 | 1180.35474 | 35.9 | 11.96731 | 1258.94897 | 35.9 | 11.96712 | 1531.74951 | 11.96721 | 1323.684 | 1325.884 | 300 | 25 | 50 | 19.06106 | 5208.333 | 99276.3305 | 19.06106 | 0.03989069 | 2129.878 | 0.9572527
36 | 12.00062 | 1193.77539 | 36 | 12.00062 | 1382.35608 | 36 | 12.00075 | 880.17767 | 12.00066 | 1152.103 | 1154.303 | 300 | 25 | 50 | 16.59028 | 5208.333 | 86407.7285 | 16.59028 | 0.04000221 | 1843.697 | 0.8310523 | 36 | 12.00075 | 1183.18152 | 36 | 12.00062 | 1262.13428 | 36 | 12.00069 | 1535.68481 | 12.00069 | 1327 | 1329.2 | 300 | 25 | 50 | 19.1088 | 5208.333 | 99525.01525 | 19.1088 | 0.04000229 | 2120.809 | 0.9569694
36.1 | 12.034 | 1196.67188 | 36.1 | 12.034 | 1386.07056 | 36.1 | 12.03388 | 882.4259 | 12.03396 | 1155.056 | 1157.256 | 300 | 25 | 50 | 16.63281 | 5208.333 | 86629.2085 | 16.63281 | 0.0401132 | 1854.928 | 0.830873 | 36.1 | 12.03388 | 1186.19617 | 36.1 | 12.03406 | 1265.31921 | 36.1 | 12.03388 | 1539.65076 | 12.03394 | 1330.389 | 1332.589 | 300 | 25 | 50 | 19.1576 | 5208.333 | 99779.1535 | 19.1576 | 0.04011313 | 2131.026 | 0.9567578
36.2 | 12.06725 | 1199.51978 | 36.2 | 12.06738 | 1389.19983 | 36.2 | 12.0675 | 884.74481 | 12.06738 | 1157.821 | 1160.021 | 300 | 25 | 50 | 16.67263 | 5208.333 | 86836.6105 | 16.67263 | 0.04022459 | 1853.72 | 0.8305521 | 36.2 | 12.06731 | 1189.11804 | 36.2 | 12.06725 | 1268.35205 | 36.2 | 12.06725 | 1543.51013 | 12.06727 | 1333.66 | 1335.86 | 300 | 25 | 50 | 19.20471 | 5208.333 | 100024.5055 | 19.20471 | 0.04022423 | 2140.549 | 0.9564575
36.3 | 12.10075 | 1202.57031 | 36.3 | 12.10063 | 1392.54321 | 36.3 | 12.10069 | 887.04449 | 12.10069 | 1160.719 | 1162.919 | 300 | 25 | 50 | 16.71436 | 5208.333 | 87053.95025 | 16.71436 | 0.04033563 | 1861.836 | 0.8303347 | 36.3 | 12.10069 | 1192.09619 | 36.3 | 12.10075 | 1271.16052 | 36.3 | 12.10056 | 1547.60046 | 12.10067 | 1336.95239 | 1339.15239 | 300 | 25 | 50 | 19.25211 | 5208.333 | 100271.4 | 19.25211 | 0.04033556 | 2143.091 | 0.9561685
36.4 | 12.13394 | 1205.48816 | 36.4 | 12.13413 | 1395.94531 | 36.4 | 12.13413 | 889.22931 | 12.13407 | 1163.55426 | 1165.75426 | 300 | 25 | 50 | 16.75518 | 5208.333 | 87266.5695 | 16.75518 | 0.04044689 | 1860.362 | 0.8300693 | 36.4 | 12.13406 | 1195.17407 | 36.4 | 12.13394 | 1274.31091 | 36.4 | 12.13406 | 1551.42822 | 12.13402 | 1340.3044 | 1342.5044 | 300 | 25 | 50 | 19.30038336 | 5208.333 | 100522.83 | 19.30038336 | 0.04044673 | 2150.087 | 0.9559271
36.5 | 12.16744 | 1208.60059 | 36.5 | 12.16731 | 1399.53699 | 36.5 | 12.16725 | 891.53943 | 12.16733 | 1166.559 | 1168.759 | 300 | 25 | 50 | 16.79845 | 5208.333 | 87491.92525 | 16.79845 | 0.04055778 | 1872.177 | 0.8299335 | 36.5 | 12.16738 | 1198.04187 | 36.5 | 12.16744 | 1277.33252 | 36.5 | 12.16738 | 1555.26733 | 12.1674 | 1343.54724 | 1345.74724 | 300 | 25 | 50 | 19.34708 | 5208.333 | 100766.043 | 19.34708 | 0.040558 | 2143.771 | 0.9556073
36.6 | 12.20056 | 1211.46216 | 36.6 | 12.20081 | 1402.78894 | 36.6 | 12.20081 | 894.12042 | 12.20073 | 1169.457 | 1171.657 | 300 | 25 | 50 | 16.84018 | 5208.333 | 87709.288 | 16.84018 | 0.04066909 | 1871.224 | 0.8297143 | 36.6 | 12.20062 | 1200.94788 | 36.6 | 12.20062 | 1280.59644 | 36.6 | 12.20056 | 1559.24194 | 12.2006 | 1346.929 | 1349.129 | 300 | 25 | 50 | 19.39577 | 5208.333 | 101019.6565 | 19.39577 | 0.04066867 | 2168.571 | 0.9554016
36.7 | 12.23406 | 1214.47217 | 36.7 | 12.234 | 1406.54236 | 36.7 | 12.234 | 896.1358 | 12.23402 | 1172.383 | 1174.583 | 300 | 25 | 50 | 16.88232 | 5208.333 | 87928.75825 | 16.88232 | 0.04078007 | 1876.819 | 0.829523 | 36.7 | 12.23412 | 1204.00574 | 36.7 | 12.23412 | 1283.59534 | 36.7 | 12.23406 | 1563.29492 | 12.2341 | 1350.299 | 1352.499 | 300 | 25 | 50 | 19.4443008 | 5208.333 | 101272.4 | 19.4443008 | 0.04078033 | 2152.412 | 0.9551654
36.8 | 12.26725 | 1217.68176 | 36.8 | 12.26737 | 1409.6698 | 36.8 | 12.26737 | 898.49762 | 12.26733 | 1175.28306 | 1177.48306 | 300 | 25 | 50 | 16.92408 | 5208.333 | 88146.2295 | 16.92408 | 0.0408911 | 1882.928 | 0.8293128 | 36.8 | 12.26725 | 1206.60974 | 36.8 | 12.26731 | 1286.39587 | 36.8 | 12.26725 | 1567.38818 | 12.26727 | 1353.465 | 1355.665 | 300 | 25 | 50 | 19.48989 | 5208.333 | 101509.8 | 19.48989 | 0.0408909 | 2179.063 | 0.9548124
36.9 | 12.30081 | 1220.60315 | 36.9 | 12.30056 | 1412.92712 | 36.9 | 12.30063 | 900.89423 | 12.30067 | 1178.1415 | 1180.3415 | 300 | 25 | 50 | 16.9652376 | 5208.333 | 88360.6125 | 16.9652376 | 0.04100222 | 1892.274 | 0.829073 | 36.9 | 12.30075 | 1209.91345 | 36.9 | 12.30081 | 1289.47778 | 36.9 | 12.30075 | 1571.0481 | 12.30077 | 1356.81311 | 1359.01311 | 300 | 25 | 50 | 19.53811 | 5208.333 | 101761 | 19.53811 | 0.04100257 | 2157.381 | 0.9545641
37 | 12.33394 | 1223.61292 | 37 | 12.33419 | 1416.53711 | 37 | 12.33413 | 903.05023 | 12.33409 | 1181.067 | 1183.267 | 300 | 25 | 50 | 17.00736 | 5208.333 | 88580.0065 | 17.00736 | 0.04111362 | 1885.955 | 0.8288757 | 37 | 12.33388 | 1212.63745 | 37 | 12.33388 | 1292.41931 | 37 | 12.33381 | 1574.99744 | 12.33386 | 1360.018 | 1362.218 | 300 | 25 | 50 | 19.58426016 | 5208.333 | 102001.355 | 19.58426016 | 0.04111286 | 2196.338 | 0.9542485
37.1 | 12.36738 | 1226.59253 | 37.1 | 12.36725 | 1419.91321 | 37.1 | 12.36731 | 905.33093 | 12.36731 | 1183.946 | 1186.146 | 300 | 25 | 50 | 17.04882 | 5208.333 | 88795.91675 | 17.04882 | 0.04122438 | 1900.177 | 0.82866 | 37.1 | 12.3675 | 1215.60522 | 37.1 | 12.36744 | 1295.44849 | 37.1 | 12.36744 | 1578.98254 | 12.36746 | 1363.345 | 1365.545 | 300 | 25 | 50 | 19.632174 | 5208.333 | 102250.9 | 19.632174 | 0.04122487 | 2170.117 | 0.9539802
37.2 | 12.40063 | 1229.42151 | 37.2 | 12.40081 | 1423.21582 | 37.2 | 12.40069 | 907.67688 | 12.40071 | 1186.771 | 1188.971 | 300 | 25 | 50 | 17.08951 | 5208.333 | 89007.85525 | 17.08951 | 0.0413357 | 1897.613 | 0.8283972 | 37.2 | 12.40056 | 1218.34363 | 37.2 | 12.40063 | 1298.38843 | 37.2 | 12.40056 | 1582.76599 | 12.40058 | 1366.49935 | 1368.69935 | 300 | 25 | 50 | 19.67759064 | 5208.333 | 102487.5 | 19.67759064 | 0.04133528 | 2198.595 | 0.9536295
37.3 | 12.434 | 1232.70154 | 37.3 | 12.43394 | 1426.66638 | 37.3 | 12.434 | 909.91187 | 12.43398 | 1189.75993 | 1191.95993 | 300 | 25 | 50 | 17.13254 | 5208.333 | 89231.99475 | 17.13254 | 0.0414466 | 1905.7 | 0.8282572 | 37.3 | 12.43406 | 1221.52478 | 37.3 | 12.43406 | 1301.42273 | 37.3 | 12.43406 | 1586.98596 | 12.43406 | 1369.978 | 1372.178 | 300 | 25 | 50 | 19.72768 | 5208.333 | 102748.3 | 19.72768 | 0.04144687 | 2185.112 | 0.9534791
37.4 | 12.46731 | 1235.52795 | 37.4 | 12.46737 | 1430.10706 | 37.4 | 12.46725 | 912.1731 | 12.46731 | 1192.603 | 1194.803 | 300 | 25 | 50 | 17.17348 | 5208.333 | 89445.20275 | 17.17348 | 0.0415577 | 1912.995 | 0.828013 | 37.4 | 12.46725 | 1224.60791 | 37.4 | 12.46731 | 1304.37939 | 37.4 | 12.46719 | 1590.63745 | 12.46725 | 1373.20825 | 1375.40825 | 300 | 25 | 50 | 19.7741988 | 5208.333 | 102990.6 | 19.7741988 | 0.0415575 | 2208.172 | 0.9531795
37.5 | 12.50062 | 1238.65918 | 37.5 | 12.50069 | 1433.34937 | 37.5 | 12.50075 | 914.60168 | 12.50069 | 1195.537 | 1197.737 | 300 | 25 | 50 | 17.21573 | 5208.333 | 89665.25575 | 17.21573 | 0.04166896 | 1912.787 | 0.8278302 | 37.5 | 12.50075 | 1227.41907 | 37.5 | 12.50069 | 1307.51147 | 37.5 | 12.50069 | 1594.74072 | 12.50071 | 1376.557 | 1378.757 | 300 | 25 | 50 | 19.82242 | 5208.333 | 103241.7815 | 19.82242 | 0.04166903 | 2198.198 | 0.9529428
37.6 | 12.53394 | 1241.51587 | 37.6 | 12.534 | 1436.76941 | 37.6 | 12.534 | 916.67188 | 12.53398 | 1198.319 | 1200.519 | 300 | 25 | 50 | 17.25579 | 5208.333 | 89873.929 | 17.25579 | 0.04177993 | 1922.252 | 0.8275492 | 37.6 | 12.53394 | 1230.38721 | 37.6 | 12.534 | 1310.38354 | 37.6 | 12.53388 | 1598.43457 | 12.53394 | 1379.735 | 1381.935 | 300 | 25 | 50 | 19.86819 | 5208.333 | 103480.133 | 19.86819 | 0.0417798 | 2211.595 | 0.952607
37.7 | 12.56725 | 1244.75598 | 37.7 | 12.56738 | 1440.10669 | 37.7 | 12.56744 | 919.26514 | 12.56736 | 1201.376 | 1203.576 | 300 | 25 | 50 | 17.29981 | 5208.333 | 90103.19525 | 17.29981 | 0.04189119 | 1921.856 | 0.8274529 | 37.7 | 12.56731 | 1233.37354 | 37.7 | 12.56738 | 1313.59583 | 37.7 | 12.56719 | 1602.33374 | 12.56729 | 1383.101 | 1385.301 | 300 | 25 | 50 | 19.91665 | 5208.333 | 103732.6 | 19.91665 | 0.04189098 | 2216.869 | 0.9523929
37.8 | 12.60069 | 1247.57605 | 37.8 | 12.60069 | 1443.1958 | 37.8 | 12.60056 | 921.44 | 12.60065 | 1204.071 | 1206.271 | 300 | 25 | 50 | 17.33861688 | 5208.333 | 90305.29625 | 17.33861688 | 0.04200216 | 1933.658 | 0.8271145 | 37.8 | 12.60069 | 1236.24695 | 37.8 | 12.60075 | 1316.4342 | 37.8 | 12.6005 | 1606.29138 | 12.60065 | 1386.324 | 1388.524 | 300 | 25 | 50 | 19.96307 | 5208.333 | 103974.3 | 19.96307 | 0.04200216 | 2218.054 | 0.952082
37.9 | 12.634 | 1250.56702 | 37.9 | 12.63406 | 1446.63623 | 37.9 | 12.63413 | 923.71851 | 12.63406 | 1206.97392 | 1209.17392 | 300 | 25 | 50 | 17.38042 | 5208.333 | 90523.044 | 17.38042 | 0.04211354 | 1929.825 | 0.8269123 | 37.9 | 12.63394 | 1239.02539 | 37.9 | 12.63394 | 1319.55713 | 37.9 | 12.63394 | 1610.13989 | 12.63394 | 1389.574 | 1391.774 | 300 | 25 | 50 | 20.00987 | 5208.333 | 104218.1 | 20.00987 | 0.04211313 | 2232.881 | 0.9517956
38 | 12.66744 | 1253.53918 | 38 | 12.66731 | 1450.10803 | 38 | 12.66725 | 926.05231 | 12.66733 | 1209.89984 | 1212.09984 | 300 | 25 | 50 | 17.42256 | 5208.333 | 90742.488 | 17.42256 | 0.04222444 | 1942.906 | 0.8267362 | 38 | 12.66738 | 1241.87585 | 38 | 12.6675 | 1322.68933 | 38 | 12.66725 | 1614.13757 | 12.66738 | 1392.901 | 1395.101 | 300 | 25 | 50 | 20.0577732 | 5208.333 | 104467.6 | 20.0577732 | 0.04222459 | 2223.837 | 0.9515523
38.1 | 12.70056 | 1256.2832 | 38.1 | 12.70081 | 1453.24841 | 38.1 | 12.70088 | 928.49854 | 12.70075 | 1212.677 | 1214.877 | 300 | 25 | 50 | 17.46254472 | 5208.333 | 90950.75375 | 17.46254472 | 0.04233583 | 1936.591 | 0.82645 | 38.1 | 12.70056 | 1245.03674 | 38.1 | 12.70062 | 1325.43286 | 38.1 | 12.70062 | 1617.8269 | 12.7006 | 1396.099 | 1398.299 | 300 | 25 | 50 | 20.1038232 | 5208.333 | 104707.4125 | 20.1038232 | 0.04233533 | 2244.819 | 0.9512387
38.2 | 12.73406 | 1259.47705 | 38.2 | 12.73394 | 1456.66968 | 38.2 | 12.73394 | 930.62354 | 12.73398 | 1215.59009 | 1217.79009 | 300 | 25 | 50 | 17.5045 | 5208.333 | 91169.25675 | 17.5045 | 0.0424466 | 1948.377 | 0.8262701 | 38.2 | 12.73406 | 1247.80225 | 38.2 | 12.73412 | 1328.41968 | 38.2 | 12.734 | 1621.68347 | 12.73406 | 1399.3018 | 1401.5018 | 300 | 25 | 50 | 20.14994592 | 5208.333 | 104947.635 | 20.14994592 | 0.04244687 | 2231.851 | 0.9509124
38.3 | 12.76719 | 1262.57422 | 38.3 | 12.76744 | 1460.00732 | 38.3 | 12.76737 | 932.6825 | 12.76733 | 1218.421 | 1220.621 | 300 | 25 | 50 | 17.54527 | 5208.333 | 91381.601 | 17.54527 | 0.04255778 | 1951.591 | 0.8260275 | 38.3 | 12.76731 | 1250.72632 | 38.3 | 12.76725 | 1331.45471 | 38.3 | 12.76719 | 1625.49731 | 12.76725 | 1402.559 | 1404.759 | 300 | 25 | 50 | 20.19686 | 5208.333 | 105191.9585 | 20.19686 | 0.0425575 | 2257.953 | 0.9506449
38.4 | 12.80075 | 1265.54919 | 38.4 | 12.80062 | 1463.26111 | 38.4 | 12.80062 | 935.12396 | 12.80066 | 1221.31142 | 1223.51142 | 300 | 25 | 50 | 17.58688 | 5208.333 | 91598.3565 | 17.58688 | 0.04266888 | 1958.915 | 0.8258274 | 38.4 | 12.80081 | 1253.5022 | 38.4 | 12.80075 | 1334.63464 | 38.4 | 12.80069 | 1629.38403 | 12.80075 | 1405.84029 | 1408.04029 | 300 | 25 | 50 | 20.2441 | 5208.333 | 105438 | 20.2441 | 0.04266917 | 2239.612 | 0.9503715
38.5 | 12.83394 | 1268.42065 | 38.5 | 12.83412 | 1466.50586 | 38.5 | 12.83406 | 937.53265 | 12.83404 | 1224.153 | 1226.353 | 300 | 25 | 50 | 17.6278 | 5208.333 | 91811.479 | 17.6278 | 0.04278013 | 1957.392 | 0.8255928 | 38.5 | 12.83388 | 1256.63025 | 38.5 | 12.83394 | 1337.38904 | 38.5 | 12.83388 | 1633.45337 | 12.8339 | 1409.158 | 1411.358 | 300 | 25 | 50 | 20.29187 | 5208.333 | 105686.8165 | 20.29187 | 0.04277967 | 1278.867 | 0.9501499
38.6 | 12.86738 | 1271.55188 | 38.6 | 12.86725 | 1469.74536 | 38.6 | 12.86731 | 939.7005 | 12.86731 | 1226.999 | 1229.199 | 300 | 25 | 50 | 17.66879 | 5208.333 | 92024.9435 | 17.66879 | 0.04289104 | 1968.069 | 0.825369 | 38.544 | 12.84888 | 680.84357 | 38.55 | 12.85106 | 762.77191 | 38.6 | 12.86738 | 1637.28284 | 12.85577 | 1026.966 | 1029.166 | 300 | 25 | 50 | 14.78831 | 5208.333 | 77022.458 | 14.78831 | 0.04285258 | 2741.167 | 0.6916733
38.7 | 12.90063 | 1274.58374 | 38.7 | 12.90081 | 1473.10547 | 38.7 | 12.90063 | 941.99084 | 12.90069 | 1229.89335 | 1232.09335 | 300 | 25 | 50 | 17.71046424 | 5208.333 | 92242.00125 | 17.71046424 | 0.0430023 | 1968.649 | 0.8251719 | [6 empty] | 38.7 | 12.90063 | 1519.26172 | 12.90063 | 1519.26172 | 1521.46172 | 300 | 25 | 50 | 21.87737 | 5208.333 | 113944.629 | 21.87737 | 0.0430021 | 254.503 | 1.018976
38.8 | 12.934 | 1277.27283 | 38.8 | 12.93394 | 1476.41602 | 38.8 | 12.93406 | 944.23553 | 12.934 | 1232.64146 | 1234.84146 | 300 | 25 | 50 | 17.75004 | 5208.333 | 92448.1095 | 17.75004 | 0.04311333 | 1973.175 | 0.8248825 | [6 empty] | 38.712 | 12.90487 | 981.75079 | 12.90487 | 981.75079 | 983.95079 | 300 | 25 | 50 | 14.13721 | 5208.333 | 73631.30925 | 14.13721 | 0.04301623 |  | 0.6587695
38.9 | 12.96725 | 1280.40662 | 38.9 | 12.96737 | 1479.61414 | 38.9 | 12.96731 | 946.64496 | 12.96731 | 1235.55524 | 1237.75524 | 300 | 25 | 50 | 17.792 | 5208.333 | 92666.643 | 17.792 | 0.04322437 | 1979.502 | 0.824705 | [18 empty] | 21.87737 | 0.04301623 | 450866.6 | 0.9918679
39 | 13.00063 | 1283.302 | 39 | 13.00063 | 1482.9939 | 39 | 13.00069 | 948.68689 | 13.00065 | 1238.328 | 1240.528 | 300 | 25 | 50 | 17.83192 | 5208.333 | 92874.56975 | 17.83192 | 0.0433355 | 1984.624 | 0.8244325
39.1 | 13.034 | 1286.33679 | 39.1 | 13.03406 | 1486.16956 | 39.1 | 13.03394 | 951.13086 | 13.034 | 1241.212 | 1243.412 | 300 | 25 | 50 | 17.87346 | 5208.333 | 93090.93025 | 17.87346 | 0.04344667 | 1989.371 | 0.8242353
39.2 | 13.06725 | 1289.34619 | 39.2 | 13.06731 | 1489.47998 | 39.2 | 13.0675 | 953.20319 | 13.06735 | 1244.01 | 1246.21 | 300 | 25 | 50 | 17.91374 | 5208.333 | 93300.734 | 17.91374 | 0.04355784 | 1990.529 | 0.8239811
39.3 | 13.10069 | 1292.45093 | 39.3 | 13.10063 | 1492.73181 | 39.3 | 13.10063 | 955.492 | 13.10065 | 1246.89158 | 1249.09158 | 300 | 25 | 50 | 17.95524 | 5208.333 | 93516.8685 | 17.95524 | 0.04366883 | 2002.268 | 0.8237875
39.4 | 13.13394 | 1295.34619 | 39.4 | 13.13413 | 1496.04028 | 39.4 | 13.13413 | 957.71906 | 13.13407 | 1249.702 | 1251.902 | 300 | 25 | 50 | 17.99571 | 5208.333 | 93727.63825 | 17.99571 | 0.04378022 | 1998.951 | 0.8235402
39.5 | 13.16744 | 1298.3562 | 39.5 | 13.16731 | 1499.02258 | 39.5 | 13.16731 | 960.09094 | 13.16735 | 1252.49 | 1254.69 | 300 | 25 | 50 | 18.03585 | 5208.333 | 93936.743 | 18.03585 | 0.04389118 | 2010.072 | 0.8232878
39.6 | 13.20063 | 1301.27673 | 39.6 | 13.20081 | 1502.29871 | 39.6 | 13.20081 | 962.43152 | 13.20075 | 1255.336 | 1257.536 | 300 | 25 | 50 | 18.07683 | 5208.333 | 94150.174 | 18.07683 | 0.0440025 | 2005.701 | 0.8230675
39.7 | 13.23406 | 1304.25024 | 39.7 | 13.234 | 1505.49817 | 39.7 | 13.23394 | 964.47522 | 13.234 | 1258.075 | 1260.275 | 300 | 25 | 50 | 18.11627 | 5208.333 | 94355.59075 | 18.11627 | 0.04411333 | 2015.417 | 0.8227877
39.8 | 13.26719 | 1307.28064 | 39.8 | 13.26744 | 1508.83398 | 39.8 | 13.26738 | 966.71814 | 13.26734 | 1260.944 | 1263.144 | 300 | 25 | 50 | 18.1576 | 5208.333 | 94570.819 | 18.1576 | 0.04422446 | 2020.951 | 0.8225891
39.9 | 13.30081 | 1310.19824 | 39.9 | 13.30063 | 1512.05249 | 39.9 | 13.30063 | 968.93909 | 13.30069 | 1263.72994 | 1265.92994 | 300 | 25 | 50 | 18.19771 | 5208.333 | 94779.7455 | 18.19771 | 0.04433563 | 2025.655 | 0.8223359
40 | 13.33388 | 1313.2572 | 40 | 13.33413 | 1515.25513 | 40 | 13.33413 | 971.1908 | 13.33405 | 1266.56771 | 1268.76771 | 300 | 25 | 50 | 18.23858 | 5208.333 | 94992.57825 | 18.23858 | 0.04444682 | 2024.693 | 0.8221175
40.1 | 13.36738 | 1316.29224 | 40.1 | 13.36725 | 1518.42114 | 40.1 | 13.36731 | 973.39917 | 13.36731 | 1269.37085 | 1271.57085 | 300 | 25 | 50 | 18.27894024 | 5208.333 | 95202.81375 | 18.27894024 | 0.04455771 | 2035.618 | 0.8218833
40.2 | 13.40056 | 1319.01599 | 40.2 | 13.40088 | 1521.7124 | 40.2 | 13.40062 | 975.57556 | 13.40069 | 1272.101 | 1274.301 | 300 | 25 | 50 | 18.31825896 | 5208.333 | 95407.59875 | 18.31825896 | 0.04466896 | 2036.427 | 0.821597
40.3 | 13.43406 | 1322.10681 | 40.3 | 13.43394 | 1524.87646 | 40.3 | 13.434 | 977.89764 | 13.434 | 1274.96 | 1277.16 | 300 | 25 | 50 | 18.35943 | 5208.333 | 95622.02275 | 18.35943 | 0.04478 | 2040.782 | 0.8213983
40.4 | 13.46731 | 1325.19531 | 40.4 | 13.46731 | 1528.03174 | 40.4 | 13.46731 | 980.18359 | 13.46731 | 1277.804 | 1280.004 | 300 | 25 | 50 | 18.40037 | 5208.333 | 95835.266 | 18.40037 | 0.04489103 | 2046.92 | 0.8211908
40.5 | 13.50056 | 1328.0542 | 40.5 | 13.50063 | 1531.22278 | 40.5 | 13.50075 | 982.49426 | 13.50065 | 1280.59 | 1282.79 | 300 | 25 | 50 | 18.4405 | 5208.333 | 96044.281 | 18.4405 | 0.04500216 | 2053.575 | 0.8209465
40.6 | 13.534 | 1331.03455 | 40.6 | 13.53406 | 1534.42932 | 40.6 | 13.534 | 984.44263 | 13.53402 | 1283.302 | 1285.502 | 300 | 25 | 50 | 18.4795512 | 5208.333 | 96247.6625 | 18.4795512 | 0.0451134 | 2055.736 | 0.8206533
40.7 | 13.56725 | 1333.87683 | 40.7 | 13.56738 | 1537.71423 | 40.7 | 13.56744 | 986.74048 | 13.56736 | 1286.111 | 1288.311 | 300 | 25 | 50 | 18.51999 | 5208.333 | 96458.2885 | 18.51999 | 0.04522452 | 2060.010464 | 0.8204253
40.8 | 13.60069 | 1337.026 | 40.8 | 13.60069 | 1540.69067 | 40.8 | 13.60069 | 988.99103 | 13.60069 | 1288.903 | 1291.103 | 300 | 25 | 50 | 18.56019696 | 5208.333 | 96667.6925 | 18.56019696 | 0.04533563 | 2067.154 | 0.8201883
40.9 | 13.63394 | 1339.96277 | 40.9 | 13.63413 | 1543.94177 | 40.9 | 13.63413 | 991.15253 | 13.63407 | 1291.68569 | 1293.88569 | 300 | 25 | 50 | 18.60027 | 5208.333 | 96876.42675 | 18.60027 | 0.04544689 | 2064.79 | 0.8199441
41 | 13.66744 | 1342.86365 | 41 | 13.66731 | 1547.02808 | 41 | 13.66725 | 993.53131 | 13.66733 | 1294.474 | 1296.674 | 300 | 25 | 50 | 18.64043 | 5208.333 | 97085.576 | 18.64043 | 0.04555778 | 2077.328 | 0.8197112
41.1 | 13.70063 | 1346.00281 | 41.1 | 13.70075 | 1550.3075 | 41.1 | 13.70081 | 995.47443 | 13.70073 | 1297.26158 | 1299.46158 | 300 | 25 | 50 | 18.68057 | 5208.333 | 97294.6185 | 18.68057 | 0.0456691 | 2076.545 | 0.8194708
41.2 | 13.73413 | 1349.07642 | 41.2 | 13.734 | 1553.28101 | 41.2 | 13.734 | 997.5777 | 13.73404 | 1299.978 | 1302.178 | 300 | 25 | 50 | 18.71969 | 5208.333 | 97498.37825 | 18.71969 | 0.04578014 | 2079.439 | 0.8191922
41.3 | 13.76719 | 1351.85266 | 41.3 | 13.76744 | 1556.40869 | 41.3 | 13.76737 | 999.85114 | 13.76733 | 1302.704 | 1304.904 | 300 | 25 | 50 | 18.75894 | 5208.333 | 97702.81225 | 18.75894 | 0.04589111 | 2086.5 | 0.818922
41.4 | 13.80075 | 1354.82507 | 41.4 | 13.80069 | 1559.5127 | 41.4 | 13.80056 | 1001.9231 | 13.80067 | 1305.42029 | 1307.62029 | 300 | 25 | 50 | 18.79805 | 5208.333 | 97906.52175 | 18.79805 | 0.04600222 | 2095.048 | 0.8186445
41.5 | 13.83394 | 1357.61694 | 41.5 | 13.83413 | 1562.70044 | 41.5 | 13.83413 | 1004.16998 | 13.83407 | 1308.162 | 1310.362 | 300 | 25 | 50 | 18.83754 | 5208.333 | 98112.184 | 18.83754 | 0.04611356 | 2089.758 | 0.8183806
41.6 | 13.86738 | 1360.64392 | 41.6 | 13.86725 | 1565.67859 | 41.6 | 13.86731 | 1006.21136 | 13.86731 | 1310.845 | 1313.045 | 300 | 25 | 50 | 18.87616 | 5208.333 | 98313.34675 | 18.87616 | 0.04622438 | 2100.681 | 0.8180897
41.7 | 13.90056 | 1363.79358 | 41.7 | 13.90081 | 1568.95984 | 41.7 | 13.90062 | 1008.32892 | 13.90066 | 1313.694 | 1315.894 | 300 | 25 | 50 | 18.9172 | 5208.333 | 98527.0585 | 18.9172 | 0.04633554 | 2103.002 | 0.817898
41.8 | 13.934 | 1366.64856 | 41.8 | 13.93394 | 1571.93201 | 41.8 | 13.934 | 1010.53876 | 13.93398 | 1316.37311 | 1318.57311 | 300 | 25 | 50 | 18.95577 | 5208.333 | 98727.98325 | 18.95577 | 0.0464466 | 2110.786 | 0.8176036
41.9 | 13.96737 | 1369.75354 | 41.9 | 13.96737 | 1575.11584 | 41.9 | 13.96731 | 1012.76099 | 13.96735 | 1319.21 | 1321.41 | 300 | 25 | 50 | 18.99663 | 5208.333 | 98940.75925 | 18.99663 | 0.04655783 | 2112.963 | 0.8174051
42 | 14.00062 | 1372.80408 | 42 | 14.00062 | 1578.13953 | 42 | 14.00081 | 1015.03564 | 14.00068 | 1321.993 | 1324.193 | 300 | 25 | 50 | 19.0367004 | 5208.333 | 99149.48125 | 19.0367004 | 0.04666894 | 2117.508 | 0.8171764
42.1 | 14.03394 | 1375.67358 | 42.1 | 14.03412 | 1581.20007 | 42.1 | 14.034 | 1017.00684 | 14.03402 | 1324.62683 | 1326.82683 | 300 | 25 | 50 | 19.07463 | 5208.333 | 99347.01225 | 19.07463 | 0.04678007 | 2117.726 | 0.8168567
42.2 | 14.06719 | 1378.55676 | 42.2 | 14.06731 | 1584.29858 | 42.2 | 14.06738 | 1019.05688 | 14.06729 | 1327.304 | 1329.504 | 300 | 25 | 50 | 19.11318 | 5208.333 | 99547.8055 | 19.11318 | 0.04689098 | 2128.572 | 0.816569
42.3 | 14.10075 | 1381.32629 | 42.3 | 14.10063 | 1587.29236 | 42.3 | 14.10063 | 1021.25232 | 14.10067 | 1329.95699 | 1332.15699 | 300 | 25 | 50 | 19.15138 | 5208.333 | 99746.77425 | 19.15138 | 0.04700223 | 2136.525 | 0.8162617
42.4 | 14.134 | 1384.25085 | 42.4 | 14.13412 | 1590.32788 | 42.4 | 14.13419 | 1023.5553 | 14.1341 | 1332.711 | 1334.911 | 300 | 25 | 50 | 19.19104 | 5208.333 | 99953.35075 | 19.19104 | 0.04711368 | 2129.407 | 0.8160146
42.5 | 14.16744 | 1387.2666 | 42.5 | 14.16738 | 1593.42944 | 42.5 | 14.16725 | 1025.65637 | 14.16736 | 1335.451 | 1337.651 | 300 | 25 | 50 | 19.23049 | 5208.333 | 100158.8 | 19.23049 | 0.04722452 | 2139.897 | 0.8157699
42.6 | 14.20056 | 1390.06665 | 42.6 | 14.20075 | 1596.48486 | 42.6 | 14.20081 | 1027.6991 | 14.20071 | 1338.084 | 1340.284 | 300 | 25 | 50 | 19.2684 | 5208.333 | 100356.3 | 19.2684 | 0.04733569 | 2142.024 | 0.8154559
42.7 | 14.23413 | 1392.96265 | 42.7 | 14.23394 | 1599.45471 | 42.7 | 14.234 | 1029.94104 | 14.23402 | 1340.786 | 1342.986 | 300 | 25 | 50 | 19.30732032 | 5208.333 | 100558.96 | 19.30732032 | 0.04744674 | 2148.821 | 0.8151877
42.8 | 14.26719 | 1396.04309 | 42.8 | 14.2675 | 1602.6355 | 42.8 | 14.26744 | 1032.20935 | 14.26738 | 1343.629 | 1345.829 | 300 | 25 | 50 | 19.34826 | 5208.333 | 100772.1985 | 19.34826 | 0.04755792 | 2151.927 | 0.8150037
42.9 | 14.30081 | 1398.93457 | 42.9 | 14.30069 | 1605.80933 | 42.9 | 14.30063 | 1034.09387 | 14.30071 | 1346.279 | 1348.479 | 300 | 25 | 50 | 19.38642 | 5208.333 | 100970.9 | 19.38642 | 0.04766903 | 2154.804 | 0.8147051
43 | 14.33387 | 1402.02258 | 43 | 14.33413 | 1608.83643 | 43 | 14.33406 | 1036.47876 | 14.33402 | 1349.11259 | 1351.31259 | 300 | 25 | 50 | 19.42722 | 5208.333 | 101183.4 | 19.42722 | 0.04778007 | 2156.455 | 0.8145196
43.1 | 14.36737 | 1404.77405 | 43.1 | 14.36719 | 1611.7312 | 43.1 | 14.36731 | 1038.25586 | 14.36729 | 1351.587 | 1353.787 | 300 | 25 | 50 | 19.46285 | 5208.333 | 101369 | 19.46285 | 0.04789097 | 2168.995 | 0.8141215
43.2 | 14.40056 | 1407.94214 | 43.2 | 14.40081 | 1614.94666 | 43.2 | 14.40069 | 1040.65759 | 14.40069 | 1354.515 | 1356.715 | 300 | 25 | 50 | 19.50502 | 5208.333 | 101588.7 | 19.50502 | 0.04800229 | 2167.946 | 0.8139905
43.3 | 14.43406 | 1410.59009 | 43.3 | 14.43394 | 1617.84863 | 43.3 | 14.434 | 1042.69202 | 14.434 | 1357.04358 | 1359.24358 | 300 | 25 | 50 | 19.54143 | 5208.333 | 101778.2685 | 19.54143 | 0.04811333 | 2172.091 | 0.8136251
43.4 | 14.46725 | 1413.51135 | 43.4 | 14.46738 | 1620.87756 | 43.4 | 14.46731 | 1044.71106 | 14.46731 | 1359.69999 | 1361.89999 | 300 | 25 | 50 | 19.57968 | 5208.333 | 101977.5 | 19.57968 | 0.04822438 | 2179.167 | 0.813338
43.5 | 14.50063 | 1416.47803 | 43.5 | 14.50063 | 1623.71252 | 43.5 | 14.50075 | 1046.86755 | 14.50067 | 1362.3527 | 1364.5527 | 300 | 25 | 50 | 19.61787888 | 5208.333 | 102176.4525 | 19.61787888 | 0.04833557 | 2183.093 | 0.8130476
43.6 | 14.534 | 1419.42444 | 43.6 | 14.53406 | 1626.97791 | 43.6 | 14.534 | 1049.04712 | 14.53402 | 1365.15 | 1367.35 | 300 | 25 | 50 | 19.65816 | 5208.333 | 102386.2 | 19.65816 | 0.04844673 | 2186.541 | 0.8128448
43.7 | 14.56719 | 1422.21094 | 43.7 | 14.56744 | 1630.00354 | 43.7 | 14.56744 | 1051.04639 | 14.56736 | 1367.754 | 1369.954 | 300 | 25 | 50 | 19.69565 | 5208.333 | 102581.5 | 19.69565 | 0.04855786 | 2187.697 | 0.812529
43.8 | 14.60069 | 1425.2168 | 43.8 | 14.60069 | 1632.87952 | 43.8 | 14.60056 | 1053.18591 | 14.60065 | 1370.42741 | 1372.62741 | 300 | 25 | 50 | 19.73415 | 5208.333 | 102782.1 | 19.73415 | 0.04866882 | 2200.049 | 0.8122586
43.9 | 14.634 | 1427.9408 | 43.9 | 14.63406 | 1635.93555 | 43.9 | 14.63412 | 1055.27173 | 14.63406 | 1373.04936 | 1375.24936 | 300 | 25 | 50 | 19.77191 | 5208.333 | 102978.702 | 19.77191 | 0.0487802 | 2195.071 | 0.811952
44 | 14.66744 | 1431.07935 | 44 | 14.66731 | 1639.01062 | 44 | 14.66725 | 1057.12268 | 14.66733 | 1375.73755 | 1377.93755 | 300 | 25 | 50 | 19.81062072 | 5208.333 | 103180.3 | 19.81062072 | 0.04889111 | 2206.269 | 0.8116936
44.1 | 14.70063 | 1433.86084 | 44.1 | 14.70075 | 1642.14673 | 44.1 | 14.70075 | 1059.547 | 14.70071 | 1378.51819 | 1380.71819 | 300 | 25 | 50 | 19.85066 | 5208.333 | 103388.9 | 19.85066 | 0.04900237 | 2207.592 | 0.811485
44.2 | 14.73413 | 1436.60461 | 44.2 | 14.73394 | 1644.97327 | 44.2 | 14.73406 | 1061.33899 | 14.73404 | 1380.97229 | 1383.17229 | 300 | 25 | 50 | 19.886 | 5208.333 | 103572.9 | 19.886 | 0.04911348 | 2212.985 | 0.8110882
44.3 | 14.76725 | 1439.46045 | 44.3 | 14.7675 | 1648.12134 | 44.3 | 14.76744 | 1063.22034 | 14.7674 | 1383.60071 | 1385.80071 | 300 | 25 | 50 | 19.92385 | 5208.333 | 103770.1 | 19.92385 | 0.04922466 | 2211.95 | 0.8107941
44.4 | 14.80075 | 1442.28296 | 44.4 | 14.80063 | 1651.11108 | 44.4 | 14.80063 | 1065.57312 | 14.80067 | 1386.322 | 1388.522 | 300 | 25 | 50 | 19.96304 | 5208.333 | 103974.179 | 19.96304 | 0.04933557 | 2222.706 | 0.8105602
44.5 | 14.83387 | 1445.27551 | 44.5 | 14.83419 | 1654.27966 | 44.5 | 14.83406 | 1067.4668 | 14.83404 | 1389.007 | 1391.207 | 300 | 25 | 50 | 20.00171 | 5208.333 | 104175.5 | 20.00171 | 0.0494468 | 2221.781 | 0.8103006
44.6 | 14.86744 | 1448.01843 | 44.6 | 14.86725 | 1657.06226 | 44.6 | 14.86731 | 1069.58667 | 14.86733 | 1391.556 | 1393.756 | 300 | 25 | 50 | 20.0384 | 5208.333 | 104366.684 | 20.0384 | 0.04955778 |  | 0.809967
44.7 | 14.90056 | 1450.61719 | 44.7 | 14.90075 | 1660.13293 | 44.7 | 14.90069 | 1071.65942 | 14.90067 | 1394.137 | 1396.337 | 300 | 25 | 50 | 20.07557 | 5208.333 | 104560.2385 | 20.0384 | 0.04955778 | 511208.2 | 0.8406241
44.8 | 14.934 | 1453.52026 | 44.8 | 14.93394 | 1663.06702 | 44.8 | 14.934 | 1073.76306 | 14.93398 | 1396.783 | 1398.983 | 300 | 25 | 50 | 20.11368 | 5208.333 | 104758.7585
44.9 | 14.96725 | 1456.24695 | 44.9 | 14.96737 | 1665.9834 | 44.9 | 14.96731 | 1075.71912 | 14.96731 | 1399.31649 | 1401.51649 | 300 | 25 | 50 | 20.15016 | 5208.333 | 104948.7
45 | 15.00063 | 1459.41296 | 45 | 15.00063 | 1669.16602 | 45 | 15.00069 | 1077.82275 | 15.00065 | 1402.13391 | 1404.33391 | 300 | 25 | 50 | 20.19073 | 5208.333 | 105160
45.1 | 15.03406 | 1462.10059 | 45.1 | 15.034 | 1672.15918 | 45.1 | 15.03406 | 1079.87598 | 15.03404 | 1404.712 | 1406.912 | 300 | 25 | 50 | 20.2278516 | 5208.333 | 105353.4
45.2 | 15.06725 | 1465.02917 | 45.2 | 15.06731 | 1674.94299 | 45.2 | 15.0675 | 1082.00757 | 15.06735 | 1407.327 | 1409.527 | 300 | 25 | 50 | 20.2655 | 5208.333 | 105549.5
45.3 | 15.10069 | 1467.63708 | 45.3 | 15.10069 | 1678.24268 | 45.3 | 15.10056 | 1083.6958 | 15.10065 | 1409.85852 | 1412.05852 | 300 | 25 | 50 | 20.30196 | 5208.333 | 105739.389
45.4 | 15.134 | 1470.38 | 45.4 | 15.13406 | 1681.09888 | 45.4 | 15.13412 | 1085.91785 | 15.13406 | 1412.466 | 1414.666 | 300 | 25 | 50 | 20.3395 | 5208.333 | 105934.9
45.5 | 15.16744 | 1473.35815 | 45.5 | 15.16731 | 1683.90027 | 45.5 | 15.16725 | 1087.89465 | 15.16733 | 1415.051 | 1417.251 | 300 | 25 | 50 | 20.37673 | 5208.333 | 106128.8
45.6 | 15.20056 | 1476.07349 | 45.6 | 15.20081 | 1686.77563 | 45.6 | 15.20088 | 1089.92053 | 15.20075 | 1417.59 | 1419.79 | 300 | 25 | 50 | 20.41329432 | 5208.333 | 106319.2
45.7 | 15.23413 | 1478.87292 | 45.7 | 15.234 | 1689.96289 | 45.7 | 15.23394 | 1091.82751 | 15.23402 | 1420.221 | 1422.421 | 300 | 25 | 50 | 20.45118 | 5208.333 | 106516.583
45.8 | 15.26725 | 1481.67456 | 45.8 | 15.26738 | 1693.04797 | 45.8 | 15.26738 | 1093.99963 | 15.26734 | 1422.907 | 1425.107 | 300 | 25 | 50 | 20.48987 | 5208.333 | 106718.054
45.9 | 15.30088 | 1484.35266 | 45.9 | 15.30056 | 1696.12061 | 45.9 | 15.30062 | 1096.11755 | 15.30069 | 1425.53 | 1427.73 | 300 | 25 | 50 | 20.52764 | 5208.333 | 106914.7705
46 | 15.33381 | 1487.21631 | 46 | 15.33419 | 1698.90686 | 46 | 15.33412 | 1098.1095 | 15.33404 | 1428.078 | 1430.278 | 300 | 25 | 50 | 20.56432 | 5208.333 | 107105.8
46.1 | 15.36738 | 1490.06177 | 46.1 | 15.36731 | 1701.97375 | 46.1 | 15.36731 | 1100.08691 | 15.36733 | 1430.707 | 1432.907 | 300 | 25 | 50 | 20.60219 | 5208.333 | 107303.1
46.2 | 15.40056 | 1492.74915 | 46.2 | 15.40081 | 1704.83459 | 46.2 | 15.40069 | 1102.04199 | 15.40069 | 1433.209 | 1435.409 | 300 | 25 | 50 | 20.6382 | 5208.333 | 107490.6
46.3 | 15.434 | 1495.28088 | 46.3 | 15.43394 | 1707.72632 | 46.3 | 15.43406 | 1103.83948 | 15.434 | 1435.61556 | 1437.81556 | 300 | 25 | 50 | 20.67286 | 5208.333 | 107671.167
46.4 | 15.46725 | 1498.42505 | 46.4 | 15.46738 | 1710.75122 | 46.4 | 15.46725 | 1105.89905 | 15.46729 | 1438.35844 | 1440.55844 | 300 | 25 | 50 | 20.71236 | 5208.333 | 107876.883
46.5 | 15.50063 | 1500.99597 | 46.5 | 15.50063 | 1713.6062 | 46.5 | 15.50075 | 1107.9856 | 15.50067 | 1440.86259 | 1443.06259 | 300 | 25 | 50 | 20.74842 | 5208.333 | 108064.7
46.6 | 15.534 | 1503.495 | 46.6 | 15.534 | 1716.7926 | 46.6 | 15.53394 | 1109.96472 | 15.53398 | 1443.41744 | 1445.61744 | 300 | 25 | 50 | 20.78521 | 5208.333 | 108256.308
46.7 | 15.56731 | 1506.49414 | 46.7 | 15.56731 | 1719.69812 | 46.7 | 15.5675 | 1112.005 | 15.56737 | 1446.066 | 1448.266 | 300 | 25 | 50 | 20.82335 | 5208.333 | 108454.9315
46.8 | 15.60069 | 1509.1925 | 46.8 | 15.60063 | 1722.61963 | 46.8 | 15.60063 | 1114.11462 | 15.60065 | 1448.64225 | 1450.84225 | 300 | 25 | 50 | 20.8604484 | 5208.333 | 108648.2
46.9 | 15.634 | 1512.05164 | 46.9 | 15.63412 | 1725.57776 | 46.9 | 15.63412 | 1115.97205 | 15.63408 | 1451.2 | 1453.4 | 300 | 25 | 50 | 20.89728696 | 5208.333 | 108840
47 | 15.66744 | 1514.76978 | 47 | 15.66731 | 1728.31616 | 47 | 15.66725 | 1118.03613 | 15.66733 | 1453.707 | 1455.907 | 300 | 25 | 50 | 20.93339 | 5208.333 | 109028.1
47.1 | 15.70056 | 1517.43079 | 47.1 | 15.70081 | 1731.23596 | 47.1 | 15.70088 | 1120.15088 | 15.70075 | 1456.273 | 1458.473 | 300 | 25 | 50 | 20.97032 | 5208.333 | 109220.4
47.2 | 15.73406 | 1519.94409 | 47.2 | 15.73394 | 1734.26367 | 47.2 | 15.73394 | 1121.85938 | 15.73398 | 1458.689 | 1460.889 | 300 | 25 | 50 | 21.00512 | 5208.333 | 109401.6785
47.3 | 15.76719 | 1522.88586 | 47.3 | 15.76744 | 1737.11829 | 47.3 | 15.76737 | 1124.01575 | 15.76733 | 1461.34 | 1463.54 | 300 | 25 | 50 | 21.04329552 | 5208.333 | 109600.4975
47.4 | 15.80081 | 1525.49329 | 47.4 | 15.80062 | 1740.18628 | 47.4 | 15.80062 | 1125.75269 | 15.80068 | 1463.811 | 1466.011 | 300 | 25 | 50 | 21.07887 | 5208.333 | 109785.8065
47.5 | 15.83394 | 1528.26648 | 47.5 | 15.83419 | 1743.0603 | 47.5 | 15.83413 | 1128.00793 | 15.83409 | 1466.445 | 1468.645 | 300 | 25 | 50 | 21.11681 | 5208.333 | 109983.4
47.6 | 15.86737 | 1530.57434 | 47.6 | 15.86725 | 1745.74536 | 47.6 | 15.86737 | 1130.16931 | 15.86733 | 1468.82967 | 1471.02967 | 300 | 25 | 50 | 21.15115 | 5208.333 | 110162.2
47.7 | 15.90056 | 1533.505 | 47.7 | 15.90081 | 1748.828 | 47.7 | 15.90063 | 1131.81653 | 15.90067 | 1471.383 | 1473.583 | 300 | 25 | 50 | 21.18792 | 5208.333 | 110353.7
47.8 | 15.93406 | 1536.27649 | 47.8 | 15.934 | 1751.71277 | 47.8 | 15.934 | 1134.10828 | 15.93402 | 1474.033 | 1476.233 | 300 | 25 | 50 | 21.22607 | 5208.333 | 110552.4385
47.9 | 15.96719 | 1539.07385 | 47.9 | 15.96731 | 1754.86841 | 47.9 | 15.96731 | 1136.07764 | 15.96727 | 1476.6733 | 1478.8733 | 300 | 25 | 50 | 21.26409552 | 5208.333 | 110750.4975
48 | 16.00056 | 1541.53528 | 48 | 16.00063 | 1757.49402 | 48 | 16.00075 | 1137.86072 | 16.00065 | 1478.96334 | 1481.16334 | 300 | 25 | 50 | 21.29707 | 5208.333 | 110922.2505
48.1 | 16.03406 | 1544.3739 | 48.1 | 16.034 | 1760.5238 | 48.1 | 16.034 | 1140.03442 | 16.03402 | 1481.64404 | 1483.84404 | 300 | 25 | 50 | 21.33567 | 5208.333 | 111123.303
48.2 | 16.06731 | 1546.85486 | 48.2 | 16.06731 | 1763.46729 | 48.2 | 16.0675 | 1142.02332 | 16.06737 | 1484.115 | 1486.315 | 300 | 25 | 50 | 21.37126 | 5208.333 | 111308.6
48.3 | 16.10069 | 1549.5918 | 48.3 | 16.10069 | 1766.26111 | 48.3 | 16.10063 | 1143.88232 | 16.10067 | 1486.57841 | 1488.77841 | 300 | 25 | 50 | 21.40673 | 5208.333 | 111493.4
48.4 | 16.13388 | 1552.37183 | 48.4 | 16.13406 | 1769.28979 | 48.4 | 16.13419 | 1145.72632 | 16.13404 | 1489.129 | 1491.329 | 300 | 25 | 50 | 21.44346 | 5208.333 | 111684.6985
48.5 | 16.16744 | 1554.88647 | 48.5 | 16.16738 | 1772.13098 | 48.5 | 16.16731 | 1148.0332 | 16.16738 | 1491.68355 | 1493.88355 | 300 | 25 | 50 | 21.48024312 | 5208.333 | 111876.3
48.6 | 16.20063 | 1557.4668 | 48.6 | 16.20081 | 1775.23645 | 48.6 | 16.20081 | 1149.81079 | 16.20075 | 1494.171 | 1496.371 | 300 | 25 | 50 | 21.51607 | 5208.333 | 112062.851
48.7 | 16.23406 | 1560.18469 | 48.7 | 16.23394 | 1778.01794 | 48.7 | 16.23394 | 1151.8667 | 16.23398 | 1496.69 | 1498.89 | 300 | 25 | 50 | 21.55233 | 5208.333 | 112251.7
48.8 | 16.26719 | 1562.71814 | 48.8 | 16.26744 | 1780.81445 | 48.8 | 16.26744 | 1153.76624 | 16.26736 | 1499.09961 | 1501.29961 | 300 | 25 | 50 | 21.58703 | 5208.333 | 112432.5
48.9 | 16.30081 | 1565.2467 | 48.9 | 16.30063 | 1783.71423 | 48.9 | 16.30056 | 1155.74976 | 16.30067 | 1501.57023 | 1503.77023 | 300 | 25 | 50 | 21.62261 | 5208.333 | 112617.8
49 | 16.33394 | 1567.96106 | 49 | 16.33413 | 1786.64795 | 49 | 16.33419 | 1157.70764 | 16.33409 | 1504.10555 | 1506.30555 | 300 | 25 | 50 | 21.65911992 | 5208.333 | 112807.9
49.1 | 16.36731 | 1570.67517 | 49.1 | 16.36731 | 1789.60828 | 49.1 | 16.36731 | 1159.75903 | 16.36731 | 1506.681 | 1508.881 | 300 | 25 | 50 | 21.6962 | 5208.333 | 113001.062
49.2 | 16.40056 | 1573.30444 | 49.2 | 16.40081 | 1792.55176 | 49.2 | 16.40063 | 1161.97522 | 16.40067 | 1509.27714 | 1511.47714 | 300 | 25 | 50 | 21.73359 | 5208.333 | 113195.7855
49.3 | 16.43406 | 1576.07043 | 49.3 | 16.43394 | 1795.29395 | 49.3 | 16.434 | 1163.8219 | 16.434 | 1511.72876 | 1513.92876 | 300 | 25 | 50 | 21.76889 | 5208.333 | 113379.657
49.4 | 16.46737 | 1578.45093 | 49.4 | 16.46737 | 1798.08618 | 49.4 | 16.46731 | 1165.64539 | 16.46735 | 1514.061 | 1516.261 | 300 | 25 | 50 | 21.802476 | 5208.333 | 113554.5625
49.5 | 16.50063 | 1581.16553 | 49.5 | 16.50063 | 1801.03296 | 49.5 | 16.50069 | 1167.77075 | 16.50065 | 1516.656 | 1518.856 | 300 | 25 | 50 | 21.83985 | 5208.333 | 113749.231
49.6 | 16.53394 | 1583.68262 | 49.6 | 16.53406 | 1803.78931 | 49.6 | 16.53394 | 1169.85999 | 16.53398 | 1519.11064 | 1521.31064 | 300 | 25 | 50 | 21.87519 | 5208.333 | 113933.298
49.7 | 16.56725 | 1586.20667 | 49.7 | 16.56738 | 1806.74902 | 49.7 | 16.5675 | 1171.81299 | 16.56738 | 1521.58956 | 1523.78956 | 300 | 25 | 50 | 21.91089 | 5208.333 | 114119.217
49.8 | 16.60069 | 1588.98267 | 49.8 | 16.60062 | 1809.54724 | 49.8 | 16.60062 | 1173.56433 | 16.60064 | 1524.031 | 1526.231 | 300 | 25 | 50 | 21.94605 | 5208.333 | 114302.356
49.9 | 16.634 | 1591.54236 | 49.9 | 16.63406 | 1812.42358 | 49.9 | 16.63412 | 1175.61707 | 16.63406 | 1526.52767 | 1528.72767 | 300 | 25 | 50 | 21.982 | 5208.333 | 114489.6
50 | 16.66744 | 1594.18542 | 50 | 16.66731 | 1815.23706 | 50 | 16.66725 | 1177.44482 | 16.66733 | 1528.956 | 1531.156 | 300 | 25 | 50 | 22.01696304 | 5208.333 | 114671.6825
50.1 | 16.70056 | 1596.65442 | 50.1 | 16.70081 | 1817.95532 | 50.1 | 16.70081 | 1179.68982 | 16.70073 | 1531.433 | 1533.633 | 300 | 25 | 50 | 22.05264 | 5208.333 | 114857.489
50.2 | 16.73413 | 1599.12878 | 50.2 | 16.73394 | 1820.90686 | 50.2 | 16.73394 | 1181.63184 | 16.734 | 1533.88916 | 1536.08916 | 300 | 25 | 50 | 22.088 | 5208.333 | 115041.687
50.3 | 16.76719 | 1601.96875 | 50.3 | 16.76744 | 1823.67175 | 50.3 | 16.76744 | 1183.5896 | 16.76736 | 1536.41 | 1538.61 | 300 | 25 | 50 | 22.12430448 | 5208.333 | 115230.7525
50.4 | 16.80075 | 1604.44299 | 50.4 | 16.80062 | 1826.49976 | 50.4 | 16.80056 | 1185.81836 | 16.80064 | 1538.92037 | 1541.12037 | 300 | 25 | 50 | 22.16045 | 5208.333 | 115419
50.5 | 16.83394 | 1606.87097 | 50.5 | 16.83413 | 1829.35913 | 50.5 | 16.83413 | 1187.5249 | 16.83407 | 1541.252 | 1543.452 | 300 | 25 | 50 | 22.194024 | 5208.333 | 115593.875
50.6 | 16.86737 | 1609.66553 | 50.6 | 16.86719 | 1832.20935 | 50.6 | 16.86737 | 1189.57288 | 16.86731 | 1543.81592 | 1546.01592 | 300 | 25 | 50 | 22.23095 | 5208.333 | 115786.194
50.7 | 16.90056 | 1612.18066 | 50.7 | 16.90081 | 1834.89697 | 50.7 | 16.90069 | 1191.5863 | 16.90069 | 1546.22131 | 1548.42131 | 300 | 25 | 50 | 22.26559 | 5208.333 | 115966.6
50.8 | 16.934 | 1614.76953 | 50.8 | 16.93394 | 1837.6416 | 50.8 | 16.934 | 1193.50037 | 16.93398 | 1548.637 | 1550.837 | 300 | 25 | 50 | 22.3003752 | 5208.333 | 116147.7875
50.9 | 16.96719 | 1617.24463 | 50.9 | 16.96738 | 1840.45728 | 50.9 | 16.96725 | 1195.50903 | 16.96727 | 1551.07 | 1553.27 | 300 | 25 | 50 | 22.33541 | 5208.333 | 116330.2735
51 | 17.00056 | 1620.13135 | 51 | 17.00063 | 1843.29395 | 51 | 17.00075 | 1197.52722 | 17.00065 | 1553.65084 | 1555.85084 | 300 | 25 | 50 | 22.37257 | 5208.333 | 116523.813
51.1 | 17.034 | 1622.60706 | 51.1 | 17.034 | 1846.01819 | 51.1 | 17.034 | 1199.37561 | 17.034 | 1556 | 1558.2 | 300 | 25 | 50 | 22.4064 | 5208.333 | 116700.0215
51.2 | 17.06725 | 1625.23816 | 51.2 | 17.06738 | 1848.91724 | 51.2 | 17.0675 | 1201.57568 | 17.06738 | 1558.577 | 1560.777 | 300 | 25 | 50 | 22.44351 | 5208.333 | 116893.277
51.3 | 17.10069 | 1627.7052 | 51.3 | 17.10063 | 1851.69409 | 51.3 | 17.10063 | 1203.46851 | 17.10065 | 1560.956 | 1563.156 | 300 | 25 | 50 | 22.47776544 | 5208.333 | 117071.695
51.4 | 17.13394 | 1630.25916 | 51.4 | 17.13406 | 1854.4303 | 51.4 | 17.13419 | 1205.29285 | 17.13406 | 1563.327 | 1565.527 | 300 | 25 | 50 | 22.51192 | 5208.333 | 117249.6
51.5 | 17.16738 | 1632.73328 | 51.5 | 17.16738 | 1857.09619 | 51.5 | 17.16731 | 1207.48315 | 17.16736 | 1565.771 | 1567.971 | 300 | 25 | 50 | 22.5471 | 5208.333 | 117432.8155
51.6 | 17.20056 | 1635.45093 | 51.6 | 17.20081 | 1859.90259 | 51.6 | 17.20081 | 1209.16772 | 17.20073 | 1568.174 | 1570.374 | 300 | 25 | 50 | 22.5817 | 5208.333 | 117613.031
51.7 | 17.23413 | 1637.771 | 51.7 | 17.23394 | 1862.48071 | 51.7 | 17.23394 | 1211.297 | 17.234 | 1570.516 | 1572.716 | 300 | 25 | 50 | 22.61543 | 5208.333 | 117788.7
51.8 | 17.26725 | 1640.51465 | 51.8 | 17.26744 | 1865.41284 | 51.8 | 17.26744 | 1213.07129 | 17.26738 | 1573 | 1575.2 | 300 | 25 | 50 | 22.65119 | 5208.333 | 117974.9695
51.9 | 17.30075 | 1643.10693 | 51.9 | 17.30062 | 1868.0697 | 51.9 | 17.30062 | 1215.28931 | 17.30066 | 1575.489 | 1577.689 | 300 | 25 | 50 | 22.68704 | 5208.333 | 118161.6485
52 | 17.33388 | 1645.59229 | 52 | 17.33419 | 1870.76575 | 52 | 17.33413 | 1217.24658 | 17.33407 | 1577.868 | 1580.068 | 300 | 25 | 50 | 22.7213 | 5208.333 | 118340.1155
52.1 | 17.36738 | 1648.09131 | 52.1 | 17.36725 | 1873.27063 | 52.1 | 17.36725 | 1219.1908 | 17.36729 | 1580.184 | 1582.384 | 300 | 25 | 50 | 22.75465 | 5208.333 | 118513.8185
52.2 | 17.40063 | 1650.70215 | 52.2 | 17.40075 | 1876.32983 | 52.2 | 17.40069 | 1221.35254 | 17.40069 | 1582.79484 | 1584.99484 | 300 | 25 | 50 | 22.79225 | 5208.333 | 118709.613
52.3 | 17.434 | 1653.2384 | 52.3 | 17.434 | 1878.7345 | 52.3 | 17.434 | 1223.11743 | 17.434 | 1585.03011 | 1587.23011 | 300 | 25 | 50 | 22.82443 | 5208.333 | 118877.3
52.4 | 17.46731 | 1655.80945 | 52.4 | 17.46738 | 1881.39246 | 52.4 | 17.46731 | 1224.86963 | 17.46733 | 1587.35718 | 1589.55718 | 300 | 25 | 50 | 22.85794 | 5208.333 | 119051.7885
52.5 | 17.50069 | 1658.31616 | 52.5 | 17.50063 | 1884.1084 | 52.5 | 17.50069 | 1226.86768 | 17.50067 | 1589.76408 | 1591.96408 | 300 | 25 | 50 | 22.8926 | 5208.333 | 119232.306
52.6 | 17.534 | 1660.77515 | 52.6 | 17.534 | 1886.76416 | 52.6 | 17.53394 | 1228.84766 | 17.53398 | 1592.12899 | 1594.32899 | 300 | 25 | 50 | 22.92666 | 5208.333 | 119409.7
52.7 | 17.56719 | 1663.61084 | 52.7 | 17.56737 | 1889.26855 | 52.7 | 17.5675 | 1230.87378 | 17.56735 | 1594.58439 | 1596.78439 | 300 | 25 | 50 | 22.96202 | 5208.333 | 119593.8
52.8 | 17.60075 | 1665.86914 | 52.8 | 17.60069 | 1892.01831 | 52.8 | 17.60063 | 1232.8075 | 17.60069 | 1596.898 | 1599.098 | 300 | 25 | 50 | 22.99533576 | 5208.333 | 119767.4
52.9 | 17.63394 | 1668.71692 | 52.9 | 17.63412 | 1894.80933 | 52.9 | 17.63412 | 1234.81091 | 17.63406 | 1599.44572 | 1601.64572 | 300 | 25 | 50 | 23.03202 | 5208.333 | 119958.429
53 | 17.6675 | 1671.51331 | 53 | 17.66725 | 1897.49878 | 53 | 17.66725 | 1236.90405 | 17.66733 | 1601.972 | 1604.172 | 300 | 25 | 50 | 23.0684 | 5208.333 | 120147.9035
53.1 | 17.70063 | 1673.85767 | 53.1 | 17.70081 | 1900.00928 | 53.1 | 17.70087 | 1238.66467 | 17.70077 | 1604.177 | 1606.377 | 300 | 25 | 50 | 23.10015 | 5208.333 | 120313.2905
53.2 | 17.73406 | 1676.04199 | 53.2 | 17.734 | 1902.76331 | 53.2 | 17.734 | 1240.67444 | 17.73402 | 1606.493 | 1608.693 | 300 | 25 | 50 | 23.1335 | 5208.333 | 120486.9935
53.3 | 17.76725 | 1678.75159 | 53.3 | 17.76744 | 1905.23938 | 53.3 | 17.76738 | 1242.69019 | 17.76736 | 1608.89372 | 1611.09372 | 300 | 25 | 50 | 23.16807 | 5208.333 | 120667.029
53.4 | 17.80075 | 1681.45056 | 53.4 | 17.80062 | 1907.95996 | 53.4 | 17.80056 | 1244.64941 | 17.80064 | 1611.35331 | 1613.55331 | 300 | 25 | 50 | 23.20349 | 5208.333 | 120851.5
53.5 | 17.83394 | 1683.85583 | 53.5 | 17.83412 | 1910.43445 | 53.5 | 17.83406 | 1246.66638 | 17.83404 | 1613.65222 | 1615.85222 | 300 | 25 | 50 | 23.23659 | 5208.333 | 121023.9165
53.6 | 17.86737 | 1686.39124 | 53.6 | 17.86731 | 1913.37036 | 53.6 | 17.86725 | 1248.54431 | 17.86731 | 1616.10197 | 1618.30197 | 300 | 25 | 50 | 23.27187 | 5208.333 | 121207.6
53.7 | 17.90056 | 1689.05151 | 53.7 | 17.90075 | 1915.69238 | 53.7 | 17.90069 | 1250.53711 | 17.90067 | 1618.427 | 1620.627 | 300 | 25 | 50 | 23.3053488 | 5208.333 | 121382.025
53.8 | 17.934 | 1691.47192 | 53.8 | 17.93388 | 1918.18164 | 53.8 | 17.934 | 1252.42651 | 17.93396 | 1620.693 | 1622.893 | 300 | 25 | 50 | 23.33798 | 5208.333 | 121552
53.9 | 17.96731 | 1694.05676 | 53.9 | 17.96737 | 1921.05505 | 53.9 | 17.96731 | 1254.35706 | 17.96733 | 1623.15629 | 1625.35629 | 300 | 25 | 50 | 23.37345 | 5208.333 | 121736.7
54 | 18.00063 | 1696.6322 | 54 | 18.00069 | 1923.70264 | 54 | 18.00075 | 1256.31653 | 18.00069 | 1625.55 | 1627.75 | 300 | 25 | 50 | 23.40793 | 5208.333 | 121916.3
54.1 | 18.034 | 1698.92065 | 54.1 | 18.034 | 1926.40784 | 54.1 | 18.034 | 1258.04102 | 18.034 | 1627.79 | 1629.99 | 300 | 25 | 50 | 23.44017 | 5208.333 | 122084.2
54.2 | 18.06731 | 1701.67407 | 54.2 | 18.06731 | 1928.90784 | 54.2 | 18.06744 | 1259.86487 | 18.06735 | 1630.149 | 1632.349 | 300 | 25 | 50 | 23.47414 | 5208.333 | 122261.1695
54.3 | 18.10069 | 1704.19348 | 54.3 | 18.10069 | 1931.4939 | 54.3 | 18.10063 | 1261.90613 | 18.10067 | 1632.53117 | 1634.73117 | 300 | 25 | 50 | 23.50845 | 5208.333 | 122439.8
54.4 | 18.13394 | 1706.65454 | 54.4 | 18.13413 | 1934.11108 | 54.4 | 18.13413 | 1263.70288 | 18.13407 | 1634.823 | 1637.023 | 300 | 25 | 50 | 23.5414488 | 5208.333 | 122611.7125
54.5 | 18.16744 | 1709.13806 | 54.5 | 18.16731 | 1936.62268 | 54.5 | 18.16725 | 1265.85217 | 18.16733 | 1637.204 | 1639.404 | 300 | 25 | 50 | 23.57574 | 5208.333 | 122790.3
54.6 | 18.20063 | 1711.85693 | 54.6 | 18.20075 | 1939.07581 | 54.6 | 18.20088 | 1267.62427 | 18.20075 | 1639.519 | 1641.719 | 300 | 25 | 50 | 23.60907 | 5208.333 | 122963.9
54.7 | 18.23413 | 1714.35547 | 54.7 | 18.23388 | 1941.60583 | 54.7 | 18.234 | 1269.52136 | 18.234 | 1641.828 | 1644.028 | 300 | 25 | 50 | 23.64232 | 5208.333 | 123137.0665
54.8 | 18.26719 | 1717.06934 | 54.8 | 18.2675 | 1944.14929 | 54.8 | 18.26737 | 1271.46851 | 18.26735 | 1644.229 | 1646.429 | 300 | 25 | 50 | 23.6769 | 5208.333 | 123317.1785
54.9 | 18.30075 | 1719.37085 | 54.9 | 18.30069 | 1946.69568 | 54.9 | 18.30063 | 1273.39966 | 18.30069 | 1646.48873 | 1648.68873 | 300 | 25 | 50 | 23.70944 | 5208.333 | 123486.7
55 | 18.33394 | 1721.7655 | 55 | 18.33419 | 1949.63623 | 55 | 18.33413 | 1275.22095 | 18.33409 | 1648.874 | 1651.074 | 300 | 25 | 50 | 23.74379 | 5208.333 | 123665.567
55.1 | 18.36738 | 1724.55298 | 55.1 | 18.36731 | 1951.91638 | 55.1 | 18.36731 | 1277.13208 | 18.36733 | 1651.20048 | 1653.40048 | 300 | 25 | 50 | 23.77729 | 5208.333 | 123840.036
55.2 | 18.40056 | 1726.96692 | 55.2 | 18.40081 | 1954.37024 | 55.2 | 18.40063 | 1279.07764 | 18.40067 | 1653.4716 | 1655.6716 | 300 | 25 | 50 | 23.80999104 | 5208.333 | 124010.37
55.3 | 18.43406 | 1729.37097 | 55.3 | 18.43394 | 1956.94189 | 55.3 | 18.434 | 1280.84595 | 18.434 | 1655.72 | 1657.92 | 300 | 25 | 50 | 23.84236 | 5208.333 | 124179
55.4 | 18.46731 | 1732.00745 | 55.4 | 18.46731 | 1959.17017 | 55.4 | 18.46738 | 1282.62585 | 18.46733 | 1657.93449 | 1660.13449 | 300 | 25 | 50 | 23.87426 | 5208.333 | 124345.1
55.5 | 18.50056 | 1734.51001 | 55.5 | 18.50063 | 1961.81519 | 55.5 | 18.50075 | 1284.51929 | 18.50065 | 1660.281 | 1662.481 | 300 | 25 | 50 | 23.90805 | 5208.333 | 124521.1
55.6 | 18.534 | 1736.82568 | 55.6 | 18.534 | 1964.13135 | 55.6 | 18.53394 | 1286.27722 | 18.53398 | 1662.411 | 1664.611 | 300 | 25 | 50 | 23.9387244 | 5208.333 | 124680.9
55.7 | 18.56725 | 1739.50403 | 55.7 | 18.56731 | 1966.76794 | 55.7 | 18.56744 | 1288.42346 | 18.56733 | 1664.898 | 1667.098 | 300 | 25 | 50 | 23.97454 | 5208.333 | 124867.4
55.8 | 18.60069 | 1741.89355 | 55.8 | 18.60063 | 1969.08167 | 55.8 | 18.60069 | 1290.18323 | 18.60067 | 1667.053 | 1669.253 | 300 | 25 | 50 | 24.00556056 | 5208.333 | 125029
55.9 | 18.63388 | 1744.46558 | 55.9 | 18.63406 | 1971.69348 | 55.9 | 18.63412 | 1291.87512 | 18.63402 | 1669.345 | 1671.545 | 300 | 25 | 50 | 24.03856 | 5208.333 | 125200.8545
56 | 18.66744 | 1747.12964 | 56 | 18.66731 | 1974.15002 | 56 | 18.66725 | 1293.74902 | 18.66733 | 1671.676 | 1673.876 | 300 | 25 | 50 | 24.07214 | 5208.333 | 125375.717
56.1 | 18.70056 | 1749.73584 | 56.1 | 18.70081 | 1976.69543 | 56.1 | 18.70088 | 1295.67102 | 18.70075 | 1674.034 | 1676.234 | 300 | 25 | 50 | 24.10609 | 5208.333 | 125552.6
56.2 | 18.73406 | 1752.27673 | 56.2 | 18.73394 | 1978.89539 | 56.2 | 18.734 | 1297.58899 | 18.734 | 1676.254 | 1678.454 | 300 | 25 | 50 | 24.13805 | 5208.333 | 125719
56.3 | 18.76719 | 1754.89783 | 56.3 | 18.7675 | 1981.40576 | 56.3 | 18.76744 | 1299.21533 | 18.76738 | 1678.506 | 1680.706 | 300 | 25 | 50 | 24.17049 | 5208.333 | 125887.973
56.4 | 18.80081 | 1757.36096 | 56.4 | 18.80062 | 1983.96533 | 56.4 | 18.80056 | 1301.19373 | 18.80066 | 1680.84 | 1683.04 | 300 | 25 | 50 | 24.2041 | 5208.333 | 126063.0005
56.5 | 18.83394 | 1759.84302 | 56.5 | 18.83413 | 1986.45764 | 56.5 | 18.83406 | 1302.93713 | 18.83404 | 1683.079 | 1685.279 | 300 | 25 | 50 | 24.23634 | 5208.333 | 126230.9
56.6 | 18.86737 | 1762.39014 | 56.6 | 18.86725 | 1988.95874 | 56.6 | 18.86731 | 1304.64038 | 18.86731 | 1685.33 | 1687.53 | 300 | 25 | 50 | 24.26875 | 5208.333 | 126399.7315
56.7 | 18.90056 | 1764.85217 | 56.7 | 18.90081 | 1991.34851 | 56.7 | 18.90063 | 1306.48779 | 18.90067 | 1687.563 | 1689.763 | 300 | 25 | 50 | 24.3009 | 5208.333 | 126567.2
56.8 | 18.93406 | 1767.34082 | 56.8 | 18.934 | 1993.65076 | 56.8 | 18.93394 | 1308.37512 | 18.934 | 1689.7889 | 1691.9889 | 300 | 25 | 50 | 24.33296016 | 5208.333 | 126734.1675
56.9 | 18.96731 | 1769.8446 | 56.9 | 18.96737 | 1996.20667 | 56.9 | 18.96731 | 1310.02844 | 18.96733 | 1692.02657 | 1694.22657 | 300 | 25 | 50 | 24.36518 | 5208.333 | 126902
57 | 19.00062 | 1772.49817 | 57 | 19.00062 | 1998.49023 | 57 | 19.00075 | 1312.15295 | 19.00066 | 1694.38045 | 1696.58045 | 300 | 25 | 50 | 24.39907848 | 5208.333 | 127078.5
57.1 | 19.034 | 1774.98682 | 57.1 | 19.03406 | 2000.86438 | 57.1 | 19.034 | 1313.61023 | 19.03402 | 1696.487 | 1698.687 | 300 | 25 | 50 | 24.42941 | 5208.333 | 127236.5
57.2 | 19.06725 | 1777.44446 | 57.2 | 19.06738 | 2003.40881 | 57.2 | 19.06738 | 1315.52832 | 19.06734 | 1698.794 | 1700.994 | 300 | 25 | 50 | 24.46263 | 5208.333 | 127409.5
57.3 | 19.10069 | 1779.9646 | 57.3 | 19.10069 | 2005.87903 | 57.3 | 19.10063 | 1317.1803 | 19.10067 | 1701.008 | 1703.208 | 300 | 25 | 50 | 24.49451 | 5208.333 | 127575.6
57.4 | 19.13394 | 1782.4939 | 57.4 | 19.13413 | 2008.10437 | 57.4 | 19.13419 | 1319.12012 | 19.13409 | 1703.239 | 1705.439 | 300 | 25 | 50 | 24.52665 | 5208.333 | 127743
57.5 | 19.16738 | 1784.88721 | 57.5 | 19.16731 | 2010.59082 | 57.5 | 19.16731 | 1320.88965 | 19.16733 | 1705.456 | 1707.656 | 300 | 25 | 50 | 24.55856 | 5208.333 | 127909.192
57.6 | 19.20063 | 1787.35852 | 57.6 | 19.20081 | 2013.02002 | 57.6 | 19.20081 | 1322.53967 | 19.20075 | 1707.639 | 1709.839 | 300 | 25 | 50 | 24.59001 | 5208.333 | 128073
57.7 | 19.23406 | 1789.74622 | 57.7 | 19.23394 | 2015.55396 | 57.7 | 19.234 | 1324.45679 | 19.234 | 1709.91899 | 1712.11899 | 300 | 25 | 50 | 24.62283 | 5208.333 | 128243.9
57.8 | 19.26725 | 1792.2804 | 57.8 | 19.26744 | 2017.76404 | 57.8 | 19.26744 | 1326.18469 | 19.26738 | 1712.076 | 1714.276 | 300 | 25 | 50 | 24.6539 | 5208.333 | 128405.7
57.9 | 19.30075 | 1794.83569 | 57.876 | 19.29306 | 1106.29993 | 57.9 | 19.30063 | 1328.04126 | 19.29815 | 1409.726 | 1411.926 | 300 | 25 | 50 | 20.30005 | 5208.333 | 105729.422
58 | 19.33394 | 1797.23645 |  |  |  | 58 | 19.33406 | 1329.60071
58.1 | 19.36738 | 1799.85034 |  |  |  | 58.1 | 19.36731 | 1331.32092
58.2 | 19.40063 | 1802.32434 |  |  |  | 58.2 | 19.40063 | 1333.12488
58.3 | 19.434 | 1804.70947 |  |  |  | 58.3 | 19.434 | 1334.83655
58.4 | 19.46731 | 1807.27808 |  |  |  | 58.4 | 19.46725 | 1336.56433
58.5 | 19.50063 | 1809.64502 |  |  |  | 58.5 | 19.50081 | 1338.29089
58.6 | 19.534 | 1812.11292 |  |  |  | 58.6 | 19.534 | 1339.88098
58.7 | 19.56725 | 1814.43335 |  |  |  | 58.7 | 19.56738 | 1341.79993
58.8 | 19.60069 | 1816.67212 |  |  |  | 58.8 | 19.60063 | 1343.34802
58.9 | 19.63394 | 1819.43677 |  |  |  | 58.9 | 19.63413 | 1345.31714
59 | 19.66744 | 1821.73608 |  |  |  | 59 | 19.66731 | 1347.05151
59.1 | 19.70056 | 1824.34766 |  |  |  | 59.1 | 19.70081 | 1348.58374
59.2 | 19.73406 | 1826.5249 |  |  |  | 59.2 | 19.73394 | 1350.21936
59.3 | 19.76725 | 1828.94873 |  |  |  | 59.3 | 19.7675 | 1352.02026
59.4 | 19.80081 | 1831.61609 |  |  |  | 59.4 | 19.80062 | 1353.83032
59.5 | 19.83394 | 1833.83972 |  |  |  | 59.5 | 19.83406 | 1355.44543
59.6 | 19.86731 | 1836.16797 |  |  |  | 59.6 | 19.86738 | 1357.17944
59.7 | 19.90056 | 1838.37231 |  |  |  | 59.7 | 19.90069 | 1358.75562
59.8 | 19.934 | 1840.6842 |  |  |  | 59.8 | 19.93406 | 1360.55469
59.9 | 19.96725 | 1843.07654 |  |  |  | 59.9 | 19.96731 | 1362.29187
60 | 20.00063 | 1845.53564 |  |  |  | 60 | 20.00075 | 1363.97998
60.1 | 20.034 | 1847.59851 |  |  |  | 60.1 | 20.034 | 1365.63208
60.2 | 20.06732 | 1850.28259 |  |  |  | 60.2 | 20.06744 | 1367.33398
60.3 | 20.10069 | 1852.11975 |  |  |  | 60.3 | 20.10063 | 1368.98694
60.4 | 20.13394 | 1854.68591 |  |  |  | 60.4 | 20.13413 | 1370.59033
60.5 | 20.16744 | 1856.97583 |  |  |  | 60.5 | 20.16731 | 1372.18701
60.6 | 20.20056 | 1859.17639 |  |  |  | 60.6 | 20.20075 | 1373.98303
60.7 | 20.23406 | 1861.3905 |  |  |  | 60.7 | 20.23394 | 1375.46802
60.8 | 20.26725 | 1863.57849 |  |  |  | 60.8 | 20.26744 | 1377.25818
60.9 | 20.30081 | 1865.88599 |  |  |  | 60.9 | 20.30063 | 1379.01099
61 | 20.33394 | 1868.15112 |  |  |  | 61 | 20.33413 | 1380.81177
61.1 | 20.36731 | 1870.4469 |  |  |  | 61.1 | 20.36731 | 1382.24634
61.2 | 20.40056 | 1872.70251 |  |  |  | 61.2 | 20.40063 | 1383.97888
61.3 | 20.43406 | 1875.01465 |  |  |  | 61.3 | 20.434 | 1385.74524
61.4 | 20.46725 | 1876.86536 |  |  |  | 61.4 | 20.46731 | 1387.33325
61.5 | 20.50063 | 1879.21338 |  |  |  | 61.5 | 20.50075 | 1389.10107
61.6 | 20.534 | 1881.78552 |  |  |  | 61.6 | 20.534 | 1390.73987
61.7 | 20.56731 | 1883.84631 |  |  |  | 61.7 | 20.5675 | 1392.42737
61.8 | 20.60069 | 1885.98254 |  |  |  | 61.8 | 20.60063 | 1394.15784
61.9 | 20.63394 | 1888.12244 |  |  |  | 61.9 | 20.63413 | 1396.09399
62 | 20.6675 | 1890.55823 |  |  |  | 62 | 20.66725 | 1397.88721
62.1 | 20.70056 | 1892.57678 |  |  |  | 62.1 | 20.70081 | 1399.65234
62.2 | 20.73406 | 1894.83557 |  |  |  | 62.2 | 20.73394 | 1401.52185
62.3 | 20.76719 | 1897.01709 |  |  |  | 62.3 | 20.76744 | 1403.24646
62.4 | 20.80075 | 1899.19495 |  |  |  | 62.4 | 20.80063 | 1405.08875
62.5 | 20.83394 | 1901.43433 |  |  |  | 62.5 | 20.83406 | 1407.12427
62.6 | 20.86731 | 1903.60559 |  |  |  | 62.6 | 20.86738 | 1408.99341
62.7 | 20.9005 | 1905.7179 |  |  |  | 62.7 | 20.90069 | 1410.88989
62.8 | 20.93406 | 1907.8385 |  |  |  | 62.8 | 20.934 | 1412.74414
62.9 | 20.96731 | 1910.03699 |  |  |  | 62.9 | 20.96731 | 1414.6488
63 | 21.00063 | 1912.29138 |  |  |  | 63 | 21.00075 | 1416.37463
63.1 | 21.03394 | 1914.43359 |  |  |  | 63.1 | 21.034 | 1418.18665
63.2 | 21.06725 | 1916.53052 |  |  |  | 63.2 | 21.06744 | 1420.28394
63.3 | 21.10081 | 1918.82349 |  |  |  | 63.3 | 21.10069 | 1422.06018
63.4 | 21.134 | 1920.83215 |  |  |  | 63.4 | 21.13413 | 1423.92236
63.5 | 21.1675 | 1922.95813 |  |  |  | 63.5 | 21.16719 | 1425.87268
63.6 | 21.20062 | 1924.94409 |  |  |  | 63.6 | 21.20081 | 1427.51599
63.7 | 21.23406 | 1927.36499 |  |  |  | 63.7 | 21.23394 | 1429.51917
63.8 | 21.26713 | 1929.16504 |  |  |  | 63.8 | 21.26737 | 1431.36877
63.9 | 21.30082 | 1931.53638 |  |  |  | 63.9 | 21.30062 | 1433.21106
64 | 21.33394 | 1933.65491 |  |  |  | 64 | 21.33413 | 1434.96985
64.1 | 21.36737 | 1935.48132 |  |  |  | 64.1 | 21.36737 | 1436.62939
64.2 | 21.40063 | 1937.51904 |  |  |  | 64.2 | 21.40063 | 1438.56677
64.3 | 21.43406 | 1939.72119 |  |  |  | 64.3 | 21.434 | 1440.39734
64.4 | 21.46731 | 1941.92896 |  |  |  | 64.4 | 21.46725 | 1442.11133
64.5 | 21.50056 | 1943.87622 |  |  |  | 64.5 | 21.50081 | 1443.69971
64.6 | 21.53394 | 1945.95605 |  |  |  | 64.6 | 21.53394 | 1445.62927
64.7 | 21.56725 | 1948.08264 |  |  |  | 64.7 | 21.56744 | 1447.36157
64.8 | 21.60075 | 1949.76086 |  |  |  | 64.8 | 21.60069 | 1449.27161
64.9 | 21.63394 | 1951.77808 |  |  |  | 64.9 | 21.63419 | 1450.82886
65 | 21.66738 | 1953.55713 |  |  |  | 65 | 21.66719 | 1452.73474
65.1 | 21.70063 | 1955.4325 |  |  |  | 65.1 | 21.70081 | 1454.4696
65.2 | 21.73413 | 1951.13269 |  |  |  | 65.2 | 21.73394 | 1456.19495
65.3 | 21.76713 | 1946.37744 |  |  |  | 65.3 | 21.76744 | 1458.01538
65.4 | 21.80075 | 1948.80176 |  |  |  | 65.4 | 21.80063 | 1459.7572
65.5 | 21.83394 | 1951.10547 |  |  |  | 65.5 | 21.83413 | 1461.52002
65.6 | 21.86738 | 1953.72217 |  |  |  | 65.6 | 21.86738 | 1462.87097
65.7 | 21.90056 | 1956.06592 |  |  |  | 65.7 | 21.90063 | 1464.81213
65.8 | 21.93406 | 1958.47375 |  |  |  | 65.8 | 21.934 | 1466.4928
65.9 | 21.96731 | 1960.81885 |  |  |  | 65.9 | 21.96731 | 1468.23999
66 | 22.00063 | 1963.32507 |  |  |  | 66 | 22.00075 | 1469.88757
66.1 | 22.034 | 1965.40576 |  |  |  | 66.1 | 22.034 | 1471.46033
66.2 | 22.06719 | 1967.78174 |  |  |  | 66.2 | 22.06744 | 1473.06055
66.3 | 22.10075 | 1969.92957 |  |  |  | 66.3 | 22.10069 | 1474.80872
66.4 | 22.13394 | 1971.88647 |  |  |  | 66.4 | 22.13412 | 1476.42676
66.5 | 22.16744 | 1974.14978 |  |  |  | 66.5 | 22.16731 | 1478.27075
66.6 | 22.20057 | 1976.23035 |  |  |  | 66.6 | 22.20081 | 1479.98328
66.7 | 22.23413 | 1978.25903 |  |  |  | 66.7 | 22.234 | 1481.78088
66.8 | 22.26725 | 1980.53918 |  |  |  | 66.8 | 22.26738 | 1483.24695
66.9 | 22.30075 | 1982.22229 |  |  |  | 66.9 | 22.30063 | 1485.0625
67 | 22.33381 | 1984.48657 |  |  |  | 67 | 22.33406 | 1486.52441
67.1 | 22.36737 | 1986.60413 |  |  |  | 67.1 | 22.36731 | 1488.17688
67.2 | 22.40063 | 1988.53442 |  |  |  | 67.2 | 22.40069 | 1490.28833
67.3 | 22.43406 | 1990.72327 |  |  |  | 67.3 | 22.43406 | 1491.7876
67.4 | 22.46725 | 1992.75671 |  |  |  | 67.4 | 22.46732 | 1493.45337
67.5 | 22.50063 | 1994.89929 |  |  |  | 67.5 | 22.50075 | 1495.19812
67.6 | 22.534 | 1996.99609 |  |  |  | 67.6 | 22.53406 | 1496.87366
67.7 | 22.56719 | 1999.26257 |  |  |  | 67.7 | 22.56738 | 1498.38013
67.8 | 22.60069 | 2000.97205 |  |  |  | 67.8 | 22.60063 | 1500.20093
67.9 | 22.634 | 2003.3158 |  |  |  | 67.828 | 22.61031 | 894.4024
68 | 22.66744 | 2005.28333
68.1 | 22.70056 | 2007.45264
68.2 | 22.73406 | 2009.57471
68.3 | 22.76725 | 2011.66724
68.4 | 22.80081 | 2013.91797
68.5 | 22.83394 | 2016.23999
68.6 | 22.86738 | 2018.32275
68.7 | 22.90063 | 2020.79895
68.8 | 22.93406 | 2023.00513
68.9 | 22.96725 | 2025.27979
69 | 23.00063 | 2027.6925
69.1 | 23.034 | 2029.89783
69.2 | 23.06725 | 2032.27405
69.3 | 23.10063 | 2034.66248
69.4 | 23.13394 | 2037.0481
69.5 | 23.16744 | 2039.43604
69.6 | 23.20056 | 2041.68201
69.7 | 23.23406 | 2044.06824
69.8 | 23.26731 | 2046.16113
69.9 | 23.30075 | 2047.78906
70 | 23.33394 | 2033.18787
70.1 | 23.36731 | 2037.06384
70.2 | 23.40056 | 2039.61768
70.3 | 23.43406 | 2042.63611
70.4 | 23.46731 | 2045.08496
70.5 | 23.50056 | 2047.78088
70.6 | 23.534 | 2050.31616
70.7 | 23.56725 | 2052.80444
70.8 | 23.60075 | 2055.19287
70.9 | 23.63394 | 2057.84619
71 | 23.66738 | 2060.15625
71.1 | 23.70062 | 2062.29175
71.2 | 23.73413 | 2064.28784
71.3 | 23.76725 | 2066.61963
71.4 | 23.80081 | 2068.37354
71.5 | 23.834 | 2070.44922
71.6 | 23.86731 | 2072.81812
71.7 | 23.90056 | 2074.62744
71.8 | 23.934 | 2076.60107
71.9 | 23.96731 | 2078.7356
72 | 24.00063 | 2080.6582
72.1 | 24.034 | 2082.67822
72.2 | 24.06725 | 2084.75854
72.3 | 24.10075 | 2086.6665
72.4 | 24.13388 | 2088.90601
72.5 | 24.16744 | 2090.87305
72.6 | 24.20062 | 2092.87036
72.652 | 24.21831 | 1210.06262

## 500 Flex - v interf par & perp
9122016 and 21122016 | [20 empty] | 17012017
mould perp to rise 1 |  |  | mould perp to rise 2 |  |  | mould perp to rise 3 |  |  | AVERAGES |  | OUTPUT GRAPH | [9 empty] | sawn par to rise 1 |  |  | sawn par to rise 2 |  |  | sawn par to rise 3 |  |  | AVERAGES |  | OUTPUT GRAPH
Time | Extension | Load | Time | Extension | Load | Time | Extension | Load | Extension | Load | Load + 2.2N | L, span | d, thickness | b, width | Stress, R | Z = bd^2/6 | M = PL/4 | Stress, R check | Strain | E | Time | Extension | Load | Time | Extension | Load | Time | Extension | Load | Extension | Load | Load + 2.2N | L, span | d, thickness | b, width | Stress, R | Z = bd^2/6 | M = PL/4 | Stress, R check | Strain | E
(s) | (mm) | (N) | (s) | (mm) | (N) | (s) | (mm) | (N) | (mm) | (kN) | (N) | (mm) | (mm) | (mm) | (N/mm2) | (mm3) | (Nmm) | (N/mm2) |  | (N/mm2) | (s) | (mm) | (N) | (s) | (mm) | (N) | (s) | (mm) | (N) | (mm) | (kN) | (N) | (mm) | (mm) | (mm) | (N/mm2) | (mm3) | (Nmm) | (N/mm2) |  | (N/mm2)
0 | 0 | -0.13295 | 0 | 0 | -0.23948 | 0 | -0.00012 | -0.13305 | -4e-05 | -0.1684933 | 2.031507 | 300 | 25 | 50 | -0.002426304 | 5208.333 | -12.637 | 0 | -1.333333e-07 | -438.80544 | 0 | 0 | 0.14365 | 0 | 0 | 0.26054 | 0 | 0 | -0.21975 | 0 | 0.06148 | 2.26148 | 300 | 25 | 50 | 0.000885312 | 5208.333 | 4.611 | 0.000885312 | 0 | #DIV/0!
0.1 | 0.02919 | 1.73357 | 0.1 | 0.02806 | 0.54831 | 0.1 | 0.02944 | 2.32884 | 0.02889667 | 1.536907 | 3.736907 | 300 | 25 | 50 | 0.022131456 | 5208.333 | 115.268 | 0.022131456 | 9.632222e-05 | 1.117322 | 0.1 | 0.02906 | 0.12751 | 0.1 | 0.03081 | 0.15009 | 0.1 | 0.02906 | 1.41525 | 0.02964333 | 0.5642833 | 2.764283 | 300 | 25 | 50 | 0.00812568 | 5208.333 | 42.32125 | 0.00812568 | 9.881111e-05 | 0.8056924
0.2 | 0.06619 | 5.89041 | 0.2 | 0.066 | 2.3298 | 0.2 | 0.06631 | 8.32191 | 0.06616667 | 5.51404 | 7.71404 | 300 | 25 | 50 | 0.079402176 | 5208.333 | 413.553 | 0.079402176 | 0.0002205556 | 1.007294 | 0.2 | 0.06638 | 0.4639 | 0.2 | 0.06663 | 0.8518 | 0.2 | 0.06638 | 4.30373 | 0.06646333 | 1.873143 | 4.073143 | 300 | 25 | 50 | 0.026973264 | 5208.333 | 140.48575 | 0.026973264 | 0.0002215444 | 0.5294943
0.3 | 0.1005 | 9.3959 | 0.3 | 0.10037 | 3.97639 | 0.3 | 0.10031 | 13.03495 | 0.1003933 | 8.802413 | 11.00241 | 300 | 25 | 50 | 0.126754752 | 5208.333 | 660.181 | 0.126754752 | 0.0003346444 | 0.9468841 | 0.3 | 0.10025 | 0.73528 | 0.3 | 0.10037 | 1.79521 | 0.3 | 0.10031 | 6.56415 | 0.10031 | 3.031547 | 5.231547 | 300 | 25 | 50 | 0.043654272 | 5208.333 | 227.366 | 0.043654272 | 0.0003343667 | 0.4506087
0.4 | 0.13381 | 12.76975 | 0.4 | 0.134 | 5.01673 | 0.4 | 0.13381 | 17.60069 | 0.1338733 | 11.79572 | 13.99572 | 300 | 25 | 50 | 0.169858416 | 5208.333 | 884.67925 | 0.169858416 | 0.0004462444 | 0.9032647 | 0.4 | 0.13387 | 1.02923 | 0.4 | 0.13394 | 2.69481 | 0.4 | 0.13387 | 8.40665 | 0.1338933 | 4.043563 | 6.243563 | 300 | 25 | 50 | 0.058227312 | 5208.333 | 303.26725 | 0.058227312 | 0.0004463111 | 0.4028908
0.5 | 0.16737 | 16.18015 | 0.5 | 0.16731 | 6.14746 | 0.5 | 0.16725 | 22.19158 | 0.16731 | 14.83973 | 17.03973 | 300 | 25 | 50 | 0.213692112 | 5208.333 | 1112.97975 | 0.213692112 | 0.0005577 | 0.879943 | 0.5 | 0.16719 | 1.25316 | 0.5 | 0.16719 | 3.61514 | 0.5 | 0.16719 | 10.70989 | 0.16719 | 5.19273 | 7.39273 | 300 | 25 | 50 | 0.074775312 | 5208.333 | 389.45475 | 0.074775312 | 0.0005573 | 0.3820395
0.6 | 0.20056 | 19.78076 | 0.6 | 0.20075 | 7.5831 | 0.6 | 0.2005 | 27.08758 | 0.2006033 | 18.15048 | 20.35048 | 300 | 25 | 50 | 0.261366912 | 5208.333 | 1361.286 | 0.261366912 | 0.0006686778 | 0.8764966 | 0.6 | 0.20056 | 1.6661 | 0.6 | 0.20056 | 4.54427 | 0.6 | 0.20069 | 12.70603 | 0.2006033 | 6.305467 | 8.505467 | 300 | 25 | 50 | 0.09079872 | 5208.333 | 472.91 | 0.09079872 | 0.0006686778 | 0.3663311
0.7 | 0.23406 | 23.47784 | 0.7 | 0.23394 | 9.06402 | 0.7 | 0.23394 | 31.96953 | 0.23398 | 21.5038 | 23.7038 | 300 | 25 | 50 | 0.309654672 | 5208.333 | 1612.78475 | 0.309654672 | 0.0007799333 | 0.8752919 | 0.7 | 0.234 | 1.85531 | 0.7 | 0.234 | 5.31644 | 0.7 | 0.234 | 14.66467 | 0.234 | 7.278807 | 9.478807 | 300 | 25 | 50 | 0.104814816 | 5208.333 | 545.9105 | 0.104814816 | 0.00078 | 0.3499867
0.8 | 0.26725 | 26.67246 | 0.8 | 0.26738 | 9.90419 | 0.8 | 0.26713 | 37.03119 | 0.2672533 | 24.53595 | 26.73595 | 300 | 25 | 50 | 0.353317632 | 5208.333 | 1840.196 | 0.353317632 | 0.0008908444 | 0.8643431 | 0.8 | 0.26725 | 1.99898 | 0.8 | 0.26725 | 6.14436 | 0.8 | 0.26725 | 16.69535 | 0.26725 | 8.279563 | 10.47956 | 300 | 25 | 50 | 0.119225712 | 5208.333 | 620.96725 | 0.119225712 | 0.0008908333 | 0.3387967
0.9 | 0.30069 | 30.48158 | 0.9 | 0.30063 | 11.24732 | 0.9 | 0.30069 | 42.1745 | 0.30067 | 27.9678 | 30.1678 | 300 | 25 | 50 | 0.40273632 | 5208.333 | 2097.585 | 0.40273632 | 0.001002233 | 0.8668966 | 0.9 | 0.30063 | 2.17125 | 0.9 | 0.30069 | 6.9679 | 0.9 | 0.30069 | 18.73897 | 0.30067 | 9.292707 | 11.49271 | 300 | 25 | 50 | 0.133814976 | 5208.333 | 696.953 | 0.133814976 | 0.001002233 | 0.3302524
1 | 0.33394 | 33.99858 | 1 | 0.33419 | 12.38229 | 1 | 0.33381 | 47.00766 | 0.33398 | 31.12951 | 33.32951 | 300 | 25 | 50 | 0.448264944 | 5208.333 | 2334.71325 | 0.448264944 | 0.001113267 | 0.8622282 | 1 | 0.33388 | 2.46755 | 1 | 0.33388 | 7.74384 | 1 | 0.33388 | 21.05531 | 0.33388 | 10.42223 | 12.62223 | 300 | 25 | 50 | 0.15008016 | 5208.333 | 781.6675 | 0.15008016 | 0.001112933 | 0.3266326
1.1 | 0.36738 | 37.73373 | 1.1 | 0.36731 | 13.52889 | 1.1 | 0.36738 | 52.17509 | 0.3673567 | 34.47924 | 36.67924 | 300 | 25 | 50 | 0.496501008 | 5208.333 | 2585.94275 | 0.496501008 | 0.001224522 | 0.8626728 | 1.1 | 0.36731 | 2.70909 | 1.1 | 0.36731 | 8.3209 | 1.1 | 0.36744 | 23.51892 | 0.3673533 | 11.5163 | 13.7163 | 300 | 25 | 50 | 0.165834768 | 5208.333 | 863.72275 | 0.165834768 | 0.001224511 | 0.3226018
1.2 | 0.40056 | 41.38011 | 1.2 | 0.40081 | 14.70287 | 1.2 | 0.4005 | 56.72229 | 0.4006233 | 37.60176 | 39.80176 | 300 | 25 | 50 | 0.541465296 | 5208.333 | 2820.13175 | 0.541465296 | 0.001335411 | 0.8583803 | 1.2 | 0.4005 | 2.88207 | 1.2 | 0.40063 | 9.20621 | 1.2 | 0.40056 | 25.91468 | 0.4005633 | 12.66765 | 14.86765 | 300 | 25 | 50 | 0.182414208 | 5208.333 | 950.074 | 0.182414208 | 0.001335211 | 0.3206897
1.3 | 0.434 | 44.77672 | 1.3 | 0.43394 | 15.92938 | 1.3 | 0.434 | 61.69701 | 0.43398 | 40.80104 | 43.00104 | 300 | 25 | 50 | 0.587534928 | 5208.333 | 3060.07775 | 0.587534928 | 0.0014466 | 0.856097 | 1.3 | 0.43406 | 3.10685 | 1.3 | 0.43412 | 10.08332 | 1.3 | 0.43412 | 28.25014 | 0.4341 | 13.81344 | 16.01344 | 300 | 25 | 50 | 0.198913488 | 5208.333 | 1036.00775 | 0.198913488 | 0.001447 | 0.3187194
1.4 | 0.46737 | 48.481 | 1.4 | 0.46744 | 16.90531 | 1.4 | 0.46719 | 66.26143 | 0.4673333 | 43.88258 | 46.08258 | 300 | 25 | 50 | 0.631909152 | 5208.333 | 3291.1935 | 0.631909152 | 0.001557778 | 0.851969 | 1.4 | 0.46712 | 3.24734 | 1.4 | 0.46719 | 11.11294 | 1.4 | 0.46725 | 30.56235 | 0.4671867 | 14.97421 | 17.17421 | 300 | 25 | 50 | 0.215628624 | 5208.333 | 1123.06575 | 0.215628624 | 0.001557289 | 0.3176143
1.5 | 0.50063 | 52.19257 | 1.5 | 0.50069 | 17.9501 | 1.5 | 0.5005 | 70.70725 | 0.5006067 | 46.94997 | 49.14997 | 300 | 25 | 50 | 0.676079616 | 5208.333 | 3521.248 | 0.676079616 | 0.001668689 | 0.8482823 | 1.5 | 0.50075 | 3.56497 | 1.5 | 0.50075 | 11.87201 | 1.5 | 0.50075 | 32.81464 | 0.50075 | 16.08387 | 18.28387 | 300 | 25 | 50 | 0.231607776 | 5208.333 | 1206.2905 | 0.231607776 | 0.001669167 | 0.3154721
1.6 | 0.53406 | 55.97802 | 1.6 | 0.53406 | 19.07837 | 1.6 | 0.53375 | 75.38293 | 0.5339567 | 50.14644 | 52.34644 | 300 | 25 | 50 | 0.722108736 | 5208.333 | 3760.983 | 0.722108736 | 0.001779856 | 0.8470224 | 1.6 | 0.53387 | 3.62897 | 1.6 | 0.53387 | 12.63661 | 1.6 | 0.53381 | 35.24798 | 0.53385 | 17.17119 | 19.37119 | 300 | 25 | 50 | 0.247265088 | 5208.333 | 1287.839 | 0.247265088 | 0.0017795 | 0.3135095
1.7 | 0.56725 | 59.3385 | 1.7 | 0.56738 | 19.97134 | 1.7 | 0.56731 | 80.09934 | 0.5673133 | 53.13639 | 55.33639 | 300 | 25 | 50 | 0.765164064 | 5208.333 | 3985.2295 | 0.765164064 | 0.001891044 | 0.8427555 | 1.7 | 0.56731 | 3.88539 | 1.7 | 0.56725 | 13.56389 | 1.7 | 0.56744 | 37.59789 | 0.5673333 | 18.34906 | 20.54906 | 300 | 25 | 50 | 0.264226416 | 5208.333 | 1376.17925 | 0.264226416 | 0.001891111 | 0.3129445
1.8 | 0.60075 | 63.35519 | 1.8 | 0.60075 | 21.10582 | 1.8 | 0.60062 | 84.66331 | 0.6007067 | 56.37477 | 58.57477 | 300 | 25 | 50 | 0.811796736 | 5208.333 | 4228.108 | 0.811796736 | 0.002002356 | 0.8424845 | 1.8 | 0.6005 | 4.08527 | 1.8 | 0.60056 | 14.36238 | 1.8 | 0.60056 | 39.91193 | 0.60054 | 19.45319 | 21.65319 | 300 | 25 | 50 | 0.280125984 | 5208.333 | 1458.9895 | 0.280125984 | 0.0020018 | 0.3115256
1.9 | 0.63394 | 67.09455 | 1.9 | 0.63406 | 22.20806 | 1.9 | 0.63388 | 89.07084 | 0.63396 | 59.45782 | 61.65782 | 300 | 25 | 50 | 0.85619256 | 5208.333 | 4459.33625 | 0.85619256 | 0.0021132 | 0.840311 | 1.9 | 0.634 | 4.23502 | 1.9 | 0.634 | 15.17343 | 1.9 | 0.63406 | 42.41026 | 0.63402 | 20.60624 | 22.80624 | 300 | 25 | 50 | 0.296729808 | 5208.333 | 1545.46775 | 0.296729808 | 0.0021134 | 0.3107881
2 | 0.66738 | 70.59463 | 2 | 0.66731 | 23.33879 | 2 | 0.66725 | 93.48522 | 0.6673133 | 62.47288 | 64.67288 | 300 | 25 | 50 | 0.899609472 | 5208.333 | 4685.466 | 0.899609472 | 0.002224378 | 0.8373483 | 2 | 0.66719 | 4.38525 | 2 | 0.66731 | 15.96759 | 2 | 0.66725 | 44.8026 | 0.66725 | 21.71848 | 23.91848 | 300 | 25 | 50 | 0.312746112 | 5208.333 | 1628.886 | 0.312746112 | 0.002224167 | 0.3097125
2.1 | 0.70056 | 74.63074 | 2.1 | 0.70075 | 24.24345 | 2.1 | 0.7005 | 97.91602 | 0.7006033 | 65.59674 | 67.79674 | 300 | 25 | 50 | 0.944593008 | 5208.333 | 4919.75525 | 0.944593008 | 0.002335344 | 0.8360848 | 2.1 | 0.70056 | 4.50799 | 2.1 | 0.70056 | 16.98239 | 2.1 | 0.70063 | 47.25019 | 0.7005833 | 22.91352 | 25.11352 | 300 | 25 | 50 | 0.329954736 | 5208.333 | 1718.51425 | 0.329954736 | 0.002335278 | 0.3097145
2.2 | 0.73406 | 78.09077 | 2.2 | 0.734 | 25.38873 | 2.2 | 0.734 | 102.13291 | 0.73402 | 68.53747 | 70.73747 | 300 | 25 | 50 | 0.986939568 | 5208.333 | 5140.31025 | 0.986939568 | 0.002446733 | 0.8326364 | 2.2 | 0.734 | 4.59123 | 2.2 | 0.734 | 17.67264 | 2.2 | 0.734 | 49.73332 | 0.734 | 23.99906 | 26.19906 | 300 | 25 | 50 | 0.345586512 | 5208.333 | 1799.92975 | 0.345586512 | 0.002446667 | 0.3083922
2.3 | 0.76725 | 82.04916 | 2.3 | 0.76744 | 26.4819 | 2.3 | 0.76719 | 106.65958 | 0.7672933 | 71.73021 | 73.93021 | 300 | 25 | 50 | 1.032915072 | 5208.333 | 5379.766 | 1.032915072 | 0.002557644 | 0.8324809 | 2.3 | 0.76725 | 4.73485 | 2.3 | 0.76725 | 18.73125 | 2.3 | 0.76731 | 52.16184 | 0.76727 | 25.20931 | 27.40931 | 300 | 25 | 50 | 0.363014112 | 5208.333 | 1890.6985 | 0.363014112 | 0.002557567 | 0.3086482
2.4 | 0.80069 | 85.92779 | 2.4 | 0.80062 | 27.47472 | 2.4 | 0.80069 | 110.95061 | 0.8006667 | 74.78437 | 76.98437 | 300 | 25 | 50 | 1.076894976 | 5208.333 | 5608.828 | 1.076894976 | 0.002668889 | 0.8307389 | 2.4 | 0.80062 | 4.93053 | 2.4 | 0.80075 | 19.46544 | 2.4 | 0.80062 | 54.88929 | 0.8006633 | 26.42842 | 28.62842 | 300 | 25 | 50 | 0.380569248 | 5208.333 | 1982.1315 | 0.380569248 | 0.002668878 | 0.3089308
2.5 | 0.83394 | 89.73365 | 2.5 | 0.83419 | 28.43175 | 2.5 | 0.83381 | 115.45499 | 0.83398 | 77.87346 | 80.07346 | 300 | 25 | 50 | 1.121377872 | 5208.333 | 5840.50975 | 1.121377872 | 0.002779933 | 0.8295579 | 2.5 | 0.83388 | 5.04778 | 2.5 | 0.83388 | 20.2546 | 2.5 | 0.834 | 57.3422 | 0.83392 | 27.54819 | 29.74819 | 300 | 25 | 50 | 0.396693984 | 5208.333 | 2066.1145 | 0.396693984 | 0.002779733 | 0.3082123
2.6 | 0.86738 | 93.45421 | 2.6 | 0.86731 | 29.73301 | 2.6 | 0.86738 | 120.01759 | 0.8673567 | 81.06827 | 83.26827 | 300 | 25 | 50 | 1.167383088 | 5208.333 | 6080.12025 | 1.167383088 | 0.002891189 | 0.8294602 | 2.6 | 0.86738 | 5.23998 | 2.6 | 0.86738 | 21.18722 | 2.6 | 0.86738 | 59.64735 | 0.86738 | 28.69152 | 30.89152 | 300 | 25 | 50 | 0.41315784 | 5208.333 | 2151.86375 | 0.41315784 | 0.002891267 | 0.3077114
2.7 | 0.90062 | 97.3774 | 2.7 | 0.90081 | 30.81165 | 2.7 | 0.9005 | 124.1208 | 0.9006433 | 84.10328 | 86.30328 | 300 | 25 | 50 | 1.21108728 | 5208.333 | 6307.74625 | 1.21108728 | 0.003002144 | 0.8279197 | 2.7 | 0.90056 | 5.27352 | 2.7 | 0.90056 | 22.13432 | 2.7 | 0.90056 | 62.40969 | 0.90056 | 29.93918 | 32.13918 | 300 | 25 | 50 | 0.431124144 | 5208.333 | 2245.43825 | 0.431124144 | 0.003001867 | 0.3083442
2.8 | 0.93394 | 101.22998 | 2.8 | 0.93388 | 31.78605 | 2.8 | 0.934 | 128.55202 | 0.93394 | 87.18935 | 89.38935 | 300 | 25 | 50 | 1.25552664 | 5208.333 | 6539.20125 | 1.25552664 | 0.003113133 | 0.8269525 | 2.8 | 0.93406 | 5.49544 | 2.8 | 0.93413 | 22.86054 | 2.8 | 0.93413 | 65.03614 | 0.9341067 | 31.13071 | 33.33071 | 300 | 25 | 50 | 0.448282176 | 5208.333 | 2334.803 | 0.448282176 | 0.003113689 | 0.3082917
2.9 | 0.96737 | 105.07304 | 2.9 | 0.9675 | 33.13959 | 2.9 | 0.96719 | 132.72777 | 0.9673533 | 90.31347 | 92.51347 | 300 | 25 | 50 | 1.30051392 | 5208.333 | 6773.51 | 1.30051392 | 0.003224511 | 0.826292 | 2.9 | 0.96725 | 5.54519 | 2.9 | 0.96719 | 24.06933 | 2.9 | 0.96725 | 67.27474 | 0.96723 | 32.29642 | 34.49642 | 300 | 25 | 50 | 0.465068448 | 5208.333 | 2422.2315 | 0.465068448 | 0.0032241 | 0.308147
3 | 1.00063 | 108.941 | 3 | 1.00069 | 34.21088 | 3 | 1.00063 | 137.38823 | 1.00065 | 93.51337 | 95.71337 | 300 | 25 | 50 | 1.346592528 | 5208.333 | 7013.50275 | 1.346592528 | 0.0033355 | 0.8264263 | 3 | 1.00075 | 5.32418 | 3 | 1.00075 | 24.88197 | 3 | 1.00075 | 70.04621 | 1.00075 | 33.41745 | 35.61745 | 300 | 25 | 50 | 0.481211328 | 5208.333 | 2506.309 | 0.481211328 | 0.003335833 | 0.3075042
3.1 | 1.03406 | 112.79319 | 3.1 | 1.03406 | 34.91753 | 3.1 | 1.03381 | 141.47903 | 1.033977 | 96.39658 | 98.59658 | 300 | 25 | 50 | 1.3881108 | 5208.333 | 7229.74375 | 1.3881108 | 0.003446589 | 0.8238817 | 3.1 | 1.03387 | 5.46418 | 3.1 | 1.03387 | 25.79722 | 3.1 | 1.03387 | 72.36534 | 1.03387 | 34.54225 | 36.74225 | 300 | 25 | 50 | 0.497408352 | 5208.333 | 2590.6685 | 0.497408352 | 0.003446233 | 0.3070531
3.2 | 1.06725 | 116.71178 | 3.2 | 1.06731 | 35.86141 | 3.2 | 1.06731 | 146.11841 | 1.06729 | 99.56387 | 101.7639 | 300 | 25 | 50 | 1.43371968 | 5208.333 | 7467.29 | 1.43371968 | 0.003557633 | 0.8238059 | 3.2 | 1.06731 | 5.58758 | 3.2 | 1.06731 | 26.79421 | 3.2 | 1.06738 | 75.06332 | 1.067333 | 35.81504 | 38.01504 | 300 | 25 | 50 | 0.515736528 | 5208.333 | 2686.12775 | 0.515736528 | 0.003557778 | 0.3077295
3.3 | 1.10075 | 120.50383 | 3.3 | 1.10075 | 35.75571 | 3.3 | 1.10056 | 150.38306 | 1.100687 | 102.2142 | 104.4142 | 300 | 25 | 50 | 1.47188448 | 5208.333 | 7666.065 | 1.47188448 | 0.003668956 | 0.8196144 | 3.3 | 1.1005 | 5.71609 | 3.3 | 1.10056 | 27.89436 | 3.3 | 1.10063 | 77.6048 | 1.100563 | 37.07175 | 39.27175 | 300 | 25 | 50 | 0.5338332 | 5208.333 | 2780.38125 | 0.5338332 | 0.003668544 | 0.3083039
3.4 | 1.13394 | 124.33363 | 3.4 | 1.13412 | 36.68372 | 3.4 | 1.13388 | 154.85345 | 1.13398 | 105.2903 | 107.4903 | 300 | 25 | 50 | 1.51617984 | 5208.333 | 7896.77 | 1.51617984 | 0.003779933 | 0.8189879 | 3.4 | 1.134 | 5.66066 | 3.4 | 1.134 | 28.94589 | 3.4 | 1.13406 | 80.23221 | 1.13402 | 38.27959 | 40.47959 | 300 | 25 | 50 | 0.551226048 | 5208.333 | 2870.969 | 0.551226048 | 0.003780067 | 0.3084105
3.5 | 1.16737 | 128.43065 | 3.5 | 1.16731 | 37.96097 | 3.5 | 1.16731 | 159.25613 | 1.16733 | 108.54925 | 110.74925 | 300 | 25 | 50 | 1.5631092 | 5208.333 | 8141.19375 | 1.5631092 | 0.0038911 | 0.8197112 | 3.5 | 1.16725 | 5.90278 | 3.5 | 1.16725 | 30.05266 | 3.5 | 1.16725 | 82.80656 | 1.16725 | 39.58733 | 41.78733 | 300 | 25 | 50 | 0.5700576 | 5208.333 | 2969.05 | 0.5700576 | 0.003890833 | 0.3093104
3.6 | 1.20056 | 132.38914 | 3.6 | 1.20075 | 39.09601 | 3.6 | 1.2005 | 163.86888 | 1.200603 | 111.7847 | 113.9847 | 300 | 25 | 50 | 1.609699344 | 5208.333 | 8383.85075 | 1.609699344 | 0.004002011 | 0.8202773 | 3.6 | 1.20063 | 5.94249 | 3.6 | 1.20063 | 30.90411 | 3.6 | 1.20063 | 85.24986 | 1.20063 | 40.69882 | 42.89882 | 300 | 25 | 50 | 0.586063008 | 5208.333 | 3052.4115 | 0.586063008 | 0.0040021 | 0.3087094
3.7 | 1.23406 | 136.32375 | 3.7 | 1.234 | 40.47384 | 3.7 | 1.23394 | 168.27715 | 1.234 | 115.0249 | 117.2249 | 300 | 25 | 50 | 1.656358752 | 5208.333 | 8626.8685 | 1.656358752 | 0.004113333 | 0.8207644 | 3.7 | 1.23394 | 5.97523 | 3.7 | 1.23406 | 32.18373 | 3.7 | 1.234 | 87.86448 | 1.234 | 42.00781 | 44.20781 | 300 | 25 | 50 | 0.604912512 | 5208.333 | 3150.586 | 0.604912512 | 0.004113333 | 0.3095263
3.8 | 1.26725 | 140.07236 | 3.8 | 1.2675 | 41.67234 | 3.8 | 1.26725 | 172.88622 | 1.267333 | 118.2103 | 120.4103 | 300 | 25 | 50 | 1.702228416 | 5208.333 | 8865.773 | 1.702228416 | 0.004224444 | 0.820893 | 3.8 | 1.26725 | 6.11897 | 3.8 | 1.26719 | 33.35381 | 3.8 | 1.26725 | 90.55363 | 1.26723 | 43.34214 | 45.54214 | 300 | 25 | 50 | 0.624126768 | 5208.333 | 3250.66025 | 0.624126768 | 0.0042241 | 0.3105072
3.9 | 1.30063 | 144.24283 | 3.9 | 1.30069 | 42.87957 | 3.9 | 1.30069 | 177.35878 | 1.30067 | 121.4937 | 123.6937 | 300 | 25 | 50 | 1.749509664 | 5208.333 | 9112.0295 | 1.749509664 | 0.004335567 | 0.8216641 | 3.9 | 1.30069 | 6.31531 | 3.9 | 1.30069 | 34.4892 | 3.9 | 1.30069 | 93.0975 | 1.30069 | 44.634 | 46.834 | 300 | 25 | 50 | 0.642729648 | 5208.333 | 3347.55025 | 0.642729648 | 0.004335633 | 0.3111009
4 | 1.33394 | 148.26886 | 4 | 1.33413 | 43.81847 | 4 | 1.33381 | 182.04028 | 1.33396 | 124.7092 | 126.9092 | 300 | 25 | 50 | 1.795812528 | 5208.333 | 9353.19025 | 1.795812528 | 0.004446533 | 0.8219853 | 4 | 1.33387 | 6.27716 | 4 | 1.33394 | 35.48679 | 4 | 1.33387 | 95.8555 | 1.333893 | 45.87315 | 48.07315 | 300 | 25 | 50 | 0.66057336 | 5208.333 | 3440.48625 | 0.66057336 | 0.004446311 | 0.3113832
4.1 | 1.36738 | 152.04427 | 4.1 | 1.36731 | 45.17429 | 4.1 | 1.36738 | 186.30673 | 1.367357 | 127.8418 | 130.0418 | 300 | 25 | 50 | 1.840921392 | 5208.333 | 9588.13225 | 1.840921392 | 0.004557856 | 0.8217028 | 4.1 | 1.36738 | 6.35267 | 4.1 | 1.36731 | 36.71056 | 4.1 | 1.36744 | 98.53487 | 1.367377 | 47.19937 | 49.39937 | 300 | 25 | 50 | 0.67967088 | 5208.333 | 3539.9525 | 0.67967088 | 0.004557922 | 0.3121382
4.2 | 1.40063 | 155.98904 | 4.2 | 1.40081 | 46.37314 | 4.2 | 1.40044 | 190.9489 | 1.400627 | 131.1037 | 133.3037 | 300 | 25 | 50 | 1.887893184 | 5208.333 | 9832.777 | 1.887893184 | 0.004668756 | 0.8223061 | 4.2 | 1.4005 | 6.47017 | 4.2 | 1.40063 | 38.10159 | 4.2 | 1.40056 | 101.01703 | 1.400563 | 48.5296 | 50.7296 | 300 | 25 | 50 | 0.698826192 | 5208.333 | 3639.71975 | 0.698826192 | 0.004668544 | 0.3129482
4.3 | 1.43394 | 159.86996 | 4.3 | 1.43394 | 47.48803 | 4.3 | 1.43406 | 195.52249 | 1.43398 | 134.2935 | 136.4935 | 300 | 25 | 50 | 1.933826304 | 5208.333 | 10072.012 | 1.933826304 | 0.004779933 | 0.822399 | 4.3 | 1.43412 | 6.69593 | 4.3 | 1.43406 | 39.32634 | 4.3 | 1.43412 | 103.65736 | 1.4341 | 49.89321 | 52.09321 | 300 | 25 | 50 | 0.718462224 | 5208.333 | 3741.99075 | 0.718462224 | 0.004780333 | 0.3138452
4.4 | 1.46738 | 163.83504 | 4.4 | 1.4675 | 48.69533 | 4.4 | 1.46719 | 199.8622 | 1.467357 | 137.46419 | 139.66419 | 300 | 25 | 50 | 1.979484336 | 5208.333 | 10309.81425 | 1.979484336 | 0.004891189 | 0.8223622 | 4.4 | 1.46719 | 6.51764 | 4.4 | 1.46719 | 40.6173 | 4.4 | 1.46725 | 106.34358 | 1.46721 | 51.15951 | 53.35951 | 300 | 25 | 50 | 0.736696896 | 5208.333 | 3836.963 | 0.736696896 | 0.0048907 | 0.3142196
4.5 | 1.50063 | 168.06902 | 4.5 | 1.50069 | 49.96281 | 4.5 | 1.50063 | 204.56532 | 1.50065 | 140.8657 | 143.0657 | 300 | 25 | 50 | 2.02846632 | 5208.333 | 10564.92875 | 2.02846632 | 0.005002167 | 0.8237016 | 4.5 | 1.50075 | 6.6228 | 4.5 | 1.50075 | 41.798 | 4.5 | 1.50075 | 109.15947 | 1.50075 | 52.52676 | 54.72676 | 300 | 25 | 50 | 0.756385296 | 5208.333 | 3939.50675 | 0.756385296 | 0.0050025 | 0.3150686
4.6 | 1.53406 | 171.80264 | 4.6 | 1.53406 | 51.07337 | 4.6 | 1.53387 | 209.11517 | 1.533997 | 143.99706 | 146.19706 | 300 | 25 | 50 | 2.073557664 | 5208.333 | 10799.7795 | 2.073557664 | 0.005113322 | 0.8234324 | 4.6 | 1.53387 | 6.63215 | 4.6 | 1.53387 | 42.5843 | 4.6 | 1.53381 | 111.92413 | 1.53385 | 53.71353 | 55.91353 | 300 | 25 | 50 | 0.773474784 | 5208.333 | 4028.5145 | 0.773474784 | 0.005112833 | 0.3149544
4.7 | 1.56719 | 175.80815 | 4.7 | 1.56725 | 52.08935 | 4.7 | 1.56725 | 213.6734 | 1.56723 | 147.1903 | 149.3903 | 300 | 25 | 50 | 2.11954032 | 5208.333 | 11039.2725 | 2.11954032 | 0.0052241 | 0.8235755 | 4.7 | 1.56731 | 5.39494 | 4.7 | 1.56731 | 43.81941 | 4.7 | 1.56744 | 114.45037 | 1.567353 | 54.55491 | 56.75491 | 300 | 25 | 50 | 0.785590656 | 5208.333 | 4091.618 | 0.785590656 | 0.005224511 | 0.3128601
4.8 | 1.60075 | 179.82814 | 4.8 | 1.60075 | 53.35301 | 4.8 | 1.60056 | 218.42468 | 1.600687 | 150.5353 | 152.7353 | 300 | 25 | 50 | 2.167707984 | 5208.333 | 11290.14575 | 2.167707984 | 0.005335622 | 0.8244167 | 4.8 | 1.6005 | 5.53751 | 4.8 | 1.60056 | 44.88637 | 4.8 | 1.60056 | 117.24598 | 1.60054 | 55.88995 | 58.08995 | 300 | 25 | 50 | 0.804815328 | 5208.333 | 4191.7465 | 0.804815328 | 0.005335133 | 0.3135799
4.9 | 1.63388 | 183.9948 | 4.9 | 1.63406 | 54.42795 | 4.9 | 1.63388 | 223.02908 | 1.63394 | 153.8173 | 156.0173 | 300 | 25 | 50 | 2.214968784 | 5208.333 | 11536.29575 | 2.214968784 | 0.005446467 | 0.8249931 | 4.9 | 1.634 | 5.35711 | 4.9 | 1.634 | 46.53815 | 4.9 | 1.634 | 120.00887 | 1.634 | 57.30138 | 59.50138 | 300 | 25 | 50 | 0.825139824 | 5208.333 | 4297.60325 | 0.825139824 | 0.005446667 | 0.3146217
5 | 1.6675 | 187.88336 | 5 | 1.66731 | 55.61627 | 5 | 1.66731 | 227.55479 | 1.667373 | 157.01814 | 159.21814 | 300 | 25 | 50 | 2.261061216 | 5208.333 | 11776.3605 | 2.261061216 | 0.005557911 | 0.825037 | 5 | 1.66719 | 5.18925 | 5 | 1.66725 | 48.15038 | 5 | 1.66725 | 122.63154 | 1.66723 | 58.65706 | 60.85706 | 300 | 25 | 50 | 0.844661616 | 5208.333 | 4399.27925 | 0.844661616 | 0.005557433 | 0.3153764
5.1 | 1.70056 | 191.80852 | 5.1 | 1.70075 | 56.61702 | 5.1 | 1.70056 | 232.2738 | 1.700623 | 160.2331 | 162.4331 | 300 | 25 | 50 | 2.307356832 | 5208.333 | 12017.4835 | 2.307356832 | 0.005668744 | 0.8252398 | 5.1 | 1.70063 | 4.8759 | 5.1 | 1.70063 | 49.76986 | 5.1 | 1.70069 | 125.34592 | 1.70065 | 59.99723 | 62.19723 | 300 | 25 | 50 | 0.863960064 | 5208.333 | 4499.792 | 0.863960064 | 0.005668833 | 0.3159874
5.2 | 1.73413 | 196.1071 | 5.2 | 1.734 | 57.59534 | 5.2 | 1.734 | 236.77727 | 1.734043 | 163.4932 | 165.6932 | 300 | 25 | 50 | 2.354302608 | 5208.333 | 12261.99275 | 2.354302608 | 0.005780144 | 0.8255789 | 5.2 | 1.734 | 5.0016 | 5.2 | 1.73406 | 51.28605 | 5.2 | 1.73394 | 128.34111 | 1.734 | 61.54292 | 63.74292 | 300 | 25 | 50 | 0.886218048 | 5208.333 | 4615.719 | 0.886218048 | 0.00578 | 0.3176118
5.3 | 1.76725 | 199.92986 | 5.3 | 1.7675 | 58.64061 | 5.3 | 1.76719 | 241.42468 | 1.767313 | 166.66505 | 168.86505 | 300 | 25 | 50 | 2.39997672 | 5208.333 | 12499.87875 | 2.39997672 | 0.005891044 | 0.8255435 | 5.3 | 1.76725 | 5.17559 | 5.3 | 1.76719 | 52.97592 | 5.3 | 1.76719 | 131.00858 | 1.76721 | 63.05336 | 65.25336 | 300 | 25 | 50 | 0.907968432 | 5208.333 | 4729.00225 | 0.907968432 | 0.0058907 | 0.3190278
5.4 | 1.80075 | 204.07294 | 5.4 | 1.80069 | 59.53885 | 5.4 | 1.80069 | 246.0787 | 1.80071 | 169.89683 | 172.09683 | 300 | 25 | 50 | 2.446514352 | 5208.333 | 12742.26225 | 2.446514352 | 0.006002367 | 0.8257391 | 5.4 | 1.80069 | 4.95721 | 5.4 | 1.80069 | 54.78493 | 5.4 | 1.80075 | 133.65875 | 1.80071 | 64.46696 | 66.66696 | 300 | 25 | 50 | 0.928324272 | 5208.333 | 4835.02225 | 0.928324272 | 0.006002367 | 0.3198753
5.5 | 1.83387 | 208.15735 | 5.5 | 1.83413 | 60.60196 | 5.5 | 1.83381 | 250.74165 | 1.833937 | 173.167 | 175.367 | 300 | 25 | 50 | 2.493604608 | 5208.333 | 12987.524 | 2.493604608 | 0.006113122 | 0.8261849 | 5.5 | 1.83387 | 5.20362 | 5.5 | 1.83387 | 56.6123 | 5.5 | 1.834 | 136.70341 | 1.833913 | 66.17311 | 68.37311 | 300 | 25 | 50 | 0.952892784 | 5208.333 | 4962.98325 | 0.952892784 | 0.006113044 | 0.3221219
5.6 | 1.86731 | 212.21964 | 5.6 | 1.86725 | 61.66205 | 5.6 | 1.86738 | 255.36914 | 1.867313 | 176.4169 | 178.6169 | 300 | 25 | 50 | 2.540403984 | 5208.333 | 13231.27075 | 2.540403984 | 0.006224378 | 0.826455 | 5.6 | 1.86738 | 5.13609 | 5.6 | 1.86738 | 58.13689 | 5.6 | 1.86738 | 139.38512 | 1.86738 | 67.5527 | 69.7527 | 300 | 25 | 50 | 0.97275888 | 5208.333 | 5066.4525 | 0.97275888 | 0.0062246 | 0.322732
5.7 | 1.90063 | 216.18234 | 5.7 | 1.90081 | 62.67796 | 5.7 | 1.9005 | 259.89282 | 1.900647 | 179.5844 | 181.7844 | 300 | 25 | 50 | 2.586014976 | 5208.333 | 13468.828 | 2.586014976 | 0.006335489 | 0.8263593 | 5.7 | 1.90056 | 4.87527 | 5.7 | 1.90056 | 60.02101 | 5.7 | 1.90056 | 142.09837 | 1.90056 | 68.99822 | 71.19822 | 300 | 25 | 50 | 0.99357432 | 5208.333 | 5174.86625 | 0.99357432 | 0.0063352 | 0.3236691
5.8 | 1.934 | 220.16112 | 5.8 | 1.93381 | 63.68782 | 5.8 | 1.93406 | 264.71231 | 1.933957 | 182.85375 | 185.05375 | 300 | 25 | 50 | 2.633094 | 5208.333 | 13714.03125 | 2.633094 | 0.006446522 | 0.8267323 | 5.8 | 1.93406 | 4.95391 | 5.8 | 1.93406 | 61.89331 | 5.8 | 1.93413 | 144.98056 | 1.934083 | 70.60926 | 72.80926 | 300 | 25 | 50 | 1.016773344 | 5208.333 | 5295.6945 | 1.016773344 | 0.006446944 | 0.3252559
5.9 | 1.96738 | 224.13161 | 5.9 | 1.9675 | 64.76207 | 5.9 | 1.96725 | 269.51105 | 1.967377 | 186.13491 | 188.33491 | 300 | 25 | 50 | 2.680342704 | 5208.333 | 13960.11825 | 2.680342704 | 0.006557922 | 0.8270982 | 5.9 | 1.96719 | 4.79792 | 5.9 | 1.96719 | 63.77115 | 5.9 | 1.96725 | 147.77759 | 1.96721 | 72.11555 | 74.31555 | 300 | 25 | 50 | 1.038463968 | 5208.333 | 5408.6665 | 1.038463968 | 0.006557367 | 0.3263944
6 | 2.00056 | 228.30086 | 6 | 2.00069 | 65.5957 | 6 | 2.00056 | 273.82901 | 2.000603 | 189.2419 | 191.4419 | 300 | 25 | 50 | 2.725082736 | 5208.333 | 14193.13925 | 2.725082736 | 0.006668678 | 0.8267794 | 6 | 2.00075 | 4.12055 | 6 | 2.00075 | 65.69447 | 6 | 2.00069 | 150.48613 | 2.00073 | 73.43372 | 75.63372 | 300 | 25 | 50 | 1.05744552 | 5208.333 | 5507.52875 | 1.05744552 | 0.0066691 | 0.3266184
6.1 | 2.03406 | 232.24887 | 6.1 | 2.03413 | 66.9259 | 6.1 | 2.03387 | 278.66852 | 2.03402 | 192.61443 | 194.81443 | 300 | 25 | 50 | 2.773647792 | 5208.333 | 14446.08225 | 2.773647792 | 0.006780067 | 0.8275222 | 6.1 | 2.03387 | 3.88901 | 6.1 | 2.03394 | 67.80933 | 6.1 | 2.03381 | 153.33864 | 2.033873 | 75.01233 | 77.21233 | 300 | 25 | 50 | 1.080177504 | 5208.333 | 5625.9245 | 1.080177504 | 0.006779578 | 0.328002
6.2 | 2.06725 | 236.45399 | 6.2 | 2.06731 | 67.65307 | 6.2 | 2.06731 | 283.39154 | 2.06729 | 195.8329 | 198.0329 | 300 | 25 | 50 | 2.81999328 | 5208.333 | 14687.465 | 2.81999328 | 0.006890967 | 0.8276555 | 6.2 | 2.06731 | 3.75122 | 6.2 | 2.06731 | 69.72769 | 6.2 | 2.06744 | 156.30333 | 2.067353 | 76.59408 | 78.79408 | 300 | 25 | 50 | 1.102954752 | 5208.333 | 5744.556 | 1.102954752 | 0.006891178 | 0.3293007
6.3 | 2.10069 | 240.52145 | 6.3 | 2.10075 | 68.89474 | 6.3 | 2.1005 | 287.8858 | 2.100647 | 199.1007 | 201.3007 | 300 | 25 | 50 | 2.867049552 | 5208.333 | 14932.54975 | 2.867049552 | 0.007002156 | 0.8279535 | 6.3 | 2.10056 | 3.60852 | 6.3 | 2.1005 | 71.63481 | 6.3 | 2.10063 | 159.13861 | 2.100563 | 78.12731 | 80.32731 | 300 | 25 | 50 | 1.125033312 | 5208.333 | 5859.5485 | 1.125033312 | 0.007001878 | 0.3304009
6.4 | 2.13388 | 244.69444 | 6.4 | 2.13406 | 69.78184 | 6.4 | 2.13381 | 292.6785 | 2.133917 | 202.3849 | 204.5849 | 300 | 25 | 50 | 2.914342944 | 5208.333 | 15178.8695 | 2.914342944 | 0.007113056 | 0.8283425 | 6.4 | 2.134 | 3.77932 | 6.4 | 2.134 | 73.5349 | 6.4 | 2.13406 | 162.03294 | 2.13402 | 79.78239 | 81.98239 | 300 | 25 | 50 | 1.148866368 | 5208.333 | 5983.679 | 1.148866368 | 0.0071134 | 0.3319218
6.5 | 2.1675 | 248.62378 | 6.5 | 2.16731 | 71.01328 | 6.5 | 2.16725 | 297.34314 | 2.167353 | 205.6601 | 207.8601 | 300 | 25 | 50 | 2.96150496 | 5208.333 | 15424.505 | 2.96150496 | 0.007224511 | 0.8286194 | 6.5 | 2.16725 | 3.46933 | 6.5 | 2.16725 | 75.80342 | 6.5 | 2.16725 | 164.90695 | 2.16725 | 81.39323 | 83.59323 | 300 | 25 | 50 | 1.17206256 | 5208.333 | 6104.4925 | 1.17206256 | 0.007224167 | 0.3332544
6.6 | 2.20056 | 252.80493 | 6.6 | 2.20069 | 71.80724 | 6.6 | 2.20056 | 302.0253 | 2.200603 | 208.8792 | 211.0792 | 300 | 25 | 50 | 3.007859856 | 5208.333 | 15665.93675 | 3.007859856 | 0.007335344 | 0.8287381 | 6.6 | 2.20062 | 3.81216 | 6.6 | 2.2005 | 77.89282 | 6.6 | 2.20062 | 167.60927 | 2.20058 | 83.10475 | 85.30475 | 300 | 25 | 50 | 1.1967084 | 5208.333 | 6232.85625 | 1.1967084 | 0.007335267 | 0.3349267
6.7 | 2.23406 | 256.85995 | 6.7 | 2.234 | 72.9807 | 6.7 | 2.234 | 306.66406 | 2.23402 | 212.1682 | 214.3682 | 300 | 25 | 50 | 3.055222608 | 5208.333 | 15912.61775 | 3.055222608 | 0.007446733 | 0.8290622 | 6.7 | 2.23394 | 3.65879 | 6.7 | 2.234 | 80.01547 | 6.7 | 2.234 | 170.44719 | 2.23398 | 84.70715 | 86.90715 | 300 | 25 | 50 | 1.21978296 | 5208.333 | 6353.03625 | 1.21978296 | 0.0074466 | 0.3361166
6.8 | 2.26725 | 260.78528 | 6.8 | 2.2675 | 73.85859 | 6.8 | 2.26719 | 311.51016 | 2.267313 | 215.3847 | 217.5847 | 300 | 25 | 50 | 3.101539344 | 5208.333 | 16153.85075 | 3.101539344 | 0.007557711 | 0.829145 | 6.8 | 2.26725 | 3.41988 | 6.8 | 2.26725 | 82.1273 | 6.8 | 2.26725 | 173.42918 | 2.26725 | 86.32545 | 88.52545 | 300 | 25 | 50 | 1.243086528 | 5208.333 | 6474.409 | 1.243086528 | 0.0075575 | 0.3373514
6.9 | 2.30069 | 264.89578 | 6.9 | 2.30069 | 74.83456 | 6.9 | 2.30075 | 316.48251 | 2.30071 | 218.7376 | 220.9376 | 300 | 25 | 50 | 3.14982168 | 5208.333 | 16405.32125 | 3.14982168 | 0.007669033 | 0.8297008 | 6.9 | 2.30069 | 3.53128 | 6.9 | 2.30075 | 84.37249 | 6.9 | 2.30069 | 176.37805 | 2.30071 | 88.09394 | 90.29394 | 300 | 25 | 50 | 1.268552736 | 5208.333 | 6607.0455 | 1.268552736 | 0.007669033 | 0.3390865
7 | 2.33394 | 269.19775 | 7 | 2.33419 | 75.92703 | 7 | 2.33381 | 320.7984 | 2.33398 | 221.9744 | 224.1744 | 300 | 25 | 50 | 3.196431264 | 5208.333 | 16648.0795 | 3.196431264 | 0.007779933 | 0.8298558 | 7 | 2.33394 | 3.18224 | 7 | 2.33381 | 86.60857 | 7 | 2.33394 | 179.21254 | 2.333897 | 89.66778 | 91.86778 | 300 | 25 | 50 | 1.29121608 | 5208.333 | 6725.08375 | 1.29121608 | 0.007779656 | 0.3400912
7.1 | 2.36731 | 273.13266 | 7.1 | 2.36731 | 76.99947 | 7.1 | 2.36738 | 325.5889 | 2.367333 | 225.2403 | 227.4403 | 300 | 25 | 50 | 3.243460944 | 5208.333 | 16893.02575 | 3.243460944 | 0.007891111 | 0.8300836 | 7.1 | 2.36738 | 3.25104 | 7.1 | 2.36738 | 88.75448 | 7.1 | 2.36738 | 181.99434 | 2.36738 | 91.33329 | 93.53329 | 300 | 25 | 50 | 1.315199328 | 5208.333 | 6849.9965 | 1.315199328 | 0.007891267 | 0.3413595
7.2 | 2.40056 | 277.00974 | 7.2 | 2.40075 | 78.1013 | 7.2 | 2.40044 | 330.32736 | 2.400583 | 228.4795 | 230.6795 | 300 | 25 | 50 | 3.29010432 | 5208.333 | 17135.96 | 3.29010432 | 0.008001944 | 0.8302443 | 7.2 | 2.40056 | 3.47097 | 7.2 | 2.40062 | 91.10869 | 7.2 | 2.40056 | 184.66637 | 2.40058 | 93.08201 | 95.28201 | 300 | 25 | 50 | 1.340380944 | 5208.333 | 6981.15075 | 1.340380944 | 0.008001933 | 0.3429324
7.3 | 2.434 | 281.36407 | 7.3 | 2.43394 | 79.17725 | 7.3 | 2.434 | 335.26941 | 2.43398 | 231.93691 | 234.13691 | 300 | 25 | 50 | 3.339891504 | 5208.333 | 17395.26825 | 3.339891504 | 0.008113267 | 0.8311255 | 7.3 | 2.434 | 3.32997 | 7.3 | 2.43413 | 93.57899 | 7.3 | 2.43419 | 187.59634 | 2.434107 | 94.8351 | 97.0351 | 300 | 25 | 50 | 1.36562544 | 5208.333 | 7112.6325 | 1.36562544 | 0.008113689 | 0.3444316
7.4 | 2.46738 | 285.41791 | 7.4 | 2.4675 | 80.27184 | 7.4 | 2.46725 | 340.18707 | 2.467377 | 235.2923 | 237.4923 | 300 | 25 | 50 | 3.388208736 | 5208.333 | 17646.9205 | 3.388208736 | 0.008224589 | 0.8316255 | 7.4 | 2.46713 | 3.39505 | 7.4 | 2.46713 | 95.67872 | 7.4 | 2.46725 | 190.83246 | 2.46717 | 96.63541 | 98.83541 | 300 | 25 | 50 | 1.391549904 | 5208.333 | 7247.65575 | 1.391549904 | 0.0082239 | 0.3461204
7.5 | 2.50062 | 289.4133 | 7.5 | 2.50062 | 81.25706 | 7.5 | 2.50062 | 344.72791 | 2.50062 | 238.46609 | 240.66609 | 300 | 25 | 50 | 3.433911696 | 5208.333 | 17884.95675 | 3.433911696 | 0.0083354 | 0.8315358 | 7.5 | 2.50075 | 3.3095 | 7.5 | 2.50075 | 98.24837 | 7.5 | 2.50075 | 193.58875 | 2.50075 | 98.38221 | 100.5822 | 300 | 25 | 50 | 1.416703776 | 5208.333 | 7378.6655 | 1.416703776 | 0.008335833 | 0.3475079
7.6 | 2.534 | 293.53918 | 7.6 | 2.53413 | 82.45755 | 7.6 | 2.53388 | 349.66412 | 2.534003 | 241.88695 | 244.08695 | 300 | 25 | 50 | 3.48317208 | 5208.333 | 18141.52125 | 3.48317208 | 0.008446678 | 0.8322449 | 7.6 | 2.53388 | 3.22202 | 7.6 | 2.53394 | 100.4384 | 7.6 | 2.53381 | 196.36208 | 2.533877 | 100.0075 | 102.2075 | 300 | 25 | 50 | 1.440108 | 5208.333 | 7500.5625 | 1.440108 | 0.008446256 | 0.3485066
7.7 | 2.56725 | 297.59714 | 7.7 | 2.56731 | 83.68512 | 7.7 | 2.56731 | 354.33267 | 2.56729 | 245.205 | 247.405 | 300 | 25 | 50 | 3.530951664 | 5208.333 | 18390.37325 | 3.530951664 | 0.008557633 | 0.8326208 | 7.7 | 2.56725 | 3.26093 | 7.7 | 2.56731 | 102.85393 | 7.7 | 2.56738 | 199.17444 | 2.567313 | 101.7631 | 103.9631 | 300 | 25 | 50 | 1.46538864 | 5208.333 | 7632.2325 | 1.46538864 | 0.008557711 | 0.3498759
7.8 | 2.60075 | 301.63226 | 7.8 | 2.60075 | 84.60895 | 7.8 | 2.60056 | 359.12546 | 2.600687 | 248.4556 | 250.6556 | 300 | 25 | 50 | 3.577760016 | 5208.333 | 18634.16675 | 3.577760016 | 0.008668956 | 0.8327278 | 7.8 | 2.60056 | 3.26749 | 7.8 | 2.6005 | 105.06422 | 7.8 | 2.60056 | 202.14981 | 2.60054 | 103.49384 | 105.69384 | 300 | 25 | 50 | 1.490311296 | 5208.333 | 7762.038 | 1.490311296 | 0.008668467 | 0.3511558
7.9 | 2.63388 | 305.63443 | 7.9 | 2.634 | 85.77922 | 7.9 | 2.63388 | 363.93512 | 2.63392 | 251.7829 | 253.9829 | 300 | 25 | 50 | 3.625674096 | 5208.333 | 18883.71925 | 3.625674096 | 0.008779733 | 0.8331356 | 7.9 | 2.634 | 3.15469 | 7.9 | 2.634 | 107.46555 | 7.9 | 2.634 | 205.08739 | 2.634 | 105.2359 | 107.4359 | 300 | 25 | 50 | 1.515396624 | 5208.333 | 7892.69075 | 1.515396624 | 0.00878 | 0.3524093
8 | 2.66738 | 309.87958 | 8 | 2.66731 | 86.99831 | 8 | 2.66725 | 368.63184 | 2.667313 | 255.16991 | 257.36991 | 300 | 25 | 50 | 3.674446704 | 5208.333 | 19137.74325 | 3.674446704 | 0.008891044 | 0.8336763 | 8 | 2.66719 | 3.01166 | 8 | 2.66725 | 109.77422 | 8 | 2.66738 | 208.14114 | 2.667273 | 106.9757 | 109.1757 | 300 | 25 | 50 | 1.540449696 | 5208.333 | 8023.1755 | 1.540449696 | 0.008890911 | 0.3536487
8.1 | 2.70056 | 313.74731 | 8.1 | 2.70075 | 88.11732 | 8.1 | 2.70056 | 373.52527 | 2.700623 | 258.4633 | 260.6633 | 300 | 25 | 50 | 3.72187152 | 5208.333 | 19384.7475 | 3.72187152 | 0.009002078 | 0.83393 | 8.1 | 2.70056 | 2.9727 | 8.1 | 2.70063 | 112.23647 | 8.1 | 2.70063 | 210.80879 | 2.700607 | 108.6727 | 110.8727 | 300 | 25 | 50 | 1.564886208 | 5208.333 | 8150.449 | 1.564886208 | 0.009002022 | 0.3547128
8.2 | 2.73419 | 318.13629 | 8.2 | 2.734 | 89.45066 | 8.2 | 2.734 | 378.18463 | 2.734063 | 261.92386 | 264.12386 | 300 | 25 | 50 | 3.771703584 | 5208.333 | 19644.2895 | 3.771703584 | 0.009113544 | 0.8346662 | 8.2 | 2.734 | 2.99094 | 8.2 | 2.734 | 114.55228 | 8.2 | 2.734 | 213.70328 | 2.734 | 110.4155 | 112.6155 | 300 | 25 | 50 | 1.5899832 | 5208.333 | 8281.1625 | 1.5899832 | 0.009113333 | 0.355888
8.3 | 2.76725 | 321.99442 | 8.3 | 2.76744 | 90.452 | 8.3 | 2.76719 | 383.01141 | 2.767293 | 265.15261 | 267.35261 | 300 | 25 | 50 | 3.818197584 | 5208.333 | 19886.44575 | 3.818197584 | 0.009224311 | 0.8347241 | 8.3 | 2.76725 | 2.88336 | 8.3 | 2.76725 | 117.10085 | 8.3 | 2.76731 | 216.66719 | 2.76727 | 112.2171 | 114.4171 | 300 | 25 | 50 | 1.61592672 | 5208.333 | 8416.285 | 1.61592672 | 0.009224233 | 0.3572343978
8.4 | 2.80062 | 326.08835 | 8.4 | 2.80069 | 91.64412 | 8.4 | 2.80075 | 387.74139 | 2.800687 | 268.4913 | 270.6913 | 300 | 25 | 50 | 3.866274528 | 5208.333 | 20136.8465 | 3.866274528 | 0.009335622 | 0.8350712 | 8.4 | 2.80069 | 2.90542 | 8.4 | 2.80075 | 119.73203 | 8.4 | 2.80069 | 219.541 | 2.80071 | 114.0595 | 116.2595 | 300 | 25 | 50 | 1.64245656 | 5208.333 | 8554.46125 | 1.64245656 | 0.0093357 | 0.3586526
8.5 | 2.83394 | 330.18994 | 8.5 | 2.83419 | 92.82659 | 8.5 | 2.83388 | 392.67499 | 2.834003 | 271.8972 | 274.0972 | 300 | 25 | 50 | 3.915319296 | 5208.333 | 20392.288 | 3.915319296 | 0.009446678 | 0.8356375 | 8.5 | 2.83381 | 2.73546 | 8.5 | 2.83388 | 121.83499 | 8.5 | 2.83388 | 222.46162 | 2.833857 | 115.6774 | 117.8774 | 300 | 25 | 50 | 1.665753936 | 5208.333 | 8675.80175 | 1.665753936 | 0.009446189 | 0.3593902
8.6 | 2.86731 | 334.29718 | 8.6 | 2.86731 | 93.85295 | 8.6 | 2.86731 | 397.28241 | 2.86731 | 275.14418 | 277.34418 | 300 | 25 | 50 | 3.962076192 | 5208.333 | 20635.8135 | 3.962076192 | 0.0095577 | 0.8357149 | 8.6 | 2.86738 | 2.756 | 8.6 | 2.86731 | 124.6853 | 8.6 | 2.86744 | 225.52774 | 2.867377 | 117.6563 | 119.8563 | 300 | 25 | 50 | 1.694251392 | 5208.333 | 8824.226 | 1.694251392 | 0.009557922 | 0.361152
8.7 | 2.90063 | 338.42859 | 8.7 | 2.90081 | 95.11857 | 8.7 | 2.9005 | 402.21588 | 2.900647 | 278.58768 | 280.78768 | 300 | 25 | 50 | 4.011662592 | 5208.333 | 20894.076 | 4.011662592 | 0.009668822 | 0.8363671 | 8.7 | 2.90056 | 2.54333 | 8.7 | 2.90056 | 126.91074 | 8.7 | 2.90056 | 228.55473 | 2.90056 | 119.3363 | 121.5363 | 300 | 25 | 50 | 1.71844224 | 5208.333 | 8950.22 | 1.71844224 | 0.009668533 | 0.3620243
8.8 | 2.93394 | 342.65247 | 8.8 | 2.93394 | 96.17039 | 8.8 | 2.934 | 406.75195 | 2.93396 | 281.85827 | 284.05827 | 300 | 25 | 50 | 4.058759088 | 5208.333 | 21139.37025 | 4.058759088 | 0.009779867 | 0.836502 | 8.8 | 2.93406 | 2.43644 | 8.8 | 2.93412 | 129.61285 | 8.8 | 2.93412 | 231.29555 | 2.9341 | 121.1149 | 123.3149 | 300 | 25 | 50 | 1.744055232 | 5208.333 | 9083.621 | 1.744055232 | 0.009780333 | 0.3631237
8.9 | 2.96738 | 346.62396 | 8.9 | 2.9675 | 97.47244 | 8.9 | 2.96719 | 411.76523 | 2.967357 | 285.28721 | 287.48721 | 300 | 25 | 50 | 4.108135824 | 5208.333 | 21396.54075 | 4.108135824 | 0.009891189 | 0.8370714 | 8.9 | 2.96719 | -0.84706 | 8.9 | 2.96719 | 131.82262 | 8.9 | 2.96719 | 234.45708 | 2.96719 | 121.81088 | 124.01088 | 300 | 25 | 50 | 1.754076672 | 5208.333 | 9135.816 | 1.754076672 | 0.009890633 | 0.3611006
9 | 3.00069 | 350.63043 | 9 | 3.00062 | 98.54723 | 9 | 3.00062 | 416.43192 | 3.000643 | 288.5365 | 290.7365 | 300 | 25 | 50 | 4.154925984 | 5208.333 | 21640.2395 | 4.154925984 | 0.01000214 | 0.8371417 | 9 | 3.00075 | -0.87569 | 9 | 3.00075 | 134.46992 | 9 | 3.00075 | 237.1499 | 3.00075 | 123.5814 | 125.7814 | 300 | 25 | 50 | 1.779571824 | 5208.333 | 9268.60325 | 1.779571824 | 0.0100025 | 0.3621598
9.1 | 3.03406 | 354.70969 | 9.1 | 3.03406 | 99.57732 | 9.1 | 3.03381 | 421.2019 | 3.033977 | 291.8296 | 294.0296 | 300 | 25 | 50 | 4.202346768 | 5208.333 | 21887.22275 | 4.202346768 | 0.01011326 | 0.8373222 | 9.1 | 3.03387 | -1.26047 | 9.1 | 3.03387 | 137.00977 | 9.1 | 3.03387 | 239.73477 | 3.03387 | 125.1614 | 127.3614 | 300 | 25 | 50 | 1.802323536 | 5208.333 | 9387.10175 | 1.802323536 | 0.0101129 | 0.3627058
9.2 | 3.06725 | 358.70813 | 9.2 | 3.06738 | 100.70068 | 9.2 | 3.06731 | 426.18777 | 3.067313 | 295.19886 | 297.39886 | 300 | 25 | 50 | 4.250863584 | 5208.333 | 22139.9145 | 4.250863584 | 0.01022438 | 0.8377123 | 9.2 | 3.06731 | -1.40789 | 9.2 | 3.06731 | 139.65245 | 9.2 | 3.06738 | 242.4315 | 3.067333 | 126.89202 | 129.09202 | 300 | 25 | 50 | 1.827245088 | 5208.333 | 9516.9015 | 1.827245088 | 0.01022444 | 0.3636237
9.3 | 3.10075 | 362.81418 | 9.3 | 3.10075 | 101.81313 | 9.3 | 3.10056 | 430.73874 | 3.100687 | 298.45535 | 300.65535 | 300 | 25 | 50 | 4.29775704 | 5208.333 | 22384.15125 | 4.29775704 | 0.01033562 | 0.83777 | 9.3 | 3.10056 | -1.65008 | 9.3 | 3.1005 | 142.12894 | 9.3 | 3.10056 | 245.28729 | 3.10054 | 128.5887 | 130.7887 | 300 | 25 | 50 | 1.85167752 | 5208.333 | 9644.15375 | 1.85167752 | 0.01033513 | 0.3644573
9.4 | 3.13388 | 367.30255 | 9.4 | 3.134 | 102.98189 | 9.4 | 3.13388 | 435.47977 | 3.13392 | 301.9214 | 304.1214 | 300 | 25 | 50 | 4.347668208 | 5208.333 | 22644.10525 | 4.347668208 | 0.0104464 | 0.8384416 | 9.4 | 3.134 | -1.56713 | 9.4 | 3.13394 | 144.83582 | 9.4 | 3.13406 | 248.44522 | 3.134 | 130.5713 | 132.7713 | 300 | 25 | 50 | 1.880226768 | 5208.333 | 9792.84775 | 1.880226768 | 0.01044667 | 0.3660319
9.5 | 3.16738 | 371.02316 | 9.5 | 3.16738 | 104.17028 | 9.5 | 3.16725 | 440.29654 | 3.167337 | 305.1633 | 307.3633 | 300 | 25 | 50 | 4.394351904 | 5208.333 | 22887.2495 | 4.394351904 | 0.01055779 | 0.8384392 | 9.5 | 3.16725 | -1.61767 | 9.5 | 3.16725 | 147.26657 | 9.5 | 3.16725 | 251.37558 | 3.16725 | 132.3415 | 134.5415 | 300 | 25 | 50 | 1.905717504 | 5208.333 | 9925.612 | 1.905717504 | 0.0105575 | 0.3670182
9.6 | 3.2005 | 375.04364 | 9.6 | 3.20075 | 105.55508 | 9.6 | 3.20056 | 444.90369 | 3.200603 | 308.5008 | 310.7008 | 300 | 25 | 50 | 4.442411568 | 5208.333 | 23137.56025 | 4.442411568 | 0.01066868 | 0.838734 | 9.6 | 3.20056 | -1.4987 | 9.6 | 3.20063 | 149.974 | 9.6 | 3.20063 | 254.23389 | 3.200607 | 134.2364 | 136.4364 | 300 | 25 | 50 | 1.933004112 | 5208.333 | 10067.72975 | 1.933004112 | 0.01066869 | 0.3683084
9.7 | 3.23406 | 379.12558 | 9.7 | 3.234 | 106.38666 | 9.7 | 3.234 | 449.78369 | 3.23402 | 311.76531 | 313.96531 | 300 | 25 | 50 | 4.489420464 | 5208.333 | 23382.39825 | 4.489420464 | 0.01078007 | 0.838789 | 9.7 | 3.234 | -1.37662 | 9.7 | 3.23406 | 152.49059 | 9.7 | 3.234 | 257.28687 | 3.23402 | 136.1336 | 138.3336 | 300 | 25 | 50 | 1.960324032 | 5208.333 | 10210.021 | 1.960324032 | 0.01078007 | 0.3695717
9.8 | 3.26731 | 383.05273 | 9.8 | 3.26744 | 107.72523 | 9.8 | 3.26719 | 454.60681 | 3.267313 | 315.1283 | 317.3283 | 300 | 25 | 50 | 4.537846896 | 5208.333 | 23634.61925 | 4.537846896 | 0.01089104 | 0.8391347 | 9.8 | 3.26725 | -1.43323 | 9.8 | 3.26719 | 155.09492 | 9.8 | 3.26731 | 260.15485 | 3.26725 | 137.9388 | 140.1388 | 300 | 25 | 50 | 1.986319392 | 5208.333 | 10345.4135 | 1.986319392 | 0.01089083 | 0.3705868
9.9 | 3.30062 | 387.36023 | 9.9 | 3.30069 | 108.66302 | 9.9 | 3.30069 | 459.30432 | 3.300667 | 318.4425 | 320.6425 | 300 | 25 | 50 | 4.585572336 | 5208.333 | 23883.18925 | 4.585572336 | 0.01100222 | 0.8393309 | 9.9 | 3.30069 | -1.40933 | 9.9 | 3.30075 | 157.53116 | 9.9 | 3.30069 | 263.06653 | 3.30071 | 139.7295 | 141.9295 | 300 | 25 | 50 | 2.012104128 | 5208.333 | 10479.709 | 2.012104128 | 0.01100237 | 0.3715172
10 | 3.33388 | 391.42715 | 10 | 3.33419 | 110.05659 | 10 | 3.33381 | 463.9823 | 3.33396 | 321.822 | 324.022 | 300 | 25 | 50 | 4.634236992 | 5208.333 | 24136.651 | 4.634236992 | 0.0111132 | 0.8397072 | 10 | 3.33388 | -1.51097 | 10 | 3.33394 | 160.23491 | 10 | 3.33388 | 266.0361 | 3.3339 | 141.58668 | 143.78668 | 300 | 25 | 50 | 2.038848192 | 5208.333 | 10619.001 | 2.038848192 | 0.011113 | 0.3726317
10.1 | 3.36738 | 395.67422 | 10.1 | 3.36731 | 111.03912 | 10.1 | 3.36731 | 468.66391 | 3.367333 | 325.12575 | 327.32575 | 300 | 25 | 50 | 4.6818108 | 5208.333 | 24384.43125 | 4.6818108 | 0.01122444 | 0.8398618 | 10.1 | 3.36738 | -1.40833 | 10.1 | 3.36738 | 162.72345 | 10.1 | 3.36738 | 268.94083 | 3.36738 | 143.41865 | 145.61865 | 300 | 25 | 50 | 2.06522856 | 5208.333 | 10756.39875 | 2.06522856 | 0.0112246 | 0.3736273
10.2 | 3.40063 | 399.48318 | 10.2 | 3.40081 | 111.96803 | 10.2 | 3.40044 | 473.21255 | 3.400627 | 328.2213 | 330.4213 | 300 | 25 | 50 | 4.726386048 | 5208.333 | 24616.594 | 4.726386048 | 0.01133542 | 0.839504 | 10.2 | 3.40056 | -1.74719 | 10.2 | 3.40056 | 165.40913 | 10.2 | 3.40063 | 271.66406 | 3.400583 | 145.1087 | 147.3087 | 300 | 25 | 50 | 2.0895648 | 5208.333 | 10883.15 | 2.0895648 | 0.01133528 | 0.3742731
10.3 | 3.43394 | 403.63986 | 10.3 | 3.43394 | 113.43721 | 10.3 | 3.434 | 478.32193 | 3.43396 | 331.7997 | 333.9997 | 300 | 25 | 50 | 4.7779152 | 5208.333 | 24884.975 | 4.7779152 | 0.01144653 | 0.8403584 | 10.3 | 3.43406 | -1.59715 | 10.3 | 3.43406 | 167.94804 | 10.3 | 3.43413 | 274.94427 | 3.434083 | 147.0984 | 149.2984 | 300 | 25 | 50 | 2.118216768 | 5208.333 | 11032.379 | 2.118216768 | 0.01144694 | 0.3756281
10.4 | 3.46738 | 407.85605 | 10.4 | 3.46744 | 114.41446 | 10.4 | 3.46719 | 483.16568 | 3.467337 | 335.1454 | 337.3454 | 300 | 25 | 50 | 4.826093712 | 5208.333 | 25135.90475 | 4.826093712 | 0.01155779 | 0.8406061 | 10.4 | 3.46713 | -1.62729 | 10.4 | 3.46719 | 170.61061 | 10.4 | 3.46725 | 277.80911 | 3.46719 | 148.93081 | 151.13081 | 300 | 25 | 50 | 2.144603664 | 5208.333 | 11169.81075 | 2.144603664 | 0.0115573 | 0.3766076
10.5 | 3.50069 | 411.94913 | 10.5 | 3.50063 | 115.69996 | 10.5 | 3.50063 | 487.90253 | 3.50065 | 338.5172 | 340.7172 | 300 | 25 | 50 | 4.874647776 | 5208.333 | 25388.7905 | 4.874647776 | 0.01166883 | 0.8409286 | 10.5 | 3.50075 | -1.55925 | 10.5 | 3.50075 | 173.22838 | 10.5 | 3.50075 | 280.7489 | 3.50075 | 150.80601 | 153.00601 | 300 | 25 | 50 | 2.171606544 | 5208.333 | 11310.45075 | 2.171606544 | 0.01166917 | 0.3776253
10.6 | 3.534 | 416.04248 | 10.6 | 3.53406 | 116.76863 | 10.6 | 3.53387 | 492.71848 | 3.533977 | 341.8432 | 344.0432 | 300 | 25 | 50 | 4.922542032 | 5208.333 | 25638.23975 | 4.922542032 | 0.01177992 | 0.8411298 | 10.6 | 3.53394 | -1.46814 | 10.6 | 3.53387 | 175.9778 | 10.6 | 3.53387 | 283.7442 | 3.533893 | 152.7513 | 154.9513 | 300 | 25 | 50 | 2.199618528 | 5208.333 | 11456.3465 | 2.199618528 | 0.01177964 | 0.3788397
10.7 | 3.56719 | 419.95941 | 10.7 | 3.56737 | 118.08414 | 10.7 | 3.56731 | 497.33859 | 3.56729 | 345.12738 | 347.32738 | 300 | 25 | 50 | 4.969834272 | 5208.333 | 25884.5535 | 4.969834272 | 0.01189097 | 0.8412292 | 10.7 | 3.56737 | -1.65136 | 10.7 | 3.56731 | 178.73439 | 10.7 | 3.56737 | 287.06445 | 3.56735 | 154.7158 | 156.9158 | 300 | 25 | 50 | 2.227907904 | 5208.333 | 11603.687 | 2.227907904 | 0.01189117 | 0.3800448
10.8 | 3.60069 | 423.99606 | 10.8 | 3.60075 | 119.33585 | 10.8 | 3.60056 | 502.25601 | 3.600667 | 348.5293 | 350.7293 | 300 | 25 | 50 | 5.018822016 | 5208.333 | 26139.698 | 5.018822016 | 0.01200222 | 0.8415945 | 10.8 | 3.6005 | -1.84216 | 10.8 | 3.60056 | 181.42085 | 10.8 | 3.60056 | 289.7168 | 3.60054 | 156.43183 | 158.63183 | 300 | 25 | 50 | 2.252618352 | 5208.333 | 11732.38725 | 2.252618352 | 0.0120018 | 0.3806593
10.9 | 3.63394 | 428.34412 | 10.9 | 3.634 | 120.41872 | 10.9 | 3.63388 | 506.93918 | 3.63394 | 351.9007 | 354.1007 | 300 | 25 | 50 | 5.067369696 | 5208.333 | 26392.5505 | 5.067369696 | 0.01211313 | 0.8419043 | 10.9 | 3.63394 | -1.77008 | 10.9 | 3.634 | 184.1599 | 10.9 | 3.63406 | 292.84363 | 3.634 | 158.41115 | 160.61115 | 300 | 25 | 50 | 2.28112056 | 5208.333 | 11880.83625 | 2.28112056 | 0.01211333 | 0.3818603
11 | 3.66744 | 432.34778 | 11 | 3.66731 | 121.50938 | 11 | 3.66725 | 511.57101 | 3.667333 | 355.1427 | 357.3427 | 300 | 25 | 50 | 5.114055216 | 5208.333 | 26635.70425 | 5.114055216 | 0.01222444 | 0.8418763 | 11 | 3.66725 | -1.90217 | 11 | 3.66725 | 186.80714 | 11 | 3.66738 | 295.74124 | 3.667293 | 160.2154 | 162.4154 | 300 | 25 | 50 | 2.307101808 | 5208.333 | 12016.15525 | 2.307101808 | 0.01222431 | 0.3826444
11.1 | 3.70056 | 436.453 | 11.1 | 3.70088 | 122.82602 | 11.1 | 3.7005 | 516.73798 | 3.700647 | 358.6723 | 360.8723 | 300 | 25 | 50 | 5.1648816 | 5208.333 | 26900.425 | 5.1648816 | 0.01233549 | 0.8425384 | 11.1 | 3.70069 | -1.88684 | 11.1 | 3.70063 | 142.73232 | 11.1 | 3.70063 | 298.56876 | 3.70065 | 146.4714 | 148.6714 | 300 | 25 | 50 | 2.109188352 | 5208.333 | 10985.356 | 2.109188352 | 0.0123355 | 0.3471069
11.2 | 3.73406 | 440.3432 | 11.2 | 3.734 | 123.79253 | 11.2 | 3.734 | 521.51428 | 3.73402 | 361.8833 | 364.0833 | 300 | 25 | 50 | 5.211120048 | 5208.333 | 27141.25025 | 5.211120048 | 0.01244673 | 0.8424379 | 11.2 | 3.734 | -1.86214 | 11.2 | 3.73406 | 143.96288 | 11.2 | 3.734 | 301.46719 | 3.73402 | 147.856 | 150.056 | 300 | 25 | 50 | 2.129126064 | 5208.333 | 11089.19825 | 2.129126064 | 0.01244673 | 0.3472085
11.3 | 3.76725 | 444.51379 | 11.3 | 3.76744 | 125.22034 | 11.3 | 3.76719 | 526.2926 | 3.767293 | 365.3422 | 367.5422 | 300 | 25 | 50 | 5.260928304 | 5208.333 | 27400.66825 | 5.260928304 | 0.01255764 | 0.8429301 | 11.3 | 3.76725 | -2.0857 | 11.3 | 3.76725 | 145.06454 | 11.3 | 3.76725 | 304.07245 | 3.76725 | 149.0171 | 151.2171 | 300 | 25 | 50 | 2.145846192 | 5208.333 | 11176.28225 | 2.145846192 | 0.0125575 | 0.3468089
11.4 | 3.80069 | 448.55569 | 11.4 | 3.80069 | 126.21986 | 11.4 | 3.80075 | 531.16211 | 3.80071 | 368.6459 | 370.8459 | 300 | 25 | 50 | 5.308500768 | 5208.333 | 27648.4415 | 5.308500768 | 0.01266903 | 0.8430289 | 11.4 | 3.80069 | -1.98265 | 11.4 | 3.80069 | 146.55066 | 11.4 | 3.80075 | 307.02484 | 3.80071 | 150.53095 | 152.73095 | 300 | 25 | 50 | 2.16764568 | 5208.333 | 11289.82125 | 2.16764568 | 0.01266903 | 0.3471971
11.5 | 3.83388 | 452.80963 | 11.5 | 3.83425 | 127.33452 | 11.5 | 3.83388 | 535.82654 | 3.834003 | 371.99023 | 374.19023 | 300 | 25 | 50 | 5.356659312 | 5208.333 | 27899.26725 | 5.356659312 | 0.01278001 | 0.8432449 | 11.5 | 3.83388 | -1.99903 | 11.5 | 3.83394 | 147.93855 | 11.5 | 3.83394 | 310.06549 | 3.83392 | 152.00167 | 154.20167 | 300 | 25 | 50 | 2.188824048 | 5208.333 | 11400.12525 | 2.188824048 | 0.01277973 | 0.347504
11.6 | 3.86731 | 456.78839 | 11.6 | 3.86731 | 128.39696 | 11.6 | 3.86738 | 540.65094 | 3.867333 | 375.2788 | 377.4788 | 300 | 25 | 50 | 5.404014192 | 5208.333 | 28145.90725 | 5.404014192 | 0.01289111 | 0.8433244 | 11.6 | 3.86738 | -2.29751 | 11.6 | 3.86731 | 149.65991 | 11.6 | 3.86738 | 313.14932 | 3.867357 | 153.5039 | 155.7039 | 300 | 25 | 50 | 2.210456256 | 5208.333 | 11512.793 | 2.210456256 | 0.01289119 | 0.3478556
11.7 | 3.90056 | 461.03662 | 11.7 | 3.90081 | 129.57964 | 11.7 | 3.9005 | 545.5993 | 3.900623 | 378.73852 | 380.93852 | 300 | 25 | 50 | 5.453834688 | 5208.333 | 28405.389 | 5.453834688 | 0.01300208 | 0.8437905 | 11.7 | 3.90056 | -2.5728 | 11.7 | 3.9005 | 151.2422 | 11.7 | 3.90056 | 314.95911 | 3.90054 | 154.5428 | 156.7428 | 300 | 25 | 50 | 2.225416848 | 5208.333 | 11590.71275 | 2.225416848 | 0.0130018 | 0.3471976
11.8 | 3.93394 | 464.98346 | 11.8 | 3.93394 | 130.99788 | 11.8 | 3.93406 | 550.4234 | 3.93398 | 382.1349 | 384.3349 | 300 | 25 | 50 | 5.502742752 | 5208.333 | 28660.1185 | 5.502742752 | 0.01311327 | 0.8440952 | 11.8 | 3.93413 | -2.45455 | 11.8 | 3.93406 | 152.85814 | 11.8 | 3.93413 | 317.87735 | 3.934107 | 156.0936 | 158.2936 | 300 | 25 | 50 | 2.247748512 | 5208.333 | 11707.0235 | 2.247748512 | 0.01311369 | 0.3476411
11.9 | 3.96737 | 469.1478 | 11.9 | 3.9675 | 132.20949 | 11.9 | 3.96719 | 555.29559 | 3.967353 | 385.55096 | 387.75096 | 300 | 25 | 50 | 5.551933824 | 5208.333 | 28916.322 | 5.551933824 | 0.01322451 | 0.8444341 | 11.9 | 3.96719 | -2.48359 | 11.9 | 3.96725 | 154.61182 | 11.9 | 3.96725 | 320.54092 | 3.96723 | 157.5564 | 159.7564 | 300 | 25 | 50 | 2.26881192 | 5208.333 | 11816.72875 | 2.26881192 | 0.0132241 | 0.3479242
12 | 4.00063 | 473.3259 | 12 | 4.00069 | 133.67039 | 12 | 4.00063 | 560.25287 | 4.00065 | 389.0831 | 391.2831 | 300 | 25 | 50 | 5.602795968 | 5208.333 | 29181.229 | 5.602795968 | 0.0133355 | 0.8450341 | 12 | 4.00075 | -2.53263 | 12 | 4.00075 | 156.46965 | 12 | 4.00075 | 323.07477 | 4.00075 | 159.00393 | 161.20393 | 300 | 25 | 50 | 2.289656592 | 5208.333 | 11925.29475 | 2.289656592 | 0.01333583 | 0.3481352
12.1 | 4.03406 | 477.57965 | 12.1 | 4.03406 | 134.48619 | 12.1 | 4.03387 | 565.13464 | 4.033997 | 392.40016 | 394.60016 | 300 | 25 | 50 | 5.650562304 | 5208.333 | 29430.012 | 5.650562304 | 0.01344666 | 0.8451532 | 12.1 | 4.03381 | -2.67385 | 12.1 | 4.03394 | 158.06403 | 12.1 | 4.03387 | 326.21637 | 4.033873 | 160.5355 | 162.7355 | 300 | 25 | 50 | 2.31171144 | 5208.333 | 12040.16375 | 2.31171144 | 0.01344624 | 0.348557
12.2 | 4.06725 | 481.50485 | 12.2 | 4.06731 | 135.83926 | 12.2 | 4.06725 | 569.94946 | 4.06727 | 395.7645 | 397.9645 | 300 | 25 | 50 | 5.699009136 | 5208.333 | 29682.33925 | 5.699009136 | 0.01355757 | 0.8453861 | 12.2 | 4.06738 | -2.56852 | 12.2 | 4.06731 | 160.16347 | 12.2 | 4.06744 | 328.92703 | 4.067377 | 162.174 | 164.374 | 300 | 25 | 50 | 2.335305504 | 5208.333 | 12163.0495 | 2.335305504 | 0.01355792 | 0.3491664
12.3 | 4.10075 | 485.66382 | 12.3 | 4.10081 | 136.86665 | 12.3 | 4.10056 | 574.98663 | 4.100707 | 399.1724 | 401.3724 | 300 | 25 | 50 | 5.74808208 | 5208.333 | 29937.9275 | 5.74808208 | 0.01366902 | 0.8456731 | 12.3 | 4.10056 | -2.72042 | 12.3 | 4.10056 | 161.74126 | 12.3 | 4.10063 | 331.85522 | 4.100583 | 163.6254 | 165.8254 | 300 | 25 | 50 | 2.356205088 | 5208.333 | 12271.9015 | 2.356205088 | 0.01366861 | 0.3493969
12.4 | 4.13394 | 489.78497 | 12.4 | 4.13406 | 138.28407 | 12.4 | 4.13387 | 579.60565 | 4.133957 | 402.55823 | 404.75823 | 300 | 25 | 50 | 5.796838512 | 5208.333 | 30191.86725 | 5.796838512 | 0.01377986 | 0.8459477 | 12.4 | 4.134 | -2.61991 | 12.4 | 4.134 | 163.49493 | 12.4 | 4.134 | 334.72107 | 4.134 | 165.1987 | 167.3987 | 300 | 25 | 50 | 2.378861232 | 5208.333 | 12389.90225 | 2.378861232 | 0.01378 | 0.3498608
12.5 | 4.16744 | 494.09857 | 12.5 | 4.16738 | 139.496 | 12.5 | 4.16731 | 584.64111 | 4.167377 | 406.07856 | 408.27856 | 300 | 25 | 50 | 5.847531264 | 5208.333 | 30455.892 | 5.847531264 | 0.01389126 | 0.8464622 | 12.5 | 4.16719 | -3.3377 | 12.5 | 4.16719 | 165.12227 | 12.5 | 4.16731 | 337.79443 | 4.16723 | 166.5263 | 168.7263 | 300 | 25 | 50 | 2.3979792 | 5208.333 | 12489.475 | 2.3979792 | 0.01389077 | 0.3498236
12.6 | 4.20056 | 497.96878 | 12.6 | 4.20075 | 140.51964 | 12.6 | 4.20044 | 589.42688 | 4.200583 | 409.3051 | 411.5051 | 300 | 25 | 50 | 5.89399344 | 5208.333 | 30697.8825 | 5.89399344 | 0.01400194 | 0.8464072 | 12.6 | 4.20063 | -3.45934 | 12.6 | 4.20063 | 166.79152 | 12.6 | 4.20063 | 340.32104 | 4.20063 | 167.8844 | 170.0844 | 300 | 25 | 50 | 2.417535456 | 5208.333 | 12591.3305 | 2.417535456 | 0.0140021 | 0.3498354
12.7 | 4.23406 | 502.49399 | 12.7 | 4.234 | 141.66876 | 12.7 | 4.234 | 594.09424 | 4.23402 | 412.75233 | 414.95233 | 300 | 25 | 50 | 5.943633552 | 5208.333 | 30956.42475 | 5.943633552 | 0.0141134 | 0.8467575 | 12.7 | 4.234 | -2.94724 | 12.7 | 4.23413 | 168.43042 | 12.7 | 4.234 | 343.38754 | 4.234043 | 169.6236 | 171.8236 | 300 | 25 | 50 | 2.442579456 | 5208.333 | 12721.768 | 2.442579456 | 0.01411348 | 0.3506236
12.8 | 4.26725 | 506.41071 | 12.8 | 4.26744 | 142.86612 | 12.8 | 4.26725 | 599.17145 | 4.267313 | 416.1494 | 418.3494 | 300 | 25 | 50 | 5.992551744 | 5208.333 | 31211.207 | 5.992551744 | 0.01422438 | 0.8470292 | 12.8 | 4.26719 | -2.85513 | 12.8 | 4.26725 | 170.09122 | 12.8 | 4.26725 | 346.27957 | 4.26723 | 171.1719 | 173.3719 | 300 | 25 | 50 | 2.464875168 | 5208.333 | 12837.8915 | 2.464875168 | 0.0142241 | 0.3510317
12.9 | 4.30069 | 510.6369 | 12.9 | 4.30069 | 143.88283 | 12.9 | 4.30075 | 604.02008 | 4.30071 | 419.51327 | 421.71327 | 300 | 25 | 50 | 6.040991088 | 5208.333 | 31463.49525 | 6.040991088 | 0.0143357 | 0.8472096 | 12.9 | 4.30062 | -2.90417 | 12.9 | 4.30075 | 171.89807 | 12.9 | 4.30069 | 348.87308 | 4.300687 | 172.6223 | 174.8223 | 300 | 25 | 50 | 2.485761504 | 5208.333 | 12946.6745 | 2.485761504 | 0.01433562 | 0.3512148
13 | 4.33394 | 515.17749 | 13 | 4.33412 | 145.20824 | 13 | 4.33381 | 608.96503 | 4.333957 | 423.11692 | 425.31692 | 300 | 25 | 50 | 6.092883648 | 5208.333 | 31733.769 | 6.092883648 | 0.01444652 | 0.8478945 | 13 | 4.33388 | -2.58343 | 13 | 4.33388 | 173.77293 | 13 | 4.33394 | 287.20425 | 4.3339 | 152.7979 | 154.9979 | 300 | 25 | 50 | 2.20029 | 5208.333 | 11459.84375 | 2.20029 | 0.01444633 | 0.3090016
13.1 | 4.36731 | 519.32129 | 13.1 | 4.36731 | 146.44133 | 13.1 | 4.36731 | 614.04694 | 4.36731 | 426.6032 | 428.8032 | 300 | 25 | 50 | 6.143085888 | 5208.333 | 31995.239 | 6.143085888 | 0.0145577 | 0.8483161 | 13.1 | 4.36744 | -2.45518 | 13.1 | 4.36738 | 175.4704 | 13.1 | 4.36744 | -19.4132 | 4.36742 | 51.20067 | 53.40067 | 300 | 25 | 50 | 0.737289696 | 5208.333 | 3840.0505 | 0.737289696 | 0.01455807 | 0.1056417
13.2 | 4.40063 | 523.30835 | 13.2 | 4.40081 | 147.6429 | 13.2 | 4.4005 | 618.60956 | 4.400647 | 429.8536 | 432.0536 | 300 | 25 | 50 | 6.189891888 | 5208.333 | 32239.02025 | 6.189891888 | 0.01466882 | 0.8482715 | [18 empty] | 2.485761504 | 0.01455807 | 0.3426105
13.3 | 4.43394 | 527.92279 | 13.3 | 4.43388 | 148.8643 | 13.3 | 4.43406 | 623.53046 | 4.43396 | 433.4392 | 435.6392 | 300 | 25 | 50 | 6.24152424 | 5208.333 | 32507.93875 | 6.24152424 | 0.01477987 | 0.8488851
13.4 | 4.46738 | 532.15698 | 13.4 | 4.4675 | 149.97626 | 13.4 | 4.46712 | 628.46033 | 4.467333 | 436.8645 | 439.0645 | 300 | 25 | 50 | 6.290849136 | 5208.333 | 32764.83925 | 6.290849136 | 0.01489111 | 0.8491682
13.5 | 4.50056 | 536.25232 | 13.5 | 4.50069 | 151.02461 | 13.5 | 4.50063 | 633.35425 | 4.500627 | 440.2104 | 442.4104 | 300 | 25 | 50 | 6.339029664 | 5208.333 | 33015.7795 | 6.339029664 | 0.01500209 | 0.8493097
13.6 | 4.53406 | 540.98517 | 13.6 | 4.53406 | 152.17334 | 13.6 | 4.53381 | 638.29639 | 4.533977 | 443.8183 | 446.0183 | 300 | 25 | 50 | 6.39098352 | 5208.333 | 33286.3725 | 6.39098352 | 0.01511326 | 0.8499378
13.7 | 4.56731 | 544.86304 | 13.7 | 4.56731 | 153.34836 | 13.7 | 4.56731 | 642.90503 | 4.56731 | 447.03881 | 449.23881 | 300 | 25 | 50 | 6.437358864 | 5208.333 | 33527.91075 | 6.437358864 | 0.01522437 | 0.849827
13.8 | 4.60069 | 549.08728 | 13.8 | 4.60069 | 154.49001 | 13.8 | 4.60056 | 647.75555 | 4.600647 | 450.44428 | 452.64428 | 300 | 25 | 50 | 6.486397632 | 5208.333 | 33783.321 | 6.486397632 | 0.01533549 | 0.8500645
13.9 | 4.63394 | 553.50714 | 13.9 | 4.63406 | 155.82603 | 13.9 | 4.63387 | 652.64722 | 4.633957 | 453.9935 | 456.1935 | 300 | 25 | 50 | 6.537505872 | 5208.333 | 34049.50975 | 6.537505872 | 0.01544652 | 0.8505715
14 | 4.66744 | 557.67462 | 14 | 4.66738 | 157.2095 | 14 | 4.66725 | 657.6767 | 4.667357 | 457.5203 | 459.7203 | 300 | 25 | 50 | 6.588291936 | 5208.333 | 34314.0205 | 6.588291936 | 0.01555786 | 0.8510134
14.1 | 4.70056 | 562.02185 | 14.1 | 4.70075 | 158.08543 | 14.1 | 4.70056 | 662.62476 | 4.700623 | 460.91068 | 463.11068 | 300 | 25 | 50 | 6.637113792 | 5208.333 | 34568.301 | 6.637113792 | 0.01566874 | 0.8512225
14.2 | 4.73394 | 566.39026 | 14.2 | 4.734 | 159.4201 | 14.2 | 4.73394 | 667.26367 | 4.73396 | 464.35801 | 466.55801 | 300 | 25 | 50 | 6.686755344 | 5208.333 | 34826.85075 | 6.686755344 | 0.01577987 | 0.8515199
14.3 | 4.76719 | 570.7829 | 14.3 | 4.76744 | 160.61824 | 14.3 | 4.76719 | 672.02057 | 4.767273 | 467.8072 | 470.0072 | 300 | 25 | 50 | 6.736424208 | 5208.333 | 35085.54275 | 6.736424208 | 0.01589091 | 0.8518208
14.4 | 4.80075 | 574.99854 | 14.4 | 4.80069 | 161.78275 | 14.4 | 4.80069 | 676.85822 | 4.80071 | 471.21317 | 473.41317 | 300 | 25 | 50 | 6.785469648 | 5208.333 | 35340.98775 | 6.785469648 | 0.01600237 | 0.8520177
14.5 | 4.83394 | 579.25787 | 14.5 | 4.83413 | 163.0441 | 14.5 | 4.83388 | 681.68091 | 4.833983 | 474.66096 | 476.86096 | 300 | 25 | 50 | 6.835117824 | 5208.333 | 35599.572 | 6.835117824 | 0.01611328 | 0.8523155
14.6 | 4.86731 | 583.68011 | 14.6 | 4.86731 | 164.21902 | 14.6 | 4.86731 | 686.39929 | 4.86731 | 478.0995 | 480.2995 | 300 | 25 | 50 | 6.884632416 | 5208.333 | 35857.4605 | 6.884632416 | 0.01622437 | 0.8525833
14.7 | 4.90056 | 587.67096 | 14.7 | 4.90088 | 165.48906 | 14.7 | 4.9005 | 691.29004 | 4.900647 | 481.4834 | 483.6834 | 300 | 25 | 50 | 6.933360288 | 5208.333 | 36111.2515 | 6.933360288 | 0.01633549 | 0.8527495
14.8 | 4.93394 | 592.06897 | 14.8 | 4.93394 | 166.46928 | 14.8 | 4.93406 | 696.091 | 4.93398 | 484.8764 | 487.0764 | 300 | 25 | 50 | 6.9822204 | 5208.333 | 36365.73125 | 6.9822204 | 0.0164466 | 0.8529301
14.9 | 4.96738 | 596.15552 | 14.9 | 4.96756 | 167.78906 | 14.9 | 4.96719 | 701.02411 | 4.967377 | 488.3229 | 490.5229 | 300 | 25 | 50 | 7.031849712 | 5208.333 | 36624.21725 | 7.031849712 | 0.01655792 | 0.8531903
15 | 5.00056 | 600.37817 | 15 | 5.00063 | 168.89897 | 15 | 5.00063 | 705.75928 | 5.000607 | 491.6788 | 493.8788 | 300 | 25 | 50 | 7.080174816 | 5208.333 | 36875.9105 | 7.080174816 | 0.01666869 | 0.853319
15.1 | 5.03406 | 604.78271 | 15.1 | 5.03413 | 170.09618 | 15.1 | 5.03381 | 710.66144 | 5.034 | 495.18011 | 497.38011 | 300 | 25 | 50 | 7.130593584 | 5208.333 | 37138.50825 | 7.130593584 | 0.01678 | 0.8536679
15.2 | 5.06725 | 608.97601 | 15.2 | 5.06731 | 171.25798 | 15.2 | 5.06731 | 715.44012 | 5.06729 | 498.558 | 500.758 | 300 | 25 | 50 | 7.179235728 | 5208.333 | 37391.85275 | 7.179235728 | 0.01689097 | 0.8538192
15.3 | 5.10069 | 613.30652 | 15.3 | 5.10069 | 172.37341 | 15.3 | 5.10056 | 720.30267 | 5.100647 | 501.9942 | 504.1942 | 300 | 25 | 50 | 7.22871648 | 5208.333 | 37649.565 | 7.22871648 | 0.01700216 | 0.854056
15.4 | 5.13387 | 617.45972 | 15.4 | 5.134 | 173.4102 | 15.4 | 5.13387 | 725.10431 | 5.133913 | 505.3247 | 507.5247 | 300 | 25 | 50 | 7.276676304 | 5208.333 | 37899.35575 | 7.276676304 | 0.01711304 | 0.854127
15.5 | 5.16738 | 621.78473 | 15.5 | 5.16738 | 174.89799 | 15.5 | 5.16731 | 729.65582 | 5.167357 | 508.7795 | 510.9795 | 300 | 25 | 50 | 7.326424992 | 5208.333 | 38158.4635 | 7.326424992 | 0.01722452 | 0.8543755
15.6 | 5.20063 | 626.0484 | 15.6 | 5.20081 | 176.07875 | 15.6 | 5.2005 | 734.36731 | 5.200647 | 512.16482 | 514.36482 | 300 | 25 | 50 | 7.375173408 | 5208.333 | 38412.3615 | 7.375173408 | 0.01733549 | 0.8545307
15.7 | 5.23413 | 630.35272 | 15.7 | 5.234 | 176.88063 | 15.7 | 5.23394 | 739.22089 | 5.234023 | 515.4847 | 517.6847 | 300 | 25 | 50 | 7.422980352 | 5208.333 | 38661.356 | 7.422980352 | 0.01744674 | 0.8545618
15.8 | 5.26725 | 634.49426 | 15.8 | 5.26744 | 178.22054 | 15.8 | 5.26713 | 744.19257 | 5.267273 | 518.9691 | 521.1691 | 300 | 25 | 50 | 7.473155376 | 5208.333 | 38922.68425 | 7.473155376 | 0.01755758 | 0.8548828
15.9 | 5.30069 | 638.80927 | 15.9 | 5.30069 | 179.27927 | 15.9 | 5.30069 | 748.73401 | 5.30069 | 522.2742 | 524.4742 | 300 | 25 | 50 | 7.52074824 | 5208.333 | 39170.56375 | 7.52074824 | 0.01766897 | 0.8548806
16 | 5.33394 | 642.8775 | 16 | 5.33419 | 180.55312 | 16 | 5.33388 | 753.51837 | 5.334003 | 525.6497 | 527.8497 | 300 | 25 | 50 | 7.569355152 | 5208.333 | 39423.72475 | 7.569355152 | 0.01778001 | 0.855009
16.1 | 5.36738 | 647.22021 | 16.1 | 5.36731 | 181.67653 | 16.1 | 5.36738 | 758.06274 | 5.367357 | 528.9865 | 531.1865 | 300 | 25 | 50 | 7.617405504 | 5208.333 | 39673.987 | 7.617405504 | 0.01789119 | 0.8550673
16.2 | 5.40063 | 651.24103 | 16.2 | 5.40081 | 182.82687 | 16.2 | 5.40044 | 762.96979 | 5.400627 | 532.3459 | 534.5459 | 300 | 25 | 50 | 7.665780912 | 5208.333 | 39925.94225 | 7.665780912 | 0.01800209 | 0.8551742
16.3 | 5.43394 | 655.59747 | 16.3 | 5.43394 | 183.89952 | 16.3 | 5.434 | 767.79022 | 5.43396 | 535.7624 | 537.9624 | 300 | 25 | 50 | 7.714978608 | 5208.333 | 40182.18025 | 7.714978608 | 0.0181132 | 0.8553606
16.4 | 5.46738 | 659.815 | 16.4 | 5.4675 | 185.02518 | 16.4 | 5.46725 | 772.44965 | 5.467377 | 539.09661 | 541.29661 | 300 | 25 | 50 | 7.762991184 | 5208.333 | 40432.24575 | 7.762991184 | 0.01822459 | 0.8554016
16.5 | 5.50062 | 664.0072 | 16.5 | 5.50062 | 186.16388 | 16.5 | 5.50062 | 777.33612 | 5.50062 | 542.5024 | 544.7024 | 300 | 25 | 50 | 7.81203456 | 5208.333 | 40687.68 | 7.81203456 | 0.0183354 | 0.8555815
16.6 | 5.53406 | 668.41809 | 16.6 | 5.53406 | 187.30849 | 16.6 | 5.53381 | 781.82251 | 5.533977 | 545.8497 | 548.0497 | 300 | 25 | 50 | 7.860235632 | 5208.333 | 40938.72725 | 7.860235632 | 0.01844659 | 0.8556504
16.7 | 5.56719 | 672.60248 | 16.7 | 5.56738 | 188.43376 | 16.7 | 5.56731 | 786.38757 | 5.567293 | 549.14127 | 551.34127 | 300 | 25 | 50 | 7.907634288 | 5208.333 | 41185.59525 | 7.907634288 | 0.01855764 | 0.8556382
16.8 | 5.60069 | 676.50275 | 16.8 | 5.60075 | 189.48848 | 16.8 | 5.60056 | 791.20172 | 5.600667 | 552.39765 | 554.59765 | 300 | 25 | 50 | 7.95452616 | 5208.333 | 41429.82375 | 7.95452616 | 0.01866889 | 0.8555631
16.9 | 5.634 | 680.89075 | 16.9 | 5.634 | 190.81633 | 16.9 | 5.63388 | 795.70496 | 5.63396 | 555.804 | 558.004 | 300 | 25 | 50 | 8.003577792 | 5208.333 | 41685.301 | 8.003577792 | 0.01877987 | 0.8557311
17 | 5.66744 | 684.99634 | 17 | 5.66731 | 191.88911 | 17 | 5.66725 | 800.71912 | 5.667333 | 559.2015 | 561.4015 | 300 | 25 | 50 | 8.052501936 | 5208.333 | 41940.11425 | 8.052501936 | 0.01889111 | 0.8558715
17.1 | 5.70056 | 689.09119 | 17.1 | 5.70081 | 193.12167 | 17.1 | 5.7005 | 805.21069 | 5.700623 | 562.4745 | 564.6745 | 300 | 25 | 50 | 8.09963304 | 5208.333 | 42185.58875 | 8.09963304 | 0.01900208 | 0.8558341
17.2 | 5.73406 | 693.36017 | 17.2 | 5.734 | 194.13281 | 17.2 | 5.734 | 809.98663 | 5.73402 | 565.8265 | 568.0265 | 300 | 25 | 50 | 8.147902128 | 5208.333 | 42436.99025 | 8.147902128 | 0.0191134 | 0.8559003
17.3 | 5.76725 | 697.10596 | 17.3 | 5.76737 | 195.45518 | 17.3 | 5.76719 | 814.44495 | 5.76727 | 569.00203 | 571.20203 | 300 | 25 | 50 | 8.193629232 | 5208.333 | 42675.15225 | 8.193629232 | 0.01922423 | 0.855723
17.4 | 5.80069 | 700.91852 | 17.4 | 5.80069 | 196.45242 | 17.4 | 5.80063 | 819.38159 | 5.80067 | 572.2508 | 574.4508 | 300 | 25 | 50 | 8.240412144 | 5208.333 | 42918.81325 | 8.240412144 | 0.01933557 | 0.8556348
17.5 | 5.83394 | 704.01038 | 17.5 | 5.83425 | 197.4608 | 17.5 | 5.83381 | 824.01141 | 5.834 | 575.1609 | 577.3609 | 300 | 25 | 50 | 8.282316432 | 5208.333 | 43137.06475 | 8.282316432 | 0.01944667 | 0.8550562
17.6 | 5.86737 | 707.60944 | 17.6 | 5.86737 | 198.53667 | 17.6 | 5.86737 | 828.86237 | 5.86737 | 578.33616 | 580.53616 | 300 | 25 | 50 | 8.328040704 | 5208.333 | 43375.212 | 8.328040704 | 0.0195579 | 0.8548689
17.7 | 5.90063 | 711.81488 | 17.7 | 5.90075 | 199.60652 | 17.7 | 5.90044 | 833.30219 | 5.900607 | 581.57453 | 583.77453 | 300 | 25 | 50 | 8.374673232 | 5208.333 | 43618.08975 | 8.374673232 | 0.01966869 | 0.8547955
17.8 | 5.93394 | 715.78564 | 17.8 | 5.93388 | 200.86705 | 17.8 | 5.934 | 838.31696 | 5.93394 | 584.9899 | 587.1899 | 300 | 25 | 50 | 8.42385432 | 5208.333 | 43874.24125 | 8.42385432 | 0.0197798 | 0.8549666
17.9 | 5.96738 | 720.03027 | 17.9 | 5.96756 | 202.12737 | 17.9 | 5.96725 | 842.64081 | 5.967397 | 588.26615 | 590.46615 | 300 | 25 | 50 | 8.47103256 | 5208.333 | 44119.96125 | 8.47103256 | 0.01989132 | 0.8549168
18 | 6.00063 | 724.1347 | 18 | 6.00069 | 203.06769 | 18 | 6.00056 | 847.55542 | 6.000627 | 591.5859 | 593.7859 | 300 | 25 | 50 | 8.518837488 | 5208.333 | 44368.94525 | 8.518837488 | 0.02000209 | 0.8549625
18.1 | 6.03406 | 728.17896 | 18.1 | 6.034 | 204.15527 | 18.1 | 6.03381 | 851.89594 | 6.033957 | 594.74339 | 596.94339 | 300 | 25 | 50 | 8.564304816 | 5208.333 | 44605.75425 | 8.564304816 | 0.02011319 | 0.854761
18.2 | 6.06725 | 732.11414 | 18.2 | 6.06731 | 205.32173 | 18.2 | 6.06731 | 856.698 | 6.06729 | 598.0446 | 600.2446 | 300 | 25 | 50 | 8.611842576 | 5208.333 | 44853.34675 | 8.611842576 | 0.0202243 | 0.8547661
18.3 | 6.10075 | 736.27087 | 18.3 | 6.10075 | 206.45161 | 18.3 | 6.10056 | 861.38007 | 6.100687 | 601.3675 | 603.5675 | 300 | 25 | 50 | 8.65969224 | 5208.333 | 45102.56375 | 8.65969224 | 0.02033562 | 0.8547929
18.4 | 6.13394 | 740.32831 | 18.4 | 6.13406 | 207.46901 | 18.4 | 6.13387 | 865.99396 | 6.133957 | 604.5971 | 606.7971 | 300 | 25 | 50 | 8.706198144 | 5208.333 | 45344.782 | 8.706198144 | 0.02044652 | 0.8547056
18.5 | 6.16744 | 744.21106 | 18.5 | 6.16731 | 208.80478 | 18.5 | 6.16725 | 870.81573 | 6.167333 | 607.9439 | 610.1439 | 300 | 25 | 50 | 8.754391536 | 5208.333 | 45595.78925 | 8.754391536 | 0.02055778 | 0.8547686
18.6 | 6.20062 | 748.28351 | 18.6 | 6.20075 | 209.62354 | 18.6 | 6.2005 | 875.26923 | 6.200623 | 611.05876 | 613.25876 | 300 | 25 | 50 | 8.799246144 | 5208.333 | 45829.407 | 8.799246144 | 0.02066874 | 0.8545198
18.7 | 6.23412 | 752.29828 | 18.7 | 6.234 | 210.83455 | 18.7 | 6.234 | 880.12347 | 6.23404 | 614.4188 | 616.6188 | 300 | 25 | 50 | 8.84763024 | 5208.333 | 46081.4075 | 8.84763024 | 0.02078013 | 0.8545961
18.8 | 6.26725 | 756.2536 | 18.8 | 6.2675 | 211.78452 | 18.8 | 6.26719 | 884.86346 | 6.267313 | 617.63386 | 619.83386 | 300 | 25 | 50 | 8.893927584 | 5208.333 | 46322.5395 | 8.893927584 | 0.02089104 | 0.8544913
18.9 | 6.30069 | 760.48035 | 18.9 | 6.30063 | 213.31857 | 18.9 | 6.30069 | 889.57727 | 6.30067 | 621.1254 | 623.3254 | 300 | 25 | 50 | 8.944205712 | 5208.333 | 46584.40475 | 8.944205712 | 0.02100223 | 0.8547554
19 | 6.33387 | 764.58405 | 19 | 6.33419 | 214.28004 | 19 | 6.33387 | 894.11957 | 6.333977 | 624.3279 | 626.5279 | 300 | 25 | 50 | 8.990321568 | 5208.333 | 46824.5915 | 8.990321568 | 0.02111326 | 0.8546291
19.1 | 6.36738 | 768.9519 | 19.1 | 6.36731 | 215.35657 | 19.1 | 6.36731 | 898.89636 | 6.367333 | 627.7349 | 629.9349 | 300 | 25 | 50 | 9.039383184 | 5208.333 | 47080.12075 | 9.039383184 | 0.02122444 | 0.8547751
19.2 | 6.40063 | 772.67377 | 19.2 | 6.40081 | 216.56332 | 19.2 | 6.4005 | 903.38708 | 6.400647 | 630.8747 | 633.0747 | 300 | 25 | 50 | 9.084596016 | 5208.333 | 47315.60425 | 9.084596016 | 0.02133549 | 0.8545645
19.3 | 6.43394 | 776.81653 | 19.3 | 6.43387 | 217.6647 | 19.3 | 6.434 | 908.10571 | 6.433937 | 634.1956 | 636.3956 | 300 | 25 | 50 | 9.132417312 | 5208.333 | 47564.6735 | 9.132417312 | 0.02144646 | 0.8546025
19.4 | 6.46737 | 780.85541 | 19.4 | 6.4675 | 218.68292 | 19.4 | 6.46719 | 912.93103 | 6.467353 | 637.4898 | 639.6898 | 300 | 25 | 50 | 9.179852928 | 5208.333 | 47811.734 | 9.179852928 | 0.02155784 | 0.8545876
19.5 | 6.50069 | 784.98663 | 19.5 | 6.50069 | 219.76398 | 19.5 | 6.50063 | 917.37817 | 6.50067 | 640.7096 | 642.9096 | 300 | 25 | 50 | 9.226218144 | 5208.333 | 48053.2195 | 9.226218144 | 0.0216689 | 0.8544871
19.6 | 6.53406 | 789.12091 | 19.6 | 6.53412 | 220.83603 | 19.6 | 6.53381 | 922.33398 | 6.533997 | 644.097 | 646.297 | 300 | 25 | 50 | 9.274996416 | 5208.333 | 48307.273 | 9.274996416 | 0.02177999 | 0.854608
19.7 | 6.56725 | 793.18451 | 19.7 | 6.56731 | 221.83223 | 19.7 | 6.56725 | 926.9079 | 6.56727 | 647.3082 | 649.5082 | 300 | 25 | 50 | 9.321238272 | 5208.333 | 48548.116 | 9.321238272 | 0.0218909 | 0.8545029
19.8 | 6.60075 | 797.23334 | 19.8 | 6.60075 | 223.06116 | 19.8 | 6.60056 | 931.67395 | 6.600687 | 650.65615 | 652.85615 | 300 | 25 | 50 | 9.36944856 | 5208.333 | 48799.21125 | 9.36944856 | 0.02200229 | 0.8545591
19.9 | 6.63394 | 801.05438 | 19.9 | 6.634 | 224.1506 | 19.9 | 6.63394 | 936.22937 | 6.63396 | 653.81145 | 656.01145 | 300 | 25 | 50 | 9.41488488 | 5208.333 | 49035.85875 | 9.41488488 | 0.0221132 | 0.8543824
20 | 6.66744 | 805.31549 | 20 | 6.66738 | 225.27519 | 20 | 6.66731 | 941.11804 | 6.667377 | 657.23624 | 659.43624 | 300 | 25 | 50 | 9.464201856 | 5208.333 | 49292.718 | 9.464201856 | 0.02222459 | 0.8545384
20.1 | 6.70056 | 809.34576 | 20.1 | 6.70075 | 226.46521 | 20.1 | 6.70044 | 945.69464 | 6.700583 | 660.50187 | 662.70187 | 300 | 25 | 50 | 9.511226928 | 5208.333 | 49537.64025 | 9.511226928 | 0.02233528 | 0.8545143
20.2 | 6.734 | 813.57843 | 20.2 | 6.734 | 227.55502 | 20.2 | 6.734 | 950.57367 | 6.734 | 663.9024 | 666.1024 | 300 | 25 | 50 | 9.560194176 | 5208.333 | 49792.678 | 9.560194176 | 0.02244667 | 0.8546368
20.3 | 6.76725 | 817.48169 | 20.3 | 6.7675 | 228.52052 | 20.3 | 6.76725 | 955.18811 | 6.767333 | 667.06344 | 669.26344 | 300 | 25 | 50 | 9.605713536 | 5208.333 | 50029.758 | 9.605713536 | 0.02255778 | 0.854463
20.4 | 6.80069 | 821.63403 | 20.4 | 6.80069 | 229.64052 | 20.4 | 6.80075 | 959.83826 | 6.80071 | 670.3709 | 672.5709 | 300 | 25 | 50 | 9.653341488 | 5208.333 | 50277.82025 | 9.653341488 | 0.02266903 | 0.8544715
20.5 | 6.83394 | 825.77252 | 20.5 | 6.83412 | 230.5869 | 20.5 | 6.83388 | 964.52032 | 6.83398 | 673.62658 | 675.82658 | 300 | 25 | 50 | 9.700222752 | 5208.333 | 50521.9935 | 9.700222752 | 0.02277993 | 0.8544277
20.6 | 6.86731 | 829.81305 | 20.6 | 6.86731 | 231.61229 | 20.6 | 6.86725 | 969.14258 | 6.86729 | 676.856 | 679.056 | 300 | 25 | 50 | 9.746726016 | 5208.333 | 50764.198 | 9.746726016 | 0.02289097 | 0.8543463
20.7 | 6.90056 | 833.9267 | 20.7 | 6.90081 | 232.78358 | 20.7 | 6.90044 | 973.85535 | 6.900603 | 680.1885 | 682.3885 | 300 | 25 | 50 | 9.794715024 | 5208.333 | 51014.14075 | 9.794715024 | 0.02300201 | 0.8543944
20.8 | 6.934 | 838.16138 | 20.8 | 6.93394 | 233.86569 | 20.8 | 6.93406 | 978.34131 | 6.934 | 683.4561 | 685.6561 | 300 | 25 | 50 | 9.841768224 | 5208.333 | 51259.2095 | 9.841768224 | 0.02311333 | 0.8543509
20.9 | 6.96744 | 841.97723 | 20.9 | 6.9675 | 234.99097 | 20.9 | 6.96719 | 983.06592 | 6.967377 | 686.67804 | 688.87804 | 300 | 25 | 50 | 9.888163776 | 5208.333 | 51500.853 | 9.888163776 | 0.02322459 | 0.8542536
21 | 7.00056 | 846.22095 | 21 | 7.00063 | 236.04578 | 21 | 7.00069 | 987.5929 | 7.000627 | 689.95321 | 692.15321 | 300 | 25 | 50 | 9.935326224 | 5208.333 | 51746.49075 | 9.935326224 | 0.02333542 | 0.8542383
21.1 | 7.03406 | 850.18433 | 21.1 | 7.03419 | 237.27147 | 21.1 | 7.03381 | 992.56372 | 7.03402 | 693.33984 | 695.53984 | 300 | 25 | 50 | 9.984093696 | 5208.333 | 52000.488 | 9.984093696 | 0.02344673 | 0.8543428
21.2 | 7.06719 | 854.30334 | 21.2 | 7.06731 | 238.26733 | 21.2 | 7.06731 | 997.19305 | 7.06727 | 696.5879 | 698.7879 | 300 | 25 | 50 | 10.03087 | 5208.333 | 52244.093 | 10.03087 | 0.02355757 | 0.8542942
21.3 | 7.10069 | 858.31641 | 21.3 | 7.10075 | 239.54686 | 21.3 | 7.10056 | 1002.08325 | 7.100667 | 699.9822 | 702.1822 | 300 | 25 | 50 | 10.07974 | 5208.333 | 52498.663 | 10.07974 | 0.02366889 | 0.8544062
21.4 | 7.13394 | 862.34454 | 21.4 | 7.13406 | 240.44395 | 21.4 | 7.13387 | 1006.68201 | 7.133957 | 703.1568 | 705.3568 | 300 | 25 | 50 | 10.1254584 | 5208.333 | 52736.7625 | 10.1254584 | 0.02377986 | 0.8542641
21.5 | 7.16744 | 866.80585 | 21.5 | 7.16731 | 241.50429 | 21.5 | 7.16725 | 1011.32703 | 7.167333 | 706.5457 | 708.7457 | 300 | 25 | 50 | 10.17426 | 5208.333 | 52990.92925 | 10.17426 | 0.02389111 | 0.8543712
21.6 | 7.20063 | 870.57983 | 21.6 | 7.20069 | 242.56989 | 21.6 | 7.2005 | 1015.91901 | 7.200607 | 709.6896 | 711.8896 | 300 | 25 | 50 | 10.21953 | 5208.333 | 53226.71825 | 10.21953 | 0.02400202 | 0.8541955
21.7 | 7.23413 | 874.80292 | 21.7 | 7.23394 | 243.63741 | 21.7 | 7.234 | 1020.69043 | 7.234023 | 713.0436 | 715.2436 | 300 | 25 | 50 | 10.26783 | 5208.333 | 53478.269 | 10.26783 | 0.02411341 | 0.8542556
21.8 | 7.26725 | 878.63879 | 21.8 | 7.26744 | 244.81709 | 21.8 | 7.26719 | 1025.32104 | 7.267293 | 716.259 | 718.459 | 300 | 25 | 50 | 10.31413 | 5208.333 | 53719.423 | 10.31413 | 0.02422431 | 0.8541675
21.9 | 7.30069 | 882.92456 | 21.9 | 7.30069 | 245.84439 | 21.9 | 7.30075 | 1029.82056 | 7.30071 | 719.5298 | 721.7298 | 300 | 25 | 50 | 10.36123 | 5208.333 | 53964.73775 | 10.36123 | 0.0243357 | 0.8541287
22 | 7.33394 | 886.8606 | 22 | 7.33419 | 246.93138 | 22 | 7.33387 | 1034.42102 | 7.334 | 722.7377 | 724.9377 | 300 | 25 | 50 | 10.4074224 | 5208.333 | 54205.325 | 10.4074224 | 0.02444667 | 0.8540307
22.1 | 7.36738 | 891.03961 | 22.1 | 7.36725 | 248.11946 | 22.1 | 7.36731 | 1039.24634 | 7.367313 | 726.1351 | 728.3351 | 300 | 25 | 50 | 10.45635 | 5208.333 | 54460.13525 | 10.45635 | 0.02455771 | 0.8541534
22.2 | 7.40056 | 895.0163 | 22.2 | 7.40088 | 249.09525 | 22.2 | 7.40044 | 1043.83423 | 7.400627 | 729.31526 | 731.51526 | 300 | 25 | 50 | 10.50214 | 5208.333 | 54698.6445 | 10.50214 | 0.02466876 | 0.8540212
22.3 | 7.43394 | 899.25256 | 22.3 | 7.434 | 249.95998 | 22.3 | 7.43406 | 1048.6908 | 7.434 | 732.6344 | 734.8344 | 300 | 25 | 50 | 10.54994 | 5208.333 | 54947.5835 | 10.54994 | 0.02478 | 0.8540449
22.4 | 7.46744 | 903.16998 | 22.4 | 7.46744 | 251.34659 | 22.4 | 7.46719 | 1053.28235 | 7.467357 | 735.933 | 738.133 | 300 | 25 | 50 | 10.59743 | 5208.333 | 55194.973 | 10.59743 | 0.02489119 | 0.8540464
22.5 | 7.50063 | 907.46985 | 22.5 | 7.50063 | 252.39517 | 22.5 | 7.50063 | 1057.91382 | 7.50063 | 739.2596 | 741.4596 | 300 | 25 | 50 | 10.64534 | 5208.333 | 55444.471 | 10.64534 | 0.0250021 | 0.8540897
22.6 | 7.53406 | 911.31573 | 22.6 | 7.53413 | 253.47481 | 22.6 | 7.53388 | 1062.70288 | 7.534023 | 742.4978 | 744.6978 | 300 | 25 | 50 | 10.69197 | 5208.333 | 55687.3355 | 10.69197 | 0.02511341 | 0.8540177
22.7 | 7.56725 | 915.15594 | 22.7 | 7.56738 | 254.52971 | 22.7 | 7.56725 | 1067.14124 | 7.567293 | 745.609 | 747.809 | 300 | 25 | 50 | 10.73677 | 5208.333 | 55920.67225 | 10.73677 | 0.02522431 | 0.8538151
22.8 | 7.60075 | 919.36078 | 22.8 | 7.60069 | 255.60344 | 22.8 | 7.60063 | 1071.84607 | 7.60069 | 748.9368 | 751.1368 | 300 | 25 | 50 | 10.78469 | 5208.333 | 56170.25725 | 10.78469 | 0.02533563 | 0.8538464
22.9 | 7.63394 | 923.59625 | 22.9 | 7.634 | 256.65262 | 22.9 | 7.63381 | 1076.56311 | 7.633917 | 752.27066 | 754.47066 | 300 | 25 | 50 | 10.8327 | 5208.333 | 56420.2995 | 10.8327 | 0.02544639 | 0.8539033
23 | 7.66737 | 927.42548 | 23 | 7.66737 | 257.51257 | 23 | 7.66725 | 1081.05713 | 7.66733 | 755.3317 | 757.5317 | 300 | 25 | 50 | 10.87678 | 5208.333 | 56649.8795 | 10.87678 | 0.02555777 | 0.8536315
23.1 | 7.70056 | 931.37396 | 23.1 | 7.70075 | 258.67621 | 23.1 | 7.7005 | 1085.76086 | 7.700603 | 758.6037 | 760.8037 | 300 | 25 | 50 | 10.92389 | 5208.333 | 56895.27575 | 10.92389 | 0.02566868 | 0.8536141
23.2 | 7.73406 | 935.30255 | 23.2 | 7.734 | 259.85263 | 23.2 | 7.734 | 1090.61389 | 7.73402 | 761.923 | 764.123 | 300 | 25 | 50 | 10.97169 | 5208.333 | 57144.22675 | 10.97169 | 0.02578007 | 0.8536341
23.3 | 7.76725 | 939.32336 | 23.3 | 7.7675 | 260.85712 | 23.3 | 7.76725 | 1095.33667 | 7.767333 | 765.1724 | 767.3724 | 300 | 25 | 50 | 11.01848232 | 5208.333 | 57387.92875 | 11.01848232 | 0.02589111 | 0.8535873
23.4 | 7.80069 | 943.50989 | 23.4 | 7.80069 | 261.9906 | 23.4 | 7.80069 | 1099.98621 | 7.80069 | 768.4956 | 770.6956 | 300 | 25 | 50 | 11.06633616 | 5208.333 | 57637.1675 | 11.06633616 | 0.0260023 | 0.853618
23.5 | 7.83394 | 947.48602 | 23.5 | 7.83419 | 262.94543 | 23.5 | 7.83388 | 1104.60352 | 7.834003 | 771.6783 | 773.8783 | 300 | 25 | 50 | 11.11217 | 5208.333 | 57875.87425 | 11.11217 | 0.02611334 | 0.8534983
23.6 | 7.86738 | 951.49695 | 23.6 | 7.86738 | 264.21841 | 23.6 | 7.86738 | 1109.15125 | 7.86738 | 774.9555 | 777.1555 | 300 | 25 | 50 | 11.15936 | 5208.333 | 58121.66525 | 11.15936 | 0.0262246 | 0.8534765
23.7 | 7.90056 | 955.49878 | 23.7 | 7.90081 | 265.21915 | 23.7 | 7.90044 | 1113.79517 | 7.900603 | 778.171 | 780.371 | 300 | 25 | 50 | 11.20566288 | 5208.333 | 58362.8275 | 11.20566288 | 0.02633534 | 0.8534039
23.8 | 7.93394 | 959.52161 | 23.8 | 7.93394 | 266.24188 | 23.8 | 7.934 | 1118.67395 | 7.93396 | 781.4791 | 783.6791 | 300 | 25 | 50 | 11.2533 | 5208.333 | 58610.936 | 11.2533 | 0.02644653 | 0.8534184
23.9 | 7.96738 | 963.56824 | 23.9 | 7.9675 | 267.36914 | 23.9 | 7.96725 | 1123.0874 | 7.967377 | 784.6749 | 786.8749 | 300 | 25 | 50 | 11.29932 | 5208.333 | 58850.6195 | 11.29932 | 0.02655792 | 0.8533046
24 | 8.00056 | 967.32202 | 24 | 8.00063 | 268.65518 | 24 | 8.00063 | 1127.90637 | 8.000607 | 787.96119 | 790.16119 | 300 | 25 | 50 | 11.34664 | 5208.333 | 59097.08925 | 11.34664 | 0.02666869 | 0.8533094
24.1 | 8.03406 | 971.35492 | 24.1 | 8.03413 | 269.52942 | 24.1 | 8.03388 | 1132.44263 | 8.034023 | 791.10899 | 793.30899 | 300 | 25 | 50 | 11.39197 | 5208.333 | 59333.17425 | 11.39197 | 0.02678008 | 0.8531454
24.2 | 8.06725 | 975.47546 | 24.2 | 8.06731 | 270.73593 | 24.2 | 8.06731 | 1137.11816 | 8.06729 | 794.4432 | 796.6432 | 300 | 25 | 50 | 11.43998184 | 5208.333 | 59583.23875 | 11.43998184 | 0.02689097 | 0.8531982
24.3 | 8.10075 | 979.19189 | 24.3 | 8.10075 | 271.6373 | 24.3 | 8.10056 | 1141.87378 | 8.100687 | 797.5677 | 799.7677 | 300 | 25 | 50 | 11.48497 | 5208.333 | 59817.57425 | 11.48497 | 0.02700229 | 0.8530132
24.4 | 8.13394 | 983.34021 | 24.4 | 8.13406 | 272.73642 | 24.4 | 8.13387 | 1146.44348 | 8.133957 | 800.84 | 803.04 | 300 | 25 | 50 | 11.5321 | 5208.333 | 60063.00275 | 11.5321 | 0.02711319 | 0.8530001
24.5 | 8.16737 | 987.58478 | 24.5 | 8.16731 | 273.77194 | 24.5 | 8.16725 | 1150.84998 | 8.16731 | 804.0689 | 806.2689 | 300 | 25 | 50 | 11.57859216 | 5208.333 | 60305.1675 | 11.57859216 | 0.02722437 | 0.8529324
24.6 | 8.20056 | 991.42529 | 24.6 | 8.20081 | 275.00253 | 24.6 | 8.20044 | 1155.36243 | 8.200603 | 807.2634 | 809.4634 | 300 | 25 | 50 | 11.6245932 | 5208.333 | 60544.75625 | 11.6245932 | 0.02733534 | 0.8528353
24.7 | 8.23413 | 995.29175 | 24.7 | 8.23388 | 276.00027 | 24.7 | 8.234 | 1160.0874 | 8.234003 | 810.4598 | 812.6598 | 300 | 25 | 50 | 11.67062 | 5208.333 | 60784.4855 | 11.67062 | 0.02744668 | 0.8527299
24.8 | 8.26725 | 999.41895 | 24.8 | 8.26738 | 277.1543 | 24.8 | 8.26719 | 1164.92737 | 8.267273 | 813.83354 | 816.03354 | 300 | 25 | 50 | 11.7192 | 5208.333 | 61037.5155 | 11.7192 | 0.02755758 | 0.8528241
24.9 | 8.30063 | 1003.24042 | 24.9 | 8.30069 | 278.11469 | 24.9 | 8.30075 | 1169.36279 | 8.30069 | 816.906 | 819.106 | 300 | 25 | 50 | 11.76344592 | 5208.333 | 61267.9475 | 11.76344592 | 0.02766897 | 0.8525888
25 | 8.33388 | 1007.33655 | 25 | 8.33419 | 279.07285 | 25 | 8.33388 | 1174.36243 | 8.333983 | 820.2573 | 822.4573 | 300 | 25 | 50 | 11.8117 | 5208.333 | 61519.29575 | 11.8117 | 0.02777994 | 0.8526572
25.1 | 8.36738 | 1011.15356 | 25.1 | 8.36731 | 280.13925 | 25.1 | 8.36738 | 1178.67871 | 8.367357 | 823.32384 | 825.52384 | 300 | 25 | 50 | 11.85586 | 5208.333 | 61749.288 | 11.85586 | 0.02789119 | 0.8524228
25.2 | 8.40062 | 1015.40601 | 25.2 | 8.40081 | 281.39053 | 25.2 | 8.4005 | 1183.40662 | 8.400643 | 826.7344 | 828.9344 | 300 | 25 | 50 | 11.90498 | 5208.333 | 62005.079 | 11.90498 | 0.02800214 | 0.8525529
25.3 | 8.43394 | 1019.29773 | 25.3 | 8.43394 | 282.45193 | 25.3 | 8.43394 | 1188.23853 | 8.43394 | 829.9961 | 832.1961 | 300 | 25 | 50 | 11.95194 | 5208.333 | 62249.70475 | 11.95194 | 0.02811313 | 0.8525285
25.4 | 8.46744 | 1023.05383 | 25.4 | 8.4675 | 283.31866 | 25.4 | 8.46713 | 1192.83801 | 8.467357 | 833.0702 | 835.2702 | 300 | 25 | 50 | 11.9962104 | 5208.333 | 62480.2625 | 11.9962104 | 0.02822452 | 0.8523007
25.5 | 8.50063 | 1027.06543 | 25.5 | 8.50063 | 284.41843 | 25.5 | 8.50063 | 1197.50879 | 8.50063 | 836.3309 | 838.5309 | 300 | 25 | 50 | 12.04316472 | 5208.333 | 62724.81625 | 12.04316472 | 0.02833543 | 0.8522788
25.6 | 8.53406 | 1031.12427 | 25.6 | 8.53406 | 285.66495 | 25.6 | 8.53388 | 1202.02954 | 8.534 | 839.6063 | 841.8063 | 300 | 25 | 50 | 12.09033 | 5208.333 | 62970.469 | 12.09033 | 0.02844667 | 0.8522622
25.7 | 8.56725 | 1035.09216 | 25.7 | 8.56731 | 286.50784 | 25.7 | 8.56731 | 1206.72595 | 8.56729 | 842.7753 | 844.9753 | 300 | 25 | 50 | 12.13596456 | 5208.333 | 63208.14875 | 12.13596456 | 0.02855763 | 0.8521466
25.8 | 8.60075 | 1038.91272 | 25.8 | 8.60075 | 287.81561 | 25.8 | 8.60063 | 1211.21082 | 8.60071 | 845.9797 | 848.1797 | 300 | 25 | 50 | 12.18210792 | 5208.333 | 63448.47875 | 12.18210792 | 0.02866903 | 0.8520544
25.9 | 8.634 | 1042.98059 | 25.9 | 8.63406 | 288.78708 | 25.9 | 8.63387 | 1216.05347 | 8.633977 | 849.2737 | 851.4737 | 300 | 25 | 50 | 12.22954 | 5208.333 | 63695.5285 | 12.22954 | 0.02877992 | 0.8520677
26 | 8.66738 | 1046.84973 | 26 | 8.66738 | 289.77985 | 26 | 8.66731 | 1220.70227 | 8.667357 | 852.44395 | 854.64395 | 300 | 25 | 50 | 12.27519288 | 5208.333 | 63933.29625 | 12.27519288 | 0.02889119 | 0.8519464
26.1 | 8.7005 | 1050.84241 | 26.1 | 8.70069 | 290.89801 | 26.1 | 8.7005 | 1225.23035 | 8.700563 | 855.6569 | 857.8569 | 300 | 25 | 50 | 12.32146 | 5208.333 | 64174.26925 | 12.32146 | 0.02900188 | 0.8518855
26.2 | 8.73406 | 1054.52173 | 26.2 | 8.734 | 291.86823 | 26.2 | 8.73394 | 1229.81433 | 8.734 | 858.7348 | 860.9348 | 300 | 25 | 50 | 12.36578 | 5208.333 | 64405.10725 | 12.36578 | 0.02911333 | 0.8516689
26.3 | 8.76731 | 1058.48291 | 26.3 | 8.76744 | 292.88257 | 26.3 | 8.76725 | 1234.58875 | 8.767333 | 861.9847 | 864.1847 | 300 | 25 | 50 | 12.41258 | 5208.333 | 64648.85575 | 12.41258 | 0.02922444 | 0.8516337
26.4 | 8.80069 | 1062.34485 | 26.4 | 8.80063 | 294.0152 | 26.4 | 8.80069 | 1239.30029 | 8.80067 | 865.2201 | 867.4201 | 300 | 25 | 50 | 12.45917 | 5208.333 | 64891.5085 | 12.45917 | 0.02933557 | 0.851584
26.5 | 8.83388 | 1066.30872 | 26.5 | 8.83413 | 295.09476 | 26.5 | 8.83388 | 1243.91174 | 8.833963 | 868.4384 | 870.6384 | 300 | 25 | 50 | 12.50551 | 5208.333 | 65132.8805 | 12.50551 | 0.02944654 | 0.8515222
26.6 | 8.86738 | 1070.28381 | 26.6 | 8.86738 | 295.99866 | 26.6 | 8.86738 | 1248.45142 | 8.86738 | 871.578 | 873.778 | 300 | 25 | 50 | 12.55072 | 5208.333 | 65368.34725 | 12.55072 | 0.02955793 | 0.8513723
26.7 | 8.90069 | 1074.14575 | 26.7 | 8.90088 | 297.1954 | 26.7 | 8.9005 | 1253.14282 | 8.90069 | 874.82799 | 877.02799 | 300 | 25 | 50 | 12.59752 | 5208.333 | 65612.09925 | 12.59752 | 0.02966897 | 0.8513409
26.8 | 8.93388 | 1077.87781 | 26.8 | 8.93394 | 298.22162 | 26.8 | 8.93412 | 1257.86914 | 8.93398 | 877.9895 | 880.1895 | 300 | 25 | 50 | 12.64305 | 5208.333 | 65849.21425 | 12.64305 | 0.02977993 | 0.8512262
26.9 | 8.96738 | 1081.86865 | 26.9 | 8.9675 | 299.21158 | 26.9 | 8.96713 | 1262.64185 | 8.967337 | 881.2407 | 883.4407 | 300 | 25 | 50 | 12.68987 | 5208.333 | 66093.052 | 12.68987 | 0.02989112 | 0.8511923
27 | 9.00063 | 1085.72913 | 27 | 9.00063 | 300.43646 | 27 | 9.00063 | 1267.10254 | 9.00063 | 884.42271 | 886.62271 | 300 | 25 | 50 | 12.73569 | 5208.333 | 66331.70325 | 12.73569 | 0.0300021 | 0.8510982
27.1 | 9.03413 | 1089.50586 | 27.1 | 9.03406 | 301.45816 | 27.1 | 9.03388 | 1271.8468 | 9.034023 | 887.6036 | 889.8036 | 300 | 25 | 50 | 12.78149 | 5208.333 | 66570.2705 | 12.78149 | 0.03011341 | 0.8509944
27.2 | 9.06719 | 1093.58118 | 27.2 | 9.06731 | 302.55475 | 27.2 | 9.06731 | 1276.44055 | 9.06727 | 890.8588 | 893.0588 | 300 | 25 | 50 | 12.82837 | 5208.333 | 66814.412 | 12.82837 | 0.03022423 | 0.8509759
27.3 | 9.10069 | 1097.21912 | 27.3 | 9.10075 | 303.47128 | 27.3 | 9.10056 | 1281.07568 | 9.100667 | 893.922 | 896.122 | 300 | 25 | 50 | 12.87248 | 5208.333 | 67044.152 | 12.87248 | 0.03033556 | 0.8507612
27.4 | 9.13394 | 1101.15381 | 27.4 | 9.13406 | 304.57086 | 27.4 | 9.13394 | 1285.87744 | 9.13398 | 897.2007 | 899.4007 | 300 | 25 | 50 | 12.91969 | 5208.333 | 67290.05275 | 12.91969 | 0.0304466 | 0.8507597
27.5 | 9.16744 | 1105.14392 | 27.5 | 9.16737 | 305.54688 | 27.5 | 9.16725 | 1290.63074 | 9.167353 | 900.4405 | 902.6405 | 300 | 25 | 50 | 12.96634 | 5208.333 | 67533.0385 | 12.96634 | 0.03055784 | 0.850716
27.6 | 9.20056 | 1108.86853 | 27.6 | 9.20075 | 306.4856 | 27.6 | 9.20056 | 1295.07727 | 9.200623 | 903.4771 | 905.6771 | 300 | 25 | 50 | 13.01007072 | 5208.333 | 67760.785 | 13.01007072 | 0.03066874 | 0.8504913
27.7 | 9.23406 | 1112.70374 | 27.7 | 9.23394 | 307.86322 | 27.7 | 9.23394 | 1299.83142 | 9.23398 | 906.79946 | 908.99946 | 300 | 25 | 50 | 13.05791 | 5208.333 | 68009.9595 | 13.05791 | 0.03077993 | 0.8505277
27.8 | 9.26725 | 1116.43604 | 27.8 | 9.2675 | 308.59805 | 27.8 | 9.26719 | 1304.43201 | 9.267313 | 909.822 | 912.022 | 300 | 25 | 50 | 13.10143728 | 5208.333 | 68236.6525 | 13.10143728 | 0.03089104 | 0.8502864
27.9 | 9.30069 | 1120.36926 | 27.9 | 9.30063 | 309.55585 | 27.9 | 9.30075 | 1309.14795 | 9.30069 | 913.0244 | 915.2244 | 300 | 25 | 50 | 13.14755 | 5208.333 | 68476.8265 | 13.14755 | 0.0310023 | 0.8502099
28 | 9.33387 | 1124.36072 | 28 | 9.33413 | 310.31061 | 28 | 9.33381 | 1313.75012 | 9.333937 | 916.1405 | 918.3405 | 300 | 25 | 50 | 13.19242296 | 5208.333 | 68710.53625 | 13.19242296 | 0.03111312 | 0.850066
28.1 | 9.36737 | 1128.09534 | 28.1 | 9.36737 | 311.41379 | 28.1 | 9.36731 | 1318.33447 | 9.36735 | 919.2812 | 921.4812 | 300 | 25 | 50 | 13.23764928 | 5208.333 | 68946.09 | 13.23764928 | 0.0312245 | 0.8499306
28.2 | 9.40069 | 1131.94617 | 28.2 | 9.40081 | 312.47464 | 28.2 | 9.40044 | 1322.93396 | 9.400647 | 922.45159 | 924.65159 | 300 | 25 | 50 | 13.2833 | 5208.333 | 69183.86925 | 13.2833 | 0.03133549 | 0.8498341
28.3 | 9.434 | 1135.73462 | 28.3 | 9.43394 | 313.59998 | 28.3 | 9.43406 | 1327.86365 | 9.434 | 925.73275 | 927.93275 | 300 | 25 | 50 | 13.3305516 | 5208.333 | 69429.95625 | 13.3305516 | 0.03144667 | 0.8498345
28.4 | 9.46738 | 1139.47607 | 28.4 | 9.4675 | 314.66833 | 28.4 | 9.46719 | 1332.17578 | 9.467357 | 928.7734 | 930.9734 | 300 | 25 | 50 | 13.37434 | 5208.333 | 69658.0045 | 13.37434 | 0.03155786 | 0.8496152
28.5 | 9.5005 | 1143.75293 | 28.5 | 9.50063 | 315.51208 | 28.5 | 9.50063 | 1336.88574 | 9.500587 | 932.05025 | 934.25025 | 300 | 25 | 50 | 13.4215236 | 5208.333 | 69903.76875 | 13.4215236 | 0.03166862 | 0.8496235
28.6 | 9.53413 | 1147.37231 | 28.6 | 9.53413 | 316.75626 | 28.6 | 9.53388 | 1341.61218 | 9.534047 | 935.2469 | 937.4469 | 300 | 25 | 50 | 13.4675556 | 5208.333 | 70143.51875 | 13.4675556 | 0.03178016 | 0.8495387
28.7 | 9.56725 | 1151.22131 | 28.7 | 9.56731 | 317.52448 | 28.7 | 9.56725 | 1346.26794 | 9.56727 | 938.33791 | 940.53791 | 300 | 25 | 50 | 13.51207 | 5208.333 | 70375.34325 | 13.51207 | 0.0318909 | 0.84938
28.8 | 9.60075 | 1155.01355 | 28.8 | 9.60075 | 318.63843 | 28.8 | 9.60056 | 1350.72913 | 9.600687 | 941.46037 | 943.66037 | 300 | 25 | 50 | 13.55703 | 5208.333 | 70609.52775 | 13.55703 | 0.03200229 | 0.8492336
28.9 | 9.63388 | 1159.08862 | 28.9 | 9.634 | 319.55927 | 28.9 | 9.63388 | 1355.57825 | 9.63392 | 944.742 | 946.942 | 300 | 25 | 50 | 13.60429 | 5208.333 | 70855.6535 | 13.60429 | 0.03211307 | 0.8492472
29 | 9.66744 | 1162.97021 | 29 | 9.66738 | 320.74243 | 29 | 9.66725 | 1360.15356 | 9.667357 | 947.9554 | 950.1554 | 300 | 25 | 50 | 13.65055776 | 5208.333 | 71096.655 | 13.65055776 | 0.03222452 | 0.8491817
29.1 | 9.70056 | 1166.68115 | 29.1 | 9.70081 | 321.60602 | 29.1 | 9.70056 | 1364.75208 | 9.700643 | 951.0131 | 953.2131 | 300 | 25 | 50 | 13.6945884 | 5208.333 | 71325.98125 | 13.6945884 | 0.03233548 | 0.8489912
29.2 | 9.73406 | 1170.25623 | 29.2 | 9.734 | 322.59055 | 29.2 | 9.734 | 1369.29578 | 9.73402 | 954.04752 | 956.24752 | 300 | 25 | 50 | 13.73828 | 5208.333 | 71553.564 | 13.73828 | 0.03244673 | 0.8487735
29.3 | 9.76725 | 1174.10474 | 29.3 | 9.76744 | 323.58096 | 29.3 | 9.76719 | 1374.0083 | 9.767293 | 957.2313 | 959.4313 | 300 | 25 | 50 | 13.7841312 | 5208.333 | 71792.35 | 13.7841312 | 0.03255764 | 0.8486985
29.4 | 9.80069 | 1178.18774 | 29.4 | 9.80062 | 324.71854 | 29.4 | 9.80075 | 1378.47888 | 9.800687 | 960.46172 | 962.66172 | 300 | 25 | 50 | 13.83065 | 5208.333 | 72034.629 | 13.83065 | 0.03266896 | 0.8486545
29.5 | 9.83394 | 1182.06287 | 29.5 | 9.83413 | 325.54791 | 29.5 | 9.83387 | 1383.22083 | 9.83398 | 963.6105 | 965.8105 | 300 | 25 | 50 | 13.87599 | 5208.333 | 72270.79025 | 13.87599 | 0.03277993 | 0.8485479
29.6 | 9.86731 | 1185.81506 | 29.6 | 9.86731 | 326.72977 | 29.6 | 9.86731 | 1387.65234 | 9.86731 | 966.73239 | 968.93239 | 300 | 25 | 50 | 13.92095 | 5208.333 | 72504.92925 | 13.92095 | 0.03289103 | 0.8484152
29.7 | 9.90056 | 1189.56555 | 29.7 | 9.90081 | 327.69473 | 29.7 | 9.9005 | 1392.44666 | 9.900623 | 969.9023 | 972.1023 | 300 | 25 | 50 | 13.96659 | 5208.333 | 72742.6735 | 13.96659 | 0.03300208 | 0.8483268
29.8 | 9.934 | 1193.54895 | 29.8 | 9.93394 | 328.52365 | 29.8 | 9.93406 | 1396.89697 | 9.934 | 972.9899 | 975.1899 | 300 | 25 | 50 | 14.01105 | 5208.333 | 72974.23925 | 14.01105 | 0.03311333 | 0.8481619
29.9 | 9.96744 | 1197.24036 | 29.9 | 9.96756 | 329.55145 | 29.9 | 9.96725 | 1401.5647 | 9.967417 | 976.1188 | 978.3188 | 300 | 25 | 50 | 14.05611 | 5208.333 | 73208.91275 | 14.05611 | 0.03322472 | 0.8480306
30 | 10.00056 | 1201.22266 | 30 | 10.00063 | 330.44568 | 30 | 10.00063 | 1406.04199 | 10.00061 | 979.2368 | 981.4368 | 300 | 25 | 50 | 14.10101 | 5208.333 | 73442.75825 | 14.10101 | 0.03333536 | 0.8479099
30.1 | 10.034 | 1204.75549 | 30.1 | 10.03413 | 331.45029 | 30.1 | 10.03375 | 1410.75464 | 10.03396 | 982.32014 | 984.52014 | 300 | 25 | 50 | 14.14541 | 5208.333 | 73674.0105 | 14.14541 | 0.03344653 | 0.8477465
30.2 | 10.06731 | 1208.68262 | 30.2 | 10.06738 | 332.74414 | 30.2 | 10.06725 | 1415.06348 | 10.06731 | 985.4967 | 987.6967 | 300 | 25 | 50 | 14.19115 | 5208.333 | 73912.256 | 14.19115 | 0.03355771 | 0.8476641
30.3 | 10.10075 | 1212.33313 | 30.3 | 10.10075 | 333.50476 | 30.3 | 10.10063 | 1419.84106 | 10.10071 | 988.55965 | 990.75965 | 300 | 25 | 50 | 14.23525896 | 5208.333 | 74141.97375 | 14.23525896 | 0.03366903 | 0.8474814
30.4 | 10.13394 | 1216.19446 | 30.4 | 10.13406 | 334.42273 | 30.4 | 10.13388 | 1424.26477 | 10.13396 | 991.62732 | 993.82732 | 300 | 25 | 50 | 14.27943 | 5208.333 | 74372.049 | 14.27943 | 0.03377987 | 0.8473162
30.5 | 10.16744 | 1219.95276 | 30.5 | 10.16725 | 335.53738 | 30.5 | 10.16731 | 1428.85876 | 10.16733 | 994.783 | 996.983 | 300 | 25 | 50 | 14.32487472 | 5208.333 | 74608.7225 | 14.32487472 | 0.03389111 | 0.8472165
30.6 | 10.20056 | 1223.65015 | 30.6 | 10.20075 | 336.65842 | 30.6 | 10.2005 | 1433.65015 | 10.2006 | 997.98624 | 1000.18624 | 300 | 25 | 50 | 14.371 | 5208.333 | 74848.968 | 14.371 | 0.03400201 | 0.8471665
30.7 | 10.23406 | 1227.61047 | 30.7 | 10.234 | 337.48401 | 30.7 | 10.234 | 1438.12793 | 10.23402 | 1001.074 | 1003.274 | 300 | 25 | 50 | 14.41547 | 5208.333 | 75080.56025 | 14.41547 | 0.0341134 | 0.8470072
30.8 | 10.26725 | 1231.28308 | 30.8 | 10.2675 | 338.43066 | 30.8 | 10.26719 | 1442.58948 | 10.26731 | 1004.101 | 1006.301 | 300 | 25 | 50 | 14.45906 | 5208.333 | 75307.5805 | 14.45906 | 0.03422438 | 0.8468078
30.9 | 10.30069 | 1235.01892 | 30.9 | 10.30069 | 339.34317 | 30.9 | 10.30069 | 1446.92249 | 10.30069 | 1007.09486 | 1009.29486 | 300 | 25 | 50 | 14.50217 | 5208.333 | 75532.1145 | 14.50217 | 0.03433563 | 0.8465751
31 | 10.33394 | 1239.01074 | 31 | 10.33419 | 340.27481 | 31 | 10.33388 | 1451.39343 | 10.334 | 1010.226 | 1012.426 | 300 | 25 | 50 | 14.54726 | 5208.333 | 75766.9745 | 14.54726 | 0.03444668 | 0.8464642
31.1 | 10.36738 | 1242.76135 | 31.1 | 10.36725 | 341.46631 | 31.1 | 10.36731 | 1455.99011 | 10.36731 | 1013.406 | 1015.606 | 300 | 25 | 50 | 14.59305 | 5208.333 | 76005.44425 | 14.59305 | 0.03455771 | 0.8463943
31.2 | 10.40056 | 1246.34985 | 31.2 | 10.40075 | 342.23328 | 31.2 | 10.40044 | 1460.30066 | 10.40058 | 1016.295 | 1018.495 | 300 | 25 | 50 | 14.63464 | 5208.333 | 76222.09475 | 14.63464 | 0.03466861 | 0.8460865
31.3 | 10.434 | 1250.14771 | 31.3 | 10.43388 | 343.31366 | 31.3 | 10.43413 | 1465.11157 | 10.434 | 1019.524 | 1021.724 | 300 | 25 | 50 | 14.68115 | 5208.333 | 76464.3235 | 14.68115 | 0.03478001 | 0.8460509
31.4 | 10.46744 | 1254.146 | 31.4 | 10.4675 | 344.15057 | 31.4 | 10.46719 | 1469.69043 | 10.46738 | 1022.662 | 1024.862 | 300 | 25 | 50 | 14.7263376 | 5208.333 | 76699.675 | 14.7263376 | 0.03489126 | 0.8459436
31.5 | 10.50056 | 1257.83252 | 31.5 | 10.50069 | 345.30655 | 31.5 | 10.50063 | 1474.21021 | 10.50063 | 1025.783 | 1027.983 | 300 | 25 | 50 | 14.77128 | 5208.333 | 76933.732 | 14.77128 | 0.03500209 | 0.8458327
31.6 | 10.53406 | 1261.59131 | 31.6 | 10.53406 | 346.23447 | 31.6 | 10.53381 | 1478.48547 | 10.53398 | 1028.77 | 1030.97 | 300 | 25 | 50 | 14.814294 | 5208.333 | 77157.78125 | 14.814294 | 0.03511326 | 0.8456051
31.7 | 10.56719 | 1265.36621 | 31.7 | 10.56731 | 347.01785 | 31.7 | 10.56731 | 1483.08508 | 10.56727 | 1031.823 | 1034.023 | 300 | 25 | 50 | 14.85825 | 5208.333 | 77386.7285 | 14.85825 | 0.03522423 | 0.8454368
31.8 | 10.60075 | 1269.16687 | 31.8 | 10.60075 | 348.13919 | 31.8 | 10.60056 | 1487.35767 | 10.60069 | 1034.88791 | 1037.08791 | 300 | 25 | 50 | 14.90239 | 5208.333 | 77616.59325 | 14.90239 | 0.03533562 | 0.8452697
31.9 | 10.63388 | 1272.94727 | 31.9 | 10.634 | 348.95007 | 31.9 | 10.63381 | 1492.0011 | 10.6339 | 1037.966 | 1040.166 | 300 | 25 | 50 | 14.94671 | 5208.333 | 77847.461 | 14.94671 | 0.03544632 | 0.845131
32 | 10.66744 | 1276.62341 | 32 | 10.66738 | 349.75632 | 32 | 10.66725 | 1496.32605 | 10.66736 | 1040.902 | 1043.102 | 300 | 25 | 50 | 14.98899 | 5208.333 | 78067.6445 | 14.98899 | 0.03555786 | 0.8448579
32.1 | 10.70063 | 1280.67505 | 32.1 | 10.70075 | 350.68918 | 32.1 | 10.70056 | 1501.05408 | 10.70065 | 1044.139 | 1046.339 | 300 | 25 | 50 | 15.03561 | 5208.333 | 78310.45775 | 15.03561 | 0.03566882 | 0.8448436
32.2 | 10.73413 | 1284.35632 | 32.2 | 10.73394 | 351.854 | 32.2 | 10.734 | 1505.41309 | 10.73402 | 1047.208 | 1049.408 | 300 | 25 | 50 | 15.07979 | 5208.333 | 78540.58525 | 15.07979 | 0.03578008 | 0.8446864
32.3 | 10.76719 | 1287.99182 | 32.3 | 10.76744 | 352.59393 | 32.3 | 10.76719 | 1509.74597 | 10.76727 | 1050.111 | 1052.311 | 300 | 25 | 50 | 15.12159 | 5208.333 | 78758.293 | 15.12159 | 0.03589091 | 0.8444072
32.4 | 10.80075 | 1291.78638 | 32.4 | 10.80069 | 353.71924 | 32.4 | 10.80069 | 1514.16284 | 10.80071 | 1053.22282 | 1055.42282 | 300 | 25 | 50 | 15.16641 | 5208.333 | 78991.7115 | 15.16641 | 0.03600237 | 0.8442828
32.5 | 10.83388 | 1295.4093 | 32.5 | 10.83419 | 354.83633 | 32.5 | 10.83388 | 1518.6604 | 10.83398 | 1056.30201 | 1058.50201 | 300 | 25 | 50 | 15.21075 | 5208.333 | 79222.65075 | 15.21075 | 0.03611328 | 0.8441454
32.6 | 10.86744 | 1299.37134 | 32.6 | 10.86738 | 355.6312 | 32.6 | 10.86731 | 1523.05164 | 10.86738 | 1059.351 | 1061.551 | 300 | 25 | 50 | 15.25466 | 5208.333 | 79451.3545 | 15.25466 | 0.03622459 | 0.8439759
32.7 | 10.90056 | 1303.05164 | 32.7 | 10.90075 | 356.52878 | 32.7 | 10.9005 | 1527.5271 | 10.9006 | 1062.369 | 1064.569 | 300 | 25 | 50 | 15.29812 | 5208.333 | 79677.688 | 15.29812 | 0.03633534 | 0.8437953
32.8 | 10.93394 | 1306.88989 | 32.8 | 10.93388 | 357.43924 | 32.8 | 10.934 | 1531.79236 | 10.93394 | 1065.37383 | 1067.57383 | 300 | 25 | 50 | 15.34138 | 5208.333 | 79903.03725 | 15.34138 | 0.03644647 | 0.8435969
32.9 | 10.96744 | 1310.77832 | 32.9 | 10.9675 | 358.34671 | 32.9 | 10.96725 | 1536.39575 | 10.9674 | 1068.507 | 1070.707 | 300 | 25 | 50 | 15.3865 | 5208.333 | 80138.0195 | 15.3865 | 0.03655799 | 0.8434917
33 | 11.00056 | 1314.35791 | 33 | 11.00069 | 359.35519 | 33 | 11.00063 | 1540.50073 | 11.00063 | 1071.40461 | 1073.60461 | 300 | 25 | 50 | 15.42823 | 5208.333 | 80355.34575 | 15.42823 | 0.03666876 | 0.8432196
33.1 | 11.03406 | 1318.14429 | 33.1 | 11.03406 | 360.1181 | 33.1 | 11.03388 | 1545.19141 | 11.034 | 1074.4846 | 1076.6846 | 300 | 25 | 50 | 15.47257824 | 5208.333 | 80586.345 | 15.47257824 | 0.03678 | 0.8430809
33.2 | 11.06731 | 1322.08398 | 33.2 | 11.06725 | 361.20093 | 33.2 | 11.06731 | 1549.48267 | 11.06729 | 1077.589 | 1079.789 | 300 | 25 | 50 | 15.51728 | 5208.333 | 80819.1895 | 15.51728 | 0.03689097 | 0.8429687
33.3 | 11.10069 | 1325.72742 | 33.3 | 11.10075 | 362.0708 | 33.3 | 11.10056 | 1553.96826 | 11.10067 | 1080.589 | 1082.789 | 300 | 25 | 50 | 15.56048 | 5208.333 | 81044.162 | 15.56048 | 0.03700222 | 0.8427688
33.4 | 11.13394 | 1329.51416 | 33.4 | 11.13406 | 362.89084 | 33.4 | 11.13388 | 1558.44873 | 11.13396 | 1083.61791 | 1085.81791 | 300 | 25 | 50 | 15.6041 | 5208.333 | 81271.34325 | 15.6041 | 0.0371132 | 0.8425993
33.5 | 11.16738 | 1333.12891 | 33.5 | 11.16738 | 363.92188 | 33.5 | 11.16731 | 1562.63318 | 11.16736 | 1086.561 | 1088.761 | 300 | 25 | 50 | 15.64648 | 5208.333 | 81492.09925 | 15.64648 | 0.03722452 | 0.8423567
33.6 | 11.20056 | 1336.97351 | 33.6 | 11.20081 | 364.79184 | 33.6 | 11.2005 | 1567.23926 | 11.20062 | 1089.668 | 1091.868 | 300 | 25 | 50 | 15.69122 | 5208.333 | 81725.11525 | 15.69122 | 0.03733541 | 0.8422515
33.7 | 11.23406 | 1340.62 | 33.7 | 11.234 | 364.35568 | 33.7 | 11.234 | 1571.474 | 11.23402 | 1092.15 | 1094.35 | 300 | 25 | 50 | 15.72696 | 5208.333 | 81911.242 | 15.72696 | 0.03744673 | 0.8416562
33.8 | 11.26725 | 1344.17273 | 33.8 | 11.2675 | 363.15372 | 33.8 | 11.26719 | 1575.84229 | 11.26731 | 1094.38958 | 1096.58958 | 300 | 25 | 50 | 15.75921 | 5208.333 | 82079.2185 | 15.75921 | 0.03755771 | 0.8408867
33.9 | 11.30069 | 1348.07568 | 33.9 | 11.30069 | 364.08139 | 33.9 | 11.30069 | 1580.21582 | 11.30069 | 1097.45763 | 1099.65763 | 300 | 25 | 50 | 15.80339 | 5208.333 | 82309.32225 | 15.80339 | 0.03766897 | 0.8407488
34 | 11.33388 | 1351.90979 | 34 | 11.33413 | 365.16156 | 34 | 11.33388 | 1584.38306 | 11.33396 | 1100.485 | 1102.685 | 300 | 25 | 50 | 15.84698 | 5208.333 | 82536.36025 | 15.84698 | 0.03777988 | 0.8405883
34.1 | 11.36738 | 1355.63196 | 34.1 | 11.36738 | 365.93033 | 34.1 | 11.36731 | 1589.01477 | 11.36736 | 1103.526 | 1105.726 | 300 | 25 | 50 | 15.89077 | 5208.333 | 82764.4265 | 15.89077 | 0.03789119 | 0.8404302
34.2 | 11.40063 | 1359.24402 | 34.2 | 11.40075 | 366.99649 | 34.2 | 11.4005 | 1593.31445 | 11.40063 | 1106.51832 | 1108.71832 | 300 | 25 | 50 | 15.93386 | 5208.333 | 82988.874 | 15.93386 | 0.03800209 | 0.8402456
34.3 | 11.434 | 1363.0625 | 34.3 | 11.43388 | 367.98862 | 34.3 | 11.43406 | 1597.49597 | 11.43398 | 1109.516 | 1111.716 | 300 | 25 | 50 | 15.97703 | 5208.333 | 83213.67725 | 15.97703 | 0.03811327 | 0.8400595
34.4 | 11.46738 | 1366.80786 | 34.4 | 11.46756 | 368.88312 | 34.4 | 11.46719 | 1602.02197 | 11.46738 | 1112.571 | 1114.771 | 300 | 25 | 50 | 16.02102216 | 5208.333 | 83442.82375 | 16.02102216 | 0.03822459 | 0.839915
34.5 | 11.50062 | 1370.51721 | 34.5 | 11.50075 | 369.77444 | 34.5 | 11.50069 | 1606.35901 | 11.50069 | 1115.55022 | 1117.75022 | 300 | 25 | 50 | 16.06392 | 5208.333 | 83666.2665 | 16.06392 | 0.03833562 | 0.8397205
34.6 | 11.53406 | 1374.28638 | 34.6 | 11.53406 | 370.56332 | 34.6 | 11.53388 | 1610.55811 | 11.534 | 1118.46927 | 1120.66927 | 300 | 25 | 50 | 16.10596 | 5208.333 | 83885.19525 | 16.10596 | 0.03844667 | 0.8394817
34.7 | 11.56725 | 1378.12476 | 34.7 | 11.56731 | 371.53619 | 34.7 | 11.56719 | 1614.86523 | 11.56725 | 1121.509 | 1123.709 | 300 | 25 | 50 | 16.14973 | 5208.333 | 84113.1545 | 16.14973 | 0.0385575 | 0.8393389
34.8 | 11.60069 | 1381.80811 | 34.8 | 11.60069 | 372.58591 | 34.8 | 11.60056 | 1619.20361 | 11.60065 | 1124.533 | 1126.733 | 300 | 25 | 50 | 16.19327 | 5208.333 | 84339.94075 | 16.19327 | 0.03866882 | 0.8391747
34.9 | 11.63394 | 1385.62048 | 34.9 | 11.63413 | 373.27838 | 34.9 | 11.63381 | 1623.51379 | 11.63396 | 1127.471 | 1129.671 | 300 | 25 | 50 | 16.23558072 | 5208.333 | 84560.31625 | 16.23558072 | 0.03877987 | 0.8389539
35 | 11.66744 | 1389.11658 | 35 | 11.66738 | 373.94351 | 35 | 11.66725 | 1627.76062 | 11.66736 | 1130.27357 | 1132.47357 | 300 | 25 | 50 | 16.27594 | 5208.333 | 84770.51775 | 16.27594 | 0.03889119 | 0.838628
35.1 | 11.70056 | 1392.81812 | 35.1 | 11.70075 | 375.0293 | 35.1 | 11.70056 | 1631.9342 | 11.70062 | 1133.26054 | 1135.46054 | 300 | 25 | 50 | 16.31895 | 5208.333 | 84994.5405 | 16.31895 | 0.03900208 | 0.8384493
35.2 | 11.73406 | 1396.7113 | 35.2 | 11.734 | 375.95377 | 35.2 | 11.734 | 1636.39563 | 11.73402 | 1136.354 | 1138.554 | 300 | 25 | 50 | 16.36349136 | 5208.333 | 85226.5175 | 16.36349136 | 0.0391134 | 0.8383404
35.3 | 11.76725 | 1400.55676 | 35.3 | 11.7675 | 376.80701 | 35.3 | 11.76725 | 1640.65234 | 11.76733 | 1139.339 | 1141.539 | 300 | 25 | 50 | 16.40648 | 5208.333 | 85450.40275 | 16.40648 | 0.03922444 | 0.8381588
35.4 | 11.80069 | 1404.12402 | 35.4 | 11.80069 | 377.76559 | 35.4 | 11.80069 | 1644.75977 | 11.80069 | 1142.21646 | 1144.41646 | 300 | 25 | 50 | 16.44792 | 5208.333 | 85666.2345 | 16.44792 | 0.03933563 | 0.8378966
35.5 | 11.83387 | 1407.80835 | 35.5 | 11.83419 | 378.39886 | 35.5 | 11.83381 | 1649.25623 | 11.83396 | 1145.15448 | 1147.35448 | 300 | 25 | 50 | 16.49022 | 5208.333 | 85886.586 | 16.49022 | 0.03944652 | 0.8376862
35.6 | 11.86737 | 1411.64343 | 35.6 | 11.86731 | 379.36111 | 35.6 | 11.86731 | 1653.73633 | 11.86733 | 1148.247 | 1150.447 | 300 | 25 | 50 | 16.53476 | 5208.333 | 86118.52175 | 16.53476 | 0.03955777 | 0.837582
35.7 | 11.90063 | 1415.36304 | 35.7 | 11.90081 | 380.49741 | 35.7 | 11.9005 | 1657.86096 | 11.90065 | 1151.24047 | 1153.44047 | 300 | 25 | 50 | 16.57786 | 5208.333 | 86343.03525 | 16.57786 | 0.03966882 | 0.8374104
35.8 | 11.934 | 1418.80164 | 35.8 | 11.93388 | 381.17688 | 35.8 | 11.93406 | 1661.91614 | 11.93398 | 1153.965 | 1156.165 | 300 | 25 | 50 | 16.61709 | 5208.333 | 86547.3665 | 16.61709 | 0.03977993 | 0.8370439
35.9 | 11.96737 | 1422.82434 | 35.9 | 11.9675 | 381.84937 | 35.9 | 11.96712 | 1666.18408 | 11.96733 | 1156.953 | 1159.153 | 300 | 25 | 50 | 16.66012 | 5208.333 | 86771.44475 | 16.66012 | 0.0398911 | 0.8368682
36 | 12.00056 | 1426.55762 | 36 | 12.00069 | 383.00009 | 36 | 12.00062 | 1670.42395 | 12.00062 | 1159.994 | 1162.194 | 300 | 25 | 50 | 16.70391 | 5208.333 | 86999.5415 | 16.70391 | 0.04000208 | 0.8367361
36.1 | 12.03406 | 1430.16638 | 36.1 | 12.03406 | 384.06244 | 36.1 | 12.03381 | 1674.62488 | 12.03398 | 1162.951 | 1165.151 | 300 | 25 | 50 | 16.74649776 | 5208.333 | 87221.3425 | 16.74649776 | 0.04011326 | 0.8365403
36.2 | 12.06725 | 1433.9856 | 36.2 | 12.06731 | 384.57196 | 36.2 | 12.06731 | 1679.14441 | 12.06729 | 1165.901 | 1168.101 | 300 | 25 | 50 | 16.78897 | 5208.333 | 87442.54925 | 16.78897 | 0.0402243 | 0.8363427
36.3 | 12.10069 | 1437.5365 | 36.3 | 12.10075 | 385.56448 | 36.3 | 12.1005 | 1683.08911 | 12.10065 | 1168.73003 | 1170.93003 | 300 | 25 | 50 | 16.82971 | 5208.333 | 87654.75225 | 16.82971 | 0.04033549 | 0.8360574
36.4 | 12.13394 | 1441.02832 | 36.4 | 12.13406 | 386.33807 | 36.4 | 12.13388 | 1687.31543 | 12.13396 | 1171.561 | 1173.761 | 300 | 25 | 50 | 16.87047 | 5208.333 | 87867.0455 | 16.87047 | 0.04044653 | 0.8357776
36.5 | 12.16738 | 1444.96155 | 36.5 | 12.16738 | 387.29318 | 36.5 | 12.16731 | 1691.53027 | 12.16736 | 1174.595 | 1176.795 | 300 | 25 | 50 | 16.914168 | 5208.333 | 88094.625 | 16.914168 | 0.04055786 | 0.8356383
36.6 | 12.20056 | 1448.65845 | 36.6 | 12.20075 | 388.24026 | 36.6 | 12.2005 | 1695.99426 | 12.2006 | 1177.63099 | 1179.83099 | 300 | 25 | 50 | 16.95789 | 5208.333 | 88322.32425 | 16.95789 | 0.04066868 | 0.8355111
36.7 | 12.23406 | 1452.35474 | 36.7 | 12.23394 | 389.116 | 36.7 | 12.234 | 1700.03357 | 12.234 | 1180.501 | 1182.701 | 300 | 25 | 50 | 16.99922 | 5208.333 | 88537.60775 | 16.99922 | 0.04078 | 0.8352575
36.8 | 12.26725 | 1456.06689 | 36.8 | 12.2675 | 389.8656 | 36.8 | 12.26719 | 1704.32056 | 12.26731 | 1183.418 | 1185.618 | 300 | 25 | 50 | 17.04121464 | 5208.333 | 88756.32625 | 17.04121464 | 0.04089104 | 0.8350432
36.9 | 12.30069 | 1459.69897 | 36.9 | 12.30075 | 390.72339 | 36.9 | 12.30075 | 1708.46899 | 12.30073 | 1186.297 | 1188.497 | 300 | 25 | 50 | 17.08267848 | 5208.333 | 88972.28375 | 17.08267848 | 0.04100243 | 0.8347972
37 | 12.33394 | 1463.245 | 37 | 12.33419 | 391.65393 | 37 | 12.33388 | 1712.68457 | 12.334 | 1189.1945 | 1191.3945 | 300 | 25 | 50 | 17.1244008 | 5208.333 | 89189.5875 | 17.1244008 | 0.04111334 | 0.8345748
37.1 | 12.36731 | 1466.9978 | 37.1 | 12.36731 | 392.51041 | 37.1 | 12.36731 | 1716.90149 | 12.36731 | 1192.137 | 1194.337 | 300 | 25 | 50 | 17.16676656 | 5208.333 | 89410.2425 | 17.16676656 | 0.04122437 | 0.8343826
37.2 | 12.40063 | 1470.82556 | 37.2 | 12.40081 | 393.29495 | 37.2 | 12.40044 | 1721.25476 | 12.40063 | 1195.12509 | 1197.32509 | 300 | 25 | 50 | 17.2098 | 5208.333 | 89634.38175 | 17.2098 | 0.04133542 | 0.8342231
37.3 | 12.434 | 1474.2583 | 37.3 | 12.43394 | 394.28766 | 37.3 | 12.43406 | 1725.33557 | 12.434 | 1197.96051 | 1200.16051 | 300 | 25 | 50 | 17.25063 | 5208.333 | 89847.03825 | 17.25063 | 0.04144667 | 0.8339542
37.4 | 12.46737 | 1477.95093 | 37.4 | 12.4675 | 395.04358 | 37.4 | 12.46719 | 1729.54187 | 12.46735 | 1200.84546 | 1203.04546 | 300 | 25 | 50 | 17.29217 | 5208.333 | 90063.4095 | 17.29217 | 0.04155784 | 0.8337225
37.5 | 12.50062 | 1481.82642 | 37.5 | 12.50062 | 395.73792 | 37.5 | 12.50062 | 1733.75439 | 12.50062 | 1203.77291 | 1205.97291 | 300 | 25 | 50 | 17.33433 | 5208.333 | 90282.96825 | 17.33433 | 0.04166873 | 0.8335271
37.6 | 12.53406 | 1485.44409 | 37.6 | 12.53413 | 396.63272 | 37.6 | 12.53388 | 1737.96997 | 12.53402 | 1206.68226 | 1208.88226 | 300 | 25 | 50 | 17.37622 | 5208.333 | 90501.1695 | 17.37622 | 0.04178008 | 0.8333113
37.7 | 12.56725 | 1488.96631 | 37.7 | 12.56731 | 397.61221 | 37.7 | 12.56731 | 1742.07837 | 12.56729 | 1209.552 | 1211.752 | 300 | 25 | 50 | 17.41755 | 5208.333 | 90716.42225 | 17.41755 | 0.04189097 | 0.8330786
37.8 | 12.60075 | 1492.70679 | 37.8 | 12.60075 | 398.34683 | 37.8 | 12.60056 | 1746.43811 | 12.60069 | 1212.497 | 1214.697 | 300 | 25 | 50 | 17.45996 | 5208.333 | 90937.29325 | 17.45996 | 0.04200229 | 0.8328899
37.9 | 12.63394 | 1496.2926 | 37.9 | 12.63406 | 399.23587 | 37.9 | 12.63387 | 1750.69714 | 12.63396 | 1215.409 | 1217.609 | 300 | 25 | 50 | 17.50188 | 5208.333 | 91155.64025 | 17.50188 | 0.04211319 | 0.8326875
38 | 12.66738 | 1500.00806 | 38 | 12.66731 | 400.09921 | 38 | 12.66731 | 1754.92004 | 12.66733 | 1218.342 | 1220.542 | 300 | 25 | 50 | 17.54413 | 5208.333 | 91375.68275 | 17.54413 | 0.04222444 | 0.8324946
38.1 | 12.70056 | 1503.48242 | 38.1 | 12.70075 | 401.09787 | 38.1 | 12.7005 | 1759.0072 | 12.7006 | 1221.19583 | 1223.39583 | 300 | 25 | 50 | 17.58522 | 5208.333 | 91589.68725 | 17.58522 | 0.04233534 | 0.8322549
38.2 | 12.73412 | 1507.16418 | 38.2 | 12.73394 | 401.80554 | 38.2 | 12.734 | 1763.11511 | 12.73402 | 1224.028 | 1226.228 | 300 | 25 | 50 | 17.62601 | 5208.333 | 91802.12075 | 17.62601 | 0.04244673 | 0.8319927
38.3 | 12.76725 | 1510.71045 | 38.3 | 12.76744 | 402.715 | 38.3 | 12.76719 | 1767.41785 | 12.76729 | 1226.948 | 1229.148 | 300 | 25 | 50 | 17.66804784 | 5208.333 | 92021.0825 | 17.66804784 | 0.04255764 | 0.8318002
38.4 | 12.80069 | 1514.29468 | 38.4 | 12.80069 | 403.74738 | 38.4 | 12.80069 | 1771.71411 | 12.80069 | 1229.919 | 1232.119 | 300 | 25 | 50 | 17.71083 | 5208.333 | 92243.90425 | 17.71083 | 0.04266897 | 0.8316353
38.5 | 12.83394 | 1517.87524 | 38.5 | 12.83419 | 404.34543 | 38.5 | 12.83388 | 1775.98352 | 12.834 | 1232.73473 | 1234.93473 | 300 | 25 | 50 | 17.75138 | 5208.333 | 92455.10475 | 17.75138 | 0.04278001 | 0.8313724
38.6 | 12.86738 | 1521.5697 | 38.6 | 12.86731 | 405.2366 | 38.6 | 12.86738 | 1780.14319 | 12.86736 | 1235.64983 | 1237.84983 | 300 | 25 | 50 | 17.79336 | 5208.333 | 92673.73725 | 17.79336 | 0.04289119 | 0.8311748
38.7 | 12.90056 | 1525.11108 | 38.7 | 12.90081 | 406.22614 | 38.7 | 12.90044 | 1784.13318 | 12.9006 | 1238.49 | 1240.69 | 300 | 25 | 50 | 17.83425792 | 5208.333 | 92886.76 | 17.83425792 | 0.04300201 | 0.830935
38.8 | 12.93394 | 1528.91248 | 38.8 | 12.93394 | 407.02386 | 38.8 | 12.93406 | 1788.65125 | 12.93398 | 1241.529 | 1243.729 | 300 | 25 | 50 | 17.87802 | 5208.333 | 93114.68975 | 17.87802 | 0.04311327 | 0.8308209
38.9 | 12.96737 | 1532.20508 | 38.9 | 12.9675 | 407.707 | 38.9 | 12.96725 | 1792.78699 | 12.96737 | 1244.233 | 1246.433 | 300 | 25 | 50 | 17.91696 | 5208.333 | 93317.47675 | 17.91696 | 0.04322458 | 0.8304829
39 | 13.00056 | 1535.80457 | 39 | 13.00056 | 408.69525 | 39 | 13.00063 | 1796.87585 | 13.00058 | 1247.125 | 1249.325 | 300 | 25 | 50 | 17.9586 | 5208.333 | 93534.39175 | 17.9586 | 0.04333528 | 0.8302835
39.1 | 13.03406 | 1539.51514 | 39.1 | 13.03406 | 409.46753 | 39.1 | 13.03387 | 1801.37573 | 13.034 | 1250.119 | 1252.319 | 300 | 25 | 50 | 18.00172032 | 5208.333 | 93758.96 | 18.00172032 | 0.04344666 | 0.8301399
39.2 | 13.06719 | 1542.84119 | 39.2 | 13.06744 | 410.1153 | 39.2 | 13.06731 | 1805.50903 | 13.06731 | 1252.82184 | 1255.02184 | 300 | 25 | 50 | 18.04063 | 5208.333 | 93961.638 | 18.04063 | 0.04355771 | 0.8298101
39.3 | 13.10075 | 1546.52576 | 39.3 | 13.10075 | 411.33478 | 39.3 | 13.10063 | 1809.34949 | 13.10071 | 1255.737 | 1257.937 | 300 | 25 | 50 | 18.08261 | 5208.333 | 94180.25075 | 18.08261 | 0.04366903 | 0.8296171
39.4 | 13.134 | 1550.0636 | 39.4 | 13.13406 | 411.88678 | 39.4 | 13.13387 | 1813.74451 | 13.13398 | 1258.565 | 1260.765 | 300 | 25 | 50 | 18.12334 | 5208.333 | 94392.37225 | 18.12334 | 0.04377992 | 0.8293763
39.5 | 13.16737 | 1553.43469 | 39.5 | 13.16737 | 412.85995 | 39.5 | 13.16725 | 1818.02014 | 13.16733 | 1261.43826 | 1263.63826 | 300 | 25 | 50 | 18.16471 | 5208.333 | 94607.8695 | 18.16471 | 0.0438911 | 0.8291609
39.6 | 13.2005 | 1557.01587 | 39.6 | 13.20081 | 413.36874 | 39.6 | 13.2005 | 1822.21631 | 13.2006 | 1264.2 | 1266.4 | 300 | 25 | 50 | 18.20448 | 5208.333 | 94815.023 | 18.20448 | 0.04400201 | 0.8288787
39.7 | 13.23413 | 1560.44287 | 39.7 | 13.234 | 414.66864 | 39.7 | 13.234 | 1826.36609 | 13.23404 | 1267.1592 | 1269.3592 | 300 | 25 | 50 | 18.24709248 | 5208.333 | 95036.94 | 18.24709248 | 0.04411348 | 0.828716
39.8 | 13.26725 | 1563.95288 | 39.8 | 13.2675 | 415.45737 | 39.8 | 13.26719 | 1830.56372 | 13.26731 | 1269.991 | 1272.191 | 300 | 25 | 50 | 18.28788 | 5208.333 | 95249.34925 | 18.28788 | 0.04422438 | 0.8284822
39.9 | 13.30063 | 1567.64014 | 39.9 | 13.30063 | 416.35019 | 39.9 | 13.30075 | 1834.97144 | 13.30067 | 1272.987 | 1275.187 | 300 | 25 | 50 | 18.33102 | 5208.333 | 95474.04425 | 18.33102 | 0.04433557 | 0.8283506
40 | 13.33388 | 1571.08496 | 40 | 13.33419 | 417.25299 | 40 | 13.33388 | 1838.8197 | 13.33398 | 1275.719 | 1277.919 | 300 | 25 | 50 | 18.37035672 | 5208.333 | 95678.94125 | 18.37035672 | 0.04444661 | 0.8280513
40.1 | 13.36738 | 1574.49707 | 40.1 | 13.36731 | 418.0336 | 40.1 | 13.36738 | 1843.23474 | 13.36736 | 1278.58847 | 1280.78847 | 300 | 25 | 50 | 18.41167 | 5208.333 | 95894.13525 | 18.41167 | 0.04455786 | 0.8278385
40.2 | 13.40062 | 1578.03516 | 40.2 | 13.40081 | 418.77927 | 40.2 | 13.40044 | 1847.46423 | 13.40062 | 1281.42622 | 1283.62622 | 300 | 25 | 50 | 18.45254 | 5208.333 | 96106.9665 | 18.45254 | 0.04466874 | 0.827613
40.3 | 13.43394 | 1581.63892 | 40.3 | 13.43394 | 419.66992 | 40.3 | 13.434 | 1851.68445 | 13.43396 | 1284.331 | 1286.531 | 300 | 25 | 50 | 18.49437 | 5208.333 | 96324.83225 | 18.49437 | 0.04477987 | 0.8274276
40.4 | 13.46737 | 1584.96875 | 40.4 | 13.46756 | 420.46298 | 40.4 | 13.46725 | 1855.60876 | 13.46739 | 1287.013 | 1289.213 | 300 | 25 | 50 | 18.53299 | 5208.333 | 96526.01225 | 18.53299 | 0.04489131 | 0.8270943
40.5 | 13.50063 | 1588.5647 | 40.5 | 13.50063 | 421.33191 | 40.5 | 13.50063 | 1859.68945 | 13.50063 | 1289.86202 | 1292.06202 | 300 | 25 | 50 | 18.57401 | 5208.333 | 96739.6515 | 18.57401 | 0.0450021 | 0.8268811
40.6 | 13.53406 | 1591.90955 | 40.6 | 13.53406 | 422.35693 | 40.6 | 13.53381 | 1863.93274 | 13.53398 | 1292.733 | 1294.933 | 300 | 25 | 50 | 18.61536 | 5208.333 | 96954.9805 | 18.61536 | 0.04511326 | 0.8266766
40.7 | 13.56725 | 1595.40674 | 40.7 | 13.56731 | 422.96722 | 40.7 | 13.56725 | 1868.23193 | 13.56727 | 1295.535 | 1297.735 | 300 | 25 | 50 | 18.65571 | 5208.333 | 97165.14725 | 18.65571 | 0.04522423 | 0.8264325
40.8 | 13.60069 | 1598.59961 | 40.8 | 13.60075 | 423.63046 | 40.8 | 13.60063 | 1872.4613 | 13.60069 | 1298.23 | 1300.43 | 300 | 25 | 50 | 18.69452 | 5208.333 | 97367.28425 | 18.69452 | 0.04533563 | 0.8261139
40.9 | 13.63394 | 1602.44458 | 40.9 | 13.634 | 424.72952 | 40.9 | 13.63387 | 1876.67651 | 13.63394 | 1301.284 | 1303.484 | 300 | 25 | 50 | 18.73848 | 5208.333 | 97596.26525 | 18.73848 | 0.04544646 | 0.8260342
41 | 13.66744 | 1605.99634 | 41 | 13.66737 | 425.51477 | 41 | 13.66725 | 1880.75671 | 13.66735 | 1304.089 | 1306.289 | 300 | 25 | 50 | 18.77889 | 5208.333 | 97806.6955 | 18.77889 | 0.04555784 | 0.8257882
41.1 | 13.70056 | 1609.33398 | 41.1 | 13.70081 | 426.37408 | 41.1 | 13.70056 | 1884.76038 | 13.70064 | 1306.823 | 1309.023 | 300 | 25 | 50 | 18.81825 | 5208.333 | 98011.711 | 18.81825 | 0.04566881 | 0.8255055
41.2 | 13.734 | 1612.61633 | 41.2 | 13.734 | 427.13852 | 41.2 | 13.73394 | 1889.21655 | 13.73398 | 1309.657 | 1311.857 | 300 | 25 | 50 | 18.85906272 | 5208.333 | 98224.285 | 18.85906272 | 0.04577993 | 0.8252849
41.3 | 13.76731 | 1616.0321 | 41.3 | 13.76744 | 428.06845 | 41.3 | 13.76719 | 1893.28809 | 13.76731 | 1312.46288 | 1314.66288 | 300 | 25 | 50 | 18.89947 | 5208.333 | 98434.716 | 18.89947 | 0.04589104 | 0.8250475
41.4 | 13.80069 | 1619.75684 | 41.4 | 13.80069 | 428.88211 | 41.4 | 13.80069 | 1897.27039 | 13.80069 | 1315.303 | 1317.503 | 300 | 25 | 50 | 18.94036 | 5208.333 | 98647.7335 | 18.94036 | 0.0460023 | 0.8248303
41.5 | 13.83388 | 1622.95007 | 41.5 | 13.83419 | 429.50674 | 41.5 | 13.83388 | 1901.66565 | 13.83398 | 1318.04082 | 1320.24082 | 300 | 25 | 50 | 18.97979 | 5208.333 | 98853.0615 | 18.97979 | 0.04611328 | 0.824555
41.6 | 13.86731 | 1626.39246 | 41.6 | 13.86731 | 430.30554 | 41.6 | 13.86731 | 1905.7467 | 13.86731 | 1320.8149 | 1323.0149 | 300 | 25 | 50 | 19.01973456 | 5208.333 | 99061.1175 | 19.01973456 | 0.04622437 | 0.8243018
41.7 | 13.90062 | 1630.05652 | 41.7 | 13.90081 | 431.27652 | 41.7 | 13.9005 | 1909.85522 | 13.90064 | 1323.72942 | 1325.92942 | 300 | 25 | 50 | 19.0617 | 5208.333 | 99279.7065 | 19.0617 | 0.04633548 | 0.8241367
41.8 | 13.93394 | 1633.33679 | 41.8 | 13.93394 | 431.98093 | 41.8 | 13.934 | 1914.12048 | 13.93396 | 1326.4794 | 1328.6794 | 300 | 25 | 50 | 19.10130336 | 5208.333 | 99485.955 | 19.10130336 | 0.04644653 | 0.8238713
41.9 | 13.96737 | 1636.63452 | 41.9 | 13.9675 | 432.79431 | 41.9 | 13.96725 | 1918.35095 | 13.96737 | 1329.26 | 1331.46 | 300 | 25 | 50 | 19.14134 | 5208.333 | 99694.4945 | 19.14134 | 0.04655791 | 0.8236204
42 | 14.00056 | 1639.9054 | 42 | 14.00062 | 433.89859 | 42 | 14.00062 | 1922.34778 | 14.0006 | 1332.05059 | 1334.25059 | 300 | 25 | 50 | 19.18153 | 5208.333 | 99903.79425 | 19.18153 | 0.04666867 | 0.8233879
42.1 | 14.03406 | 1643.58411 | 42.1 | 14.03412 | 434.39627 | 42.1 | 14.03381 | 1926.51562 | 14.034 | 1334.832 | 1337.032 | 300 | 25 | 50 | 19.2215808 | 5208.333 | 100112.4 | 19.2215808 | 0.04677999 | 0.8231409
42.2 | 14.06719 | 1646.97302 | 42.2 | 14.06731 | 435.37164 | 42.2 | 14.06725 | 1930.7572 | 14.06725 | 1337.70062 | 1339.90062 | 300 | 25 | 50 | 19.26289 | 5208.333 | 100327.5465 | 19.26289 | 0.04689083 | 0.822957
42.3 | 14.10069 | 1650.09094 | 42.3 | 14.10075 | 436.10394 | 42.3 | 14.10056 | 1934.76355 | 14.10067 | 1340.319 | 1342.519 | 300 | 25 | 50 | 19.3006 | 5208.333 | 100524 | 19.3006 | 0.04700222 | 0.8226113
42.4 | 14.13394 | 1653.73328 | 42.4 | 14.13412 | 436.84174 | 42.4 | 14.13387 | 1939.00635 | 14.13398 | 1343.19379 | 1345.39379 | 300 | 25 | 50 | 19.34199 | 5208.333 | 100739.5 | 19.34199 | 0.04711326 | 0.8224297
42.5 | 14.1675 | 1657.073 | 42.5 | 14.16738 | 437.75168 | 42.5 | 14.16731 | 1943.25378 | 14.1674 | 1346.026 | 1348.226 | 300 | 25 | 50 | 19.38278 | 5208.333 | 100951.9615 | 19.38278 | 0.04722466 | 0.822217
42.6 | 14.20056 | 1660.32446 | 42.6 | 14.20075 | 438.29492 | 42.6 | 14.20044 | 1947.3501 | 14.20058 | 1348.656 | 1350.856 | 300 | 25 | 50 | 19.42065 | 5208.333 | 101149.237 | 19.42065 | 0.04733528 | 0.8218958
42.7 | 14.23406 | 1663.57825 | 42.7 | 14.234 | 439.37195 | 42.7 | 14.234 | 1951.4613 | 14.23402 | 1351.4705 | 1353.6705 | 300 | 25 | 50 | 19.4611752 | 5208.333 | 101360.2875 | 19.4611752 | 0.04744673 | 0.8216732
42.8 | 14.26719 | 1666.94055 | 42.8 | 14.2675 | 440.06738 | 42.8 | 14.26719 | 1955.75244 | 14.26729 | 1354.253 | 1356.453 | 300 | 25 | 50 | 19.50125 | 5208.333 | 101569 | 19.50125 | 0.04755764 | 0.8214423
42.9 | 14.30075 | 1670.51477 | 42.9 | 14.30063 | 440.97226 | 42.9 | 14.30069 | 1959.77893 | 14.30069 | 1357.089 | 1359.289 | 300 | 25 | 50 | 19.54208 | 5208.333 | 101781.649 | 19.54208 | 0.04766897 | 0.8212369
43 | 14.33387 | 1673.68799 | 43 | 14.33413 | 441.57193 | 43 | 14.33381 | 1964.11499 | 14.33394 | 1359.792 | 1361.992 | 300 | 25 | 50 | 19.581 | 5208.333 | 101984.4 | 19.581 | 0.04777979 | 0.8209613
43.1 | 14.36731 | 1677.27539 | 43.1 | 14.36731 | 442.41245 | 43.1 | 14.36737 | 1967.91968 | 14.36733 | 1362.53584 | 1364.73584 | 300 | 25 | 50 | 19.62052 | 5208.333 | 102190.188 | 19.62052 | 0.0478911 | 0.8207035
43.2 | 14.40063 | 1680.5697 | 43.2 | 14.40087 | 443.35532 | 43.2 | 14.4005 | 1972.07166 | 14.40067 | 1365.332 | 1367.532 | 300 | 25 | 50 | 19.66078 | 5208.333 | 102399.917 | 19.66078 | 0.04800222 | 0.8204814
43.3 | 14.434 | 1683.88635 | 43.3 | 14.43394 | 444.07413 | 43.3 | 14.43406 | 1976.15588 | 14.434 | 1368.039 | 1370.239 | 300 | 25 | 50 | 19.69976 | 5208.333 | 102602.909 | 19.69976 | 0.04811333 | 0.8202067
43.4 | 14.46738 | 1687.2179 | 43.4 | 14.4675 | 444.9455 | 43.4 | 14.46713 | 1980.4292 | 14.46734 | 1370.8642 | 1373.0642 | 300 | 25 | 50 | 19.74044448 | 5208.333 | 102814.815 | 19.74044448 | 0.04822446 | 0.8200041
43.5 | 14.50056 | 1690.5509 | 43.5 | 14.50069 | 445.64777 | 43.5 | 14.50063 | 1984.60803 | 14.50063 | 1373.602 | 1375.802 | 300 | 25 | 50 | 19.77987216 | 5208.333 | 103020.1675 | 19.77987216 | 0.04833542 | 0.8197529
43.6 | 14.53406 | 1693.85779 | 43.6 | 14.53413 | 446.25098 | 43.6 | 14.53381 | 1988.90735 | 14.534 | 1376.339 | 1378.539 | 300 | 25 | 50 | 19.81928 | 5208.333 | 103225.403 | 19.81928 | 0.04844667 | 0.8194973
43.7 | 14.56725 | 1697.15149 | 43.7 | 14.56731 | 447.14865 | 43.7 | 14.56731 | 1992.90527 | 14.56729 | 1379.06847 | 1381.26847 | 300 | 25 | 50 | 19.85859 | 5208.333 | 103430.1 | 19.85859 | 0.04855763 | 0.8192436
43.8 | 14.60069 | 1700.49683 | 43.8 | 14.60062 | 448.29581 | 43.8 | 14.6005 | 1996.96204 | 14.6006 | 1381.918 | 1384.118 | 300 | 25 | 50 | 19.89962 | 5208.333 | 103643.867 | 19.89962 | 0.04866868 | 0.8190608
43.9 | 14.63394 | 1703.73486 | 43.9 | 14.63406 | 448.8689 | 43.9 | 14.63387 | 2000.90112 | 14.63396 | 1384.502 | 1386.702 | 300 | 25 | 50 | 19.93682 | 5208.333 | 103837.622 | 19.93682 | 0.04877986 | 0.8187193
44 | 14.66744 | 1707.1145 | 44 | 14.66737 | 449.71729 | 44 | 14.66731 | 2004.91284 | 14.66737 | 1387.24821 | 1389.44821 | 300 | 25 | 50 | 19.97637 | 5208.333 | 104043.6 | 19.97637 | 0.04889124 | 0.8184719
44.1 | 14.70056 | 1710.36047 | 44.1 | 14.70075 | 450.37381 | 44.1 | 14.70056 | 2009.32153 | 14.70062 | 1390.019 | 1392.219 | 300 | 25 | 50 | 20.01627 | 5208.333 | 104251.4 | 20.01627 | 0.04900208 | 0.8182489
44.2 | 14.73406 | 1713.71777 | 44.2 | 14.734 | 451.17569 | 44.2 | 14.73394 | 2013.28064 | 14.734 | 1392.7247 | 1394.9247 | 300 | 25 | 50 | 20.05523568 | 5208.333 | 104454.3525 | 20.05523568 | 0.04911333 | 0.8179822
44.3 | 14.76725 | 1716.95142 | 44.3 | 14.7675 | 451.91571 | 44.3 | 14.76719 | 2017.17969 | 14.76731 | 1395.34894 | 1397.54894 | 300 | 25 | 50 | 20.09302 | 5208.333 | 104651.1705 | 20.09302 | 0.04922438 | 0.8176723
44.4 | 14.80069 | 1720.06799 | 44.4 | 14.80075 | 452.72446 | 44.4 | 14.80063 | 2021.37305 | 14.80069 | 1398.055 | 1400.255 | 300 | 25 | 50 | 20.1319944 | 5208.333 | 104854.1375 | 20.1319944 | 0.04933563 | 0.8174082
44.5 | 14.83394 | 1723.578 | 44.5 | 14.83413 | 453.55768 | 44.5 | 14.83375 | 2025.47107 | 14.83394 | 1400.869 | 1403.069 | 300 | 25 | 50 | 20.1725124 | 5208.333 | 105065.2 | 20.1725124 | 0.04944647 | 0.8172148
44.6 | 14.86737 | 1726.57849 | 44.6 | 14.86731 | 454.29434 | 44.6 | 14.86737 | 2029.59607 | 14.86735 | 1403.49 | 1405.69 | 300 | 25 | 50 | 20.21025072 | 5208.333 | 105261.7225 | 20.21025072 | 0.04955783 | 0.8169014
44.7 | 14.90056 | 1730.28479 | 44.7 | 14.90081 | 455.00113 | 44.7 | 14.90056 | 2033.77881 | 14.90064 | 1406.35491 | 1408.55491 | 300 | 25 | 50 | 20.25151 | 5208.333 | 105476.6 | 20.25151 | 0.04966881 | 0.8167375
44.8 | 14.93394 | 1733.41931 | 44.8 | 14.93394 | 455.76642 | 44.8 | 14.93406 | 2037.69165 | 14.93398 | 1408.959 | 1411.159 | 300 | 25 | 50 | 20.28901 | 5208.333 | 105671.9345 | 20.28901 | 0.04977993 | 0.816421
44.9 | 14.96744 | 1736.5957 | 44.9 | 14.9675 | 456.38959 | 44.9 | 14.96719 | 2041.73755 | 14.96738 | 1411.57428 | 1413.77428 | 300 | 25 | 50 | 20.32667 | 5208.333 | 105868.071 | 20.32667 | 0.04989126 | 0.8161089
45 | 15.00056 | 1739.93762 | 45 | 15.00069 | 457.25754 | 45 | 15.00056 | 2045.74109 | 15.0006 | 1414.312 | 1416.512 | 300 | 25 | 50 | 20.366094 | 5208.333 | 106073.4 | 20.366094 | 0.05000201 | 0.8158781
45.1 | 15.034 | 1743.28735 | 45.1 | 15.03413 | 457.9899 | 45.1 | 15.03388 | 2049.84692 | 15.034 | 1417.04139 | 1419.24139 | 300 | 25 | 50 | 20.4054 | 5208.333 | 106278.1 | 20.4054 | 0.05011334 | 0.8156341
45.2 | 15.06731 | 1746.51404 | 45.2 | 15.06738 | 458.78232 | 45.2 | 15.06731 | 2053.78784 | 15.06733 | 1419.695 | 1421.895 | 300 | 25 | 50 | 20.44360416 | 5208.333 | 106477.105 | 20.44360416 | 0.05022444 | 0.8153513
45.3 | 15.10069 | 1749.80554 | 45.3 | 15.10069 | 459.50226 | 45.3 | 15.10056 | 2057.70215 | 15.10065 | 1422.33665 | 1424.53665 | 300 | 25 | 50 | 20.48164776 | 5208.333 | 106675.2 | 20.48164776 | 0.05033549 | 0.8150642
45.4 | 15.13394 | 1752.89771 | 45.4 | 15.13406 | 460.2612 | 45.4 | 15.13388 | 2061.94775 | 15.13396 | 1425.036 | 1427.236 | 300 | 25 | 50 | 20.52051 | 5208.333 | 106877.6665 | 20.52051 | 0.05044653 | 0.8148109
45.5 | 15.16744 | 1756.33154 | 45.5 | 15.16731 | 460.82294 | 45.5 | 15.16731 | 2065.71851 | 15.16735 | 1427.62433 | 1429.82433 | 300 | 25 | 50 | 20.55779 | 5208.333 | 107071.8 | 20.55779 | 0.05055784 | 0.8144916
45.6 | 15.20056 | 1759.45178 | 45.6 | 15.20081 | 461.76556 | 45.6 | 15.2005 | 2070.11719 | 15.20062 | 1430.445 | 1432.645 | 300 | 25 | 50 | 20.59841 | 5208.333 | 107283.4 | 20.59841 | 0.05066874 | 0.8143121
45.7 | 15.23413 | 1762.75415 | 45.7 | 15.23394 | 462.65079 | 45.7 | 15.23388 | 2073.854 | 15.23398 | 1433.086 | 1435.286 | 300 | 25 | 50 | 20.63644 | 5208.333 | 107481.4735 | 20.63644 | 0.05077994 | 0.814027
45.8 | 15.26725 | 1766.04395 | 45.8 | 15.26744 | 463.10486 | 45.8 | 15.26719 | 2077.70288 | 15.26729 | 1435.61723 | 1437.81723 | 300 | 25 | 50 | 20.67289 | 5208.333 | 107671.3 | 20.67289 | 0.05089098 | 0.8136833
45.9 | 15.30062 | 1769.30933 | 45.9 | 15.30062 | 463.84875 | 45.9 | 15.30075 | 2082.00708 | 15.30066 | 1438.388 | 1440.588 | 300 | 25 | 50 | 20.71279 | 5208.333 | 107879.129 | 20.71279 | 0.05100221 | 0.8134735
46 | 15.33394 | 1772.44922 | 46 | 15.33419 | 464.62222 | 46 | 15.33387 | 2085.77539 | 15.334 | 1440.949 | 1443.149 | 300 | 25 | 50 | 20.74966 | 5208.333 | 108071.2 | 20.74966 | 0.05111333 | 0.8131477
46.1 | 15.36738 | 1775.7511 | 46.1 | 15.36731 | 465.28351 | 46.1 | 15.36731 | 2089.70264 | 15.36733 | 1443.579 | 1445.779 | 300 | 25 | 50 | 20.7875388 | 5208.333 | 108268.4 | 20.7875388 | 0.05122444 | 0.8128626
46.2 | 15.40056 | 1779.13831 | 46.2 | 15.40081 | 466.24887 | 46.2 | 15.40044 | 2093.56836 | 15.4006 | 1446.319 | 1448.519 | 300 | 25 | 50 | 20.82699 | 5208.333 | 108473.8885 | 20.82699 | 0.05133534 | 0.8126435
46.3 | 15.43394 | 1782.21167 | 46.3 | 15.43394 | 467.07907 | 46.3 | 15.434 | 2097.54688 | 15.43396 | 1448.946 | 1451.146 | 300 | 25 | 50 | 20.86482 | 5208.333 | 108670.9405 | 20.86482 | 0.05144653 | 0.812358
46.4 | 15.46738 | 1785.68311 | 46.4 | 15.46756 | 467.47443 | 46.4 | 15.46725 | 2101.5354 | 15.4674 | 1451.564 | 1453.764 | 300 | 25 | 50 | 20.90253 | 5208.333 | 108867.3235 | 20.90253 | 0.05155799 | 0.8120645
46.5 | 15.50069 | 1788.698 | 46.5 | 15.50063 | 468.23285 | 46.5 | 15.50063 | 2105.43848 | 15.50065 | 1454.12311 | 1456.32311 | 300 | 25 | 50 | 20.93937 | 5208.333 | 109059.2 | 20.93937 | 0.05166883 | 0.8117486
46.6 | 15.534 | 1791.94897 | 46.6 | 15.53406 | 468.99515 | 46.6 | 15.53381 | 2109.38184 | 15.53396 | 1456.77532 | 1458.97532 | 300 | 25 | 50 | 20.97756 | 5208.333 | 109258.149 | 20.97756 | 0.05177986 | 0.8114833
46.7 | 15.56725 | 1795.24744 | 46.7 | 15.56731 | 469.89713 | 46.7 | 15.56725 | 2113.30273 | 15.56727 | 1459.482 | 1461.682 | 300 | 25 | 50 | 21.01654704 | 5208.333 | 109461.1825 | 21.01654704 | 0.0518909 | 0.8112493
46.8 | 15.60069 | 1798.651 | 46.8 | 15.60081 | 470.46262 | 46.8 | 15.60063 | 2117.17993 | 15.60071 | 1462.09785 | 1464.29785 | 300 | 25 | 50 | 21.05420904 | 5208.333 | 109657.3 | 21.05420904 | 0.05200237 | 0.8109588
46.9 | 15.63394 | 1801.73035 | 46.9 | 15.63406 | 471.16919 | 46.9 | 15.63381 | 2121.17041 | 15.63394 | 1464.69 | 1466.89 | 300 | 25 | 50 | 21.09153576 | 5208.333 | 109851.7 | 21.09153576 | 0.05211312 | 0.8106678
47 | 15.66738 | 1804.94873 | 47 | 15.66731 | 471.71777 | 47 | 15.66725 | 2125.16309 | 15.66731 | 1467.27653 | 1469.47653 | 300 | 25 | 50 | 21.12878 | 5208.333 | 110045.7 | 21.12878 | 0.05222438 | 0.8103672
47.1 | 15.70056 | 1808.32581 | 47.1 | 15.70081 | 472.49594 | 47.1 | 15.7005 | 2129.07275 | 15.70062 | 1469.965 | 1472.165 | 300 | 25 | 50 | 21.1674936 | 5208.333 | 110247.3625 | 21.1674936 | 0.05233541 | 0.8101273
47.2 | 15.73413 | 1811.40393 | 47.2 | 15.73406 | 473.20901 | 47.2 | 15.734 | 2132.86719 | 15.73406 | 1472.493 | 1474.693 | 300 | 25 | 50 | 21.2039 | 5208.333 | 110437 | 21.2039 | 0.05244688 | 0.809794
47.3 | 15.76731 | 1814.54761 | 47.3 | 15.76744 | 473.87485 | 47.3 | 15.76725 | 2136.71338 | 15.76733 | 1475.04528 | 1477.24528 | 300 | 25 | 50 | 21.24065 | 5208.333 | 110628.396 | 21.24065 | 0.05255778 | 0.8094837
47.4 | 15.80069 | 1817.85742 | 47.4 | 15.80062 | 474.79974 | 47.4 | 15.80069 | 2140.45532 | 15.80067 | 1477.70416 | 1479.90416 | 300 | 25 | 50 | 21.27894 | 5208.333 | 110827.812 | 21.27894 | 0.05266889 | 0.8092299
47.5 | 15.83387 | 1820.92761 | 47.5 | 15.83425 | 475.68539 | 47.5 | 15.83387 | 2144.39917 | 15.834 | 1480.33739 | 1482.53739 | 300 | 25 | 50 | 21.31686 | 5208.333 | 111025.3 | 21.31686 | 0.05277999 | 0.8089634
47.6 | 15.86731 | 1824.44885 | 47.6 | 15.86737 | 476.13763 | 47.6 | 15.86737 | 2148.33569 | 15.86735 | 1482.974 | 1485.174 | 300 | 25 | 50 | 21.35483 | 5208.333 | 111223.1 | 21.35483 | 0.05289117 | 0.8086986
47.7 | 15.90063 | 1827.57263 | 47.7 | 15.90069 | 476.6568 | 47.7 | 15.9005 | 2152.16528 | 15.90061 | 1485.465 | 1487.665 | 300 | 25 | 50 | 21.39069 | 5208.333 | 111409.9 | 21.39069 | 0.05300202 | 0.8083607
47.8 | 15.93394 | 1830.72644 | 47.8 | 15.93388 | 477.54095 | 47.8 | 15.93406 | 2156.15747 | 15.93396 | 1488.14162 | 1490.34162 | 300 | 25 | 50 | 21.42924 | 5208.333 | 111610.6215 | 21.42924 | 0.0531132 | 0.80812
47.9 | 15.96738 | 1833.88354 | 47.9 | 15.96756 | 478.17401 | 47.9 | 15.96712 | 2159.84668 | 15.96735 | 1490.635 | 1492.835 | 300 | 25 | 50 | 21.46514 | 5208.333 | 111797.6 | 21.46514 | 0.05322451 | 0.807779
48 | 16.00063 | 1837.29993 | 48 | 16.00069 | 478.98734 | 48 | 16.00069 | 2163.85376 | 16.00067 | 1493.38 | 1495.58 | 300 | 25 | 50 | 21.50468 | 5208.333 | 112003.5 | 21.50468 | 0.05333557 | 0.8075796
48.1 | 16.03406 | 1840.35986 | 48.1 | 16.03406 | 479.52896 | 48.054 | 16.01894 | 1177.07385 | 16.02902 | 1165.654 | 1167.854 | 300 | 25 | 50 | 16.78542 | 5208.333 | 87424.06675 | 16.78542 | 0.05343007 | 0.6294995
48.2 | 16.06725 | 1843.66772 | 48.2 | 16.06731 | 480.33289 |  |  |  | 16.06728 | 1162.000305 | 1164.200305 | 300 | 25 | 50 | 16.7328 | 5208.333 | 87150.02 | 16.7328 | 0.0535576 | 0.6260357
48.3 | 16.10075 | 1846.72217 | 48.3 | 16.10075 | 480.84695 |  |  |  | 16.10075 | 1163.78456 | 1165.98456 | 300 | 25 | 50 | 16.7585 | 5208.333 | 87283.842 | 16.7585 | 0.05366917 | 0.6256918
48.4 | 16.13394 | 1850.05835 | 48.4 | 16.13406 | 481.57895 |  |  |  | 16.134 | 1165.81865 | 1168.01865 | 300 | 25 | 50 | 16.78778856 | 5208.333 | 87436.39875 | 16.78778856 | 0.05378 | 0.6254916
48.5 | 16.16744 | 1853.15161 | 48.5 | 16.16725 | 482.12787 |  |  |  | 16.167345 | 1167.63974 | 1169.83974 | 300 | 25 | 50 | 16.81401 | 5208.333 | 87572.9805 | 16.81401 | 0.05389115 | 0.6251747
48.6 | 16.20056 | 1856.32556 | 48.6 | 16.20075 | 482.83545 |  |  |  | 16.200655 | 1169.580505 | 1171.780505 | 300 | 25 | 50 | 16.84196 | 5208.333 | 87718.54 | 16.84196 | 0.05400218 | 0.6249243
48.7 | 16.23406 | 1859.4967 | 48.7 | 16.234 | 483.61942 |  |  |  | 16.23403 | 1171.55806 | 1173.75806 | 300 | 25 | 50 | 16.87044 | 5208.333 | 87866.8545 | 16.87044 | 0.05411343 | 0.6246921
48.8 | 16.26725 | 1862.68152 | 48.8 | 16.2675 | 484.16275 |  |  |  | 16.267375 | 1173.422135 | 1175.622135 | 300 | 25 | 50 | 16.89728 | 5208.333 | 88006.66 | 16.89728 | 0.05422458 | 0.6244016
48.9 | 16.30069 | 1865.90649 | 48.9 | 16.30063 | 484.83438 |  |  |  | 16.30066 | 1175.370435 | 1177.570435 | 300 | 25 | 50 | 16.92533 | 5208.333 | 88152.78 | 16.92533 | 0.05433553 | 0.6241593
49 | 16.33394 | 1869.1842 | 49 | 16.33425 | 485.54861 |  |  |  | 16.334095 | 1177.366405 | 1179.566405 | 300 | 25 | 50 | 16.95408 | 5208.333 | 88302.48 | 16.95408 | 0.05444698 | 0.6239375
49.1 | 16.36738 | 1872.49756 | 49.1 | 16.36731 | 486.16623 |  |  |  | 16.367345 | 1179.331895 | 1181.531895 | 300 | 25 | 50 | 16.98238 | 5208.333 | 88449.89 | 16.98238 | 0.05455782 | 0.6237075
49.2 | 16.40063 | 1875.60315 | 49.2 | 16.40081 | 487.04419 |  |  |  | 16.40072 | 1181.32367 | 1183.52367 | 300 | 25 | 50 | 17.01106 | 5208.333 | 88599.27525 | 17.01106 | 0.05466907 | 0.6234875
49.3 | 16.43394 | 1878.56226 | 49.3 | 16.43394 | 487.51175 |  |  |  | 16.43394 | 1183.037005 | 1185.237005 | 300 | 25 | 50 | 17.03573 | 5208.333 | 88727.78 | 17.03573 | 0.0547798 | 0.623128
49.4 | 16.46737 | 1881.85742 | 49.4 | 16.4675 | 488.10754 |  |  |  | 16.467435 | 1184.98248 | 1187.18248 | 300 | 25 | 50 | 17.06375 | 5208.333 | 88873.686 | 17.06375 | 0.05489145 | 0.6228813
49.5 | 16.50063 | 1885.01575 | 49.5 | 16.50069 | 488.81369 |  |  |  | 16.50066 | 1186.91472 | 1189.11472 | 300 | 25 | 50 | 17.09157 | 5208.333 | 89018.604 | 17.09157 | 0.0550022 | 0.6226388
49.6 | 16.53406 | 1888.10266 | 49.6 | 16.53413 | 489.30728 |  |  |  | 16.534095 | 1188.70497 | 1190.90497 | 300 | 25 | 50 | 17.11735 | 5208.333 | 89152.87275 | 17.11735 | 0.05511365 | 0.6223152
49.7 | 16.56725 | 1891.47791 | 49.7 | 16.56731 | 489.92572 |  |  |  | 16.56728 | 1190.701815 | 1192.901815 | 300 | 25 | 50 | 17.14611 | 5208.333 | 89302.64 | 17.14611 | 0.05522427 | 0.6221101
49.8 | 16.60069 | 1894.49585 | 49.8 | 16.60069 | 490.62646 |  |  |  | 16.60069 | 1192.561155 | 1194.761155 | 300 | 25 | 50 | 17.17288 | 5208.333 | 89442.09 | 17.17288 | 0.05533563 | 0.6218257
49.9 | 16.63394 | 1897.71265 | 49.9 | 16.63412 | 491.30957 |  |  |  | 16.63403 | 1194.51111 | 1196.71111 | 300 | 25 | 50 | 17.20096 | 5208.333 | 89588.33325 | 17.20096 | 0.05544677 | 0.6215922
50 | 16.66744 | 1900.9812 | 50 | 16.66738 | 491.90903 |  |  |  | 16.66741 | 1196.445115 | 1198.645115 | 300 | 25 | 50 | 17.22881 | 5208.333 | 89733.38 | 17.22881 | 0.05555803 | 0.6213499
50.1 | 16.70056 | 1904.13403 | 50.1 | 16.70075 | 492.4371 |  |  |  | 16.700655 | 1198.285565 | 1200.485565 | 300 | 25 | 50 | 17.25531 | 5208.333 | 89871.42 | 17.25531 | 0.05566885 | 0.6210652
50.2 | 16.73406 | 1907.39319 | 50.2 | 16.734 | 493.14545 |  |  |  | 16.73403 | 1200.26932 | 1202.46932 | 300 | 25 | 50 | 17.28388 | 5208.333 | 90020.199 | 17.28388 | 0.0557801 | 0.6208507
50.3 | 16.76725 | 1910.25305 | 50.3 | 16.76744 | 493.6647 |  |  |  | 16.767345 | 1201.958875 | 1204.158875 | 300 | 25 | 50 | 17.3082078 | 5208.333 | 90146.92 | 17.3082078 | 0.05589115 | 0.6204878
50.4 | 16.80075 | 1913.52722 | 50.4 | 16.80062 | 494.23776 |  |  |  | 16.800685 | 1203.88249 | 1206.08249 | 300 | 25 | 50 | 17.33591 | 5208.333 | 90291.18675 | 17.33591 | 0.05600228 | 0.6202457
50.5 | 16.83388 | 1916.60742 | 50.5 | 16.83419 | 495.05728 |  |  |  | 16.834035 | 1205.83235 | 1208.03235 | 300 | 25 | 50 | 17.36398584 | 5208.333 | 90437.42625 | 17.36398584 | 0.05611345 | 0.6200177
50.6 | 16.86731 | 1920.01575 | 50.6 | 16.86731 | 495.62067 |  |  |  | 16.86731 | 1207.81821 | 1210.01821 | 300 | 25 | 50 | 17.39258 | 5208.333 | 90586.36575 | 17.39258 | 0.05622437 | 0.6198118
50.7 | 16.90063 | 1923.06079 | 50.7 | 16.90081 | 496.20526 |  |  |  | 16.90072 | 1209.633025 | 1211.833025 | 300 | 25 | 50 | 17.41871556 | 5208.333 | 90722.48 | 17.41871556 | 0.05633573 | 0.6195143
50.8 | 16.93394 | 1926.23682 | 50.8 | 16.93394 | 496.9086 |  |  |  | 16.93394 | 1211.57271 | 1213.77271 | 300 | 25 | 50 | 17.44665 | 5208.333 | 90867.95325 | 17.44665 | 0.05644647 | 0.6192886
50.9 | 16.96738 | 1929.34839 | 50.9 | 16.9675 | 497.48938 |  |  |  | 16.96744 | 1213.418885 | 1215.618885 | 300 | 25 | 50 | 17.47323 | 5208.333 | 91006.42 | 17.47323 | 0.05655813 | 0.619006
51 | 17.00056 | 1932.51794 | 51 | 17.00069 | 498.36444 |  |  |  | 17.000625 | 1215.44119 | 1217.64119 | 300 | 25 | 50 | 17.50235 | 5208.333 | 91158.08925 | 17.50235 | 0.05666875 | 0.6188255
51.1 | 17.034 | 1935.70325 | 51.1 | 17.03413 | 498.89066 |  |  |  | 17.034065 | 1217.296955 | 1219.496955 | 300 | 25 | 50 | 17.52908 | 5208.333 | 91297.27 | 17.52908 | 0.05678022 | 0.6185519
51.2 | 17.06725 | 1939.03076 | 51.2 | 17.06731 | 499.25073 |  |  |  | 17.06728 | 1219.140745 | 1221.340745 | 300 | 25 | 50 | 17.55563 | 5208.333 | 91435.56 | 17.55563 | 0.05689093 | 0.6182815
51.3 | 17.10075 | 1941.97705 | 51.3 | 17.10069 | 499.91336 |  |  |  | 17.10072 | 1220.945205 | 1223.145205 | 300 | 25 | 50 | 17.58161 | 5208.333 | 91570.89 | 17.58161 | 0.0570024 | 0.6179842
51.4 | 17.13388 | 1945.11316 | 51.4 | 17.13406 | 500.67642 |  |  |  | 17.13397 | 1222.89479 | 1225.09479 | 300 | 25 | 50 | 17.60968 | 5208.333 | 91717.10925 | 17.60968 | 0.05711323 | 0.617768
51.5 | 17.1675 | 1948.32678 | 51.5 | 17.16738 | 501.22729 |  |  |  | 17.16744 | 1224.777035 | 1226.977035 | 300 | 25 | 50 | 17.63679 | 5208.333 | 91858.28 | 17.63679 | 0.0572248 | 0.6175109
51.6 | 17.20056 | 1951.28784 | 51.6 | 17.20081 | 502.10428 |  |  |  | 17.200685 | 1226.69606 | 1228.89606 | 300 | 25 | 50 | 17.66442 | 5208.333 | 92002.2045 | 17.66442 | 0.05733562 | 0.6172813
51.7 | 17.23406 | 1954.45068 | 51.7 | 17.23394 | 502.55313 |  |  |  | 17.234 | 1228.501905 | 1230.701905 | 300 | 25 | 50 | 17.69043 | 5208.333 | 92137.64 | 17.69043 | 0.05744667 | 0.6169934
51.8 | 17.26725 | 1957.58545 | 51.8 | 17.2675 | 503.0661 |  |  |  | 17.267375 | 1230.325775 | 1232.525775 | 300 | 25 | 50 | 17.71669116 | 5208.333 | 92274.43 | 17.71669116 | 0.05755792 | 0.6167135
51.9 | 17.30069 | 1960.5614 | 51.9 | 17.30069 | 503.71289 |  |  |  | 17.30069 | 1232.137145 | 1234.337145 | 300 | 25 | 50 | 17.74277 | 5208.333 | 92410.29 | 17.74277 | 0.05766897 | 0.6164305
52 | 17.33394 | 1964.01062 | 52 | 17.33419 | 504.24655 |  |  |  | 17.334065 | 1234.128585 | 1236.328585 | 300 | 25 | 50 | 17.77145 | 5208.333 | 92559.64 | 17.77145 | 0.05778022 | 0.6162362
52.1 | 17.36738 | 1966.87622 | 52.1 | 17.36731 | 504.95038 |  |  |  | 17.367345 | 1235.9133 | 1238.1133 | 300 | 25 | 50 | 17.79715152 | 5208.333 | 92693.4975 | 17.79715152 | 0.05789115 | 0.6159432
52.2 | 17.40056 | 1969.86084 | 52.2 | 17.40088 | 505.64722 |  |  |  | 17.40072 | 1237.75403 | 1239.95403 | 300 | 25 | 50 | 17.82366 | 5208.333 | 92831.55225 | 17.82366 | 0.0580024 | 0.6156758
52.3 | 17.43394 | 1973.12939 | 52.3 | 17.43394 | 506.22794 |  |  |  | 17.43394 | 1239.678665 | 1241.878665 | 300 | 25 | 50 | 17.85137 | 5208.333 | 92975.9 | 17.85137 | 0.05811313 | 0.6154565
52.4 | 17.46738 | 1975.8551 | 52.4 | 17.4675 | 506.68567 |  |  |  | 17.46744 | 1241.270385 | 1243.470385 | 300 | 25 | 50 | 17.87429 | 5208.333 | 93095.28 | 17.87429 | 0.0582248 | 0.6150635
52.5 | 17.50063 | 1979.24512 | 52.5 | 17.50063 | 507.27539 |  |  |  | 17.50063 | 1243.260255 | 1245.460255 | 300 | 25 | 50 | 17.90295 | 5208.333 | 93244.52 | 17.90295 | 0.05833543 | 0.6148794
52.6 | 17.53406 | 1982.23596 | 52.6 | 17.53413 | 507.87857 |  |  |  | 17.534095 | 1245.057265 | 1247.257265 | 300 | 25 | 50 | 17.92882 | 5208.333 | 93379.29 | 17.92882 | 0.05844698 | 0.6145913
52.7 | 17.56731 | 1985.20996 | 52.7 | 17.56737 | 508.62854 |  |  |  | 17.56734 | 1246.91925 | 1249.11925 | 300 | 25 | 50 | 17.9556372 | 5208.333 | 93518.94375 | 17.9556372 | 0.0585578 | 0.614344
52.8 | 17.60075 | 1988.49573 | 52.8 | 17.60069 | 509.2041 |  |  |  | 17.60072 | 1248.849915 | 1251.049915 | 300 | 25 | 50 | 17.98344 | 5208.333 | 93663.74 | 17.98344 | 0.05866907 | 0.6141267
52.9 | 17.63387 | 1991.47559 | 52.9 | 17.63406 | 509.87997 |  |  |  | 17.633965 | 1250.67778 | 1252.87778 | 300 | 25 | 50 | 18.00976 | 5208.333 | 93800.8335 | 18.00976 | 0.05877988 | 0.6138644
53 | 17.66738 | 1994.44519 | 53 | 17.66744 | 510.599 |  |  |  | 17.66741 | 1252.522095 | 1254.722095 | 300 | 25 | 50 | 18.03632 | 5208.333 | 93939.16 | 18.03632 | 0.05889137 | 0.6136043
53.1 | 17.70063 | 1997.38538 | 53.1 | 17.70075 | 510.95065 |  |  |  | 17.70069 | 1254.168015 | 1256.368015 | 300 | 25 | 50 | 18.06002 | 5208.333 | 94062.6 | 18.06002 | 0.0590023 | 0.613254
53.2 | 17.73413 | 2000.56152 | 53.2 | 17.73394 | 511.52655 |  |  |  | 17.734035 | 1256.044035 | 1258.244035 | 300 | 25 | 50 | 18.08703 | 5208.333 | 94203.3 | 18.08703 | 0.05911345 | 0.6130149
53.3 | 17.76725 | 2003.70459 | 53.3 | 17.76738 | 512.17969 |  |  |  | 17.767315 | 1257.94214 | 1260.14214 | 300 | 25 | 50 | 18.11437 | 5208.333 | 94345.6605 | 18.11437 | 0.05922438 | 0.6127897
53.4 | 17.80069 | 2006.70178 | 53.4 | 17.80062 | 512.63635 |  |  |  | 17.800655 | 1259.669065 | 1261.869065 | 300 | 25 | 50 | 18.13923 | 5208.333 | 94475.18 | 18.13923 | 0.05933552 | 0.6124802
53.5 | 17.83394 | 2009.78198 | 53.5 | 17.83419 | 513.44781 |  |  |  | 17.834065 | 1261.614895 | 1263.814895 | 300 | 25 | 50 | 18.16725 | 5208.333 | 94621.12 | 18.16725 | 0.05944688 | 0.6122755
53.586 | 17.86312 | 1186.01819 | 53.6 | 17.86731 | 513.97198 |  |  |  | 17.865215 | 849.995085 | 852.195085 | 300 | 25 | 50 | 12.23993 | 5208.333 | 63749.63 | 12.23993 | 0.05955072 | 0.4121398
|  |  | 53.7 | 17.90081 | 514.84686 | [12 empty] | 21.50468 | 0.05955072 | 0.817354
|  |  | 53.8 | 17.93394 | 515.46375
|  |  | 53.9 | 17.9675 | 515.82538
|  |  | 54 | 18.00069 | 516.57581
|  |  | 54.1 | 18.03406 | 517.14215
|  |  | 54.2 | 18.06731 | 517.76733
|  |  | 54.3 | 18.10069 | 518.33734
|  |  | 54.4 | 18.134 | 519.02209
|  |  | 54.5 | 18.16731 | 519.4303
|  |  | 54.6 | 18.20081 | 520.091
|  |  | 54.7 | 18.234 | 520.7594
|  |  | 54.8 | 18.2675 | 519.94885
|  |  | 54.9 | 18.30069 | 520.68652
|  |  | 55 | 18.33419 | 521.13141
|  |  | 55.1 | 18.36731 | 521.67505
|  |  | 55.2 | 18.40081 | 522.44977
|  |  | 55.3 | 18.43394 | 522.79553
|  |  | 55.4 | 18.46756 | 523.53113
|  |  | 55.5 | 18.50069 | 524.32501
|  |  | 55.6 | 18.53407 | 524.53674
|  |  | 55.7 | 18.56738 | 525.29669
|  |  | 55.8 | 18.60075 | 525.82007
|  |  | 55.9 | 18.63406 | 526.79388
|  |  | 56 | 18.66731 | 527.24115
|  |  | 56.1 | 18.70075 | 527.6853
|  |  | 56.2 | 18.734 | 528.45044
|  |  | 56.3 | 18.7675 | 528.99567
|  |  | 56.4 | 18.80062 | 529.83276
|  |  | 56.5 | 18.83419 | 530.11853
|  |  | 56.6 | 18.86731 | 530.9184
|  |  | 56.7 | 18.90075 | 531.40369
|  |  | 56.8 | 18.93394 | 532.0528
|  |  | 56.9 | 18.96756 | 532.66772
|  |  | 57 | 19.00062 | 533.35333
|  |  | 57.1 | 19.034 | 534.02606
|  |  | 57.2 | 19.06738 | 534.41333
|  |  | 57.3 | 19.10075 | 535.06714
|  |  | 57.4 | 19.13406 | 535.76587
|  |  | 57.5 | 19.16738 | 536.21228
|  |  | 57.6 | 19.20081 | 536.92346
|  |  | 57.7 | 19.23406 | 537.46954
|  |  | 57.8 | 19.2675 | 538.05347
|  |  | 57.9 | 19.30063 | 538.54047
|  |  | 58 | 19.33419 | 539.28632
|  |  | 58.1 | 19.36731 | 539.77948
|  |  | 58.2 | 19.40081 | 540.36169
|  |  | 58.3 | 19.43394 | 540.94989
|  |  | 58.4 | 19.4675 | 541.41174
|  |  | 58.5 | 19.50069 | 542.05737
|  |  | 58.6 | 19.53406 | 542.55591
|  |  | 58.7 | 19.56738 | 543.34595
|  |  | 58.8 | 19.60075 | 543.76215
|  |  | 58.9 | 19.63406 | 544.62073
|  |  | 59 | 19.66731 | 544.96753
|  |  | 59.1 | 19.70081 | 545.46777
|  |  | 59.2 | 19.734 | 546.00739
|  |  | 59.3 | 19.76744 | 546.7619
|  |  | 59.4 | 19.80069 | 547.22235
|  |  | 59.5 | 19.83419 | 547.71619
|  |  | 59.6 | 19.86731 | 548.30945
|  |  | 59.7 | 19.90081 | 548.79395
|  |  | 59.8 | 19.93394 | 549.37146
|  |  | 59.9 | 19.9675 | 549.80627
|  |  | 60 | 20.00063 | 550.41925
|  |  | 60.1 | 20.03406 | 550.96997
|  |  | 60.2 | 20.06738 | 551.48688
|  |  | 60.3 | 20.10075 | 552.24194
|  |  | 60.4 | 20.13406 | 552.62128
|  |  | 60.5 | 20.16731 | 553.1145
|  |  | 60.6 | 20.20081 | 553.4903
|  |  | 60.7 | 20.234 | 554.29449
|  |  | 60.8 | 20.26744 | 554.68927
|  |  | 60.9 | 20.30063 | 555.0412
|  |  | 61 | 20.33419 | 555.56744
|  |  | 61.1 | 20.36731 | 556.34033
|  |  | 61.186 | 20.39631 | 332.55081

## 500 Flex - h interf par
9122016 and 21122016 | [20 empty] | 17012017
mould par to rise 1 |  |  | mould par to rise 2 |  |  | mould par to rise 3 |  |  | AVERAGES |  | OUTPUT GRAPH | [9 empty] | sawn par to rise 1 |  |  | sawn par to rise 2 |  |  | sawn par to rise 3 |  |  | AVERAGES |  | OUTPUT GRAPH
Time | Extension | Load | Time | Extension | Load | Time | Extension | Load | Extension | Load | Load + 2.2N | L, span | d, thickness | b, width | Stress, R | Z = bd^2/6 | M = PL/4 | Stress, R check | Strain | E | Time | Extension | Load | Time | Extension | Load | Time | Extension | Load | Extension | Load | Load + 2.2N | L, span | d, thickness | b, width | Stress, R | Z = bd^2/6 | M = PL/4 | Stress, R check | Strain | E
(s) | (mm) | (N) | (s) | (mm) | (N) | (s) | (mm) | (N) | (mm) | (kN) | (N) | (mm) | (mm) | (mm) | (N/mm2) | (mm3) | (Nmm) | (N/mm2) |  | (N/mm2) | (s) | (mm) | (N) | (s) | (mm) | (N) | (s) | (mm) | (N) | (mm) | (kN) | (N) | (mm) | (mm) | (mm) | (N/mm2) | (mm3) | (Nmm) | (N/mm2) |  | (N/mm2)
0 | -0.00144 | -0.09713 | 0 | 0 | -0.19894 | 0 | -6e-05 | -0.19143 | -0.0005 | -0.1625 | 2.0375 | 300 | 25 | 50 | -0.00234 | 5208.333 | -12.1875 | 0 | -1.666667e-06 | -35.208 | 0 | 0 | -0.05943 | 0 | 0 | -0.05818 | 0 | 0 | -0.07294 | 0 | -0.06351667 | 2.136483 | 300 | 25 | 50 | -0.00091464 | 5208.333 | -4.76375 | 0 | 0 | #DIV/0!
0.1 | 0.02631 | 0.63408 | 0.1 | 0.02919 | 1.79284 | 0.1 | 0.029 | 1.36219 | 0.02816667 | 1.263037 | 3.463037 | 300 | 25 | 50 | 0.018187728 | 5208.333 | 94.72775 | 0.018187728 | 9.388889e-05 | 1.062271 | 0.1 | 0.02781 | 1.618 | 0.1 | 0.02775 | 2.34111 | 0.1 | 0.028 | 2.05681 | 0.02785333 | 2.005307 | 4.205307 | 300 | 25 | 50 | 0.028876416 | 5208.333 | 150.398 | 0.028876416 | 9.284444e-05 | 1.30447
0.2 | 0.06469 | 2.00551 | 0.2 | 0.06625 | 5.61273 | 0.2 | 0.06606 | 4.67534 | 0.06566667 | 4.09786 | 6.29786 | 300 | 25 | 50 | 0.059009184 | 5208.333 | 307.3395 | 0.059009184 | 0.0002188889 | 0.8286321 | 0.2 | 0.06594 | 5.82442 | 0.2 | 0.06606 | 7.94704 | 0.2 | 0.066 | 7.23479 | 0.066 | 7.002083 | 9.202083 | 300 | 25 | 50 | 0.10083 | 5208.333 | 525.15625 | 0.10083 | 0.00022 | 1.204636
0.3 | 0.09875 | 2.44066 | 0.3 | 0.10025 | 5.75124 | 0.3 | 0.1005 | 7.10746 | 0.09983333 | 5.099787 | 7.299787 | 300 | 25 | 50 | 0.073436928 | 5208.333 | 382.484 | 0.073436928 | 0.0003327778 | 0.6317545 | 0.3 | 0.10044 | 8.97921 | 0.3 | 0.10025 | 12.80759 | 0.3 | 0.10025 | 11.67488 | 0.1003133 | 11.15389 | 13.35389 | 300 | 25 | 50 | 0.160616064 | 5208.333 | 836.542 | 0.160616064 | 0.0003343778 | 1.150173
0.4 | 0.1325 | 3.02624 | 0.4 | 0.13387 | 5.9283 | 0.4 | 0.13394 | 9.51841 | 0.1334367 | 6.15765 | 8.35765 | 300 | 25 | 50 | 0.08867016 | 5208.333 | 461.82375 | 0.08867016 | 0.0004447889 | 0.5411563 | 0.4 | 0.13394 | 11.96503 | 0.4 | 0.134 | 17.21306 | 0.4 | 0.134 | 15.6534 | 0.13398 | 14.94383 | 17.14383 | 300 | 25 | 50 | 0.215191152 | 5208.333 | 1120.78725 | 0.215191152 | 0.0004466 | 1.105558
0.5 | 0.16588 | 3.65533 | 0.5 | 0.16725 | 5.90037 | 0.5 | 0.16731 | 12.23525 | 0.1668133 | 7.26365 | 9.46365 | 300 | 25 | 50 | 0.10459656 | 5208.333 | 544.77375 | 0.10459656 | 0.0005560444 | 0.4901643 | 0.5 | 0.1675 | 14.47854 | 0.5 | 0.16719 | 21.17508 | 0.5 | 0.16725 | 19.43189 | 0.1673133 | 18.36184 | 20.56184 | 300 | 25 | 50 | 0.264410448 | 5208.333 | 1377.13775 | 0.264410448 | 0.0005577111 | 1.061806
0.6 | 0.19925 | 4.88508 | 0.6 | 0.20063 | 5.62561 | 0.6 | 0.20063 | 14.34855 | 0.20017 | 8.286413 | 10.48641 | 300 | 25 | 50 | 0.119324352 | 5208.333 | 621.481 | 0.119324352 | 0.0006672333 | 0.4526283 | 0.6 | 0.20056 | 16.97687 | 0.6 | 0.20081 | 25.50727 | 0.6 | 0.20075 | 23.53077 | 0.2007067 | 22.00497 | 24.20497 | 300 | 25 | 50 | 0.316871568 | 5208.333 | 1650.37275 | 0.316871568 | 0.0006690222 | 1.041973
0.7 | 0.23263 | 6.59209 | 0.7 | 0.23394 | 5.94373 | 0.7 | 0.23406 | 16.6229 | 0.2335433 | 9.719573 | 11.91957 | 300 | 25 | 50 | 0.139961856 | 5208.333 | 728.968 | 0.139961856 | 0.0007784778 | 0.4409679 | 0.7 | 0.23413 | 19.94166 | 0.7 | 0.23388 | 28.9852 | 0.7 | 0.23394 | 27.75832 | 0.2339833 | 25.56173 | 27.76173 | 300 | 25 | 50 | 0.368088864 | 5208.333 | 1917.1295 | 0.368088864 | 0.0007799444 | 1.025121
0.8 | 0.26588 | 8.45563 | 0.8 | 0.26725 | 6.5842 | 0.8 | 0.26738 | 18.8163 | 0.2668367 | 11.28538 | 13.48538 | 300 | 25 | 50 | 0.162509424 | 5208.333 | 846.40325 | 0.162509424 | 0.0008894556 | 0.4366478 | 0.8 | 0.26731 | 22.82637 | 0.8 | 0.26738 | 32.90136 | 0.8 | 0.2675 | 32.02443 | 0.2673967 | 29.25072 | 31.45072 | 300 | 25 | 50 | 0.421210368 | 5208.333 | 2193.804 | 0.421210368 | 0.0008913222 | 1.016221
0.9 | 0.29931 | 10.32186 | 0.9 | 0.30063 | 6.56158 | 0.9 | 0.30063 | 21.21714 | 0.30019 | 12.70019 | 14.90019 | 300 | 25 | 50 | 0.182882784 | 5208.333 | 952.5145 | 0.182882784 | 0.001000633 | 0.428854 | 0.9 | 0.30075 | 26.13729 | 0.9 | 0.30056 | 36.99508 | 0.9 | 0.30056 | 36.33943 | 0.3006233 | 33.15727 | 35.35727 | 300 | 25 | 50 | 0.47746464 | 5208.333 | 2486.795 | 0.47746464 | 0.001002078 | 1.016178
1 | 0.3325 | 12.27099 | 1 | 0.33388 | 6.9695 | 1 | 0.33406 | 23.34001 | 0.33348 | 14.1935 | 16.3935 | 300 | 25 | 50 | 0.2043864 | 5208.333 | 1064.5125 | 0.2043864 | 0.0011116 | 0.4247326 | 1 | 0.33394 | 29.39224 | 1 | 0.33413 | 39.32417 | 1 | 0.33413 | 40.1188 | 0.3340667 | 36.2784 | 38.4784 | 300 | 25 | 50 | 0.522409008 | 5208.333 | 2720.88025 | 0.522409008 | 0.001113556 | 0.9951708
1.1 | 0.366 | 14.05375 | 1.1 | 0.36731 | 7.49372 | 1.1 | 0.36738 | 25.58684 | 0.3668967 | 15.71144 | 17.91144 | 300 | 25 | 50 | 0.226244688 | 5208.333 | 1178.35775 | 0.226244688 | 0.001222989 | 0.421794 | 1.1 | 0.3675 | 32.79738 | 1.1 | 0.36731 | 41.55761 | 1.1 | 0.36725 | 42.09467 | 0.3673533 | 38.81655 | 41.01655 | 300 | 25 | 50 | 0.558958368 | 5208.333 | 2911.2415 | 0.558958368 | 0.001224511 | 0.9646925
1.2 | 0.39913 | 15.53857 | 1.2 | 0.40056 | 7.66229 | 1.2 | 0.40075 | 28.11058 | 0.4001467 | 17.10381 | 19.30381 | 300 | 25 | 50 | 0.246294912 | 5208.333 | 1282.786 | 0.246294912 | 0.001333822 | 0.4168095 | 1.2 | 0.40069 | 36.48175 | 1.2 | 0.40069 | 44.29916 | 1.2 | 0.40069 | 44.0518 | 0.40069 | 41.6109 | 43.8109 | 300 | 25 | 50 | 0.599197008 | 5208.333 | 3120.81775 | 0.599197008 | 0.001335633 | 0.9446859
1.3 | 0.43275 | 16.843 | 1.3 | 0.43406 | 9.27832 | 1.3 | 0.434 | 30.33875 | 0.4336033 | 18.82002 | 21.02002 | 300 | 25 | 50 | 0.271008336 | 5208.333 | 1411.50175 | 0.271008336 | 0.001445344 | 0.418846 | 1.3 | 0.434 | 39.97929 | 1.3 | 0.434 | 48.87371 | 1.3 | 0.43387 | 48.17622 | 0.4339567 | 45.67641 | 47.87641 | 300 | 25 | 50 | 0.657740256 | 5208.333 | 3425.7305 | 0.657740256 | 0.001446522 | 0.9532107
1.4 | 0.46588 | 18.62828 | 1.4 | 0.46719 | 12.34482 | 1.4 | 0.46744 | 30.97425 | 0.4668367 | 20.64912 | 22.84912 | 300 | 25 | 50 | 0.29734728 | 5208.333 | 1548.68375 | 0.29734728 | 0.001556122 | 0.422881 | 1.4 | 0.46744 | 43.25412 | 1.4 | 0.46731 | 53.41145 | 1.4 | 0.46744 | 53.00529 | 0.4673967 | 49.89029 | 52.09029 | 300 | 25 | 50 | 0.718420128 | 5208.333 | 3741.7715 | 0.718420128 | 0.001557989 | 0.9629082
1.5 | 0.49925 | 20.67168 | 1.5 | 0.50075 | 15.50544 | 1.5 | 0.50069 | 31.02547 | 0.50023 | 22.40086 | 24.60086 | 300 | 25 | 50 | 0.322572432 | 5208.333 | 1680.06475 | 0.322572432 | 0.001667433 | 0.4249075 | 1.5 | 0.50069 | 45.76572 | 1.5 | 0.50075 | 57.94788 | 1.5 | 0.50069 | 57.70209 | 0.50071 | 53.80523 | 56.00523 | 300 | 25 | 50 | 0.774795312 | 5208.333 | 4035.39225 | 0.774795312 | 0.001669033 | 0.9663981
1.6 | 0.5325 | 22.82062 | 1.6 | 0.53381 | 18.59187 | 1.6 | 0.53413 | 30.72731 | 0.53348 | 24.0466 | 26.2466 | 300 | 25 | 50 | 0.34627104 | 5208.333 | 1803.495 | 0.34627104 | 0.001778267 | 0.425078 | 1.6 | 0.53413 | 48.7122 | 1.6 | 0.534 | 62.40945 | 1.6 | 0.534 | 62.24705 | 0.5340433 | 57.78957 | 59.98957 | 300 | 25 | 50 | 0.83216976 | 5208.333 | 4334.2175 | 0.83216976 | 0.001780144 | 0.970539
1.7 | 0.56594 | 25.18458 | 1.7 | 0.56731 | 21.69225 | 1.7 | 0.56731 | 30.85142 | 0.5668533 | 25.90942 | 28.10942 | 300 | 25 | 50 | 0.3730956 | 5208.333 | 1943.20625 | 0.3730956 | 0.001889511 | 0.4284448 | 1.7 | 0.56731 | 52.78951 | 1.7 | 0.56744 | 67.06389 | 1.7 | 0.56731 | 67.19125 | 0.5673533 | 62.34822 | 64.54822 | 300 | 25 | 50 | 0.89781432 | 5208.333 | 4676.11625 | 0.89781432 | 0.001891178 | 0.9829793
1.8 | 0.59919 | 27.3336 | 1.8 | 0.6005 | 24.89574 | 1.8 | 0.60075 | 30.77522 | 0.6001467 | 27.66819 | 29.86819 | 300 | 25 | 50 | 0.398421888 | 5208.333 | 2075.114 | 0.398421888 | 0.002000489 | 0.4299968 | 1.8 | 0.60081 | 56.9924 | 1.8 | 0.60062 | 71.84749 | 1.8 | 0.60069 | 71.92625 | 0.6007067 | 66.92205 | 69.12205 | 300 | 25 | 50 | 0.963677472 | 5208.333 | 5019.1535 | 0.963677472 | 0.002002356 | 0.9941865
1.9 | 0.6325 | 30.01066 | 1.9 | 0.634 | 27.51083 | 1.9 | 0.63394 | 30.76154 | 0.63348 | 29.42768 | 31.62768 | 300 | 25 | 50 | 0.423758544 | 5208.333 | 2207.07575 | 0.423758544 | 0.0021116 | 0.4313682 | 1.9 | 0.634 | 61.23557 | 1.9 | 0.63419 | 76.45323 | 1.9 | 0.63406 | 76.74565 | 0.6340833 | 71.47815 | 73.67815 | 300 | 25 | 50 | 1.02928536 | 5208.333 | 5360.86125 | 1.02928536 | 0.002113611 | 1.003936
2 | 0.66594 | 31.95401 | 2 | 0.66719 | 30.58979 | 2 | 0.66738 | 31.11339 | 0.6668367 | 31.21906 | 33.41906 | 300 | 25 | 50 | 0.449554512 | 5208.333 | 2341.42975 | 0.449554512 | 0.002222789 | 0.4330006 | 2 | 0.66744 | 65.17245 | 2 | 0.66725 | 81.29456 | 2 | 0.66725 | 81.80802 | 0.6673133 | 76.09168 | 78.29168 | 300 | 25 | 50 | 1.095720144 | 5208.333 | 5706.87575 | 1.095720144 | 0.002224378 | 1.013677
2.1 | 0.69925 | 34.46622 | 2.1 | 0.70063 | 33.52898 | 2.1 | 0.70063 | 31.7537 | 0.70017 | 33.24963 | 35.44963 | 300 | 25 | 50 | 0.47879472 | 5208.333 | 2493.7225 | 0.47879472 | 0.0023339 | 0.4374435 | 2.1 | 0.70063 | 69.25103 | 2.1 | 0.70081 | 85.76775 | 2.1 | 0.70075 | 86.86268 | 0.70073 | 80.62715 | 82.82715 | 300 | 25 | 50 | 1.161031008 | 5208.333 | 6047.0365 | 1.161031008 | 0.002335767 | 1.021259
2.2 | 0.73262 | 36.70311 | 2.2 | 0.734 | 36.66572 | 2.2 | 0.73406 | 31.77659 | 0.73356 | 35.04847 | 37.24847 | 300 | 25 | 50 | 0.504698016 | 5208.333 | 2628.6355 | 0.504698016 | 0.0024452 | 0.4387191 | 2.2 | 0.73419 | 73.57925 | 2.2 | 0.73394 | 90.61068 | 2.2 | 0.73394 | 91.79746 | 0.7340233 | 85.32913 | 87.52913 | 300 | 25 | 50 | 1.228739472 | 5208.333 | 6399.68475 | 1.228739472 | 0.002446744 | 1.030283
2.3 | 0.76581 | 39.17076 | 2.3 | 0.76725 | 39.77859 | 2.3 | 0.76737 | 32.05972 | 0.76681 | 37.00302 | 39.20302 | 300 | 25 | 50 | 0.532843536 | 5208.333 | 2775.22675 | 0.532843536 | 0.002556033 | 0.4417184 | 2.3 | 0.76731 | 77.74885 | 2.3 | 0.76744 | 95.30087 | 2.3 | 0.76737 | 97.12624 | 0.7673733 | 90.05865 | 92.25865 | 300 | 25 | 50 | 1.296844608 | 5208.333 | 6754.399 | 1.296844608 | 0.002557911 | 1.038757
2.4 | 0.79931 | 41.54875 | 2.4 | 0.80062 | 42.51157 | 2.4 | 0.80062 | 32.6557 | 0.8001833 | 38.90534 | 41.10534 | 300 | 25 | 50 | 0.560236896 | 5208.333 | 2917.9005 | 0.560236896 | 0.002667278 | 0.443836 | 2.4 | 0.80075 | 82.03757 | 2.4 | 0.80056 | 100.05803 | 2.4 | 0.80056 | 102.03246 | 0.8006233 | 94.70935 | 96.90935 | 300 | 25 | 50 | 1.363814688 | 5208.333 | 7103.2015 | 1.363814688 | 0.002668744 | 1.045806
2.5 | 0.83256 | 43.97982 | 2.5 | 0.83394 | 45.71927 | 2.5 | 0.83406 | 33.06326 | 0.83352 | 40.92078 | 43.12078 | 300 | 25 | 50 | 0.58925928 | 5208.333 | 3069.05875 | 0.58925928 | 0.0027784 | 0.4469762 | 2.5 | 0.83394 | 86.11127 | 2.5 | 0.83413 | 104.9973 | 2.5 | 0.83413 | 107.17347 | 0.8340667 | 99.42735 | 101.6273 | 300 | 25 | 50 | 1.431753792 | 5208.333 | 7457.051 | 1.431753792 | 0.002780222 | 1.052746
2.6 | 0.866 | 46.09422 | 2.6 | 0.86738 | 48.6748 | 2.6 | 0.86731 | 35.44759 | 0.8668967 | 43.40554 | 45.60554 | 300 | 25 | 50 | 0.625039728 | 5208.333 | 3255.41525 | 0.625039728 | 0.002889656 | 0.4545315 | 2.6 | 0.8675 | 90.46204 | 2.6 | 0.86731 | 109.73482 | 2.6 | 0.86731 | 112.50521 | 0.8673733 | 104.234 | 106.434 | 300 | 25 | 50 | 1.500969936 | 5208.333 | 7817.55175 | 1.500969936 | 0.002891244 | 1.060201
2.7 | 0.89919 | 48.49353 | 2.7 | 0.9005 | 51.94077 | 2.7 | 0.90081 | 37.95128 | 0.9001667 | 46.12853 | 48.32853 | 300 | 25 | 50 | 0.664250784 | 5208.333 | 3459.6395 | 0.664250784 | 0.003000556 | 0.463868 | 2.7 | 0.90062 | 94.74768 | 2.7 | 0.90069 | 114.52566 | 2.7 | 0.90075 | 117.4744 | 0.9006867 | 108.9159 | 111.1159 | 300 | 25 | 50 | 1.568389152 | 5208.333 | 8168.6935 | 1.568389152 | 0.003002289 | 1.0659
2.8 | 0.93269 | 50.71192 | 2.8 | 0.93406 | 54.83477 | 2.8 | 0.93394 | 40.49613 | 0.9335633 | 48.68094 | 50.88094 | 300 | 25 | 50 | 0.701005536 | 5208.333 | 3651.0705 | 0.701005536 | 0.003111878 | 0.4708961 | 2.8 | 0.934 | 98.98285 | 2.8 | 0.93406 | 119.31969 | 2.8 | 0.93394 | 122.77416 | 0.934 | 113.6922 | 115.8922 | 300 | 25 | 50 | 1.63716816 | 5208.333 | 8526.9175 | 1.63716816 | 0.003113333 | 1.072065
2.9 | 0.96587 | 52.47098 | 2.9 | 0.96719 | 57.94102 | 2.9 | 0.96744 | 43.40742 | 0.9668333 | 51.27314 | 53.47314 | 300 | 25 | 50 | 0.738333216 | 5208.333 | 3845.4855 | 0.738333216 | 0.003222778 | 0.4778568 | 2.9 | 0.96737 | 103.44405 | 2.9 | 0.96731 | 124.03046 | 2.9 | 0.96731 | 127.95171 | 0.96733 | 118.4754 | 120.6754 | 300 | 25 | 50 | 1.706045856 | 5208.333 | 8885.6555 | 1.706045856 | 0.003224433 | 1.077849
3 | 0.99925 | 54.60805 | 3 | 1.00075 | 61.04084 | 3 | 1.00063 | 45.92326 | 1.00021 | 53.85738 | 56.05738 | 300 | 25 | 50 | 0.77554632 | 5208.333 | 4039.30375 | 0.77554632 | 0.003334033 | 0.4842341 | 3 | 1.00069 | 107.6679 | 3 | 1.00075 | 128.9171 | 3 | 1.00063 | 133.18178 | 1.00069 | 123.2556 | 125.4556 | 300 | 25 | 50 | 1.774880544 | 5208.333 | 9244.1695 | 1.774880544 | 0.003335633 | 1.083189
3.1 | 1.03244 | 56.66168 | 3.1 | 1.03387 | 63.91875 | 3.1 | 1.03406 | 48.51066 | 1.033457 | 56.3637 | 58.5637 | 300 | 25 | 50 | 0.811637232 | 5208.333 | 4227.27725 | 0.811637232 | 0.003444856 | 0.4896096 | 3.1 | 1.03413 | 111.5572 | 3.1 | 1.03394 | 133.72861 | 3.1 | 1.034 | 138.41628 | 1.034023 | 127.9007 | 130.1007 | 300 | 25 | 50 | 1.841770032 | 5208.333 | 9592.55225 | 1.841770032 | 0.003446744 | 1.087084
3.2 | 1.06594 | 58.46276 | 3.2 | 1.06731 | 67.02041 | 3.2 | 1.06725 | 51.06966 | 1.066833 | 58.85094 | 61.05094 | 300 | 25 | 50 | 0.847453584 | 5208.333 | 4413.82075 | 0.847453584 | 0.003556111 | 0.4944354 | 3.2 | 1.06731 | 115.75539 | 3.2 | 1.06738 | 138.61102 | 3.2 | 1.06738 | 143.62672 | 1.067357 | 132.6644 | 134.8644 | 300 | 25 | 50 | 1.910367024 | 5208.333 | 9949.82825 | 1.910367024 | 0.003557856 | 1.091695
3.3 | 1.09919 | 57.63026 | 3.3 | 1.10056 | 70.26414 | 3.3 | 1.10075 | 53.71146 | 1.100167 | 60.53529 | 62.73529 | 300 | 25 | 50 | 0.871708128 | 5208.333 | 4540.1465 | 0.871708128 | 0.003667222 | 0.4926825 | 3.3 | 1.10081 | 119.76226 | 3.3 | 1.10069 | 143.18008 | 3.3 | 1.10056 | 148.91273 | 1.100687 | 137.285 | 139.485 | 300 | 25 | 50 | 1.976904336 | 5208.333 | 10296.37675 | 1.976904336 | 0.003668956 | 1.094908
3.4 | 1.13256 | 56.98492 | 3.4 | 1.13406 | 73.22272 | 3.4 | 1.13394 | 56.50309 | 1.13352 | 62.23691 | 64.43691 | 300 | 25 | 50 | 0.896211504 | 5208.333 | 4667.76825 | 0.896211504 | 0.0037784 | 0.4911558 | 3.4 | 1.134 | 123.726 | 3.4 | 1.13412 | 148.32948 | 3.4 | 1.13406 | 153.95547 | 1.13406 | 142.00365 | 144.20365 | 300 | 25 | 50 | 2.04485256 | 5208.333 | 10650.27375 | 2.04485256 | 0.0037802 | 1.098636
3.5 | 1.16594 | 56.27268 | 3.5 | 1.16719 | 76.41105 | 3.5 | 1.16737 | 59.0295 | 1.166833 | 63.90441 | 66.10441 | 300 | 25 | 50 | 0.920223504 | 5208.333 | 4792.83075 | 0.920223504 | 0.003889444 | 0.4894804 | 3.5 | 1.1675 | 127.90925 | 3.5 | 1.16731 | 153.04726 | 3.5 | 1.16725 | 159.37428 | 1.167353 | 146.77693 | 148.97693 | 300 | 25 | 50 | 2.113587792 | 5208.333 | 11008.26975 | 2.113587792 | 0.003891178 | 1.102632
3.6 | 1.19919 | 54.85521 | 3.6 | 1.20056 | 79.29465 | 3.6 | 1.20069 | 61.77807 | 1.200147 | 65.30931 | 67.50931 | 300 | 25 | 50 | 0.940454064 | 5208.333 | 4898.19825 | 0.940454064 | 0.004000489 | 0.4860076 | 3.6 | 1.20056 | 132.11981 | 3.6 | 1.20075 | 158.08769 | 3.6 | 1.20081 | 164.77795 | 1.200707 | 151.6618 | 153.8618 | 300 | 25 | 50 | 2.18393016 | 5208.333 | 11374.63625 | 2.18393016 | 0.004002356 | 1.107153
3.7 | 1.23269 | 54.90166 | 3.7 | 1.234 | 82.56775 | 3.7 | 1.234 | 64.59625 | 1.233563 | 67.35522 | 69.55522 | 300 | 25 | 50 | 0.969915168 | 5208.333 | 5051.6415 | 0.969915168 | 0.004111878 | 0.4871717 | 3.7 | 1.23413 | 136.29633 | 3.7 | 1.234 | 162.90797 | 3.7 | 1.23388 | 169.92924 | 1.234003 | 156.3778 | 158.5778 | 300 | 25 | 50 | 2.251840992 | 5208.333 | 11728.3385 | 2.251840992 | 0.004113344 | 1.110299
3.8 | 1.26581 | 56.32488 | 3.8 | 1.26725 | 85.6316 | 3.8 | 1.26731 | 67.25797 | 1.26679 | 69.73815 | 71.93815 | 300 | 25 | 50 | 1.00422936 | 5208.333 | 5230.36125 | 1.00422936 | 0.004222633 | 0.4906461 | 3.8 | 1.26738 | 140.49667 | 3.8 | 1.26744 | 167.90027 | 3.8 | 1.26744 | 175.37866 | 1.26742 | 161.2585 | 163.4585 | 300 | 25 | 50 | 2.32212288 | 5208.333 | 12094.39 | 2.32212288 | 0.004224733 | 1.114297
3.9 | 1.29931 | 54.4254 | 3.9 | 1.30063 | 88.589 | 3.9 | 1.30063 | 69.99542 | 1.30019 | 71.00327 | 73.20327 | 300 | 25 | 50 | 1.022447136 | 5208.333 | 5325.2455 | 1.022447136 | 0.004333967 | 0.4864491 | 3.9 | 1.30081 | 144.80582 | 3.9 | 1.30056 | 172.87895 | 3.9 | 1.30056 | 180.87242 | 1.300643 | 166.18573 | 168.38573 | 300 | 25 | 50 | 2.393074512 | 5208.333 | 12463.92975 | 2.393074512 | 0.004335478 | 1.118564
4 | 1.3325 | 56.9121 | 4 | 1.33394 | 91.95038 | 4 | 1.33413 | 72.73945 | 1.333523 | 73.86731 | 76.06731 | 300 | 25 | 50 | 1.063689264 | 5208.333 | 5540.04825 | 1.063689264 | 0.004445078 | 0.4928459 | 4 | 1.33394 | 149.01743 | 4 | 1.33406 | 177.6628 | 4 | 1.33413 | 186.14413 | 1.334043 | 170.9415 | 173.1415 | 300 | 25 | 50 | 2.461556928 | 5208.333 | 12820.609 | 2.461556928 | 0.004446811 | 1.121359
4.1 | 1.366 | 59.55405 | 4.1 | 1.36731 | 95.15379 | 4.1 | 1.36731 | 75.48788 | 1.366873 | 76.73191 | 78.93191 | 300 | 25 | 50 | 1.104939456 | 5208.333 | 5754.893 | 1.104939456 | 0.004556244 | 0.4989282 | 4.1 | 1.36744 | 153.68031 | 4.1 | 1.36731 | 182.62772 | 4.1 | 1.36725 | 191.31801 | 1.367333 | 175.8753 | 178.0753 | 300 | 25 | 50 | 2.532604992 | 5208.333 | 13190.651 | 2.532604992 | 0.004557778 | 1.125235
4.2 | 1.39912 | 62.20898 | 4.2 | 1.40056 | 98.19523 | 4.2 | 1.40081 | 78.2745 | 1.400163 | 79.55957 | 81.75957 | 300 | 25 | 50 | 1.145657808 | 5208.333 | 5966.96775 | 1.145657808 | 0.004667211 | 0.5045145 | 4.2 | 1.40069 | 157.8622 | 4.2 | 1.40069 | 187.60234 | 4.2 | 1.40075 | 196.82036 | 1.40071 | 180.7616 | 182.9616 | 300 | 25 | 50 | 2.60296752 | 5208.333 | 13557.1225 | 2.60296752 | 0.004669033 | 1.128562
4.3 | 1.43269 | 64.85117 | 4.3 | 1.434 | 101.45045 | 4.3 | 1.434 | 81.04993 | 1.433563 | 82.45052 | 84.65052 | 300 | 25 | 50 | 1.18728744 | 5208.333 | 6183.78875 | 1.18728744 | 0.004778544 | 0.5101836 | 4.3 | 1.43406 | 162.27124 | 4.3 | 1.43406 | 192.3334 | 4.3 | 1.43387 | 202.02571 | 1.433997 | 185.54345 | 187.74345 | 300 | 25 | 50 | 2.67182568 | 5208.333 | 13915.75875 | 2.67182568 | 0.004779989 | 1.131177
4.4 | 1.46588 | 67.24292 | 4.4 | 1.46719 | 104.60714 | 4.4 | 1.46738 | 83.82281 | 1.466817 | 85.22429 | 87.42429 | 300 | 25 | 50 | 1.227229776 | 5208.333 | 6391.82175 | 1.227229776 | 0.004889389 | 0.5149559 | 4.4 | 1.46738 | 166.87009 | 4.4 | 1.46725 | 197.45747 | 4.4 | 1.46744 | 207.58197 | 1.467357 | 190.63651 | 192.83651 | 300 | 25 | 50 | 2.745165744 | 5208.333 | 14297.73825 | 2.745165744 | 0.004891189 | 1.135448
4.5 | 1.49925 | 70.06794 | 4.5 | 1.50075 | 107.62536 | 4.5 | 1.50063 | 86.55862 | 1.50021 | 88.08397 | 90.28397 | 300 | 25 | 50 | 1.268409216 | 5208.333 | 6606.298 | 1.268409216 | 0.0050007 | 0.5199629 | 4.5 | 1.50063 | 171.27629 | 4.5 | 1.50075 | 202.57889 | 4.5 | 1.50063 | 212.84099 | 1.50067 | 195.56539 | 197.76539 | 300 | 25 | 50 | 2.816141616 | 5208.333 | 14667.40425 | 2.816141616 | 0.005002233 | 1.13862
4.6 | 1.53244 | 72.47092 | 4.6 | 1.53381 | 110.60793 | 4.6 | 1.53419 | 89.27672 | 1.53348 | 90.78519 | 92.98519 | 300 | 25 | 50 | 1.307306736 | 5208.333 | 6808.88925 | 1.307306736 | 0.0051116 | 0.5239012 | 4.6 | 1.53419 | 175.77553 | 4.6 | 1.53394 | 207.55753 | 4.6 | 1.534 | 218.21657 | 1.534043 | 200.5165 | 202.7165 | 300 | 25 | 50 | 2.887438224 | 5208.333 | 15038.74075 | 2.887438224 | 0.005113478 | 1.141735
4.7 | 1.566 | 75.25116 | 4.7 | 1.56738 | 113.86922 | 4.7 | 1.56725 | 92.18339 | 1.566877 | 93.76792 | 95.96792 | 300 | 25 | 50 | 1.350258096 | 5208.333 | 7032.59425 | 1.350258096 | 0.005222922 | 0.529182 | 4.7 | 1.56731 | 180.35851 | 4.7 | 1.56744 | 212.49689 | 4.7 | 1.56744 | 223.65216 | 1.567397 | 205.50252 | 207.70252 | 300 | 25 | 50 | 2.959236288 | 5208.333 | 15412.689 | 2.959236288 | 0.005224656 | 1.144924
4.8 | 1.59919 | 77.80447 | 4.8 | 1.6005 | 116.98566 | 4.8 | 1.60075 | 94.82539 | 1.600147 | 96.53851 | 98.73851 | 300 | 25 | 50 | 1.390154496 | 5208.333 | 7240.388 | 1.390154496 | 0.005333822 | 0.5331391 | 4.8 | 1.60075 | 184.64395 | 4.8 | 1.60056 | 217.35257 | 4.8 | 1.60063 | 228.90047 | 1.600647 | 210.299 | 212.499 | 300 | 25 | 50 | 3.028305552 | 5208.333 | 15772.42475 | 3.028305552 | 0.005335489 | 1.147031
4.9 | 1.6325 | 80.32288 | 4.9 | 1.63394 | 120.14182 | 4.9 | 1.63394 | 97.70212 | 1.63346 | 99.38894 | 101.58894 | 300 | 25 | 50 | 1.431200736 | 5208.333 | 7454.1705 | 1.431200736 | 0.005444867 | 0.5373431 | 4.9 | 1.634 | 189.44386 | 4.9 | 1.63412 | 222.59729 | 4.9 | 1.63406 | 234.21594 | 1.63406 | 215.41903 | 217.61903 | 300 | 25 | 50 | 3.102034032 | 5208.333 | 16156.42725 | 3.102034032 | 0.005446867 | 1.150648
5 | 1.66594 | 82.79445 | 5 | 1.66719 | 123.42153 | 5 | 1.66737 | 100.6787 | 1.666833 | 102.2982 | 104.4982 | 300 | 25 | 50 | 1.473094464 | 5208.333 | 7672.367 | 1.473094464 | 0.005556111 | 0.5416646 | 5 | 1.66756 | 194.05814 | 5 | 1.66731 | 227.57883 | 5 | 1.66725 | 239.60292 | 1.667373 | 220.4133 | 222.6133 | 300 | 25 | 50 | 3.173951472 | 5208.333 | 16530.99725 | 3.173951472 | 0.005557911 | 1.153538
5.1 | 1.69919 | 85.68841 | 5.1 | 1.70063 | 126.56702 | 5.1 | 1.70069 | 103.30474 | 1.70017 | 105.1867 | 107.3867 | 300 | 25 | 50 | 1.514688816 | 5208.333 | 7889.00425 | 1.514688816 | 0.005667233 | 0.5457227 | 5.1 | 1.70063 | 198.6349 | 5.1 | 1.70081 | 232.50761 | 5.1 | 1.70081 | 244.91901 | 1.70075 | 225.35384 | 227.55384 | 300 | 25 | 50 | 3.245095296 | 5208.333 | 16901.538 | 3.245095296 | 0.005669167 | 1.155999
5.2 | 1.73263 | 88.23426 | 5.2 | 1.734 | 129.64684 | 5.2 | 1.73406 | 106.27751 | 1.733563 | 108.05287 | 110.25287 | 300 | 25 | 50 | 1.555961328 | 5208.333 | 8103.96525 | 1.555961328 | 0.005778544 | 0.5494952 | 5.2 | 1.73413 | 203.12141 | 5.2 | 1.73394 | 237.49815 | 5.2 | 1.73394 | 250.14648 | 1.734003 | 230.2553 | 232.4553 | 300 | 25 | 50 | 3.315676992 | 5208.333 | 17269.151 | 3.315676992 | 0.005780011 | 1.158253
5.3 | 1.76587 | 90.84789 | 5.3 | 1.76725 | 132.90504 | 5.3 | 1.76731 | 109.14168 | 1.76681 | 110.96487 | 113.16487 | 300 | 25 | 50 | 1.597894128 | 5208.333 | 8322.36525 | 1.597894128 | 0.005889367 | 0.5533954 | 5.3 | 1.76731 | 207.94908 | 5.3 | 1.76744 | 241.90294 | 5.3 | 1.76737 | 255.67424 | 1.767373 | 235.17542 | 237.37542 | 300 | 25 | 50 | 3.386526048 | 5208.333 | 17638.1565 | 3.386526048 | 0.005891244 | 1.160436
5.4 | 1.79931 | 93.36655 | 5.4 | 1.80069 | 136.07751 | 5.4 | 1.80062 | 111.71938 | 1.800207 | 113.7211 | 115.9211 | 300 | 25 | 50 | 1.637584512 | 5208.333 | 8529.086 | 1.637584512 | 0.006000689 | 0.5563576 | 5.4 | 1.80081 | 212.30988 | 5.4 | 1.80056 | 246.54565 | 5.4 | 1.80056 | 261.05695 | 1.800643 | 239.9708 | 242.1708 | 300 | 25 | 50 | 3.455579904 | 5208.333 | 17997.812 | 3.455579904 | 0.006002144 | 1.162005
5.5 | 1.83256 | 96.20433 | 5.5 | 1.83387 | 139.10204 | 5.5 | 1.83413 | 114.67801 | 1.83352 | 116.66146 | 118.86146 | 300 | 25 | 50 | 1.679925024 | 5208.333 | 8749.6095 | 1.679925024 | 0.006111733 | 0.5601046 | 5.5 | 1.83394 | 217.04967 | 5.5 | 1.83406 | 251.28819 | 5.5 | 1.83413 | 266.26022 | 1.834043 | 244.866 | 247.066 | 300 | 25 | 50 | 3.526070784 | 5208.333 | 18364.952 | 3.526070784 | 0.006113478 | 1.163904
5.6 | 1.866 | 98.6395 | 5.6 | 1.86738 | 142.37283 | 5.6 | 1.86725 | 117.57523 | 1.866877 | 119.5292 | 121.7292 | 300 | 25 | 50 | 1.721220288 | 5208.333 | 8964.689 | 1.721220288 | 0.006222922 | 0.5633689 | 5.6 | 1.86738 | 221.52463 | 5.6 | 1.86731 | 256.02661 | 5.6 | 1.86725 | 271.41449 | 1.867313 | 249.6552 | 251.8552 | 300 | 25 | 50 | 3.595035504 | 5208.333 | 18724.14325 | 3.595035504 | 0.006224378 | 1.165326
5.7 | 1.89913 | 101.31809 | 5.7 | 1.9005 | 145.52606 | 5.7 | 1.90081 | 120.37451 | 1.900147 | 122.40622 | 124.60622 | 300 | 25 | 50 | 1.762649568 | 5208.333 | 9180.4665 | 1.762649568 | 0.006333822 | 0.5665867 | 5.7 | 1.90069 | 226.27139 | 5.7 | 1.90075 | 261.26752 | 5.7 | 1.90075 | 277.06781 | 1.90073 | 254.8689 | 257.0689 | 300 | 25 | 50 | 3.670112256 | 5208.333 | 19115.168 | 3.670112256 | 0.006335767 | 1.168538
5.8 | 1.93256 | 104.17063 | 5.8 | 1.93413 | 148.57581 | 5.8 | 1.93394 | 123.2089 | 1.933543 | 125.3184 | 127.5184 | 300 | 25 | 50 | 1.804585632 | 5208.333 | 9398.8835 | 1.804585632 | 0.006445144 | 0.5698136 | 5.8 | 1.93406 | 230.78519 | 5.8 | 1.93406 | 266.13715 | 5.8 | 1.93388 | 282.15961 | 1.934 | 259.694 | 261.894 | 300 | 25 | 50 | 3.73959336 | 5208.333 | 19477.04875 | 3.73959336 | 0.006446667 | 1.169992
5.9 | 1.96581 | 106.76014 | 5.9 | 1.96713 | 151.76649 | 5.9 | 1.96744 | 126.07708 | 1.966793 | 128.2012 | 130.4012 | 300 | 25 | 50 | 1.846097808 | 5208.333 | 9615.09275 | 1.846097808 | 0.006555978 | 0.5728445 | 5.9 | 1.96738 | 235.40388 | 5.9 | 1.96738 | 271.2374 | 5.9 | 1.96744 | 287.80054 | 1.9674 | 264.81394 | 267.01394 | 300 | 25 | 50 | 3.813320736 | 5208.333 | 19861.0455 | 3.813320736 | 0.006558 | 1.172614
6 | 1.99931 | 109.22858 | 6 | 2.00069 | 155.10828 | 6 | 2.00062 | 128.73912 | 2.000207 | 131.0253 | 133.2253 | 300 | 25 | 50 | 1.886764704 | 5208.333 | 9826.8995 | 1.886764704 | 0.006667356 | 0.5754739 | 6 | 2.00069 | 239.79073 | 6 | 2.00075 | 276.02673 | 6 | 2.00056 | 292.84564 | 2.000667 | 269.5544 | 271.7544 | 300 | 25 | 50 | 3.88158288 | 5208.333 | 20216.5775 | 3.88158288 | 0.006668889 | 1.173588
6.1 | 2.0325 | 111.94808 | 6.1 | 2.03394 | 158.12747 | 6.1 | 2.034 | 131.53043 | 2.03348 | 133.86866 | 136.06866 | 300 | 25 | 50 | 1.927708704 | 5208.333 | 10040.1495 | 1.927708704 | 0.006778267 | 0.5781386 | 6.1 | 2.03413 | 244.49132 | 6.1 | 2.03394 | 280.58401 | 6.1 | 2.034 | 298.16214 | 2.034023 | 274.41249 | 276.61249 | 300 | 25 | 50 | 3.951539856 | 5208.333 | 20580.93675 | 3.951539856 | 0.006780078 | 1.174978
6.2 | 2.066 | 114.74364 | 6.2 | 2.06737 | 161.31145 | 6.2 | 2.06731 | 134.46382 | 2.066893 | 136.8396 | 139.0396 | 300 | 25 | 50 | 1.970490768 | 5208.333 | 10262.97275 | 1.970490768 | 0.006889644 | 0.5812116 | 6.2 | 2.06731 | 248.94394 | 6.2 | 2.06744 | 285.77304 | 6.2 | 2.06737 | 303.63107 | 2.067373 | 279.44935 | 281.64935 | 300 | 25 | 50 | 4.02407064 | 5208.333 | 20958.70125 | 4.02407064 | 0.006891244 | 1.177074
6.3 | 2.09919 | 117.18356 | 6.3 | 2.10056 | 164.64816 | 6.3 | 2.10081 | 137.2673 | 2.100187 | 139.6997 | 141.8997 | 300 | 25 | 50 | 2.011675296 | 5208.333 | 10477.4755 | 2.011675296 | 0.007000622 | 0.5837639 | 6.3 | 2.10081 | 253.54086 | 6.3 | 2.10063 | 290.55829 | 6.3 | 2.10069 | 308.9968 | 2.10071 | 284.3653 | 286.5653 | 300 | 25 | 50 | 4.09486056 | 5208.333 | 21327.39875 | 4.09486056 | 0.007002367 | 1.178613
6.4 | 2.1325 | 119.91869 | 6.4 | 2.134 | 167.74638 | 6.4 | 2.13394 | 140.16496 | 2.13348 | 142.61001 | 144.81001 | 300 | 25 | 50 | 2.053584144 | 5208.333 | 10695.75075 | 2.053584144 | 0.0071116 | 0.5864402 | 6.4 | 2.13394 | 258.10016 | 6.4 | 2.13413 | 295.58438 | 6.4 | 2.134 | 314.41656 | 2.134023 | 289.367 | 291.567 | 300 | 25 | 50 | 4.16688528 | 5208.333 | 21702.5275 | 4.16688528 | 0.007113411 | 1.180465
6.5 | 2.16587 | 122.88632 | 6.5 | 2.16725 | 170.87199 | 6.5 | 2.16744 | 142.99956 | 2.166853 | 145.586 | 147.786 | 300 | 25 | 50 | 2.096437776 | 5208.333 | 10918.94675 | 2.096437776 | 0.007222844 | 0.5892742 | 6.5 | 2.1675 | 262.72275 | 6.5 | 2.16731 | 300.65659 | 6.5 | 2.16725 | 319.78522 | 2.167353 | 294.3882 | 296.5882 | 300 | 25 | 50 | 4.239189888 | 5208.333 | 22079.114 | 4.239189888 | 0.007224511 | 1.182328
6.6 | 2.19919 | 125.51055 | 6.6 | 2.20062 | 173.8667 | 6.6 | 2.20062 | 146.01685 | 2.200143 | 148.4647 | 150.6647 | 300 | 25 | 50 | 2.13789168 | 5208.333 | 11134.8525 | 2.13789168 | 0.007333811 | 0.5916628 | 6.6 | 2.20062 | 267.27609 | 6.6 | 2.20081 | 305.78168 | 6.6 | 2.20075 | 324.89188 | 2.200727 | 299.31655 | 301.51655 | 300 | 25 | 50 | 4.31015832 | 5208.333 | 22448.74125 | 4.31015832 | 0.007335756 | 1.183747
6.7 | 2.23263 | 127.96612 | 6.7 | 2.23394 | 177.28822 | 6.7 | 2.234 | 148.54005 | 2.233523 | 151.2648 | 153.4648 | 300 | 25 | 50 | 2.178213072 | 5208.333 | 11344.85975 | 2.178213072 | 0.007445078 | 0.5936521 | 6.7 | 2.23419 | 272.05865 | 6.7 | 2.234 | 310.70667 | 6.7 | 2.23394 | 330.25769 | 2.234043 | 304.341 | 306.541 | 300 | 25 | 50 | 4.382510448 | 5208.333 | 22825.57525 | 4.382510448 | 0.007446811 | 1.185525
6.8 | 2.26594 | 130.8537 | 6.8 | 2.26719 | 180.24203 | 6.8 | 2.26731 | 151.55827 | 2.266813 | 154.218 | 156.418 | 300 | 25 | 50 | 2.2207392 | 5208.333 | 11566.35 | 2.2207392 | 0.007556044 | 0.59619 | 6.8 | 2.26731 | 276.4921 | 6.8 | 2.26744 | 315.54233 | 6.8 | 2.26738 | 335.69141 | 2.267377 | 309.2419 | 311.4419 | 300 | 25 | 50 | 4.453084032 | 5208.333 | 23193.146 | 4.453084032 | 0.007557922 | 1.186772
6.9 | 2.29931 | 133.49071 | 6.9 | 2.30069 | 183.86888 | 6.9 | 2.30056 | 154.58731 | 2.300187 | 157.3156 | 159.5156 | 300 | 25 | 50 | 2.26534512 | 5208.333 | 11798.6725 | 2.26534512 | 0.007667289 | 0.5991753 | 6.9 | 2.30075 | 281.32822 | 6.9 | 2.30056 | 320.54346 | 6.9 | 2.30063 | 340.96011 | 2.300647 | 314.2773 | 316.4773 | 300 | 25 | 50 | 4.525592592 | 5208.333 | 23570.79475 | 4.525592592 | 0.007668822 | 1.18852
7 | 2.33244 | 136.10944 | 7 | 2.33387 | 186.86079 | 7 | 2.33413 | 157.41357 | 2.33348 | 160.1279 | 162.3279 | 300 | 25 | 50 | 2.30584224 | 5208.333 | 12009.595 | 2.30584224 | 0.007778267 | 0.6010394 | 7 | 2.33394 | 286.06628 | 7 | 2.33413 | 325.74539 | 7 | 2.33419 | 346.21759 | 2.334087 | 319.3431 | 321.5431 | 300 | 25 | 50 | 4.598540448 | 5208.333 | 23950.7315 | 4.598540448 | 0.007780289 | 1.190244
7.1 | 2.366 | 138.78214 | 7.1 | 2.36738 | 190.22784 | 7.1 | 2.36731 | 160.24968 | 2.366897 | 163.0866 | 165.2866 | 300 | 25 | 50 | 2.348446368 | 5208.333 | 12231.4915 | 2.348446368 | 0.007889656 | 0.6033537 | 7.1 | 2.36744 | 290.66263 | 7.1 | 2.36731 | 330.37949 | 7.1 | 2.36731 | 351.40842 | 2.367353 | 324.15018 | 326.35018 | 300 | 25 | 50 | 4.667762592 | 5208.333 | 24311.2635 | 4.667762592 | 0.007891178 | 1.191062
7.2 | 2.39919 | 141.40837 | 7.2 | 2.40056 | 193.43294 | 7.2 | 2.40075 | 163.01346 | 2.400167 | 165.95159 | 168.15159 | 300 | 25 | 50 | 2.389702896 | 5208.333 | 12446.36925 | 2.389702896 | 0.008000556 | 0.6053037 | 7.2 | 2.40062 | 295.48959 | 7.2 | 2.40069 | 335.4415 | 7.2 | 2.40069 | 356.71619 | 2.400667 | 329.21576 | 331.41576 | 300 | 25 | 50 | 4.740706944 | 5208.333 | 24691.182 | 4.740706944 | 0.008002222 | 1.192765
7.3 | 2.43269 | 144.4335 | 7.3 | 2.43406 | 196.4283 | 7.3 | 2.43394 | 166.00641 | 2.433563 | 168.95607 | 171.15607 | 300 | 25 | 50 | 2.432967408 | 5208.333 | 12671.70525 | 2.432967408 | 0.008111878 | 0.6076638 | 7.3 | 2.43406 | 299.92838 | 7.3 | 2.43406 | 340.1376 | 7.3 | 2.43394 | 361.97858 | 2.43402 | 334.0149 | 336.2149 | 300 | 25 | 50 | 4.809813888 | 5208.333 | 25051.114 | 4.809813888 | 0.0081134 | 1.193456
7.4 | 2.46581 | 147.01482 | 7.4 | 2.46719 | 199.64301 | 7.4 | 2.46744 | 168.94432 | 2.466813 | 171.8674 | 174.0674 | 300 | 25 | 50 | 2.47489032 | 5208.333 | 12890.05375 | 2.47489032 | 0.008222711 | 0.60967 | 7.4 | 2.46744 | 304.35114 | 7.4 | 2.46738 | 345.5145 | 7.4 | 2.46744 | 367.41409 | 2.46742 | 339.0932 | 341.2932 | 300 | 25 | 50 | 4.882942704 | 5208.333 | 25431.99325 | 4.882942704 | 0.008224733 | 1.195084
7.5 | 2.49931 | 149.83252 | 7.5 | 2.50075 | 202.81088 | 7.5 | 2.50062 | 171.61902 | 2.500227 | 174.75414 | 176.95414 | 300 | 25 | 50 | 2.516459616 | 5208.333 | 13106.5605 | 2.516459616 | 0.008334089 | 0.6114981 | 7.5 | 2.50069 | 309.07037 | 7.5 | 2.50075 | 350.31955 | 7.5 | 2.50062 | 372.57782 | 2.500687 | 343.9892 | 346.1892 | 300 | 25 | 50 | 4.953445152 | 5208.333 | 25799.1935 | 4.953445152 | 0.008335622 | 1.196102
7.6 | 2.5325 | 152.65785 | 7.6 | 2.53388 | 206.05 | 7.6 | 2.53413 | 174.60248 | 2.533503 | 177.77011 | 179.97011 | 300 | 25 | 50 | 2.559889584 | 5208.333 | 13332.75825 | 2.559889584 | 0.008445011 | 0.6137516 | 7.6 | 2.53413 | 313.69379 | 7.6 | 2.53394 | 355.42719 | 7.6 | 2.534 | 377.92337 | 2.534023 | 349.0148 | 351.2148 | 300 | 25 | 50 | 5.02581288 | 5208.333 | 26176.10875 | 5.02581288 | 0.008446744 | 1.197501
7.7 | 2.56594 | 155.18082 | 7.7 | 2.56738 | 209.33205 | 7.7 | 2.56731 | 177.3997 | 2.566877 | 180.6375 | 182.8375 | 300 | 25 | 50 | 2.601180336 | 5208.333 | 13547.81425 | 2.601180336 | 0.008556256 | 0.6154235 | 7.7 | 2.56731 | 318.306 | 7.7 | 2.56744 | 360.42883 | 7.7 | 2.56744 | 383.31653 | 2.567397 | 354.01712 | 356.21712 | 300 | 25 | 50 | 5.097846528 | 5208.333 | 26551.284 | 5.097846528 | 0.008557989 | 1.198769
7.8 | 2.59919 | 157.94836 | 7.8 | 2.60056 | 212.34953 | 7.8 | 2.60075 | 180.26308 | 2.600167 | 183.5203 | 185.7203 | 300 | 25 | 50 | 2.642692656 | 5208.333 | 13764.02425 | 2.642692656 | 0.008667222 | 0.6171234 | 7.8 | 2.60081 | 323.22287 | 7.8 | 2.60069 | 365.41379 | 7.8 | 2.60063 | 388.74042 | 2.60071 | 359.1257 | 361.3257 | 300 | 25 | 50 | 5.171409984 | 5208.333 | 26934.427 | 5.171409984 | 0.008669033 | 1.200385
7.9 | 2.63244 | 160.53963 | 7.9 | 2.634 | 215.5544 | 7.9 | 2.63394 | 183.29893 | 2.63346 | 186.46432 | 188.66432 | 300 | 25 | 50 | 2.685086208 | 5208.333 | 13984.824 | 2.685086208 | 0.0087782 | 0.6189802 | 7.9 | 2.63394 | 327.78989 | 7.9 | 2.63412 | 370.69427 | 7.9 | 2.63406 | 394.00308 | 2.63404 | 364.1624 | 366.3624 | 300 | 25 | 50 | 5.243938752 | 5208.333 | 27312.181 | 5.243938752 | 0.008780133 | 1.201717
8 | 2.66594 | 163.47406 | 8 | 2.66719 | 218.73058 | 8 | 2.66731 | 186.05165 | 2.666813 | 189.4188 | 191.6188 | 300 | 25 | 50 | 2.727630192 | 5208.333 | 14206.40725 | 2.727630192 | 0.008889378 | 0.6208106 | 8 | 2.6675 | 332.67642 | 8 | 2.66725 | 375.444 | 8 | 2.66725 | 399.11633 | 2.667333 | 369.0789 | 371.2789 | 300 | 25 | 50 | 5.3147364 | 5208.333 | 27680.91875 | 5.3147364 | 0.008891111 | 1.202643
8.1 | 2.69913 | 166.22031 | 8.1 | 2.70056 | 222.03429 | 8.1 | 2.70063 | 188.79564 | 2.700107 | 192.35008 | 194.55008 | 300 | 25 | 50 | 2.769841152 | 5208.333 | 14426.256 | 2.769841152 | 0.009000356 | 0.6225357 | 8.1 | 2.70063 | 337.28421 | 8.1 | 2.70081 | 380.40564 | 8.1 | 2.70075 | 404.47995 | 2.70073 | 374.0566 | 376.2566 | 300 | 25 | 50 | 5.38641504 | 5208.333 | 28054.245 | 5.38641504 | 0.009002433 | 1.203696
8.2 | 2.73263 | 168.59975 | 8.2 | 2.73406 | 225.13762 | 8.2 | 2.73406 | 191.68301 | 2.733583 | 195.1401 | 197.3401 | 300 | 25 | 50 | 2.810017824 | 5208.333 | 14635.5095 | 2.810017824 | 0.009111944 | 0.6237303 | 8.2 | 2.73419 | 342.00812 | 8.2 | 2.73394 | 385.00897 | 8.2 | 2.734 | 409.53946 | 2.734043 | 378.8522 | 381.0522 | 300 | 25 | 50 | 5.45547144 | 5208.333 | 28413.91375 | 5.45547144 | 0.009113478 | 1.204184
8.3 | 2.76587 | 171.4814 | 8.3 | 2.76725 | 228.45717 | 8.3 | 2.76738 | 194.52921 | 2.766833 | 198.1559 | 200.3559 | 300 | 25 | 50 | 2.853445344 | 5208.333 | 14861.6945 | 2.853445344 | 0.009222778 | 0.6256521 | 8.3 | 2.76731 | 346.79288 | 8.3 | 2.76744 | 389.80453 | 8.3 | 2.76738 | 414.87793 | 2.767377 | 383.8251 | 386.0251 | 300 | 25 | 50 | 5.527081632 | 5208.333 | 28786.8835 | 5.527081632 | 0.009224589 | 1.205205
8.4 | 2.79938 | 174.45456 | 8.4 | 2.80062 | 231.65453 | 8.4 | 2.80062 | 197.39465 | 2.800207 | 201.1679 | 203.3679 | 300 | 25 | 50 | 2.896817952 | 5208.333 | 15087.5935 | 2.896817952 | 0.009334022 | 0.627489 | 8.4 | 2.80075 | 351.59695 | 8.4 | 2.80056 | 394.96646 | 8.4 | 2.80062 | 420.45435 | 2.800643 | 389.00592 | 391.20592 | 300 | 25 | 50 | 5.601685248 | 5208.333 | 29175.444 | 5.601685248 | 0.009335478 | 1.206872
8.5 | 2.8325 | 176.89394 | 8.5 | 2.83388 | 234.82729 | 8.5 | 2.83406 | 200.22562 | 2.83348 | 203.9823 | 206.1823 | 300 | 25 | 50 | 2.93734488 | 5208.333 | 15298.67125 | 2.93734488 | 0.009444933 | 0.6287021 | 8.5 | 2.83394 | 355.97849 | 8.5 | 2.83413 | 399.85376 | 8.5 | 2.83419 | 425.68774 | 2.834087 | 393.84 | 396.04 | 300 | 25 | 50 | 5.671295952 | 5208.333 | 29537.99975 | 5.671295952 | 0.009446956 | 1.207368
8.6 | 2.866 | 179.47057 | 8.6 | 2.86738 | 237.86993 | 8.6 | 2.86725 | 203.05241 | 2.866877 | 206.7976 | 208.9976 | 300 | 25 | 50 | 2.977885968 | 5208.333 | 15509.82275 | 2.977885968 | 0.009556256 | 0.629863 | 8.6 | 2.8675 | 360.79361 | 8.6 | 2.86731 | 404.78674 | 8.6 | 2.86725 | 430.91104 | 2.867353 | 398.8305 | 401.0305 | 300 | 25 | 50 | 5.743158672 | 5208.333 | 29912.28475 | 5.743158672 | 0.009557844 | 1.208398
8.7 | 2.89913 | 182.59381 | 8.7 | 2.90056 | 241.2623 | 8.7 | 2.90075 | 206.02441 | 2.900147 | 209.9602 | 212.1602 | 300 | 25 | 50 | 3.023426496 | 5208.333 | 15747.013 | 3.023426496 | 0.009667156 | 0.632059 | 8.7 | 2.90056 | 365.74115 | 8.7 | 2.90069 | 409.61365 | 8.7 | 2.90075 | 436.28476 | 2.900667 | 403.8799 | 406.0799 | 300 | 25 | 50 | 5.815869888 | 5208.333 | 30290.989 | 5.815869888 | 0.009668889 | 1.20956
8.8 | 2.93269 | 185.14909 | 8.8 | 2.93406 | 244.38179 | 8.8 | 2.93394 | 209.00732 | 2.933563 | 212.8461 | 215.0461 | 300 | 25 | 50 | 3.06498336 | 5208.333 | 15963.455 | 3.06498336 | 0.009778544 | 0.6333588 | 8.8 | 2.934 | 370.33261 | 8.8 | 2.93406 | 414.55844 | 8.8 | 2.93388 | 441.42334 | 2.93398 | 408.7715 | 410.9715 | 300 | 25 | 50 | 5.886309072 | 5208.333 | 30657.85975 | 5.886309072 | 0.009779933 | 1.210231
8.9 | 2.96581 | 187.93805 | 8.9 | 2.96719 | 247.67245 | 8.9 | 2.96744 | 211.85626 | 2.966813 | 215.8223 | 218.0223 | 300 | 25 | 50 | 3.107840448 | 5208.333 | 16186.669 | 3.107840448 | 0.009889378 | 0.6349278 | 8.9 | 2.96744 | 374.91507 | 8.9 | 2.96731 | 419.35104 | 8.9 | 2.96738 | 446.85342 | 2.967377 | 413.70651 | 415.90651 | 300 | 25 | 50 | 5.957373744 | 5208.333 | 31027.98825 | 5.957373744 | 0.009891256 | 1.210979
9 | 2.99931 | 190.53552 | 9 | 3.00069 | 250.83101 | 9 | 3.00062 | 214.7196 | 3.000207 | 218.6954 | 220.8954 | 300 | 25 | 50 | 3.149213424 | 5208.333 | 16402.15325 | 3.149213424 | 0.01000069 | 0.6361349 | 9 | 3.00069 | 379.74048 | 9 | 3.00069 | 424.5448 | 9 | 3.00062 | 452.27719 | 3.000667 | 418.8542 | 421.0542 | 300 | 25 | 50 | 6.031499856 | 5208.333 | 31414.06175 | 6.031499856 | 0.01000222 | 1.212367
9.1 | 3.03256 | 193.34729 | 9.1 | 3.03394 | 254.07404 | 9.1 | 3.03413 | 217.67168 | 3.033543 | 221.69767 | 223.89767 | 300 | 25 | 50 | 3.192446448 | 5208.333 | 16627.32525 | 3.192446448 | 0.01011181 | 0.6376951 | 9.1 | 3.03406 | 384.55383 | 9.1 | 3.03394 | 429.41724 | 9.1 | 3.034 | 457.41666 | 3.034 | 423.79591 | 425.99591 | 300 | 25 | 50 | 6.102661104 | 5208.333 | 31784.69325 | 6.102661104 | 0.01011333 | 1.21312
9.2 | 3.06594 | 196.03078 | 9.2 | 3.06731 | 257.30414 | 9.2 | 3.06731 | 220.61139 | 3.066853 | 224.64877 | 226.84877 | 300 | 25 | 50 | 3.234942288 | 5208.333 | 16848.65775 | 3.234942288 | 0.01022284 | 0.6390829 | 9.2 | 3.06731 | 389.36157 | 9.2 | 3.06744 | 434.37109 | 9.2 | 3.06731 | 462.75668 | 3.067353 | 428.82978 | 431.02978 | 300 | 25 | 50 | 6.175148832 | 5208.333 | 32162.2335 | 6.175148832 | 0.01022451 | 1.214108
9.3 | 3.09913 | 198.70837 | 9.3 | 3.1005 | 260.46829 | 9.3 | 3.10081 | 223.46104 | 3.100147 | 227.5459 | 229.7459 | 300 | 25 | 50 | 3.27666096 | 5208.333 | 17065.9425 | 3.27666096 | 0.01033382 | 0.6402938 | 9.3 | 3.10081 | 393.95206 | 9.3 | 3.10069 | 439.43188 | 9.3 | 3.10075 | 468.30542 | 3.10075 | 433.8965 | 436.0965 | 300 | 25 | 50 | 6.248108928 | 5208.333 | 32542.234 | 6.248108928 | 0.01033583 | 1.215149
9.4 | 3.1325 | 201.41853 | 9.4 | 3.13406 | 263.58997 | 9.4 | 3.13394 | 226.21655 | 3.1335 | 230.40835 | 232.60835 | 300 | 25 | 50 | 3.31788024 | 5208.333 | 17280.62625 | 3.31788024 | 0.010445 | 0.641371 | 9.4 | 3.134 | 398.77869 | 9.4 | 3.13419 | 444.20868 | 9.4 | 3.13413 | 473.52911 | 3.134107 | 438.8388 | 441.0388 | 300 | 25 | 50 | 6.319279104 | 5208.333 | 32912.912 | 6.319279104 | 0.01044702 | 1.215841
9.5 | 3.16594 | 204.24892 | 9.5 | 3.16719 | 266.77817 | 9.5 | 3.16738 | 229.02626 | 3.166837 | 233.3511 | 235.5511 | 300 | 25 | 50 | 3.36025608 | 5208.333 | 17501.33375 | 3.36025608 | 0.01055612 | 0.6426481 | 9.5 | 3.1675 | 403.68903 | 9.5 | 3.16725 | 449.30191 | 9.5 | 3.16731 | 478.70459 | 3.167353 | 443.89851 | 446.09851 | 300 | 25 | 50 | 6.392138544 | 5208.333 | 33292.38825 | 6.392138544 | 0.01055784 | 1.216881
9.6 | 3.19919 | 207.06966 | 9.6 | 3.20056 | 270.05923 | 9.6 | 3.20063 | 231.98088 | 3.200127 | 236.3699 | 238.5699 | 300 | 25 | 50 | 3.403726896 | 5208.333 | 17727.74425 | 3.403726896 | 0.01066709 | 0.6441133 | 9.6 | 3.20056 | 408.242 | 9.6 | 3.20075 | 454.27936 | 9.6 | 3.20069 | 484.00656 | 3.200667 | 448.84264 | 451.04264 | 300 | 25 | 50 | 6.463334016 | 5208.333 | 33663.198 | 6.463334016 | 0.01066889 | 1.217561
9.7 | 3.23263 | 209.78612 | 9.7 | 3.23394 | 273.41827 | 9.7 | 3.23406 | 234.90283 | 3.233543 | 239.3691 | 241.5691 | 300 | 25 | 50 | 3.446914656 | 5208.333 | 17952.6805 | 3.446914656 | 0.01077848 | 0.6454705 | 9.7 | 3.23412 | 412.98337 | 9.7 | 3.23394 | 459.2515 | 9.7 | 3.23394 | 489.46576 | 3.234 | 453.90021 | 456.10021 | 300 | 25 | 50 | 6.536163024 | 5208.333 | 34042.51575 | 6.536163024 | 0.01078 | 1.218524
9.8 | 3.26587 | 212.51196 | 9.8 | 3.26725 | 276.52115 | 9.8 | 3.26731 | 237.90013 | 3.26681 | 242.31108 | 244.51108 | 300 | 25 | 50 | 3.489279552 | 5208.333 | 18173.331 | 3.489279552 | 0.01088937 | 0.6466785 | 9.8 | 3.26731 | 417.88104 | 9.8 | 3.2675 | 464.24182 | 9.8 | 3.2675 | 494.84497 | 3.267437 | 458.9893 | 461.1893 | 300 | 25 | 50 | 6.609445584 | 5208.333 | 34424.19575 | 6.609445584 | 0.01089146 | 1.219511
9.9 | 3.29938 | 215.28011 | 9.9 | 3.30069 | 279.5155 | 9.9 | 3.30062 | 240.7357 | 3.30023 | 245.1771 | 247.3771 | 300 | 25 | 50 | 3.530550288 | 5208.333 | 18388.28275 | 3.530550288 | 0.01100077 | 0.6476331 | 9.9 | 3.30075 | 422.55576 | 9.9 | 3.30056 | 469.4512 | 9.9 | 3.30062 | 500.11728 | 3.300643 | 464.0414 | 466.2414 | 300 | 25 | 50 | 6.682196352 | 5208.333 | 34803.106 | 6.682196352 | 0.01100214 | 1.220467
10 | 3.3325 | 218.11023 | 10 | 3.33388 | 282.97742 | 10 | 3.33413 | 243.58542 | 3.333503 | 248.2244 | 250.4244 | 300 | 25 | 50 | 3.574430736 | 5208.333 | 18616.82675 | 3.574430736 | 0.01111168 | 0.6490668 | 10 | 3.33394 | 427.49741 | 10 | 3.33413 | 474.16379 | 10 | 3.33406 | 505.41815 | 3.334043 | 469.02645 | 471.22645 | 300 | 25 | 50 | 6.75398088 | 5208.333 | 35176.98375 | 6.75398088 | 0.01111348 | 1.221159
10.1 | 3.366 | 220.85219 | 10.1 | 3.36738 | 286.08344 | 10.1 | 3.36731 | 246.53053 | 3.366897 | 251.1554 | 253.3554 | 300 | 25 | 50 | 3.616637568 | 5208.333 | 18836.654 | 3.616637568 | 0.01122299 | 0.6501508 | 10.1 | 3.36744 | 432.03918 | 10.1 | 3.36731 | 479.35629 | 10.1 | 3.36731 | 510.77255 | 3.367353 | 474.056 | 476.256 | 300 | 25 | 50 | 6.826406496 | 5208.333 | 35554.2005 | 6.826406496 | 0.01122451 | 1.221984
10.2 | 3.39913 | 223.59975 | 10.2 | 3.40063 | 289.22433 | 10.2 | 3.40075 | 249.59544 | 3.40017 | 254.13984 | 256.33984 | 300 | 25 | 50 | 3.659613696 | 5208.333 | 19060.488 | 3.659613696 | 0.0113339 | 0.6513722 | 10.2 | 3.40063 | 437.15305 | 10.2 | 3.40069 | 484.24374 | 10.2 | 3.40081 | 516.05713 | 3.40071 | 479.1513 | 481.3513 | 300 | 25 | 50 | 6.899778816 | 5208.333 | 35936.348 | 6.899778816 | 0.0113357 | 1.222943
10.3 | 3.43269 | 226.21187 | 10.3 | 3.434 | 292.44492 | 10.3 | 3.43394 | 252.20334 | 3.433543 | 256.9534 | 259.1534 | 300 | 25 | 50 | 3.700128624 | 5208.333 | 19271.50325 | 3.700128624 | 0.01144514 | 0.6521208 | 10.3 | 3.43406 | 441.86996 | 10.3 | 3.434 | 489.0412 | 10.3 | 3.43394 | 521.39899 | 3.434 | 484.1034 | 486.3034 | 300 | 25 | 50 | 6.97108872 | 5208.333 | 36307.75375 | 6.97108872 | 0.01144667 | 1.223547
10.4 | 3.46581 | 228.90048 | 10.4 | 3.46719 | 295.72327 | 10.4 | 3.46744 | 255.28511 | 3.466813 | 259.96962 | 262.16962 | 300 | 25 | 50 | 3.743562528 | 5208.333 | 19497.7215 | 3.743562528 | 0.01155604 | 0.6533797 | 10.4 | 3.46738 | 446.72205 | 10.4 | 3.46731 | 494.08627 | 10.4 | 3.46738 | 526.72931 | 3.467357 | 489.17921 | 491.37921 | 300 | 25 | 50 | 7.044180624 | 5208.333 | 36688.44075 | 7.044180624 | 0.01155786 | 1.224424
10.5 | 3.49925 | 231.68719 | 10.5 | 3.50075 | 298.70633 | 10.5 | 3.50063 | 258.33569 | 3.50021 | 262.9097 | 265.1097 | 300 | 25 | 50 | 3.785900208 | 5208.333 | 19718.23025 | 3.785900208 | 0.01166737 | 0.6544031 | 10.5 | 3.50069 | 451.45267 | 10.5 | 3.50081 | 499.17981 | 10.5 | 3.50063 | 532.08716 | 3.50071 | 494.23988 | 496.43988 | 300 | 25 | 50 | 7.117054272 | 5208.333 | 37067.991 | 7.117054272 | 0.01166903 | 1.225249
10.6 | 3.53244 | 234.73322 | 10.6 | 3.53387 | 302.22617 | 10.6 | 3.53412 | 261.0813 | 3.533477 | 266.0136 | 268.2136 | 300 | 25 | 50 | 3.830595312 | 5208.333 | 19951.01725 | 3.830595312 | 0.01177826 | 0.6558315 | 10.6 | 3.53412 | 456.09238 | 10.6 | 3.534 | 504.17496 | 10.6 | 3.534 | 537.53363 | 3.53404 | 499.26699 | 501.46699 | 300 | 25 | 50 | 7.189444656 | 5208.333 | 37445.02425 | 7.189444656 | 0.01178013 | 1.225984
10.7 | 3.56594 | 237.49001 | 10.7 | 3.56737 | 305.1232 | 10.7 | 3.56731 | 264.01697 | 3.566873 | 268.8767 | 271.0767 | 300 | 25 | 50 | 3.871824864 | 5208.333 | 20165.7545 | 3.871824864 | 0.01188958 | 0.6566263 | 10.7 | 3.56731 | 460.95984 | 10.7 | 3.56744 | 509.27182 | 10.7 | 3.56737 | 543.07068 | 3.567373 | 504.4341 | 506.6341 | 300 | 25 | 50 | 7.263851232 | 5208.333 | 37832.5585 | 7.263851232 | 0.01189124 | 1.227043
10.8 | 3.59919 | 240.17769 | 10.8 | 3.6005 | 308.61209 | 10.8 | 3.60081 | 266.90448 | 3.600167 | 271.8981 | 274.0981 | 300 | 25 | 50 | 3.915332448 | 5208.333 | 20392.3565 | 3.915332448 | 0.01200056 | 0.657805 | 10.8 | 3.60075 | 465.84528 | 10.8 | 3.60062 | 514.22858 | 10.8 | 3.60062 | 548.41589 | 3.600663 | 509.4966 | 511.6966 | 300 | 25 | 50 | 7.3367508 | 5208.333 | 38212.24375 | 7.3367508 | 0.01200221 | 1.227846
10.9 | 3.63256 | 242.92099 | 10.9 | 3.634 | 311.94495 | 10.9 | 3.63394 | 269.71573 | 3.6335 | 274.8606 | 277.0606 | 300 | 25 | 50 | 3.957992016 | 5208.333 | 20614.54175 | 3.957992016 | 0.01211167 | 0.6588147 | 10.9 | 3.63406 | 470.51102 | 10.9 | 3.63419 | 519.2572 | 10.9 | 3.63406 | 553.61401 | 3.634103 | 514.4607 | 516.6607 | 300 | 25 | 50 | 7.408234704 | 5208.333 | 38584.55575 | 7.408234704 | 0.01211368 | 1.228349
11 | 3.66594 | 245.85724 | 11 | 3.66725 | 314.93781 | 11 | 3.66738 | 272.75354 | 3.666857 | 277.84953 | 280.04953 | 300 | 25 | 50 | 4.001033232 | 5208.333 | 20838.71475 | 4.001033232 | 0.01222286 | 0.6598643 | 11 | 3.66756 | 475.52591 | 11 | 3.66725 | 524.16388 | 11 | 3.66725 | 559.06256 | 3.667353 | 519.5841 | 521.7841 | 300 | 25 | 50 | 7.48201128 | 5208.333 | 38968.80875 | 7.48201128 | 0.01222451 | 1.229283
11.1 | 3.69919 | 248.17169 | 11.1 | 3.70056 | 318.487 | 11.1 | 3.70063 | 275.65952 | 3.700127 | 280.7727 | 282.9727 | 300 | 25 | 50 | 4.043127408 | 5208.333 | 21057.95525 | 4.043127408 | 0.01233376 | 0.660757 | 11.1 | 3.70063 | 480.26788 | 11.1 | 3.70075 | 527.57208 | 11.1 | 3.70081 | 564.60669 | 3.70073 | 524.1489 | 526.3489 | 300 | 25 | 50 | 7.54774392 | 5208.333 | 39311.16625 | 7.54774392 | 0.01233577 | 1.228853
11.2 | 3.73269 | 251.20166 | 11.2 | 3.73394 | 321.46136 | 11.2 | 3.734 | 278.67136 | 3.733543 | 283.7781 | 285.9781 | 300 | 25 | 50 | 4.086405024 | 5208.333 | 21283.3595 | 4.086405024 | 0.01244514 | 0.6617979 | 11.2 | 3.73419 | 484.98404 | 11.2 | 3.73394 | 529.84949 | 11.2 | 3.73394 | 569.98285 | 3.734023 | 528.2721 | 530.4721 | 300 | 25 | 50 | 7.607118624 | 5208.333 | 39620.4095 | 7.607118624 | 0.01244674 | 1.227437
11.3 | 3.76581 | 254.05325 | 11.3 | 3.76725 | 324.5957 | 11.3 | 3.76737 | 281.39828 | 3.76681 | 286.68241 | 288.88241 | 300 | 25 | 50 | 4.128226704 | 5208.333 | 21501.18075 | 4.128226704 | 0.01255603 | 0.6626148 | 11.3 | 3.76737 | 489.65961 | 11.3 | 3.76744 | 535.5968 | 11.3 | 3.76744 | 575.27722 | 3.767417 | 533.51121 | 535.71121 | 300 | 25 | 50 | 7.682561424 | 5208.333 | 40013.34075 | 7.682561424 | 0.01255806 | 1.228573
11.4 | 3.79937 | 256.79514 | 11.4 | 3.80069 | 327.66653 | 11.4 | 3.80063 | 284.51212 | 3.80023 | 289.65793 | 291.85793 | 300 | 25 | 50 | 4.171074192 | 5208.333 | 21724.34475 | 4.171074192 | 0.01266743 | 0.6635526 | 11.4 | 3.80069 | 494.86646 | 11.4 | 3.80063 | 541.21863 | 11.4 | 3.80056 | 578.50366 | 3.800627 | 538.19625 | 540.39625 | 300 | 25 | 50 | 7.750026 | 5208.333 | 40364.71875 | 7.750026 | 0.01266876 | 1.228488
11.5 | 3.8325 | 259.61005 | 11.5 | 3.83381 | 331.15936 | 11.5 | 3.83412 | 287.25607 | 3.833477 | 292.67516 | 294.87516 | 300 | 25 | 50 | 4.214522304 | 5208.333 | 21950.637 | 4.214522304 | 0.01277826 | 0.6645981 | 11.5 | 3.83394 | 499.43948 | 11.5 | 3.83406 | 546.95673 | 11.5 | 3.83412 | 582.86865 | 3.83404 | 543.0883 | 545.2883 | 300 | 25 | 50 | 7.820471328 | 5208.333 | 40731.6215 | 7.820471328 | 0.01278013 | 1.228806
11.6 | 3.866 | 262.38953 | 11.6 | 3.86744 | 334.21338 | 11.6 | 3.86725 | 290.28387 | 3.866897 | 295.6289 | 297.8289 | 300 | 25 | 50 | 4.257056544 | 5208.333 | 22172.1695 | 4.257056544 | 0.01288966 | 0.665454 | 11.6 | 3.86744 | 504.2464 | 11.6 | 3.86725 | 552.422 | 11.6 | 3.86731 | 587.88232 | 3.867333 | 548.1836 | 550.3836 | 300 | 25 | 50 | 7.893843456 | 5208.333 | 41113.768 | 7.893843456 | 0.01289111 | 1.229611
11.7 | 3.89913 | 265.21829 | 11.7 | 3.90056 | 337.30963 | 11.7 | 3.90081 | 292.96951 | 3.900167 | 298.4991 | 300.6991 | 300 | 25 | 50 | 4.298387664 | 5208.333 | 22387.43575 | 4.298387664 | 0.01300056 | 0.6661358 | 11.7 | 3.90075 | 509.01068 | 11.7 | 3.90069 | 558.06476 | 11.7 | 3.90075 | 593.17719 | 3.90073 | 553.4175 | 555.6175 | 300 | 25 | 50 | 7.969212624 | 5208.333 | 41506.31575 | 7.969212624 | 0.01300243 | 1.230676
11.8 | 3.93269 | 267.96762 | 11.8 | 3.93406 | 340.75366 | 11.8 | 3.93394 | 296.21875 | 3.933563 | 301.6467 | 303.8467 | 300 | 25 | 50 | 4.343712144 | 5208.333 | 22623.50075 | 4.343712144 | 0.01311188 | 0.6673937 | 11.8 | 3.93406 | 514.04132 | 11.8 | 3.93406 | 563.46906 | 11.8 | 3.93387 | 598.54462 | 3.933997 | 558.685 | 560.885 | 300 | 25 | 50 | 8.045064 | 5208.333 | 41901.375 | 8.045064 | 0.01311332 | 1.231838
11.9 | 3.96581 | 270.82785 | 11.9 | 3.96713 | 344.00983 | 11.9 | 3.96744 | 298.76968 | 3.966793 | 304.5358 | 306.7358 | 300 | 25 | 50 | 4.385315328 | 5208.333 | 22840.184 | 4.385315328 | 0.01322264 | 0.6680956 | 11.9 | 3.96737 | 518.64838 | 11.9 | 3.96725 | 568.84271 | 11.9 | 3.96744 | 603.84033 | 3.967353 | 563.77714 | 565.97714 | 300 | 25 | 50 | 8.118390816 | 5208.333 | 42283.2855 | 8.118390816 | 0.01322451 | 1.23257
12 | 3.99931 | 273.61871 | 12 | 4.00069 | 347.20172 | 12 | 4.00056 | 301.73804 | 4.000187 | 307.51949 | 309.71949 | 300 | 25 | 50 | 4.428280656 | 5208.333 | 23063.96175 | 4.428280656 | 0.01333396 | 0.6689629 | 12 | 4.00063 | 523.55176 | 12 | 4.00075 | 574.12006 | 12 | 4.00063 | 609.34113 | 4.00067 | 569.0043 | 571.2043 | 300 | 25 | 50 | 8.19366216 | 5208.333 | 42675.32375 | 8.19366216 | 0.01333557 | 1.233595
12.1 | 4.03244 | 276.3288 | 12.1 | 4.03387 | 350.27225 | 12.1 | 4.03413 | 304.60965 | 4.03348 | 310.4036 | 312.6036 | 300 | 25 | 50 | 4.46981136 | 5208.333 | 23280.2675 | 4.46981136 | 0.01344493 | 0.669619 | 12.1 | 4.03413 | 528.13123 | 12.1 | 4.03394 | 579.53339 | 12.1 | 4.03406 | 614.70062 | 4.034043 | 574.1217 | 576.3217 | 300 | 25 | 50 | 8.267353152 | 5208.333 | 43059.131 | 8.267353152 | 0.01344681 | 1.23435
12.2 | 4.06594 | 279.00784 | 12.2 | 4.06731 | 353.72226 | 12.2 | 4.06731 | 307.6333 | 4.066853 | 313.4545 | 315.6545 | 300 | 25 | 50 | 4.51374432 | 5208.333 | 23509.085 | 4.51374432 | 0.01355618 | 0.6706056 | 12.2 | 4.06731 | 533.3894 | 12.2 | 4.06744 | 584.16461 | 12.2 | 4.06738 | 620.10309 | 4.067377 | 579.219 | 581.419 | 300 | 25 | 50 | 8.34075408 | 5208.333 | 43441.4275 | 8.34075408 | 0.01355792 | 1.235062
12.3 | 4.09919 | 281.57745 | 12.3 | 4.10056 | 356.74442 | 12.3 | 4.10081 | 310.72653 | 4.100187 | 316.3495 | 318.5495 | 300 | 25 | 50 | 4.55543232 | 5208.333 | 23726.21 | 4.55543232 | 0.01366729 | 0.6712542 | 12.3 | 4.10075 | 538.15588 | 12.3 | 4.10069 | 583.52417 | 12.3 | 4.10069 | 625.43292 | 4.10071 | 582.37099 | 584.57099 | 300 | 25 | 50 | 8.386142256 | 5208.333 | 43677.82425 | 8.386142256 | 0.01366903 | 1.231663
12.4 | 4.13256 | 284.67676 | 12.4 | 4.134 | 360.28091 | 12.4 | 4.13394 | 313.30518 | 4.1335 | 319.42095 | 321.62095 | 300 | 25 | 50 | 4.59966168 | 5208.333 | 23956.57125 | 4.59966168 | 0.01377833 | 0.6722644 | 12.4 | 4.13394 | 543.0083 | 12.4 | 4.13413 | 589.40637 | 12.4 | 4.134 | 630.95319 | 4.134023 | 587.7893 | 589.9893 | 300 | 25 | 50 | 8.464165728 | 5208.333 | 44084.1965 | 8.464165728 | 0.01378008 | 1.233062
12.5 | 4.16594 | 287.48129 | 12.5 | 4.16719 | 363.36176 | 12.5 | 4.16738 | 316.29855 | 4.166837 | 322.3805 | 324.5805 | 300 | 25 | 50 | 4.64227968 | 5208.333 | 24178.54 | 4.64227968 | 0.01388946 | 0.6730227 | 12.5 | 4.16756 | 547.60992 | 12.5 | 4.16731 | 595.19067 | 12.5 | 4.16731 | 636.35638 | 4.167393 | 593.0523 | 595.2523 | 300 | 25 | 50 | 8.539953456 | 5208.333 | 44478.92425 | 8.539953456 | 0.01389131 | 1.2341
12.6 | 4.19919 | 290.10571 | 12.6 | 4.20056 | 366.59091 | 12.6 | 4.20063 | 319.2193 | 4.200127 | 325.3053 | 327.5053 | 300 | 25 | 50 | 4.684396416 | 5208.333 | 24397.898 | 4.684396416 | 0.01400042 | 0.6737049 | 12.6 | 4.20063 | 552.60217 | 12.6 | 4.20075 | 600.79004 | 12.6 | 4.20075 | 641.71887 | 4.20071 | 598.37036 | 600.57036 | 300 | 25 | 50 | 8.616533184 | 5208.333 | 44877.777 | 8.616533184 | 0.01400237 | 1.23525
12.7 | 4.23262 | 293.03491 | 12.7 | 4.234 | 369.78564 | 12.7 | 4.234 | 322.11362 | 4.23354 | 328.31139 | 330.51139 | 300 | 25 | 50 | 4.727684016 | 5208.333 | 24623.35425 | 4.727684016 | 0.0141118 | 0.6745226 | 12.7 | 4.23413 | 557.44995 | 12.7 | 4.23394 | 606.3363 | 12.7 | 4.234 | 647.11066 | 4.234023 | 603.6323 | 605.8323 | 300 | 25 | 50 | 8.692305168 | 5208.333 | 45272.42275 | 8.692305168 | 0.01411341 | 1.236269
12.8 | 4.26581 | 295.76892 | 12.8 | 4.26731 | 373.1586 | 12.8 | 4.26738 | 325.01019 | 4.266833 | 331.31257 | 333.51257 | 300 | 25 | 50 | 4.770901008 | 5208.333 | 24848.44275 | 4.770901008 | 0.01422278 | 0.6753366 | 12.8 | 4.26731 | 562.28925 | 12.8 | 4.26744 | 612.06335 | 12.8 | 4.26744 | 652.45074 | 4.267397 | 608.9344 | 611.1344 | 300 | 25 | 50 | 8.768656032 | 5208.333 | 45670.0835 | 8.768656032 | 0.01422466 | 1.237336
12.9 | 4.29931 | 298.47684 | 12.9 | 4.30069 | 376.14343 | 12.9 | 4.30062 | 327.9726 | 4.300207 | 334.1976 | 336.3976 | 300 | 25 | 50 | 4.812445776 | 5208.333 | 25064.82175 | 4.812445776 | 0.01433402 | 0.675892 | 12.9 | 4.30081 | 567.01978 | 12.9 | 4.30062 | 617.28235 | 12.9 | 4.30056 | 657.8291 | 4.300663 | 614.0437 | 616.2437 | 300 | 25 | 50 | 8.842229904 | 5208.333 | 46053.28075 | 8.842229904 | 0.01433554 | 1.238029
13 | 4.33256 | 301.10818 | 13 | 4.33388 | 379.67587 | 13 | 4.33412 | 330.87759 | 4.33352 | 337.2205 | 339.4205 | 300 | 25 | 50 | 4.855975872 | 5208.333 | 25291.541 | 4.855975872 | 0.01444507 | 0.6767232 | 13 | 4.334 | 571.95264 | 13 | 4.33406 | 622.58612 | 13 | 4.33412 | 663.11176 | 4.33406 | 619.21684 | 621.41684 | 300 | 25 | 50 | 8.916722496 | 5208.333 | 46441.263 | 8.916722496 | 0.01444687 | 1.238802
13.1 | 4.366 | 303.9501 | 13.1 | 4.36731 | 382.95627 | 13.1 | 4.36731 | 333.72702 | 4.366873 | 340.21113 | 342.41113 | 300 | 25 | 50 | 4.899040272 | 5208.333 | 25515.83475 | 4.899040272 | 0.01455624 | 0.6774715 | 13.1 | 4.36744 | 576.86884 | 13.1 | 4.36725 | 628.10181 | 13.1 | 4.36731 | 668.68713 | 4.367333 | 624.5526 | 626.7526 | 300 | 25 | 50 | 8.993557344 | 5208.333 | 46841.4445 | 8.993557344 | 0.01455778 | 1.23992
13.2 | 4.39913 | 306.75497 | 13.2 | 4.40056 | 385.92572 | 13.2 | 4.40075 | 336.77756 | 4.400147 | 343.15275 | 345.35275 | 300 | 25 | 50 | 4.9413996 | 5208.333 | 25736.45625 | 4.9413996 | 0.01466716 | 0.6781246 | 13.2 | 4.40063 | 581.83618 | 13.2 | 4.40069 | 633.26971 | 13.2 | 4.40075 | 674.0014 | 4.40069 | 629.70243 | 631.90243 | 300 | 25 | 50 | 9.067714992 | 5208.333 | 47227.68225 | 9.067714992 | 0.01466897 | 1.240632
13.3 | 4.43269 | 309.62598 | 13.3 | 4.434 | 389.15637 | 13.3 | 4.43394 | 339.49951 | 4.433543 | 346.094 | 348.294 | 300 | 25 | 50 | 4.983752928 | 5208.333 | 25957.0465 | 4.983752928 | 0.01477848 | 0.6787482 | 13.3 | 4.43406 | 586.58228 | 13.3 | 4.43406 | 638.36194 | 13.3 | 4.43388 | 679.53619 | 4.434 | 634.8268 | 637.0268 | 300 | 25 | 50 | 9.141505968 | 5208.333 | 47612.01025 | 9.141505968 | 0.01478 | 1.241297
13.4 | 4.46588 | 312.32901 | 13.4 | 4.46719 | 392.49063 | 13.4 | 4.46744 | 342.6781 | 4.466837 | 349.1659 | 351.3659 | 300 | 25 | 50 | 5.027989152 | 5208.333 | 26187.4435 | 5.027989152 | 0.01488946 | 0.6796312 | 13.4 | 4.46744 | 591.26562 | 13.4 | 4.46731 | 643.7215 | 13.4 | 4.46744 | 685.02386 | 4.467397 | 640.00366 | 642.20366 | 300 | 25 | 50 | 9.216052704 | 5208.333 | 48000.2745 | 9.216052704 | 0.01489132 | 1.24203
13.5 | 4.49925 | 315.20703 | 13.5 | 4.50075 | 395.7381 | 13.5 | 4.50063 | 345.34671 | 4.50021 | 352.09728 | 354.29728 | 300 | 25 | 50 | 5.070200832 | 5208.333 | 26407.296 | 5.070200832 | 0.0150007 | 0.680219 | 13.5 | 4.50063 | 596.31567 | 13.5 | 4.50069 | 642.90936 | 13.5 | 4.50056 | 690.10352 | 4.500627 | 643.1095 | 645.3095 | 300 | 25 | 50 | 9.26077704 | 5208.333 | 48233.21375 | 9.26077704 | 0.01500209 | 1.238822
13.6 | 4.5325 | 317.87274 | 13.6 | 4.53387 | 399.1879 | 13.6 | 4.53413 | 348.17328 | 4.5335 | 355.078 | 357.278 | 300 | 25 | 50 | 5.113122816 | 5208.333 | 26630.848 | 5.113122816 | 0.01511167 | 0.6809048 | 13.6 | 4.53406 | 601.25848 | 13.6 | 4.53394 | 648.33856 | 13.6 | 4.534 | 695.75861 | 4.534 | 648.4519 | 650.6519 | 300 | 25 | 50 | 9.33770712 | 5208.333 | 48633.89125 | 9.33770712 | 0.01511333 | 1.239884
13.7 | 4.56594 | 320.5451 | 13.7 | 4.56731 | 402.24231 | 13.7 | 4.56725 | 351.01788 | 4.566833 | 357.9351 | 360.1351 | 300 | 25 | 50 | 5.154265392 | 5208.333 | 26845.13225 | 5.154265392 | 0.01522278 | 0.6813402 | 13.7 | 4.56738 | 605.98779 | 13.7 | 4.5675 | 654.18689 | 13.7 | 4.56731 | 701.05823 | 4.567397 | 653.7443 | 655.9443 | 300 | 25 | 50 | 9.413917968 | 5208.333 | 49030.82275 | 9.413917968 | 0.01522466 | 1.240829
13.8 | 4.59925 | 323.36743 | 13.8 | 4.6005 | 405.6391 | 13.8 | 4.60081 | 354.08292 | 4.600187 | 361.0298 | 363.2298 | 300 | 25 | 50 | 5.19882936 | 5208.333 | 27077.23625 | 5.19882936 | 0.01533396 | 0.6822127 | 13.8 | 4.60081 | 610.92523 | 13.8 | 4.60063 | 659.91229 | 13.8 | 4.60063 | 706.43109 | 4.60069 | 659.0895 | 661.2895 | 300 | 25 | 50 | 9.490889328 | 5208.333 | 49431.71525 | 9.490889328 | 0.01533563 | 1.241888
13.9 | 4.63256 | 326.30142 | 13.9 | 4.63394 | 408.74838 | 13.9 | 4.63394 | 357.09146 | 4.63348 | 364.0471 | 366.2471 | 300 | 25 | 50 | 5.242278048 | 5208.333 | 27303.5315 | 5.242278048 | 0.01544493 | 0.682937 | 13.9 | 4.63406 | 615.72552 | 13.9 | 4.63413 | 665.50897 | 13.9 | 4.63406 | 712.06189 | 4.634083 | 664.4321 | 666.6321 | 300 | 25 | 50 | 9.567822624 | 5208.333 | 49832.4095 | 9.567822624 | 0.01544694 | 1.2429
14 | 4.66588 | 328.90451 | 14 | 4.66719 | 412.18771 | 14 | 4.66731 | 360.1521 | 4.666793 | 367.08144 | 369.28144 | 300 | 25 | 50 | 5.285972736 | 5208.333 | 27531.108 | 5.285972736 | 0.01555598 | 0.6836797 | 14 | 4.6675 | 620.65497 | 14 | 4.66725 | 671.14734 | 14 | 4.66725 | 717.28912 | 4.667333 | 669.6971 | 671.8971 | 300 | 25 | 50 | 9.643638864 | 5208.333 | 50227.28575 | 9.643638864 | 0.01555778 | 1.243792
14.1 | 4.69919 | 331.61075 | 14.1 | 4.70069 | 415.39014 | 14.1 | 4.70069 | 362.84705 | 4.70019 | 369.9493 | 372.1493 | 300 | 25 | 50 | 5.327270112 | 5208.333 | 27746.1985 | 5.327270112 | 0.0156673 | 0.6840936 | 14.1 | 4.70063 | 625.51141 | 14.1 | 4.70081 | 676.44617 | 14.1 | 4.70081 | 722.56171 | 4.70075 | 674.8398 | 677.0398 | 300 | 25 | 50 | 9.717692592 | 5208.333 | 50612.98225 | 9.717692592 | 0.01566917 | 1.244402
14.2 | 4.73263 | 334.32983 | 14.2 | 4.734 | 418.71597 | 14.2 | 4.73406 | 365.74359 | 4.733563 | 372.9298 | 375.1298 | 300 | 25 | 50 | 5.370189072 | 5208.333 | 27969.73475 | 5.370189072 | 0.01577854 | 0.6847107 | 14.2 | 4.73413 | 630.47253 | 14.2 | 4.734 | 681.86115 | 14.2 | 4.734 | 728.16614 | 4.734043 | 680.1666 | 682.3666 | 300 | 25 | 50 | 9.794399136 | 5208.333 | 51012.4955 | 9.794399136 | 0.01578014 | 1.245373
14.3 | 4.76581 | 337.19571 | 14.3 | 4.76719 | 421.89859 | 14.3 | 4.76731 | 368.53949 | 4.76677 | 375.87793 | 378.07793 | 300 | 25 | 50 | 5.412642192 | 5208.333 | 28190.84475 | 5.412642192 | 0.01588923 | 0.6852844 | 14.3 | 4.76725 | 635.10486 | 14.3 | 4.76737 | 687.31958 | 14.3 | 4.76744 | 733.5368 | 4.767353 | 685.3204 | 687.5204 | 300 | 25 | 50 | 9.868613952 | 5208.333 | 51399.031 | 9.868613952 | 0.01589118 | 1.246011
14.4 | 4.79938 | 339.83011 | 14.4 | 4.80069 | 425.23615 | 14.4 | 4.80063 | 371.58755 | 4.800233 | 378.8846 | 381.0846 | 300 | 25 | 50 | 5.455938288 | 5208.333 | 28416.34525 | 5.455938288 | 0.01600078 | 0.6859189 | 14.4 | 4.80081 | 640.03833 | 14.4 | 4.80056 | 687.82422 | 14.4 | 4.80056 | 738.75989 | 4.800643 | 688.8741 | 691.0741 | 300 | 25 | 50 | 9.919787712 | 5208.333 | 51665.561 | 9.919787712 | 0.01600214 | 1.243767
14.5 | 4.8325 | 342.82898 | 14.5 | 4.83388 | 428.59109 | 14.5 | 4.83413 | 374.47699 | 4.833503 | 381.9657 | 384.1657 | 300 | 25 | 50 | 5.500305888 | 5208.333 | 28647.4265 | 5.500305888 | 0.01611168 | 0.6867051 | 14.5 | 4.83394 | 644.84106 | 14.5 | 4.83406 | 691.74249 | 14.5 | 4.83413 | 744.22223 | 4.834043 | 693.6019 | 695.8019 | 300 | 25 | 50 | 9.987867744 | 5208.333 | 52020.1445 | 9.987867744 | 0.01611348 | 1.243623
14.6 | 4.86606 | 345.34528 | 14.6 | 4.86731 | 431.71057 | 14.6 | 4.86731 | 377.36594 | 4.866893 | 384.8073 | 387.0073 | 300 | 25 | 50 | 5.541224592 | 5208.333 | 28860.54475 | 5.541224592 | 0.01622298 | 0.6870384 | 14.6 | 4.86744 | 649.93103 | 14.6 | 4.86731 | 697.62628 | 14.6 | 4.86725 | 749.61865 | 4.867333 | 699.0587 | 701.2587 | 300 | 25 | 50 | 10.06644 | 5208.333 | 52429.399 | 10.06644 | 0.01622444 | 1.244804
14.7 | 4.89919 | 348.15305 | 14.7 | 4.90056 | 435.1369 | 14.7 | 4.90081 | 380.17294 | 4.900187 | 387.821 | 390.021 | 300 | 25 | 50 | 5.584621872 | 5208.333 | 29086.57225 | 5.584621872 | 0.01633396 | 0.6876842 | 14.7 | 4.90062 | 654.74536 | 14.7 | 4.90069 | 703.2644 | 14.7 | 4.90075 | 754.92743 | 4.900687 | 704.3124 | 706.5124 | 300 | 25 | 50 | 10.1421 | 5208.333 | 52823.42975 | 10.1421 | 0.01633562 | 1.245594
14.8 | 4.93263 | 350.81204 | 14.8 | 4.93406 | 438.40088 | 14.8 | 4.93394 | 383.11005 | 4.933543 | 390.7743 | 392.9743 | 300 | 25 | 50 | 5.627150256 | 5208.333 | 29308.07425 | 5.627150256 | 0.01644514 | 0.6882068 | 14.8 | 4.93406 | 659.69879 | 14.8 | 4.93406 | 708.98083 | 14.8 | 4.93394 | 760.22668 | 4.93402 | 709.6354 | 711.8354 | 300 | 25 | 50 | 10.21875024 | 5208.333 | 53222.6575 | 10.21875024 | 0.01644673 | 1.2465
14.9 | 4.96581 | 353.71991 | 14.9 | 4.96719 | 441.70786 | 14.9 | 4.96744 | 386.03806 | 4.966813 | 393.8219 | 396.0219 | 300 | 25 | 50 | 5.671035984 | 5208.333 | 29536.64575 | 5.671035984 | 0.01655604 | 0.6888984 | 14.9 | 4.96744 | 664.32788 | 14.9 | 4.96731 | 714.66693 | 14.9 | 4.96744 | 765.56189 | 4.967397 | 714.8522 | 717.0522 | 300 | 25 | 50 | 10.29387216 | 5208.333 | 53613.9175 | 10.29387216 | 0.01655799 | 1.247199
15 | 4.99931 | 356.44315 | 15 | 5.00069 | 444.89163 | 15 | 5.00063 | 389.02179 | 5.00021 | 396.7855 | 398.9855 | 300 | 25 | 50 | 5.713711536 | 5208.333 | 29758.91425 | 5.713711536 | 0.01666737 | 0.689418 | 15 | 5.00069 | 669.46112 | 15 | 5.00075 | 719.90851 | 15 | 5.00063 | 770.66461 | 5.00069 | 720.0114 | 722.2114 | 300 | 25 | 50 | 10.36816 | 5208.333 | 54000.856 | 10.36816 | 0.01666897 | 1.247809
15.1 | 5.0325 | 359.17978 | 15.1 | 5.03381 | 448.34427 | 15.1 | 5.03413 | 391.77179 | 5.03348 | 399.76528 | 401.96528 | 300 | 25 | 50 | 5.756620032 | 5208.333 | 29982.396 | 5.756620032 | 0.01677827 | 0.6899759 | 15.1 | 5.03406 | 674.27771 | 15.1 | 5.03388 | 725.40601 | 15.1 | 5.034 | 775.38428 | 5.03398 | 725.0227 | 727.2227 | 300 | 25 | 50 | 10.4403264 | 5208.333 | 54376.7 | 10.4403264 | 0.01677993 | 1.248158
15.2 | 5.066 | 361.849 | 15.2 | 5.06738 | 451.59332 | 15.2 | 5.06725 | 394.6424 | 5.066877 | 402.6949 | 404.8949 | 300 | 25 | 50 | 5.798806656 | 5208.333 | 30202.118 | 5.798806656 | 0.01688959 | 0.6904238 | 15.2 | 5.06731 | 679.06012 | 15.2 | 5.06744 | 730.74841 | 15.2 | 5.06738 | 779.4743 | 5.067377 | 729.7609 | 731.9609 | 300 | 25 | 50 | 10.50856 | 5208.333 | 54732.07075 | 10.50856 | 0.01689126 | 1.248011
15.3 | 5.09913 | 364.68796 | 15.3 | 5.1005 | 454.79977 | 15.3 | 5.10075 | 397.61197 | 5.100127 | 405.6999 | 407.8999 | 300 | 25 | 50 | 5.84207856 | 5208.333 | 30427.4925 | 5.84207856 | 0.01700042 | 0.6910133 | 15.3 | 5.10081 | 684.02655 | 15.3 | 5.10063 | 729.81854 | 15.3 | 5.10069 | 784.37769 | 5.10071 | 732.7409 | 734.9409 | 300 | 25 | 50 | 10.55147 | 5208.333 | 54955.5695 | 10.55147 | 0.01700237 | 1.244903
15.4 | 5.1325 | 367.50714 | 15.4 | 5.13394 | 458.06183 | 15.4 | 5.13394 | 400.50958 | 5.13346 | 408.69285 | 410.89285 | 300 | 25 | 50 | 5.88517704 | 5208.333 | 30651.96375 | 5.88517704 | 0.01711153 | 0.6915636 | 15.4 | 5.13394 | 688.97833 | 15.4 | 5.13419 | 735.85468 | 15.4 | 5.13406 | 789.60431 | 5.134063 | 738.1458 | 740.3458 | 300 | 25 | 50 | 10.6293 | 5208.333 | 55360.933 | 10.6293 | 0.01711354 | 1.245911
15.5 | 5.16587 | 370.10699 | 15.5 | 5.16725 | 461.30359 | 15.5 | 5.16738 | 403.3157 | 5.166833 | 411.5754 | 413.7754 | 300 | 25 | 50 | 5.926686144 | 5208.333 | 30868.157 | 5.926686144 | 0.01722278 | 0.691917 | 15.5 | 5.16756 | 693.7749 | 15.5 | 5.16725 | 741.91199 | 15.5 | 5.16725 | 795.01227 | 5.167353 | 743.5664 | 745.7664 | 300 | 25 | 50 | 10.70736 | 5208.333 | 55767.479 | 10.70736 | 0.01722451 | 1.246948
15.6 | 5.19919 | 372.87039 | 15.6 | 5.20063 | 464.50555 | 15.6 | 5.20056 | 405.97784 | 5.200127 | 414.45126 | 416.65126 | 300 | 25 | 50 | 5.968098144 | 5208.333 | 31083.8445 | 5.968098144 | 0.01733376 | 0.6922652 | 15.6 | 5.20056 | 698.54053 | 15.6 | 5.20081 | 747.66187 | 15.6 | 5.20075 | 800.0033 | 5.200707 | 748.7352 | 750.9352 | 300 | 25 | 50 | 10.78178736 | 5208.333 | 56155.1425 | 10.78178736 | 0.01733569 | 1.247538
15.7 | 5.23263 | 375.57645 | 15.7 | 5.234 | 467.99966 | 15.7 | 5.23406 | 409.08124 | 5.233563 | 417.55245 | 419.75245 | 300 | 25 | 50 | 6.01275528 | 5208.333 | 31316.43375 | 6.01275528 | 0.01744521 | 0.6929621 | 15.7 | 5.23419 | 703.53595 | 15.7 | 5.234 | 753.11078 | 15.7 | 5.23394 | 805.08868 | 5.234043 | 753.9118 | 756.1118 | 300 | 25 | 50 | 10.85633 | 5208.333 | 56543.38525 | 10.85633 | 0.01744681 | 1.248138
15.8 | 5.26588 | 378.41495 | 15.8 | 5.26725 | 471.28656 | 15.8 | 5.26731 | 411.98428 | 5.266813 | 420.56193 | 422.76193 | 300 | 25 | 50 | 6.056091792 | 5208.333 | 31542.14475 | 6.056091792 | 0.01755604 | 0.6935243 | 15.8 | 5.26731 | 708.31512 | 15.8 | 5.26737 | 758.65125 | 15.8 | 5.2675 | 810.42413 | 5.267393 | 759.1302 | 761.3302 | 300 | 25 | 50 | 10.9314744 | 5208.333 | 56934.7625 | 10.9314744 | 0.01755798 | 1.248795
15.9 | 5.29938 | 381.22479 | 15.9 | 5.30069 | 474.57047 | 15.9 | 5.30069 | 414.84143 | 5.300253 | 423.5456 | 425.7456 | 300 | 25 | 50 | 6.099056112 | 5208.333 | 31765.91725 | 6.099056112 | 0.01766751 | 0.6940124 | 15.9 | 5.30075 | 713.33148 | 15.9 | 5.30063 | 764.03809 | 15.9 | 5.3005 | 815.40234 | 5.300627 | 764.2573 | 766.4573 | 300 | 25 | 50 | 11.00531 | 5208.333 | 57319.29775 | 11.00531 | 0.01766876 | 1.249322
16 | 5.3325 | 383.91125 | 16 | 5.33381 | 477.77948 | 16 | 5.33413 | 417.60645 | 5.33348 | 426.4324 | 428.6324 | 300 | 25 | 50 | 6.140626464 | 5208.333 | 31982.4295 | 6.140626464 | 0.01777827 | 0.6943654 | 16 | 5.33394 | 718.25537 | 16 | 5.33413 | 769.453 | 16 | 5.33413 | 820.88281 | 5.334067 | 769.5304 | 771.7304 | 300 | 25 | 50 | 11.08124 | 5208.333 | 57714.7795 | 11.08124 | 0.01778022 | 1.250031
16.1 | 5.36594 | 386.63959 | 16.1 | 5.36738 | 481.15161 | 16.1 | 5.36731 | 420.71588 | 5.366877 | 429.50236 | 431.70236 | 300 | 25 | 50 | 6.184833984 | 5208.333 | 32212.677 | 6.184833984 | 0.01788959 | 0.6949868 | 16.1 | 5.36744 | 722.87036 | 16.1 | 5.36731 | 768.28369 | 16.1 | 5.36738 | 826.13153 | 5.367377 | 772.4285 | 774.6285 | 300 | 25 | 50 | 11.12297 | 5208.333 | 57932.1395 | 11.12297 | 0.01789126 | 1.246939
16.2 | 5.39912 | 389.29001 | 16.2 | 5.4005 | 484.37112 | 16.2 | 5.40075 | 423.41934 | 5.400123 | 432.3602 | 434.5602 | 300 | 25 | 50 | 6.225986256 | 5208.333 | 32427.01175 | 6.225986256 | 0.01800041 | 0.6952804 | 16.2 | 5.40069 | 727.99615 | 16.2 | 5.40063 | 774.73206 | 16.2 | 5.40069 | 831.4021 | 5.40067 | 778.0434 | 780.2434 | 300 | 25 | 50 | 11.20383 | 5208.333 | 58353.25775 | 11.20383 | 0.01800223 | 1.248235
16.3 | 5.43275 | 392.20483 | 16.3 | 5.43413 | 487.70035 | 16.3 | 5.43394 | 426.51529 | 5.433607 | 435.47349 | 437.67349 | 300 | 25 | 50 | 6.270818256 | 5208.333 | 32660.51175 | 6.270818256 | 0.01811202 | 0.6959464 | 16.3 | 5.434 | 732.71899 | 16.3 | 5.43406 | 780.58282 | 16.3 | 5.43388 | 836.67133 | 5.43398 | 783.32438 | 785.52438 | 300 | 25 | 50 | 11.27987 | 5208.333 | 58749.3285 | 11.27987 | 0.01811327 | 1.24898
16.4 | 5.46588 | 394.85623 | 16.4 | 5.46719 | 491.03717 | 16.4 | 5.46738 | 429.28491 | 5.466817 | 438.39277 | 440.59277 | 300 | 25 | 50 | 6.312855888 | 5208.333 | 32879.45775 | 6.312855888 | 0.01822272 | 0.6963324 | 16.4 | 5.46744 | 737.89923 | 16.4 | 5.46738 | 786.10229 | 16.4 | 5.46738 | 842.02869 | 5.4674 | 788.6767 | 790.8767 | 300 | 25 | 50 | 11.35695 | 5208.333 | 59150.75525 | 11.35695 | 0.01822467 | 1.249803
16.5 | 5.49925 | 397.60126 | 16.5 | 5.50069 | 494.18329 | 16.5 | 5.50069 | 432.04361 | 5.50021 | 441.2761 | 443.4761 | 300 | 25 | 50 | 6.354375168 | 5208.333 | 33095.704 | 6.354375168 | 0.01833403 | 0.696634 | 16.5 | 5.50075 | 742.61548 | 16.5 | 5.50075 | 791.98022 | 16.5 | 5.50062 | 847.40826 | 5.500707 | 794.00132 | 796.20132 | 300 | 25 | 50 | 11.43362 | 5208.333 | 59550.099 | 11.43362 | 0.01833569 | 1.250599
16.6 | 5.5325 | 400.27225 | 16.6 | 5.53388 | 497.58475 | 16.6 | 5.53412 | 435.11166 | 5.5335 | 444.3229 | 446.5229 | 300 | 25 | 50 | 6.398249568 | 5208.333 | 33324.2165 | 6.398249568 | 0.018445 | 0.6972003 | 16.6 | 5.53406 | 747.47333 | 16.6 | 5.53394 | 797.51685 | 16.6 | 5.53406 | 852.40247 | 5.53402 | 799.1309 | 801.3309 | 300 | 25 | 50 | 11.50748472 | 5208.333 | 59934.81625 | 11.50748472 | 0.01844673 | 1.251079
16.7 | 5.566 | 403.04373 | 16.7 | 5.56731 | 500.81219 | 16.7 | 5.56725 | 437.88684 | 5.566853 | 447.2476 | 449.4476 | 300 | 25 | 50 | 6.440365248 | 5208.333 | 33543.569 | 6.440365248 | 0.01855618 | 0.6975623 | 16.7 | 5.56725 | 752.42786 | 16.7 | 5.56744 | 802.67926 | 16.7 | 5.56738 | 857.57867 | 5.567357 | 804.2286 | 806.4286 | 300 | 25 | 50 | 11.58089 | 5208.333 | 60317.14475 | 11.58089 | 0.01855786 | 1.251499
16.8 | 5.59919 | 405.69473 | 16.8 | 5.6005 | 503.96365 | 16.8 | 5.60081 | 440.79288 | 5.600167 | 450.15042 | 452.35042 | 300 | 25 | 50 | 6.482166048 | 5208.333 | 33761.2815 | 6.482166048 | 0.01866722 | 0.6978913 | 16.8 | 5.60081 | 756.86804 | 16.8 | 5.60069 | 807.94824 | 16.8 | 5.60063 | 860.87213 | 5.60071 | 808.5628 | 810.7628 | 300 | 25 | 50 | 11.6433 | 5208.333 | 60642.21025 | 11.6433 | 0.01866903 | 1.250733
16.9 | 5.6325 | 408.30499 | 16.9 | 5.634 | 507.3588 | 16.9 | 5.634 | 443.46262 | 5.6335 | 453.0421 | 455.2421 | 300 | 25 | 50 | 6.523806768 | 5208.333 | 33978.16025 | 6.523806768 | 0.01877833 | 0.6981969 | 16.9 | 5.63406 | 761.97357 | 16.9 | 5.63419 | 807.76776 | 16.9 | 5.63406 | 859.99396 | 5.634103 | 809.9118 | 812.1118 | 300 | 25 | 50 | 11.66273 | 5208.333 | 60743.38225 | 11.66273 | 0.01878034 | 1.245388
17 | 5.66594 | 411.26254 | 17 | 5.66719 | 510.71161 | 17 | 5.66744 | 446.57379 | 5.666857 | 456.1826 | 458.3826 | 300 | 25 | 50 | 6.569030112 | 5208.333 | 34213.6985 | 6.569030112 | 0.01888952 | 0.6988753 | 17 | 5.66756 | 766.95245 | 17 | 5.66719 | 813.41241 | 17 | 5.66725 | 863.63062 | 5.667333 | 814.66516 | 816.86516 | 300 | 25 | 50 | 11.73118 | 5208.333 | 61099.887 | 11.73118 | 0.01889111 | 1.245333
17.1 | 5.69919 | 414.06509 | 17.1 | 5.70062 | 514.10876 | 17.1 | 5.70062 | 449.54895 | 5.700143 | 459.2409 | 461.4409 | 300 | 25 | 50 | 6.61306944 | 5208.333 | 34443.07 | 6.61306944 | 0.01900048 | 0.6994297 | 17.1 | 5.70056 | 771.664 | 17.1 | 5.70088 | 819.02917 | 17.1 | 5.70075 | 868.52985 | 5.70073 | 819.741 | 821.941 | 300 | 25 | 50 | 11.80427 | 5208.333 | 61480.5755 | 11.80427 | 0.01900243 | 1.24573
17.2 | 5.73256 | 416.48416 | 17.2 | 5.734 | 517.13074 | 17.2 | 5.734 | 452.43835 | 5.73352 | 462.01775 | 464.21775 | 300 | 25 | 50 | 6.6530556 | 5208.333 | 34651.33125 | 6.6530556 | 0.01911173 | 0.6995426 | 17.2 | 5.73419 | 776.27466 | 17.2 | 5.73394 | 824.78558 | 17.2 | 5.73394 | 873.28113 | 5.734023 | 824.7805 | 826.9805 | 300 | 25 | 50 | 11.87684 | 5208.333 | 61858.53425 | 11.87684 | 0.01911341 | 1.24609
17.3 | 5.76587 | 419.43103 | 17.3 | 5.76725 | 520.63568 | 17.3 | 5.76737 | 455.31088 | 5.76683 | 465.1259 | 467.3259 | 300 | 25 | 50 | 6.697812432 | 5208.333 | 34884.43975 | 6.697812432 | 0.01922277 | 0.7001586 | 17.3 | 5.76731 | 781.25037 | 17.3 | 5.76744 | 830.62 | 17.3 | 5.7675 | 878.66718 | 5.767417 | 830.1792 | 832.3792 | 300 | 25 | 50 | 11.95458024 | 5208.333 | 62263.43875 | 11.95458024 | 0.01922472 | 1.246963
17.4 | 5.79937 | 422.23669 | 17.4 | 5.80063 | 523.74097 | 17.4 | 5.80063 | 457.99728 | 5.80021 | 467.9916 | 470.1916 | 300 | 25 | 50 | 6.739079712 | 5208.333 | 35099.3735 | 6.739079712 | 0.01933403 | 0.7003981 | 17.4 | 5.80081 | 786.1958 | 17.4 | 5.80063 | 835.96997 | 17.4 | 5.80063 | 883.06525 | 5.80069 | 835.077 | 837.277 | 300 | 25 | 50 | 12.02511 | 5208.333 | 62630.7755 | 12.02511 | 0.01933563 | 1.247106
17.5 | 5.8325 | 425.03442 | 17.5 | 5.83388 | 527.17401 | 17.5 | 5.83406 | 460.85486 | 5.83348 | 471.0211 | 473.2211 | 300 | 25 | 50 | 6.782703792 | 5208.333 | 35326.58225 | 6.782703792 | 0.01944493 | 0.7008904 | 17.5 | 5.83394 | 791.04779 | 17.5 | 5.83406 | 841.18909 | 17.5 | 5.83413 | 887.9671 | 5.834043 | 840.068 | 842.268 | 300 | 25 | 50 | 12.09698 | 5208.333 | 63005.0995 | 12.09698 | 0.01944681 | 1.247367
17.6 | 5.86594 | 427.51978 | 17.6 | 5.86737 | 530.35632 | 17.6 | 5.86731 | 463.78537 | 5.866873 | 473.8872 | 476.0872 | 300 | 25 | 50 | 6.823975056 | 5208.333 | 35541.53675 | 6.823975056 | 0.01955624 | 0.7011218 | 17.6 | 5.86744 | 795.92523 | 17.6 | 5.86731 | 846.53229 | 17.6 | 5.86725 | 893.04669 | 5.867333 | 845.16807 | 847.36807 | 300 | 25 | 50 | 12.17042 | 5208.333 | 63387.60525 | 12.17042 | 0.01955778 | 1.2478
17.7 | 5.89913 | 430.37726 | 17.7 | 5.90056 | 533.80383 | 17.7 | 5.90081 | 466.53162 | 5.900167 | 476.9042 | 479.1042 | 300 | 25 | 50 | 6.867421008 | 5208.333 | 35767.81775 | 6.867421008 | 0.01966722 | 0.7015837 | 17.7 | 5.90069 | 800.88379 | 17.7 | 5.90075 | 845.67114 | 17.7 | 5.90075 | 898.39398 | 5.90073 | 848.3163 | 850.5163 | 300 | 25 | 50 | 12.21575 | 5208.333 | 63623.72275 | 12.21575 | 0.0196691 | 1.245348
17.8 | 5.93269 | 432.72806 | 17.8 | 5.93406 | 537.02972 | 17.8 | 5.93394 | 469.49094 | 5.933563 | 479.7496 | 481.9496 | 300 | 25 | 50 | 6.908393856 | 5208.333 | 35981.218 | 6.908393856 | 0.01977854 | 0.701778 | 17.8 | 5.93406 | 805.51385 | 17.8 | 5.93412 | 852.17871 | 17.8 | 5.93394 | 903.95447 | 5.93404 | 853.8823 | 856.0823 | 300 | 25 | 50 | 12.29591 | 5208.333 | 64041.17575 | 12.29591 | 0.01978013 | 1.246461
17.9 | 5.96581 | 435.79913 | 17.9 | 5.96713 | 540.18176 | 17.9 | 5.96744 | 472.32388 | 5.966793 | 482.7683 | 484.9683 | 300 | 25 | 50 | 6.951862896 | 5208.333 | 36207.61925 | 6.951862896 | 0.01988931 | 0.7022408 | 17.9 | 5.96738 | 810.20312 | 17.9 | 5.96731 | 857.6897 | 17.9 | 5.96744 | 909.26178 | 5.967377 | 859.0515 | 861.2515 | 300 | 25 | 50 | 12.37034208 | 5208.333 | 64428.865 | 12.37034208 | 0.01989126 | 1.246982
18 | 5.99925 | 438.3591 | 18 | 6.00075 | 543.26367 | 18 | 6.00063 | 475.23856 | 6.00021 | 485.6204 | 487.8204 | 300 | 25 | 50 | 6.992934384 | 5208.333 | 36421.53325 | 6.992934384 | 0.0200007 | 0.7024369 | 18 | 6.00069 | 815.05664 | 18 | 6.00069 | 863.44739 | 18 | 6.00056 | 914.09998 | 6.000647 | 864.2013 | 866.4013 | 300 | 25 | 50 | 12.4445 | 5208.333 | 64815.10025 | 12.4445 | 0.02000216 | 1.247483
18.1 | 6.0325 | 441.29034 | 18.1 | 6.03387 | 546.73218 | 18.1 | 6.03419 | 478.00378 | 6.03352 | 488.6754 | 490.8754 | 300 | 25 | 50 | 7.03692624 | 5208.333 | 36650.6575 | 7.03692624 | 0.02011173 | 0.7029336 | 18.1 | 6.03413 | 820.01703 | 18.1 | 6.034 | 868.88531 | 18.1 | 6.03406 | 919.24268 | 6.034063 | 869.3817 | 871.5817 | 300 | 25 | 50 | 12.5191 | 5208.333 | 65203.6255 | 12.5191 | 0.02011354 | 1.247992
18.2 | 6.06594 | 443.79688 | 18.2 | 6.06731 | 550.16986 | 18.2 | 6.06731 | 480.76926 | 6.066853 | 491.5787 | 493.7787 | 300 | 25 | 50 | 7.0787328 | 5208.333 | 36868.4 | 7.0787328 | 0.02022284 | 0.703206 | 18.2 | 6.06731 | 824.85498 | 18.2 | 6.06738 | 874.45862 | 18.2 | 6.06744 | 924.38245 | 6.067377 | 874.56535 | 876.76535 | 300 | 25 | 50 | 12.59374104 | 5208.333 | 65592.40125 | 12.59374104 | 0.02022459 | 1.248522
18.3 | 6.09925 | 446.49136 | 18.3 | 6.10056 | 553.638 | 18.3 | 6.10075 | 483.77554 | 6.100187 | 494.635 | 496.835 | 300 | 25 | 50 | 7.12274352 | 5208.333 | 37097.6225 | 7.12274352 | 0.02033396 | 0.7036923 | 18.3 | 6.10075 | 829.61658 | 18.3 | 6.10075 | 879.604 | 18.3 | 6.10063 | 929.50024 | 6.10071 | 879.5736 | 881.7736 | 300 | 25 | 50 | 12.66586 | 5208.333 | 65968.0205 | 12.66586 | 0.0203357 | 1.248793
18.4 | 6.1325 | 449.3508 | 18.4 | 6.134 | 556.45172 | 18.4 | 6.13394 | 486.53781 | 6.13348 | 497.4468 | 499.6468 | 300 | 25 | 50 | 7.163233584 | 5208.333 | 37308.50825 | 7.163233584 | 0.02044493 | 0.7038334 | 18.4 | 6.134 | 834.50275 | 18.4 | 6.13419 | 879.23956 | 18.4 | 6.134 | 934.8017 | 6.134063 | 882.848 | 885.048 | 300 | 25 | 50 | 12.71301 | 5208.333 | 66213.60025 | 12.71301 | 0.02044688 | 1.246615
18.5 | 6.16587 | 451.97583 | 18.5 | 6.16719 | 559.83435 | 18.5 | 6.16737 | 489.11282 | 6.16681 | 500.3077 | 502.5077 | 300 | 25 | 50 | 7.2044304 | 5208.333 | 37523.075 | 7.2044304 | 0.02055603 | 0.7040376 | 18.5 | 6.1675 | 839.2442 | 18.5 | 6.16731 | 885.33972 | 18.5 | 6.16725 | 940.00494 | 6.167353 | 888.1963 | 890.3963 | 300 | 25 | 50 | 12.79003 | 5208.333 | 66614.7215 | 12.79003 | 0.02055784 | 1.247378
18.6 | 6.19919 | 454.75528 | 18.6 | 6.20069 | 563.14642 | 18.6 | 6.20062 | 492.14246 | 6.200167 | 503.3481 | 505.5481 | 300 | 25 | 50 | 7.248211968 | 5208.333 | 37751.104 | 7.248211968 | 0.02066722 | 0.7044867 | 18.6 | 6.20062 | 844.19769 | 18.6 | 6.20075 | 890.97406 | 18.6 | 6.20081 | 945.06024 | 6.200727 | 893.4107 | 895.6107 | 300 | 25 | 50 | 12.86511 | 5208.333 | 67005.79975 | 12.86511 | 0.02066909 | 1.247931
18.7 | 6.23263 | 457.32834 | 18.7 | 6.234 | 566.4859 | 18.7 | 6.234 | 494.95651 | 6.233543 | 506.2569 | 508.4569 | 300 | 25 | 50 | 7.2900996 | 5208.333 | 37969.26875 | 7.2900996 | 0.02077848 | 0.7047465 | 18.7 | 6.23419 | 848.62933 | 18.7 | 6.234 | 895.91144 | 18.7 | 6.23394 | 950.1568 | 6.234043 | 898.2325 | 900.4325 | 300 | 25 | 50 | 12.93455 | 5208.333 | 67367.43925 | 12.93455 | 0.02078014 | 1.247944
18.8 | 6.26588 | 460.20993 | 18.8 | 6.26725 | 569.745 | 18.8 | 6.26738 | 497.89938 | 6.266837 | 509.28477 | 511.48477 | 300 | 25 | 50 | 7.333700688 | 5208.333 | 38196.35775 | 7.333700688 | 0.02088946 | 0.7051769 | 18.8 | 6.26731 | 853.5592 | 18.8 | 6.26744 | 901.43774 | 18.8 | 6.2675 | 955.36432 | 6.267417 | 903.4538 | 905.6538 | 300 | 25 | 50 | 13.00973 | 5208.333 | 67759.0315 | 13.00973 | 0.02089139 | 1.248497
18.9 | 6.29931 | 462.85846 | 18.9 | 6.30063 | 572.94336 | 18.9 | 6.30069 | 500.54254 | 6.30021 | 512.1148 | 514.3148 | 300 | 25 | 50 | 7.374452928 | 5208.333 | 38408.609 | 7.374452928 | 0.0210007 | 0.7053225 | 18.9 | 6.30081 | 858.18414 | 18.9 | 6.30056 | 906.68823 | 18.9 | 6.30063 | 960.55225 | 6.300667 | 908.4749 | 910.6749 | 300 | 25 | 50 | 13.08204 | 5208.333 | 68135.6155 | 13.08204 | 0.02100222 | 1.248793
19 | 6.33256 | 465.68015 | 19 | 6.33387 | 574.81586 | 19 | 6.33406 | 503.78186 | 6.333497 | 514.75929 | 516.95929 | 300 | 25 | 50 | 7.412533776 | 5208.333 | 38606.94675 | 7.412533776 | 0.02111166 | 0.7052231 | 19 | 6.33394 | 862.61322 | 19 | 6.334 | 912.27283 | 19 | 6.33413 | 965.67804 | 6.334023 | 913.5214 | 915.7214 | 300 | 25 | 50 | 13.15471 | 5208.333 | 68514.10225 | 13.15471 | 0.02111341 | 1.249101
19.1 | 6.366 | 468.27393 | 19.1 | 6.36738 | 578.2218 | 19.1 | 6.36725 | 506.16776 | 6.366877 | 517.5545 | 519.7545 | 300 | 25 | 50 | 7.452784752 | 5208.333 | 38816.58725 | 7.452784752 | 0.02122292 | 0.705319 | 19.1 | 6.36744 | 867.49054 | 19.1 | 6.36731 | 911.8327 | 19.1 | 6.36725 | 971.13696 | 6.367333 | 916.8201 | 919.0201 | 300 | 25 | 50 | 13.20220896 | 5208.333 | 68761.505 | 13.20220896 | 0.02122444 | 1.247042
19.2 | 6.39913 | 470.96555 | 19.2 | 6.40056 | 581.55719 | 19.2 | 6.40075 | 509.15149 | 6.400147 | 520.5581 | 522.7581 | 300 | 25 | 50 | 7.496036304 | 5208.333 | 39041.85575 | 7.496036304 | 0.02133382 | 0.7057072 | 19.2 | 6.40069 | 872.26221 | 19.2 | 6.40075 | 918.00214 | 19.2 | 6.40075 | 976.22791 | 6.40073 | 922.1641 | 924.3641 | 300 | 25 | 50 | 13.27916 | 5208.333 | 69162.3065 | 13.27916 | 0.02133577 | 1.247749
19.3 | 6.43269 | 473.90311 | 19.3 | 6.43406 | 584.84467 | 19.3 | 6.43394 | 512.18542 | 6.433563 | 523.6444 | 525.8444 | 300 | 25 | 50 | 7.54047936 | 5208.333 | 39273.33 | 7.54047936 | 0.02144521 | 0.7061865 | 19.3 | 6.43406 | 876.98407 | 19.3 | 6.434 | 923.52014 | 19.3 | 6.43394 | 981.33075 | 6.434 | 927.27832 | 929.47832 | 300 | 25 | 50 | 13.35281 | 5208.333 | 69545.874 | 13.35281 | 0.02144667 | 1.248165
19.4 | 6.46588 | 476.60825 | 19.4 | 6.46713 | 588.13879 | 19.4 | 6.46744 | 515.01685 | 6.466817 | 526.588 | 528.788 | 300 | 25 | 50 | 7.582866672 | 5208.333 | 39494.09725 | 7.582866672 | 0.02155606 | 0.7064879 | 19.4 | 6.4675 | 881.67407 | 19.4 | 6.46737 | 929.29407 | 19.4 | 6.46737 | 986.86505 | 6.467413 | 932.6111 | 934.8111 | 300 | 25 | 50 | 13.4296 | 5208.333 | 69945.82975 | 13.4296 | 0.02155804 | 1.24884
19.5 | 6.49931 | 479.26501 | 19.5 | 6.50075 | 591.435 | 19.5 | 6.50069 | 517.9339 | 6.50025 | 529.5446 | 531.7446 | 300 | 25 | 50 | 7.625442768 | 5208.333 | 39715.84775 | 7.625442768 | 0.0216675 | 0.7067841 | 19.5 | 6.50069 | 886.37274 | 19.5 | 6.50075 | 934.89996 | 19.5 | 6.50063 | 992.19586 | 6.50069 | 937.8229 | 940.0229 | 300 | 25 | 50 | 13.50465 | 5208.333 | 70336.714 | 13.50465 | 0.02166897 | 1.249375
19.6 | 6.53244 | 482.00711 | 19.6 | 6.53387 | 594.52698 | 19.6 | 6.53412 | 520.46857 | 6.533477 | 532.33422 | 534.53422 | 300 | 25 | 50 | 7.665612768 | 5208.333 | 39925.0665 | 7.665612768 | 0.02177826 | 0.7068787 | 19.6 | 6.53412 | 891.23761 | 19.6 | 6.534 | 940.29169 | 19.6 | 6.534 | 997.12415 | 6.53404 | 942.8845 | 945.0845 | 300 | 25 | 50 | 13.57753656 | 5208.333 | 70716.33625 | 13.57753656 | 0.02178013 | 1.249691
19.7 | 6.56594 | 484.94473 | 19.7 | 6.56738 | 597.8725 | 19.7 | 6.56725 | 523.49011 | 6.566857 | 535.43578 | 537.63578 | 300 | 25 | 50 | 7.710275232 | 5208.333 | 40157.6835 | 7.710275232 | 0.02188952 | 0.7073663 | 19.7 | 6.56731 | 896.05536 | 19.7 | 6.56744 | 945.51331 | 19.7 | 6.56744 | 1002.45837 | 6.567397 | 948.009 | 950.209 | 300 | 25 | 50 | 13.65133 | 5208.333 | 71100.676 | 13.65133 | 0.02189132 | 1.250085
19.8 | 6.59925 | 487.46365 | 19.8 | 6.60056 | 601.00763 | 19.8 | 6.60081 | 526.33881 | 6.600207 | 538.27003 | 540.47003 | 300 | 25 | 50 | 7.751088432 | 5208.333 | 40370.25225 | 7.751088432 | 0.02200069 | 0.7075022 | 19.8 | 6.60075 | 900.59833 | 19.8 | 6.60056 | 949.27393 | 19.8 | 6.60056 | 1007.5899 | 6.600623 | 952.4874 | 954.6874 | 300 | 25 | 50 | 13.71582 | 5208.333 | 71436.554 | 13.71582 | 0.02200208 | 1.249655
19.9 | 6.63256 | 490.05746 | 19.9 | 6.634 | 604.29382 | 19.9 | 6.63394 | 529.11841 | 6.6335 | 541.1566 | 543.3566 | 300 | 25 | 50 | 7.792654512 | 5208.333 | 40586.74225 | 7.792654512 | 0.02211167 | 0.707711 | 19.9 | 6.634 | 905.32916 | 19.9 | 6.63413 | 951.07367 | 19.9 | 6.63413 | 1012.69586 | 6.634087 | 956.36623 | 958.56623 | 300 | 25 | 50 | 13.77167 | 5208.333 | 71727.46725 | 13.77167 | 0.02211362 | 1.248403
20 | 6.66588 | 492.77151 | 20 | 6.66719 | 607.63574 | 20 | 6.66738 | 531.7265 | 6.666817 | 544.0446 | 546.2446 | 300 | 25 | 50 | 7.834242 | 5208.333 | 40803.34375 | 7.834242 | 0.02222272 | 0.7079171 | 20 | 6.6675 | 910.10846 | 20 | 6.66731 | 956.80115 | 20 | 6.66731 | 1018.11945 | 6.667373 | 961.6764 | 963.8764 | 300 | 25 | 50 | 13.84814 | 5208.333 | 72125.7265 | 13.84814 | 0.02222458 | 1.249051
20.1 | 6.69912 | 495.48438 | 20.1 | 6.70056 | 610.72864 | 20.1 | 6.70062 | 534.73248 | 6.7001 | 546.9818 | 549.1818 | 300 | 25 | 50 | 7.8765384 | 5208.333 | 41023.6375 | 7.8765384 | 0.02233367 | 0.7081881 | 20.1 | 6.70056 | 914.91229 | 20.1 | 6.70075 | 962.59436 | 20.1 | 6.70075 | 1023.16522 | 6.700687 | 966.8906 | 969.0906 | 300 | 25 | 50 | 13.92322 | 5208.333 | 72516.79675 | 13.92322 | 0.02233562 | 1.249565
20.2 | 6.73269 | 498.26453 | 20.2 | 6.734 | 614.11072 | 20.2 | 6.73406 | 537.53516 | 6.733583 | 549.9701 | 552.1701 | 300 | 25 | 50 | 7.919569968 | 5208.333 | 41247.76025 | 7.919569968 | 0.02244528 | 0.7085009 | 20.2 | 6.73419 | 919.83209 | 20.2 | 6.734 | 967.93567 | 20.2 | 6.73394 | 1028.38013 | 6.734043 | 972.0493 | 974.2493 | 300 | 25 | 50 | 13.99751 | 5208.333 | 72903.69725 | 13.99751 | 0.02244681 | 1.249994
20.3 | 6.76587 | 500.97006 | 20.3 | 6.76725 | 617.40259 | 20.3 | 6.76731 | 540.27295 | 6.76681 | 552.8819 | 555.0819 | 300 | 25 | 50 | 7.96149888 | 5208.333 | 41466.14 | 7.96149888 | 0.02255603 | 0.7087398 | 20.3 | 6.76731 | 924.68823 | 20.3 | 6.76744 | 973.47833 | 20.3 | 6.76744 | 1033.21252 | 6.767397 | 977.12636 | 979.32636 | 300 | 25 | 50 | 14.07062 | 5208.333 | 73284.477 | 14.07062 | 0.02255799 | 1.250315
20.4 | 6.79931 | 503.73654 | 20.4 | 6.80069 | 620.52039 | 20.4 | 6.80069 | 543.20044 | 6.80023 | 555.8191 | 558.0191 | 300 | 25 | 50 | 8.003795376 | 5208.333 | 41686.43425 | 8.003795376 | 0.02266743 | 0.7089886 | 20.4 | 6.80081 | 929.55212 | 20.4 | 6.80062 | 978.80664 | 20.4 | 6.80056 | 1038.18164 | 6.800663 | 982.1801 | 984.3801 | 300 | 25 | 50 | 14.14339392 | 5208.333 | 73663.51 | 14.14339392 | 0.02266888 | 1.25062
20.5 | 6.8325 | 506.33994 | 20.5 | 6.83388 | 623.83929 | 20.5 | 6.83412 | 546.07159 | 6.8335 | 558.7503 | 560.9503 | 300 | 25 | 50 | 8.046003936 | 5208.333 | 41906.2705 | 8.046003936 | 0.02277833 | 0.7092428 | 20.5 | 6.83394 | 934.25873 | 20.5 | 6.83406 | 983.99127 | 20.5 | 6.83419 | 1043.50232 | 6.834063 | 987.2508 | 989.4508 | 300 | 25 | 50 | 14.21641 | 5208.333 | 74043.808 | 14.21641 | 0.02278021 | 1.250918
20.6 | 6.86606 | 509.16864 | 20.6 | 6.86738 | 626.84973 | 20.6 | 6.86731 | 548.75708 | 6.866917 | 561.5918 | 563.7918 | 300 | 25 | 50 | 8.08692216 | 5208.333 | 42119.38625 | 8.08692216 | 0.02288972 | 0.7093666 | 20.6 | 6.86744 | 939.02356 | 20.6 | 6.86719 | 984.28528 | 20.6 | 6.86719 | 1048.42236 | 6.867273 | 990.5771 | 992.7771 | 300 | 25 | 50 | 14.26430976 | 5208.333 | 74293.28 | 14.26430976 | 0.02289091 | 1.249054
20.7 | 6.89913 | 511.81149 | 20.7 | 6.90056 | 630.39691 | 20.7 | 6.90081 | 551.83447 | 6.900167 | 564.681 | 566.881 | 300 | 25 | 50 | 8.131405776 | 5208.333 | 42351.07175 | 8.131405776 | 0.02300056 | 0.7098164 | 20.7 | 6.90063 | 943.75787 | 20.7 | 6.90069 | 990.14508 | 20.7 | 6.90075 | 1053.22681 | 6.90069 | 995.70992 | 997.90992 | 300 | 25 | 50 | 14.33822 | 5208.333 | 74678.244 | 14.33822 | 0.0230023 | 1.249432
20.8 | 6.93263 | 514.6955 | 20.8 | 6.934 | 633.81519 | 20.8 | 6.934 | 554.43134 | 6.933543 | 567.6473 | 569.8473 | 300 | 25 | 50 | 8.174121744 | 5208.333 | 42573.55075 | 8.174121744 | 0.02311181 | 0.710096 | 20.8 | 6.93406 | 948.45953 | 20.8 | 6.93413 | 995.57965 | 20.8 | 6.93388 | 1058.25806 | 6.934023 | 1000.766 | 1002.966 | 300 | 25 | 50 | 14.41103 | 5208.333 | 75057.431 | 14.41103 | 0.02311341 | 1.249725
20.9 | 6.96587 | 517.34839 | 20.9 | 6.96719 | 636.65521 | 20.9 | 6.96744 | 557.4906 | 6.966833 | 570.4981 | 572.6981 | 300 | 25 | 50 | 8.21517216 | 5208.333 | 42787.355 | 8.21517216 | 0.02322278 | 0.7102382 | 20.9 | 6.96738 | 953.32703 | 20.9 | 6.96731 | 1001.33771 | 20.9 | 6.9675 | 1063.45764 | 6.967397 | 1006.041 | 1008.241 | 300 | 25 | 50 | 14.48699 | 5208.333 | 75453.0595 | 14.48699 | 0.02322466 | 1.250281
21 | 6.99931 | 520.18689 | 21 | 7.00069 | 639.75763 | 21 | 7.00056 | 560.23322 | 7.000187 | 573.39258 | 575.59258 | 300 | 25 | 50 | 8.256853152 | 5208.333 | 43004.4435 | 8.256853152 | 0.02333396 | 0.7104268 | 21 | 7.00069 | 958.0199 | 21 | 7.00075 | 1006.87567 | 21 | 7.00063 | 1068.52271 | 7.00069 | 1011.139 | 1013.339 | 300 | 25 | 50 | 14.56041 | 5208.333 | 75835.457 | 14.56041 | 0.02333563 | 1.250627
21.1 | 7.03244 | 522.91449 | 21.1 | 7.03394 | 643.07343 | 21.1 | 7.03413 | 563.27631 | 7.033503 | 576.42141 | 578.62141 | 300 | 25 | 50 | 8.300468304 | 5208.333 | 43231.60575 | 8.300468304 | 0.02344501 | 0.7107822 | 21.1 | 7.03413 | 962.85016 | 21.1 | 7.03394 | 1012.2984 | 21.1 | 7.034 | 1073.50549 | 7.034023 | 1016.218 | 1018.418 | 300 | 25 | 50 | 14.63353944 | 5208.333 | 76216.35125 | 14.63353944 | 0.02344674 | 1.250939
21.2 | 7.06594 | 525.47583 | 21.2 | 7.06737 | 646.30981 | 21.2 | 7.06731 | 565.87036 | 7.066873 | 579.2187 | 581.4187 | 300 | 25 | 50 | 8.3407488 | 5208.333 | 43441.4 | 8.3407488 | 0.02355624 | 0.7108458 | 21.2 | 7.06737 | 967.46265 | 21.2 | 7.0675 | 1017.49579 | 21.2 | 7.06737 | 1078.57458 | 7.067413 | 1021.178 | 1023.378 | 300 | 25 | 50 | 14.70496 | 5208.333 | 76588.3255 | 14.70496 | 0.02355804 | 1.251092
21.3 | 7.09919 | 528.47815 | 21.3 | 7.1005 | 649.39001 | 21.3 | 7.10081 | 569.02307 | 7.100167 | 582.2971 | 584.4971 | 300 | 25 | 50 | 8.385077904 | 5208.333 | 43672.28075 | 8.385077904 | 0.02366722 | 0.7112586 | 21.3 | 7.10075 | 972.2619 | 21.3 | 7.10063 | 1018.42859 | 21.3 | 7.10075 | 1083.61035 | 7.10071 | 1024.767 | 1026.967 | 300 | 25 | 50 | 14.75664 | 5208.333 | 76857.521 | 14.75664 | 0.02366903 | 1.249593
21.4 | 7.13256 | 531.1438 | 21.4 | 7.134 | 652.79791 | 21.4 | 7.13394 | 571.48431 | 7.1335 | 585.142 | 587.342 | 300 | 25 | 50 | 8.426044896 | 5208.333 | 43885.6505 | 8.426044896 | 0.02377833 | 0.7113808 | 21.4 | 7.13394 | 977.09863 | 21.4 | 7.13406 | 1022.83954 | 21.4 | 7.13406 | 1088.53003 | 7.13402 | 1029.4894 | 1031.6894 | 300 | 25 | 50 | 14.82464736 | 5208.333 | 77211.705 | 14.82464736 | 0.02378007 | 1.249477
21.5 | 7.16588 | 533.76422 | 21.5 | 7.16725 | 655.94885 | 21.5 | 7.16738 | 574.46423 | 7.166837 | 588.0591 | 590.2591 | 300 | 25 | 50 | 8.46805104 | 5208.333 | 44104.4325 | 8.46805104 | 0.02388946 | 0.7115885 | 21.5 | 7.1675 | 981.63879 | 21.5 | 7.16725 | 1028.51453 | 21.5 | 7.16725 | 1093.67798 | 7.167333 | 1034.61 | 1036.81 | 300 | 25 | 50 | 14.89839024 | 5208.333 | 77595.7825 | 14.89839024 | 0.02389111 | 1.249843
21.6 | 7.19919 | 536.59583 | 21.6 | 7.20056 | 659.12793 | 21.6 | 7.20063 | 577.25293 | 7.200127 | 590.99223 | 593.19223 | 300 | 25 | 50 | 8.510288112 | 5208.333 | 44324.41725 | 8.510288112 | 0.02400042 | 0.7118182 | 21.6 | 7.20063 | 986.39093 | 21.6 | 7.20081 | 1033.94983 | 21.6 | 7.20069 | 1098.98816 | 7.20071 | 1039.776 | 1041.976 | 300 | 25 | 50 | 14.97278 | 5208.333 | 77983.223 | 14.97278 | 0.02400237 | 1.250248
21.7 | 7.23275 | 539.31708 | 21.7 | 7.234 | 662.08527 | 21.7 | 7.23406 | 580.06226 | 7.233603 | 593.8215 | 596.0215 | 300 | 25 | 50 | 8.551030128 | 5208.333 | 44536.61525 | 8.551030128 | 0.02411201 | 0.7119033 | 21.7 | 7.23419 | 991.11896 | 21.7 | 7.23394 | 1039.64612 | 21.7 | 7.23406 | 1103.8606 | 7.234063 | 1044.875 | 1047.075 | 300 | 25 | 50 | 15.0462 | 5208.333 | 78365.642 | 15.0462 | 0.02411354 | 1.250574
21.8 | 7.26588 | 542.06531 | 21.8 | 7.26725 | 665.51276 | 21.8 | 7.26731 | 582.84302 | 7.266813 | 596.80703 | 599.00703 | 300 | 25 | 50 | 8.594021232 | 5208.333 | 44760.52725 | 8.594021232 | 0.02422271 | 0.7121995 | 21.8 | 7.26731 | 995.82129 | 21.8 | 7.26744 | 1045.10706 | 21.8 | 7.26744 | 1108.99231 | 7.267397 | 1049.974 | 1052.174 | 300 | 25 | 50 | 15.11962 | 5208.333 | 78748.0165 | 15.11962 | 0.02422466 | 1.250899
21.9 | 7.29931 | 544.63837 | 21.9 | 7.30069 | 668.85895 | 21.9 | 7.30062 | 585.59039 | 7.300207 | 599.6959 | 601.8959 | 300 | 25 | 50 | 8.635621008 | 5208.333 | 44977.19275 | 8.635621008 | 0.02433402 | 0.7123607 | 21.9 | 7.30081 | 1000.57025 | 21.9 | 7.30062 | 1050.34131 | 21.9 | 7.30056 | 1113.66785 | 7.300663 | 1054.86 | 1057.06 | 300 | 25 | 50 | 15.18998 | 5208.333 | 79114.48525 | 15.18998 | 0.02433554 | 1.250982
22 | 7.33244 | 547.30389 | 22 | 7.33387 | 671.8938 | 22 | 7.33413 | 588.66156 | 7.33348 | 602.61975 | 604.81975 | 300 | 25 | 50 | 8.6777244 | 5208.333 | 45196.48125 | 8.6777244 | 0.02444493 | 0.7125734 | 22 | 7.33394 | 1005.21313 | 22 | 7.33413 | 1055.86829 | 22 | 7.33413 | 1118.9231 | 7.334067 | 1060.002 | 1062.202 | 300 | 25 | 50 | 15.26402 | 5208.333 | 79500.113 | 15.26402 | 0.02444689 | 1.251341
22.1 | 7.366 | 550.43536 | 22.1 | 7.36731 | 675.03784 | 22.1 | 7.36725 | 591.27484 | 7.366853 | 605.58268 | 607.78268 | 300 | 25 | 50 | 8.720390592 | 5208.333 | 45418.701 | 8.720390592 | 0.02455618 | 0.7128203 | 22.1 | 7.36738 | 1010.10071 | 22.1 | 7.36731 | 1055.02283 | 22.1 | 7.36731 | 1123.93445 | 7.367333 | 1063.01933 | 1065.21933 | 300 | 25 | 50 | 15.30748 | 5208.333 | 79726.44975 | 15.30748 | 0.02455778 | 1.24923
22.2 | 7.39913 | 553.11456 | 22.2 | 7.40056 | 678.20306 | 22.2 | 7.40075 | 594.32349 | 7.400147 | 608.547 | 610.747 | 300 | 25 | 50 | 8.763077328 | 5208.333 | 45641.02775 | 8.763077328 | 0.02466716 | 0.7130743 | 22.2 | 7.40062 | 1014.85577 | 22.2 | 7.40069 | 1061.12207 | 22.2 | 7.40075 | 1129.29041 | 7.400687 | 1068.42275 | 1070.62275 | 300 | 25 | 50 | 15.3852876 | 5208.333 | 80131.70625 | 15.3852876 | 0.02466896 | 1.249908
22.3 | 7.43269 | 555.6933 | 22.3 | 7.43406 | 681.42035 | 22.3 | 7.434 | 597.08752 | 7.433583 | 611.40039 | 613.60039 | 300 | 25 | 50 | 8.804165616 | 5208.333 | 45855.02925 | 8.804165616 | 0.02477861 | 0.7131833 | 22.3 | 7.43406 | 1019.7663 | 22.3 | 7.43406 | 1066.62061 | 22.3 | 7.43388 | 1134.16553 | 7.434 | 1073.51748 | 1075.71748 | 300 | 25 | 50 | 15.45865 | 5208.333 | 80513.811 | 15.45865 | 0.02478 | 1.250229
22.4 | 7.46581 | 558.50635 | 22.4 | 7.46719 | 684.44666 | 22.4 | 7.4675 | 599.91724 | 7.466833 | 614.2901 | 616.4901 | 300 | 25 | 50 | 8.8457772 | 5208.333 | 46071.75625 | 8.8457772 | 0.02488944 | 0.7133512 | 22.4 | 7.4675 | 1024.35596 | 22.4 | 7.46731 | 1072.35547 | 22.4 | 7.46738 | 1139.10205 | 7.467397 | 1078.604 | 1080.804 | 300 | 25 | 50 | 15.5319 | 5208.333 | 80895.337 | 15.5319 | 0.02489132 | 1.250523
22.5 | 7.49931 | 561.13702 | 22.5 | 7.50069 | 687.65723 | 22.5 | 7.50063 | 602.55212 | 7.50021 | 617.1155 | 619.3155 | 300 | 25 | 50 | 8.886462576 | 5208.333 | 46283.65925 | 8.886462576 | 0.0250007 | 0.7134314 | 22.5 | 7.50069 | 1029.15259 | 22.5 | 7.50075 | 1077.89099 | 22.5 | 7.50063 | 1144.20703 | 7.50069 | 1083.75 | 1085.95 | 300 | 25 | 50 | 15.606 | 5208.333 | 81281.26525 | 15.606 | 0.0250023 | 1.2509
22.6 | 7.5325 | 564.03882 | 22.6 | 7.53388 | 690.64917 | 22.6 | 7.53413 | 605.32898 | 7.533503 | 620.0057 | 622.2057 | 300 | 25 | 50 | 8.928081456 | 5208.333 | 46500.42425 | 8.928081456 | 0.02511168 | 0.7135932 | 22.6 | 7.53413 | 1034.0575 | 22.6 | 7.534 | 1083.24976 | 22.6 | 7.534 | 1149.27222 | 7.534043 | 1088.86 | 1091.06 | 300 | 25 | 50 | 15.67958 | 5208.333 | 81664.487 | 15.67958 | 0.02511348 | 1.251221
22.7 | 7.56594 | 566.69556 | 22.7 | 7.56731 | 694.01874 | 22.7 | 7.56731 | 608.30768 | 7.566853 | 623.0073 | 625.2073 | 300 | 25 | 50 | 8.971305504 | 5208.333 | 46725.5495 | 8.971305504 | 0.02522284 | 0.7138755 | 22.7 | 7.56731 | 1038.48389 | 22.7 | 7.56744 | 1087.61243 | 22.7 | 7.56738 | 1154.11206 | 7.567377 | 1093.403 | 1095.603 | 300 | 25 | 50 | 15.745 | 5208.333 | 82005.2095 | 15.745 | 0.02522459 | 1.250897
22.8 | 7.59919 | 569.34888 | 22.8 | 7.60056 | 697.04608 | 22.8 | 7.60081 | 611.01617 | 7.600187 | 625.80371 | 628.00371 | 300 | 25 | 50 | 9.011573424 | 5208.333 | 46935.27825 | 9.011573424 | 0.02533396 | 0.7139235 | 22.8 | 7.60081 | 1043.24707 | 22.8 | 7.60063 | 1092.92993 | 22.8 | 7.60063 | 1159.15759 | 7.60069 | 1098.445 | 1100.645 | 300 | 25 | 50 | 15.81761 | 5208.333 | 82383.36475 | 15.81761 | 0.02533563 | 1.251146
22.9 | 7.63256 | 572.12231 | 22.9 | 7.63394 | 700.04303 | 22.9 | 7.63394 | 613.99811 | 7.63348 | 628.72115 | 630.92115 | 300 | 25 | 50 | 9.05358456 | 5208.333 | 47154.08625 | 9.05358456 | 0.02544493 | 0.7141119 | 22.9 | 7.63406 | 1048.21851 | 22.9 | 7.63413 | 1091.6676 | 22.9 | 7.63406 | 1164.3656 | 7.634083 | 1101.417 | 1103.617 | 300 | 25 | 50 | 15.86041 | 5208.333 | 82606.29275 | 15.86041 | 0.02544694 | 1.249037
23 | 7.66587 | 574.86786 | 23 | 7.66719 | 703.43176 | 23 | 7.66731 | 616.86407 | 7.66679 | 631.72123 | 633.92123 | 300 | 25 | 50 | 9.096785712 | 5208.333 | 47379.09225 | 9.096785712 | 0.02555597 | 0.7143902 | 23 | 7.66744 | 1052.70093 | 23 | 7.66725 | 1097.97656 | 23 | 7.66725 | 1169.32056 | 7.667313 | 1106.666 | 1108.866 | 300 | 25 | 50 | 15.93599064 | 5208.333 | 82999.95125 | 15.93599064 | 0.02555771 | 1.249538
23.1 | 7.69919 | 577.7749 | 23.1 | 7.70062 | 706.55573 | 23.1 | 7.70062 | 619.70538 | 7.700143 | 634.67867 | 636.87867 | 300 | 25 | 50 | 9.139372848 | 5208.333 | 47600.90025 | 9.139372848 | 0.02566714 | 0.7146142 | 23.1 | 7.70056 | 1057.26697 | 23.1 | 7.70075 | 1103.69019 | 23.1 | 7.70069 | 1174.41516 | 7.700667 | 1111.791 | 1113.991 | 300 | 25 | 50 | 16.00979 | 5208.333 | 83384.308 | 16.00979 | 0.02566889 | 1.249876
23.2 | 7.73263 | 580.34656 | 23.2 | 7.734 | 709.83691 | 23.2 | 7.73406 | 622.61096 | 7.733563 | 637.5981 | 639.7981 | 300 | 25 | 50 | 9.181413264 | 5208.333 | 47819.86075 | 9.181413264 | 0.02577854 | 0.7147877 | 23.2 | 7.73419 | 1062.151 | 23.2 | 7.734 | 1109.39124 | 23.2 | 7.73394 | 1179.40198 | 7.734043 | 1116.981 | 1119.181 | 300 | 25 | 50 | 16.08453 | 5208.333 | 83773.6055 | 16.08453 | 0.02578014 | 1.250281
23.3 | 7.76588 | 583.18872 | 23.3 | 7.76719 | 712.92206 | 23.3 | 7.76731 | 625.28363 | 7.766793 | 640.4648 | 642.6648 | 300 | 25 | 50 | 9.222693168 | 5208.333 | 48034.86025 | 9.222693168 | 0.02588931 | 0.7149185 | 23.3 | 7.76731 | 1066.6759 | 23.3 | 7.76737 | 1114.87561 | 23.3 | 7.7675 | 1184.49304 | 7.767393 | 1122.01485 | 1124.21485 | 300 | 25 | 50 | 16.15701384 | 5208.333 | 84151.11375 | 16.15701384 | 0.02589131 | 1.250512
23.4 | 7.79931 | 585.88556 | 23.4 | 7.80063 | 716.21228 | 23.4 | 7.80063 | 628.39124 | 7.80019 | 643.49636 | 645.69636 | 300 | 25 | 50 | 9.266347584 | 5208.333 | 48262.227 | 9.266347584 | 0.02600063 | 0.7152155 | 23.4 | 7.80075 | 1071.41064 | 23.4 | 7.80063 | 1120.22778 | 23.4 | 7.80056 | 1189.56458 | 7.800647 | 1127.068 | 1129.268 | 300 | 25 | 50 | 16.2297744 | 5208.333 | 84530.075 | 16.2297744 | 0.02600216 | 1.250777
23.5 | 7.8325 | 588.52185 | 23.5 | 7.83394 | 719.18011 | 23.5 | 7.83413 | 630.96765 | 7.833523 | 646.2232 | 648.4232 | 300 | 25 | 50 | 9.305614128 | 5208.333 | 48466.74025 | 9.305614128 | 0.02611174 | 0.7151797 | 23.5 | 7.83394 | 1076.03003 | 23.5 | 7.83406 | 1125.7793 | 23.5 | 7.83413 | 1194.95789 | 7.834043 | 1132.25574 | 1134.45574 | 300 | 25 | 50 | 16.30448 | 5208.333 | 84919.1805 | 16.30448 | 0.02611348 | 1.251167
23.6 | 7.866 | 591.42194 | 23.6 | 7.86738 | 722.23407 | 23.6 | 7.86731 | 633.8847 | 7.866897 | 649.1802 | 651.3802 | 300 | 25 | 50 | 9.348195408 | 5208.333 | 48688.51775 | 9.348195408 | 0.02622299 | 0.7153933 | 23.6 | 7.8675 | 1080.71448 | 23.6 | 7.86738 | 1130.85352 | 23.6 | 7.86731 | 1199.87061 | 7.867397 | 1137.146 | 1139.346 | 300 | 25 | 50 | 16.37491 | 5208.333 | 85285.96525 | 16.37491 | 0.02622466 | 1.251234
23.7 | 7.89913 | 594.03589 | 23.7 | 7.9005 | 725.39069 | 23.7 | 7.90081 | 636.59882 | 7.900147 | 652.0085 | 654.2085 | 300 | 25 | 50 | 9.38892192 | 5208.333 | 48900.635 | 9.38892192 | 0.02633382 | 0.7154755 | 23.7 | 7.90069 | 1085.52197 | 23.7 | 7.90069 | 1130.05469 | 23.7 | 7.90075 | 1205.03015 | 7.90071 | 1140.20227 | 1142.40227 | 300 | 25 | 50 | 16.41891 | 5208.333 | 85515.17025 | 16.41891 | 0.0263357 | 1.2493
23.8 | 7.93263 | 596.93048 | 23.8 | 7.93406 | 728.28851 | 23.8 | 7.93394 | 639.48792 | 7.933543 | 654.9023 | 657.1023 | 300 | 25 | 50 | 9.430593168 | 5208.333 | 49117.67275 | 9.430593168 | 0.02644514 | 0.7156152 | 23.8 | 7.934 | 1090.31055 | 23.8 | 7.93406 | 1136.06921 | 23.8 | 7.93394 | 1210.05554 | 7.934 | 1145.478 | 1147.678 | 300 | 25 | 50 | 16.49488944 | 5208.333 | 85910.8825 | 16.49488944 | 0.02644667 | 1.249804
23.9 | 7.96588 | 599.36713 | 23.9 | 7.96719 | 731.54669 | 23.9 | 7.96738 | 642.29749 | 7.966817 | 657.7371 | 659.9371 | 300 | 25 | 50 | 9.471414288 | 5208.333 | 49330.28275 | 9.471414288 | 0.02655606 | 0.7157007 | 23.9 | 7.96738 | 1095.0155 | 23.9 | 7.96731 | 1141.89722 | 23.9 | 7.96738 | 1215.0304 | 7.967357 | 1150.648 | 1152.848 | 300 | 25 | 50 | 16.56933 | 5208.333 | 86298.578 | 16.56933 | 0.02655786 | 1.250177
24 | 7.99925 | 602.5318 | 24 | 8.00069 | 734.87402 | 24 | 8.00063 | 645.05109 | 8.00019 | 660.81897 | 663.01897 | 300 | 25 | 50 | 9.515793168 | 5208.333 | 49561.42275 | 9.515793168 | 0.0266673 | 0.7160435 | 24 | 8.00063 | 1100.03357 | 24 | 8.00075 | 1147.38489 | 24 | 8.00063 | 1220.24695 | 8.00067 | 1155.88847 | 1158.08847 | 300 | 25 | 50 | 16.64479 | 5208.333 | 86691.63525 | 16.64479 | 0.0266689 | 1.250631
24.1 | 8.0325 | 605.06866 | 24.1 | 8.03388 | 737.80048 | 24.1 | 8.03406 | 647.81378 | 8.03348 | 663.561 | 665.761 | 300 | 25 | 50 | 9.555278016 | 5208.333 | 49767.073 | 9.555278016 | 0.02677827 | 0.7160253 | 24.1 | 8.03413 | 1104.46606 | 24.1 | 8.03394 | 1152.79553 | 24.1 | 8.034 | 1225.18225 | 8.034023 | 1160.815 | 1163.015 | 300 | 25 | 50 | 16.71573 | 5208.333 | 87061.096 | 16.71573 | 0.02678008 | 1.250737
24.2 | 8.066 | 607.68317 | 24.2 | 8.06738 | 740.94489 | 24.2 | 8.06725 | 650.65161 | 8.066877 | 666.4266 | 668.6266 | 300 | 25 | 50 | 9.596542416 | 5208.333 | 49981.99175 | 9.596542416 | 0.02688959 | 0.7161301 | 24.2 | 8.06738 | 1109.16687 | 24.2 | 8.06744 | 1158.33264 | 24.2 | 8.06738 | 1230.22339 | 8.0674 | 1165.908 | 1168.108 | 300 | 25 | 50 | 16.78906992 | 5208.333 | 87443.0725 | 16.78906992 | 0.02689133 | 1.251016
24.3 | 8.09925 | 610.62842 | 24.3 | 8.10063 | 744.00781 | 24.3 | 8.10081 | 653.71027 | 8.10023 | 669.4488 | 671.6488 | 300 | 25 | 50 | 9.6400632 | 5208.333 | 50208.6625 | 9.6400632 | 0.02700077 | 0.7164051 | 24.3 | 8.10075 | 1114.17993 | 24.3 | 8.10063 | 1163.46802 | 24.3 | 8.10063 | 1235.29688 | 8.10067 | 1170.98161 | 1173.18161 | 300 | 25 | 50 | 16.86214 | 5208.333 | 87823.62075 | 16.86214 | 0.02700223 | 1.25129
24.4 | 8.1325 | 613.50836 | 24.4 | 8.134 | 747.12616 | 24.4 | 8.13394 | 656.31659 | 8.13348 | 672.317 | 674.517 | 300 | 25 | 50 | 9.681365328 | 5208.333 | 50423.77775 | 9.681365328 | 0.0271116 | 0.7165232 | 24.4 | 8.134 | 1119.00073 | 24.4 | 8.13419 | 1168.83325 | 24.4 | 8.13406 | 1240.38147 | 8.134083 | 1176.072 | 1178.272 | 300 | 25 | 50 | 16.93543416 | 5208.333 | 88205.38625 | 16.93543416 | 0.02711361 | 1.251557
24.5 | 8.16594 | 616.12158 | 24.5 | 8.16713 | 749.99615 | 24.5 | 8.16737 | 659.15228 | 8.166813 | 675.09 | 677.29 | 300 | 25 | 50 | 9.721296048 | 5208.333 | 50631.75025 | 9.721296048 | 0.02722271 | 0.7165323 | 24.5 | 8.1675 | 1123.57935 | 24.5 | 8.16719 | 1174.14209 | 24.5 | 8.16725 | 1245.65833 | 8.167313 | 1181.12659 | 1183.32659 | 300 | 25 | 50 | 17.00822 | 5208.333 | 88584.49425 | 17.00822 | 0.02722438 | 1.251812
24.6 | 8.19925 | 618.9585 | 24.6 | 8.20063 | 753.21722 | 24.6 | 8.20063 | 661.84583 | 8.20017 | 678.0072 | 680.2072 | 300 | 25 | 50 | 9.76330344 | 5208.333 | 50850.53875 | 9.76330344 | 0.0273339 | 0.7166912 | 24.6 | 8.20063 | 1128.1637 | 24.6 | 8.20081 | 1173.06128 | 24.6 | 8.20075 | 1250.66565 | 8.20073 | 1183.964 | 1186.164 | 300 | 25 | 50 | 17.04908 | 5208.333 | 88797.26575 | 17.04908 | 0.02733577 | 1.2497
24.7 | 8.23263 | 621.61176 | 24.7 | 8.23406 | 756.28015 | 24.7 | 8.234 | 664.96753 | 8.233563 | 680.9531 | 683.1531 | 300 | 25 | 50 | 9.805725312 | 5208.333 | 51071.486 | 9.805725312 | 0.02744521 | 0.7168759 | 24.7 | 8.23413 | 1133.08313 | 24.7 | 8.23394 | 1179.07056 | 24.7 | 8.234 | 1255.72583 | 8.234023 | 1189.293 | 1191.493 | 300 | 25 | 50 | 17.12582 | 5208.333 | 89196.988 | 17.12582 | 0.02744674 | 1.250239
24.8 | 8.26587 | 624.36987 | 24.8 | 8.26719 | 759.50317 | 24.8 | 8.26738 | 667.51318 | 8.266813 | 683.7954 | 685.9954 | 300 | 25 | 50 | 9.846653856 | 5208.333 | 51284.6555 | 9.846653856 | 0.02755604 | 0.7169631 | 24.8 | 8.26731 | 1137.8186 | 24.8 | 8.26744 | 1184.50635 | 24.8 | 8.26744 | 1260.87646 | 8.267397 | 1194.40047 | 1196.60047 | 300 | 25 | 50 | 17.19937 | 5208.333 | 89580.03525 | 17.19937 | 0.02755799 | 1.25053
24.9 | 8.29925 | 627.14508 | 24.9 | 8.30063 | 762.37067 | 24.9 | 8.30069 | 670.51123 | 8.30019 | 686.67566 | 688.87566 | 300 | 25 | 50 | 9.888129504 | 5208.333 | 51500.6745 | 9.888129504 | 0.0276673 | 0.7170782 | 24.9 | 8.30075 | 1142.57593 | 24.9 | 8.30056 | 1190.12378 | 24.9 | 8.30056 | 1266.02319 | 8.300623 | 1199.5743 | 1201.7743 | 300 | 25 | 50 | 17.27386992 | 5208.333 | 89968.0725 | 17.27386992 | 0.02766874 | 1.25091
25 | 8.3325 | 630.02612 | 25 | 8.33394 | 765.73651 | 25 | 8.33406 | 673.21399 | 8.3335 | 689.6589 | 691.8589 | 300 | 25 | 50 | 9.931087776 | 5208.333 | 51724.4155 | 9.931087776 | 0.02777833 | 0.7173049 | 25 | 8.334 | 1147.46448 | 25 | 8.33413 | 1195.67566 | 25 | 8.33413 | 1271.00403 | 8.334087 | 1204.715 | 1206.915 | 300 | 25 | 50 | 17.34789 | 5208.333 | 90353.60425 | 17.34789 | 0.02778029 | 1.251216
25.1 | 8.36606 | 632.77881 | 25.1 | 8.36738 | 768.55743 | 25.1 | 8.36731 | 675.96722 | 8.366917 | 692.4345 | 694.6345 | 300 | 25 | 50 | 9.971056608 | 5208.333 | 51932.5865 | 9.971056608 | 0.02788972 | 0.7173063 | 25.1 | 8.36744 | 1151.78076 | 25.1 | 8.36719 | 1201.07739 | 25.1 | 8.36725 | 1276.22974 | 8.367293 | 1209.696 | 1211.896 | 300 | 25 | 50 | 17.41962 | 5208.333 | 90727.19725 | 17.41962 | 0.02789098 | 1.251394
25.2 | 8.39913 | 635.53021 | 25.2 | 8.4005 | 771.65778 | 25.2 | 8.40081 | 678.95776 | 8.400147 | 695.3819 | 697.5819 | 300 | 25 | 50 | 10.0134996 | 5208.333 | 52153.64375 | 10.0134996 | 0.02800049 | 0.7175003 | 25.2 | 8.40069 | 1156.63391 | 25.2 | 8.40069 | 1206.51074 | 25.2 | 8.40075 | 1281.36743 | 8.40071 | 1214.83736 | 1217.03736 | 300 | 25 | 50 | 17.49366 | 5208.333 | 91112.802 | 17.49366 | 0.02800237 | 1.251704
25.3 | 8.43269 | 638.11133 | 25.3 | 8.43406 | 774.98254 | 25.3 | 8.434 | 681.60638 | 8.433583 | 698.2334 | 700.4334 | 300 | 25 | 50 | 10.0545612 | 5208.333 | 52367.50625 | 10.0545612 | 0.02811194 | 0.7175769 | 25.3 | 8.434 | 1161.07642 | 25.3 | 8.434 | 1211.68274 | 25.3 | 8.43394 | 1286.33337 | 8.43398 | 1219.69751 | 1221.89751 | 300 | 25 | 50 | 17.56364 | 5208.333 | 91477.31325 | 17.56364 | 0.02811327 | 1.251745
25.4 | 8.46588 | 641.02966 | 25.4 | 8.46719 | 777.74835 | 25.4 | 8.46738 | 684.65106 | 8.466817 | 701.143 | 703.343 | 300 | 25 | 50 | 10.09646 | 5208.333 | 52585.72675 | 10.09646 | 0.02822272 | 0.7177295 | 25.4 | 8.46744 | 1161.48755 | 25.4 | 8.46738 | 1216.70923 | 25.4 | 8.46744 | 1291.59265 | 8.46742 | 1223.263 | 1225.463 | 300 | 25 | 50 | 17.61499 | 5208.333 | 91744.73575 | 17.61499 | 0.02822473 | 1.25044
25.5 | 8.49925 | 643.60095 | 25.5 | 8.50075 | 780.98273 | 25.5 | 8.50063 | 687.36969 | 8.50021 | 703.9845 | 706.1845 | 300 | 25 | 50 | 10.13738 | 5208.333 | 52798.83425 | 10.13738 | 0.02833403 | 0.717798 | 25.5 | 8.50069 | 1164.05579 | 25.5 | 8.50069 | 1221.31177 | 25.5 | 8.50056 | 1296.71143 | 8.500647 | 1227.36 | 1229.56 | 300 | 25 | 50 | 17.67398 | 5208.333 | 92051.97475 | 17.67398 | 0.02833549 | 1.249716
25.6 | 8.5325 | 646.44147 | 25.6 | 8.53388 | 783.91675 | 25.6 | 8.53419 | 690.00494 | 8.533523 | 706.78772 | 708.98772 | 300 | 25 | 50 | 10.17774 | 5208.333 | 53009.079 | 10.17774 | 0.02844508 | 0.7178341 | 25.6 | 8.53413 | 1169.45752 | 25.6 | 8.534 | 1220.35254 | 25.6 | 8.534 | 1301.96082 | 8.534043 | 1230.59 | 1232.79 | 300 | 25 | 50 | 17.7205 | 5208.333 | 92294.272 | 17.7205 | 0.02844681 | 1.248096
25.7 | 8.56594 | 649.44574 | 25.7 | 8.56725 | 787.13184 | 25.7 | 8.56725 | 693.03119 | 8.566813 | 709.86959 | 712.06959 | 300 | 25 | 50 | 10.22212 | 5208.333 | 53240.21925 | 10.22212 | 0.02855604 | 0.7181528 | 25.7 | 8.56725 | 1174.7063 | 25.7 | 8.5675 | 1225.06946 | 25.7 | 8.56744 | 1306.65234 | 8.567397 | 1235.476 | 1237.676 | 300 | 25 | 50 | 17.79085488 | 5208.333 | 92660.7025 | 17.79085488 | 0.02855799 | 1.248165
25.8 | 8.59919 | 652.11218 | 25.8 | 8.60056 | 790.1228 | 25.8 | 8.60075 | 695.77216 | 8.600167 | 712.669 | 714.869 | 300 | 25 | 50 | 10.26243 | 5208.333 | 53450.1785 | 10.26243 | 0.02866722 | 0.7181801 | 25.8 | 8.60081 | 1179.78064 | 25.8 | 8.60063 | 1230.34302 | 25.8 | 8.60063 | 1312.21155 | 8.60069 | 1240.778 | 1242.978 | 300 | 25 | 50 | 17.86721 | 5208.333 | 93058.38025 | 17.86721 | 0.02866897 | 1.24866
25.9 | 8.63256 | 654.7782 | 25.9 | 8.63394 | 793.28625 | 25.9 | 8.63394 | 698.58453 | 8.63348 | 715.54966 | 717.74966 | 300 | 25 | 50 | 10.30392 | 5208.333 | 53666.2245 | 10.30392 | 0.02877827 | 0.7182917 | 25.9 | 8.634 | 1185.18347 | 25.9 | 8.63413 | 1236.06494 | 25.9 | 8.634 | 1317.00378 | 8.634043 | 1246.084 | 1248.284 | 300 | 25 | 50 | 17.94361 | 5208.333 | 93456.30475 | 17.94361 | 0.02878014 | 1.249145
26 | 8.66587 | 657.41351 | 26 | 8.66719 | 796.16132 | 26 | 8.66731 | 701.2168 | 8.66679 | 718.2639 | 720.4639 | 300 | 25 | 50 | 10.343 | 5208.333 | 53869.79075 | 10.343 | 0.0288893 | 0.7182368 | 26 | 8.66756 | 1190.05115 | 26 | 8.66731 | 1241.25696 | 26 | 8.66725 | 1322.29773 | 8.667373 | 1251.202 | 1253.402 | 300 | 25 | 50 | 18.01731 | 5208.333 | 93840.146 | 18.01731 | 0.02889124 | 1.249443
26.1 | 8.69913 | 660.36365 | 26.1 | 8.70063 | 799.23926 | 26.1 | 8.70069 | 704.11163 | 8.70015 | 721.23818 | 723.43818 | 300 | 25 | 50 | 10.38583 | 5208.333 | 54092.8635 | 10.38583 | 0.0290005 | 0.7184366 | 26.1 | 8.70056 | 1195.19287 | 26.1 | 8.70081 | 1246.78516 | 26.1 | 8.70069 | 1327.39758 | 8.700687 | 1256.459 | 1258.659 | 300 | 25 | 50 | 18.093 | 5208.333 | 94234.39025 | 18.093 | 0.02900229 | 1.249879
26.2 | 8.73256 | 663.15039 | 26.2 | 8.73406 | 802.31836 | 26.2 | 8.734 | 706.90625 | 8.73354 | 724.125 | 726.325 | 300 | 25 | 50 | 10.4274 | 5208.333 | 54309.375 | 10.4274 | 0.0291118 | 0.7185457 | 26.2 | 8.73419 | 1200.16785 | 26.2 | 8.73394 | 1252.10608 | 26.2 | 8.734 | 1332.62769 | 8.734043 | 1261.634 | 1263.834 | 300 | 25 | 50 | 18.16753 | 5208.333 | 94622.5405 | 18.16753 | 0.02911348 | 1.250226
26.3 | 8.76594 | 665.77429 | 26.3 | 8.76725 | 805.43768 | 26.3 | 8.76738 | 709.76624 | 8.766857 | 726.9927 | 729.1927 | 300 | 25 | 50 | 10.4687 | 5208.333 | 54524.45525 | 10.4687 | 0.02922286 | 0.7186413 | 26.3 | 8.76731 | 1205.18616 | 26.3 | 8.76744 | 1257.33179 | 26.3 | 8.7675 | 1337.71802 | 8.767417 | 1266.745 | 1268.945 | 300 | 25 | 50 | 18.24113 | 5208.333 | 95005.89925 | 18.24113 | 0.02922472 | 1.250504
26.4 | 8.79944 | 668.52881 | 26.4 | 8.80063 | 808.32513 | 26.4 | 8.80069 | 712.5625 | 8.800253 | 729.80548 | 732.00548 | 300 | 25 | 50 | 10.5092 | 5208.333 | 54735.411 | 10.5092 | 0.02933418 | 0.7186756 | 26.4 | 8.80081 | 1209.86499 | 26.4 | 8.80063 | 1262.69312 | 26.4 | 8.80063 | 1342.67664 | 8.80069 | 1271.745 | 1273.945 | 300 | 25 | 50 | 18.3131268 | 5208.333 | 95380.86875 | 18.3131268 | 0.02933563 | 1.250684
26.5 | 8.83256 | 671.26245 | 26.5 | 8.83388 | 811.43042 | 26.5 | 8.83413 | 715.53186 | 8.833523 | 732.7416 | 734.9416 | 300 | 25 | 50 | 10.55148 | 5208.333 | 54955.61825 | 10.55148 | 0.02944508 | 0.7188406 | 26.5 | 8.83394 | 1208.16528 | 26.5 | 8.83406 | 1267.94849 | 26.5 | 8.83419 | 1347.43494 | 8.834063 | 1274.516 | 1276.716 | 300 | 25 | 50 | 18.35303 | 5208.333 | 95588.71775 | 18.35303 | 0.02944688 | 1.24867
26.6 | 8.866 | 673.99109 | 26.6 | 8.86738 | 814.4953 | 26.6 | 8.86725 | 718.24683 | 8.866877 | 735.57774 | 737.77774 | 300 | 25 | 50 | 10.59232 | 5208.333 | 55168.3305 | 10.59232 | 0.02955626 | 0.7189002 | 26.6 | 8.86744 | 1213.93945 | 26.6 | 8.86731 | 1272.80469 | 26.6 | 8.86731 | 1347.72571 | 8.867353 | 1278.157 | 1280.357 | 300 | 25 | 50 | 18.40545528 | 5208.333 | 95861.74625 | 18.40545528 | 0.02955784 | 1.247529
26.7 | 8.89912 | 676.86133 | 26.7 | 8.90063 | 817.48383 | 26.7 | 8.90081 | 721.05939 | 8.900187 | 738.4682 | 740.6682 | 300 | 25 | 50 | 10.63394184 | 5208.333 | 55385.11375 | 10.63394184 | 0.02966729 | 0.7190156 | 26.7 | 8.90056 | 1219.53577 | 26.7 | 8.90069 | 1273.95776 | 26.7 | 8.90075 | 1353.10107 | 8.900667 | 1282.1982 | 1284.3982 | 300 | 25 | 50 | 18.46365408 | 5208.333 | 96164.865 | 18.46365408 | 0.02966889 | 1.246783
26.8 | 8.93269 | 679.62891 | 26.8 | 8.934 | 820.47803 | 26.8 | 8.93394 | 723.81659 | 8.933543 | 741.3078 | 743.5078 | 300 | 25 | 50 | 10.67483 | 5208.333 | 55598.08825 | 10.67483 | 0.02977848 | 0.7190772 | 26.8 | 8.93406 | 1224.52979 | 26.8 | 8.93412 | 1276.43494 | 26.8 | 8.93388 | 1358.38257 | 8.93402 | 1286.4491 | 1288.6491 | 300 | 25 | 50 | 18.52486704 | 5208.333 | 96483.6825 | 18.52486704 | 0.02978007 | 1.246239
26.9 | 8.96587 | 682.20605 | 26.9 | 8.96713 | 823.51483 | 26.9 | 8.96744 | 726.55298 | 8.966813 | 744.0913 | 746.2913 | 300 | 25 | 50 | 10.71491 | 5208.333 | 55806.8465 | 10.71491 | 0.02988938 | 0.7190912 | 26.9 | 8.96738 | 1229.6853 | 26.9 | 8.96731 | 1282.0332 | 26.9 | 8.96738 | 1363.35144 | 8.967357 | 1291.68998 | 1293.88998 | 300 | 25 | 50 | 18.60034 | 5208.333 | 96876.7485 | 18.60034 | 0.02989119 | 1.246656
27 | 8.99925 | 685.06665 | 27 | 9.00075 | 826.60327 | 27 | 9.00056 | 729.35199 | 9.000187 | 747.0073 | 749.2073 | 300 | 25 | 50 | 10.75691 | 5208.333 | 56025.54775 | 10.75691 | 0.03000062 | 0.7192241 | 27 | 9.00069 | 1234.92664 | 27 | 9.00075 | 1287.30505 | 27 | 9.00056 | 1368.50696 | 9.000667 | 1296.913 | 1299.113 | 300 | 25 | 50 | 18.67554552 | 5208.333 | 97268.46625 | 18.67554552 | 0.03000222 | 1.247056
27.1 | 9.0325 | 687.65509 | 27.1 | 9.03394 | 829.37695 | 27.1 | 9.03413 | 732.19427 | 9.033523 | 749.7421 | 751.9421 | 300 | 25 | 50 | 10.79629 | 5208.333 | 56230.65775 | 10.79629 | 0.03011174 | 0.7191856 | 27.1 | 9.03406 | 1240.00806 | 27.1 | 9.034 | 1292.85571 | 27.1 | 9.034 | 1373.76135 | 9.03402 | 1302.208 | 1304.408 | 300 | 25 | 50 | 18.7518 | 5208.333 | 97665.628 | 18.7518 | 0.0301134 | 1.247516
27.2 | 9.066 | 690.30908 | 27.2 | 9.06731 | 832.53992 | 27.2 | 9.06731 | 734.7879 | 9.066873 | 752.5456 | 754.7456 | 300 | 25 | 50 | 10.83665712 | 5208.333 | 56440.9225 | 10.83665712 | 0.03022291 | 0.7192118 | 27.2 | 9.06731 | 1245.06238 | 27.2 | 9.06738 | 1298.20337 | 27.2 | 9.06738 | 1378.65552 | 9.067357 | 1307.30709 | 1309.50709 | 300 | 25 | 50 | 18.82522 | 5208.333 | 98048.03175 | 18.82522 | 0.03022452 | 1.247788
27.3 | 9.09919 | 693.37689 | 27.3 | 9.1005 | 835.62805 | 27.3 | 9.10075 | 737.82556 | 9.100147 | 755.6102 | 757.8102 | 300 | 25 | 50 | 10.8807864 | 5208.333 | 56670.7625 | 10.8807864 | 0.03033382 | 0.7194917 | 27.3 | 9.10081 | 1250.22693 | 27.3 | 9.10063 | 1303.52747 | 27.3 | 9.10063 | 1384.0946 | 9.10069 | 1312.616 | 1314.816 | 300 | 25 | 50 | 18.9016752 | 5208.333 | 98446.225 | 18.9016752 | 0.03033563 | 1.248258
27.4 | 9.13256 | 695.90167 | 27.4 | 9.134 | 838.54077 | 27.4 | 9.134 | 740.51703 | 9.13352 | 758.3198 | 760.5198 | 300 | 25 | 50 | 10.91981 | 5208.333 | 56873.98675 | 10.91981 | 0.03044507 | 0.7194259 | 27.4 | 9.13406 | 1254.9939 | 27.4 | 9.13412 | 1308.63525 | 27.4 | 9.134 | 1389.11877 | 9.13406 | 1317.58264 | 1319.78264 | 300 | 25 | 50 | 18.97319 | 5208.333 | 98818.698 | 18.97319 | 0.03044687 | 1.248396
27.5 | 9.16594 | 698.42444 | 27.5 | 9.16725 | 841.70245 | 27.5 | 9.16731 | 743.4198 | 9.166833 | 761.18223 | 763.38223 | 300 | 25 | 50 | 10.96102 | 5208.333 | 57088.66725 | 10.96102 | 0.03055611 | 0.7195094 | 27.5 | 9.1675 | 1259.87317 | 27.5 | 9.16731 | 1313.9729 | 27.5 | 9.16731 | 1394.4646 | 9.167373 | 1322.77 | 1324.97 | 300 | 25 | 50 | 19.04789 | 5208.333 | 99207.76675 | 19.04789 | 0.03055791 | 1.248748
27.6 | 9.19919 | 701.34442 | 27.6 | 9.20056 | 844.7088 | 27.6 | 9.20063 | 746.32617 | 9.200127 | 764.1265 | 766.3265 | 300 | 25 | 50 | 11.00342 | 5208.333 | 57309.48475 | 11.00342 | 0.03066709 | 0.7196706 | 27.6 | 9.20056 | 1258.12512 | 27.6 | 9.20081 | 1318.88892 | 27.6 | 9.20075 | 1399.46643 | 9.200707 | 1325.49349 | 1327.69349 | 300 | 25 | 50 | 19.08711 | 5208.333 | 99412.01175 | 19.08711 | 0.03066902 | 1.246782
27.7 | 9.23263 | 703.92682 | 27.7 | 9.234 | 847.59424 | 27.7 | 9.234 | 748.83563 | 9.233543 | 766.7856 | 768.9856 | 300 | 25 | 50 | 11.04171 | 5208.333 | 57508.91725 | 11.04171 | 0.03077848 | 0.7195542 | 27.7 | 9.23419 | 1263.85974 | 27.7 | 9.23394 | 1324.07532 | 27.7 | 9.23394 | 1404.76978 | 9.234023 | 1330.902 | 1333.102 | 300 | 25 | 50 | 19.16498 | 5208.333 | 99817.621 | 19.16498 | 0.03078008 | 1.247343
27.8 | 9.26588 | 706.73804 | 27.8 | 9.26731 | 850.4928 | 27.8 | 9.26738 | 751.60822 | 9.266857 | 769.61302 | 771.81302 | 300 | 25 | 50 | 11.08243 | 5208.333 | 57720.9765 | 11.08243 | 0.03088952 | 0.7196037 | 27.8 | 9.26731 | 1269.18335 | 27.8 | 9.26744 | 1328.81543 | 27.8 | 9.26744 | 1409.89709 | 9.267397 | 1335.96529 | 1338.16529 | 300 | 25 | 50 | 19.2379 | 5208.333 | 100197.4 | 19.2379 | 0.03089132 | 1.247572
27.9 | 9.29938 | 709.52075 | 27.9 | 9.30069 | 853.56281 | 27.9 | 9.30069 | 754.43109 | 9.300253 | 772.5049 | 774.7049 | 300 | 25 | 50 | 11.12407032 | 5208.333 | 57937.86625 | 11.12407032 | 0.03100084 | 0.7197062 | 27.9 | 9.30075 | 1274.55383 | 27.9 | 9.30063 | 1333.82288 | 27.9 | 9.30056 | 1414.90076 | 9.300647 | 1341.09249 | 1343.29249 | 300 | 25 | 50 | 19.31173 | 5208.333 | 100581.9 | 19.31173 | 0.03100216 | 1.247875
28 | 9.33244 | 712.13025 | 28 | 9.33381 | 856.55981 | 28 | 9.33413 | 757.13617 | 9.33346 | 775.27541 | 777.47541 | 300 | 25 | 50 | 11.16397 | 5208.333 | 58145.65575 | 11.16397 | 0.03111153 | 0.7197103 | 28 | 9.33394 | 1279.604 | 28 | 9.33413 | 1331.38025 | 28 | 9.33413 | 1419.88159 | 9.334067 | 1343.622 | 1345.822 | 300 | 25 | 50 | 19.34816 | 5208.333 | 100771.646 | 19.34816 | 0.03111356 | 1.245749
28.1 | 9.36606 | 715.04175 | 28.1 | 9.36731 | 859.66864 | 28.1 | 9.36725 | 760.07538 | 9.366873 | 778.2619 | 780.4619 | 300 | 25 | 50 | 11.20697 | 5208.333 | 58369.64425 | 11.20697 | 0.03122291 | 0.7198977 | 28.1 | 9.36744 | 1284.75244 | 28.1 | 9.36725 | 1335.83191 | 28.1 | 9.36731 | 1425.09485 | 9.367333 | 1348.56 | 1350.76 | 300 | 25 | 50 | 19.41926016 | 5208.333 | 101141.98 | 19.41926016 | 0.03122444 | 1.245879
28.2 | 9.39919 | 717.58014 | 28.2 | 9.40063 | 862.7616 | 28.2 | 9.40081 | 762.80402 | 9.40021 | 781.0486 | 783.2486 | 300 | 25 | 50 | 11.2471 | 5208.333 | 58578.644 | 11.2471 | 0.03133403 | 0.719906 | 28.2 | 9.40063 | 1289.75879 | 28.2 | 9.40069 | 1340.37573 | 28.2 | 9.40075 | 1430.18811 | 9.40069 | 1353.441 | 1355.641 | 300 | 25 | 50 | 19.48955 | 5208.333 | 101508.1 | 19.48955 | 0.03133563 | 1.245944
28.3 | 9.43262 | 720.42102 | 28.3 | 9.43412 | 865.67059 | 28.3 | 9.434 | 765.42285 | 9.43358 | 783.8382 | 786.0382 | 300 | 25 | 50 | 11.28727 | 5208.333 | 58787.8615 | 11.28727 | 0.03144527 | 0.7199144 | 28.3 | 9.434 | 1294.60864 | 28.3 | 9.43406 | 1345.59021 | 28.3 | 9.43388 | 1435.34546 | 9.43398 | 1358.51477 | 1360.71477 | 300 | 25 | 50 | 19.56261 | 5208.333 | 101888.6 | 19.56261 | 0.0314466 | 1.246195
28.4 | 9.46581 | 723.11487 | 28.4 | 9.46713 | 868.60449 | 28.4 | 9.46744 | 768.20605 | 9.466793 | 786.6418 | 788.8418 | 300 | 25 | 50 | 11.32764 | 5208.333 | 58998.13525 | 11.32764 | 0.03155598 | 0.7199474 | 28.4 | 9.46738 | 1299.84265 | 28.4 | 9.46731 | 1350.77661 | 28.4 | 9.46738 | 1440.46069 | 9.467357 | 1363.693 | 1365.893 | 300 | 25 | 50 | 19.63718376 | 5208.333 | 102277 | 19.63718376 | 0.03155786 | 1.246527
28.5 | 9.49925 | 725.61206 | 28.5 | 9.50075 | 871.80994 | 28.5 | 9.50056 | 770.81671 | 9.500187 | 789.4129 | 791.6129 | 300 | 25 | 50 | 11.36755 | 5208.333 | 59205.96775 | 11.36755 | 0.03166729 | 0.719937 | 28.5 | 9.50069 | 1304.84802 | 28.5 | 9.50075 | 1356.16284 | 28.5 | 9.50056 | 1445.36023 | 9.500667 | 1368.79 | 1370.99 | 300 | 25 | 50 | 19.71058 | 5208.333 | 102659.3 | 19.71058 | 0.03166889 | 1.246792
28.6 | 9.5325 | 728.45703 | 28.6 | 9.53388 | 874.73615 | 28.6 | 9.53413 | 773.56726 | 9.533503 | 792.25348 | 794.45348 | 300 | 25 | 50 | 11.40845 | 5208.333 | 59419.011 | 11.40845 | 0.03177834 | 0.7199953 | 28.6 | 9.53406 | 1309.66321 | 28.6 | 9.53394 | 1361.31799 | 28.6 | 9.534 | 1450.78296 | 9.534 | 1373.921 | 1376.121 | 300 | 25 | 50 | 19.78447 | 5208.333 | 103044.104 | 19.78447 | 0.03178 | 1.247083
28.7 | 9.56594 | 731.03467 | 28.7 | 9.56738 | 877.84485 | 28.7 | 9.56725 | 776.49725 | 9.566857 | 795.12559 | 797.32559 | 300 | 25 | 50 | 11.44981 | 5208.333 | 59634.41925 | 11.44981 | 0.03188952 | 0.7200791 | 28.7 | 9.56731 | 1314.74036 | 28.7 | 9.56744 | 1366.13977 | 28.7 | 9.56744 | 1455.66064 | 9.567397 | 1378.847 | 1381.047 | 300 | 25 | 50 | 19.8554 | 5208.333 | 103413.5 | 19.8554 | 0.03189132 | 1.247178
28.8 | 9.59925 | 733.89636 | 28.8 | 9.6005 | 880.77026 | 28.8 | 9.60081 | 779.08411 | 9.600187 | 797.91691 | 800.11691 | 300 | 25 | 50 | 11.49 | 5208.333 | 59843.76825 | 11.49 | 0.03200062 | 0.7200912 | 28.8 | 9.60081 | 1313.16553 | 28.8 | 9.60062 | 1371.26086 | 28.8 | 9.60069 | 1461.0614 | 9.600707 | 1381.829 | 1384.029 | 300 | 25 | 50 | 19.89834 | 5208.333 | 103637.2 | 19.89834 | 0.03200236 | 1.245535
28.9 | 9.6325 | 736.40442 | 28.9 | 9.634 | 883.64014 | 28.9 | 9.63394 | 781.75653 | 9.63348 | 800.6004 | 802.8004 | 300 | 25 | 50 | 11.52865 | 5208.333 | 60045.02725 | 11.52865 | 0.0321116 | 0.7200093 | 28.9 | 9.634 | 1318.34656 | 28.9 | 9.63412 | 1376.2854 | 28.9 | 9.634 | 1466.07349 | 9.63404 | 1386.902 | 1389.102 | 300 | 25 | 50 | 19.97138616 | 5208.333 | 104017.6 | 19.97138616 | 0.03211347 | 1.245774
29 | 9.66594 | 739.13196 | 29 | 9.66725 | 886.7597 | 29 | 9.66738 | 784.53186 | 9.666857 | 803.4745 | 805.6745 | 300 | 25 | 50 | 11.57003 | 5208.333 | 60260.588 | 11.57003 | 0.03222286 | 0.7200922 | 29 | 9.6675 | 1323.43933 | 29 | 9.66731 | 1381.42261 | 29 | 9.66731 | 1471.12585 | 9.667373 | 1391.99593 | 1394.19593 | 300 | 25 | 50 | 20.04474 | 5208.333 | 104399.7 | 20.04474 | 0.03222458 | 1.246032
29.1 | 9.69913 | 741.64331 | 29.1 | 9.70063 | 889.82697 | 29.1 | 9.70063 | 787.29688 | 9.70013 | 806.25572 | 808.45572 | 300 | 25 | 50 | 11.61008 | 5208.333 | 60469.179 | 11.61008 | 0.03233377 | 0.7200994 | 29.1 | 9.70063 | 1328.87073 | 29.1 | 9.70081 | 1386.15649 | 29.1 | 9.70075 | 1476.27563 | 9.70073 | 1397.10095 | 1399.30095 | 300 | 25 | 50 | 20.11825368 | 5208.333 | 104782.6 | 20.11825368 | 0.03233577 | 1.246294
29.2 | 9.73263 | 744.37933 | 29.2 | 9.73394 | 892.93213 | 29.2 | 9.734 | 789.95349 | 9.733523 | 809.0883 | 811.2883 | 300 | 25 | 50 | 11.65087176 | 5208.333 | 60681.62375 | 11.65087176 | 0.03244508 | 0.7201432 | 29.2 | 9.73419 | 1333.55896 | 29.2 | 9.73388 | 1390.98792 | 29.2 | 9.734 | 1481.30969 | 9.734023 | 1401.95219 | 1404.15219 | 300 | 25 | 50 | 20.18811 | 5208.333 | 105146.4 | 20.18811 | 0.03244674 | 1.246337
29.3 | 9.76588 | 747.07581 | 29.3 | 9.76725 | 895.55865 | 29.3 | 9.76731 | 792.66449 | 9.766813 | 811.7663 | 813.9663 | 300 | 25 | 50 | 11.68943496 | 5208.333 | 60882.47375 | 11.68943496 | 0.03255604 | 0.7200577 | 29.3 | 9.76725 | 1338.7063 | 29.3 | 9.76738 | 1395.6792 | 29.3 | 9.76744 | 1486.42834 | 9.767357 | 1406.938 | 1409.138 | 300 | 25 | 50 | 20.25991 | 5208.333 | 105520.346 | 20.25991 | 0.03255786 | 1.246494
29.4 | 9.79938 | 749.54083 | 29.4 | 9.80069 | 898.85852 | 29.4 | 9.80062 | 795.31372 | 9.80023 | 814.571 | 816.771 | 300 | 25 | 50 | 11.72982 | 5208.333 | 61092.82675 | 11.72982 | 0.03266743 | 0.7200751 | 29.4 | 9.80081 | 1343.85901 | 29.4 | 9.80056 | 1400.42493 | 29.4 | 9.80056 | 1491.32043 | 9.800643 | 1411.868 | 1414.068 | 300 | 25 | 50 | 20.3309 | 5208.333 | 105890.1 | 20.3309 | 0.03266881 | 1.246607
29.5 | 9.83244 | 752.35913 | 29.5 | 9.83387 | 901.49323 | 29.5 | 9.83413 | 798.0766 | 9.83348 | 817.3097 | 819.5097 | 300 | 25 | 50 | 11.76926 | 5208.333 | 61298.224 | 11.76926 | 0.03277827 | 0.7200466 | 29.5 | 9.834 | 1348.86682 | 29.5 | 9.83413 | 1404.87219 | 29.5 | 9.83413 | 1496.38562 | 9.834087 | 1416.70821 | 1418.90821 | 300 | 25 | 50 | 20.4006 | 5208.333 | 106253.1 | 20.4006 | 0.03278029 | 1.24662
29.6 | 9.866 | 754.83813 | 29.6 | 9.86738 | 904.73077 | 29.6 | 9.86725 | 800.76947 | 9.866877 | 820.11279 | 822.31279 | 300 | 25 | 50 | 11.80962 | 5208.333 | 61508.45925 | 11.80962 | 0.03288959 | 0.720064 | 29.6 | 9.86744 | 1353.84961 | 29.6 | 9.86725 | 1402.98462 | 29.6 | 9.86731 | 1501.40503 | 9.867333 | 1419.413 | 1421.613 | 300 | 25 | 50 | 20.43955 | 5208.333 | 106455.9815 | 20.43955 | 0.03289111 | 1.244788
29.7 | 9.89913 | 757.67285 | 29.7 | 9.9005 | 907.6521 | 29.7 | 9.90081 | 803.4707 | 9.900147 | 822.9319 | 825.1319 | 300 | 25 | 50 | 11.85021912 | 5208.333 | 61719.89125 | 11.85021912 | 0.03300049 | 0.7201044 | 29.7 | 9.90063 | 1358.55505 | 29.7 | 9.90069 | 1408.46887 | 29.7 | 9.90069 | 1494.83569 | 9.90067 | 1420.61987 | 1422.81987 | 300 | 25 | 50 | 20.45693 | 5208.333 | 106546.5 | 20.45693 | 0.03300223 | 1.24165
29.8 | 9.93269 | 760.47595 | 29.8 | 9.93406 | 910.72711 | 29.8 | 9.93394 | 806.07953 | 9.933563 | 825.7609 | 827.9609 | 300 | 25 | 50 | 11.89096 | 5208.333 | 61932.06475 | 11.89096 | 0.03311188 | 0.7201426 | 29.8 | 9.93406 | 1363.51331 | 29.8 | 9.93413 | 1413.70947 | 29.8 | 9.93388 | 1500.31421 | 9.934023 | 1425.846 | 1428.046 | 300 | 25 | 50 | 20.53218 | 5208.333 | 106938.4 | 20.53218 | 0.03311341 | 1.242026
29.9 | 9.96588 | 762.86707 | 29.9 | 9.96719 | 913.53638 | 29.9 | 9.9675 | 808.64075 | 9.966857 | 828.3481 | 830.5481 | 300 | 25 | 50 | 11.92821216 | 5208.333 | 62126.105 | 11.92821216 | 0.03322286 | 0.7199798 | 29.9 | 9.96744 | 1368.24487 | 29.9 | 9.96731 | 1419.00891 | 29.9 | 9.96744 | 1506.21277 | 9.967397 | 1431.156 | 1433.356 | 300 | 25 | 50 | 20.60863944 | 5208.333 | 107336.7 | 20.60863944 | 0.03322466 | 1.24247
30 | 9.99925 | 765.59778 | 30 | 10.00075 | 916.49591 | 30 | 10.00063 | 811.44153 | 10.00021 | 831.1784 | 833.3784 | 300 | 25 | 50 | 11.96897 | 5208.333 | 62338.3805 | 11.96897 | 0.03333403 | 0.7200238 | 30 | 10.00063 | 1373.15588 | 30 | 10.00069 | 1423.78516 | 30 | 10.00063 | 1512.17249 | 10.00065 | 1436.371 | 1438.571 | 300 | 25 | 50 | 20.68374 | 5208.333 | 107727.8 | 20.68374 | 0.0333355 | 1.242845
30.1 | 10.0325 | 768.33124 | 30.1 | 10.03394 | 919.64545 | 30.1 | 10.03406 | 814.12408 | 10.0335 | 834.03359 | 836.23359 | 300 | 25 | 50 | 12.01008 | 5208.333 | 62552.51925 | 12.01008 | 0.033445 | 0.7200935 | 30.1 | 10.03413 | 1377.77356 | 30.1 | 10.03394 | 1429.14929 | 30.1 | 10.03394 | 1517.61011 | 10.034 | 1441.511 | 1443.711 | 300 | 25 | 50 | 20.75776 | 5208.333 | 108113.324 | 20.75776 | 0.03344668 | 1.243139
30.2 | 10.066 | 770.75098 | 30.2 | 10.06738 | 922.57959 | 30.2 | 10.06731 | 816.94757 | 10.0669 | 836.75938 | 838.95938 | 300 | 25 | 50 | 12.04934 | 5208.333 | 62756.9535 | 12.04934 | 0.03355632 | 0.720044 | 30.2 | 10.06731 | 1375.75488 | 30.2 | 10.06744 | 1434.13855 | 30.2 | 10.06738 | 1523.22681 | 10.06738 | 1444.373 | 1446.573 | 300 | 25 | 50 | 20.79898 | 5208.333 | 108328.006 | 20.79898 | 0.03355792 | 1.241475
30.3 | 10.09919 | 773.41156 | 30.3 | 10.1005 | 925.53992 | 30.3 | 10.10081 | 819.48639 | 10.10017 | 839.47929 | 841.67929 | 300 | 25 | 50 | 12.0885 | 5208.333 | 62960.94675 | 12.0885 | 0.03366722 | 0.7199989 | 30.3 | 10.10087 | 1381.29175 | 30.3 | 10.10069 | 1439.09766 | 30.3 | 10.10063 | 1528.75403 | 10.10073 | 1449.71448 | 1451.91448 | 300 | 25 | 50 | 20.87589 | 5208.333 | 108728.586 | 20.87589 | 0.0336691 | 1.241944
30.4 | 10.1325 | 776.17725 | 30.4 | 10.13394 | 928.51782 | 30.4 | 10.134 | 822.23425 | 10.13348 | 842.3098 | 844.5098 | 300 | 25 | 50 | 12.12926 | 5208.333 | 63173.233 | 12.12926 | 0.03377827 | 0.7200453 | 30.4 | 10.134 | 1386.39026 | 30.4 | 10.13406 | 1444.01135 | 30.4 | 10.13406 | 1534.3241 | 10.13404 | 1454.90857 | 1457.10857 | 300 | 25 | 50 | 20.95068 | 5208.333 | 109118.1 | 20.95068 | 0.03378013 | 1.24229
30.5 | 10.16594 | 778.81653 | 30.5 | 10.16719 | 931.51013 | 30.5 | 10.16725 | 824.76501 | 10.16679 | 845.0306 | 847.2306 | 300 | 25 | 50 | 12.16844 | 5208.333 | 63377.29175 | 12.16844 | 0.03388931 | 0.7199981 | 30.5 | 10.1675 | 1391.47192 | 30.5 | 10.16731 | 1448.88721 | 30.5 | 10.16725 | 1539.55469 | 10.16735 | 1459.971 | 1462.171 | 300 | 25 | 50 | 21.02359 | 5208.333 | 109497.8455 | 21.02359 | 0.03389118 | 1.242522
30.6 | 10.19925 | 781.44958 | 30.6 | 10.20063 | 934.50055 | 30.6 | 10.20063 | 827.41705 | 10.20017 | 847.78906 | 849.98906 | 300 | 25 | 50 | 12.20816 | 5208.333 | 63584.1795 | 12.20816 | 0.03400057 | 0.7199787 | 30.6 | 10.20063 | 1396.45703 | 30.6 | 10.20081 | 1453.7644 | 30.6 | 10.20075 | 1545.10803 | 10.20073 | 1465.10982 | 1467.30982 | 300 | 25 | 50 | 21.09758 | 5208.333 | 109883.2365 | 21.09758 | 0.03400243 | 1.242809
30.7 | 10.23256 | 784.1001 | 30.7 | 10.234 | 937.44879 | 30.7 | 10.23406 | 830.28571 | 10.23354 | 850.6115 | 852.8115 | 300 | 25 | 50 | 12.24880608 | 5208.333 | 63795.865 | 12.24880608 | 0.0341118 | 0.720014 | 30.7 | 10.23413 | 1401.302 | 30.7 | 10.234 | 1458.47705 | 30.7 | 10.234 | 1550.40686 | 10.23404 | 1470.06197 | 1472.26197 | 300 | 25 | 50 | 21.16889 | 5208.333 | 110254.6 | 21.16889 | 0.03411348 | 1.242944
30.8 | 10.26588 | 786.45728 | 30.8 | 10.26725 | 940.40167 | 30.8 | 10.26737 | 832.92444 | 10.26683 | 853.26113 | 855.46113 | 300 | 25 | 50 | 12.28696 | 5208.333 | 63994.58475 | 12.28696 | 0.03422278 | 0.7199088 | 30.8 | 10.26731 | 1406.2677 | 30.8 | 10.26737 | 1463.24341 | 30.8 | 10.2675 | 1555.65845 | 10.26739 | 1475.05652 | 1477.25652 | 300 | 25 | 50 | 21.24081 | 5208.333 | 110629.239 | 21.24081 | 0.03422464 | 1.24311
30.9 | 10.29938 | 789.28284 | 30.9 | 10.30069 | 943.34149 | 30.9 | 10.30056 | 835.43646 | 10.30021 | 856.0203 | 858.2203 | 300 | 25 | 50 | 12.32669 | 5208.333 | 64201.51975 | 12.32669 | 0.03433403 | 0.7198905 | 30.9 | 10.30075 | 1411.0304 | 30.9 | 10.30056 | 1467.70239 | 30.9 | 10.30056 | 1561.00146 | 10.30062 | 1479.911 | 1482.111 | 300 | 25 | 50 | 21.3107244 | 5208.333 | 110993.4 | 21.3107244 | 0.03433541 | 1.243172
31 | 10.3325 | 791.87677 | 31 | 10.33394 | 946.57764 | 31 | 10.33406 | 838.11945 | 10.3335 | 858.858 | 861.058 | 300 | 25 | 50 | 12.36755 | 5208.333 | 64414.3465 | 12.36755 | 0.034445 | 0.7199439 | 31 | 10.33394 | 1416.02112 | 31 | 10.33406 | 1472.35168 | 31 | 10.33412 | 1566.1012 | 10.33404 | 1484.825 | 1487.025 | 300 | 25 | 50 | 21.3814752 | 5208.333 | 111361.85 | 21.3814752 | 0.0344468 | 1.243259
31.1 | 10.36606 | 794.47302 | 31.1 | 10.36731 | 949.37256 | 31.1 | 10.36731 | 840.63885 | 10.36689 | 861.49481 | 863.69481 | 300 | 25 | 50 | 12.40553 | 5208.333 | 64612.11075 | 12.40553 | 0.03455631 | 0.7198225 | 31.1 | 10.36738 | 1420.89868 | 31.1 | 10.36731 | 1472.40381 | 31.1 | 10.36731 | 1571.28589 | 10.36733 | 1488.196 | 1490.396 | 300 | 25 | 50 | 21.43002 | 5208.333 | 111614.7095 | 21.43002 | 0.03455778 | 1.242077
31.2 | 10.39913 | 797.17291 | 31.2 | 10.40056 | 952.36066 | 31.2 | 10.40081 | 843.46362 | 10.40017 | 864.3324 | 866.5324 | 300 | 25 | 50 | 12.44639 | 5208.333 | 64824.92975 | 12.44639 | 0.03466722 | 0.7198769 | 31.2 | 10.40063 | 1425.60486 | 31.2 | 10.40069 | 1474.79578 | 31.2 | 10.40075 | 1568.5365 | 10.40069 | 1489.646 | 1491.846 | 300 | 25 | 50 | 21.4509 | 5208.333 | 111723.4285 | 21.4509 | 0.03466897 | 1.239297
31.3 | 10.43269 | 799.6723 | 31.3 | 10.43406 | 955.38898 | 31.3 | 10.43394 | 845.9649 | 10.43356 | 867.0087 | 869.2087 | 300 | 25 | 50 | 12.48493 | 5208.333 | 65025.6545 | 12.48493 | 0.03477854 | 0.7197889 | 31.3 | 10.43406 | 1430.36609 | 31.3 | 10.43406 | 1479.99622 | 31.3 | 10.43388 | 1572.88232 | 10.434 | 1494.415 | 1496.615 | 300 | 25 | 50 | 21.51957 | 5208.333 | 112081.1 | 21.51957 | 0.03478 | 1.23929
31.4 | 10.46588 | 802.42316 | 31.4 | 10.46719 | 958.37561 | 31.4 | 10.46744 | 849.02869 | 10.46684 | 869.9425 | 872.1425 | 300 | 25 | 50 | 12.52717 | 5208.333 | 65245.6865 | 12.52717 | 0.03488946 | 0.7199225 | 31.4 | 10.4675 | 1435.12622 | 31.4 | 10.46738 | 1485.01221 | 31.4 | 10.46744 | 1578.69739 | 10.46744 | 1499.61194 | 1501.81194 | 300 | 25 | 50 | 21.59441 | 5208.333 | 112470.8955 | 21.59441 | 0.03489147 | 1.239621
31.5 | 10.49925 | 804.54688 | 31.5 | 10.50069 | 961.19495 | 31.5 | 10.50069 | 851.33185 | 10.50021 | 872.3579 | 874.5579 | 300 | 25 | 50 | 12.56195 | 5208.333 | 65426.842 | 12.56195 | 0.0350007 | 0.7196218 | 31.5 | 10.50069 | 1439.57654 | 31.5 | 10.50075 | 1490.03174 | 31.5 | 10.50063 | 1584.31702 | 10.50069 | 1504.642 | 1506.842 | 300 | 25 | 50 | 21.66684144 | 5208.333 | 112848.1325 | 21.66684144 | 0.0350023 | 1.239834
31.6 | 10.5325 | 807.4234 | 31.6 | 10.53387 | 963.92743 | 31.6 | 10.53406 | 853.94916 | 10.53348 | 875.1 | 877.3 | 300 | 25 | 50 | 12.60144 | 5208.333 | 65632.49975 | 12.60144 | 0.03511159 | 0.7195983 | 31.6 | 10.53406 | 1438.28564 | 31.6 | 10.53394 | 1495.29382 | 31.6 | 10.534 | 1589.91138 | 10.534 | 1507.83028 | 1510.03028 | 300 | 25 | 50 | 21.71276 | 5208.333 | 113087.271 | 21.71276 | 0.03511333 | 1.238529
31.7 | 10.56594 | 810.13824 | 31.7 | 10.56731 | 967.33563 | 31.7 | 10.56725 | 856.71692 | 10.56683 | 878.0636 | 880.2636 | 300 | 25 | 50 | 12.64412 | 5208.333 | 65854.76975 | 12.64412 | 0.03522278 | 0.7197499 | 31.7 | 10.56725 | 1443.31885 | 31.7 | 10.56744 | 1500.14575 | 31.7 | 10.56737 | 1595.12817 | 10.56735 | 1512.864 | 1515.064 | 300 | 25 | 50 | 21.78525 | 5208.333 | 113464.8 | 21.78525 | 0.03522451 | 1.238735
31.8 | 10.59912 | 812.81531 | 31.8 | 10.60056 | 969.95123 | 31.8 | 10.60081 | 859.27325 | 10.60016 | 880.67993 | 882.87993 | 300 | 25 | 50 | 12.68179 | 5208.333 | 66050.99475 | 12.68179 | 0.03533388 | 0.7196193 | 31.8 | 10.60075 | 1448.42358 | 31.8 | 10.60063 | 1505.15674 | 31.8 | 10.60069 | 1600.79114 | 10.60069 | 1518.12382 | 1520.32382 | 300 | 25 | 50 | 21.86098 | 5208.333 | 113859.2865 | 21.86098 | 0.03533563 | 1.239127
31.9 | 10.63256 | 815.32086 | 31.9 | 10.634 | 973.15668 | 31.9 | 10.63394 | 862.09454 | 10.6335 | 883.524 | 885.724 | 300 | 25 | 50 | 12.72275 | 5208.333 | 66264.302 | 12.72275 | 0.035445 | 0.7196742 | 31.9 | 10.634 | 1453.39185 | 31.9 | 10.63412 | 1509.94775 | 31.9 | 10.634 | 1606.12952 | 10.63404 | 1523.156 | 1525.356 | 300 | 25 | 50 | 21.93345 | 5208.333 | 114236.728 | 21.93345 | 0.0354468 | 1.239329
32 | 10.66588 | 817.68976 | 32 | 10.66719 | 975.72339 | 32 | 10.66738 | 864.2887 | 10.66682 | 885.9006 | 888.1006 | 300 | 25 | 50 | 12.75696888 | 5208.333 | 66442.54625 | 12.75696888 | 0.03555606 | 0.7193514 | 32 | 10.6675 | 1458.08789 | 32 | 10.66719 | 1514.39233 | 32 | 10.66719 | 1611.46692 | 10.66729 | 1527.98238 | 1530.18238 | 300 | 25 | 50 | 22.00295 | 5208.333 | 114598.6785 | 22.00295 | 0.03555764 | 1.239375
32.1 | 10.69919 | 820.49158 | 32.1 | 10.70063 | 978.74792 | 32.1 | 10.70056 | 867.14288 | 10.70013 | 888.7941 | 890.9941 | 300 | 25 | 50 | 12.79864 | 5208.333 | 66659.5595 | 12.79864 | 0.03566709 | 0.7194484 | 32.1 | 10.70069 | 1463.06299 | 32.1 | 10.70081 | 1519.17078 | 32.1 | 10.70075 | 1616.74475 | 10.70075 | 1532.99284 | 1535.19284 | 300 | 25 | 50 | 22.0751 | 5208.333 | 114974.463 | 22.0751 | 0.03566917 | 1.239545
32.2 | 10.73263 | 822.758 | 32.2 | 10.734 | 981.72223 | 32.2 | 10.73406 | 869.67413 | 10.73356 | 891.3848 | 893.5848 | 300 | 25 | 50 | 12.83594 | 5208.333 | 66853.859 | 12.83594 | 0.03577854 | 0.7192926 | 32.2 | 10.73419 | 1467.78577 | 32.2 | 10.734 | 1523.88916 | 32.2 | 10.734 | 1621.94238 | 10.73406 | 1537.872 | 1540.072 | 300 | 25 | 50 | 22.14536 | 5208.333 | 115340.4 | 22.14536 | 0.03578021 | 1.239626
32.3 | 10.76588 | 825.46381 | 32.3 | 10.76725 | 984.76904 | 32.3 | 10.76737 | 872.39722 | 10.76683 | 894.21 | 896.41 | 300 | 25 | 50 | 12.87662 | 5208.333 | 67065.75175 | 12.87662 | 0.03588944 | 0.7193371 | 32.3 | 10.76737 | 1472.29932 | 32.3 | 10.76744 | 1527.89783 | 32.3 | 10.76744 | 1627.27332 | 10.76742 | 1542.49 | 1544.69 | 300 | 25 | 50 | 22.21186 | 5208.333 | 115686.8 | 22.21186 | 0.03589139 | 1.239492
32.4 | 10.79938 | 828.14404 | 32.4 | 10.80056 | 987.82715 | 32.4 | 10.80062 | 874.83582 | 10.80019 | 896.93567 | 899.13567 | 300 | 25 | 50 | 12.91587 | 5208.333 | 67270.17525 | 12.91587 | 0.03600062 | 0.7192961 | 32.4 | 10.80075 | 1477.35022 | 32.4 | 10.80056 | 1526.91382 | 32.4 | 10.80056 | 1632.53394 | 10.80062 | 1545.599 | 1547.799 | 300 | 25 | 50 | 22.25663 | 5208.333 | 115919.9495 | 22.25663 | 0.03600208 | 1.238168
32.5 | 10.8325 | 830.72015 | 32.5 | 10.83394 | 990.57062 | 32.5 | 10.83413 | 877.48932 | 10.83352 | 899.5934 | 901.7934 | 300 | 25 | 50 | 12.95414 | 5208.333 | 67469.50225 | 12.95414 | 0.03611174 | 0.7192023 | 32.5 | 10.83394 | 1481.96692 | 32.5 | 10.83406 | 1532.19702 | 32.5 | 10.83413 | 1637.59473 | 10.83404 | 1550.586 | 1552.786 | 300 | 25 | 50 | 22.32844 | 5208.333 | 116294 | 22.32844 | 0.03611348 | 1.238326
32.6 | 10.86594 | 833.23914 | 32.6 | 10.86738 | 993.4292 | 32.6 | 10.86725 | 880.02942 | 10.86686 | 902.2326 | 904.4326 | 300 | 25 | 50 | 12.99215 | 5208.333 | 67667.444 | 12.99215 | 0.03622286 | 0.7190946 | 32.6 | 10.86744 | 1486.84265 | 32.6 | 10.86731 | 1537.32935 | 32.6 | 10.86731 | 1634.45435 | 10.86735 | 1552.87545 | 1555.07545 | 300 | 25 | 50 | 22.36140648 | 5208.333 | 116465.7 | 22.36140648 | 0.03622451 | 1.23635
32.7 | 10.89913 | 835.79962 | 32.7 | 10.90056 | 996.57654 | 32.7 | 10.90081 | 882.93579 | 10.90017 | 905.104 | 907.304 | 300 | 25 | 50 | 13.03349736 | 5208.333 | 67882.79875 | 13.03349736 | 0.03633389 | 0.7191731 | 32.7 | 10.90069 | 1491.42578 | 32.7 | 10.90069 | 1542.18127 | 32.7 | 10.90075 | 1640.39038 | 10.90071 | 1557.999 | 1560.199 | 300 | 25 | 50 | 22.43519 | 5208.333 | 116849.9 | 22.43519 | 0.0363357 | 1.236628
32.8 | 10.93269 | 838.39142 | 32.8 | 10.93406 | 999.27856 | 32.8 | 10.93394 | 885.39569 | 10.93356 | 907.6886 | 909.8886 | 300 | 25 | 50 | 13.07072 | 5208.333 | 68076.64175 | 13.07072 | 0.03644521 | 0.7190188 | 32.8 | 10.934 | 1496.19873 | 32.8 | 10.93406 | 1547.07166 | 32.8 | 10.93388 | 1645.76306 | 10.93398 | 1563.01115 | 1565.21115 | 300 | 25 | 50 | 22.50736056 | 5208.333 | 117225.8 | 22.50736056 | 0.0364466 | 1.236825
32.9 | 10.96588 | 841.01288 | 32.9 | 10.96719 | 1002.27344 | 32.9 | 10.96744 | 887.8504 | 10.96684 | 910.3789 | 912.5789 | 300 | 25 | 50 | 13.10946 | 5208.333 | 68278.418 | 13.10946 | 0.03655612 | 0.7189568 | 32.9 | 10.96744 | 1500.5177 | 32.9 | 10.96731 | 1551.96753 | 32.9 | 10.96744 | 1651.18408 | 10.9674 | 1567.88977 | 1570.08977 | 300 | 25 | 50 | 22.57761 | 5208.333 | 117591.7 | 22.57761 | 0.03655799 | 1.2369
33 | 10.99931 | 843.52258 | 33 | 11.00075 | 1005.07385 | 33 | 11.00063 | 890.44354 | 11.00023 | 913.0133 | 915.2133 | 300 | 25 | 50 | 13.14739 | 5208.333 | 68475.99925 | 13.14739 | 0.03666743 | 0.7188434 | 33 | 11.00075 | 1501.16663 | 33 | 11.00075 | 1556.99304 | 33 | 11.00056 | 1656.9408 | 11.00069 | 1571.7 | 1573.9 | 300 | 25 | 50 | 22.63248 | 5208.333 | 117877.5 | 22.63248 | 0.03666896 | 1.23615
33.1 | 11.0325 | 846.12592 | 33.1 | 11.03388 | 1008.15631 | 33.1 | 11.03413 | 893.10773 | 11.0335 | 915.7967 | 917.9967 | 300 | 25 | 50 | 13.18747 | 5208.333 | 68684.749 | 13.18747 | 0.03677834 | 0.7188552 | 33.1 | 11.03413 | 1504.16516 | 33.1 | 11.03394 | 1561.59595 | 33.1 | 11.03406 | 1662.18152 | 11.03404 | 1575.981 | 1578.181 | 300 | 25 | 50 | 22.69412 | 5208.333 | 118198.6 | 22.69412 | 0.03678014 | 1.235765
33.2 | 11.06594 | 848.66632 | 33.2 | 11.06731 | 1010.86115 | 33.2 | 11.06731 | 895.42242 | 11.06685 | 918.31663 | 920.51663 | 300 | 25 | 50 | 13.22376 | 5208.333 | 68873.74725 | 13.22376 | 0.03688951 | 0.7186563 | 33.2 | 11.06731 | 1509.10229 | 33.2 | 11.06744 | 1566.31677 | 33.2 | 11.06744 | 1667.58972 | 11.0674 | 1581.003 | 1583.203 | 300 | 25 | 50 | 22.76644 | 5208.333 | 118575.2195 | 22.76644 | 0.03689132 | 1.235961
33.3 | 11.09912 | 851.09583 | 33.3 | 11.10056 | 1014.08826 | 33.3 | 11.10081 | 898.22876 | 11.10016 | 921.1376 | 923.3376 | 300 | 25 | 50 | 13.26438168 | 5208.333 | 69085.32125 | 13.26438168 | 0.03700054 | 0.7186955 | 33.3 | 11.10075 | 1513.96899 | 33.3 | 11.10069 | 1570.92749 | 33.3 | 11.10063 | 1672.58752 | 11.10069 | 1585.828 | 1588.028 | 300 | 25 | 50 | 22.8359232 | 5208.333 | 118937.1 | 22.8359232 | 0.0370023 | 1.23601
33.4 | 11.1325 | 853.55688 | 33.4 | 11.134 | 1016.70941 | 33.4 | 11.13394 | 900.67352 | 11.13348 | 923.6466 | 925.8466 | 300 | 25 | 50 | 13.30051 | 5208.333 | 69273.49525 | 13.30051 | 0.0371116 | 0.7184919 | 33.4 | 11.134 | 1518.64355 | 33.4 | 11.13413 | 1575.62219 | 33.4 | 11.134 | 1677.79529 | 11.13404 | 1590.68701 | 1592.88701 | 300 | 25 | 50 | 22.90589 | 5208.333 | 119301.5 | 22.90589 | 0.03711348 | 1.236078
33.5 | 11.16594 | 856.08337 | 33.5 | 11.16719 | 1019.7066 | 33.5 | 11.16738 | 903.37537 | 11.16684 | 926.3884 | 928.5884 | 300 | 25 | 50 | 13.33999 | 5208.333 | 69479.1335 | 13.33999 | 0.03722279 | 0.718467 | 33.5 | 11.1675 | 1523.375 | 33.5 | 11.16725 | 1580.17908 | 33.5 | 11.16731 | 1683.07251 | 11.16735 | 1595.542 | 1597.742 | 300 | 25 | 50 | 22.97581 | 5208.333 | 119665.7 | 22.97581 | 0.03722451 | 1.236147
33.6 | 11.19919 | 858.65063 | 33.6 | 11.20063 | 1022.82727 | 33.6 | 11.20063 | 905.94794 | 11.20015 | 929.1419 | 931.3419 | 300 | 25 | 50 | 13.37964 | 5208.333 | 69685.646 | 13.37964 | 0.03733383 | 0.7184542 | 33.6 | 11.20056 | 1528.34521 | 33.6 | 11.20075 | 1582.57349 | 33.6 | 11.20075 | 1688.37219 | 11.20069 | 1599.76363 | 1601.96363 | 300 | 25 | 50 | 23.0366 | 5208.333 | 119982.3 | 23.0366 | 0.03733562 | 1.235725
33.7 | 11.23263 | 861.0788 | 33.7 | 11.234 | 1025.33618 | 33.7 | 11.234 | 908.45245 | 11.23354 | 931.6225 | 933.8225 | 300 | 25 | 50 | 13.41536 | 5208.333 | 69871.68575 | 13.41536 | 0.03744514 | 0.7182263 | 33.7 | 11.23419 | 1532.703 | 33.7 | 11.234 | 1583.34192 | 33.7 | 11.23394 | 1693.46948 | 11.23404 | 1603.171 | 1605.371 | 300 | 25 | 50 | 23.08566912 | 5208.333 | 120237.86 | 23.08566912 | 0.03744681 | 1.234677
33.8 | 11.26581 | 863.67096 | 33.8 | 11.26725 | 1028.4552 | 33.8 | 11.26737 | 911.04211 | 11.26681 | 934.3894 | 936.5894 | 300 | 25 | 50 | 13.45521 | 5208.333 | 70079.20675 | 13.45521 | 0.03755603 | 0.7182275 | 33.8 | 11.26731 | 1537.67053 | 33.8 | 11.26744 | 1588.50903 | 33.8 | 11.26737 | 1698.60925 | 11.26737 | 1608.263 | 1610.463 | 300 | 25 | 50 | 23.15899 | 5208.333 | 120619.7 | 23.15899 | 0.03755791 | 1.234928
33.9 | 11.29931 | 866.26624 | 33.9 | 11.30062 | 1031.13953 | 33.9 | 11.30062 | 913.60303 | 11.30018 | 937.0029 | 939.2029 | 300 | 25 | 50 | 13.49284224 | 5208.333 | 70275.22 | 13.49284224 | 0.03766728 | 0.7181046 | 33.9 | 11.30081 | 1542.20264 | 33.9 | 11.30062 | 1593.41565 | 33.9 | 11.30056 | 1703.13086 | 11.30066 | 1612.916 | 1615.116 | 300 | 25 | 50 | 23.22599592 | 5208.333 | 120968.7 | 23.22599592 | 0.03766888 | 1.234848
34 | 11.3325 | 868.87756 | 34 | 11.33388 | 1034.08765 | 34 | 11.33406 | 916.24048 | 11.33348 | 939.73523 | 941.93523 | 300 | 25 | 50 | 13.53219 | 5208.333 | 70480.14225 | 13.53219 | 0.03777827 | 0.7180778 | 34 | 11.33394 | 1547.0105 | 34 | 11.33406 | 1596.33472 | 34 | 11.33413 | 1701.02637 | 11.33404 | 1614.79053 | 1616.99053 | 300 | 25 | 50 | 23.25298 | 5208.333 | 121109.3 | 23.25298 | 0.03778014 | 1.23264
34.1 | 11.366 | 871.22778 | 34.1 | 11.36738 | 1036.94531 | 34.1 | 11.36725 | 918.75269 | 11.36688 | 942.3086 | 944.5086 | 300 | 25 | 50 | 13.56924 | 5208.333 | 70673.1445 | 13.56924 | 0.03788959 | 0.7179241 | 34.1 | 11.36744 | 1551.36743 | 34.1 | 11.36731 | 1600.31836 | 34.1 | 11.36731 | 1705.05664 | 11.36735 | 1618.914 | 1621.114 | 300 | 25 | 50 | 23.31236 | 5208.333 | 121418.6 | 23.31236 | 0.03789118 | 1.232162
34.2 | 11.39913 | 873.66522 | 34.2 | 11.40056 | 1039.88 | 34.2 | 11.40075 | 921.19171 | 11.40015 | 944.91231 | 947.11231 | 300 | 25 | 50 | 13.60674 | 5208.333 | 70868.42325 | 13.60674 | 0.03800049 | 0.7178022 | 34.2 | 11.40063 | 1556.0603 | 34.2 | 11.40069 | 1604.91394 | 34.2 | 11.40075 | 1710.4635 | 11.40069 | 1623.81258 | 1626.01258 | 300 | 25 | 50 | 23.3829 | 5208.333 | 121785.9435 | 23.3829 | 0.0380023 | 1.232272
34.3 | 11.43269 | 876.40576 | 34.3 | 11.434 | 1042.69763 | 34.3 | 11.43394 | 923.80194 | 11.43354 | 947.63511 | 949.83511 | 300 | 25 | 50 | 13.64595 | 5208.333 | 71072.63325 | 13.64595 | 0.03811181 | 0.7177631 | 34.3 | 11.43406 | 1560.49487 | 34.3 | 11.43406 | 1609.76477 | 34.3 | 11.43394 | 1715.70984 | 11.43402 | 1628.656 | 1630.856 | 300 | 25 | 50 | 23.45265 | 5208.333 | 122149.237 | 23.45265 | 0.0381134 | 1.23234
34.4 | 11.46581 | 878.67603 | 34.4 | 11.46712 | 1045.51526 | 34.4 | 11.46738 | 926.37109 | 11.46677 | 950.18746 | 952.38746 | 300 | 25 | 50 | 13.6827 | 5208.333 | 71264.0595 | 13.6827 | 0.03822257 | 0.7176064 | 34.4 | 11.46738 | 1565.11365 | 34.4 | 11.46731 | 1614.40283 | 34.4 | 11.46744 | 1720.90442 | 11.46738 | 1633.474 | 1635.674 | 300 | 25 | 50 | 23.52202032 | 5208.333 | 122510.5225 | 23.52202032 | 0.03822459 | 1.232385
34.5 | 11.49931 | 881.56219 | 34.5 | 11.50069 | 1048.49634 | 34.5 | 11.50069 | 928.77319 | 11.50023 | 952.9439 | 955.1439 | 300 | 25 | 50 | 13.72239 | 5208.333 | 71470.793 | 13.72239 | 0.0383341 | 0.7175894 | 34.5 | 11.50069 | 1569.37146 | 34.5 | 11.50081 | 1618.93835 | 34.5 | 11.50056 | 1725.96069 | 11.50069 | 1638.09 | 1640.29 | 300 | 25 | 50 | 23.5884984 | 5208.333 | 122856.7625 | 23.5884984 | 0.03833562 | 1.232284
34.6 | 11.5325 | 883.80603 | 34.6 | 11.53394 | 1051.29993 | 34.6 | 11.53412 | 931.61401 | 11.53352 | 955.5733 | 957.7733 | 300 | 25 | 50 | 13.76026 | 5208.333 | 71667.99925 | 13.76026 | 0.03844507 | 0.7174879 | 34.6 | 11.53412 | 1568.23877 | 34.6 | 11.53394 | 1623.8877 | 34.6 | 11.534 | 1731.36353 | 11.53402 | 1641.163 | 1643.363 | 300 | 25 | 50 | 23.632752 | 5208.333 | 123087.25 | 23.632752 | 0.03844673 | 1.231024
34.7 | 11.566 | 886.41888 | 34.7 | 11.56731 | 1054.38818 | 34.7 | 11.56725 | 933.94464 | 11.56685 | 958.2506 | 960.4506 | 300 | 25 | 50 | 13.79880816 | 5208.333 | 71868.7925 | 13.79880816 | 0.03855618 | 0.7174201 | 34.7 | 11.56738 | 1573.37671 | 34.7 | 11.56744 | 1628.50623 | 34.7 | 11.56738 | 1736.66125 | 11.5674 | 1646.181 | 1648.381 | 300 | 25 | 50 | 23.70501 | 5208.333 | 123463.6 | 23.70501 | 0.038558 | 1.23122
34.8 | 11.59919 | 888.78192 | 34.8 | 11.60056 | 1057.09692 | 34.8 | 11.60075 | 936.68298 | 11.60017 | 960.85394 | 963.05394 | 300 | 25 | 50 | 13.8363 | 5208.333 | 72064.0455 | 13.8363 | 0.03866722 | 0.7172988 | 34.8 | 11.60075 | 1578.2323 | 34.8 | 11.60063 | 1633.23877 | 34.8 | 11.60069 | 1741.6908 | 11.60069 | 1651.054 | 1653.254 | 300 | 25 | 50 | 23.77518 | 5208.333 | 123829 | 23.77518 | 0.03866897 | 1.231316
34.9 | 11.63256 | 891.71155 | 34.9 | 11.634 | 1059.94971 | 34.9 | 11.63394 | 938.96698 | 11.6335 | 963.5427 | 965.7427 | 300 | 25 | 50 | 13.87502 | 5208.333 | 72265.706 | 13.87502 | 0.03877833 | 0.7172405 | 34.9 | 11.634 | 1582.84998 | 34.9 | 11.63413 | 1637.77173 | 34.9 | 11.63406 | 1746.77051 | 11.63406 | 1655.797 | 1657.997 | 300 | 25 | 50 | 23.84348 | 5208.333 | 124184.8055 | 23.84348 | 0.03878021 | 1.231306
35 | 11.66581 | 893.97693 | 35 | 11.66725 | 1062.61206 | 35 | 11.66738 | 941.58435 | 11.66681 | 966.05778 | 968.25778 | 300 | 25 | 50 | 13.91123 | 5208.333 | 72454.3335 | 13.91123 | 0.03888938 | 0.717055 | 35 | 11.6675 | 1587.41797 | 35 | 11.66725 | 1642.22424 | 35 | 11.66725 | 1751.73022 | 11.66733 | 1660.457 | 1662.657 | 300 | 25 | 50 | 23.91059 | 5208.333 | 124534.3 | 23.91059 | 0.03889111 | 1.231246
35.1 | 11.69919 | 896.45087 | 35.1 | 11.70056 | 1065.58423 | 35.1 | 11.70069 | 944.08002 | 11.70015 | 968.70504 | 970.90504 | 300 | 25 | 50 | 13.94935 | 5208.333 | 72652.878 | 13.94935 | 0.03900049 | 0.716967 | 35.1 | 11.70063 | 1592.07959 | 35.1 | 11.70075 | 1640.49524 | 35.1 | 11.70081 | 1756.84387 | 11.70073 | 1663.14 | 1665.34 | 300 | 25 | 50 | 23.94920976 | 5208.333 | 124735.4675 | 23.94920976 | 0.03900243 | 1.229712
35.2 | 11.73269 | 899.16418 | 35.2 | 11.73394 | 1068.10071 | 35.2 | 11.734 | 946.90295 | 11.73354 | 971.38928 | 973.58928 | 300 | 25 | 50 | 13.98801 | 5208.333 | 72854.196 | 13.98801 | 0.03911181 | 0.7169029 | 35.2 | 11.73413 | 1596.71118 | 35.2 | 11.73394 | 1645.88391 | 35.2 | 11.73394 | 1761.57019 | 11.734 | 1668.055 | 1670.255 | 300 | 25 | 50 | 24.01999 | 5208.333 | 125104.132 | 24.01999 | 0.03911334 | 1.229845
35.3 | 11.76587 | 901.58002 | 35.3 | 11.76725 | 1071.0658 | 35.3 | 11.76731 | 949.1618 | 11.76681 | 973.9359 | 976.1359 | 300 | 25 | 50 | 14.02468 | 5208.333 | 73045.1905 | 14.02468 | 0.0392227 | 0.716746 | 35.3 | 11.76731 | 1600.89551 | 35.3 | 11.76744 | 1650.75244 | 35.3 | 11.76744 | 1766.67407 | 11.7674 | 1672.774 | 1674.974 | 300 | 25 | 50 | 24.08795 | 5208.333 | 125458.0505 | 24.08795 | 0.03922466 | 1.22982
35.4 | 11.79931 | 904.06305 | 35.4 | 11.80069 | 1073.7467 | 35.4 | 11.80056 | 951.67139 | 11.80019 | 976.4937 | 978.6937 | 300 | 25 | 50 | 14.06151 | 5208.333 | 73237.0285 | 14.06151 | 0.03933396 | 0.7165915 | 35.4 | 11.80081 | 1605.62708 | 35.4 | 11.80063 | 1655.57617 | 35.4 | 11.80056 | 1764.94775 | 11.80067 | 1675.384 | 1677.584 | 300 | 25 | 50 | 24.1255248 | 5208.333 | 125653.775 | 24.1255248 | 0.03933556 | 1.228263
35.5 | 11.8325 | 906.34692 | 35.5 | 11.83387 | 1076.78918 | 35.5 | 11.83412 | 954.31281 | 11.8335 | 979.1496 | 981.3496 | 300 | 25 | 50 | 14.09975 | 5208.333 | 73436.22275 | 14.09975 | 0.03944499 | 0.7165136 | 35.5 | 11.83394 | 1610.27271 | 35.5 | 11.83406 | 1660.29187 | 35.5 | 11.83412 | 1769.8905 | 11.83404 | 1680.152 | 1682.352 | 300 | 25 | 50 | 24.19418 | 5208.333 | 126011.377 | 24.19418 | 0.0394468 | 1.22828
35.6 | 11.866 | 909.16974 | 35.6 | 11.86737 | 1079.37524 | 35.6 | 11.86731 | 956.71918 | 11.86689 | 981.75472 | 983.95472 | 300 | 25 | 50 | 14.13727 | 5208.333 | 73631.604 | 14.13727 | 0.03955631 | 0.7163938 | 35.6 | 11.86744 | 1614.68945 | 35.6 | 11.86725 | 1664.92944 | 35.6 | 11.86731 | 1775.28918 | 11.86733 | 1684.969 | 1687.169 | 300 | 25 | 50 | 24.26356 | 5208.333 | 126372.7 | 24.26356 | 0.03955778 | 1.228342
35.7 | 11.89919 | 911.56018 | 35.7 | 11.9005 | 1082.21069 | 35.7 | 11.90081 | 959.37756 | 11.90017 | 984.38281 | 986.58281 | 300 | 25 | 50 | 14.17511 | 5208.333 | 73828.71075 | 14.17511 | 0.03966722 | 0.7162988 | 35.7 | 11.90063 | 1619.32727 | 35.7 | 11.90069 | 1669.60095 | 35.7 | 11.90069 | 1780.52258 | 11.90067 | 1689.817 | 1692.017 | 300 | 25 | 50 | 24.33336384 | 5208.333 | 126736.27 | 24.33336384 | 0.0396689 | 1.22842
35.8 | 11.93269 | 914.1308 | 35.8 | 11.93406 | 1084.88599 | 35.8 | 11.93394 | 961.98535 | 11.93356 | 987.0007 | 989.2007 | 300 | 25 | 50 | 14.21281 | 5208.333 | 74025.0535 | 14.21281 | 0.03977854 | 0.7161896 | 35.8 | 11.93406 | 1623.83398 | 35.8 | 11.93406 | 1674.48743 | 35.8 | 11.93394 | 1785.42102 | 11.93402 | 1694.58081 | 1696.78081 | 300 | 25 | 50 | 24.40196 | 5208.333 | 127093.6 | 24.40196 | 0.03978007 | 1.228437
35.9 | 11.96581 | 916.89862 | 35.9 | 11.96719 | 1087.67029 | 35.9 | 11.96737 | 964.48206 | 11.96679 | 989.6837 | 991.8837 | 300 | 25 | 50 | 14.25144 | 5208.333 | 74226.27425 | 14.25144 | 0.0398893 | 0.7161381 | 35.9 | 11.96737 | 1628.14355 | 35.9 | 11.96731 | 1679.05054 | 35.9 | 11.96744 | 1790.51611 | 11.96737 | 1699.237 | 1701.437 | 300 | 25 | 50 | 24.46900896 | 5208.333 | 127442.755 | 24.46900896 | 0.03989124 | 1.228374
36 | 11.99931 | 919.43433 | 36 | 12.00069 | 1090.66931 | 36 | 12.00062 | 966.74066 | 12.00021 | 992.2814 | 994.4814 | 300 | 25 | 50 | 14.28885264 | 5208.333 | 74421.1075 | 14.28885264 | 0.04000069 | 0.7160143 | 36 | 12.00069 | 1632.6355 | 36 | 12.00075 | 1683.76355 | 36 | 12.00062 | 1795.67224 | 12.00069 | 1704.024 | 1706.224 | 300 | 25 | 50 | 24.53794 | 5208.333 | 127801.8 | 24.53794 | 0.04000229 | 1.228411
36.1 | 12.0325 | 921.73022 | 36.1 | 12.03388 | 1093.30408 | 36.1 | 12.03425 | 969.36627 | 12.03354 | 994.80019 | 997.00019 | 300 | 25 | 50 | 14.32512 | 5208.333 | 74610.01425 | 14.32512 | 0.04011181 | 0.7158392 | 36.1 | 12.03413 | 1637.00598 | 36.1 | 12.03394 | 1688.14563 | 36.1 | 12.034 | 1800.57971 | 12.03402 | 1708.577 | 1710.777 | 300 | 25 | 50 | 24.60351 | 5208.333 | 128143.283 | 24.60351 | 0.04011341 | 1.228277
36.2 | 12.06594 | 924.18475 | 36.2 | 12.06738 | 1096.12891 | 36.2 | 12.06731 | 971.97888 | 12.06688 | 997.4308 | 999.6308 | 300 | 25 | 50 | 14.363 | 5208.333 | 74807.3135 | 14.363 | 0.04022292 | 0.7157453 | 36.2 | 12.06731 | 1641.14795 | 36.2 | 12.06744 | 1692.7572 | 36.2 | 12.06738 | 1805.62683 | 12.06738 | 1713.177 | 1715.377 | 300 | 25 | 50 | 24.66975 | 5208.333 | 128488.2995 | 24.66975 | 0.04022459 | 1.228176
36.3 | 12.09919 | 926.7171 | 36.3 | 12.10056 | 1098.77954 | 36.3 | 12.10081 | 974.45038 | 12.10019 | 999.98234 | 1002.18234 | 300 | 25 | 50 | 14.39975 | 5208.333 | 74998.6755 | 14.39975 | 0.04033396 | 0.7155968 | 36.3 | 12.10081 | 1640.95483 | 36.3 | 12.10063 | 1697.39905 | 36.3 | 12.10069 | 1810.52698 | 12.10071 | 1716.29362 | 1718.49362 | 300 | 25 | 50 | 24.71463 | 5208.333 | 128722.0215 | 24.71463 | 0.0403357 | 1.227018
36.4 | 12.13256 | 929.20398 | 36.4 | 12.13394 | 1101.33313 | 36.4 | 12.13394 | 977.01569 | 12.13348 | 1002.5176 | 1004.7176 | 300 | 25 | 50 | 14.43625344 | 5208.333 | 75188.82 | 14.43625344 | 0.04044493 | 0.7154386 | 36.4 | 12.134 | 1645.53113 | 36.4 | 12.13413 | 1702.04456 | 36.4 | 12.13406 | 1815.46973 | 12.13406 | 1721.01514 | 1723.21514 | 300 | 25 | 50 | 24.78262 | 5208.333 | 129076.1355 | 24.78262 | 0.04044688 | 1.227007
36.5 | 12.16594 | 931.81842 | 36.5 | 12.16719 | 1104.11548 | 36.5 | 12.16738 | 979.50623 | 12.16684 | 1005.14671 | 1007.34671 | 300 | 25 | 50 | 14.47411 | 5208.333 | 75386.00325 | 14.47411 | 0.04055612 | 0.7153442 | 36.5 | 12.1675 | 1650.18384 | 36.5 | 12.16725 | 1706.50439 | 36.424 | 12.1425 | 1031.71399 | [9 empty] | 24.78262 | 0.04044688 | 1.212935
36.6 | 12.19919 | 934.33301 | 36.6 | 12.20062 | 1107.01501 | 36.6 | 12.20062 | 982.00934 | 12.20014 | 1007.786 | 1009.986 | 300 | 25 | 50 | 14.51212 | 5208.333 | 75583.934 | 14.51212 | 0.04066714 | 0.7152602 | 36.6 | 12.20062 | 1654.6814 | 36.6 | 12.20088 | 1710.99268
36.7 | 12.23256 | 936.91199 | 36.7 | 12.234 | 1109.57898 | 36.7 | 12.23406 | 984.62531 | 12.23354 | 1010.372 | 1012.572 | 300 | 25 | 50 | 14.54936 | 5208.333 | 75777.907 | 14.54936 | 0.04077847 | 0.7151342 | 36.7 | 12.23412 | 1659.28638 | 36.7 | 12.23394 | 1711.20764
36.8 | 12.26587 | 939.42993 | 36.8 | 12.26725 | 1112.36328 | 36.8 | 12.26731 | 987.04578 | 12.26681 | 1012.94633 | 1015.14633 | 300 | 25 | 50 | 14.58643 | 5208.333 | 75970.97475 | 14.58643 | 0.04088937 | 0.7150078 | 36.8 | 12.26731 | 1663.81116 | 36.8 | 12.26744 | 1714.29199
36.9 | 12.29938 | 941.68976 | 36.9 | 12.30069 | 1115.02832 | 36.9 | 12.30063 | 989.56647 | 12.30023 | 1015.428 | 1017.628 | 300 | 25 | 50 | 14.62216584 | 5208.333 | 76157.11375 | 14.62216584 | 0.04100078 | 0.7148082 | 36.9 | 12.30081 | 1668.18494 | 36.9 | 12.30063 | 1719.15662
37 | 12.3325 | 944.42505 | 37 | 12.33388 | 1117.56384 | 37 | 12.33406 | 992.18256 | 12.33348 | 1018.05715 | 1020.25715 | 300 | 25 | 50 | 14.66002296 | 5208.333 | 76354.28625 | 14.66002296 | 0.0411116 | 0.714723 | 37 | 12.334 | 1672.79858 | 37 | 12.33413 | 1723.67444
37.1 | 12.366 | 947.11127 | 37.1 | 12.36731 | 1120.47461 | 37.1 | 12.36725 | 994.99048 | 12.36685 | 1020.859 | 1023.059 | 300 | 25 | 50 | 14.70037 | 5208.333 | 76564.409 | 14.70037 | 0.04122284 | 0.7147516 | 37.1 | 12.36738 | 1677.31702 | 37.1 | 12.36725 | 1728.42517
37.2 | 12.39913 | 949.45526 | 37.2 | 12.40056 | 1123.20496 | 37.2 | 12.40081 | 997.11444 | 12.40017 | 1023.25822 | 1025.45822 | 300 | 25 | 50 | 14.73492 | 5208.333 | 76744.3665 | 14.73492 | 0.04133389 | 0.7145032 | 37.2 | 12.40069 | 1681.63538 | 37.2 | 12.40063 | 1732.82825
37.3 | 12.43263 | 951.88525 | 37.3 | 12.43406 | 1125.81543 | 37.3 | 12.434 | 999.60144 | 12.43356 | 1025.767 | 1027.967 | 300 | 25 | 50 | 14.77105 | 5208.333 | 76932.553 | 14.77105 | 0.04144521 | 0.7143277 | 37.3 | 12.434 | 1686.07104 | 37.3 | 12.43413 | 1737.76819
37.4 | 12.46581 | 954.48273 | 37.4 | 12.46719 | 1128.56348 | 37.4 | 12.46737 | 1002.22455 | 12.46679 | 1028.424 | 1030.624 | 300 | 25 | 50 | 14.8093 | 5208.333 | 77131.769 | 14.8093 | 0.04155597 | 0.7142647 | 37.4 | 12.46737 | 1690.60291 | 37.4 | 12.46737 | 1742.44507
37.5 | 12.49925 | 957.07782 | 37.5 | 12.50075 | 1131.04968 | 37.5 | 12.50062 | 1004.72607 | 12.50021 | 1030.95119 | 1033.15119 | 300 | 25 | 50 | 14.8457 | 5208.333 | 77321.33925 | 14.8457 | 0.04166736 | 0.7141023 | 37.5 | 12.50069 | 1694.98291 | 37.5 | 12.50075 | 1746.96912
37.6 | 12.5325 | 959.45166 | 37.6 | 12.53388 | 1133.76147 | 37.6 | 12.53413 | 1007.24536 | 12.5335 | 1033.486 | 1035.686 | 300 | 25 | 50 | 14.8822 | 5208.333 | 77511.46225 | 14.8822 | 0.04177834 | 0.7139527 | 37.6 | 12.53413 | 1699.28833 | 37.6 | 12.534 | 1751.53052
37.7 | 12.566 | 961.92212 | 37.7 | 12.56731 | 1136.54822 | 37.7 | 12.56725 | 1009.88562 | 12.56685 | 1036.119 | 1038.319 | 300 | 25 | 50 | 14.92011 | 5208.333 | 77708.899 | 14.92011 | 0.04188951 | 0.7138679 | 37.7 | 12.56731 | 1703.71509 | 37.7 | 12.5675 | 1756.09924
37.8 | 12.59913 | 964.50745 | 37.8 | 12.60056 | 1139.16113 | 37.8 | 12.60081 | 1012.25769 | 12.60017 | 1038.64209 | 1040.84209 | 300 | 25 | 50 | 14.95645 | 5208.333 | 77898.15675 | 14.95645 | 0.04200056 | 0.7137108 | 37.8 | 12.60075 | 1707.94165 | 37.8 | 12.60069 | 1760.50659
37.9 | 12.63256 | 967.03192 | 37.9 | 12.634 | 1141.64697 | 37.9 | 12.634 | 1014.55383 | 12.63352 | 1041.078 | 1043.278 | 300 | 25 | 50 | 14.99152 | 5208.333 | 78080.818 | 14.99152 | 0.04211173 | 0.7134922 | 37.9 | 12.63394 | 1712.31482 | 37.9 | 12.63413 | 1765.17627
38 | 12.66594 | 969.61835 | 38 | 12.66719 | 1144.55591 | 38 | 12.66738 | 1017.31427 | 12.66684 | 1043.82951 | 1046.02951 | 300 | 25 | 50 | 15.03114 | 5208.333 | 78287.21325 | 15.03114 | 0.04222279 | 0.7134927 | 38 | 12.6675 | 1716.78235 | 38 | 12.66725 | 1769.50671
38.1 | 12.69912 | 972.1272 | 38.1 | 12.70062 | 1147.0625 | 38.1 | 12.70062 | 1019.49768 | 12.70012 | 1046.229 | 1048.429 | 300 | 25 | 50 | 15.0657 | 5208.333 | 78467.1845 | 15.0657 | 0.04233373 | 0.7132553 | 38.1 | 12.70069 | 1720.95972 | 38.1 | 12.70081 | 1774.13879
38.2 | 12.73262 | 974.81653 | 38.2 | 12.734 | 1149.77551 | 38.2 | 12.734 | 1022.48248 | 12.73354 | 1049.02484 | 1051.22484 | 300 | 25 | 50 | 15.10596 | 5208.333 | 78676.863 | 15.10596 | 0.04244513 | 0.7132803 | 38.2 | 12.73419 | 1720.50244 | 38.2 | 12.73394 | 1778.38171
38.3 | 12.76587 | 977.07324 | 38.3 | 12.76725 | 1152.42566 | 38.3 | 12.76737 | 1024.77014 | 12.76683 | 1051.423 | 1053.623 | 300 | 25 | 50 | 15.14049 | 5208.333 | 78856.726 | 15.14049 | 0.0425561 | 0.7130433 | 38.3 | 12.76731 | 1725.5282 | 38.3 | 12.76744 | 1783.12122
38.4 | 12.79931 | 979.5636 | 38.4 | 12.80069 | 1155.08618 | 38.4 | 12.80056 | 1027.33081 | 12.80019 | 1053.99353 | 1056.19353 | 300 | 25 | 50 | 15.17751 | 5208.333 | 79049.51475 | 15.17751 | 0.04266729 | 0.7129202 | 38.4 | 12.80075 | 1729.60718 | 38.4 | 12.80056 | 1787.2533
38.5 | 12.8325 | 982.1958 | 38.5 | 12.83381 | 1157.68262 | 38.5 | 12.83412 | 1029.74377 | 12.83348 | 1056.54073 | 1058.74073 | 300 | 25 | 50 | 15.21419 | 5208.333 | 79240.55475 | 15.21419 | 0.04277826 | 0.7127858 | 38.5 | 12.834 | 1734.02112 | 38.5 | 12.83406 | 1791.6886
38.6 | 12.866 | 984.73828 | 38.6 | 12.86744 | 1160.17102 | 38.6 | 12.86731 | 1032.37793 | 12.86692 | 1059.096 | 1061.296 | 300 | 25 | 50 | 15.25098 | 5208.333 | 79432.18075 | 15.25098 | 0.04288972 | 0.712649 | 38.6 | 12.86744 | 1738.75391 | 38.6 | 12.86731 | 1796.29236
38.7 | 12.89913 | 987.28125 | 38.7 | 12.9005 | 1162.88647 | 38.7 | 12.90081 | 1034.54016 | 12.90015 | 1061.569 | 1063.769 | 300 | 25 | 50 | 15.2866 | 5208.333 | 79617.697 | 15.2866 | 0.04300049 | 0.7124699 | 38.7 | 12.90063 | 1743.28687 | 38.7 | 12.90069 | 1794.46338
38.8 | 12.93269 | 989.79297 | 38.8 | 12.93406 | 1165.38184 | 38.8 | 12.93394 | 1037.29907 | 12.93356 | 1064.15796 | 1066.35796 | 300 | 25 | 50 | 15.32387 | 5208.333 | 79811.847 | 15.32387 | 0.04311188 | 0.7123584 | 38.8 | 12.934 | 1747.69568 | 38.8 | 12.934 | 1799.30798
38.9 | 12.96587 | 992.08459 | 38.9 | 12.96719 | 1167.96899 | 38.9 | 12.96744 | 1039.71716 | 12.96683 | 1066.59 | 1068.79 | 300 | 25 | 50 | 15.3589 | 5208.333 | 79994.2685 | 15.3589 | 0.04322278 | 0.7121513 | 38.9 | 12.96737 | 1752.11243 | 38.862 | 12.95519 | 988.44574
39 | 12.99931 | 994.79376 | 39 | 13.00075 | 1170.66321 | 39 | 13.00056 | 1042.22278 | 13.00021 | 1069.227 | 1071.427 | 300 | 25 | 50 | 15.3968628 | 5208.333 | 80191.99375 | 15.3968628 | 0.04333402 | 0.7120753 | 39 | 13.00069 | 1756.30493
39.1 | 13.0325 | 997.24774 | 39.1 | 13.03387 | 1173.33093 | 39.1 | 13.03419 | 1044.62402 | 13.03352 | 1071.73423 | 1073.93423 | 300 | 25 | 50 | 15.43297 | 5208.333 | 80380.06725 | 15.43297 | 0.04344507 | 0.7119176 | 39.1 | 13.03413 | 1760.69995
39.2 | 13.06587 | 999.87238 | 39.2 | 13.06731 | 1175.84985 | 39.2 | 13.06725 | 1047.17883 | 13.06681 | 1074.3 | 1076.5 | 300 | 25 | 50 | 15.46993 | 5208.333 | 80572.5265 | 15.46993 | 0.04355603 | 0.7118006 | 39.2 | 13.06731 | 1765.12939
39.3 | 13.09919 | 1002.35248 | 39.3 | 13.1005 | 1178.28162 | 39.3 | 13.10081 | 1049.75183 | 13.10017 | 1076.79531 | 1078.99531 | 300 | 25 | 50 | 15.50585 | 5208.333 | 80759.64825 | 15.50585 | 0.04366722 | 0.7116337 | 39.3 | 13.10088 | 1769.51257
39.4 | 13.1325 | 1004.79181 | 39.4 | 13.13406 | 1180.95032 | 39.4 | 13.13394 | 1052.1189 | 13.1335 | 1079.28701 | 1081.48701 | 300 | 25 | 50 | 15.54173 | 5208.333 | 80946.52575 | 15.54173 | 0.04377833 | 0.7114667 | 39.4 | 13.134 | 1773.86047
39.5 | 13.16588 | 1007.36188 | 39.5 | 13.16719 | 1183.49072 | 39.5 | 13.16731 | 1054.70374 | 13.16679 | 1081.852 | 1084.052 | 300 | 25 | 50 | 15.57867 | 5208.333 | 81138.9085 | 15.57867 | 0.04388931 | 0.7113509 | 39.5 | 13.1675 | 1778.26672
39.6 | 13.19919 | 1009.76593 | 39.6 | 13.20069 | 1186.09924 | 39.6 | 13.20063 | 1057.19666 | 13.20017 | 1084.354 | 1086.554 | 300 | 25 | 50 | 15.6147 | 5208.333 | 81326.54575 | 15.6147 | 0.04400057 | 0.7111898 | 39.6 | 13.20063 | 1782.42712
39.7 | 13.23262 | 1012.30408 | 39.7 | 13.234 | 1188.4292 | 39.7 | 13.23406 | 1059.8335 | 13.23356 | 1086.856 | 1089.056 | 300 | 25 | 50 | 15.65072 | 5208.333 | 81514.1695 | 15.65072 | 0.04411187 | 0.7110287 | 39.7 | 13.23425 | 1786.64087
39.8 | 13.26581 | 1014.6911 | 39.8 | 13.26725 | 1191.21069 | 39.8 | 13.26738 | 1062.13757 | 13.26681 | 1089.346 | 1091.546 | 300 | 25 | 50 | 15.68659 | 5208.333 | 81700.984 | 15.68659 | 0.04422271 | 0.7108686 | 39.8 | 13.26731 | 1791.1073
39.9 | 13.29938 | 1017.24255 | 39.9 | 13.30056 | 1193.89465 | 39.9 | 13.30056 | 1064.57971 | 13.30017 | 1091.906 | 1094.106 | 300 | 25 | 50 | 15.72344 | 5208.333 | 81892.92275 | 15.72344 | 0.04433389 | 0.7107484 | 39.9 | 13.30075 | 1795.41052
40 | 13.3325 | 1019.80011 | 40 | 13.33388 | 1196.0144 | 40 | 13.33413 | 1067.14661 | 13.3335 | 1094.32 | 1096.52 | 300 | 25 | 50 | 15.75821 | 5208.333 | 82074.028 | 15.75821 | 0.04444501 | 0.7105361 | 39.988 | 13.33031 | 982.87964
40.1 | 13.366 | 1022.38672 | 40.1 | 13.36738 | 1198.47949 | 40.1 | 13.36725 | 1069.5553 | 13.36688 | 1096.80717 | 1099.00717 | 300 | 25 | 50 | 15.79402 | 5208.333 | 82260.53775 | 15.79402 | 0.04455626 | 0.7103695
40.2 | 13.39913 | 1025.05676 | 40.2 | 13.40056 | 1201.10352 | 40.2 | 13.40075 | 1071.9679 | 13.40015 | 1099.37606 | 1101.57606 | 300 | 25 | 50 | 15.83102 | 5208.333 | 82453.2045 | 15.83102 | 0.04466716 | 0.7102622
40.3 | 13.43269 | 1027.35242 | 40.3 | 13.434 | 1203.73572 | 40.3 | 13.43394 | 1074.49878 | 13.43354 | 1101.862 | 1104.062 | 300 | 25 | 50 | 15.86682 | 5208.333 | 82639.673 | 15.86682 | 0.04477848 | 0.7100955
40.4 | 13.46581 | 1029.67188 | 40.4 | 13.46719 | 1206.10803 | 40.4 | 13.46744 | 1076.93323 | 13.46681 | 1104.238 | 1106.438 | 300 | 25 | 50 | 15.90102 | 5208.333 | 82817.8285 | 15.90102 | 0.04488938 | 0.7098652
40.5 | 13.49931 | 1032.38647 | 40.5 | 13.50069 | 1208.62256 | 40.5 | 13.50063 | 1079.48645 | 13.50021 | 1106.832 | 1109.032 | 300 | 25 | 50 | 15.93838 | 5208.333 | 83012.387 | 15.93838 | 0.0450007 | 0.7097693
40.6 | 13.5325 | 1034.94714 | 40.6 | 13.53388 | 1211.01733 | 40.6 | 13.53413 | 1081.93066 | 13.5335 | 1109.298 | 1111.498 | 300 | 25 | 50 | 15.9739 | 5208.333 | 83197.37825 | 15.9739 | 0.04511168 | 0.7095979
40.7 | 13.566 | 1037.3429 | 40.7 | 13.56731 | 1213.50806 | 40.7 | 13.56725 | 1084.35693 | 13.56685 | 1111.736 | 1113.936 | 300 | 25 | 50 | 16.009 | 5208.333 | 83380.19725 | 16.009 | 0.04522284 | 0.709406
40.8 | 13.59919 | 1039.9801 | 40.8 | 13.6005 | 1216.08252 | 40.8 | 13.60081 | 1086.72302 | 13.60017 | 1114.26188 | 1116.46188 | 300 | 25 | 50 | 16.04537 | 5208.333 | 83569.641 | 16.04537 | 0.04533389 | 0.709273
40.9 | 13.6325 | 1042.27771 | 40.9 | 13.634 | 1218.55969 | 40.9 | 13.63394 | 1089.14148 | 13.63348 | 1116.66 | 1118.86 | 300 | 25 | 50 | 16.0799 | 5208.333 | 83749.472 | 16.0799 | 0.04544493 | 0.7090594
41 | 13.66587 | 1044.94592 | 41 | 13.66725 | 1220.92017 | 41 | 13.66737 | 1091.75269 | 13.66683 | 1119.20626 | 1121.40626 | 300 | 25 | 50 | 16.11657 | 5208.333 | 83940.4695 | 16.11657 | 0.0455561 | 0.7089391
41.1 | 13.69919 | 1047.36194 | 41.1 | 13.70056 | 1223.41235 | 41.1 | 13.70063 | 1094.02588 | 13.70013 | 1121.6 | 1123.8 | 300 | 25 | 50 | 16.15104 | 5208.333 | 84120.00425 | 16.15104 | 0.04566709 | 0.7087257
41.2 | 13.73263 | 1049.89331 | 41.2 | 13.734 | 1225.9281 | 41.2 | 13.734 | 1096.51953 | 13.73354 | 1124.114 | 1126.314 | 300 | 25 | 50 | 16.18724 | 5208.333 | 84308.5235 | 16.18724 | 0.04577848 | 0.7085826
41.3 | 13.76587 | 1052.33447 | 41.3 | 13.76725 | 1228.65039 | 41.3 | 13.76731 | 1098.89148 | 13.76681 | 1126.625 | 1128.825 | 300 | 25 | 50 | 16.22341 | 5208.333 | 84496.9085 | 16.22341 | 0.04588937 | 0.7084468
41.4 | 13.79931 | 1054.85303 | 41.4 | 13.80069 | 1230.94873 | 41.4 | 13.80063 | 1101.53552 | 13.80021 | 1129.112 | 1131.312 | 300 | 25 | 50 | 16.25922 | 5208.333 | 84683.432 | 16.25922 | 0.0460007 | 0.7082892
41.5 | 13.8325 | 1057.28064 | 41.5 | 13.83388 | 1233.34851 | 41.5 | 13.83413 | 1103.87073 | 13.8335 | 1131.49996 | 1133.69996 | 300 | 25 | 50 | 16.2936 | 5208.333 | 84862.497 | 16.2936 | 0.04611168 | 0.7080757
41.6 | 13.866 | 1059.72754 | 41.6 | 13.86738 | 1236.02856 | 41.6 | 13.86725 | 1106.57935 | 13.86688 | 1134.112 | 1136.312 | 300 | 25 | 50 | 16.33121016 | 5208.333 | 85058.38625 | 16.33121016 | 0.04622292 | 0.7079989
41.7 | 13.89912 | 1062.16516 | 41.7 | 13.90056 | 1238.25818 | 41.7 | 13.90081 | 1108.78894 | 13.90016 | 1136.404 | 1138.604 | 300 | 25 | 50 | 16.36422 | 5208.333 | 85230.307 | 16.36422 | 0.04633388 | 0.7077283
41.8 | 13.93269 | 1064.7793 | 41.8 | 13.934 | 1240.58948 | 41.8 | 13.934 | 1111.19592 | 13.93356 | 1138.8549 | 1141.0549 | 300 | 25 | 50 | 16.39951056 | 5208.333 | 85414.1175 | 16.39951056 | 0.04644521 | 0.7075516
41.9 | 13.96588 | 1067.01868 | 41.9 | 13.96712 | 1243.25696 | 41.9 | 13.96744 | 1113.88867 | 13.96681 | 1141.388 | 1143.588 | 300 | 25 | 50 | 16.43599 | 5208.333 | 85604.10775 | 16.43599 | 0.04655604 | 0.7074342
42 | 13.99919 | 1069.56628 | 42 | 14.00075 | 1245.61987 | 42 | 14.00056 | 1116.03442 | 14.00017 | 1143.74019 | 1145.94019 | 300 | 25 | 50 | 16.46986 | 5208.333 | 85780.51425 | 16.46986 | 0.04666722 | 0.7072004
42.1 | 14.0325 | 1071.87085 | 42.1 | 14.03388 | 1248.17627 | 42.1 | 14.03412 | 1118.43152 | 14.0335 | 1146.16 | 1148.36 | 300 | 25 | 50 | 16.5047 | 5208.333 | 85961.966 | 16.5047 | 0.04677833 | 0.7070101
42.2 | 14.06594 | 1074.53406 | 42.2 | 14.06731 | 1250.61438 | 42.2 | 14.06725 | 1121.09399 | 14.06683 | 1148.747 | 1150.947 | 300 | 25 | 50 | 16.54196 | 5208.333 | 86156.06075 | 16.54196 | 0.04688944 | 0.7069243
42.3 | 14.09919 | 1077.10876 | 42.3 | 14.1005 | 1252.97449 | 42.3 | 14.10081 | 1123.32288 | 14.10017 | 1151.135 | 1153.335 | 300 | 25 | 50 | 16.57635 | 5208.333 | 86335.15325 | 16.57635 | 0.04700056 | 0.7067163
42.4 | 14.13256 | 1079.46484 | 42.4 | 14.134 | 1255.24512 | 42.4 | 14.13387 | 1125.83716 | 14.13348 | 1153.516 | 1155.716 | 300 | 25 | 50 | 16.61063 | 5208.333 | 86513.678 | 16.61063 | 0.04711159 | 0.7065058
42.5 | 14.16594 | 1081.84839 | 42.5 | 14.16725 | 1257.84509 | 42.5 | 14.16738 | 1128.21521 | 14.16686 | 1155.97 | 1158.17 | 300 | 25 | 50 | 16.64596 | 5208.333 | 86697.71725 | 16.64596 | 0.04722286 | 0.7063377
42.6 | 14.19919 | 1084.34009 | 42.6 | 14.20063 | 1260.48071 | 42.6 | 14.20063 | 1130.48828 | 14.20015 | 1158.43636 | 1160.63636 | 300 | 25 | 50 | 16.68148 | 5208.333 | 86882.727 | 16.68148 | 0.04733383 | 0.7061826
42.7 | 14.23263 | 1086.85791 | 42.7 | 14.234 | 1262.63464 | 42.7 | 14.234 | 1133.09595 | 14.23354 | 1160.863 | 1163.063 | 300 | 25 | 50 | 16.7164248 | 5208.333 | 87064.7125 | 16.7164248 | 0.04744514 | 0.7059987
42.8 | 14.26581 | 1089.36328 | 42.8 | 14.26725 | 1265.20166 | 42.8 | 14.26731 | 1135.34802 | 14.26679 | 1163.30432 | 1165.50432 | 300 | 25 | 50 | 16.75158 | 5208.333 | 87247.824 | 16.75158 | 0.04755597 | 0.705832
42.9 | 14.29937 | 1091.50757 | 42.9 | 14.30069 | 1267.56042 | 42.9 | 14.30069 | 1137.87085 | 14.30025 | 1165.64628 | 1167.84628 | 300 | 25 | 50 | 16.78531 | 5208.333 | 87423.471 | 16.78531 | 0.0476675 | 0.7055955
43 | 14.3325 | 1094.09656 | 43 | 14.33387 | 1270.05957 | 43 | 14.33413 | 1140.05298 | 14.3335 | 1168.07 | 1170.27 | 300 | 25 | 50 | 16.8202 | 5208.333 | 87605.22775 | 16.8202 | 0.04777833 | 0.7054195
43.1 | 14.366 | 1096.59399 | 43.1 | 14.36731 | 1272.26978 | 43.1 | 14.36725 | 1142.51184 | 14.36685 | 1170.459 | 1172.659 | 300 | 25 | 50 | 16.8546 | 5208.333 | 87784.39025 | 16.8546 | 0.04788951 | 0.7052184
43.2 | 14.39919 | 1098.80481 | 43.2 | 14.40056 | 1274.69006 | 43.2 | 14.40075 | 1144.98633 | 14.40017 | 1172.827 | 1175.027 | 300 | 25 | 50 | 16.88870976 | 5208.333 | 87962.03 | 16.88870976 | 0.04800056 | 0.7050081
43.3 | 14.43269 | 1101.41882 | 43.3 | 14.43406 | 1277.06494 | 43.3 | 14.434 | 1147.23682 | 14.43358 | 1175.24 | 1177.44 | 300 | 25 | 50 | 16.92346 | 5208.333 | 88143.0145 | 16.92346 | 0.04811194 | 0.7048204
43.4 | 14.46581 | 1103.5094 | 43.4 | 14.46719 | 1279.37927 | 43.4 | 14.46738 | 1149.54065 | 14.46679 | 1177.47644 | 1179.67644 | 300 | 25 | 50 | 16.95566 | 5208.333 | 88310.733 | 16.95566 | 0.04822264 | 0.7045379
43.5 | 14.49931 | 1106.15369 | 43.5 | 14.50069 | 1281.9436 | 43.5 | 14.50063 | 1151.85999 | 14.50021 | 1179.98576 | 1182.18576 | 300 | 25 | 50 | 16.99179 | 5208.333 | 88498.932 | 16.99179 | 0.04833403 | 0.7044095
43.6 | 14.5325 | 1108.44165 | 43.6 | 14.53388 | 1284.23145 | 43.6 | 14.53413 | 1153.96655 | 14.5335 | 1182.213 | 1184.413 | 300 | 25 | 50 | 17.02387032 | 5208.333 | 88665.99125 | 17.02387032 | 0.04844501 | 0.70412
43.7 | 14.56594 | 1110.86169 | 43.644 | 14.54894 | 704.65802 | 43.7 | 14.56731 | 1156.64075 | 14.56073 | 990.7202 | 992.9202 | 300 | 25 | 50 | 14.26637 | 5208.333 | 74304.0115 | 14.26637 | 0.04853577 | 0.5891758
43.8 | 14.59919 | 1113.27466 |  |  |  | 43.8 | 14.60081 | 1159.09143 | 14.6 | 1136.183045 | 1138.383045 | 300 | 25 | 50 | 16.36104 | 5208.333 | 85213.73 | 16.36104 | 0.04866667 | 0.6736733
43.9 | 14.63256 | 1115.5498 |  |  |  | 43.9 | 14.63394 | 1161.21179 | 14.63325 | 1138.380795 | 1140.580795 | 300 | 25 | 50 | 16.39268 | 5208.333 | 85378.56 | 16.39268 | 0.0487775 | 0.6734401
44 | 14.66588 | 1118.05005 |  |  |  | 44 | 14.66731 | 1163.52783 | 14.666595 | 1140.78894 | 1142.98894 | 300 | 25 | 50 | 16.42736 | 5208.333 | 85559.1705 | 16.42736 | 0.04888865 | 0.6733277
44.1 | 14.69913 | 1120.21643 |  |  |  | 44.1 | 14.70069 | 1165.92334 | 14.69991 | 1143.069885 | 1145.269885 | 300 | 25 | 50 | 16.46021 | 5208.333 | 85730.24 | 16.46021 | 0.0489997 | 0.6731423
44.2 | 14.73269 | 1122.81189 |  |  |  | 44.2 | 14.734 | 1168.26025 | 14.733345 | 1145.53607 | 1147.73607 | 300 | 25 | 50 | 16.49572 | 5208.333 | 85915.20525 | 16.49572 | 0.04911115 | 0.673061
44.3 | 14.76581 | 1124.9917 |  |  |  | 44.3 | 14.76731 | 1170.70215 | 14.76656 | 1147.846925 | 1150.046925 | 300 | 25 | 50 | 16.52899572 | 5208.333 | 86088.52 | 16.52899572 | 0.04922187 | 0.6728991
44.4 | 14.79938 | 1127.41418 |  |  |  | 44.4 | 14.80056 | 1172.7854 | 14.79997 | 1150.09979 | 1152.29979 | 300 | 25 | 50 | 16.56144 | 5208.333 | 86257.48425 | 16.56144 | 0.04933323 | 0.6726953
44.5 | 14.83244 | 1129.77234 |  |  |  | 44.5 | 14.83419 | 1175.15039 | 14.833315 | 1152.461365 | 1154.661365 | 300 | 25 | 50 | 16.59544 | 5208.333 | 86434.6 | 16.59544 | 0.04944438 | 0.6725586
44.6 | 14.86606 | 1131.98035 |  |  |  | 44.6 | 14.86731 | 1177.4491 | 14.866685 | 1154.714725 | 1156.914725 | 300 | 25 | 50 | 16.62789204 | 5208.333 | 86603.6 | 16.62789204 | 0.04955562 | 0.6723586
44.7 | 14.89919 | 1134.47449 |  |  |  | 44.7 | 14.90081 | 1179.78833 | 14.9 | 1157.13141 | 1159.33141 | 300 | 25 | 50 | 16.66269 | 5208.333 | 86784.85575 | 17.02387032 | 0.04955562 | 0.6704834
44.8 | 14.93275 | 1136.53833 |  |  |  | 44.8 | 14.93388 | 1181.9198 | 14.933315 | 1159.229065 | 1161.429065 | 300 | 25 | 50 | 16.6929 | 5208.333 | 86942.18
44.9 | 14.96581 | 1139.24634 |  |  |  | 44.9 | 14.9675 | 1184.2876 | 14.966655 | 1161.76697 | 1163.96697 | 300 | 25 | 50 | 16.72944 | 5208.333 | 87132.52275
45 | 14.99925 | 1141.50391 |  |  |  | 45 | 15.00063 | 1186.38989 | 14.99994 | 1163.9469 | 1166.1469 | 300 | 25 | 50 | 16.76083536 | 5208.333 | 87296.0175
45.1 | 15.0325 | 1143.6864 |  |  |  | 45.1 | 15.03413 | 1188.77136 | 15.033315 | 1166.22888 | 1168.42888 | 300 | 25 | 50 | 16.7937 | 5208.333 | 87467.166
45.2 | 15.066 | 1146.12158 |  |  |  | 45.2 | 15.06725 | 1190.93909 | 15.066625 | 1168.530335 | 1170.730335 | 300 | 25 | 50 | 16.82684 | 5208.333 | 87639.78
45.3 | 15.09912 | 1148.4104 |  |  |  | 45.3 | 15.10081 | 1193.36243 | 15.099965 | 1170.886415 | 1173.086415 | 300 | 25 | 50 | 16.86076 | 5208.333 | 87816.48
45.4 | 15.13256 | 1150.7926 |  |  |  | 45.4 | 15.13394 | 1195.63013 | 15.13325 | 1173.211365 | 1175.411365 | 300 | 25 | 50 | 16.89424 | 5208.333 | 87990.85
45.5 | 15.16594 | 1153.33655 |  |  |  | 45.5 | 15.16731 | 1197.75146 | 15.166625 | 1175.544005 | 1177.744005 | 300 | 25 | 50 | 16.92783 | 5208.333 | 88165.8
45.6 | 15.19919 | 1155.35083 |  |  |  | 45.6 | 15.20062 | 1199.97156 | 15.199905 | 1177.661195 | 1179.861195 | 300 | 25 | 50 | 16.95832 | 5208.333 | 88324.59
45.7 | 15.23262 | 1157.55151 |  |  |  | 45.7 | 15.23406 | 1202.24463 | 15.23334 | 1179.89807 | 1182.09807 | 300 | 25 | 50 | 16.99053 | 5208.333 | 88492.35525
45.8 | 15.26581 | 1159.93945 |  |  |  | 45.8 | 15.26738 | 1204.52783 | 15.266595 | 1182.23364 | 1184.43364 | 300 | 25 | 50 | 17.02416 | 5208.333 | 88667.523
45.9 | 15.29938 | 1162.32434 |  |  |  | 45.9 | 15.30062 | 1206.65222 | 15.3 | 1184.48828 | 1186.68828 | 300 | 25 | 50 | 17.05663 | 5208.333 | 88836.621
46 | 15.3325 | 1164.37952 |  |  |  | 46 | 15.334 | 1208.9082 | 15.33325 | 1186.64386 | 1188.84386 | 300 | 25 | 50 | 17.08767 | 5208.333 | 88998.2895
46.1 | 15.36594 | 1166.75232 |  |  |  | 46.1 | 15.36731 | 1211.05066 | 15.366625 | 1188.90149 | 1191.10149 | 300 | 25 | 50 | 17.12018 | 5208.333 | 89167.61175
46.2 | 15.39919 | 1169.07678 |  |  |  | 46.2 | 15.40081 | 1213.17603 | 15.4 | 1191.126405 | 1193.326405 | 300 | 25 | 50 | 17.15222 | 5208.333 | 89334.48
46.3 | 15.43269 | 1171.58447 |  |  |  | 46.3 | 15.43394 | 1215.46997 | 15.433315 | 1193.52722 | 1195.72722 | 300 | 25 | 50 | 17.18679 | 5208.333 | 89514.5415
46.4 | 15.46581 | 1173.6908 |  |  |  | 46.4 | 15.46744 | 1217.79858 | 15.466625 | 1195.74469 | 1197.94469 | 300 | 25 | 50 | 17.21872 | 5208.333 | 89680.85175
46.5 | 15.49925 | 1175.97571 |  |  |  | 46.5 | 15.50069 | 1220.29041 | 15.49997 | 1198.13306 | 1200.33306 | 300 | 25 | 50 | 17.25312 | 5208.333 | 89859.9795
46.6 | 15.53256 | 1178.15051 |  |  |  | 46.6 | 15.53413 | 1222.20361 | 15.533345 | 1200.17706 | 1202.37706 | 300 | 25 | 50 | 17.28255 | 5208.333 | 90013.2795
46.7 | 15.56606 | 1180.62231 |  |  |  | 46.7 | 15.56725 | 1224.45667 | 15.566655 | 1202.53949 | 1204.73949 | 300 | 25 | 50 | 17.31657 | 5208.333 | 90190.46175
46.8 | 15.59919 | 1182.6925 |  |  |  | 46.8 | 15.60075 | 1226.76147 | 15.59997 | 1204.726985 | 1206.926985 | 300 | 25 | 50 | 17.34807 | 5208.333 | 90354.52
46.9 | 15.6325 | 1184.94238 |  |  |  | 46.9 | 15.634 | 1228.59607 | 15.63325 | 1206.769225 | 1208.969225 | 300 | 25 | 50 | 17.37747684 | 5208.333 | 90507.69
47 | 15.66594 | 1187.18127 |  |  |  | 47 | 15.66731 | 1231.17542 | 15.666625 | 1209.178345 | 1211.378345 | 300 | 25 | 50 | 17.41217 | 5208.333 | 90688.38
47.1 | 15.69919 | 1189.4917 |  |  |  | 47.1 | 15.70063 | 1233.24231 | 15.69991 | 1211.367005 | 1213.567005 | 300 | 25 | 50 | 17.44368 | 5208.333 | 90852.53
47.2 | 15.73263 | 1191.91565 |  |  |  | 47.2 | 15.734 | 1235.46997 | 15.733315 | 1213.69281 | 1215.89281 | 300 | 25 | 50 | 17.47718 | 5208.333 | 91026.96075
47.3 | 15.76581 | 1193.96252 |  |  |  | 47.3 | 15.76737 | 1237.50647 | 15.76659 | 1215.734495 | 1217.934495 | 300 | 25 | 50 | 17.50658 | 5208.333 | 91180.09
47.4 | 15.79938 | 1196.31628 |  |  |  | 47.4 | 15.80062 | 1239.80078 | 15.8 | 1218.05853 | 1220.25853 | 300 | 25 | 50 | 17.54004 | 5208.333 | 91354.38975
47.5 | 15.83256 | 1198.47864 |  |  |  | 47.5 | 15.83406 | 1241.87427 | 15.83331 | 1220.176455 | 1222.376455 | 300 | 25 | 50 | 17.57054 | 5208.333 | 91513.23
47.6 | 15.866 | 1200.81653 |  |  |  | 47.6 | 15.86737 | 1243.98376 | 15.866685 | 1222.400145 | 1224.600145 | 300 | 25 | 50 | 17.60256 | 5208.333 | 91680.01
47.7 | 15.89913 | 1202.95349 |  |  |  | 47.7 | 15.90081 | 1246.37646 | 15.89997 | 1224.664975 | 1226.864975 | 300 | 25 | 50 | 17.63517564 | 5208.333 | 91849.87
47.8 | 15.93262 | 1205.20325 |  |  |  | 47.8 | 15.93388 | 1248.47375 | 15.93325 | 1226.8385 | 1229.0385 | 300 | 25 | 50 | 17.6664744 | 5208.333 | 92012.8875
47.9 | 15.96588 | 1207.18176 |  |  |  | 47.9 | 15.96738 | 1250.56067 | 15.96663 | 1228.871215 | 1231.071215 | 300 | 25 | 50 | 17.69575 | 5208.333 | 92165.34
48 | 15.99925 | 1209.5354 |  |  |  | 48 | 16.00069 | 1252.62878 | 15.99997 | 1231.08209 | 1233.28209 | 300 | 25 | 50 | 17.72758 | 5208.333 | 92331.15675
48.1 | 16.0325 | 1211.7511 |  |  |  | 48.1 | 16.03413 | 1254.78625 | 16.033315 | 1233.268675 | 1235.468675 | 300 | 25 | 50 | 17.75906892 | 5208.333 | 92495.15
48.2 | 16.066 | 1213.91003 |  |  |  | 48.2 | 16.06719 | 1256.97559 | 16.066595 | 1235.44281 | 1237.64281 | 300 | 25 | 50 | 17.79038 | 5208.333 | 92658.21075
48.3 | 16.09919 | 1216.21191 |  |  |  | 48.3 | 16.10075 | 1259.1272 | 16.09997 | 1237.669555 | 1239.869555 | 300 | 25 | 50 | 17.82244 | 5208.333 | 92825.22
48.4 | 16.13256 | 1218.31104 |  |  |  | 48.4 | 16.134 | 1261.22717 | 16.13328 | 1239.769105 | 1241.969105 | 300 | 25 | 50 | 17.85268 | 5208.333 | 92982.68
48.5 | 16.16588 | 1220.4895 |  |  |  | 48.5 | 16.16738 | 1263.22717 | 16.16663 | 1241.858335 | 1244.058335 | 300 | 25 | 50 | 17.88276 | 5208.333 | 93139.38
48.6 | 16.19919 | 1222.58472 |  |  |  | 48.6 | 16.20063 | 1265.37573 | 16.19991 | 1243.980225 | 1246.180225 | 300 | 25 | 50 | 17.91331524 | 5208.333 | 93298.52
48.7 | 16.23263 | 1224.96155 |  |  |  | 48.7 | 16.23394 | 1267.57544 | 16.233285 | 1246.268495 | 1248.468495 | 300 | 25 | 50 | 17.94627 | 5208.333 | 93470.14
48.8 | 16.26588 | 1227.10217 |  |  |  | 48.8 | 16.26738 | 1269.59778 | 16.26663 | 1248.349975 | 1250.549975 | 300 | 25 | 50 | 17.97623964 | 5208.333 | 93626.25
48.9 | 16.29931 | 1229.35449 |  |  |  | 48.9 | 16.30069 | 1271.81628 | 16.3 | 1250.585385 | 1252.785385 | 300 | 25 | 50 | 18.00843 | 5208.333 | 93793.9
49 | 16.33256 | 1231.33105 |  |  |  | 49 | 16.33406 | 1273.96423 | 16.33331 | 1252.64764 | 1254.84764 | 300 | 25 | 50 | 18.03813 | 5208.333 | 93948.573
49.1 | 16.36606 | 1233.70276 |  |  |  | 49.1 | 16.36731 | 1276.08545 | 16.366685 | 1254.894105 | 1257.094105 | 300 | 25 | 50 | 18.07048 | 5208.333 | 94117.06
49.2 | 16.39913 | 1235.80737 |  |  |  | 49.2 | 16.40075 | 1277.95996 | 16.39994 | 1256.883665 | 1259.083665 | 300 | 25 | 50 | 18.09912 | 5208.333 | 94266.27
49.3 | 16.43269 | 1238.18774 |  |  |  | 49.3 | 16.434 | 1280.20605 | 16.433345 | 1259.196895 | 1261.396895 | 300 | 25 | 50 | 18.13244 | 5208.333 | 94439.77
49.4 | 16.46581 | 1240.21851 |  |  |  | 49.4 | 16.46744 | 1282.20911 | 16.466625 | 1261.21381 | 1263.41381 | 300 | 25 | 50 | 18.16148 | 5208.333 | 94591.03575
49.5 | 16.49919 | 1242.25415 |  |  |  | 49.5 | 16.50063 | 1284.20532 | 16.49991 | 1263.229735 | 1265.429735 | 300 | 25 | 50 | 18.19051 | 5208.333 | 94742.23
49.6 | 16.5325 | 1244.65662 |  |  |  | 49.6 | 16.53406 | 1286.44995 | 16.53328 | 1265.553285 | 1267.753285 | 300 | 25 | 50 | 18.22397 | 5208.333 | 94916.5
49.7 | 16.566 | 1246.70813 |  |  |  | 49.7 | 16.56731 | 1288.53821 | 16.566655 | 1267.62317 | 1269.82317 | 300 | 25 | 50 | 18.25377 | 5208.333 | 95071.73775
49.8 | 16.59919 | 1248.91943 |  |  |  | 49.8 | 16.60075 | 1290.70532 | 16.59997 | 1269.812375 | 1272.012375 | 300 | 25 | 50 | 18.2852982 | 5208.333 | 95235.93
49.9 | 16.63256 | 1251.05469 |  |  |  | 49.9 | 16.63394 | 1292.58447 | 16.63325 | 1271.81958 | 1274.01958 | 300 | 25 | 50 | 18.3142 | 5208.333 | 95386.4685
50 | 16.66588 | 1253.26672 |  |  |  | 50 | 16.66738 | 1294.7074 | 16.66663 | 1273.98706 | 1276.18706 | 300 | 25 | 50 | 18.34541 | 5208.333 | 95549.0295
50.1 | 16.69919 | 1255.53955 |  |  |  | 50.1 | 16.70069 | 1296.74487 | 16.69994 | 1276.14221 | 1278.34221 | 300 | 25 | 50 | 18.37645 | 5208.333 | 95710.66575
50.2 | 16.73263 | 1257.62256 |  |  |  | 50.2 | 16.734 | 1298.99927 | 16.733315 | 1278.310915 | 1280.510915 | 300 | 25 | 50 | 18.40768 | 5208.333 | 95873.32
50.3 | 16.76581 | 1259.68726 |  |  |  | 50.3 | 16.76731 | 1300.90784 | 16.76656 | 1280.29755 | 1282.49755 | 300 | 25 | 50 | 18.43628472 | 5208.333 | 96022.31625
50.4 | 16.79931 | 1261.97217 |  |  |  | 50.4 | 16.80069 | 1303.11023 | 16.8 | 1282.5412 | 1284.7412 | 300 | 25 | 50 | 18.46859328 | 5208.333 | 96190.59
50.5 | 16.8325 | 1264.1095 |  |  |  | 50.5 | 16.83413 | 1305.12231 | 16.833315 | 1284.615905 | 1286.815905 | 300 | 25 | 50 | 18.49847 | 5208.333 | 96346.19
50.6 | 16.866 | 1266.24084 |  |  |  | 50.6 | 16.86725 | 1306.96423 | 16.866625 | 1286.602535 | 1288.802535 | 300 | 25 | 50 | 18.52708 | 5208.333 | 96495.19
50.7 | 16.89913 | 1268.68481 |  |  |  | 50.7 | 16.90081 | 1309.08508 | 16.89997 | 1288.884945 | 1291.084945 | 300 | 25 | 50 | 18.55994 | 5208.333 | 96666.37
50.8 | 16.93262 | 1270.7594 |  |  |  | 50.8 | 16.93394 | 1311.08752 | 16.93328 | 1290.92346 | 1293.12346 | 300 | 25 | 50 | 18.5893 | 5208.333 | 96819.2595
50.9 | 16.96588 | 1272.57251 |  |  |  | 50.9 | 16.96744 | 1313.35217 | 16.96666 | 1292.96234 | 1295.16234 | 300 | 25 | 50 | 18.61866 | 5208.333 | 96972.1755
51 | 16.99931 | 1274.85645 |  |  |  | 51 | 17.00063 | 1315.29541 | 16.99997 | 1295.07593 | 1297.27593 | 300 | 25 | 50 | 18.64909 | 5208.333 | 97130.69475
51.1 | 17.0325 | 1277.17236 |  |  |  | 51.1 | 17.03413 | 1317.44067 | 17.033315 | 1297.306515 | 1299.506515 | 300 | 25 | 50 | 18.68121 | 5208.333 | 97297.99
51.2 | 17.06594 | 1279.41309 |  |  |  | 51.2 | 17.06731 | 1319.66992 | 17.066625 | 1299.541505 | 1301.741505 | 300 | 25 | 50 | 18.7134 | 5208.333 | 97465.61
51.3 | 17.09925 | 1281.3031 |  |  |  | 51.3 | 17.10081 | 1321.52112 | 17.10003 | 1301.41211 | 1303.61211 | 300 | 25 | 50 | 18.74033 | 5208.333 | 97605.90825
51.4 | 17.13256 | 1283.71143 |  |  |  | 51.4 | 17.13388 | 1323.71289 | 17.13322 | 1303.71216 | 1305.91216 | 300 | 25 | 50 | 18.77346 | 5208.333 | 97778.412
51.5 | 17.16587 | 1285.89246 |  |  |  | 51.5 | 17.16738 | 1325.90137 | 17.166625 | 1305.896915 | 1308.096915 | 300 | 25 | 50 | 18.80492 | 5208.333 | 97942.27
51.6 | 17.19913 | 1287.7959 |  |  |  | 51.6 | 17.20069 | 1327.52234 | 17.19991 | 1307.65912 | 1309.85912 | 300 | 25 | 50 | 18.83029 | 5208.333 | 98074.434
51.7 | 17.23263 | 1289.98743 |  |  |  | 51.7 | 17.234 | 1329.67163 | 17.233315 | 1309.82953 | 1312.02953 | 300 | 25 | 50 | 18.86155 | 5208.333 | 98237.21475
51.8 | 17.26588 | 1292.51758 |  |  |  | 51.8 | 17.26731 | 1331.89771 | 17.266595 | 1312.207645 | 1314.407645 | 300 | 25 | 50 | 18.89579 | 5208.333 | 98415.57
51.9 | 17.29938 | 1294.39136 |  |  |  | 51.9 | 17.30062 | 1333.89624 | 17.3 | 1314.1438 | 1316.3438 | 300 | 25 | 50 | 18.92367072 | 5208.333 | 98560.785
52 | 17.3325 | 1296.69897 |  |  |  | 52 | 17.33413 | 1336.1311 | 17.333315 | 1316.415035 | 1318.615035 | 300 | 25 | 50 | 18.95638 | 5208.333 | 98731.13
52.1 | 17.366 | 1298.72693 |  |  |  | 52.1 | 17.36731 | 1337.92651 | 17.366655 | 1318.32672 | 1320.52672 | 300 | 25 | 50 | 18.9839 | 5208.333 | 98874.504
52.2 | 17.39919 | 1300.78174 |  |  |  | 52.2 | 17.40081 | 1339.88721 | 17.4 | 1320.334475 | 1322.534475 | 300 | 25 | 50 | 19.01281644 | 5208.333 | 99025.09
52.3 | 17.43263 | 1303.17261 |  |  |  | 52.3 | 17.43394 | 1342.05786 | 17.433285 | 1322.615235 | 1324.815235 | 300 | 25 | 50 | 19.04566 | 5208.333 | 99196.14
52.4 | 17.46588 | 1305.19617 |  |  |  | 52.4 | 17.46744 | 1343.98889 | 17.46666 | 1324.59253 | 1326.79253 | 300 | 25 | 50 | 19.07413 | 5208.333 | 99344.43975
52.5 | 17.49925 | 1307.396 |  |  |  | 52.5 | 17.50063 | 1346.15955 | 17.49994 | 1326.777775 | 1328.977775 | 300 | 25 | 50 | 19.10559996 | 5208.333 | 99508.33
52.6 | 17.5325 | 1309.45557 |  |  |  | 52.6 | 17.53413 | 1348.2373 | 17.533315 | 1328.846435 | 1331.046435 | 300 | 25 | 50 | 19.13539 | 5208.333 | 99663.48
52.7 | 17.56594 | 1311.96375 |  |  |  | 52.7 | 17.56719 | 1350.15564 | 17.566565 | 1331.059695 | 1333.259695 | 300 | 25 | 50 | 19.16726 | 5208.333 | 99829.48
52.8 | 17.59919 | 1313.91223 |  |  |  | 52.8 | 17.60081 | 1352.34961 | 17.6 | 1333.13092 | 1335.33092 | 300 | 25 | 50 | 19.19709 | 5208.333 | 99984.819
52.9 | 17.63256 | 1316.01501 |  |  |  | 52.9 | 17.634 | 1354.24048 | 17.63328 | 1335.127745 | 1337.327745 | 300 | 25 | 50 | 19.22584 | 5208.333 | 100134.6
53 | 17.66594 | 1317.94458 |  |  |  | 53 | 17.66731 | 1356.46802 | 17.666625 | 1337.2063 | 1339.4063 | 300 | 25 | 50 | 19.25577072 | 5208.333 | 100290.4725
53.1 | 17.69919 | 1320.29407 |  |  |  | 53.1 | 17.70069 | 1358.58557 | 17.69994 | 1339.43982 | 1341.63982 | 300 | 25 | 50 | 19.28793 | 5208.333 | 100457.9865
53.2 | 17.73263 | 1322.50891 |  |  |  | 53.2 | 17.734 | 1360.4314 | 17.733315 | 1341.470155 | 1343.670155 | 300 | 25 | 50 | 19.31717 | 5208.333 | 100610.3
53.3 | 17.76588 | 1324.5321 |  |  |  | 53.3 | 17.76731 | 1362.48059 | 17.766595 | 1343.506345 | 1345.706345 | 300 | 25 | 50 | 19.34649 | 5208.333 | 100763
53.4 | 17.79938 | 1326.75134 |  |  |  | 53.4 | 17.80062 | 1364.5686 | 17.8 | 1345.65997 | 1347.85997 | 300 | 25 | 50 | 19.3775 | 5208.333 | 100924.5
53.5 | 17.83244 | 1328.93933 |  |  |  | 53.5 | 17.83412 | 1366.52246 | 17.83328 | 1347.730895 | 1349.930895 | 300 | 25 | 50 | 19.40732 | 5208.333 | 101079.8
53.6 | 17.866 | 1330.98389 |  |  |  | 53.6 | 17.86731 | 1368.61072 | 17.866655 | 1349.797305 | 1351.997305 | 300 | 25 | 50 | 19.43708 | 5208.333 | 101234.8
53.7 | 17.89913 | 1333.17944 |  |  |  | 53.7 | 17.90081 | 1370.38452 | 17.89997 | 1351.78198 | 1353.98198 | 300 | 25 | 50 | 19.46566 | 5208.333 | 101383.6485
53.8 | 17.93275 | 1335.1676 |  |  |  | 53.8 | 17.93388 | 1372.56995 | 17.933315 | 1353.868775 | 1356.068775 | 300 | 25 | 50 | 19.49571036 | 5208.333 | 101540.2
53.9 | 17.96581 | 1337.27637 |  |  |  | 53.9 | 17.96744 | 1374.61694 | 17.966625 | 1355.946655 | 1358.146655 | 300 | 25 | 50 | 19.52563 | 5208.333 | 101696
54 | 17.99925 | 1339.58069 |  |  |  | 54 | 18.00063 | 1376.57117 | 17.99994 | 1358.07593 | 1360.27593 | 300 | 25 | 50 | 19.55629 | 5208.333 | 101855.7
54.1 | 18.0325 | 1341.56238 |  |  |  | 54.1 | 18.03413 | 1378.71338 | 18.033315 | 1360.13788 | 1362.33788 | 300 | 25 | 50 | 19.58599 | 5208.333 | 102010.341
54.2 | 18.066 | 1343.78491 |  |  |  | 54.2 | 18.06725 | 1380.52808 | 18.066625 | 1362.156495 | 1364.356495 | 300 | 25 | 50 | 19.61505 | 5208.333 | 102161.7
54.3 | 18.09919 | 1345.97852 |  |  |  | 54.3 | 18.10081 | 1382.66895 | 18.1 | 1364.323735 | 1366.523735 | 300 | 25 | 50 | 19.64626 | 5208.333 | 102324.3
54.4 | 18.1325 | 1348.17859 |  |  |  | 54.4 | 18.13394 | 1384.57617 | 18.13322 | 1366.37738 | 1368.57738 | 300 | 25 | 50 | 19.67583 | 5208.333 | 102478.3035
54.5 | 18.16594 | 1350.26233 |  |  |  | 54.5 | 18.16738 | 1386.80127 | 18.16666 | 1368.5318 | 1370.7318 | 300 | 25 | 50 | 19.70685792 | 5208.333 | 102639.885
54.6 | 18.19925 | 1352.56177 |  |  |  | 54.6 | 18.20063 | 1388.79187 | 18.19994 | 1370.67682 | 1372.87682 | 300 | 25 | 50 | 19.73775 | 5208.333 | 102800.7615
54.7 | 18.23262 | 1354.63953 |  |  |  | 54.7 | 18.23406 | 1390.70911 | 18.23334 | 1372.67432 | 1374.87432 | 300 | 25 | 50 | 19.76651 | 5208.333 | 102950.574
54.8 | 18.26581 | 1356.84875 |  |  |  | 54.8 | 18.26731 | 1392.82764 | 18.26656 | 1374.838195 | 1377.038195 | 300 | 25 | 50 | 19.79767 | 5208.333 | 103112.9
54.9 | 18.29931 | 1358.64917 |  |  |  | 54.9 | 18.30069 | 1394.69873 | 18.3 | 1376.67395 | 1378.87395 | 300 | 25 | 50 | 19.82410488 | 5208.333 | 103250.5
55 | 18.33256 | 1360.80286 |  |  |  | 55 | 18.33406 | 1396.66846 | 18.33331 | 1378.73566 | 1380.93566 | 300 | 25 | 50 | 19.85379 | 5208.333 | 103405.1745
55.1 | 18.366 | 1363.05054 |  |  |  | 55.1 | 18.36731 | 1398.72095 | 18.366655 | 1380.885745 | 1383.085745 | 300 | 25 | 50 | 19.88475 | 5208.333 | 103566.4
55.2 | 18.39906 | 1365.29968 |  |  |  | 55.2 | 18.40088 | 1400.82495 | 18.39997 | 1383.062315 | 1385.262315 | 300 | 25 | 50 | 19.9161 | 5208.333 | 103729.7
55.3 | 18.43269 | 1367.27197 |  |  |  | 55.3 | 18.434 | 1402.57568 | 18.433345 | 1384.923825 | 1387.123825 | 300 | 25 | 50 | 19.94290308 | 5208.333 | 103869.3
55.4 | 18.46588 | 1369.38147 |  |  |  | 55.4 | 18.46738 | 1404.70776 | 18.46663 | 1387.044615 | 1389.244615 | 300 | 25 | 50 | 19.97344 | 5208.333 | 104028.3
55.5 | 18.49925 | 1371.55005 |  |  |  | 55.5 | 18.50063 | 1406.53687 | 18.49994 | 1389.04346 | 1391.24346 | 300 | 25 | 50 | 20.00223 | 5208.333 | 104178.2595
55.6 | 18.53244 | 1373.73865 |  |  |  | 55.6 | 18.53419 | 1408.65723 | 18.533315 | 1391.19794 | 1393.39794 | 300 | 25 | 50 | 20.03325 | 5208.333 | 104339.8455
55.7 | 18.566 | 1375.82947 |  |  |  | 55.7 | 18.56725 | 1410.68823 | 18.566625 | 1393.25885 | 1395.45885 | 300 | 25 | 50 | 20.06292744 | 5208.333 | 104494.4
55.8 | 18.59925 | 1377.8606 |  |  |  | 55.8 | 18.60069 | 1412.6189 | 18.59997 | 1395.23975 | 1397.43975 | 300 | 25 | 50 | 20.0914524 | 5208.333 | 104643
55.9 | 18.63256 | 1379.98669 |  |  |  | 55.9 | 18.634 | 1414.51672 | 18.63328 | 1397.251705 | 1399.451705 | 300 | 25 | 50 | 20.12042 | 5208.333 | 104793.9
56 | 18.66588 | 1382.16223 |  |  |  | 56 | 18.66738 | 1416.57532 | 18.66663 | 1399.368775 | 1401.568775 | 300 | 25 | 50 | 20.15091036 | 5208.333 | 104952.7
56.1 | 18.69913 | 1384.31262 |  |  |  | 56.1 | 18.70063 | 1418.59204 | 18.69988 | 1401.45233 | 1403.65233 | 300 | 25 | 50 | 20.18091 | 5208.333 | 105108.9
56.2 | 18.73275 | 1386.4364 |  |  |  | 56.2 | 18.734 | 1420.56677 | 18.733375 | 1403.501585 | 1405.701585 | 300 | 25 | 50 | 20.21042 | 5208.333 | 105262.6
56.3 | 18.76581 | 1388.44812 |  |  |  | 56.3 | 18.76731 | 1422.58899 | 18.76656 | 1405.518555 | 1407.718555 | 300 | 25 | 50 | 20.23947 | 5208.333 | 105413.9
56.4 | 18.79931 | 1390.64929 |  |  |  | 56.4 | 18.80069 | 1424.82031 | 18.8 | 1407.7348 | 1409.9348 | 300 | 25 | 50 | 20.27138112 | 5208.333 | 105580.11
56.5 | 18.8325 | 1392.33484 |  |  |  | 56.5 | 18.83406 | 1426.48718 | 18.83328 | 1409.41101 | 1411.61101 | 300 | 25 | 50 | 20.29552 | 5208.333 | 105705.8
56.6 | 18.866 | 1394.76685 |  |  |  | 56.6 | 18.86731 | 1428.51245 | 18.866655 | 1411.63965 | 1413.83965 | 300 | 25 | 50 | 20.32761096 | 5208.333 | 105873
56.7 | 18.89913 | 1396.96948 |  |  |  | 56.7 | 18.90081 | 1430.45862 | 18.89997 | 1413.71405 | 1415.91405 | 300 | 25 | 50 | 20.35748232 | 5208.333 | 106028.6
56.8 | 18.93269 | 1398.99158 |  |  |  | 56.8 | 18.93394 | 1432.31018 | 18.933315 | 1415.65088 | 1417.85088 | 300 | 25 | 50 | 20.38537 | 5208.333 | 106173.816
56.9 | 18.96581 | 1401.00439 |  |  |  | 56.9 | 18.96744 | 1434.34058 | 18.966625 | 1417.672485 | 1419.872485 | 300 | 25 | 50 | 20.41448 | 5208.333 | 106325.4
57 | 18.99931 | 1403.17664 |  |  |  | 57 | 19.00062 | 1436.27673 | 18.999965 | 1419.726685 | 1421.926685 | 300 | 25 | 50 | 20.44406 | 5208.333 | 106479.5
57.1 | 19.03244 | 1405.25513 |  |  |  | 57.1 | 19.03413 | 1438.25854 | 19.033285 | 1421.756835 | 1423.956835 | 300 | 25 | 50 | 20.4733 | 5208.333 | 106631.8
57.2 | 19.06594 | 1407.34741 |  |  |  | 57.2 | 19.06725 | 1440.1687 | 19.066595 | 1423.758055 | 1425.958055 | 300 | 25 | 50 | 20.50212 | 5208.333 | 106781.9
57.3 | 19.09919 | 1409.43567 |  |  |  | 57.3 | 19.10075 | 1442.29431 | 19.09997 | 1425.86499 | 1428.06499 | 300 | 25 | 50 | 20.53246 | 5208.333 | 106939.9
57.4 | 19.13256 | 1411.60864 |  |  |  | 57.4 | 19.13394 | 1444.00232 | 19.13325 | 1427.80548 | 1430.00548 | 300 | 25 | 50 | 20.5604 | 5208.333 | 107085.411
57.5 | 19.16587 | 1413.58496 |  |  |  | 57.5 | 19.16731 | 1445.98669 | 19.16659 | 1429.785825 | 1431.985825 | 300 | 25 | 50 | 20.58891588 | 5208.333 | 107233.9
57.6 | 19.19919 | 1415.47449 |  |  |  | 57.6 | 19.20069 | 1447.99597 | 19.19994 | 1431.73523 | 1433.93523 | 300 | 25 | 50 | 20.61699 | 5208.333 | 107380.1
57.7 | 19.23263 | 1417.75208 |  |  |  | 57.7 | 19.234 | 1449.85352 | 19.233315 | 1433.8028 | 1436.0028 | 300 | 25 | 50 | 20.64676032 | 5208.333 | 107535.21
57.8 | 19.26594 | 1419.70862 |  |  |  | 57.8 | 19.26731 | 1451.73816 | 19.266625 | 1435.72339 | 1437.92339 | 300 | 25 | 50 | 20.67442 | 5208.333 | 107679.3
57.9 | 19.29925 | 1421.83167 |  |  |  | 57.9 | 19.30069 | 1453.63953 | 19.29997 | 1437.7356 | 1439.9356 | 300 | 25 | 50 | 20.70339264 | 5208.333 | 107830.17
58 | 19.3325 | 1423.75952 |  |  |  | 58 | 19.33419 | 1455.7782 | 19.333345 | 1439.76886 | 1441.96886 | 300 | 25 | 50 | 20.73267 | 5208.333 | 107982.6645
58.1 | 19.366 | 1425.69873 |  |  |  | 58.1 | 19.36731 | 1457.37183 | 19.366655 | 1441.53528 | 1443.73528 | 300 | 25 | 50 | 20.75811 | 5208.333 | 108115.146
58.2 | 19.39913 | 1427.97656 |  |  |  | 58.2 | 19.40075 | 1459.33508 | 19.39994 | 1443.65582 | 1445.85582 | 300 | 25 | 50 | 20.78864 | 5208.333 | 108274.1865
58.3 | 19.43263 | 1429.96912 |  |  |  | 58.3 | 19.43394 | 1461.14673 | 19.433285 | 1445.557925 | 1447.757925 | 300 | 25 | 50 | 20.81603412 | 5208.333 | 108416.8
58.4 | 19.46581 | 1432.1311 |  |  |  | 58.4 | 19.46744 | 1463.27881 | 19.466625 | 1447.704955 | 1449.904955 | 300 | 25 | 50 | 20.84695 | 5208.333 | 108577.9
58.5 | 19.49931 | 1434.04675 |  |  |  | 58.5 | 19.50063 | 1464.96179 | 19.49997 | 1449.50427 | 1451.70427 | 300 | 25 | 50 | 20.87286 | 5208.333 | 108712.8
58.6 | 19.5325 | 1435.98547 |  |  |  | 58.6 | 19.53413 | 1466.95996 | 19.533315 | 1451.472715 | 1453.672715 | 300 | 25 | 50 | 20.90121 | 5208.333 | 108860.5
58.7 | 19.56594 | 1437.83374 |  |  |  | 58.7 | 19.56725 | 1468.74622 | 19.566595 | 1453.28998 | 1455.48998 | 300 | 25 | 50 | 20.92738 | 5208.333 | 108996.7485
58.8 | 19.59919 | 1440.02039 |  |  |  | 58.8 | 19.60082 | 1470.74866 | 19.600005 | 1455.384525 | 1457.584525 | 300 | 25 | 50 | 20.95753716 | 5208.333 | 109153.8
58.9 | 19.63256 | 1442.1521 |  |  |  | 58.9 | 19.63394 | 1472.51111 | 19.63325 | 1457.331605 | 1459.531605 | 300 | 25 | 50 | 20.98558 | 5208.333 | 109299.9
59 | 19.66588 | 1444.12134 |  |  |  | 59 | 19.66738 | 1474.50696 | 19.66663 | 1459.31415 | 1461.51415 | 300 | 25 | 50 | 21.01412376 | 5208.333 | 109448.6
59.1 | 19.69919 | 1445.98291 |  |  |  | 59.1 | 19.70062 | 1476.32178 | 19.699905 | 1461.152345 | 1463.352345 | 300 | 25 | 50 | 21.04059 | 5208.333 | 109586.4
59.2 | 19.73262 | 1447.9375 |  |  |  | 59.2 | 19.73406 | 1478.23633 | 19.73334 | 1463.086915 | 1465.286915 | 300 | 25 | 50 | 21.06845 | 5208.333 | 109731.5
59.3 | 19.76588 | 1449.98779 |  |  |  | 59.3 | 19.76731 | 1479.79395 | 19.766595 | 1464.89087 | 1467.09087 | 300 | 25 | 50 | 21.09443 | 5208.333 | 109866.8
59.4 | 19.79931 | 1451.82092 |  |  |  | 59.4 | 19.80062 | 1481.57007 | 19.799965 | 1466.695495 | 1468.895495 | 300 | 25 | 50 | 21.12042 | 5208.333 | 110002.2
59.5 | 19.8325 | 1453.81201 |  |  |  | 59.5 | 19.83406 | 1483.65137 | 19.83328 | 1468.73169 | 1470.93169 | 300 | 25 | 50 | 21.14974 | 5208.333 | 110154.9
59.6 | 19.866 | 1455.88062 |  |  |  | 59.6 | 19.86731 | 1485.51038 | 19.866655 | 1470.6955 | 1472.8955 | 300 | 25 | 50 | 21.1780152 | 5208.333 | 110302.1625
59.7 | 19.89913 | 1457.81079 |  |  |  | 59.7 | 19.90075 | 1487.18835 | 19.89994 | 1472.49957 | 1474.69957 | 300 | 25 | 50 | 21.20399 | 5208.333 | 110437.5
59.8 | 19.93275 | 1459.9198 |  |  |  | 59.8 | 19.93394 | 1489.12732 | 19.933345 | 1474.52356 | 1476.72356 | 300 | 25 | 50 | 21.23314 | 5208.333 | 110589.267
59.9 | 19.96581 | 1461.80615 |  |  |  | 59.9 | 19.9675 | 1490.67493 | 19.966655 | 1476.24054 | 1478.44054 | 300 | 25 | 50 | 21.25786 | 5208.333 | 110718.0405
60 | 19.99925 | 1463.69836 |  |  |  | 60 | 20.00063 | 1492.57214 | 19.99994 | 1478.13525 | 1480.33525 | 300 | 25 | 50 | 21.2851476 | 5208.333 | 110860.1
60.1 | 20.03256 | 1465.61389 |  |  |  | 60.1 | 20.03412 | 1494.40063 | 20.03334 | 1480.00726 | 1482.20726 | 300 | 25 | 50 | 21.3121 | 5208.333 | 111000.5445
60.2 | 20.06588 | 1467.8241 |  |  |  | 60.19 | 20.06425 | 823.45654 | 20.065065 | 1145.64032 | 1147.84032 | 300 | 25 | 50 | 16.49722 | 5208.333 | 85923.024
60.3 | 20.09919 | 1469.45459
60.4 | 20.13256 | 1471.70422
60.5 | 20.16594 | 1473.60181
60.6 | 20.19919 | 1475.46143
60.7 | 20.23263 | 1477.32922
60.8 | 20.26587 | 1479.21021
60.9 | 20.29938 | 1481.23413
61 | 20.3325 | 1483.37952
61.1 | 20.366 | 1485.07837
61.2 | 20.39913 | 1486.9657
61.3 | 20.43269 | 1489.05896
61.4 | 20.46581 | 1490.83142
61.5 | 20.49925 | 1493.0437
61.6 | 20.53244 | 1494.84753
61.7 | 20.56606 | 1496.6604
61.8 | 20.59919 | 1498.64075
61.9 | 20.63256 | 1500.39709
62 | 20.66588 | 1502.30859
62.1 | 20.69919 | 1504.21436
62.2 | 20.73263 | 1506.06348
62.3 | 20.76581 | 1507.95312
62.4 | 20.79938 | 1510.02722
62.5 | 20.8325 | 1511.98511
62.6 | 20.866 | 1513.6925
62.7 | 20.89919 | 1515.52258
62.8 | 20.93269 | 1517.55432
62.9 | 20.96588 | 1519.08655
63 | 20.99925 | 1521.18237
63.1 | 21.0325 | 1523.04211
63.2 | 21.06594 | 1524.81946
63.3 | 21.09925 | 1526.65979
63.4 | 21.13256 | 1528.55762
63.5 | 21.16587 | 1530.43225
63.6 | 21.19919 | 1532.36841
63.7 | 21.23263 | 1534.15674
63.8 | 21.26587 | 1535.98865
63.9 | 21.29931 | 1538.06653
64 | 21.3325 | 1539.72107
64.1 | 21.36606 | 1541.72815
64.2 | 21.39906 | 1543.30957
64.3 | 21.43269 | 1545.17737
64.4 | 21.46594 | 1546.98083
64.5 | 21.49931 | 1548.82861
64.6 | 21.5325 | 1550.72217
64.7 | 21.566 | 1552.77576
64.8 | 21.59925 | 1554.55615
64.9 | 21.6325 | 1556.38452
65 | 21.66594 | 1558.12878
65.1 | 21.69913 | 1559.99524
65.2 | 21.73263 | 1561.78284
65.3 | 21.76594 | 1563.45215
65.4 | 21.79931 | 1565.50964
65.5 | 21.8325 | 1567.58936
65.6 | 21.866 | 1569.09546
65.7 | 21.89913 | 1570.96521
65.8 | 21.93269 | 1572.80005
65.9 | 21.96581 | 1574.69714
66 | 21.99931 | 1576.552
66.1 | 22.03256 | 1578.45129
66.2 | 22.06594 | 1580.27563
66.3 | 22.09925 | 1582.17102
66.4 | 22.13256 | 1584.03198
66.5 | 22.16588 | 1585.73682
66.6 | 22.19913 | 1587.7821
66.7 | 22.23263 | 1589.39246
66.8 | 22.26587 | 1591.24915
66.9 | 22.29931 | 1593.29675
67 | 22.3325 | 1595.23779
67.1 | 22.36606 | 1596.81323
67.2 | 22.39913 | 1598.69995
67.3 | 22.43269 | 1600.41528
67.4 | 22.46588 | 1602.43494
67.5 | 22.49932 | 1604.29163
67.6 | 22.53256 | 1606.1449
67.7 | 22.566 | 1608.06995
67.8 | 22.59912 | 1609.95032
67.9 | 22.63256 | 1611.8374
68 | 22.66594 | 1613.56873
68.1 | 22.69919 | 1615.29553
68.2 | 22.73263 | 1617.31165
68.3 | 22.76588 | 1618.97314
68.4 | 22.79938 | 1620.91064
68.5 | 22.83244 | 1622.89685
68.6 | 22.86606 | 1624.61682
68.7 | 22.89919 | 1626.54077
68.8 | 22.93269 | 1628.29065
68.9 | 22.96588 | 1630.41406
69 | 22.99925 | 1631.88501
69.1 | 23.0325 | 1633.91589
69.2 | 23.066 | 1635.7865
69.3 | 23.09919 | 1637.39832
69.4 | 23.1325 | 1639.50012
69.5 | 23.16594 | 1641.2616
69.6 | 23.19919 | 1643.04822
69.7 | 23.23263 | 1644.88977
69.8 | 23.26588 | 1646.88953
69.9 | 23.29931 | 1648.67224
70 | 23.3325 | 1650.56494
70.1 | 23.36606 | 1652.3175
70.2 | 23.39913 | 1654.1991
70.3 | 23.43269 | 1655.7688
70.4 | 23.46588 | 1657.89148
70.5 | 23.49931 | 1659.70532
70.6 | 23.5325 | 1661.35876
70.7 | 23.56594 | 1663.41064
70.8 | 23.59925 | 1665.19849
70.9 | 23.6325 | 1666.83716
71 | 23.66594 | 1668.81067
71.1 | 23.69925 | 1670.62805
71.2 | 23.73269 | 1672.52832
71.3 | 23.76587 | 1674.48804
71.4 | 23.79931 | 1676.12354
71.5 | 23.83256 | 1677.87744
71.6 | 23.866 | 1679.73633
71.7 | 23.89913 | 1681.45508
71.8 | 23.93269 | 1683.34863
71.9 | 23.96581 | 1685.18262
72 | 23.99931 | 1687.16162
72.1 | 24.0325 | 1688.75293
72.2 | 24.06594 | 1690.81152
72.3 | 24.09925 | 1692.40771
72.4 | 24.13256 | 1694.05139
72.5 | 24.16588 | 1695.98181
72.6 | 24.19913 | 1697.52258
72.7 | 24.23269 | 1699.43604
72.8 | 24.26587 | 1701.25818
72.9 | 24.29938 | 1703.1239
73 | 24.33256 | 1704.88171
73.1 | 24.366 | 1706.32092
73.2 | 24.39913 | 1708.43652
73.3 | 24.43269 | 1710.03625
73.4 | 24.46587 | 1712.01709
73.5 | 24.49925 | 1713.5741
73.6 | 24.53256 | 1715.34473
73.7 | 24.56594 | 1716.97461
73.8 | 24.59919 | 1718.82104
73.9 | 24.63256 | 1720.52661
74 | 24.66587 | 1722.17993
74.1 | 24.69919 | 1723.89221
74.2 | 24.73269 | 1725.50952
74.3 | 24.76581 | 1727.33838
74.4 | 24.79938 | 1729.00244
74.5 | 24.8325 | 1730.63794
74.6 | 24.866 | 1732.22681
74.7 | 24.89912 | 1734.17029
74.8 | 24.93269 | 1735.69019
74.9 | 24.96588 | 1737.49146
75 | 24.99925 | 1739.08374
75.1 | 25.0325 | 1740.77893
75.2 | 25.066 | 1742.16589
75.3 | 25.09919 | 1744.17566
75.4 | 25.1325 | 1745.70703
75.5 | 25.16594 | 1747.42566
75.6 | 25.19919 | 1748.99512
75.7 | 25.23262 | 1750.69849
75.8 | 25.26588 | 1752.30933
75.9 | 25.29938 | 1754.02185
76 | 25.3325 | 1755.5166
76.1 | 25.366 | 1757.30383
76.2 | 25.39912 | 1758.98352
76.3 | 25.43275 | 1760.28186
76.38 | 25.45956 | 1005.97723

## 300 Flex - one layer par
9122016 | [21 empty] | 17012017
mould hand 1 |  |  | mould hand 2 |  |  | mould hand 3 |  |  | AVERAGES |  | OUTPUT GRAPH | [10 empty] | bandsawn 1 |  |  | bandsawn 2 |  |  | bandsawn 3 |  |  | AVERAGES |  | OUTPUT GRAPH
Time | Extension | Load | Time | Extension | Load | Time | Extension | Load | Extension | Load | Load + 2.2N | L, span | d, thickness | b, width | Stress, R | Z = bd^2/6 | M = PL/4 | Stress, R check | Strain | Toughness | E | Time | Extension | Load | Time | Extension | Load | Time | Extension | Load | Extension | Load | Load + 2.2N | L, span | d, thickness | b, width | Stress, R | Z = bd^2/6 | M = PL/4 | Stress, R check | Strain | Toughness | E
(s) | (mm) | (N) | (s) | (mm) | (N) | (s) | (mm) | (N) | (mm) | (N) | (N) | (mm) | (mm) | (mm) | (N/mm2) | (mm3) | (Nmm) | (N/mm2) |  | (J/m3) | (N/mm2) | (s) | (mm) | (N) | (s) | (mm) | (N) | (s) | (mm) | (N) | (mm) | (N) | (N) | (mm) | (mm) | (mm) | (N/mm2) | (mm3) | (Nmm) | (N/mm2) |  | (J/m3) | (N/mm2)
0 | 0 | 0 | 0 | 0 | 0 | 0 | 0 | 0 | 0 | 0 | 2.2 | 300 | 25 | 50 | 0 | 5208.333 | 0 | 0 | 0 | 0.630387712 | #DIV/0! | 0 | 0 | -0.19654 | 0 | 0 | -0.29176 | 0 | 0 | 0.05284 | 0 | -0.1451533 | 2.054847 | 300 | 25 | 50 | -0.002090208 | 5208.333 | -10.8865 | 0 | 0 | 0.5962833 | #DIV/0!
0.1 | 0.02781 | 1.07481 | 0.1 | 0.0285 | 0.82729 | 0.1 | 0.02913 | 0.8647 | 0.02848 | 0.9222667 | 3.122267 | 300 | 25 | 50 | 0.01328064 | 5208.333 | 69.17 | 0.01328064 | 9.493333e-05 | 3.598576 | 0.9472045 | 0.1 | 0.029 | 1.03871 | 0.1 | 0.02831 | 0.61103 | 0.1 | 0.02763 | 0.98278 | 0.02831333 | 0.8775067 | 3.077507 | 300 | 25 | 50 | 0.012636096 | 5208.333 | 65.813 | 0.012636096 | 9.437778e-05 | 3.49669 | 0.9391214
0.2 | 0.06606 | 3.47605 | 0.2 | 0.06612 | 2.51635 | 0.2 | 0.06612 | 3.19779 | 0.0661 | 3.063397 | 5.263397 | 300 | 25 | 50 | 0.044112912 | 5208.333 | 229.75475 | 0.044112912 | 0.0002203333 | 6.57927984 | 0.6879841 | 0.2 | 0.06638 | 3.75593 | 0.2 | 0.06594 | 1.92033 | 0.2 | 0.06606 | 3.25027 | 0.06612667 | 2.97551 | 5.17551 | 300 | 25 | 50 | 0.042847344 | 5208.333 | 223.16325 | 0.042847344 | 0.0002204222 | 6.368749 | 0.6762235
0.3 | 0.10025 | 5.69729 | 0.3 | 0.10037 | 3.85882 | 0.3 | 0.10037 | 5.2797 | 0.10033 | 4.94527 | 7.14527 | 300 | 25 | 50 | 0.071211888 | 5208.333 | 370.89525 | 0.071211888 | 0.0003344333 | 9.276019 | 0.6153208 | 0.3 | 0.10025 | 5.80581 | 0.3 | 0.10044 | 3.16339 | 0.3 | 0.10025 | 5.39094 | 0.1003133 | 4.786713 | 6.986713 | 300 | 25 | 50 | 0.068928672 | 5208.333 | 359.0035 | 0.068928672 | 0.0003343778 | 9.094699 | 0.6017665
0.4 | 0.13406 | 7.47868 | 0.4 | 0.13375 | 5.3567 | 0.4 | 0.13387 | 6.87551 | 0.1338933 | 6.570297 | 8.770297 | 300 | 25 | 50 | 0.094612272 | 5208.333 | 492.77225 | 0.094612272 | 0.0004463111 | 11.937369 | 0.5659383 | 0.4 | 0.13406 | 7.96006 | 0.4 | 0.13381 | 3.9352 | 0.4 | 0.13413 | 7.492 | 0.134 | 6.46242 | 8.66242 | 300 | 25 | 50 | 0.093058848 | 5208.333 | 484.6815 | 0.093058848 | 0.0004466667 | 11.71024 | 0.5585322
0.5 | 0.16725 | 9.33823 | 0.5 | 0.16731 | 6.54873 | 0.5 | 0.16737 | 9.05565 | 0.16731 | 8.314203 | 10.5142 | 300 | 25 | 50 | 0.119724528 | 5208.333 | 623.56525 | 0.119724528 | 0.0005577 | 14.78045 | 0.5429605 | 0.5 | 0.16719 | 10.22976 | 0.5 | 0.16737 | 5.25487 | 0.5 | 0.16725 | 9.12512 | 0.16727 | 8.20325 | 10.40325 | 300 | 25 | 50 | 0.1181268 | 5208.333 | 615.24375 | 0.1181268 | 0.0005575667 | 14.48019 | 0.5373592
0.6 | 0.20081 | 11.31819 | 0.6 | 0.20056 | 7.88821 | 0.6 | 0.20056 | 11.27766 | 0.2006433 | 10.16135 | 12.36135 | 300 | 25 | 50 | 0.146323488 | 5208.333 | 762.1015 | 0.146323488 | 0.0006688111 | 17.5641 | 0.5322982 | 0.6 | 0.20069 | 12.1065 | 0.6 | 0.20075 | 6.25315 | 0.6 | 0.20075 | 11.12576 | 0.20073 | 9.82847 | 12.02847 | 300 | 25 | 50 | 0.141529968 | 5208.333 | 737.13525 | 0.141529968 | 0.0006691 | 17.01611 | 0.5177402
0.7 | 0.23388 | 13.18545 | 0.7 | 0.23406 | 9.12654 | 0.7 | 0.23406 | 13.02326 | 0.234 | 11.77842 | 13.97842 | 300 | 25 | 50 | 0.1696092 | 5208.333 | 883.38125 | 0.1696092 | 0.00078 | 20.19684 | 0.5161262 | 0.7 | 0.23388 | 14.22577 | 0.7 | 0.234 | 7.48506 | 0.7 | 0.234 | 12.8126 | 0.23396 | 11.50781 | 13.70781 | 300 | 25 | 50 | 0.165712464 | 5208.333 | 863.08575 | 0.165712464 | 0.0007798667 | 19.81121 | 0.5062211
0.8 | 0.2675 | 15.33441 | 0.8 | 0.26725 | 10.49925 | 0.8 | 0.26725 | 14.56924 | 0.2673333 | 13.46763 | 15.66763 | 300 | 25 | 50 | 0.19393392 | 5208.333 | 1010.0725 | 0.19393392 | 0.0008911111 | 22.95305 | 0.5063654 | 0.8 | 0.26738 | 16.35361 | 0.8 | 0.26744 | 8.54224 | 0.8 | 0.26744 | 14.59152 | 0.26742 | 13.16246 | 15.36246 | 300 | 25 | 50 | 0.189539376 | 5208.333 | 987.18425 | 0.189539376 | 0.0008914 | 22.23006 | 0.4963414
0.9 | 0.30063 | 17.43771 | 0.9 | 0.30069 | 11.75378 | 0.9 | 0.30063 | 16.52261 | 0.30065 | 15.23803 | 17.43803 | 300 | 25 | 50 | 0.21942768 | 5208.333 | 1142.8525 | 0.21942768 | 0.001002167 | 25.62675 | 0.5011296 | 0.9 | 0.30063 | 18.3035 | 0.9 | 0.30063 | 9.52035 | 0.9 | 0.30063 | 16.36109 | 0.30063 | 14.72831 | 16.92831 | 300 | 25 | 50 | 0.212087712 | 5208.333 | 1104.6235 | 0.212087712 | 0.0010021 | 25.08348 | 0.4865137
1 | 0.33406 | 19.126 | 1 | 0.33388 | 12.88709 | 1 | 0.33388 | 18.49821 | 0.33394 | 16.8371 | 19.0371 | 300 | 25 | 50 | 0.24245424 | 5208.333 | 1262.7825 | 0.24245424 | 0.001113133 | 28.39787 | 0.4925452 | 1 | 0.33394 | 20.68575 | 1 | 0.33413 | 10.96242 | 1 | 0.33406 | 18.00473 | 0.3340433 | 16.55097 | 18.75097 | 300 | 25 | 50 | 0.23833392 | 5208.333 | 1241.3225 | 0.23833392 | 0.001113478 | 27.67581 | 0.484992
1.1 | 0.36731 | 21.23576 | 1.1 | 0.36744 | 14.06141 | 1.1 | 0.36738 | 20.35445 | 0.3673767 | 18.55054 | 20.75054 | 300 | 25 | 50 | 0.267127776 | 5208.333 | 1391.2905 | 0.267127776 | 0.001224589 | 30.86291 | 0.4880132 | 1.1 | 0.36744 | 22.48464 | 1.1 | 0.36725 | 12.07851 | 1.1 | 0.36731 | 19.70335 | 0.3673333 | 18.08883 | 20.28883 | 300 | 25 | 50 | 0.2604792 | 5208.333 | 1356.6625 | 0.2604792 | 0.001224444 | 30.34306 | 0.477211
1.2 | 0.40075 | 23.12813 | 1.2 | 0.40056 | 15.20517 | 1.2 | 0.40056 | 22.05268 | 0.4006233 | 20.12866 | 22.32866 | 300 | 25 | 50 | 0.289852704 | 5208.333 | 1509.6495 | 0.289852704 | 0.001335411 | 33.62595 | 0.4815486 | 1.2 | 0.40063 | 24.73914 | 1.2 | 0.40088 | 13.27665 | 1.2 | 0.40069 | 21.27707 | 0.4007333 | 19.76429 | 21.96429 | 300 | 25 | 50 | 0.284605728 | 5208.333 | 1482.3215 | 0.284605728 | 0.001335778 | 32.96889 | 0.4735604
1.3 | 0.43394 | 24.97132 | 1.3 | 0.43406 | 16.67476 | 1.3 | 0.43394 | 23.97705 | 0.43398 | 21.87438 | 24.07438 | 300 | 25 | 50 | 0.314991024 | 5208.333 | 1640.57825 | 0.314991024 | 0.0014466 | 36.27847 | 0.4792908 | 1.3 | 0.43412 | 26.83884 | 1.3 | 0.434 | 14.37409 | 1.3 | 0.434 | 23.22652 | 0.43404 | 21.47982 | 23.67982 | 300 | 25 | 50 | 0.30930936 | 5208.333 | 1610.98625 | 0.30930936 | 0.0014468 | 35.5275 | 0.4713704
1.4 | 0.46731 | 27.10106 | 1.4 | 0.46725 | 17.80909 | 1.4 | 0.46731 | 25.60628 | 0.46729 | 23.50548 | 25.70548 | 300 | 25 | 50 | 0.338478864 | 5208.333 | 1762.91075 | 0.338478864 | 0.001557633 | 38.90099 | 0.4752837 | 1.4 | 0.46725 | 28.53944 | 1.4 | 0.4675 | 15.3458 | 1.4 | 0.46731 | 24.98343 | 0.4673533 | 22.95622 | 25.15622 | 300 | 25 | 50 | 0.330569616 | 5208.333 | 1721.71675 | 0.330569616 | 0.001557844 | 38.20467 | 0.4650652
1.5 | 0.50069 | 28.88648 | 1.5 | 0.50069 | 19.04961 | 1.5 | 0.50063 | 27.22224 | 0.50067 | 25.05278 | 27.25278 | 300 | 25 | 50 | 0.360759984 | 5208.333 | 1878.95825 | 0.360759984 | 0.0016689 | 41.29552344 | 0.4702978 | 1.5 | 0.50069 | 30.86207 | 1.5 | 0.50069 | 16.5898 | 1.5 | 0.50075 | 26.84677 | 0.50071 | 24.76621 | 26.96621 | 300 | 25 | 50 | 0.356633472 | 5208.333 | 1857.466 | 0.356633472 | 0.001669033 | 40.89611 | 0.4653154
1.6 | 0.53394 | 30.84294 | 1.6 | 0.53387 | 20.20975 | 1.6 | 0.534 | 28.95753 | 0.5339367 | 26.67007 | 28.87007 | 300 | 25 | 50 | 0.384049056 | 5208.333 | 2000.2555 | 0.384049056 | 0.001779789 | 44.11698 | 0.4671667 | 1.6 | 0.53394 | 32.87944 | 1.6 | 0.53413 | 17.81382 | 1.6 | 0.534 | 28.46059 | 0.5340233 | 26.38462 | 28.58462 | 300 | 25 | 50 | 0.37993848 | 5208.333 | 1978.84625 | 0.37993848 | 0.001780078 | 43.516088 | 0.4624725
1.7 | 0.56744 | 32.59911 | 1.7 | 0.56731 | 21.52532 | 1.7 | 0.56719 | 31.08925 | 0.5673133 | 28.40456 | 30.60456 | 300 | 25 | 50 | 0.409025664 | 5208.333 | 2130.342 | 0.409025664 | 0.001891044 | 46.7575 | 0.4660976 | 1.7 | 0.56738 | 34.97673 | 1.7 | 0.56725 | 18.97029 | 1.7 | 0.56744 | 30.08446 | 0.5673567 | 28.01049 | 30.21049 | 300 | 25 | 50 | 0.403351104 | 5208.333 | 2100.787 | 0.403351104 | 0.001891189 | 45.77185 | 0.460061
1.8 | 0.60069 | 34.56217 | 1.8 | 0.60069 | 22.62436 | 1.8 | 0.60069 | 32.71278 | 0.60069 | 29.96644 | 32.16644 | 300 | 25 | 50 | 0.431516688 | 5208.333 | 2247.48275 | 0.431516688 | 0.0020023 | 49.36599 | 0.4626646 | 1.8 | 0.60056 | 35.55344 | 1.8 | 0.60075 | 20.26134 | 1.8 | 0.60062 | 32.0388 | 0.6006433 | 29.28453 | 31.48453 | 300 | 25 | 50 | 0.421697184 | 5208.333 | 2196.3395 | 0.421697184 | 0.002002144 | 47.99378 | 0.4528916
1.9 | 0.63419 | 36.60122 | 1.9 | 0.63388 | 24.17055 | 1.9 | 0.634 | 34.4514 | 0.6340233 | 31.74106 | 33.94106 | 300 | 25 | 50 | 0.457071216 | 5208.333 | 2380.57925 | 0.457071216 | 0.002113411 | 52.017504 | 0.4625236 | 1.9 | 0.63413 | 36.69414 | 1.9 | 0.63394 | 21.18441 | 1.9 | 0.63419 | 33.65258 | 0.6340867 | 30.51038 | 32.71038 | 300 | 25 | 50 | 0.439349424 | 5208.333 | 2288.27825 | 0.439349424 | 0.002113622 | 49.99866 | 0.4457082
2 | 0.66719 | 38.48575 | 2 | 0.66738 | 25.39831 | 2 | 0.66738 | 36.19277 | 0.6673167 | 33.35894 | 35.55894 | 300 | 25 | 50 | 0.480368784 | 5208.333 | 2501.92075 | 0.480368784 | 0.002224389 | 54.80038 | 0.460395 | 2 | 0.66731 | 38.6466 | 2 | 0.66738 | 22.42422 | 2 | 0.66725 | 35.49492 | 0.6673133 | 32.18858 | 34.38858 | 300 | 25 | 50 | 0.463515552 | 5208.333 | 2414.1435 | 0.463515552 | 0.002224378 | 52.9655 | 0.4452441
2.1 | 0.70081 | 40.44336 | 2.1 | 0.70063 | 26.91 | 2.1 | 0.70056 | 37.96855 | 0.7006667 | 35.1073 | 37.3073 | 300 | 25 | 50 | 0.505545168 | 5208.333 | 2633.04775 | 0.505545168 | 0.002335556 | 57.4886 | 0.4600406 | 2.1 | 0.70069 | 40.78169 | 2.1 | 0.70075 | 23.70313 | 2.1 | 0.70081 | 36.95623 | 0.70075 | 33.81368 | 36.01368 | 300 | 25 | 50 | 0.48691704 | 5208.333 | 2536.02625 | 0.48691704 | 0.002335833 | 55.13657 | 0.444036
2.2 | 0.73387 | 42.47314 | 2.2 | 0.73406 | 28.14883 | 2.2 | 0.73406 | 39.65993 | 0.7339967 | 36.76063 | 38.96063 | 300 | 25 | 50 | 0.52935312 | 5208.333 | 2757.0475 | 0.52935312 | 0.002446656 | 60.0730067 | 0.4586123 | 2.2 | 0.73394 | 42.86729 | 2.2 | 0.734 | 24.80549 | 2.2 | 0.73394 | 38.41615 | 0.73396 | 35.36298 | 37.56298 | 300 | 25 | 50 | 0.509226864 | 5208.333 | 2652.22325 | 0.509226864 | 0.002446533 | 58.18563 | 0.4421823
2.3 | 0.76756 | 44.21476 | 2.3 | 0.76719 | 29.45336 | 2.3 | 0.76725 | 41.30123 | 0.7673333 | 38.32312 | 40.52312 | 300 | 25 | 50 | 0.55185288 | 5208.333 | 2874.23375 | 0.55185288 | 0.002557778 | 62.688928 | 0.4562811 | 2.3 | 0.76731 | 44.88797 | 2.3 | 0.76744 | 26.22557 | 2.3 | 0.76744 | 40.31932 | 0.7673967 | 37.14429 | 39.34429 | 300 | 25 | 50 | 0.534877728 | 5208.333 | 2785.8215 | 0.534877728 | 0.002557989 | 60.65927 | 0.4429712
2.4 | 0.80062 | 46.11063 | 2.4 | 0.80069 | 30.93026 | 2.4 | 0.80069 | 43.07324 | 0.8006667 | 40.03804 | 42.23804 | 300 | 25 | 50 | 0.576547824 | 5208.333 | 3002.85325 | 0.576547824 | 0.002668889 | 65.3085 | 0.455791 | 2.4 | 0.80062 | 47.13142 | 2.4 | 0.80062 | 27.40073 | 2.4 | 0.80062 | 42.26038 | 0.80062 | 38.93084 | 41.13084 | 300 | 25 | 50 | 0.560604144 | 5208.333 | 2919.81325 | 0.560604144 | 0.002668733 | 63.84747 | 0.4438691
2.5 | 0.83406 | 47.98625 | 2.5 | 0.83394 | 32.24549 | 2.5 | 0.83381 | 45.02722 | 0.8339367 | 41.75299 | 43.95299 | 300 | 25 | 50 | 0.601243008 | 5208.333 | 3131.474 | 0.601243008 | 0.002779789 | 68.54508 | 0.4553749 | 2.5 | 0.83394 | 49.24873 | 2.5 | 0.83413 | 28.53486 | 2.5 | 0.83406 | 44.20716 | 0.8340433 | 40.66358 | 42.86358 | 300 | 25 | 50 | 0.5855556 | 5208.333 | 3049.76875 | 0.5855556 | 0.002780144 | 66.45128 | 0.4440313
2.6 | 0.86738 | 50.04749 | 2.6 | 0.86744 | 33.63667 | 2.6 | 0.86744 | 46.94943 | 0.86742 | 43.54453 | 45.74453 | 300 | 25 | 50 | 0.627041232 | 5208.333 | 3265.83975 | 0.627041232 | 0.0028914 | 70.62625 | 0.4556417 | 2.6 | 0.86744 | 51.57301 | 2.6 | 0.86731 | 29.81811 | 2.6 | 0.86731 | 45.985 | 0.8673533 | 42.45871 | 44.65871 | 300 | 25 | 50 | 0.611405376 | 5208.333 | 3184.403 | 0.611405376 | 0.002891178 | 69.43041664 | 0.4448605
2.7 | 0.90075 | 51.60114 | 2.7 | 0.90056 | 34.92975 | 2.7 | 0.90062 | 48.56086 | 0.9006433 | 45.03058 | 47.23058 | 300 | 25 | 50 | 0.6484404 | 5208.333 | 3377.29375 | 0.6484404 | 0.003002144 | 73.50592 | 0.4530897 | 2.7 | 0.90062 | 53.86816 | 2.7 | 0.90081 | 30.73356 | 2.7 | 0.90075 | 48.07416 | 0.9007267 | 44.22529 | 46.42529 | 300 | 25 | 50 | 0.636844224 | 5208.333 | 3316.897 | 0.636844224 | 0.003002422 | 72.01406 | 0.4453233
2.8 | 0.93394 | 53.83677 | 2.8 | 0.934 | 36.46709 | 2.8 | 0.93394 | 50.38949 | 0.93396 | 46.89778 | 49.09778 | 300 | 25 | 50 | 0.67532808 | 5208.333 | 3517.33375 | 0.67532808 | 0.0031132 | 76.32592 | 0.4542002 | 2.8 | 0.93406 | 55.69644 | 2.8 | 0.93394 | 32.028 | 2.8 | 0.93406 | 49.97684 | 0.93402 | 45.90043 | 48.10043 | 300 | 25 | 50 | 0.660966144 | 5208.333 | 3442.532 | 0.660966144 | 0.0031134 | 74.87384872 | 0.4449452
2.9 | 0.96737 | 55.76262 | 2.9 | 0.96725 | 37.69728 | 2.9 | 0.96725 | 52.09759 | 0.96729 | 48.51916 | 50.71916 | 300 | 25 | 50 | 0.698675952 | 5208.333 | 3638.93725 | 0.698675952 | 0.0032243 | 79.09502 | 0.4530323 | 2.9 | 0.96719 | 57.9196 | 2.9 | 0.9675 | 33.28805 | 2.9 | 0.96731 | 52.03657 | 0.9673333 | 47.74807 | 49.94807 | 300 | 25 | 50 | 0.687572256 | 5208.333 | 3581.1055 | 0.687572256 | 0.003224444 | 78.05385 | 0.4461248
3 | 1.00069 | 57.4213 | 3 | 1.00069 | 39.35527 | 3 | 1.00063 | 53.85761 | 1.00067 | 50.21139 | 52.41139 | 300 | 25 | 50 | 0.723044064 | 5208.333 | 3765.8545 | 0.723044064 | 0.003335567 | 81.63218 | 0.4525312 | 3 | 1.00075 | 60.23207 | 3 | 1.00069 | 34.56138 | 3 | 1.00075 | 54.10917 | 1.00073 | 49.63421 | 51.83421 | 300 | 25 | 50 | 0.714732576 | 5208.333 | 3722.5655 | 0.714732576 | 0.003335767 | 80.69564 | 0.4475209
3.1 | 1.034 | 59.34684 | 3.1 | 1.03387 | 40.61875 | 3.1 | 1.03406 | 55.76599 | 1.033977 | 51.91053 | 54.11053 | 300 | 25 | 50 | 0.747511584 | 5208.333 | 3893.2895 | 0.747511584 | 0.003446589 | 84.25904 | 0.4521523 | 3.1 | 1.03394 | 62.5228 | 3.1 | 1.03413 | 35.69968 | 3.1 | 1.03394 | 56.02922 | 1.034003 | 51.41723 | 53.61723 | 300 | 25 | 50 | 0.74040816 | 5208.333 | 3856.2925 | 0.74040816 | 0.003446678 | 83.83489 | 0.4480188
3.2 | 1.06744 | 61.15456 | 3.2 | 1.06725 | 42.04612 | 3.2 | 1.06719 | 57.19722 | 1.067293 | 53.46597 | 55.66597 | 300 | 25 | 50 | 0.76990992 | 5208.333 | 4009.9475 | 0.76990992 | 0.003557644 | 87.03407 | 0.4506296 | 3.2 | 1.06744 | 64.69459 | 3.2 | 1.06725 | 37.00205 | 3.2 | 1.06744 | 58.05569 | 1.067377 | 53.25078 | 55.45078 | 300 | 25 | 50 | 0.766811184 | 5208.333 | 3993.80825 | 0.766811184 | 0.003557922 | 86.60966 | 0.4488525
3.3 | 1.10063 | 62.99092 | 3.3 | 1.10069 | 43.28656 | 3.3 | 1.10069 | 59.27866 | 1.10067 | 55.18538 | 57.38538 | 300 | 25 | 50 | 0.794669472 | 5208.333 | 4138.9035 | 0.794669472 | 0.0036689 | 89.69764 | 0.4504617 | 3.3 | 1.10056 | 66.90856 | 3.3 | 1.10081 | 38.35074 | 3.3 | 1.10069 | 60.00211 | 1.100687 | 55.08714 | 57.28714 | 300 | 25 | 50 | 0.793254768 | 5208.333 | 4131.53525 | 0.793254768 | 0.003668956 | 89.63469 | 0.4496837
3.4 | 1.13419 | 64.78502 | 3.4 | 1.134 | 44.63574 | 3.4 | 1.13394 | 60.98611 | 1.134043 | 56.80229 | 59.00229 | 300 | 25 | 50 | 0.817952976 | 5208.333 | 4260.17175 | 0.817952976 | 0.003780144 | 92.21557 | 0.4495241 | 3.4 | 1.13412 | 69.01608 | 3.4 | 1.13394 | 39.61423 | 3.4 | 1.13412 | 61.83548 | 1.13406 | 56.82193 | 59.02193 | 300 | 25 | 50 | 0.818235792 | 5208.333 | 4261.64475 | 0.818235792 | 0.0037802 | 92.12505758 | 0.4496671
3.5 | 1.16731 | 66.60772 | 3.5 | 1.16725 | 46.1759 | 3.5 | 1.16744 | 63.06802 | 1.167333 | 58.61721 | 60.81721 | 300 | 25 | 50 | 0.844087872 | 5208.333 | 4396.291 | 0.844087872 | 0.003891111 | 94.88999 | 0.4501377 | 3.5 | 1.16719 | 71.30872 | 3.5 | 1.16737 | 40.72827 | 3.5 | 1.16731 | 64.04047 | 1.16729 | 58.69249 | 60.89249 | 300 | 25 | 50 | 0.845171808 | 5208.333 | 4401.9365 | 0.845171808 | 0.003890967 | 95.72315 | 0.4507115
3.6 | 1.20075 | 68.51108 | 3.6 | 1.20056 | 47.42907 | 3.6 | 1.2005 | 64.72305 | 1.200603 | 60.22107 | 62.42107 | 300 | 25 | 50 | 0.86718336 | 5208.333 | 4516.58 | 0.86718336 | 0.004002011 | 98.17741 | 0.4492058 | 3.6 | 1.20069 | 73.66727 | 3.6 | 1.20075 | 41.89051 | 3.6 | 1.20081 | 65.9677 | 1.20075 | 60.50849 | 62.70849 | 300 | 25 | 50 | 0.871322304 | 5208.333 | 4538.137 | 0.871322304 | 0.0040025 | 97.95987 | 0.4512191
3.7 | 1.234 | 70.4297 | 3.7 | 1.23413 | 49.04193 | 3.7 | 1.23413 | 66.38115 | 1.234087 | 61.95093 | 64.15093 | 300 | 25 | 50 | 0.892093344 | 5208.333 | 4646.3195 | 0.892093344 | 0.004113622 | 100.2114 | 0.4491289 | 3.7 | 1.23388 | 75.78751 | 3.7 | 1.23406 | 43.21538 | 3.7 | 1.23394 | 68.1854 | 1.23396 | 62.3961 | 64.5961 | 300 | 25 | 50 | 0.898503792 | 5208.333 | 4679.70725 | 0.898503792 | 0.0041132 | 101.6762 | 0.452292
3.8 | 1.2675 | 72.14024 | 3.8 | 1.26725 | 50.53303 | 3.8 | 1.26725 | 68.24615 | 1.267333 | 63.63981 | 65.83981 | 300 | 25 | 50 | 0.916413216 | 5208.333 | 4772.9855 | 0.916413216 | 0.004224444 | 103.2027 | 0.4488605 | 3.8 | 1.26738 | 78.24158 | 3.8 | 1.26744 | 44.42383 | 3.8 | 1.26744 | 69.98856 | 1.26742 | 64.21799 | 66.41799 | 300 | 25 | 50 | 0.924739056 | 5208.333 | 4816.34925 | 0.924739056 | 0.004224733 | 103.5299 | 0.4527713
3.9 | 1.30063 | 74.12474 | 3.9 | 1.30075 | 51.69865 | 3.9 | 1.30069 | 69.99657 | 1.30069 | 65.27332 | 67.47332 | 300 | 25 | 50 | 0.939935808 | 5208.333 | 4895.499 | 0.939935808 | 0.004335633 | 105.5504 | 0.4482002 | 3.9 | 1.30056 | 80.21166 | 3.9 | 1.30063 | 45.52171 | 3.9 | 1.30056 | 71.83998 | 1.300583 | 65.85778 | 68.05778 | 300 | 25 | 50 | 0.94835208 | 5208.333 | 4939.33375 | 0.94835208 | 0.004335278 | 107.2368 | 0.4521196
4 | 1.334 | 76.02862 | 4 | 1.33394 | 53.21114 | 4 | 1.33387 | 71.78625 | 1.333937 | 67.00867 | 69.20867 | 300 | 25 | 50 | 0.964924848 | 5208.333 | 5025.65025 | 0.964924848 | 0.004446456 | 108.7114 | 0.4482693 | 4 | 1.33394 | 82.61127 | 4 | 1.33413 | 46.74529 | 4 | 1.33406 | 73.68584 | 1.334043 | 67.6808 | 69.8808 | 300 | 25 | 50 | 0.97460352 | 5208.333 | 5076.06 | 0.97460352 | 0.004446811 | 109.7119 | 0.4525866
4.1 | 1.36725 | 77.77057 | 4.1 | 1.36738 | 54.45392 | 4.1 | 1.36731 | 73.88796 | 1.367313 | 68.70415 | 70.90415 | 300 | 25 | 50 | 0.98933976 | 5208.333 | 5152.81125 | 0.98933976 | 0.004557711 | 111.2501 | 0.4480406 | 4.1 | 1.36744 | 84.79428 | 4.1 | 1.36731 | 47.93703 | 4.1 | 1.36731 | 75.93409 | 1.367353 | 69.55513 | 71.75513 | 300 | 25 | 50 | 1.00159392 | 5208.333 | 5216.635 | 1.00159392 | 0.004557844 | 112.8392 | 0.4534046
4.2 | 1.40081 | 79.54285 | 4.2 | 1.40056 | 56.01698 | 4.2 | 1.40056 | 75.55721 | 1.400643 | 70.37235 | 72.57235 | 300 | 25 | 50 | 1.013361792 | 5208.333 | 5277.926 | 1.013361792 | 0.004668811 | 114.0492 | 0.4476693 | 4.2 | 1.40056 | 87.05815 | 4.2 | 1.40081 | 49.33555 | 4.2 | 1.40075 | 77.83403 | 1.400707 | 71.40924 | 73.60924 | 300 | 25 | 50 | 1.028293104 | 5208.333 | 5355.69325 | 1.028293104 | 0.004669022 | 115.6518 | 0.454045
4.3 | 1.434 | 81.38719 | 4.3 | 1.434 | 57.24876 | 4.3 | 1.43406 | 77.3763 | 1.43402 | 72.00408 | 74.20408 | 300 | 25 | 50 | 1.0368588 | 5208.333 | 5400.30625 | 1.0368588 | 0.004780067 | 116.1707 | 0.4470811 | 4.3 | 1.43406 | 89.30672 | 4.3 | 1.43394 | 50.61745 | 4.3 | 1.43406 | 79.80287 | 1.43402 | 73.24235 | 75.44235 | 300 | 25 | 50 | 1.054689792 | 5208.333 | 5493.176 | 1.054689792 | 0.004780067 | 118.7477 | 0.4545417
4.4 | 1.46725 | 83.31009 | 4.4 | 1.46719 | 58.69882 | 4.4 | 1.46731 | 78.97372 | 1.46725 | 73.66088 | 75.86088 | 300 | 25 | 50 | 1.060716624 | 5208.333 | 5524.56575 | 1.060716624 | 0.004890833 | 119.4202 | 0.4467119 | 4.4 | 1.46725 | 91.80916 | 4.4 | 1.4675 | 51.92315 | 4.4 | 1.46731 | 81.84467 | 1.467353 | 75.19233 | 77.39233 | 300 | 25 | 50 | 1.082769504 | 5208.333 | 5639.4245 | 1.082769504 | 0.004891178 | 121.8029 | 0.4556978
4.5 | 1.50075 | 85.02499 | 4.5 | 1.50069 | 59.94928 | 4.5 | 1.5005 | 81.01974 | 1.500647 | 75.33134 | 77.53134 | 300 | 25 | 50 | 1.084771248 | 5208.333 | 5649.85025 | 1.084771248 | 0.005002156 | 121.7377 | 0.4463881 | 4.5 | 1.50075 | 93.97284 | 4.5 | 1.50063 | 53.14783 | 4.5 | 1.50075 | 83.74384 | 1.50071 | 76.95484 | 79.15484 | 300 | 25 | 50 | 1.108149648 | 5208.333 | 5771.61275 | 1.108149648 | 0.005002367 | 124.402 | 0.4557162
4.6 | 1.534 | 86.75488 | 4.6 | 1.53387 | 61.36829 | 4.6 | 1.534 | 82.71883 | 1.533957 | 76.94733 | 79.14733 | 300 | 25 | 50 | 1.1080416 | 5208.333 | 5771.05 | 1.1080416 | 0.005113189 | 124.5551 | 0.4457968 | 4.6 | 1.53387 | 96.15215 | 4.6 | 1.53413 | 54.69528 | 4.6 | 1.53394 | 85.68354 | 1.53398 | 78.84366 | 81.04366 | 300 | 25 | 50 | 1.135348656 | 5208.333 | 5913.27425 | 1.135348656 | 0.005113267 | 127.7881 | 0.4564709
4.7 | 1.56744 | 88.43585 | 4.7 | 1.56725 | 62.94649 | 4.7 | 1.56725 | 84.53058 | 1.567313 | 78.63764 | 80.83764 | 300 | 25 | 50 | 1.132382016 | 5208.333 | 5897.823 | 1.132382016 | 0.005224378 | 127.3732 | 0.445627 | 4.7 | 1.56744 | 98.54853 | 4.7 | 1.56725 | 55.87094 | 4.7 | 1.56744 | 87.34605 | 1.567377 | 80.58851 | 82.78851 | 300 | 25 | 50 | 1.160474496 | 5208.333 | 6044.138 | 1.160474496 | 0.005224589 | 129.6872 | 0.456363
4.8 | 1.60063 | 90.39547 | 4.8 | 1.60069 | 64.55645 | 4.8 | 1.60069 | 86.45049 | 1.60067 | 80.46747 | 82.66747 | 300 | 25 | 50 | 1.158731568 | 5208.333 | 6035.06025 | 1.158731568 | 0.005335567 | 130.0566 | 0.4462175 | 4.8 | 1.60056 | 100.88071 | 4.8 | 1.60081 | 57.3895 | 4.8 | 1.60069 | 86.632 | 1.600687 | 81.63407 | 83.83407 | 300 | 25 | 50 | 1.175530608 | 5208.333 | 6122.55525 | 1.175530608 | 0.005335622 | 131.867496 | 0.4525098
4.9 | 1.63412 | 92.14694 | 4.9 | 1.63394 | 65.80099 | 4.9 | 1.63394 | 88.41056 | 1.634 | 82.1195 | 84.3195 | 300 | 25 | 50 | 1.182520752 | 5208.333 | 6158.96225 | 1.182520752 | 0.005446667 | 132.8283 | 0.4458509 | 4.9 | 1.63406 | 103.13567 | 4.9 | 1.63394 | 58.66961 | 4.9 | 1.63406 | 87.79562 | 1.63402 | 83.2003 | 85.4003 | 300 | 25 | 50 | 1.19808432 | 5208.333 | 6240.0225 | 1.19808432 | 0.005446733 | 134.1936 | 0.4515603
5 | 1.66737 | 93.865 | 5 | 1.66737 | 67.21758 | 5 | 1.66737 | 90.11783 | 1.66737 | 83.73347 | 85.93347 | 300 | 25 | 50 | 1.205761968 | 5208.333 | 6280.01025 | 1.205761968 | 0.0055579 | 135.0436 | 0.4452912 | 5 | 1.66725 | 105.2541 | 5 | 1.66737 | 60.02251 | 5 | 1.66725 | 89.30626 | 1.66729 | 84.86096 | 87.06096 | 300 | 25 | 50 | 1.221997776 | 5208.333 | 6364.57175 | 1.221997776 | 0.005557633 | 137.7689 | 0.4511553
5.1 | 1.70075 | 95.69114 | 5.1 | 1.70056 | 68.64883 | 5.1 | 1.70056 | 92.09158 | 1.700623 | 85.47718 | 87.67718 | 300 | 25 | 50 | 1.23087144 | 5208.333 | 6410.78875 | 1.23087144 | 0.005668744 | 138.1671 | 0.4454431 | 5.1 | 1.70069 | 107.7348 | 5.1 | 1.70069 | 61.29139 | 5.1 | 1.70088 | 91.01739 | 1.700753 | 86.68119 | 88.88119 | 300 | 25 | 50 | 1.248209184 | 5208.333 | 6501.0895 | 1.248209184 | 0.005669178 | 139.6723 | 0.4515255
5.2 | 1.73387 | 97.61565 | 5.2 | 1.734 | 69.91263 | 5.2 | 1.73406 | 93.85606 | 1.733977 | 87.12811 | 89.32811 | 300 | 25 | 50 | 1.254644832 | 5208.333 | 6534.6085 | 1.254644832 | 0.005779922 | 140.934 | 0.4451011 | 5.2 | 1.73394 | 110.05386 | 5.2 | 1.734 | 62.639 | 5.2 | 1.734 | 92.71622 | 1.73398 | 88.46969 | 90.66969 | 300 | 25 | 50 | 1.273963584 | 5208.333 | 6635.227 | 1.273963584 | 0.005779933 | 143.3203 | 0.451785
5.3 | 1.7675 | 99.55504 | 5.3 | 1.76725 | 71.5344 | 5.3 | 1.76725 | 95.65891 | 1.767333 | 88.91612 | 91.11612 | 300 | 25 | 50 | 1.28039208 | 5208.333 | 6668.70875 | 1.28039208 | 0.005891111 | 143.8063 | 0.4454413 | 5.3 | 1.76731 | 112.20373 | 5.3 | 1.7675 | 63.93287 | 5.3 | 1.76737 | 94.61876 | 1.767393 | 90.25179 | 92.45179 | 300 | 25 | 50 | 1.299625728 | 5208.333 | 6768.884 | 1.299625728 | 0.005891311 | 145.2677 | 0.4519557
5.4 | 1.80062 | 101.286 | 5.4 | 1.80075 | 73.01215 | 5.4 | 1.80075 | 97.58083 | 1.800707 | 90.62633 | 92.82633 | 300 | 25 | 50 | 1.305019104 | 5208.333 | 6796.9745 | 1.305019104 | 0.006002356 | 146.0452 | 0.4453915 | 5.4 | 1.80062 | 114.51917 | 5.4 | 1.80062 | 65.68028 | 5.4 | 1.80056 | 95.87714 | 1.8006 | 92.02553 | 94.22553 | 300 | 25 | 50 | 1.325167632 | 5208.333 | 6901.91475 | 1.325167632 | 0.006002 | 149.1967 | 0.4521318
5.5 | 1.83413 | 102.98676 | 5.5 | 1.83394 | 74.30727 | 5.5 | 1.83387 | 99.48419 | 1.83398 | 92.25941 | 94.45941 | 300 | 25 | 50 | 1.328535456 | 5208.333 | 6919.4555 | 1.328535456 | 0.006113267 | 149.1669 | 0.4450045 | 5.5 | 1.83394 | 116.9225 | 5.5 | 1.83413 | 66.8761 | 5.5 | 1.83413 | 97.38357 | 1.834067 | 93.72739 | 95.92739 | 300 | 25 | 50 | 1.349674416 | 5208.333 | 7029.55425 | 1.349674416 | 0.006113556 | 151.137 | 0.4518989
5.6 | 1.86725 | 104.85481 | 5.6 | 1.86744 | 75.5379 | 5.6 | 1.86738 | 101.47868 | 1.867357 | 93.95713 | 96.15713 | 300 | 25 | 50 | 1.352982672 | 5208.333 | 7046.78475 | 1.352982672 | 0.006224522 | 151.3917 | 0.4449057 | 5.6 | 1.86744 | 119.14602 | 5.6 | 1.86731 | 68.16776 | 5.6 | 1.86731 | 99.06223 | 1.867353 | 95.45867 | 97.65867 | 300 | 25 | 50 | 1.374604848 | 5208.333 | 7159.40025 | 1.374604848 | 0.006224511 | 154.1058 | 0.4518539
5.7 | 1.90075 | 106.6114 | 5.7 | 1.90056 | 77.18264 | 5.7 | 1.90056 | 103.19099 | 1.900623 | 95.66168 | 97.86168 | 300 | 25 | 50 | 1.377528144 | 5208.333 | 7174.62575 | 1.377528144 | 0.006335411 | 154.5808 | 0.4448672 | 5.7 | 1.90056 | 121.27377 | 5.7 | 1.90081 | 69.49743 | 5.7 | 1.90063 | 101.09659 | 1.900667 | 97.28926 | 99.48926 | 300 | 25 | 50 | 1.400965392 | 5208.333 | 7296.69475 | 1.400965392 | 0.006335556 | 157.1697 | 0.4522556
5.8 | 1.934 | 108.47651 | 5.8 | 1.934 | 78.41247 | 5.8 | 1.934 | 105.05124 | 1.934 | 97.31341 | 99.51341 | 300 | 25 | 50 | 1.401313056 | 5208.333 | 7298.5055 | 1.401313056 | 0.006446667 | 156.8175 | 0.4445687 | 5.8 | 1.93406 | 123.66579 | 5.8 | 1.93394 | 70.94736 | 5.8 | 1.93406 | 102.55191 | 1.93402 | 99.05502 | 101.25502 | 300 | 25 | 50 | 1.426392288 | 5208.333 | 7429.1265 | 1.426392288 | 0.006446733 | 160.0008 | 0.4523445
5.9 | 1.96731 | 110.1437 | 5.9 | 1.96719 | 80.17471 | 5.9 | 1.96731 | 106.92633 | 1.96727 | 99.08158 | 101.28158 | 300 | 25 | 50 | 1.426774752 | 5208.333 | 7431.1185 | 1.426774752 | 0.006557567 | 160.0519 | 0.4448158 | 5.9 | 1.96725 | 125.81811 | 5.9 | 1.96744 | 72.30443 | 5.9 | 1.96738 | 104.65531 | 1.967357 | 100.92595 | 103.12595 | 300 | 25 | 50 | 1.45333368 | 5208.333 | 7569.44625 | 1.45333368 | 0.006557856 | 162.8652 | 0.4528961
6 | 2.00069 | 111.89163 | 6 | 2.00069 | 81.34276 | 6 | 2.00056 | 108.93628 | 2.000647 | 100.7236 | 102.9236 | 300 | 25 | 50 | 1.450419216 | 5208.333 | 7554.26675 | 1.450419216 | 0.006668822 | 162.5458 | 0.444486 | 6 | 2.00075 | 128.19754 | 6 | 2.00062 | 73.46273 | 6 | 2.00069 | 106.36761 | 2.000687 | 102.67596 | 104.87596 | 300 | 25 | 50 | 1.478533824 | 5208.333 | 7700.697 | 1.478533824 | 0.006668956 | 165.595 | 0.4529086
6.1 | 2.034 | 113.63908 | 6.1 | 2.034 | 83.00229 | 6.1 | 2.03394 | 110.73459 | 2.03398 | 102.4587 | 104.6587 | 300 | 25 | 50 | 1.475404608 | 5208.333 | 7684.399 | 1.475404608 | 0.006779933 | 165.4881 | 0.4445721 | 6.1 | 2.03387 | 130.53873 | 6.1 | 2.03413 | 74.93414 | 6.1 | 2.03394 | 108.22643 | 2.03398 | 104.5664 | 106.7664 | 300 | 25 | 50 | 1.50575664 | 5208.333 | 7842.4825 | 1.50575664 | 0.006779933 | 169.2707 | 0.4535256
6.2 | 2.06744 | 115.67635 | 6.2 | 2.06731 | 84.17417 | 6.2 | 2.06731 | 112.61023 | 2.067353 | 104.1536 | 106.3536 | 300 | 25 | 50 | 1.4998116 | 5208.333 | 7811.51875 | 1.4998116 | 0.006891178 | 167.8681 | 0.4444789 | 6.2 | 2.06744 | 132.98485 | 6.2 | 2.06731 | 76.44564 | 6.2 | 2.06744 | 110.05253 | 2.067397 | 106.49434 | 108.69434 | 300 | 25 | 50 | 1.533518496 | 5208.333 | 7987.0755 | 1.533518496 | 0.006891322 | 171.491 | 0.454252
6.3 | 2.10063 | 117.38557 | 6.3 | 2.10069 | 85.57426 | 6.3 | 2.10069 | 114.39968 | 2.10067 | 105.7865 | 107.9865 | 300 | 25 | 50 | 1.523325648 | 5208.333 | 7933.98775 | 1.523325648 | 0.007002233 | 170.5437 | 0.4441456 | 6.3 | 2.10056 | 135.3597 | 6.3 | 2.10075 | 77.60106 | 6.3 | 2.10069 | 111.87162 | 2.100667 | 108.27746 | 110.47746 | 300 | 25 | 50 | 1.559195424 | 5208.333 | 8120.8095 | 1.559195424 | 0.007002222 | 174.8479 | 0.4543916
6.4 | 2.13419 | 118.9479 | 6.4 | 2.13394 | 87.0336 | 6.4 | 2.13388 | 116.19804 | 2.134003 | 107.39318 | 109.59318 | 300 | 25 | 50 | 1.546461792 | 5208.333 | 8054.4885 | 1.546461792 | 0.007113344 | 173.4238 | 0.443713 | 6.4 | 2.13406 | 137.38019 | 6.4 | 2.13394 | 79.04712 | 6.4 | 2.13413 | 113.5685 | 2.134043 | 109.9986 | 112.1986 | 300 | 25 | 50 | 1.583979888 | 5208.333 | 8249.89525 | 1.583979888 | 0.007113478 | 176.9146 | 0.4542532
6.5 | 2.16731 | 121.05235 | 6.5 | 2.16738 | 88.49139 | 6.5 | 2.16738 | 118.22617 | 2.167357 | 109.2566 | 111.4566 | 300 | 25 | 50 | 1.573295568 | 5208.333 | 8194.24775 | 1.573295568 | 0.007224522 | 175.9003 | 0.4443133 | 6.5 | 2.16725 | 139.60239 | 6.5 | 2.16738 | 80.48818 | 6.5 | 2.16719 | 115.40644 | 2.167273 | 111.8323 | 114.0323 | 300 | 25 | 50 | 1.610385648 | 5208.333 | 8387.42525 | 1.610385648 | 0.007224244 | 181.1467 | 0.4545986
6.6 | 2.20081 | 122.94604 | 6.6 | 2.20056 | 89.81278 | 6.6 | 2.20056 | 120.02216 | 2.200643 | 110.927 | 113.127 | 300 | 25 | 50 | 1.597348704 | 5208.333 | 8319.5245 | 1.597348704 | 0.007335478 | 179.0109 | 0.4441507 | 6.6 | 2.20069 | 142.01521 | 6.6 | 2.20075 | 81.68188 | 6.6 | 2.20081 | 117.19759 | 2.20075 | 113.63156 | 115.83156 | 300 | 25 | 50 | 1.636294464 | 5208.333 | 8522.367 | 1.636294464 | 0.007335833 | 182.8096 | 0.4547471
6.7 | 2.23394 | 124.74273 | 6.7 | 2.234 | 91.31894 | 6.7 | 2.23406 | 121.97857 | 2.234 | 112.68008 | 114.88008 | 300 | 25 | 50 | 1.622593152 | 5208.333 | 8451.006 | 1.622593152 | 0.007446667 | 181.355 | 0.444299 | 6.7 | 2.23394 | 144.43314 | 6.7 | 2.234 | 83.158 | 6.7 | 2.234 | 119.1818 | 2.23398 | 115.59098 | 117.79098 | 300 | 25 | 50 | 1.664510112 | 5208.333 | 8669.3235 | 1.664510112 | 0.0074466 | 186.801 | 0.455561
6.8 | 2.26744 | 126.47162 | 6.8 | 2.26719 | 92.73538 | 6.8 | 2.26719 | 124.06042 | 2.267273 | 114.4225 | 116.6225 | 300 | 25 | 50 | 1.647683616 | 5208.333 | 8581.6855 | 1.647683616 | 0.007557578 | 185.0028 | 0.4444185 | 6.8 | 2.26731 | 146.64095 | 6.8 | 2.26744 | 84.68102 | 6.8 | 2.26738 | 121.08033 | 2.267377 | 117.4674 | 119.6674 | 300 | 25 | 50 | 1.69153104 | 5208.333 | 8810.0575 | 1.69153104 | 0.007557922 | 188.8121 | 0.4560013
6.9 | 2.30063 | 128.35574 | 6.9 | 2.30081 | 94.21454 | 6.9 | 2.30069 | 125.77892 | 2.30071 | 116.1164 | 118.3164 | 300 | 25 | 50 | 1.67207616 | 5208.333 | 8708.73 | 1.67207616 | 0.007669033 | 186.8085 | 0.444321 | 6.9 | 2.30063 | 148.79337 | 6.9 | 2.30069 | 85.81819 | 6.9 | 2.30056 | 122.80618 | 2.300627 | 119.1392 | 121.3392 | 300 | 25 | 50 | 1.715605152 | 5208.333 | 8935.4435 | 1.715605152 | 0.007668756 | 192.7481 | 0.4556894
7 | 2.33413 | 130.12117 | 7 | 2.33387 | 95.67107 | 7 | 2.33394 | 127.72407 | 2.33398 | 117.83877 | 120.03877 | 300 | 25 | 50 | 1.696878288 | 5208.333 | 8837.90775 | 1.696878288 | 0.007779933 | 190.1414 | 0.4443633 | 7 | 2.33394 | 151.27324 | 7 | 2.33413 | 87.11691 | 7 | 2.33413 | 124.69188 | 2.334067 | 121.0273 | 123.2273 | 300 | 25 | 50 | 1.742793744 | 5208.333 | 9077.05075 | 1.742793744 | 0.007780222 | 194.8052 | 0.4561499
7.1 | 2.36731 | 131.84502 | 7.1 | 2.36738 | 97.08646 | 7.1 | 2.36738 | 129.65686 | 2.367357 | 119.5294 | 121.7294 | 300 | 25 | 50 | 1.721224032 | 5208.333 | 8964.7085 | 1.721224032 | 0.007891189 | 192.2233 | 0.4442687 | 7.1 | 2.36738 | 153.68578 | 7.1 | 2.36738 | 88.38116 | 7.1 | 2.36731 | 126.32138 | 2.367357 | 122.7961 | 124.9961 | 300 | 25 | 50 | 1.768263936 | 5208.333 | 9209.708 | 1.768263936 | 0.007891189 | 198.1909 | 0.4561908
7.2 | 2.40075 | 133.82611 | 7.2 | 2.40056 | 98.49477 | 7.2 | 2.40056 | 131.37285 | 2.400623 | 121.2312 | 123.4312 | 300 | 25 | 50 | 1.745729904 | 5208.333 | 9092.34325 | 1.745729904 | 0.008002078 | 195.7752 | 0.4442371 | 7.2 | 2.40062 | 155.88049 | 7.2 | 2.40081 | 89.97868 | 7.2 | 2.40075 | 128.15184 | 2.400727 | 124.6703 | 126.8703 | 300 | 25 | 50 | 1.795252848 | 5208.333 | 9350.27525 | 1.795252848 | 0.008002422 | 201.0714 | 0.456595
7.3 | 2.434 | 135.6727 | 7.3 | 2.43406 | 99.97285 | 7.3 | 2.434 | 133.42545 | 2.43402 | 123.0237 | 125.2237 | 300 | 25 | 50 | 1.7715408 | 5208.333 | 9226.775 | 1.7715408 | 0.0081134 | 197.6652384 | 0.4445044 | 7.3 | 2.43413 | 158.2332 | 7.3 | 2.434 | 91.53359 | 7.3 | 2.43406 | 130.16455 | 2.434063 | 126.64378 | 128.84378 | 300 | 25 | 50 | 1.823670432 | 5208.333 | 9498.2835 | 1.823670432 | 0.008113544 | 203.5847 | 0.4573465
7.4 | 2.46731 | 137.33208 | 7.4 | 2.46719 | 101.44529 | 7.4 | 2.46731 | 135.25403 | 2.46727 | 124.6771 | 126.8771 | 300 | 25 | 50 | 1.79535072 | 5208.333 | 9350.785 | 1.79535072 | 0.008224233 | 201.0248 | 0.4443042 | 7.4 | 2.46725 | 160.55299 | 7.4 | 2.46744 | 92.5983 | 7.4 | 2.46731 | 131.81343 | 2.467333 | 128.3216 | 130.5216 | 300 | 25 | 50 | 1.847830656 | 5208.333 | 9624.118 | 1.847830656 | 0.008224444 | 207.0415 | 0.4570547
7.5 | 2.50062 | 139.19667 | 7.5 | 2.50062 | 102.90296 | 7.5 | 2.50062 | 137.33521 | 2.50062 | 126.47828 | 128.67828 | 300 | 25 | 50 | 1.821287232 | 5208.333 | 9485.871 | 1.821287232 | 0.0083354 | 203.5129 | 0.4446019 | 7.5 | 2.50075 | 162.90079 | 7.5 | 2.50062 | 93.91734 | 7.5 | 2.50075 | 133.69223 | 2.500707 | 130.17012 | 132.37012 | 300 | 25 | 50 | 1.874449728 | 5208.333 | 9762.759 | 1.874449728 | 0.008335689 | 209.6282 | 0.4573419
7.6 | 2.53394 | 141.15585 | 7.6 | 2.53394 | 104.15954 | 7.6 | 2.53388 | 139.18707 | 2.53392 | 128.1675 | 130.3675 | 300 | 25 | 50 | 1.845611808 | 5208.333 | 9612.5615 | 1.845611808 | 0.0084464 | 206.9734 | 0.4445188 | 7.6 | 2.534 | 165.17 | 7.6 | 2.53413 | 95.28618 | 7.6 | 2.53394 | 135.53238 | 2.534023 | 131.9962 | 134.1962 | 300 | 25 | 50 | 1.900745088 | 5208.333 | 9899.714 | 1.900745088 | 0.008446744 | 212.9037 | 0.457555
7.7 | 2.56744 | 142.82925 | 7.7 | 2.56731 | 105.8458 | 7.7 | 2.56725 | 141.11441 | 2.567333 | 129.92982 | 132.12982 | 300 | 25 | 50 | 1.870989408 | 5208.333 | 9744.7365 | 1.870989408 | 0.008557778 | 209.7264 | 0.4446644 | 7.7 | 2.56738 | 167.58923 | 7.7 | 2.56731 | 96.75241 | 7.7 | 2.56744 | 137.57993 | 2.567377 | 133.9739 | 136.1739 | 300 | 25 | 50 | 1.929223536 | 5208.333 | 10048.03925 | 1.929223536 | 0.008557922 | 215.3701 | 0.4582663
7.8 | 2.60075 | 144.84654 | 7.8 | 2.60069 | 107.2252 | 7.8 | 2.60075 | 143.12141 | 2.60073 | 131.73105 | 133.93105 | 300 | 25 | 50 | 1.89692712 | 5208.333 | 9879.82875 | 1.89692712 | 0.0086691 | 211.8416 | 0.4449383 | 7.8 | 2.6005 | 169.90346 | 7.8 | 2.60075 | 98.25504 | 7.8 | 2.60069 | 139.09512 | 2.600647 | 135.7512 | 137.9512 | 300 | 25 | 50 | 1.954817376 | 5208.333 | 10181.3405 | 1.954817376 | 0.008668822 | 219.3783 | 0.4583085
7.9 | 2.63419 | 146.63289 | 7.9 | 2.63394 | 108.66661 | 7.9 | 2.63394 | 144.86797 | 2.634023 | 133.3892 | 135.5892 | 300 | 25 | 50 | 1.920803856 | 5208.333 | 10004.18675 | 1.920803856 | 0.008780078 | 214.7941 | 0.4447532 | 7.9 | 2.63406 | 172.05457 | 7.9 | 2.634 | 99.5232 | 7.9 | 2.63419 | 141.29485 | 2.634083 | 137.6242 | 139.8242 | 300 | 25 | 50 | 1.981788576 | 5208.333 | 10321.8155 | 1.981788576 | 0.008780278 | 221.1431 | 0.4586344
8 | 2.66725 | 148.53957 | 8 | 2.66738 | 110.16942 | 8 | 2.66738 | 147.08496 | 2.667337 | 135.26465 | 137.46465 | 300 | 25 | 50 | 1.94781096 | 5208.333 | 10144.84875 | 1.94781096 | 0.008891122 | 217.5461 | 0.4452736 | 8 | 2.66731 | 174.46347 | 8 | 2.66744 | 100.84577 | 8 | 2.66725 | 143.18323 | 2.667333 | 139.49749 | 141.69749 | 300 | 25 | 50 | 2.008763856 | 5208.333 | 10462.31175 | 2.008763856 | 0.008891111 | 225.3624 | 0.4589851
8.1 | 2.70081 | 150.31923 | 8.1 | 2.70056 | 111.49785 | 8.1 | 2.70056 | 148.83984 | 2.700643 | 136.88564 | 139.08564 | 300 | 25 | 50 | 1.971153216 | 5208.333 | 10266.423 | 1.971153216 | 0.009002144 | 220.9482 | 0.444968 | 8.1 | 2.70069 | 176.75813 | 8.1 | 2.70075 | 102.25349 | 8.1 | 2.70088 | 144.90935 | 2.700773 | 141.30699 | 143.50699 | 300 | 25 | 50 | 2.034820656 | 5208.333 | 10598.02425 | 2.034820656 | 0.009002578 | 226.4938 | 0.4590909
8.2 | 2.734 | 152.13489 | 8.2 | 2.73406 | 113.01235 | 8.2 | 2.73413 | 150.6028 | 2.734063 | 138.5833 | 140.7833 | 300 | 25 | 50 | 1.995600192 | 5208.333 | 10393.751 | 1.995600192 | 0.009113544 | 222.516 | 0.4448939 | 8.2 | 2.73388 | 178.91571 | 8.2 | 2.734 | 103.63129 | 8.2 | 2.734 | 146.6376 | 2.73396 | 143.0615 | 145.2615 | 300 | 25 | 50 | 2.06008608 | 5208.333 | 10729.615 | 2.06008608 | 0.0091132 | 231.217 | 0.4590629
8.3 | 2.76744 | 153.94922 | 8.3 | 2.76725 | 114.28503 | 8.3 | 2.76725 | 152.54195 | 2.767313 | 140.2587 | 142.4587 | 300 | 25 | 50 | 2.01972576 | 5208.333 | 10519.405 | 2.01972576 | 0.009224378 | 225.9669 | 0.4447792 | 8.3 | 2.76731 | 181.49512 | 8.3 | 2.76744 | 105.04797 | 8.3 | 2.76744 | 148.65654 | 2.767397 | 145.0665 | 147.2665 | 300 | 25 | 50 | 2.088958224 | 5208.333 | 10879.99075 | 2.088958224 | 0.009224656 | 232.7595 | 0.4597761
8.4 | 2.80056 | 155.7834 | 8.4 | 2.80075 | 115.80508 | 8.4 | 2.80069 | 154.50307 | 2.800667 | 142.0305 | 144.2305 | 300 | 25 | 50 | 2.04523944 | 5208.333 | 10652.28875 | 2.04523944 | 0.009335556 | 228.61 | 0.4449482 | 8.4 | 2.80062 | 183.64543 | 8.4 | 2.80069 | 106.33978 | 8.4 | 2.80056 | 150.4655 | 2.800623 | 146.8169 | 149.0169 | 300 | 25 | 50 | 2.114163408 | 5208.333 | 11011.26775 | 2.114163408 | 0.009335411 | 237.0643 | 0.4597212
8.5 | 2.83413 | 157.73518 | 8.5 | 2.83394 | 117.41293 | 8.5 | 2.83388 | 156.47652 | 2.833983 | 143.8749 | 146.0749 | 300 | 25 | 50 | 2.071798224 | 5208.333 | 10790.61575 | 2.071798224 | 0.009446611 | 231.8233 | 0.4453403 | 8.5 | 2.83394 | 186.03041 | 8.5 | 2.83413 | 107.89156 | 8.5 | 2.83406 | 152.31305 | 2.834043 | 148.745 | 150.945 | 300 | 25 | 50 | 2.141928096 | 5208.333 | 11155.8755 | 2.141928096 | 0.009446811 | 239.1011 | 0.4601782
8.6 | 2.86731 | 159.4296 | 8.6 | 2.86738 | 118.72563 | 8.6 | 2.86738 | 158.51562 | 2.867357 | 145.55695 | 147.75695 | 300 | 25 | 50 | 2.09602008 | 5208.333 | 10916.77125 | 2.09602008 | 0.009557856 | 233.8318 | 0.4452254 | 8.6 | 2.86738 | 188.5251 | 8.6 | 2.86731 | 108.88337 | 8.6 | 2.86731 | 154.15262 | 2.867333 | 150.5204 | 152.7204 | 300 | 25 | 50 | 2.167493232 | 5208.333 | 11289.02725 | 2.167493232 | 0.009557778 | 242.5873 | 0.4601851
8.7 | 2.90075 | 161.49045 | 8.7 | 2.90056 | 120.02928 | 8.7 | 2.90056 | 160.43604 | 2.900623 | 147.31859 | 149.51859 | 300 | 25 | 50 | 2.121387696 | 5208.333 | 11048.89425 | 2.121387696 | 0.009668744 | 237.2744 | 0.4453666 | 8.7 | 2.90063 | 190.70172 | 8.7 | 2.90081 | 110.58347 | 8.7 | 2.90069 | 155.67513 | 2.90071 | 152.3201 | 154.5201 | 300 | 25 | 50 | 2.193409536 | 5208.333 | 11424.008 | 2.193409536 | 0.009669033 | 245.2794 | 0.4602507
8.8 | 2.934 | 163.05132 | 8.8 | 2.934 | 121.36098 | 8.8 | 2.934 | 162.25555 | 2.934 | 148.8893 | 151.0893 | 300 | 25 | 50 | 2.14400568 | 5208.333 | 11166.69625 | 2.14400568 | 0.00978 | 239.2333 | 0.4449255 | 8.8 | 2.93412 | 193.19716 | 8.8 | 2.93394 | 111.83645 | 8.8 | 2.93412 | 157.34418 | 2.93406 | 154.12593 | 156.32593 | 300 | 25 | 50 | 2.219413392 | 5208.333 | 11559.44475 | 2.219413392 | 0.0097802 | 247.9921 | 0.4603369
8.9 | 2.96731 | 164.96931 | 8.9 | 2.96719 | 122.99474 | 8.9 | 2.96731 | 164.20079 | 2.96727 | 150.7216 | 152.9216 | 300 | 25 | 50 | 2.170391232 | 5208.333 | 11304.121 | 2.170391232 | 0.0098909 | 243.0798 | 0.4452722 | 8.9 | 2.96725 | 195.57225 | 8.9 | 2.96756 | 113.41679 | 8.9 | 2.96731 | 159.16185 | 2.967373 | 156.0503 | 158.2503 | 300 | 25 | 50 | 2.247124272 | 5208.333 | 11703.77225 | 2.247124272 | 0.009891244 | 251.1804 | 0.460772
9 | 3.00069 | 166.87305 | 9 | 3.00069 | 124.4056 | 9 | 3.00062 | 166.37708 | 3.000667 | 152.55191 | 154.75191 | 300 | 25 | 50 | 2.196747504 | 5208.333 | 11441.39325 | 2.196747504 | 0.01000222 | 245.0098 | 0.4455865 | 9 | 3.00069 | 197.89893 | 9 | 3.00069 | 114.63074 | 9 | 3.00075 | 161.1517 | 3.00071 | 157.89379 | 160.09379 | 300 | 25 | 50 | 2.273670576 | 5208.333 | 11842.03425 | 2.273670576 | 0.01000237 | 253.5261 | 0.460961
9.1 | 3.03394 | 168.84854 | 9.1 | 3.03387 | 125.69339 | 9.1 | 3.034 | 168.33817 | 3.033937 | 154.2934 | 156.4934 | 300 | 25 | 50 | 2.22182448 | 5208.333 | 11572.0025 | 2.22182448 | 0.01011312 | 248.5698 | 0.4456595 | 9.1 | 3.03394 | 200.13396 | 9.1 | 3.03406 | 115.96751 | 9.1 | 3.03394 | 162.75 | 3.03398 | 159.6172 | 161.8172 | 300 | 25 | 50 | 2.298487056 | 5208.333 | 11971.28675 | 2.298487056 | 0.01011327 | 257.3794 | 0.4608139
9.2 | 3.06738 | 170.70416 | 9.2 | 3.06731 | 127.25447 | 9.2 | 3.06725 | 170.08778 | 3.067313 | 156.01547 | 158.21547 | 300 | 25 | 50 | 2.246622768 | 5208.333 | 11701.16025 | 2.246622768 | 0.01022438 | 251.1302 | 0.4456609 | 9.2 | 3.06744 | 202.49092 | 9.2 | 3.06725 | 117.5166 | 9.2 | 3.06744 | 164.48355 | 3.067377 | 161.497 | 163.697 | 300 | 25 | 50 | 2.325557136 | 5208.333 | 12112.27675 | 2.325557136 | 0.01022459 | 259.4338 | 0.4610918
9.3 | 3.10069 | 172.48503 | 9.3 | 3.10069 | 128.70247 | 9.3 | 3.10062 | 171.93948 | 3.100667 | 157.709 | 159.909 | 300 | 25 | 50 | 2.271009504 | 5208.333 | 11828.1745 | 2.271009504 | 0.01033556 | 254.0102 | 0.445586 | 9.3 | 3.10056 | 204.94713 | 9.3 | 3.10081 | 118.68139 | 9.3 | 3.10062 | 166.12103 | 3.100663 | 163.24985 | 165.44985 | 300 | 25 | 50 | 2.35079784 | 5208.333 | 12243.73875 | 2.35079784 | 0.01033554 | 263.2876 | 0.4610261
9.4 | 3.13419 | 174.48712 | 9.4 | 3.13394 | 130.18486 | 9.4 | 3.13394 | 174.07306 | 3.134023 | 159.58168 | 161.78168 | 300 | 25 | 50 | 2.297976192 | 5208.333 | 11968.626 | 2.297976192 | 0.01044674 | 256.2973 | 0.4460062 | 9.4 | 3.13406 | 207.18686 | 9.4 | 3.134 | 120.17525 | 9.4 | 3.13419 | 167.65646 | 3.134083 | 165.00619 | 167.20619 | 300 | 25 | 50 | 2.376089136 | 5208.333 | 12375.46425 | 2.376089136 | 0.01044694 | 264.6291 | 0.4609518
9.5 | 3.16725 | 176.30864 | 9.5 | 3.16731 | 131.3907 | 9.5 | 3.16738 | 175.92166 | 3.167313 | 161.207 | 163.407 | 300 | 25 | 50 | 2.3213808 | 5208.333 | 12090.525 | 2.3213808 | 0.01055771 | 259.3233 | 0.4457521 | 9.5 | 3.16731 | 209.47014 | 9.5 | 3.16738 | 121.58223 | 9.5 | 3.16725 | 169.37401 | 3.167313 | 166.8088 | 169.0088 | 300 | 25 | 50 | 2.402046624 | 5208.333 | 12510.6595 | 2.402046624 | 0.01055771 | 269.1819 | 0.461033
9.6 | 3.20081 | 178.06442 | 9.6 | 3.20056 | 132.91982 | 9.6 | 3.20056 | 177.95435 | 3.200643 | 162.97953 | 165.17953 | 300 | 25 | 50 | 2.346905232 | 5208.333 | 12223.46475 | 2.346905232 | 0.01066881 | 262.6423 | 0.4458951 | 9.6 | 3.20069 | 211.91187 | 9.6 | 3.20075 | 122.76553 | 9.6 | 3.20081 | 171.20877 | 3.20075 | 168.6287 | 170.8287 | 300 | 25 | 50 | 2.428253616 | 5208.333 | 12647.15425 | 2.428253616 | 0.01066917 | 270.4289 | 0.4611295
9.7 | 3.23394 | 180.09642 | 9.7 | 3.23406 | 134.20306 | 9.7 | 3.23412 | 179.80289 | 3.23404 | 164.70079 | 166.90079 | 300 | 25 | 50 | 2.371691376 | 5208.333 | 12352.55925 | 2.371691376 | 0.01078013 | 264.4588 | 0.445889 | 9.7 | 3.23394 | 214.28883 | 9.7 | 3.23406 | 124.20782 | 9.7 | 3.23394 | 172.8791 | 3.23398 | 170.4586 | 172.6586 | 300 | 25 | 50 | 2.4546036 | 5208.333 | 12784.39375 | 2.4546036 | 0.01077993 | 274.9464 | 0.46128
9.8 | 3.26744 | 181.84749 | 9.8 | 3.26725 | 135.87321 | 9.8 | 3.26725 | 181.68558 | 3.267313 | 166.46876 | 168.66876 | 300 | 25 | 50 | 2.397150144 | 5208.333 | 12485.157 | 2.397150144 | 0.01089104 | 267.8974 | 0.4460234 | 9.8 | 3.26731 | 216.59488 | 9.8 | 3.26744 | 125.62348 | 9.8 | 3.26744 | 174.88385 | 3.267397 | 172.3674 | 174.5674 | 300 | 25 | 50 | 2.482090608 | 5208.333 | 12927.55525 | 2.482090608 | 0.01089132 | 276.0361 | 0.4616098
9.9 | 3.30062 | 183.65668 | 9.9 | 3.30069 | 137.25533 | 9.9 | 3.30069 | 183.6947 | 3.300667 | 168.2022 | 170.4022 | 300 | 25 | 50 | 2.422112208 | 5208.333 | 12615.16775 | 2.422112208 | 0.01100222 | 269.7734 | 0.4460539 | 9.9 | 3.30062 | 218.98018 | 9.9 | 3.30056 | 126.99644 | 9.9 | 3.30056 | 176.73579 | 3.30058 | 174.23747 | 176.43747 | 300 | 25 | 50 | 2.509019568 | 5208.333 | 13067.81025 | 2.509019568 | 0.01100193 | 281.4791 | 0.4618642
10 | 3.33406 | 185.48317 | 10 | 3.33388 | 138.4939 | 10 | 3.33381 | 185.60199 | 3.333917 | 169.8597 | 172.0597 | 300 | 25 | 50 | 2.445979488 | 5208.333 | 12739.4765 | 2.445979488 | 0.01111306 | 274.2494 | 0.4459007 | 10 | 3.33394 | 221.29778 | 10 | 3.33413 | 128.21344 | 10 | 3.33413 | 178.48972 | 3.334067 | 176.0003 | 178.2003 | 300 | 25 | 50 | 2.534404512 | 5208.333 | 13200.0235 | 2.534404512 | 0.01111356 | 282.7489 | 0.4617936
10.1 | 3.36731 | 187.21086 | 10.1 | 3.36744 | 139.98602 | 10.1 | 3.36738 | 187.76591 | 3.367377 | 171.6543 | 173.8543 | 300 | 25 | 50 | 2.471821392 | 5208.333 | 12874.06975 | 2.471821392 | 0.01122459 | 275.5371 | 0.4460745 | 10.1 | 3.36738 | 223.78464 | 10.1 | 3.36738 | 129.8298 | 10.1 | 3.36725 | 180.71133 | 3.367337 | 178.10859 | 180.30859 | 300 | 25 | 50 | 2.564763696 | 5208.333 | 13358.14425 | 2.564763696 | 0.01122446 | 286.6731 | 0.4626405
10.2 | 3.40075 | 189.25166 | 10.2 | 3.40056 | 141.35989 | 10.2 | 3.40063 | 189.65662 | 3.400647 | 173.4227 | 175.6227 | 300 | 25 | 50 | 2.497287216 | 5208.333 | 13006.70425 | 2.497287216 | 0.01133549 | 279.0051 | 0.4462035 | 10.2 | 3.40063 | 225.89636 | 10.2 | 3.40081 | 131.20227 | 10.2 | 3.40069 | 182.31116 | 3.40071 | 179.8033 | 182.0033 | 300 | 25 | 50 | 2.589166992 | 5208.333 | 13485.24475 | 2.589166992 | 0.0113357 | 288.7642 | 0.4624058
10.3 | 3.434 | 191.14989 | 10.3 | 3.434 | 142.79436 | 10.3 | 3.434 | 191.42943 | 3.434 | 175.12456 | 177.32456 | 300 | 25 | 50 | 2.521793664 | 5208.333 | 13134.342 | 2.521793664 | 0.01144667 | 281.2593 | 0.4461515 | 10.3 | 3.43406 | 228.21822 | 10.3 | 3.43388 | 132.57855 | 10.3 | 3.43406 | 184.0686 | 3.434 | 181.62179 | 183.82179 | 300 | 25 | 50 | 2.615353776 | 5208.333 | 13621.63425 | 2.615353776 | 0.01144667 | 292.4635356 | 0.4624986
10.4 | 3.46731 | 193.11829 | 10.4 | 3.46725 | 144.1756 | 10.4 | 3.46731 | 193.42757 | 3.46729 | 176.9072 | 179.1072 | 300 | 25 | 50 | 2.547463008 | 5208.333 | 13268.0365 | 2.547463008 | 0.01155763 | 284.5014 | 0.4463099 | 10.4 | 3.46731 | 230.74886 | 10.4 | 3.4675 | 133.92761 | 10.4 | 3.46731 | 185.88191 | 3.467373 | 183.51946 | 185.71946 | 300 | 25 | 50 | 2.642680224 | 5208.333 | 13763.9595 | 2.642680224 | 0.01155791 | 295.1798 | 0.4627757
10.5 | 3.50069 | 194.81667 | 10.5 | 3.50063 | 145.22415 | 10.5 | 3.50063 | 195.26498 | 3.50065 | 178.4353 | 180.6353 | 300 | 25 | 50 | 2.56946784 | 5208.333 | 13382.645 | 2.56946784 | 0.01166883 | 287.0832 | 0.4458283 | 10.5 | 3.50075 | 233.14038 | 10.5 | 3.50069 | 135.34271 | 10.5 | 3.50069 | 187.77216 | 3.50071 | 185.4184 | 187.6184 | 300 | 25 | 50 | 2.6700252 | 5208.333 | 13906.38125 | 2.6700252 | 0.01166903 | 297.9124 | 0.4630555
10.6 | 3.534 | 196.83266 | 10.6 | 3.53394 | 146.98607 | 10.6 | 3.534 | 197.54518 | 3.53398 | 180.4546 | 182.6546 | 300 | 25 | 50 | 2.598546768 | 5208.333 | 13534.09775 | 2.598546768 | 0.01177993 | 289.9899 | 0.4465606 | 10.6 | 3.53394 | 235.40186 | 10.6 | 3.53412 | 136.61769 | 10.6 | 3.534 | 189.67912 | 3.53402 | 187.23289 | 189.43289 | 300 | 25 | 50 | 2.696153616 | 5208.333 | 14042.46675 | 2.696153616 | 0.01178007 | 301.1011 | 0.463127
10.7 | 3.56744 | 198.33655 | 10.7 | 3.56725 | 148.45593 | 10.7 | 3.56725 | 199.30559 | 3.567313 | 182.03269 | 184.23269 | 300 | 25 | 50 | 2.621270736 | 5208.333 | 13652.45175 | 2.621270736 | 0.01189104 | 292.8223 | 0.4462099 | 10.7 | 3.56744 | 237.6595 | 10.7 | 3.56725 | 138.03001 | 10.7 | 3.56737 | 191.7408 | 3.567353 | 189.1434 | 191.3434 | 300 | 25 | 50 | 2.723665488 | 5208.333 | 14185.75775 | 2.723665488 | 0.01189118 | 303.7332 | 0.4634268
10.8 | 3.60069 | 200.36656 | 10.8 | 3.60069 | 149.46927 | 10.8 | 3.60062 | 201.49142 | 3.600667 | 183.77575 | 185.97575 | 300 | 25 | 50 | 2.6463708 | 5208.333 | 13783.18125 | 2.6463708 | 0.01200222 | 295.3281 | 0.4462592 | 10.8 | 3.60056 | 240.12279 | 10.8 | 3.60075 | 139.30453 | 10.8 | 3.60062 | 193.62463 | 3.600643 | 191.0173 | 193.2173 | 300 | 25 | 50 | 2.75064936 | 5208.333 | 14326.29875 | 2.75064936 | 0.01200214 | 308.1498 | 0.4636387
10.9 | 3.63412 | 202.07001 | 10.9 | 3.63394 | 151.31621 | 10.9 | 3.63388 | 203.43166 | 3.63398 | 185.60596 | 187.80596 | 300 | 25 | 50 | 2.672725824 | 5208.333 | 13920.447 | 2.672725824 | 0.01211327 | 298.8075 | 0.4465197 | 10.9 | 3.63412 | 242.33102 | 10.9 | 3.634 | 140.80809 | 10.9 | 3.63412 | 195.79948 | 3.63408 | 192.97953 | 195.17953 | 300 | 25 | 50 | 2.778905232 | 5208.333 | 14473.46475 | 2.778905232 | 0.0121136 | 309.1052 | 0.464038
11 | 3.66731 | 204.06013 | 11 | 3.66738 | 152.52965 | 11 | 3.66744 | 204.99567 | 3.667377 | 187.19515 | 189.39515 | 300 | 25 | 50 | 2.69561016 | 5208.333 | 14039.63625 | 2.69561016 | 0.01222459 | 300.1312 | 0.4461974 | 11 | 3.66719 | 244.79301 | 11 | 3.66738 | 142.08575 | 11 | 3.66731 | 197.5153 | 3.667293 | 194.79802 | 196.99802 | 300 | 25 | 50 | 2.805091488 | 5208.333 | 14609.8515 | 2.805091488 | 0.01222431 | 314.1965 | 0.4641196
11.1 | 3.70075 | 205.95544 | 11.1 | 3.70056 | 153.70134 | 11.1 | 3.70056 | 207.18384 | 3.700623 | 188.9469 | 191.1469 | 300 | 25 | 50 | 2.720834976 | 5208.333 | 14171.0155 | 2.720834976 | 0.01233541 | 304.2771 | 0.4462786 | 11.1 | 3.70069 | 247.38948 | 11.1 | 3.70069 | 143.44754 | 11.1 | 3.70081 | 199.36443 | 3.70073 | 196.7338 | 198.9338 | 300 | 25 | 50 | 2.83296696 | 5208.333 | 14755.03625 | 2.83296696 | 0.01233577 | 315.1505 | 0.4644457
11.2 | 3.73394 | 207.6853 | 11.2 | 3.73406 | 155.30321 | 11.2 | 3.73406 | 209.04604 | 3.73402 | 190.6782 | 192.8782 | 300 | 25 | 50 | 2.74576584 | 5208.333 | 14300.86375 | 2.74576584 | 0.01244673 | 306.1731 | 0.4462931 | 11.2 | 3.73388 | 249.41165 | 11.2 | 3.734 | 144.92809 | 11.2 | 3.73394 | 201.66223 | 3.73394 | 198.6673 | 200.8673 | 300 | 25 | 50 | 2.860809456 | 5208.333 | 14900.04925 | 2.860809456 | 0.01244647 | 320.7277 | 0.4647888
11.3 | 3.7675 | 209.70297 | 11.3 | 3.76725 | 156.58649 | 11.3 | 3.76719 | 211.20441 | 3.767313 | 192.498 | 194.698 | 300 | 25 | 50 | 2.771970576 | 5208.333 | 14437.34675 | 2.771970576 | 0.01255771 | 309.9667 | 0.4465225 | 11.3 | 3.76737 | 252.0891 | 11.3 | 3.76744 | 146.15395 | 11.3 | 3.76744 | 203.33412 | 3.767417 | 200.5257 | 202.7257 | 300 | 25 | 50 | 2.887570416 | 5208.333 | 15039.42925 | 2.887570416 | 0.01255806 | 320.8778 | 0.4649208
11.4 | 3.80069 | 211.52803 | 11.4 | 3.80069 | 158.18338 | 11.4 | 3.80075 | 212.96535 | 3.80071 | 194.2256 | 196.4256 | 300 | 25 | 50 | 2.796848448 | 5208.333 | 14566.919 | 2.796848448 | 0.01266903 | 311.0062 | 0.4465263 | 11.4 | 3.80063 | 254.39938 | 11.4 | 3.80063 | 147.54002 | 11.4 | 3.80056 | 204.97166 | 3.800607 | 202.3037 | 204.5037 | 300 | 25 | 50 | 2.913173088 | 5208.333 | 15172.7765 | 2.913173088 | 0.01266869 | 326.181 | 0.4649026
11.5 | 3.834 | 213.45383 | 11.5 | 3.83388 | 159.57916 | 11.5 | 3.83388 | 214.89471 | 3.83392 | 195.9759 | 198.1759 | 300 | 25 | 50 | 2.82205296 | 5208.333 | 14698.1925 | 2.82205296 | 0.01277973 | 315.613 | 0.4466029 | 11.5 | 3.83394 | 256.51871 | 11.5 | 3.83412 | 148.9351 | 11.5 | 3.83406 | 207.15547 | 3.83404 | 204.2031 | 206.4031 | 300 | 25 | 50 | 2.940524544 | 5208.333 | 15315.232 | 2.940524544 | 0.01278013 | 327.8036 | 0.4651289
11.6 | 3.86725 | 215.01631 | 11.6 | 3.86744 | 161.00978 | 11.6 | 3.86731 | 216.76135 | 3.867333 | 197.5958 | 199.7958 | 300 | 25 | 50 | 2.845379712 | 5208.333 | 14819.686 | 2.845379712 | 0.01289111 | 317.6044 | 0.4463633 | 11.6 | 3.86744 | 258.93213 | 11.6 | 3.86731 | 150.46779 | 11.6 | 3.86725 | 208.73109 | 3.867333 | 206.04367 | 208.24367 | 300 | 25 | 50 | 2.967028848 | 5208.333 | 15453.27525 | 2.967028848 | 0.01289111 | 331.5453 | 0.4652367
11.7 | 3.90075 | 217.06323 | 11.7 | 3.90062 | 162.42581 | 11.7 | 3.90062 | 218.85927 | 3.900663 | 199.4494 | 201.6494 | 300 | 25 | 50 | 2.872071888 | 5208.333 | 14958.70775 | 2.872071888 | 0.01300221 | 320.6925 | 0.4466551 | 11.7 | 3.90056 | 261.31778 | 11.7 | 3.90088 | 151.6438 | 11.7 | 3.90069 | 210.5882 | 3.90071 | 207.8499 | 210.0499 | 300 | 25 | 50 | 2.993038944 | 5208.333 | 15588.7445 | 2.993038944 | 0.01300237 | 333.8166 | 0.4652567
11.8 | 3.93406 | 218.89818 | 11.8 | 3.934 | 163.65865 | 11.8 | 3.934 | 220.85056 | 3.93402 | 201.1358 | 203.3358 | 300 | 25 | 50 | 2.896355472 | 5208.333 | 15085.18475 | 2.896355472 | 0.0131134 | 322.5968 | 0.4465715 | 11.8 | 3.934 | 263.56754 | 11.8 | 3.93394 | 153.01347 | 11.8 | 3.93413 | 212.43304 | 3.934023 | 209.67135 | 211.87135 | 300 | 25 | 50 | 3.01926744 | 5208.333 | 15725.35125 | 3.01926744 | 0.01311341 | 337.0101 | 0.4653171
11.9 | 3.96731 | 220.79158 | 11.9 | 3.96725 | 165.13326 | 11.9 | 3.96731 | 222.70859 | 3.96729 | 202.87781 | 205.07781 | 300 | 25 | 50 | 2.921440464 | 5208.333 | 15215.83575 | 2.921440464 | 0.0132243 | 326.4455 | 0.4466203 | 11.9 | 3.96725 | 265.90408 | 11.9 | 3.9675 | 154.44695 | 11.9 | 3.96731 | 214.549 | 3.967353 | 211.6333 | 213.8333 | 300 | 25 | 50 | 3.047520144 | 5208.333 | 15872.50075 | 3.047520144 | 0.01322451 | 340.0737 | 0.4656808
12 | 4.00069 | 222.62114 | 12 | 4.00069 | 166.53589 | 12 | 4.00063 | 224.66862 | 4.00067 | 204.60855 | 206.80855 | 300 | 25 | 50 | 2.94636312 | 5208.333 | 15345.64125 | 2.94636312 | 0.01333557 | 328.296 | 0.4466317 | 12 | 4.00075 | 268.38513 | 12 | 4.00063 | 155.61934 | 12 | 4.00069 | 216.24454 | 4.00069 | 213.4163 | 215.6163 | 300 | 25 | 50 | 3.073195248 | 5208.333 | 16006.22525 | 3.073195248 | 0.01333563 | 342.936 | 0.465651
12.1 | 4.03394 | 224.43817 | 12.1 | 4.03394 | 167.86295 | 12.1 | 4.034 | 226.58594 | 4.03396 | 206.2957 | 208.4957 | 300 | 25 | 50 | 2.970657888 | 5208.333 | 15472.1765 | 2.970657888 | 0.01344653 | 331.6505 | 0.4465594 | 12.1 | 4.03394 | 270.78815 | 12.1 | 4.03413 | 157.01726 | 12.1 | 4.034 | 217.95546 | 4.034023 | 215.2536 | 217.4536 | 300 | 25 | 50 | 3.099652176 | 5208.333 | 16144.02175 | 3.099652176 | 0.01344674 | 346.1151 | 0.4657383
12.2 | 4.06744 | 226.31094 | 12.2 | 4.06725 | 169.25954 | 12.2 | 4.06725 | 228.48625 | 4.067313 | 208.01891 | 210.21891 | 300 | 25 | 50 | 2.995472304 | 5208.333 | 15601.41825 | 2.995472304 | 0.01355771 | 334.3229 | 0.446558 | 12.2 | 4.06744 | 273.0314 | 12.2 | 4.06725 | 158.40613 | 12.2 | 4.06744 | 219.95476 | 4.067377 | 217.1308 | 219.3308 | 300 | 25 | 50 | 3.126682992 | 5208.333 | 16284.80725 | 3.126682992 | 0.01355792 | 348.2301 | 0.4659066
12.3 | 4.10063 | 228.12305 | 12.3 | 4.10063 | 170.7603 | 12.3 | 4.10069 | 230.64557 | 4.10065 | 209.843 | 212.043 | 300 | 25 | 50 | 3.021738816 | 5208.333 | 15738.223 | 3.021738816 | 0.01366883 | 337.2127 | 0.4467709 | 12.3 | 4.10056 | 275.76749 | 12.3 | 4.10075 | 159.47318 | 12.3 | 4.10063 | 221.71594 | 4.100647 | 218.9855 | 221.1855 | 300 | 25 | 50 | 3.153391728 | 5208.333 | 16423.91525 | 3.153391728 | 0.01366882 | 352.6077 | 0.4660346
12.4 | 4.13413 | 229.92654 | 12.4 | 4.134 | 171.99933 | 12.4 | 4.13387 | 232.461 | 4.134 | 211.46229 | 213.66229 | 300 | 25 | 50 | 3.045056976 | 5208.333 | 15859.67175 | 3.045056976 | 0.01378 | 339.73 | 0.4465511 | 12.4 | 4.13406 | 278.02637 | 12.4 | 4.134 | 161.02585 | 12.4 | 4.13406 | 223.8943 | 4.13404 | 220.9822 | 223.1822 | 300 | 25 | 50 | 3.182143296 | 5208.333 | 16573.663 | 3.182143296 | 0.01378013 | 354.1462 | 0.466443
12.5 | 4.16725 | 231.81335 | 12.5 | 4.16738 | 173.34825 | 12.5 | 4.16738 | 234.31163 | 4.167337 | 213.1577 | 215.3577 | 300 | 25 | 50 | 3.069471504 | 5208.333 | 15986.83075 | 3.069471504 | 0.01389112 | 341.9492 | 0.446494 | 12.5 | 4.16725 | 280.27066 | 12.5 | 4.16738 | 162.39796 | 12.5 | 4.16725 | 225.62805 | 4.167293 | 222.7656 | 224.9656 | 300 | 25 | 50 | 3.207824016 | 5208.333 | 16707.41675 | 3.207824016 | 0.01389098 | 359.1833 | 0.4664184
12.6 | 4.20081 | 233.65938 | 12.6 | 4.2005 | 174.66254 | 12.6 | 4.20056 | 236.31209 | 4.200623 | 214.878 | 217.078 | 300 | 25 | 50 | 3.094243248 | 5208.333 | 16115.85025 | 3.094243248 | 0.01400208 | 345.868 | 0.4464942 | 12.6 | 4.20063 | 282.52756 | 12.6 | 4.20081 | 163.72675 | 12.6 | 4.20081 | 227.4211 | 4.20075 | 224.55847 | 226.75847 | 300 | 25 | 50 | 3.233641968 | 5208.333 | 16841.88525 | 3.233641968 | 0.0140025 | 359.448 | 0.4663913
12.7 | 4.23394 | 235.43604 | 12.7 | 4.23406 | 176.1729 | 12.7 | 4.23406 | 238.30249 | 4.23402 | 216.6371 | 218.8371 | 300 | 25 | 50 | 3.119574864 | 5208.333 | 16247.78575 | 3.119574864 | 0.0141134 | 347.3829 | 0.4465621 | 12.7 | 4.23394 | 284.88452 | 12.7 | 4.23394 | 165.18643 | 12.7 | 4.234 | 229.18947 | 4.23396 | 226.42014 | 228.62014 | 300 | 25 | 50 | 3.260450016 | 5208.333 | 16981.5105 | 3.260450016 | 0.0141132 | 364.7064 | 0.466532
12.8 | 4.26744 | 237.45515 | 12.8 | 4.26725 | 177.45494 | 12.8 | 4.26719 | 240.21324 | 4.267293 | 218.3744 | 220.5744 | 300 | 25 | 50 | 3.144591984 | 5208.333 | 16378.08325 | 3.144591984 | 0.01422431 | 351.4558 | 0.4465977 | 12.8 | 4.26731 | 287.39944 | 12.8 | 4.26744 | 166.59047 | 12.8 | 4.26738 | 230.98825 | 4.267377 | 228.3261 | 230.5261 | 300 | 25 | 50 | 3.287895168 | 5208.333 | 17124.454 | 3.287895168 | 0.01422459 | 365.8494 | 0.4667376
12.9 | 4.30062 | 239.18266 | 12.9 | 4.30075 | 179.0173 | 12.9 | 4.30069 | 242.26773 | 4.300687 | 220.1559 | 222.3559 | 300 | 25 | 50 | 3.170244912 | 5208.333 | 16511.69225 | 3.170244912 | 0.01433562 | 352.518 | 0.4467089 | 12.9 | 4.30069 | 289.70505 | 12.9 | 4.30062 | 167.85909 | 12.9 | 4.30056 | 232.96925 | 4.300623 | 230.1778 | 232.3778 | 300 | 25 | 50 | 3.314560272 | 5208.333 | 17263.33475 | 3.314560272 | 0.01433541 | 370.6626 | 0.4668496
13 | 4.33406 | 240.97504 | 13 | 4.33381 | 180.42941 | 13 | 4.33388 | 244.18112 | 4.333917 | 221.8619 | 224.0619 | 300 | 25 | 50 | 3.194810736 | 5208.333 | 16639.63925 | 3.194810736 | 0.01444639 | 357.2532 | 0.4466847 | 13 | 4.33394 | 292.26373 | 13 | 4.33406 | 169.15218 | 13 | 4.33412 | 234.56909 | 4.33404 | 231.995 | 234.195 | 300 | 25 | 50 | 3.340728 | 5208.333 | 17399.625 | 3.340728 | 0.0144468 | 372.505 | 0.4668727
13.1 | 4.36725 | 242.65234 | 13.1 | 4.36738 | 181.86719 | 13.1 | 4.36738 | 246.12022 | 4.367337 | 223.5466 | 225.7466 | 300 | 25 | 50 | 3.2190708 | 5208.333 | 16765.99375 | 3.2190708 | 0.01455779 | 359.1169 | 0.4465995 | 13.1 | 4.36744 | 294.65387 | 13.1 | 4.36731 | 170.47318 | 13.1 | 4.36731 | 236.62018 | 4.367353 | 233.9157 | 236.1157 | 300 | 25 | 50 | 3.368386704 | 5208.333 | 17543.68075 | 3.368386704 | 0.01455784 | 375.9758 | 0.4671113
13.2 | 4.40075 | 244.62416 | 13.2 | 4.40063 | 183.21992 | 13.2 | 4.40063 | 248.20457 | 4.40067 | 225.34955 | 227.54955 | 300 | 25 | 50 | 3.24503352 | 5208.333 | 16901.21625 | 3.24503352 | 0.0146689 | 361.8518 | 0.4467565 | 13.2 | 4.40056 | 296.80725 | 13.2 | 4.40081 | 172.0226 | 13.2 | 4.40075 | 238.48657 | 4.400707 | 235.77214 | 237.97214 | 300 | 25 | 50 | 3.395118816 | 5208.333 | 17682.9105 | 3.395118816 | 0.01466902 | 378.4531 | 0.4672157
13.3 | 4.434 | 246.48541 | 13.3 | 4.434 | 184.55461 | 13.3 | 4.434 | 249.99147 | 4.434 | 227.0105 | 229.2105 | 300 | 25 | 50 | 3.268951152 | 5208.333 | 17025.78725 | 3.268951152 | 0.01478 | 363.4598 | 0.4466348 | 13.3 | 4.43406 | 299.17474 | 13.3 | 4.43394 | 173.21204 | 13.3 | 4.43406 | 240.34793 | 4.43402 | 237.5782 | 239.7782 | 300 | 25 | 50 | 3.421126608 | 5208.333 | 17818.36775 | 3.421126608 | 0.01478007 | 381.6577 | 0.4672248
13.4 | 4.46731 | 248.35655 | 13.4 | 4.46712 | 186.11766 | 13.4 | 4.46725 | 251.84425 | 4.467227 | 228.77282 | 230.97282 | 300 | 25 | 50 | 3.294328608 | 5208.333 | 17157.9615 | 3.294328608 | 0.01489076 | 368.5798 | 0.4467213 | 13.4 | 4.46725 | 301.52597 | 13.4 | 4.4675 | 174.61337 | 13.4 | 4.46731 | 242.34247 | 4.467353 | 239.4939 | 241.6939 | 300 | 25 | 50 | 3.448712688 | 5208.333 | 17962.04525 | 3.448712688 | 0.01489118 | 384.8298 | 0.4674436
13.5 | 4.50069 | 250.11374 | 13.5 | 4.50069 | 187.37772 | 13.5 | 4.50063 | 253.8183 | 4.50067 | 230.4366 | 232.6366 | 300 | 25 | 50 | 3.318286848 | 5208.333 | 17282.744 | 3.318286848 | 0.01500223 | 369.0906 | 0.4465958 | 13.5 | 4.50075 | 303.83701 | 13.5 | 4.50063 | 176.05905 | 13.5 | 4.50069 | 244.58974 | 4.50069 | 241.4953 | 243.6953 | 300 | 25 | 50 | 3.47753184 | 5208.333 | 18112.145 | 3.47753184 | 0.0150023 | 387.843 | 0.4678232
13.6 | 4.53394 | 251.96986 | 13.6 | 4.53387 | 188.60252 | 13.6 | 4.53394 | 255.81552 | 4.533917 | 232.1293 | 234.3293 | 300 | 25 | 50 | 3.34266192 | 5208.333 | 17409.6975 | 3.34266192 | 0.01511306 | 373.6367 | 0.4465466 | 13.6 | 4.53394 | 306.38474 | 13.6 | 4.53413 | 177.38098 | 13.6 | 4.534 | 246.1599 | 4.534023 | 243.30854 | 245.50854 | 300 | 25 | 50 | 3.503642976 | 5208.333 | 18248.1405 | 3.503642976 | 0.01511341 | 391.08 | 0.4678392
13.7 | 4.56744 | 253.70451 | 13.7 | 4.56731 | 190.00655 | 13.7 | 4.56725 | 257.54468 | 4.567333 | 233.7519 | 235.9519 | 300 | 25 | 50 | 3.366027552 | 5208.333 | 17531.3935 | 3.366027552 | 0.01522444 | 375.7085 | 0.446349 | 13.7 | 4.56738 | 308.72852 | 13.7 | 4.56725 | 178.81117 | 13.7 | 4.5675 | 248.20512 | 4.567377 | 245.24827 | 247.44827 | 300 | 25 | 50 | 3.531575088 | 5208.333 | 18393.62025 | 3.531575088 | 0.01522459 | 393.3167 | 0.4680921
13.8 | 4.60063 | 255.65414 | 13.8 | 4.60069 | 191.43878 | 13.8 | 4.60075 | 259.57285 | 4.60069 | 235.5553 | 237.7553 | 300 | 25 | 50 | 3.391995696 | 5208.333 | 17666.64425 | 3.391995696 | 0.01533563 | 377.4696 | 0.4464994 | 13.8 | 4.60056 | 311.02869 | 13.8 | 4.60081 | 180.02118 | 13.8 | 4.60063 | 250.063 | 4.600667 | 247.0376 | 249.2376 | 300 | 25 | 50 | 3.557341776 | 5208.333 | 18527.82175 | 3.557341776 | 0.01533556 | 397.2519 | 0.4680654
13.9 | 4.63413 | 257.53537 | 13.9 | 4.63387 | 192.75519 | 13.9 | 4.63387 | 261.3913 | 4.633957 | 237.2273 | 239.4273 | 300 | 25 | 50 | 3.416072928 | 5208.333 | 17792.0465 | 3.416072928 | 0.01544652 | 381.5364 | 0.4464115 | 13.9 | 4.63406 | 313.35583 | 13.9 | 4.63394 | 181.30461 | 13.9 | 4.63413 | 251.98723 | 4.634043 | 248.8826 | 251.0826 | 300 | 25 | 50 | 3.583908816 | 5208.333 | 18666.19175 | 3.583908816 | 0.01544681 | 398.7553 | 0.468134
14 | 4.66725 | 259.21915 | 14 | 4.66738 | 194.2587 | 14 | 4.66738 | 263.60153 | 4.667337 | 239.02646 | 241.22646 | 300 | 25 | 50 | 3.441981024 | 5208.333 | 17926.9845 | 3.441981024 | 0.01555779 | 383.0116 | 0.4465494 | 14 | 4.66725 | 315.83759 | 14 | 4.66738 | 182.90913 | 14 | 4.66725 | 253.68587 | 4.667293 | 250.8109 | 253.0109 | 300 | 25 | 50 | 3.611676432 | 5208.333 | 18810.81475 | 3.611676432 | 0.01555764 | 404.4674 | 0.4683686
14.1 | 4.70081 | 261.07187 | 14.1 | 4.7005 | 195.71677 | 14.1 | 4.7005 | 265.30399 | 4.700603 | 240.6975 | 242.8975 | 300 | 25 | 50 | 3.466044624 | 5208.333 | 18052.31575 | 3.466044624 | 0.01566868 | 387.6827 | 0.4464607 | 14.1 | 4.70069 | 317.99295 | 14.1 | 4.70075 | 184.31084 | 14.1 | 4.70087 | 255.52229 | 4.70077 | 252.6087 | 254.8087 | 300 | 25 | 50 | 3.637565184 | 5208.333 | 18945.652 | 3.637565184 | 0.01566923 | 404.151 | 0.4683376
14.2 | 4.73394 | 263.039 | 14.2 | 4.73406 | 196.75638 | 14.2 | 4.73413 | 267.28473 | 4.734043 | 242.36 | 244.56 | 300 | 25 | 50 | 3.489984528 | 5208.333 | 18177.00275 | 3.489984528 | 0.01578014 | 388.1784 | 0.4463412 | 14.2 | 4.73394 | 320.23309 | 14.2 | 4.734 | 185.52768 | 14.2 | 4.734 | 257.60773 | 4.73398 | 254.4562 | 256.6562 | 300 | 25 | 50 | 3.6641688 | 5208.333 | 19084.2125 | 3.6641688 | 0.01577993 | 409.4644 | 0.4684239
14.3 | 4.76744 | 264.7012 | 14.3 | 4.76725 | 198.37546 | 14.3 | 4.76719 | 269.16058 | 4.767293 | 244.07908 | 246.27908 | 300 | 25 | 50 | 3.514738752 | 5208.333 | 18305.931 | 3.514738752 | 0.01589098 | 392.6321 | 0.4463437 | 14.3 | 4.76731 | 322.78415 | 14.3 | 4.76737 | 186.95876 | 14.3 | 4.76744 | 259.62125 | 4.767373 | 256.45472 | 258.65472 | 300 | 25 | 50 | 3.692947968 | 5208.333 | 19234.104 | 3.692947968 | 0.01589124 | 411.2929 | 0.4687648
14.4 | 4.80063 | 266.3808 | 14.4 | 4.80075 | 199.81129 | 14.4 | 4.80069 | 271.14868 | 4.80069 | 245.7803 | 247.9803 | 300 | 25 | 50 | 3.539235696 | 5208.333 | 18433.51925 | 3.539235696 | 0.0160023 | 394.1857 | 0.4463003 | 14.4 | 4.80063 | 325.18332 | 14.4 | 4.80069 | 188.24699 | 14.4 | 4.80069 | 261.25229 | 4.80067 | 258.2275 | 260.4275 | 300 | 25 | 50 | 3.71847648 | 5208.333 | 19367.065 | 3.71847648 | 0.01600223 | 413.9818 | 0.4687041
14.5 | 4.83413 | 268.50562 | 14.5 | 4.83394 | 201.28276 | 14.5 | 4.83388 | 272.84323 | 4.833983 | 247.54387 | 249.74387 | 300 | 25 | 50 | 3.564631728 | 5208.333 | 18565.79025 | 3.564631728 | 0.01611328 | 397.6805 | 0.4463787 | 14.5 | 4.83394 | 327.69049 | 14.5 | 4.83413 | 189.50664 | 14.5 | 4.83406 | 258.69122 | 4.834043 | 258.62945 | 260.82945 | 300 | 25 | 50 | 3.72426408 | 5208.333 | 19397.20875 | 3.72426408 | 0.01611348 | 414.5481 | 0.4661866
14.6 | 4.86725 | 270.27322 | 14.6 | 4.86738 | 202.48059 | 14.6 | 4.86738 | 275.02206 | 4.867337 | 249.2586 | 251.4586 | 300 | 25 | 50 | 3.589324176 | 5208.333 | 18694.39675 | 3.589324176 | 0.01622446 | 399.2279 | 0.4463637 | 14.6 | 4.86738 | 329.88147 | 14.6 | 4.86725 | 190.94133 | 14.6 | 4.86731 | 260.80362 | 4.867313 | 260.54214 | 262.74214 | 300 | 25 | 50 | 3.751806816 | 5208.333 | 19540.6605 | 3.751806816 | 0.01622438 | 418.9196 | 0.4663953
14.7 | 4.90075 | 271.99603 | 14.7 | 4.9005 | 203.7002 | 14.7 | 4.90056 | 276.63287 | 4.900603 | 250.7764 | 252.9764 | 300 | 25 | 50 | 3.61117968 | 5208.333 | 18808.2275 | 3.61117968 | 0.01633534 | 403.4778 | 0.4460095 | 14.7 | 4.90062 | 331.93417 | 14.7 | 4.90075 | 192.52388 | 14.7 | 4.90069 | 262.98099 | 4.900687 | 262.47968 | 264.67968 | 300 | 25 | 50 | 3.779707392 | 5208.333 | 19685.976 | 3.779707392 | 0.01633562 | 420.68 | 0.4666351
14.8 | 4.934 | 273.82446 | 14.8 | 4.93406 | 205.30376 | 14.8 | 4.93394 | 278.71518 | 4.934 | 252.6145 | 254.8145 | 300 | 25 | 50 | 3.63764832 | 5208.333 | 18946.085 | 3.63764832 | 0.01644667 | 405.2635 | 0.4462094 | 14.8 | 4.93406 | 331.21106 | 14.8 | 4.93394 | 193.62828 | 14.8 | 4.93406 | 265.2717 | 4.93402 | 263.3703 | 265.5703 | 300 | 25 | 50 | 3.792532992 | 5208.333 | 19752.776 | 3.792532992 | 0.01644673 | 423.4143 | 0.4650423
14.9 | 4.96738 | 275.54013 | 14.9 | 4.96725 | 206.59839 | 14.9 | 4.96731 | 280.66867 | 4.967313 | 254.2691 | 256.4691 | 300 | 25 | 50 | 3.661474512 | 5208.333 | 19070.17975 | 3.661474512 | 0.01655771 | 408.2422 | 0.4460948 | 14.9 | 4.96725 | 334.16739 | 14.9 | 4.9675 | 195.0601 | 14.9 | 4.96738 | 267.35431 | 4.967377 | 265.5273 | 267.7273 | 300 | 25 | 50 | 3.82359264 | 5208.333 | 19914.545 | 3.82359264 | 0.01655792 | 426.6177 | 0.4656711
15 | 5.00063 | 277.38321 | 15 | 5.00069 | 207.9799 | 15 | 5.00063 | 282.58493 | 5.00065 | 255.98268 | 258.18268 | 300 | 25 | 50 | 3.686150592 | 5208.333 | 19198.701 | 3.686150592 | 0.01666883 | 411.149 | 0.4460817 | 15 | 5.00075 | 336.43188 | 15 | 5.00069 | 196.53864 | 15 | 5.00075 | 269.30472 | 5.00073 | 267.42508 | 269.62508 | 300 | 25 | 50 | 3.850921152 | 5208.333 | 20056.881 | 3.850921152 | 0.0166691 | 428.4012 | 0.4658441
15.1 | 5.034 | 279.31281 | 15.1 | 5.034 | 209.42917 | 15.1 | 5.034 | 284.34814 | 5.034 | 257.6967 | 259.8967 | 300 | 25 | 50 | 3.710832576 | 5208.333 | 19327.253 | 3.710832576 | 0.01678 | 413.6702 | 0.4460682 | 15.1 | 5.03394 | 338.84903 | 15.1 | 5.03413 | 197.73502 | 15.1 | 5.03388 | 271.51016 | 5.033983 | 269.3647 | 271.5647 | 300 | 25 | 50 | 3.878852208 | 5208.333 | 20202.35525 | 3.878852208 | 0.01677994 | 433.9168 | 0.466096
15.2 | 5.06744 | 280.96722 | 15.2 | 5.06731 | 210.95306 | 15.2 | 5.06725 | 286.25302 | 5.067333 | 259.3911 | 261.5911 | 300 | 25 | 50 | 3.73523184 | 5208.333 | 19454.3325 | 3.73523184 | 0.01689111 | 416.6852 | 0.446023 | 15.2 | 5.06744 | 341.42664 | 15.2 | 5.06731 | 199.29762 | 15.2 | 5.0675 | 273.50272 | 5.067417 | 271.409 | 273.609 | 300 | 25 | 50 | 3.908289504 | 5208.333 | 20355.6745 | 3.908289504 | 0.01689139 | 434.4447 | 0.4665063
15.3 | 5.10069 | 282.92484 | 15.3 | 5.10069 | 212.19957 | 15.3 | 5.10069 | 288.17871 | 5.10069 | 261.10104 | 263.30104 | 300 | 25 | 50 | 3.759854976 | 5208.333 | 19582.578 | 3.759854976 | 0.0170023 | 418.8238 | 0.4460026 | 15.3 | 5.10056 | 344.00479 | 15.3 | 5.10075 | 200.47005 | 15.3 | 5.10063 | 275.53198 | 5.100647 | 273.3356 | 275.5356 | 300 | 25 | 50 | 3.936032736 | 5208.333 | 20500.1705 | 3.936032736 | 0.01700216 | 439.7914 | 0.4667306
15.4 | 5.13419 | 284.59439 | 15.4 | 5.13387 | 213.72208 | 15.4 | 5.13394 | 290.06995 | 5.134 | 262.7955 | 264.9955 | 300 | 25 | 50 | 3.784254816 | 5208.333 | 19709.6605 | 3.784254816 | 0.01711333 | 422.0889 | 0.4459604 | 15.4 | 5.13413 | 346.45444 | 15.4 | 5.13394 | 201.98914 | 15.4 | 5.13406 | 277.63995 | 5.134043 | 275.3612 | 277.5612 | 300 | 25 | 50 | 3.965200944 | 5208.333 | 20652.08825 | 3.965200944 | 0.01711348 | 440.7013 | 0.4671033
15.5 | 5.16725 | 286.52832 | 15.5 | 5.16744 | 215.00133 | 15.5 | 5.16738 | 291.80997 | 5.167357 | 264.44654 | 266.64654 | 300 | 25 | 50 | 3.808030176 | 5208.333 | 19833.4905 | 3.808030176 | 0.01722452 | 423.5484 | 0.4458423 | 15.5 | 5.16731 | 348.97913 | 15.5 | 5.16731 | 203.27438 | 15.5 | 5.16719 | 279.5983 | 5.16727 | 277.2839 | 279.4839 | 300 | 25 | 50 | 3.992888688 | 5208.333 | 20796.29525 | 3.992888688 | 0.01722423 | 447.2571 | 0.4673147
15.6 | 5.20075 | 288.20132 | 15.6 | 5.20056 | 216.19836 | 15.6 | 5.20056 | 293.75031 | 5.200623 | 266.05 | 268.25 | 300 | 25 | 50 | 3.831119952 | 5208.333 | 19953.74975 | 3.831119952 | 0.01733541 | 427.676 | 0.4456543 | 15.6 | 5.20069 | 351.49985 | 15.6 | 5.20075 | 204.76785 | 15.6 | 5.20081 | 281.74725 | 5.20075 | 279.3383 | 281.5383 | 300 | 25 | 50 | 4.02247176 | 5208.333 | 20950.37375 | 4.02247176 | 0.01733583 | 446.761 | 0.4677193
15.7 | 5.23394 | 290.24268 | 15.7 | 5.23394 | 217.53178 | 15.7 | 5.23413 | 295.61856 | 5.234003 | 267.7977 | 269.9977 | 300 | 25 | 50 | 3.856286496 | 5208.333 | 20084.8255 | 3.856286496 | 0.01744668 | 429.4616 | 0.4456971 | 15.7 | 5.23387 | 353.76892 | 15.7 | 5.234 | 206.1615 | 15.7 | 5.234 | 283.79919 | 5.233957 | 281.2432 | 283.4432 | 300 | 25 | 50 | 4.049902128 | 5208.333 | 21093.24025 | 4.049902128 | 0.01744652 | 453.486 | 0.4678964
15.8 | 5.2675 | 291.67587 | 15.8 | 5.26725 | 219.14072 | 15.8 | 5.26719 | 297.39941 | 5.267313 | 269.4053 | 271.6053 | 300 | 25 | 50 | 3.8794368 | 5208.333 | 20205.4 | 3.8794368 | 0.01755771 | 433.0297 | 0.4455156 | 15.8 | 5.26737 | 356.18362 | 15.8 | 5.2675 | 207.42654 | 15.8 | 5.26744 | 285.78287 | 5.267437 | 283.13101 | 285.33101 | 300 | 25 | 50 | 4.077086544 | 5208.333 | 21234.82575 | 4.077086544 | 0.01755812 | 452.915 | 0.4680189
15.9 | 5.30063 | 293.56067 | 15.9 | 5.30075 | 220.54604 | 15.9 | 5.30069 | 299.43036 | 5.30069 | 271.179 | 273.379 | 300 | 25 | 50 | 3.904977936 | 5208.333 | 20338.42675 | 3.904977936 | 0.01766897 | 434.6967 | 0.4456014 | 15.9 | 5.30069 | 358.59015 | 15.9 | 5.30069 | 209.06924 | 15.9 | 5.30056 | 287.68655 | 5.300647 | 285.1153 | 287.3153 | 300 | 25 | 50 | 4.105660512 | 5208.333 | 21383.6485 | 4.105660512 | 0.01766882 | 458.9148 | 0.468321
16 | 5.33413 | 295.45032 | 16 | 5.33388 | 221.86169 | 16 | 5.33394 | 301.22192 | 5.333983 | 272.8446 | 275.0446 | 300 | 25 | 50 | 3.928962864 | 5208.333 | 20463.34825 | 3.928962864 | 0.01777994 | 438.3578 | 0.445518 | 16 | 5.33394 | 361.12143 | 16 | 5.33413 | 210.31662 | 16 | 5.33413 | 289.68369 | 5.334067 | 287.04058 | 289.24058 | 300 | 25 | 50 | 4.133384352 | 5208.333 | 21528.0435 | 4.133384352 | 0.01778022 | 459.8701 | 0.4685053
16.1 | 5.36731 | 297.05957 | 16.1 | 5.36738 | 223.28165 | 16.1 | 5.36738 | 302.99646 | 5.367357 | 274.4459 | 276.6459 | 300 | 25 | 50 | 3.952020864 | 5208.333 | 20583.442 | 3.952020864 | 0.01789119 | 439.592 | 0.4453254 | 16.1 | 5.36738 | 363.26337 | 16.1 | 5.36738 | 211.61087 | 16.1 | 5.36725 | 291.79987 | 5.367337 | 288.89137 | 291.09137 | 300 | 25 | 50 | 4.160035728 | 5208.333 | 21666.85275 | 4.160035728 | 0.01789112 | 464.0223 | 0.4685805
16.2 | 5.40075 | 299.03308 | 16.2 | 5.40056 | 224.65486 | 16.2 | 5.40056 | 304.7478 | 5.400623 | 276.1452 | 278.3452 | 300 | 25 | 50 | 3.976491552 | 5208.333 | 20710.8935 | 3.976491552 | 0.01800208 | 442.9402 | 0.445301 | 16.2 | 5.40063 | 365.6438 | 16.2 | 5.40075 | 212.75937 | 16.2 | 5.40069 | 293.9631 | 5.40069 | 290.7888 | 292.9888 | 300 | 25 | 50 | 4.187358096 | 5208.333 | 21809.15675 | 4.187358096 | 0.0180023 | 467.0828 | 0.4687221
16.3 | 5.43388 | 300.54025 | 16.3 | 5.434 | 225.97227 | 16.3 | 5.43394 | 306.90854 | 5.43394 | 277.80702 | 280.00702 | 300 | 25 | 50 | 4.000421088 | 5208.333 | 20835.5265 | 4.000421088 | 0.01811313 | 446.1043 | 0.445213 | 16.3 | 5.43413 | 368.04001 | 16.3 | 5.43394 | 214.218 | 16.3 | 5.43406 | 295.88599 | 5.434043 | 292.7147 | 294.9147 | 300 | 25 | 50 | 4.2150912 | 5208.333 | 21953.6 | 4.2150912 | 0.01811348 | 469.5614 | 0.4689073
16.4 | 5.46738 | 302.67447 | 16.4 | 5.46719 | 227.21542 | 16.4 | 5.46731 | 308.57703 | 5.467293 | 279.489 | 281.689 | 300 | 25 | 50 | 4.024641216 | 5208.333 | 20961.673 | 4.024641216 | 0.01822431 | 449.3872 | 0.445155 | 16.4 | 5.46725 | 370.48825 | 16.4 | 5.4675 | 215.65804 | 16.4 | 5.46731 | 297.79846 | 5.467353 | 294.64825 | 296.84825 | 300 | 25 | 50 | 4.2429348 | 5208.333 | 22098.61875 | 4.2429348 | 0.01822451 | 473.4369 | 0.4691061
16.5 | 5.50069 | 304.33466 | 16.5 | 5.50069 | 228.71112 | 16.5 | 5.50069 | 310.49353 | 5.50069 | 281.17977 | 283.37977 | 300 | 25 | 50 | 4.048988688 | 5208.333 | 21088.48275 | 4.048988688 | 0.01833563 | 450.4142 | 0.445108 | 16.5 | 5.50075 | 372.59137 | 16.5 | 5.50069 | 216.87131 | 16.5 | 5.50075 | 299.67596 | 5.50073 | 296.3795 | 298.5795 | 300 | 25 | 50 | 4.267865472 | 5208.333 | 22228.466 | 4.267865472 | 0.01833577 | 473.1251826 | 0.4689791
16.6 | 5.534 | 306.1015 | 16.6 | 5.53394 | 230.03821 | 16.6 | 5.53394 | 312.58963 | 5.53396 | 282.90978 | 285.10978 | 300 | 25 | 50 | 4.073900832 | 5208.333 | 21218.2335 | 4.073900832 | 0.01844653 | 454.4663 | 0.4451331 | 16.6 | 5.53388 | 374.9985 | 16.6 | 5.53412 | 212.95566 | 16.6 | 5.53394 | 301.5733 | 5.53398 | 296.5092 | 298.7092 | 300 | 25 | 50 | 4.269731808 | 5208.333 | 22238.1865 | 4.269731808 | 0.0184466 | 477.326 | 0.4663636
16.7 | 5.5675 | 307.91635 | 16.7 | 5.56725 | 231.26909 | 16.7 | 5.56725 | 314.29105 | 5.567333 | 284.4922 | 286.6922 | 300 | 25 | 50 | 4.096687152 | 5208.333 | 21336.91225 | 4.096687152 | 0.01855778 | 456.4449 | 0.4449204 | 16.7 | 5.5675 | 377.38834 | 16.7 | 5.56725 | 214.91237 | 16.7 | 5.56744 | 303.68039 | 5.567397 | 298.6604 | 300.8604 | 300 | 25 | 50 | 4.30070928 | 5208.333 | 22399.5275 | 4.30070928 | 0.01855799 | 478.7395 | 0.4669029
16.8 | 5.60063 | 309.91824 | 16.8 | 5.60063 | 232.87473 | 16.8 | 5.60069 | 316.25513 | 5.60065 | 286.3494 | 288.5494 | 300 | 25 | 50 | 4.12343088 | 5208.333 | 21476.2025 | 4.12343088 | 0.01866883 | 460.2809 | 0.4451388 | 16.8 | 5.60056 | 379.60202 | 16.8 | 5.60081 | 216.37585 | 16.8 | 5.60069 | 305.65109 | 5.600687 | 300.543 | 302.743 | 300 | 25 | 50 | 4.327819008 | 5208.333 | 22540.724 | 4.327819008 | 0.01866896 | 483.3895 | 0.4670319
16.9 | 5.63419 | 311.52533 | 16.9 | 5.63394 | 234.13954 | 16.9 | 5.634 | 318.23907 | 5.634043 | 287.96798 | 290.16798 | 300 | 25 | 50 | 4.146738912 | 5208.333 | 21597.5985 | 4.146738912 | 0.01878014 | 461.1273 | 0.4449826 | 16.9 | 5.63413 | 381.97772 | 16.9 | 5.634 | 217.93018 | 16.9 | 5.63413 | 307.55545 | 5.634087 | 302.4878 | 304.6878 | 300 | 25 | 50 | 4.35582408 | 5208.333 | 22686.58375 | 4.35582408 | 0.01878029 | 484.2525 | 0.4672456
17 | 5.66725 | 313.21725 | 17 | 5.66731 | 235.58296 | 17 | 5.66738 | 319.81497 | 5.667313 | 289.5384 | 291.7384 | 300 | 25 | 50 | 4.169352864 | 5208.333 | 21715.3795 | 4.169352864 | 0.01889104 | 464.3074 | 0.4447645 | 17 | 5.66731 | 384.23328 | 17 | 5.66738 | 219.4138 | 17 | 5.66731 | 309.57016 | 5.667333 | 304.4057 | 306.6057 | 300 | 25 | 50 | 4.383442752 | 5208.333 | 22830.431 | 4.383442752 | 0.01889111 | 489.8493 | 0.4674286
17.1 | 5.70081 | 315.10602 | 17.1 | 5.70056 | 236.89252 | 17.1 | 5.7005 | 321.7587 | 5.700623 | 291.2524 | 293.4524 | 300 | 25 | 50 | 4.194034752 | 5208.333 | 21843.931 | 4.194034752 | 0.01900208 | 468.5031 | 0.4447634 | 17.1 | 5.70069 | 386.59561 | 17.1 | 5.70075 | 221.11682 | 17.1 | 5.70081 | 311.42419 | 5.70075 | 306.3789 | 308.5789 | 300 | 25 | 50 | 4.411855776 | 5208.333 | 22978.4155 | 4.411855776 | 0.0190025 | 489.7913 | 0.4676791
17.2 | 5.73394 | 316.77805 | 17.2 | 5.73406 | 238.31667 | 17.2 | 5.73413 | 323.47849 | 5.734043 | 292.8577 | 295.0577 | 300 | 25 | 50 | 4.217151408 | 5208.333 | 21964.33025 | 4.217151408 | 0.01911348 | 469.0926 | 0.4445901 | 17.2 | 5.73387 | 388.92871 | 17.2 | 5.734 | 222.2966 | 17.2 | 5.734 | 313.36151 | 5.733957 | 308.1956 | 310.3956 | 300 | 25 | 50 | 4.438016736 | 5208.333 | 23114.6705 | 4.438016736 | 0.01911319 | 496.1938 | 0.4677081
17.3 | 5.76744 | 318.56293 | 17.3 | 5.76725 | 239.79509 | 17.3 | 5.76725 | 325.51465 | 5.767313 | 294.6242 | 296.8242 | 300 | 25 | 50 | 4.242588816 | 5208.333 | 22096.81675 | 4.242588816 | 0.01922438 | 473.5367 | 0.4446717 | 17.3 | 5.76731 | 391.17764 | 17.3 | 5.76744 | 223.68515 | 17.3 | 5.76744 | 315.34189 | 5.767397 | 310.0682 | 312.2682 | 300 | 25 | 50 | 4.464982464 | 5208.333 | 23255.117 | 4.464982464 | 0.01922466 | 496.1521 | 0.4678016
17.4 | 5.80063 | 320.27808 | 17.4 | 5.80081 | 241.05518 | 17.4 | 5.80069 | 327.18921 | 5.80071 | 296.1742 | 298.3742 | 300 | 25 | 50 | 4.264907856 | 5208.333 | 22213.06175 | 4.264907856 | 0.0193357 | 473.8189 | 0.4444202 | 17.4 | 5.80063 | 393.44797 | 17.4 | 5.80069 | 225.33159 | 17.4 | 5.80056 | 317.37183 | 5.800627 | 312.0505 | 314.2505 | 300 | 25 | 50 | 4.493526672 | 5208.333 | 23403.78475 | 4.493526672 | 0.01933542 | 502.6437 | 0.4680743
17.5 | 5.83413 | 322.22925 | 17.5 | 5.83388 | 242.49777 | 17.5 | 5.83381 | 329.09668 | 5.83394 | 297.9412 | 300.1412 | 300 | 25 | 50 | 4.29035376 | 5208.333 | 22345.5925 | 4.29035376 | 0.01944647 | 479.0657 | 0.4445058 | 17.5 | 5.834 | 395.59595 | 17.5 | 5.83413 | 226.68643 | 17.5 | 5.83413 | 319.34473 | 5.834087 | 313.8757 | 316.0757 | 300 | 25 | 50 | 4.519810128 | 5208.333 | 23540.67775 | 4.519810128 | 0.01944696 | 502.7268 | 0.4680928
17.6 | 5.86731 | 323.84085 | 17.6 | 5.86737 | 243.85509 | 17.6 | 5.86737 | 330.85425 | 5.86735 | 299.51673 | 301.71673 | 300 | 25 | 50 | 4.313040912 | 5208.333 | 22463.75475 | 4.313040912 | 0.01955783 | 479.832 | 0.4442947 | 17.6 | 5.86744 | 397.93839 | 17.6 | 5.86731 | 228.30556 | 17.6 | 5.86731 | 321.13229 | 5.867353 | 315.79208 | 317.99208 | 300 | 25 | 50 | 4.547405952 | 5208.333 | 23684.406 | 4.547405952 | 0.01955784 | 507.0093 | 0.4682608
17.7 | 5.90069 | 325.92026 | 17.7 | 5.90056 | 245.25258 | 17.7 | 5.90063 | 332.71094 | 5.900627 | 301.2946 | 303.4946 | 300 | 25 | 50 | 4.338642144 | 5208.333 | 22597.0945 | 4.338642144 | 0.01966876 | 483.3993 | 0.4443923 | 17.7 | 5.90063 | 400.2265 | 17.7 | 5.90081 | 229.56499 | 17.7 | 5.90069 | 322.78726 | 5.90071 | 317.52625 | 319.72625 | 300 | 25 | 50 | 4.572378 | 5208.333 | 23814.46875 | 4.572378 | 0.01966903 | 508.112 | 0.468153
17.8 | 5.93394 | 327.62204 | 17.8 | 5.93394 | 246.62944 | 17.8 | 5.934 | 334.612 | 5.93396 | 302.9545 | 305.1545 | 300 | 25 | 50 | 4.362544704 | 5208.333 | 22721.587 | 4.362544704 | 0.01977987 | 486.0604 | 0.4443129 | 17.8 | 5.934 | 399.18024 | 17.8 | 5.93394 | 231.08995 | 17.8 | 5.93406 | 325.05145 | 5.934 | 318.4405 | 320.6405 | 300 | 25 | 50 | 4.585543872 | 5208.333 | 23883.041 | 4.585543872 | 0.01978 | 511.7346 | 0.4668578
17.9 | 5.96731 | 329.50055 | 17.9 | 5.96725 | 248.1678 | 17.9 | 5.96731 | 336.37698 | 5.96729 | 304.6818 | 306.8818 | 300 | 25 | 50 | 4.387417584 | 5208.333 | 22851.13325 | 4.387417584 | 0.01989097 | 489.1568 | 0.4443321 | 17.9 | 5.96725 | 401.69153 | 17.9 | 5.96756 | 232.63031 | 17.9 | 5.96731 | 327.06116 | 5.967373 | 320.461 | 322.661 | 300 | 25 | 50 | 4.6146384 | 5208.333 | 24034.575 | 4.6146384 | 0.01989124 | 513.6682 | 0.4671722
18 | 6.00069 | 331.15051 | 18 | 6.00069 | 249.69916 | 18 | 6.00056 | 338.15976 | 6.000647 | 306.3365 | 308.5365 | 300 | 25 | 50 | 4.411245264 | 5208.333 | 22975.23575 | 4.411245264 | 0.02000216 | 491.0716 | 0.4442446 | 18 | 6.00069 | 404.31311 | 18 | 6.00063 | 234.01889 | 18 | 6.00069 | 328.66196 | 6.00067 | 322.33132 | 324.53132 | 300 | 25 | 50 | 4.641571008 | 5208.333 | 24174.849 | 4.641571008 | 0.02000223 | 516.9094 | 0.4672729
18.1 | 6.034 | 332.83527 | 18.1 | 6.03387 | 250.74435 | 18.1 | 6.034 | 340.21948 | 6.033957 | 307.933 | 310.133 | 300 | 25 | 50 | 4.43423568 | 5208.333 | 23094.9775 | 4.43423568 | 0.02011319 | 494.363 | 0.4440783 | 18.1 | 6.03394 | 406.80609 | 18.1 | 6.03406 | 235.5027 | 18.1 | 6.03394 | 330.46552 | 6.03398 | 324.2581 | 326.4581 | 300 | 25 | 50 | 4.669316688 | 5208.333 | 24319.35775 | 4.669316688 | 0.02011327 | 521.9165 | 0.4674523
18.2 | 6.06744 | 334.69376 | 18.2 | 6.06731 | 252.33504 | 18.2 | 6.06719 | 341.73672 | 6.067313 | 309.5885 | 311.7885 | 300 | 25 | 50 | 4.458074496 | 5208.333 | 23219.138 | 4.458074496 | 0.02022438 | 497.029 | 0.4439943 | 18.2 | 6.06744 | 409.06189 | 18.2 | 6.06731 | 236.85776 | 18.2 | 6.0675 | 332.44452 | 6.067417 | 326.12139 | 328.32139 | 300 | 25 | 50 | 4.696148016 | 5208.333 | 24459.10425 | 4.696148016 | 0.02022472 | 521.7106 | 0.4675296
18.3 | 6.10063 | 336.47354 | 18.3 | 6.10069 | 253.49969 | 18.3 | 6.10069 | 343.81613 | 6.10067 | 311.26312 | 313.46312 | 300 | 25 | 50 | 4.482188928 | 5208.333 | 23344.734 | 4.482188928 | 0.02033557 | 499.9172 | 0.4439383 | 18.3 | 6.10056 | 411.60538 | 18.3 | 6.10075 | 238.09143 | 18.3 | 6.10063 | 334.43768 | 6.100647 | 328.04483 | 330.24483 | 300 | 25 | 50 | 4.723845552 | 5208.333 | 24603.36225 | 4.723845552 | 0.02033549 | 526.9441 | 0.467707
18.4 | 6.13419 | 338.18207 | 18.4 | 6.134 | 254.80466 | 18.4 | 6.13394 | 345.66641 | 6.134043 | 312.88438 | 315.08438 | 300 | 25 | 50 | 4.505535072 | 5208.333 | 23466.3285 | 4.505535072 | 0.02044681 | 501.6131 | 0.4438066 | 18.4 | 6.13406 | 414.02075 | 18.4 | 6.134 | 239.84732 | 18.4 | 6.13413 | 333.10999 | 6.134063 | 328.9927 | 331.1927 | 300 | 25 | 50 | 4.737494688 | 5208.333 | 24674.4515 | 4.737494688 | 0.02044688 | 526.1113 | 0.4664942
18.5 | 6.16725 | 339.97968 | 18.5 | 6.16737 | 256.36078 | 18.5 | 6.16744 | 347.37308 | 6.167353 | 314.57118 | 316.77118 | 300 | 25 | 50 | 4.529824992 | 5208.333 | 23592.8385 | 4.529824992 | 0.02055784 | 503.9444 | 0.4437727 | 18.5 | 6.16725 | 416.27707 | 18.5 | 6.16737 | 241.06685 | 18.5 | 6.16731 | 333.73828 | 6.16731 | 330.3607 | 332.5607 | 300 | 25 | 50 | 4.75719456 | 5208.333 | 24777.055 | 4.75719456 | 0.0205577 | 531.447 | 0.4658959
18.6 | 6.20081 | 341.63565 | 18.6 | 6.20056 | 257.78638 | 18.6 | 6.20056 | 349.11597 | 6.200643 | 316.1793 | 318.3793 | 300 | 25 | 50 | 4.5529824 | 5208.333 | 23713.45 | 4.5529824 | 0.02066881 | 507.9273 | 0.443631 | 18.6 | 6.20062 | 418.56152 | 18.6 | 6.20075 | 242.37341 | 18.6 | 6.20081 | 335.93924 | 6.200727 | 332.29139 | 334.49139 | 300 | 25 | 50 | 4.784996016 | 5208.333 | 24921.85425 | 4.784996016 | 0.02066909 | 531.4347 | 0.4660753
18.7 | 6.23394 | 343.54431 | 18.7 | 6.23406 | 259.08185 | 18.7 | 6.23406 | 351.09036 | 6.23402 | 317.9055 | 320.1055 | 300 | 25 | 50 | 4.577839296 | 5208.333 | 23842.913 | 4.577839296 | 0.02078007 | 509.3941 | 0.4436482 | 18.7 | 6.23388 | 421.05005 | 18.7 | 6.234 | 244.19897 | 18.7 | 6.23394 | 337.95709 | 6.23394 | 334.402 | 336.602 | 300 | 25 | 50 | 4.815389328 | 5208.333 | 25080.15275 | 4.815389328 | 0.0207798 | 538.5401 | 0.4665174
18.8 | 6.2675 | 345.33847 | 18.8 | 6.26725 | 260.63275 | 18.8 | 6.26719 | 352.83524 | 6.267313 | 319.6022 | 321.8022 | 300 | 25 | 50 | 4.602271008 | 5208.333 | 23970.1615 | 4.602271008 | 0.02089104 | 513.3131 | 0.4436304 | 18.8 | 6.26738 | 423.5675 | 18.8 | 6.26738 | 245.31279 | 18.8 | 6.26744 | 339.79367 | 6.2674 | 336.2247 | 338.4247 | 300 | 25 | 50 | 4.841635008 | 5208.333 | 25216.849 | 4.841635008 | 0.02089133 | 537.0851 | 0.4665394
18.9 | 6.30063 | 347.0097 | 18.9 | 6.30069 | 261.95248 | 18.9 | 6.30075 | 354.65646 | 6.30069 | 321.2062 | 323.4062 | 300 | 25 | 50 | 4.625369472 | 5208.333 | 24090.466 | 4.625369472 | 0.0210023 | 514.1214 | 0.4434799 | 18.9 | 6.30056 | 425.72977 | 18.9 | 6.30056 | 246.96451 | 18.9 | 6.30063 | 341.80511 | 6.300583 | 338.1665 | 340.3665 | 300 | 25 | 50 | 4.869597072 | 5208.333 | 25362.48475 | 4.869597072 | 0.02100194 | 546.1127 | 0.4667451
19 | 6.33413 | 348.74661 | 19 | 6.33387 | 263.25839 | 19 | 6.33387 | 356.19516 | 6.333957 | 322.7334 | 324.9334 | 300 | 25 | 50 | 4.647360768 | 5208.333 | 24205.004 | 4.647360768 | 0.02111319 | 519.1318 | 0.4432339 | 19 | 6.334 | 428.48526 | 19 | 6.33425 | 248.32219 | 19 | 6.33413 | 343.79471 | 6.334127 | 340.20072 | 342.40072 | 300 | 25 | 50 | 4.898890368 | 5208.333 | 25515.054 | 4.898890368 | 0.02111376 | 543.559 | 0.4670482
19.1 | 6.36731 | 350.62485 | 19.1 | 6.36744 | 264.65247 | 19.1 | 6.36738 | 358.21829 | 6.367377 | 324.4985 | 326.6985 | 300 | 25 | 50 | 4.672778928 | 5208.333 | 24337.39025 | 4.672778928 | 0.02122459 | 519.9564 | 0.4433027 | 19.1 | 6.36744 | 430.29846 | 19.1 | 6.36731 | 249.60768 | 19.1 | 6.36725 | 345.61322 | 6.367333 | 341.8398 | 344.0398 | 300 | 25 | 50 | 4.922492928 | 5208.333 | 25637.984 | 4.922492928 | 0.02122444 | 549.6174 | 0.4668365
19.2 | 6.40075 | 352.48004 | 19.2 | 6.40063 | 266.22562 | 19.2 | 6.40063 | 359.97787 | 6.40067 | 326.2278 | 328.4278 | 300 | 25 | 50 | 4.697680944 | 5208.333 | 24467.08825 | 4.697680944 | 0.02133557 | 523.0533 | 0.4433312 | 19.2 | 6.40063 | 432.80643 | 19.2 | 6.40081 | 251.19286 | 19.2 | 6.40075 | 347.638 | 6.40073 | 343.8791 | 346.0791 | 300 | 25 | 50 | 4.951858992 | 5208.333 | 25790.93225 | 4.951858992 | 0.02133577 | 550.5348 | 0.4671535
19.3 | 6.434 | 353.96671 | 19.3 | 6.434 | 267.42969 | 19.3 | 6.434 | 361.56625 | 6.434 | 327.6542 | 329.8542 | 300 | 25 | 50 | 4.71822072 | 5208.333 | 24574.06625 | 4.71822072 | 0.02144667 | 524.9916 | 0.44295 | 19.3 | 6.43406 | 434.97943 | 19.3 | 6.43387 | 252.5643 | 19.3 | 6.43406 | 349.46176 | 6.433997 | 345.6685 | 347.8685 | 300 | 25 | 50 | 4.977626352 | 5208.333 | 25925.13725 | 4.977626352 | 0.02144666 | 554.9664 | 0.467141
19.4 | 6.46731 | 355.90491 | 19.4 | 6.46725 | 268.93869 | 19.4 | 6.46731 | 363.47485 | 6.46729 | 329.4395 | 331.6395 | 300 | 25 | 50 | 4.74392856 | 5208.333 | 24707.96125 | 4.74392856 | 0.02155763 | 528.4512 | 0.443055 | 19.4 | 6.46725 | 437.4866 | 19.4 | 6.4675 | 254.07158 | 19.4 | 6.46731 | 351.10449 | 6.467353 | 347.5542 | 349.7542 | 300 | 25 | 50 | 5.004780816 | 5208.333 | 26066.56675 | 5.004780816 | 0.02155784 | 558.1956 | 0.4672509
19.5 | 6.50069 | 357.65161 | 19.5 | 6.50063 | 270.44415 | 19.5 | 6.50056 | 365.07959 | 6.500627 | 331.05845 | 333.25845 | 300 | 25 | 50 | 4.76724168 | 5208.333 | 24829.38375 | 4.76724168 | 0.02166876 | 531.3408 | 0.4429347 | 19.5 | 6.50075 | 439.46271 | 19.5 | 6.50063 | 255.366 | 19.5 | 6.50081 | 353.02454 | 6.50073 | 349.2844 | 351.4844 | 300 | 25 | 50 | 5.0296956 | 5208.333 | 26196.33125 | 5.0296956 | 0.0216691 | 558.8615 | 0.4671514
19.6 | 6.534 | 359.3855 | 19.6 | 6.53394 | 271.70761 | 19.6 | 6.534 | 367.06476 | 6.53398 | 332.71929 | 334.91929 | 300 | 25 | 50 | 4.791157776 | 5208.333 | 24953.94675 | 4.791157776 | 0.02177993 | 533.686 | 0.4428698 | 19.6 | 6.53387 | 441.95789 | 19.6 | 6.53412 | 256.85852 | 19.6 | 6.53394 | 354.52414 | 6.533977 | 351.1135 | 353.3135 | 300 | 25 | 50 | 5.05603464 | 5208.333 | 26333.51375 | 5.05603464 | 0.02177992 | 564.5241 | 0.4671931
19.7 | 6.56744 | 361.23019 | 19.7 | 6.56725 | 273.13272 | 19.7 | 6.56725 | 368.80164 | 6.567313 | 334.3882 | 336.5882 | 300 | 25 | 50 | 4.81518984 | 5208.333 | 25079.11375 | 4.81518984 | 0.02189104 | 536.6608 | 0.4428176 | 19.7 | 6.56744 | 444.10117 | 19.7 | 6.56725 | 258.2872 | 19.7 | 6.5675 | 355.74649 | 6.567397 | 352.71162 | 354.91162 | 300 | 25 | 50 | 5.079047328 | 5208.333 | 26453.3715 | 5.079047328 | 0.02189132 | 564.5609 | 0.4669181
19.8 | 6.60069 | 362.95816 | 19.8 | 6.60069 | 274.53128 | 19.8 | 6.60063 | 370.41611 | 6.60067 | 335.9685 | 338.1685 | 300 | 25 | 50 | 4.83794664 | 5208.333 | 25197.63875 | 4.83794664 | 0.02200223 | 538.764608 | 0.4426484 | 19.8 | 6.60056 | 446.3429 | 19.8 | 6.60081 | 259.58865 | 19.8 | 6.60063 | 357.06702 | 6.600667 | 354.3329 | 356.5329 | 300 | 25 | 50 | 5.102393136 | 5208.333 | 26574.96425 | 5.102393136 | 0.02200222 | 569.5936 | 0.4666868
19.9 | 6.63413 | 364.54102 | 19.9 | 6.63394 | 275.81036 | 19.9 | 6.63394 | 372.11035 | 6.634003 | 337.4872 | 339.6872 | 300 | 25 | 50 | 4.859816304 | 5208.333 | 25311.54325 | 4.859816304 | 0.02211334 | 541.6356 | 0.4424022 | 19.9 | 6.63413 | 448.66013 | 19.9 | 6.63394 | 261.01773 | 19.9 | 6.63413 | 359.03604 | 6.634067 | 356.238 | 358.438 | 300 | 25 | 50 | 5.12982672 | 5208.333 | 26717.8475 | 5.12982672 | 0.02211356 | 570.0949 | 0.4668183
20 | 6.66731 | 366.46094 | 20 | 6.66738 | 277.35605 | 20 | 6.66738 | 373.63678 | 6.667357 | 339.1513 | 341.3513 | 300 | 25 | 50 | 4.883778096 | 5208.333 | 25436.34425 | 4.883778096 | 0.02222452 | 542.8463 | 0.4423454 | 20 | 6.66725 | 450.71658 | 20 | 6.66738 | 262.69183 | 20 | 6.66731 | 361.3063 | 6.667313 | 358.2382 | 360.4382 | 300 | 25 | 50 | 5.158630608 | 5208.333 | 26867.86775 | 5.158630608 | 0.02222438 | 576.0422 | 0.4670826
20.1 | 6.70081 | 368.13864 | 20.1 | 6.7005 | 278.59079 | 20.1 | 6.70056 | 375.57007 | 6.700623 | 340.7665 | 342.9665 | 300 | 25 | 50 | 4.9070376 | 5208.333 | 25557.4875 | 4.9070376 | 0.02233541 | 547.5937 | 0.4422321 | 20.1 | 6.70069 | 453.10254 | 20.1 | 6.70075 | 263.78253 | 20.1 | 6.70075 | 363.17154 | 6.70073 | 360.01887 | 362.21887 | 300 | 25 | 50 | 5.184271728 | 5208.333 | 27001.41525 | 5.184271728 | 0.02233577 | 576.0683 | 0.4670493
20.2 | 6.73394 | 369.88409 | 20.2 | 6.73406 | 280.08643 | 20.2 | 6.73406 | 377.31207 | 6.73402 | 342.42753 | 344.62753 | 300 | 25 | 50 | 4.930956432 | 5208.333 | 25682.06475 | 4.930956432 | 0.02244673 | 548.4841 | 0.44217 | 20.2 | 6.73394 | 455.4194 | 20.2 | 6.734 | 265.20108 | 20.2 | 6.734 | 364.99323 | 6.73398 | 361.8712 | 364.0712 | 300 | 25 | 50 | 5.210945808 | 5208.333 | 27140.34275 | 5.210945808 | 0.0224466 | 581.7338 | 0.4671198
20.3 | 6.7675 | 371.60303 | 20.3 | 6.76725 | 281.41785 | 20.3 | 6.76719 | 378.98288 | 6.767313 | 344.0013 | 346.2013 | 300 | 25 | 50 | 4.953618048 | 5208.333 | 25800.094 | 4.953618048 | 0.02255771 | 552.8095 | 0.4420039 | 20.3 | 6.76738 | 457.83911 | 20.3 | 6.76738 | 266.61243 | 20.3 | 6.76738 | 367.08228 | 6.76738 | 363.8446 | 366.0446 | 300 | 25 | 50 | 5.239362336 | 5208.333 | 27288.3455 | 5.239362336 | 0.02255793 | 580.7141 | 0.4673338
20.4 | 6.80062 | 373.56848 | 20.4 | 6.80081 | 282.86453 | 20.4 | 6.80069 | 380.87405 | 6.800707 | 345.76902 | 347.96902 | 300 | 25 | 50 | 4.979073888 | 5208.333 | 25932.6765 | 4.979073888 | 0.02266902 | 552.8573 | 0.4420794 | 20.4 | 6.80056 | 459.88843 | 20.4 | 6.80062 | 265.9664 | 20.4 | 6.80056 | 369.03482 | 6.80058 | 364.9632 | 367.1632 | 300 | 25 | 50 | 5.25547032 | 5208.333 | 27372.24125 | 5.25547032 | 0.0226686 | 587.5336 | 0.4664735
20.5 | 6.83406 | 375.38559 | 20.5 | 6.83388 | 284.18423 | 20.5 | 6.83388 | 382.57639 | 6.83394 | 347.38207 | 349.58207 | 300 | 25 | 50 | 5.002301808 | 5208.333 | 26053.65525 | 5.002301808 | 0.0227798 | 558.122 | 0.4419689 | 20.5 | 6.83394 | 462.0011 | 20.5 | 6.83419 | 265.36478 | 20.5 | 6.83406 | 371.1254 | 6.834063 | 366.16376 | 368.36376 | 300 | 25 | 50 | 5.272758144 | 5208.333 | 27462.282 | 5.272758144 | 0.02278021 | 586.2905 | 0.4657058
20.6 | 6.86725 | 376.87473 | 20.6 | 6.86738 | 285.6608 | 20.6 | 6.86738 | 384.30655 | 6.867337 | 348.94736 | 351.14736 | 300 | 25 | 50 | 5.024841984 | 5208.333 | 26171.052 | 5.024841984 | 0.02289112 | 559.0883 | 0.4417889 | 20.6 | 6.86738 | 464.23935 | 20.6 | 6.86731 | 266.9874 | 20.6 | 6.86731 | 373.05643 | 6.867333 | 368.0944 | 370.2944 | 300 | 25 | 50 | 5.300559264 | 5208.333 | 27607.0795 | 5.300559264 | 0.02289111 | 590.8145 | 0.4658786
20.7 | 6.90081 | 378.07132 | 20.7 | 6.90056 | 287.10568 | 20.7 | 6.90056 | 386.24069 | 6.900643 | 350.4726 | 352.6726 | 300 | 25 | 50 | 5.046804912 | 5208.333 | 26285.44225 | 5.046804912 | 0.02300214 | 561.8834 | 0.4415662 | 20.7 | 6.90056 | 466.58725 | 20.7 | 6.90081 | 268.43921 | 20.7 | 6.90069 | 374.91614 | 6.900687 | 369.9809 | 372.1809 | 300 | 25 | 50 | 5.32772448 | 5208.333 | 27748.565 | 5.32772448 | 0.02300229 | 593.1155 | 0.4659888
20.8 | 6.934 | 378.07358 | 20.8 | 6.934 | 288.28046 | 20.8 | 6.934 | 387.81726 | 6.934 | 351.3904 | 353.5904 | 300 | 25 | 50 | 5.06002224 | 5208.333 | 26354.2825 | 5.06002224 | 0.02311333 | 562.7683 | 0.4405857 | 20.8 | 6.93413 | 468.78168 | 20.8 | 6.93394 | 270.05664 | 20.8 | 6.93406 | 373.84625 | 6.934043 | 370.8949 | 373.0949 | 300 | 25 | 50 | 5.340885936 | 5208.333 | 27817.11425 | 5.340885936 | 0.02311348 | 594.1182 | 0.464886
20.9 | 6.96731 | 379.57892 | 20.9 | 6.96725 | 289.73111 | 20.9 | 6.96731 | 389.64679 | 6.96729 | 352.9856 | 355.1856 | 300 | 25 | 50 | 5.082992736 | 5208.333 | 26473.9205 | 5.082992736 | 0.0232243 | 566.4753 | 0.4404587 | 20.9 | 6.96725 | 470.6087 | 20.9 | 6.9675 | 271.63867 | 20.9 | 6.96725 | 375.91125 | 6.967333 | 372.71954 | 374.91954 | 300 | 25 | 50 | 5.367161376 | 5208.333 | 27953.9655 | 5.367161376 | 0.02322444 | 599.1175 | 0.4649275
21 | 7.00063 | 381.11972 | 21 | 7.00069 | 291.12909 | 21 | 7.00063 | 391.37866 | 7.00065 | 354.54249 | 356.74249 | 300 | 25 | 50 | 5.105411856 | 5208.333 | 26590.68675 | 5.105411856 | 0.0233355 | 567.781 | 0.4402813 | 21 | 7.00081 | 473.18475 | 21 | 7.00063 | 273.05167 | 21 | 7.00075 | 378.03513 | 7.00073 | 374.7572 | 376.9572 | 300 | 25 | 50 | 5.39650344 | 5208.333 | 28106.78875 | 5.39650344 | 0.02333577 | 600.0947 | 0.4652244
21.1 | 7.03394 | 382.76306 | 21.1 | 7.03387 | 292.64462 | 21.1 | 7.034 | 393.12863 | 7.033937 | 356.17877 | 358.37877 | 300 | 25 | 50 | 5.128974288 | 5208.333 | 26713.40775 | 5.128974288 | 0.02344646 | 571.9607 | 0.4402076 | 21.1 | 7.03394 | 475.38821 | 21.1 | 7.03413 | 274.78415 | 21.1 | 7.03394 | 379.96921 | 7.034003 | 376.7139 | 378.9139 | 300 | 25 | 50 | 5.424679536 | 5208.333 | 28253.53925 | 5.424679536 | 0.02344668 | 604.9781 | 0.4654271
21.2 | 7.06744 | 384.47516 | 21.2 | 7.06725 | 293.98666 | 21.2 | 7.06725 | 395.06989 | 7.067313 | 357.8439 | 360.0439 | 300 | 25 | 50 | 5.152952208 | 5208.333 | 26838.29275 | 5.152952208 | 0.02355771 | 574.2255 | 0.4401643 | 21.2 | 7.06737 | 477.43936 | 21.2 | 7.06731 | 276.18506 | 21.2 | 7.06744 | 382.40903 | 7.067373 | 378.6778 | 380.8778 | 300 | 25 | 50 | 5.45296056 | 5208.333 | 28400.83625 | 5.45296056 | 0.02355791 | 606.5499 | 0.4656305
21.3 | 7.10063 | 386.23138 | 21.3 | 7.10069 | 295.24335 | 21.3 | 7.10069 | 396.83307 | 7.10067 | 359.4359 | 361.6359 | 300 | 25 | 50 | 5.17587744 | 5208.333 | 26957.695 | 5.17587744 | 0.0236689 | 576.3513 | 0.4400338 | 21.3 | 7.10056 | 479.42822 | 21.3 | 7.10081 | 277.52838 | 21.3 | 7.10063 | 384.30496 | 7.100667 | 380.42052 | 382.62052 | 300 | 25 | 50 | 5.478055488 | 5208.333 | 28531.539 | 5.478055488 | 0.02366889 | 611.3543 | 0.4655677
21.4 | 7.13412 | 387.93845 | 21.4 | 7.13394 | 296.76071 | 21.4 | 7.13394 | 398.52652 | 7.134 | 361.0752 | 363.2752 | 300 | 25 | 50 | 5.199483264 | 5208.333 | 27080.642 | 5.199483264 | 0.02378 | 579.7798 | 0.4399633 | 21.4 | 7.13412 | 481.89236 | 21.4 | 7.134 | 279.13779 | 21.4 | 7.13406 | 386.16763 | 7.13406 | 382.39926 | 384.59926 | 300 | 25 | 50 | 5.506549344 | 5208.333 | 28679.9445 | 5.506549344 | 0.0237802 | 611.4927 | 0.4657849
21.5 | 7.16731 | 389.68317 | 21.5 | 7.16738 | 298.16672 | 21.5 | 7.16744 | 400.27603 | 7.167377 | 362.70864 | 364.90864 | 300 | 25 | 50 | 5.223004416 | 5208.333 | 27203.148 | 5.223004416 | 0.02389126 | 580.4795 | 0.4398835 | 21.5 | 7.16725 | 483.85403 | 21.5 | 7.16738 | 280.5629 | 21.5 | 7.16725 | 388.38306 | 7.167293 | 384.2667 | 386.4667 | 300 | 25 | 50 | 5.533439952 | 5208.333 | 28819.99975 | 5.533439952 | 0.02389098 | 618.219 | 0.4658763
21.6 | 7.20081 | 391.48526 | 21.6 | 7.20056 | 299.66574 | 21.6 | 7.20056 | 401.88348 | 7.200643 | 364.3448 | 366.5448 | 300 | 25 | 50 | 5.246565504 | 5208.333 | 27325.862 | 5.246565504 | 0.02400214 | 585.0557 | 0.4398145 | 21.6 | 7.20063 | 486.14307 | 21.6 | 7.20075 | 282.00558 | 21.6 | 7.20081 | 390.20813 | 7.20073 | 386.1189 | 388.3189 | 300 | 25 | 50 | 5.560112544 | 5208.333 | 28958.9195 | 5.560112544 | 0.02400243 | 617.8103099 | 0.4659355
21.7 | 7.23394 | 393.27704 | 21.7 | 7.234 | 300.92828 | 21.7 | 7.23413 | 403.65182 | 7.234023 | 365.95238 | 368.15238 | 300 | 25 | 50 | 5.269714272 | 5208.333 | 27446.4285 | 5.269714272 | 0.02411341 | 586.4871 | 0.439705 | 21.7 | 7.23394 | 488.19174 | 21.7 | 7.234 | 283.6076 | 21.7 | 7.234 | 392.43903 | 7.23398 | 388.0795 | 390.2795 | 300 | 25 | 50 | 5.588344176 | 5208.333 | 29105.95925 | 5.588344176 | 0.02411327 | 622.3034 | 0.4661354
21.8 | 7.2675 | 395.08621 | 21.8 | 7.26725 | 302.43857 | 21.8 | 7.26725 | 405.48517 | 7.267333 | 367.67 | 369.87 | 300 | 25 | 50 | 5.29444776 | 5208.333 | 27575.24875 | 5.29444776 | 0.02422444 | 589.8673 | 0.4397317 | 21.8 | 7.26737 | 487.4509 | 21.8 | 7.26731 | 284.98151 | 21.8 | 7.26737 | 394.40286 | 7.26735 | 388.94509 | 391.14509 | 300 | 25 | 50 | 5.600809296 | 5208.333 | 29170.88175 | 5.600809296 | 0.0242245 | 622.8221 | 0.4650242
21.9 | 7.30062 | 396.77875 | 21.9 | 7.30075 | 303.84879 | 21.9 | 7.30069 | 407.03839 | 7.300687 | 369.222 | 371.422 | 300 | 25 | 50 | 5.316796464 | 5208.333 | 27691.64825 | 5.316796464 | 0.02433562 | 590.9139 | 0.4395595 | 21.9 | 7.30062 | 489.95847 | 21.9 | 7.30069 | 286.48868 | 21.9 | 7.30056 | 396.51193 | 7.300623 | 390.98636 | 393.18636 | 300 | 25 | 50 | 5.630203584 | 5208.333 | 29323.977 | 5.630203584 | 0.02433541 | 629.2125 | 0.4653206
22 | 7.33413 | 398.59567 | 22 | 7.33387 | 305.22372 | 22 | 7.33387 | 408.65991 | 7.333957 | 370.8264 | 373.0264 | 300 | 25 | 50 | 5.33990064 | 5208.333 | 27811.9825 | 5.33990064 | 0.02444652 | 596.1384 | 0.4394556 | 22 | 7.33394 | 492.52972 | 22 | 7.33413 | 287.88861 | 22 | 7.33413 | 398.40848 | 7.334067 | 392.94227 | 395.14227 | 300 | 25 | 50 | 5.658368688 | 5208.333 | 29470.67025 | 5.658368688 | 0.02444689 | 629.0075 | 0.4655029
22.1 | 7.36731 | 400.38956 | 22.1 | 7.36738 | 306.67676 | 22.1 | 7.36744 | 410.17596 | 7.367377 | 372.4141 | 374.6141 | 300 | 25 | 50 | 5.362762944 | 5208.333 | 27931.057 | 5.362762944 | 0.02455792 | 595.137 | 0.4393241 | 22.1 | 7.36738 | 494.75665 | 22.1 | 7.36731 | 289.4418 | 22.1 | 7.36731 | 400.47971 | 7.367333 | 394.89272 | 397.09272 | 300 | 25 | 50 | 5.686455168 | 5208.333 | 29616.954 | 5.686455168 | 0.02455778 | 633.6326 | 0.4656883
22.2 | 7.40075 | 401.90131 | 22.2 | 7.40056 | 308.0546 | 22.2 | 7.4005 | 411.72998 | 7.400603 | 373.8953 | 376.0953 | 300 | 25 | 50 | 5.384092272 | 5208.333 | 28042.14725 | 5.384092272 | 0.02466868 | 600.6603 | 0.4390809 | 22.2 | 7.40056 | 497.01849 | 22.2 | 7.40081 | 290.71494 | 22.2 | 7.40069 | 402.28568 | 7.400687 | 396.673 | 398.873 | 300 | 25 | 50 | 5.712091728 | 5208.333 | 29750.47775 | 5.712091728 | 0.02466896 | 637.0643 | 0.465668
22.3 | 7.43394 | 403.7579 | 22.3 | 7.434 | 309.3223 | 22.3 | 7.43406 | 413.43826 | 7.434 | 375.5062 | 377.7062 | 300 | 25 | 50 | 5.407288608 | 5208.333 | 28162.9615 | 5.407288608 | 0.02478 | 600.9136 | 0.4389805 | 22.3 | 7.43412 | 499.39255 | 22.3 | 7.434 | 292.34778 | 22.3 | 7.43406 | 404.36847 | 7.43406 | 398.7029 | 400.9029 | 300 | 25 | 50 | 5.74132224 | 5208.333 | 29902.72 | 5.74132224 | 0.0247802 | 638.9783 | 0.4659367
22.4 | 7.46731 | 405.42517 | 22.4 | 7.46719 | 310.75946 | 22.4 | 7.46731 | 415.01257 | 7.46727 | 377.0657 | 379.2657 | 300 | 25 | 50 | 5.42974656 | 5208.333 | 28279.93 | 5.42974656 | 0.0248909 | 606.3181 | 0.4388292 | 22.4 | 7.46725 | 501.44073 | 22.4 | 7.4675 | 293.57224 | 22.4 | 7.46738 | 406.24567 | 7.467377 | 400.4195 | 402.6195 | 300 | 25 | 50 | 5.766041472 | 5208.333 | 30031.466 | 5.766041472 | 0.02489126 | 642.6095 | 0.465844
22.5 | 7.50075 | 407.28845 | 22.5 | 7.50069 | 312.3504 | 22.5 | 7.50063 | 416.96066 | 7.50069 | 378.8665 | 381.0665 | 300 | 25 | 50 | 5.455677648 | 5208.333 | 28414.98775 | 5.455677648 | 0.0250023 | 606.2915 | 0.4389482 | 22.5 | 7.50075 | 503.77524 | 22.5 | 7.50063 | 295.17139 | 22.5 | 7.50081 | 408.13541 | 7.50073 | 402.36068 | 404.56068 | 300 | 25 | 50 | 5.793993792 | 5208.333 | 30177.051 | 5.793993792 | 0.02500243 | 644.1073 | 0.4660085
22.6 | 7.534 | 408.96991 | 22.6 | 7.53388 | 313.60025 | 22.6 | 7.534 | 418.75146 | 7.53396 | 380.44054 | 382.64054 | 300 | 25 | 50 | 5.478343776 | 5208.333 | 28533.0405 | 5.478343776 | 0.0251132 | 610.7757 | 0.4388149 | 22.6 | 7.53394 | 506.23752 | 22.6 | 7.53413 | 296.4465 | 22.6 | 7.53394 | 409.99185 | 7.534003 | 404.22529 | 406.42529 | 300 | 25 | 50 | 5.820844176 | 5208.333 | 30316.89675 | 5.820844176 | 0.02511334 | 649.4084 | 0.4660888
22.7 | 7.56744 | 410.5675 | 22.7 | 7.56731 | 315.29553 | 22.7 | 7.56725 | 420.479 | 7.567333 | 382.11401 | 384.31401 | 300 | 25 | 50 | 5.502441744 | 5208.333 | 28658.55075 | 5.502441744 | 0.02522444 | 612.7268 | 0.4387904 | 22.7 | 7.56744 | 508.51352 | 22.7 | 7.56725 | 297.91144 | 22.7 | 7.5675 | 411.80518 | 7.567397 | 406.0767 | 408.2767 | 300 | 25 | 50 | 5.847504672 | 5208.333 | 30455.7535 | 5.847504672 | 0.02522466 | 649.0218 | 0.4661459
22.8 | 7.60063 | 412.26846 | 22.8 | 7.60069 | 316.64917 | 22.8 | 7.60069 | 422.23605 | 7.60067 | 383.7179 | 385.9179 | 300 | 25 | 50 | 5.525537664 | 5208.333 | 28778.842 | 5.525537664 | 0.02533557 | 615.2338 | 0.438689 | 22.8 | 7.6005 | 510.78857 | 22.8 | 7.60081 | 299.39761 | 22.8 | 7.60063 | 411.51514 | 7.600647 | 407.2338 | 409.4338 | 300 | 25 | 50 | 5.864166336 | 5208.333 | 30542.533 | 5.864166336 | 0.02533549 | 655.0144 | 0.465422
22.9 | 7.63413 | 414.14374 | 22.9 | 7.63394 | 317.87082 | 22.9 | 7.63394 | 423.95868 | 7.634003 | 385.3244 | 387.5244 | 300 | 25 | 50 | 5.548671552 | 5208.333 | 28899.331 | 5.548671552 | 0.02544668 | 618.4408 | 0.4385918 | 22.9 | 7.63413 | 512.94153 | 22.9 | 7.63394 | 300.87247 | 22.9 | 7.63419 | 412.95361 | 7.634087 | 408.9225 | 411.1225 | 300 | 25 | 50 | 5.888484528 | 5208.333 | 30669.19025 | 5.888484528 | 0.02544696 | 653.0913 | 0.4652945
23 | 7.66737 | 415.84219 | 23 | 7.66737 | 319.40451 | 23 | 7.66737 | 425.61636 | 7.66737 | 386.9544 | 389.1544 | 300 | 25 | 50 | 5.572142688 | 5208.333 | 29021.5765 | 5.572142688 | 0.0255579 | 619.3702 | 0.4385198 | 23 | 7.66725 | 515.19171 | 23 | 7.66737 | 301.90237 | 23 | 7.66725 | 414.8197 | 7.66729 | 410.6379 | 412.8379 | 300 | 25 | 50 | 5.913186144 | 5208.333 | 30797.8445 | 5.913186144 | 0.02555763 | 661.0466 | 0.4652126
23.1 | 7.70081 | 417.69547 | 23.1 | 7.70056 | 320.85281 | 23.1 | 7.70056 | 427.41504 | 7.700643 | 388.65444 | 390.85444 | 300 | 25 | 50 | 5.596623936 | 5208.333 | 29149.083 | 5.596623936 | 0.02566881 | 624.0463 | 0.4385325 | 23.1 | 7.70062 | 517.45178 | 23.1 | 7.70075 | 303.43372 | 23.1 | 7.70088 | 416.7413 | 7.70075 | 412.5423 | 414.7423 | 300 | 25 | 50 | 5.94060864 | 5208.333 | 30940.67 | 5.94060864 | 0.02566917 | 659.1192 | 0.4653278
23.2 | 7.73394 | 419.5415 | 23.2 | 7.734 | 322.26233 | 23.2 | 7.73412 | 429.36816 | 7.73402 | 390.3907 | 392.5907 | 300 | 25 | 50 | 5.621625552 | 5208.333 | 29279.29975 | 5.621625552 | 0.02578007 | 625.4569 | 0.4385796 | 23.2 | 7.73394 | 519.69739 | 23.2 | 7.734 | 304.6564 | 23.2 | 7.73394 | 418.89575 | 7.73396 | 414.4165 | 416.6165 | 300 | 25 | 50 | 5.967597792 | 5208.333 | 31081.2385 | 5.967597792 | 0.02577987 | 666.7423 | 0.4654235
23.3 | 7.76744 | 421.04385 | 23.3 | 7.76725 | 323.6225 | 23.3 | 7.76731 | 431.03333 | 7.767333 | 391.8999 | 394.0999 | 300 | 25 | 50 | 5.643358464 | 5208.333 | 29392.492 | 5.643358464 | 0.02589111 | 628.49 | 0.4383774 | 23.3 | 7.76737 | 521.83636 | 23.3 | 7.76744 | 303.62158 | 23.3 | 7.7675 | 420.87085 | 7.767437 | 415.44293 | 417.64293 | 300 | 25 | 50 | 5.982378192 | 5208.333 | 31158.21975 | 5.982378192 | 0.02589146 | 662.7425 | 0.4645593
23.4 | 7.80063 | 422.87909 | 23.4 | 7.80069 | 325.25403 | 23.4 | 7.80069 | 432.76892 | 7.80067 | 393.634 | 395.834 | 300 | 25 | 50 | 5.668329792 | 5208.333 | 29522.551 | 5.668329792 | 0.02600223 | 630.2767 | 0.4384246 | 23.4 | 7.80063 | 524.26044 | 23.4 | 7.80063 | 304.04034 | 23.4 | 7.80056 | 422.89276 | 7.800607 | 417.0645 | 419.2645 | 300 | 25 | 50 | 6.005728992 | 5208.333 | 31279.8385 | 6.005728992 | 0.02600202 | 671.3622 | 0.46438
23.5 | 7.83406 | 424.74173 | 23.5 | 7.83394 | 326.47232 | 23.5 | 7.83388 | 434.49802 | 7.83396 | 395.2374 | 397.4374 | 300 | 25 | 50 | 5.691417936 | 5208.333 | 29642.80175 | 5.691417936 | 0.0261132 | 634.9038 | 0.4383299 | 23.5 | 7.83394 | 526.46454 | 23.5 | 7.83413 | 305.60883 | 23.5 | 7.83413 | 424.81058 | 7.834067 | 418.9613 | 421.1613 | 300 | 25 | 50 | 6.03304296 | 5208.333 | 31422.09875 | 6.03304296 | 0.02611356 | 670.5099 | 0.4644885
23.6 | 7.86731 | 426.34915 | 23.6 | 7.86738 | 327.85034 | 23.6 | 7.86738 | 436.46274 | 7.867357 | 396.88741 | 399.08741 | 300 | 25 | 50 | 5.715178704 | 5208.333 | 29766.55575 | 5.715178704 | 0.02622452 | 635.1047 | 0.4382813 | 23.6 | 7.86738 | 528.52142 | 23.6 | 7.86731 | 307.27835 | 23.6 | 7.86731 | 426.76721 | 7.867333 | 420.85566 | 423.05566 | 300 | 25 | 50 | 6.060321504 | 5208.333 | 31564.1745 | 6.060321504 | 0.02622444 | 675.7081 | 0.4646048
23.7 | 7.90075 | 428.20587 | 23.7 | 7.90056 | 329.40417 | 23.7 | 7.90056 | 438.14328 | 7.900623 | 398.58444 | 400.78444 | 300 | 25 | 50 | 5.739615936 | 5208.333 | 29893.833 | 5.739615936 | 0.02633541 | 639.854 | 0.4382917 | 23.7 | 7.90063 | 530.79852 | 23.7 | 7.90081 | 308.58099 | 23.7 | 7.90069 | 428.66907 | 7.90071 | 422.68286 | 424.88286 | 300 | 25 | 50 | 6.086633184 | 5208.333 | 31701.2145 | 6.086633184 | 0.0263357 | 677.3426 | 0.4646403
23.8 | 7.934 | 430.01318 | 23.8 | 7.93406 | 330.64417 | 23.8 | 7.93394 | 439.9267 | 7.934 | 400.1947 | 402.3947 | 300 | 25 | 50 | 5.76280344 | 5208.333 | 30014.60125 | 5.76280344 | 0.02644667 | 641.6314 | 0.4382014 | 23.8 | 7.93412 | 532.94434 | 23.8 | 7.93394 | 310.15103 | 23.8 | 7.934 | 430.6701 | 7.93402 | 424.58849 | 426.78849 | 300 | 25 | 50 | 6.114074256 | 5208.333 | 31844.13675 | 6.114074256 | 0.02644673 | 680.8692 | 0.4647647
23.9 | 7.96738 | 431.72949 | 23.9 | 7.96725 | 332.01636 | 23.9 | 7.96738 | 441.54733 | 7.967337 | 401.7644 | 403.9644 | 300 | 25 | 50 | 5.785407264 | 5208.333 | 30132.3295 | 5.785407264 | 0.02655779 | 643.7855 | 0.4380701 | 23.9 | 7.96725 | 535.12079 | 23.9 | 7.96744 | 311.5174 | 23.9 | 7.96738 | 432.60046 | 7.967357 | 426.4129 | 428.6129 | 300 | 25 | 50 | 6.14034552 | 5208.333 | 31980.96625 | 6.14034552 | 0.02655786 | 684.1447 | 0.4647985
24 | 8.00069 | 433.36475 | 24 | 8.00063 | 333.58246 | 24 | 8.00063 | 443.40463 | 8.00065 | 403.4506 | 405.6506 | 300 | 25 | 50 | 5.809688832 | 5208.333 | 30258.796 | 5.809688832 | 0.02666883 | 645.9229 | 0.4380671 | 24 | 8.00075 | 537.27338 | 24 | 8.00063 | 313.02689 | 24 | 8.00075 | 434.46518 | 8.00071 | 428.25515 | 430.45515 | 300 | 25 | 50 | 6.16687416 | 5208.333 | 32119.13625 | 6.16687416 | 0.02666903 | 685.9044 | 0.4648503
24.1 | 8.03394 | 434.9606 | 24.1 | 8.03388 | 335.03821 | 24.1 | 8.034 | 445.01303 | 8.03394 | 405.0039 | 407.2039 | 300 | 25 | 50 | 5.832056832 | 5208.333 | 30375.296 | 5.832056832 | 0.0267798 | 650.1142 | 0.4379224 | 24.1 | 8.03394 | 539.45422 | 24.1 | 8.03413 | 314.47769 | 24.1 | 8.03394 | 436.53427 | 8.034003 | 430.1554 | 432.3554 | 300 | 25 | 50 | 6.194237664 | 5208.333 | 32261.6545 | 6.194237664 | 0.02678001 | 690.5478 | 0.4649675
24.2 | 8.06744 | 436.90222 | 24.2 | 8.06725 | 336.36166 | 24.2 | 8.06725 | 446.73038 | 8.067313 | 406.6648 | 408.8648 | 300 | 25 | 50 | 5.855972448 | 5208.333 | 30499.8565 | 5.855972448 | 0.02689104 | 652.389 | 0.4378895 | 24.2 | 8.06744 | 541.55121 | 24.2 | 8.06725 | 315.88016 | 24.2 | 8.06744 | 438.55304 | 8.067377 | 431.9948 | 434.1948 | 300 | 25 | 50 | 6.220725168 | 5208.333 | 32399.61025 | 6.220725168 | 0.02689126 | 691.362 | 0.465014
24.3 | 8.10069 | 438.78909 | 24.3 | 8.10069 | 337.62631 | 24.3 | 8.10063 | 448.33789 | 8.10067 | 408.2511 | 410.4511 | 300 | 25 | 50 | 5.878815792 | 5208.333 | 30618.83225 | 5.878815792 | 0.02700223 | 654.4643 | 0.4377783 | 24.3 | 8.1005 | 543.97205 | 24.3 | 8.10075 | 317.2775 | 24.3 | 8.10069 | 440.30893 | 8.100647 | 433.8528 | 436.0528 | 300 | 25 | 50 | 6.247480704 | 5208.333 | 32538.962 | 6.247480704 | 0.02700216 | 696.9129 | 0.4650859
24.4 | 8.13419 | 440.51224 | 24.4 | 8.13387 | 339.13672 | 24.4 | 8.13394 | 450.08414 | 8.134 | 409.911 | 412.111 | 300 | 25 | 50 | 5.90271888 | 5208.333 | 30743.3275 | 5.90271888 | 0.02711333 | 657.2205 | 0.4377476 | 24.4 | 8.13406 | 546.0473 | 24.4 | 8.134 | 318.80914 | 24.4 | 8.13406 | 442.31265 | 8.13404 | 435.72303 | 437.92303 | 300 | 25 | 50 | 6.274411632 | 5208.333 | 32679.22725 | 6.274411632 | 0.02711347 | 696.7069 | 0.4651631
24.5 | 8.16725 | 442.30093 | 24.5 | 8.16731 | 340.7662 | 24.5 | 8.16744 | 451.77676 | 8.167333 | 411.61463 | 413.81463 | 300 | 25 | 50 | 5.927250672 | 5208.333 | 30871.09725 | 5.927250672 | 0.02722444 | 659.3613 | 0.4377633 | 24.5 | 8.16725 | 547.85706 | 24.5 | 8.16737 | 320.16669 | 24.5 | 8.16725 | 444.00586 | 8.16729 | 437.3432 | 439.5432 | 300 | 25 | 50 | 6.297742128 | 5208.333 | 32800.74025 | 6.297742128 | 0.0272243 | 703.9787 | 0.4649833
24.6 | 8.20081 | 443.88544 | 24.6 | 8.20063 | 341.84671 | 24.6 | 8.2005 | 453.5134 | 8.200647 | 413.08185 | 415.28185 | 300 | 25 | 50 | 5.94837864 | 5208.333 | 30981.13875 | 5.94837864 | 0.02733549 | 663.4438 | 0.4375308 | 24.6 | 8.20069 | 550.28632 | 24.6 | 8.20075 | 321.63431 | 24.6 | 8.20081 | 445.97629 | 8.20075 | 439.299 | 441.499 | 300 | 25 | 50 | 6.325905216 | 5208.333 | 32947.423 | 6.325905216 | 0.02733583 | 701.7096 | 0.4651466
24.7 | 8.23394 | 445.54636 | 24.7 | 8.23406 | 343.32654 | 24.7 | 8.23413 | 455.07755 | 8.234043 | 414.65015 | 416.85015 | 300 | 25 | 50 | 5.97096216 | 5208.333 | 31098.76125 | 5.97096216 | 0.02744681 | 663.5214 | 0.4374018 | 24.7 | 8.23388 | 552.50281 | 24.7 | 8.234 | 323.08862 | 24.7 | 8.234 | 447.69485 | 8.23396 | 441.0954 | 443.2954 | 300 | 25 | 50 | 6.351774144 | 5208.333 | 33082.157 | 6.351774144 | 0.02744653 | 708.3923 | 0.4651556
24.8 | 8.2675 | 447.34799 | 24.8 | 8.26719 | 344.78458 | 24.8 | 8.26725 | 456.85867 | 8.267313 | 416.3304 | 418.5304 | 300 | 25 | 50 | 5.995157952 | 5208.333 | 31224.781 | 5.995157952 | 0.02755771 | 668.3433 | 0.4373976 | 24.8 | 8.26731 | 552.25543 | 24.8 | 8.26738 | 324.6864 | 24.8 | 8.26744 | 449.61847 | 8.267377 | 442.1868 | 444.3868 | 300 | 25 | 50 | 6.36748944 | 5208.333 | 33164.0075 | 6.36748944 | 0.02755792 | 706.7982 | 0.464416
24.9 | 8.30063 | 449.22159 | 24.9 | 8.30075 | 346.2944 | 24.9 | 8.30069 | 458.52615 | 8.30069 | 418.014 | 420.214 | 300 | 25 | 50 | 6.019402272 | 5208.333 | 31351.0535 | 6.019402272 | 0.02766897 | 668.4002 | 0.4373913 | 24.9 | 8.30069 | 554.21729 | 24.9 | 8.30063 | 325.9184 | 24.9 | 8.30063 | 448.57678 | 8.30065 | 442.9042 | 445.1042 | 300 | 25 | 50 | 6.377819856 | 5208.333 | 33217.81175 | 6.377819856 | 0.02766883 | 711.9169 | 0.4633011
25 | 8.33406 | 450.91711 | 25 | 8.33388 | 347.58975 | 25 | 8.33388 | 460.23383 | 8.33394 | 419.58023 | 421.78023 | 300 | 25 | 50 | 6.041955312 | 5208.333 | 31468.51725 | 6.041955312 | 0.0277798 | 674.7859 | 0.4372699 | 25 | 8.33394 | 556.74768 | 25 | 8.33419 | 327.21185 | 25 | 8.33406 | 450.62439 | 8.334063 | 444.8613 | 447.0613 | 300 | 25 | 50 | 6.406002816 | 5208.333 | 33364.598 | 6.406002816 | 0.02778021 | 712.4501 | 0.4634726
25.1 | 8.36731 | 452.79193 | 25.1 | 8.36744 | 349.03345 | 25.1 | 8.36738 | 462.06076 | 8.367377 | 421.29538 | 423.49538 | 300 | 25 | 50 | 6.066653472 | 5208.333 | 31597.1535 | 6.066653472 | 0.02789126 | 673.9182 | 0.4372936 | 25.1 | 8.36738 | 558.88153 | 25.1 | 8.36738 | 328.62531 | 25.1 | 8.36731 | 452.80688 | 8.367357 | 446.77124 | 448.97124 | 300 | 25 | 50 | 6.433505856 | 5208.333 | 33507.843 | 6.433505856 | 0.02789119 | 716.2156 | 0.4636006
25.2 | 8.40081 | 454.29166 | 25.2 | 8.40056 | 350.25726 | 25.2 | 8.40056 | 463.82272 | 8.400643 | 422.7905 | 424.9905 | 300 | 25 | 50 | 6.088183872 | 5208.333 | 31709.291 | 6.088183872 | 0.02800214 | 677.9461 | 0.4370997 | 25.2 | 8.40062 | 561.29083 | 25.2 | 8.40075 | 329.91354 | 25.2 | 8.40069 | 454.55893 | 8.400687 | 448.5878 | 450.7878 | 300 | 25 | 50 | 6.45966384 | 5208.333 | 33644.0825 | 6.45966384 | 0.02800229 | 719.2178 | 0.4636295
25.3 | 8.434 | 456.37149 | 25.3 | 8.434 | 351.7579 | 25.3 | 8.43394 | 465.54269 | 8.43398 | 424.55736 | 426.75736 | 300 | 25 | 50 | 6.113625984 | 5208.333 | 31841.802 | 6.113625984 | 0.02811327 | 679.9644 | 0.4371819 | 25.3 | 8.43406 | 563.30524 | 25.3 | 8.43394 | 331.52161 | 25.3 | 8.43406 | 456.47659 | 8.43402 | 450.43448 | 452.63448 | 300 | 25 | 50 | 6.486256512 | 5208.333 | 33782.586 | 6.486256512 | 0.0281134 | 722.6317 | 0.463689
25.4 | 8.46731 | 457.7395 | 25.4 | 8.46725 | 353.233 | 25.4 | 8.46731 | 467.00803 | 8.46729 | 425.99351 | 428.19351 | 300 | 25 | 50 | 6.134306544 | 5208.333 | 31949.51325 | 6.134306544 | 0.0282243 | 683.8692 | 0.4369275 | 25.4 | 8.46731 | 565.81165 | 25.4 | 8.4675 | 332.69565 | 25.4 | 8.46731 | 458.43335 | 8.467373 | 452.31355 | 454.51355 | 300 | 25 | 50 | 6.51331512 | 5208.333 | 33923.51625 | 6.51331512 | 0.02822458 | 724.9185 | 0.4637798
25.5 | 8.50069 | 459.61618 | 25.5 | 8.50069 | 354.61478 | 25.5 | 8.50063 | 468.71259 | 8.50067 | 427.64785 | 429.84785 | 300 | 25 | 50 | 6.15812904 | 5208.333 | 32073.58875 | 6.15812904 | 0.02833557 | 684.6926 | 0.4368933 | 25.5 | 8.50069 | 568.02466 | 25.5 | 8.50063 | 334.20956 | 25.5 | 8.50075 | 460.62949 | 8.50069 | 454.2879 | 456.4879 | 300 | 25 | 50 | 6.541745808 | 5208.333 | 34071.59275 | 6.541745808 | 0.02833563 | 726.8245 | 0.4639689
25.6 | 8.534 | 461.42996 | 25.6 | 8.53388 | 355.97162 | 25.6 | 8.534 | 470.59418 | 8.53396 | 429.33192 | 431.53192 | 300 | 25 | 50 | 6.182379648 | 5208.333 | 32199.894 | 6.182379648 | 0.02844653 | 688.6204 | 0.436894 | 25.6 | 8.53388 | 570.13977 | 25.6 | 8.53406 | 335.56177 | 25.6 | 8.53394 | 462.21506 | 8.53396 | 455.9722 | 458.1722 | 300 | 25 | 50 | 6.56599968 | 5208.333 | 34197.915 | 6.56599968 | 0.02844653 | 733.8989 | 0.4638653
25.7 | 8.56744 | 463.18729 | 25.7 | 8.56725 | 357.41953 | 25.7 | 8.56725 | 472.1756 | 8.567313 | 430.9275 | 433.1275 | 300 | 25 | 50 | 6.205355616 | 5208.333 | 32319.5605 | 6.205355616 | 0.02855771 | 690.7498 | 0.4368022 | 25.7 | 8.56756 | 572.40796 | 25.7 | 8.56725 | 337.1517 | 25.7 | 8.56744 | 464.49918 | 8.567417 | 458.0196 | 460.2196 | 300 | 25 | 50 | 6.595482432 | 5208.333 | 34351.471 | 6.595482432 | 0.02855806 | 731.9553 | 0.4641186
25.8 | 8.60056 | 464.90677 | 25.8 | 8.60069 | 358.71655 | 25.8 | 8.60069 | 473.90598 | 8.600647 | 432.5098 | 434.7098 | 300 | 25 | 50 | 6.22814064 | 5208.333 | 32438.2325 | 6.22814064 | 0.02866882 | 693.273 | 0.4366988 | 25.8 | 8.60056 | 574.87091 | 25.8 | 8.60075 | 338.14752 | 25.8 | 8.60063 | 466.2905 | 8.600647 | 459.7696 | 461.9696 | 300 | 25 | 50 | 6.620682864 | 5208.333 | 34482.72325 | 6.620682864 | 0.02866882 | 739.8629 | 0.4640834
25.9 | 8.63413 | 466.4205 | 25.9 | 8.63394 | 360.10025 | 25.9 | 8.63387 | 475.72372 | 8.63398 | 434.08149 | 436.28149 | 300 | 25 | 50 | 6.250773456 | 5208.333 | 32556.11175 | 6.250773456 | 0.02877993 | 696.6841 | 0.4365857 | 25.9 | 8.63413 | 576.95959 | 25.9 | 8.634 | 339.6066 | 25.9 | 8.63419 | 468.10754 | 8.634107 | 461.55791 | 463.75791 | 300 | 25 | 50 | 6.646433904 | 5208.333 | 34616.84325 | 6.646433904 | 0.02878036 | 736.7122 | 0.4640745
26 | 8.66731 | 468.23294 | 26 | 8.66738 | 361.39441 | 26 | 8.66738 | 477.30151 | 8.667357 | 435.643 | 437.843 | 300 | 25 | 50 | 6.273258528 | 5208.333 | 32673.2215 | 6.273258528 | 0.02889119 | 696.0181 | 0.436461 | 26 | 8.66725 | 579.48438 | 26 | 8.66738 | 340.68924 | 26 | 8.66725 | 470.03293 | 8.667293 | 463.4022 | 465.6022 | 300 | 25 | 50 | 6.67299144 | 5208.333 | 34755.16375 | 6.67299144 | 0.02889098 | 745.6729 | 0.464136
26.1 | 8.70081 | 469.98718 | 26.1 | 8.7005 | 362.65131 | 26.1 | 8.70044 | 478.87964 | 8.700583 | 437.17271 | 439.37271 | 300 | 25 | 50 | 6.295287024 | 5208.333 | 32787.95325 | 6.295287024 | 0.02900194 | 703.914 | 0.4363133 | 26.1 | 8.70069 | 581.47968 | 26.1 | 8.70075 | 342.29257 | 26.1 | 8.70081 | 471.98669 | 8.70075 | 465.25298 | 467.45298 | 300 | 25 | 50 | 6.699642912 | 5208.333 | 34893.9735 | 6.699642912 | 0.0290025 | 743.9788 | 0.4641892
26.2 | 8.73394 | 471.54492 | 26.2 | 8.73413 | 364.06696 | 26.2 | 8.73413 | 480.72232 | 8.734067 | 438.7781 | 440.9781 | 300 | 25 | 50 | 6.31840416 | 5208.333 | 32908.355 | 6.31840416 | 0.02911356 | 702.4664 | 0.4362287 | 26.2 | 8.73394 | 583.84521 | 26.2 | 8.73406 | 343.65036 | 26.2 | 8.734 | 473.65826 | 8.734 | 467.0513 | 469.2513 | 300 | 25 | 50 | 6.725538384 | 5208.333 | 35028.84575 | 6.725538384 | 0.02911333 | 750.6623 | 0.4642009
26.3 | 8.7675 | 473.3364 | 26.3 | 8.76725 | 365.61639 | 26.3 | 8.76731 | 482.65509 | 8.767353 | 440.53596 | 442.73596 | 300 | 25 | 50 | 6.343717824 | 5208.333 | 33040.197 | 6.343717824 | 0.02922451 | 706.5994 | 0.4363048 | 26.3 | 8.76731 | 585.94897 | 26.3 | 8.7675 | 344.89697 | 26.3 | 8.76744 | 475.96387 | 8.767417 | 468.9366 | 471.1366 | 300 | 25 | 50 | 6.752687088 | 5208.333 | 35170.24525 | 6.752687088 | 0.02922472 | 748.3991 | 0.4642896
26.4 | 8.80063 | 475.31674 | 26.4 | 8.80075 | 366.80234 | 26.4 | 8.80075 | 484.16724 | 8.80071 | 442.09544 | 444.29544 | 300 | 25 | 50 | 6.366174336 | 5208.333 | 33157.158 | 6.366174336 | 0.0293357 | 705.9027 | 0.4361821 | 26.4 | 8.80063 | 588.16534 | 26.4 | 8.80056 | 346.15363 | 26.4 | 8.80063 | 477.48782 | 8.800607 | 470.6023 | 472.8023 | 300 | 25 | 50 | 6.776672592 | 5208.333 | 35295.16975 | 6.776672592 | 0.02933536 | 757.24 | 0.4641739
26.5 | 8.83406 | 476.80688 | 26.5 | 8.83388 | 368.31577 | 26.5 | 8.83381 | 485.82373 | 8.833917 | 443.6488 | 445.8488 | 300 | 25 | 50 | 6.388542624 | 5208.333 | 33273.6595 | 6.388542624 | 0.02944639 | 713.3121 | 0.4360618 | 26.5 | 8.834 | 590.39569 | 26.5 | 8.83413 | 347.53046 | 26.5 | 8.83406 | 479.44916 | 8.834063 | 472.4584 | 474.6584 | 300 | 25 | 50 | 6.803401488 | 5208.333 | 35434.38275 | 6.803401488 | 0.02944688 | 755.896 | 0.4642313
26.6 | 8.86731 | 478.42554 | 26.6 | 8.86738 | 369.59451 | 26.6 | 8.86738 | 487.42151 | 8.867357 | 445.1472 | 447.3472 | 300 | 25 | 50 | 6.410119488 | 5208.333 | 33386.039 | 6.410119488 | 0.02955786 | 712.5838 | 0.4358773 | 26.6 | 8.86744 | 592.52942 | 26.6 | 8.86731 | 348.81454 | 26.6 | 8.86725 | 481.28665 | 8.867333 | 474.2102 | 476.4102 | 300 | 25 | 50 | 6.828626928 | 5208.333 | 35565.76525 | 6.828626928 | 0.02955778 | 761.0911 | 0.4641964
26.7 | 8.90081 | 480.2952 | 26.7 | 8.90056 | 370.98431 | 26.7 | 8.90056 | 489.21445 | 8.900643 | 446.83132 | 449.03132 | 300 | 25 | 50 | 6.434371008 | 5208.333 | 33512.349 | 6.434371008 | 0.02966881 | 716.2334 | 0.435882 | 26.7 | 8.90056 | 594.68732 | 26.7 | 8.90088 | 349.9469 | 26.7 | 8.90069 | 483.12125 | 8.90071 | 475.91849 | 478.11849 | 300 | 25 | 50 | 6.853226256 | 5208.333 | 35693.88675 | 6.853226256 | 0.02966903 | 761.5387 | 0.464114
26.8 | 8.93394 | 481.84436 | 26.8 | 8.934 | 372.26413 | 26.8 | 8.934 | 491.00439 | 8.93398 | 448.37096 | 450.57096 | 300 | 25 | 50 | 6.456541824 | 5208.333 | 33627.822 | 6.456541824 | 0.02977993 | 718.1987 | 0.4357445 | 26.8 | 8.93406 | 596.94452 | 26.8 | 8.93388 | 351.46964 | 26.8 | 8.934 | 485.0368 | 8.93398 | 477.817 | 480.017 | 300 | 25 | 50 | 6.880564608 | 5208.333 | 35836.274 | 6.880564608 | 0.02977993 | 767.8175 | 0.4642216
26.9 | 8.96731 | 483.62701 | 26.9 | 8.96725 | 373.56802 | 26.9 | 8.96731 | 492.82388 | 8.96729 | 450.0063 | 452.2063 | 300 | 25 | 50 | 6.480090768 | 5208.333 | 33750.47275 | 6.480090768 | 0.02989097 | 722.2322 | 0.4357016 | 26.9 | 8.96725 | 599.10999 | 26.9 | 8.96756 | 352.58203 | 26.9 | 8.96738 | 486.99222 | 8.967397 | 479.5614 | 481.7614 | 300 | 25 | 50 | 6.905684352 | 5208.333 | 35967.106 | 6.905684352 | 0.02989132 | 768.7287 | 0.4641725
27 | 9.00069 | 485.30884 | 27 | 9.00069 | 375.12326 | 27 | 9.00063 | 494.13348 | 9.00067 | 451.52186 | 453.72186 | 300 | 25 | 50 | 6.501914784 | 5208.333 | 33864.1395 | 6.501914784 | 0.03000223 | 723.6671 | 0.4355406 | 27 | 9.00069 | 601.44745 | 27 | 9.00069 | 353.814 | 27 | 9.00081 | 488.7868 | 9.00073 | 481.3494 | 483.5494 | 300 | 25 | 50 | 6.9314316 | 5208.333 | 36101.20625 | 6.9314316 | 0.03000243 | 769.9949 | 0.4641698
27.1 | 9.034 | 486.88782 | 27.1 | 9.03394 | 376.46686 | 27.1 | 9.03406 | 496.10278 | 9.034 | 453.1525 | 455.3525 | 300 | 25 | 50 | 6.525395808 | 5208.333 | 33986.4365 | 6.525395808 | 0.03011333 | 725.9136 | 0.4354932 | 27.1 | 9.03388 | 603.58191 | 27.1 | 9.03413 | 355.11487 | 27.1 | 9.034 | 489.94254 | 9.034003 | 482.8798 | 485.0798 | 300 | 25 | 50 | 6.953468736 | 5208.333 | 36215.983 | 6.953468736 | 0.03011334 | 774.6671 | 0.4639238
27.2 | 9.06744 | 488.75049 | 27.2 | 9.06725 | 377.70331 | 27.2 | 9.06725 | 497.8992 | 9.067313 | 454.7843 | 456.9843 | 300 | 25 | 50 | 6.5488944 | 5208.333 | 34108.825 | 6.5488944 | 0.03022438 | 727.958 | 0.4354481 | 27.2 | 9.06744 | 605.7251 | 27.2 | 9.06725 | 356.54794 | 27.2 | 9.0675 | 488.86975 | 9.067397 | 483.7143 | 485.9143 | 300 | 25 | 50 | 6.965485392 | 5208.333 | 36278.56975 | 6.965485392 | 0.03022466 | 772.8845 | 0.4630104
27.3 | 9.10063 | 490.27094 | 27.3 | 9.10056 | 379.08643 | 27.3 | 9.10063 | 499.41177 | 9.100607 | 456.25638 | 458.45638 | 300 | 25 | 50 | 6.570091872 | 5208.333 | 34219.2285 | 6.570091872 | 0.03033536 | 732.0909 | 0.4352526 | 27.3 | 9.10056 | 607.83887 | 27.3 | 9.10081 | 353.81589 | 27.3 | 9.10063 | 491.03647 | 9.100667 | 484.23041 | 486.43041 | 300 | 25 | 50 | 6.972917904 | 5208.333 | 36317.28075 | 6.972917904 | 0.03033556 | 778.7801 | 0.4618078
27.4 | 9.13412 | 491.86078 | 27.4 | 9.13394 | 380.47095 | 27.4 | 9.13387 | 501.22348 | 9.133977 | 457.8517 | 460.0517 | 300 | 25 | 50 | 6.593065008 | 5208.333 | 34338.88025 | 6.593065008 | 0.03044659 | 735.6339 | 0.4351716 | 27.4 | 9.13412 | 610.14435 | 27.4 | 9.134 | 355.58038 | 27.4 | 9.13419 | 492.98392 | 9.134103 | 486.2362 | 488.4362 | 300 | 25 | 50 | 7.00180152 | 5208.333 | 36467.71625 | 7.00180152 | 0.03044701 | 775.5431 | 0.4620146
27.5 | 9.16737 | 493.59311 | 27.5 | 9.16737 | 381.68463 | 27.5 | 9.16744 | 502.9147 | 9.167393 | 459.39748 | 461.59748 | 300 | 25 | 50 | 6.615323712 | 5208.333 | 34454.811 | 6.615323712 | 0.03055798 | 733.5521 | 0.4350421 | 27.5 | 9.16719 | 612.18713 | 27.5 | 9.16737 | 357.09534 | 27.5 | 9.16725 | 494.91003 | 9.16727 | 488.0642 | 490.2642 | 300 | 25 | 50 | 7.028124 | 5208.333 | 36604.8125 | 7.028124 | 0.03055757 | 785.3254 | 0.4620658
27.6 | 9.20081 | 495.16727 | 27.6 | 9.2005 | 383.18491 | 27.6 | 9.2005 | 504.49142 | 9.200603 | 460.9479 | 463.1479 | 300 | 25 | 50 | 6.63764928 | 5208.333 | 34571.09 | 6.63764928 | 0.03066868 | 740.1031 | 0.4349277 | 27.6 | 9.20069 | 614.37494 | 27.6 | 9.20069 | 358.37711 | 27.6 | 9.20081 | 496.87726 | 9.20073 | 489.8764 | 492.0764 | 300 | 25 | 50 | 7.054220688 | 5208.333 | 36740.73275 | 7.054220688 | 0.0306691 | 782.869 | 0.4620873
27.7 | 9.23388 | 496.52942 | 27.7 | 9.23406 | 384.45377 | 27.7 | 9.23406 | 506.29657 | 9.234 | 462.4266 | 464.6266 | 300 | 25 | 50 | 6.658942848 | 5208.333 | 34681.994 | 6.658942848 | 0.03078 | 741.5987 | 0.4347383 | 27.7 | 9.23394 | 616.59515 | 27.7 | 9.234 | 359.64404 | 27.7 | 9.23394 | 499.0195 | 9.23396 | 491.7529 | 493.9529 | 300 | 25 | 50 | 7.081241712 | 5208.333 | 36881.46725 | 7.081241712 | 0.03077987 | 791.2514 | 0.4621802
27.8 | 9.2675 | 498.51257 | 27.8 | 9.26731 | 385.69055 | 27.8 | 9.26725 | 507.84476 | 9.267353 | 464.01596 | 466.21596 | 300 | 25 | 50 | 6.681829824 | 5208.333 | 34801.197 | 6.681829824 | 0.03089118 | 744.6235 | 0.4346555 | 27.8 | 9.26738 | 618.68579 | 27.8 | 9.26744 | 361.04279 | 27.8 | 9.26744 | 500.97299 | 9.26742 | 493.56719 | 495.76719 | 300 | 25 | 50 | 7.107367536 | 5208.333 | 37017.53925 | 7.107367536 | 0.0308914 | 787.7305 | 0.4622029
27.9 | 9.30069 | 500.24908 | 27.9 | 9.30075 | 387.00186 | 27.9 | 9.30075 | 509.41385 | 9.30073 | 465.55493 | 467.75493 | 300 | 25 | 50 | 6.703990992 | 5208.333 | 34916.61975 | 6.703990992 | 0.03100243 | 743.8114 | 0.4345253 | 27.9 | 9.30056 | 621.03503 | 27.9 | 9.30063 | 362.5704 | 27.9 | 9.30063 | 502.73737 | 9.300607 | 495.4476 | 497.6476 | 300 | 25 | 50 | 7.13444544 | 5208.333 | 37158.57 | 7.13444544 | 0.03100202 | 796.4523 | 0.4623005
28 | 9.33413 | 501.69449 | 28 | 9.33381 | 388.62677 | 28 | 9.33394 | 510.98047 | 9.33396 | 467.1006 | 469.3006 | 300 | 25 | 50 | 6.726248304 | 5208.333 | 35032.54325 | 6.726248304 | 0.0311132 | 749.8935 | 0.4344091 | 28 | 9.33394 | 622.84381 | 28 | 9.33406 | 363.76682 | 28 | 9.33413 | 504.51266 | 9.334043 | 497.0411 | 499.2411 | 300 | 25 | 50 | 7.157391792 | 5208.333 | 37278.08225 | 7.157391792 | 0.03111348 | 795.4678 | 0.4621195
28.1 | 9.36725 | 503.38763 | 28.1 | 9.36744 | 389.7247 | 28.1 | 9.36737 | 512.63403 | 9.367353 | 468.58212 | 470.78212 | 300 | 25 | 50 | 6.747582528 | 5208.333 | 35143.659 | 6.747582528 | 0.03122451 | 750.1747 | 0.434227 | 28.1 | 9.36744 | 622.2984 | 28.1 | 9.36737 | 365.28732 | 28.1 | 9.36725 | 506.38492 | 9.367353 | 497.9902 | 500.1902 | 300 | 25 | 50 | 7.171059072 | 5208.333 | 37349.266 | 7.171059072 | 0.03122451 | 798.9176 | 0.4613516
28.2 | 9.40075 | 505.12784 | 28.2 | 9.40063 | 391.37424 | 28.2 | 9.40056 | 514.2865 | 9.400647 | 470.26286 | 472.46286 | 300 | 25 | 50 | 6.771785184 | 5208.333 | 35269.7145 | 6.771785184 | 0.03133549 | 753.9744 | 0.4342339 | 28.2 | 9.40063 | 624.8786 | 28.2 | 9.40081 | 366.70303 | 28.2 | 9.40069 | 508.29294 | 9.40071 | 499.95819 | 502.15819 | 300 | 25 | 50 | 7.199397936 | 5208.333 | 37496.86425 | 7.199397936 | 0.0313357 | 800.3297 | 0.4615233
28.3 | 9.434 | 506.57584 | 28.3 | 9.434 | 392.43759 | 28.3 | 9.434 | 515.90649 | 9.434 | 471.64 | 473.84 | 300 | 25 | 50 | 6.791615616 | 5208.333 | 35372.998 | 6.791615616 | 0.03144667 | 754.5591 | 0.4339599 | 28.3 | 9.434 | 627.02875 | 28.3 | 9.43394 | 367.93793 | 28.3 | 9.43406 | 510.30191 | 9.434 | 501.7562 | 503.9562 | 300 | 25 | 50 | 7.225289232 | 5208.333 | 37631.71475 | 7.225289232 | 0.03144667 | 804.7397 | 0.4615414
28.4 | 9.46738 | 508.54663 | 28.4 | 9.46719 | 393.70862 | 28.4 | 9.46725 | 517.52405 | 9.467273 | 473.2598 | 475.4598 | 300 | 25 | 50 | 6.81494064 | 5208.333 | 35494.4825 | 6.81494064 | 0.03155758 | 760.3364 | 0.4339129 | 28.4 | 9.46725 | 629.31665 | 28.4 | 9.4675 | 369.25302 | 28.4 | 9.46731 | 512.12616 | 9.467353 | 503.5653 | 505.7653 | 300 | 25 | 50 | 7.251339984 | 5208.333 | 37767.39575 | 7.251339984 | 0.03155784 | 808.2735 | 0.4615664
28.5 | 9.50075 | 509.98199 | 28.5 | 9.50069 | 395.02856 | 28.5 | 9.50063 | 519.36133 | 9.50069 | 474.7906 | 476.9906 | 300 | 25 | 50 | 6.836985024 | 5208.333 | 35609.297 | 6.836985024 | 0.03166897 | 758.9792 | 0.4337789 | 28.5 | 9.50081 | 631.70959 | 28.5 | 9.50069 | 370.62592 | 28.5 | 9.50069 | 514.0589 | 9.50073 | 505.4648 | 507.6648 | 300 | 25 | 50 | 7.278693168 | 5208.333 | 37909.86025 | 7.278693168 | 0.0316691 | 808.6839 | 0.4616723
28.6 | 9.53394 | 511.79944 | 28.6 | 9.53394 | 396.35062 | 28.6 | 9.53394 | 520.78333 | 9.53394 | 476.31113 | 478.51113 | 300 | 25 | 50 | 6.858880272 | 5208.333 | 35723.33475 | 6.858880272 | 0.0317798 | 765.6026 | 0.433644 | 28.6 | 9.53394 | 633.98767 | 28.6 | 9.53413 | 371.80359 | 28.6 | 9.53394 | 515.8476 | 9.534003 | 507.213 | 509.413 | 300 | 25 | 50 | 7.303866528 | 5208.333 | 38040.9715 | 7.303866528 | 0.03178001 | 814.538 | 0.4616453
28.7 | 9.5675 | 513.3446 | 28.7 | 9.56731 | 397.65118 | 28.7 | 9.56731 | 522.49329 | 9.567373 | 477.82969 | 480.02969 | 300 | 25 | 50 | 6.880747536 | 5208.333 | 35837.22675 | 6.880747536 | 0.03189124 | 764.8464 | 0.4335 | 28.7 | 9.56738 | 636.10101 | 28.7 | 9.56731 | 373.5813 | 28.7 | 9.5675 | 517.70807 | 9.567397 | 509.1301 | 511.3301 | 300 | 25 | 50 | 7.331473824 | 5208.333 | 38184.7595 | 7.331473824 | 0.03189132 | 813.8893 | 0.4617654
28.8 | 9.60069 | 514.97809 | 28.8 | 9.60062 | 399.13074 | 28.8 | 9.60069 | 524.02209 | 9.600667 | 479.377 | 481.577 | 300 | 25 | 50 | 6.903028416 | 5208.333 | 35953.273 | 6.903028416 | 0.03200222 | 766.8664 | 0.4333892 | 28.8 | 9.60056 | 638.39093 | 28.8 | 9.60075 | 374.67981 | 28.8 | 9.60062 | 519.5799 | 9.600643 | 510.8835 | 513.0835 | 300 | 25 | 50 | 7.356723072 | 5208.333 | 38316.266 | 7.356723072 | 0.03200214 | 821.4977 | 0.4617442
28.9 | 9.634 | 516.6535 | 28.9 | 9.63394 | 400.35263 | 28.9 | 9.63388 | 525.79761 | 9.63394 | 480.93458 | 483.13458 | 300 | 25 | 50 | 6.925457952 | 5208.333 | 36070.0935 | 6.925457952 | 0.03211313 | 772.2057 | 0.4332893 | 28.9 | 9.63412 | 640.53601 | 28.9 | 9.634 | 376.21329 | 28.9 | 9.63412 | 521.69611 | 9.63408 | 512.8151 | 515.0151 | 300 | 25 | 50 | 7.384537968 | 5208.333 | 38461.13525 | 7.384537968 | 0.0321136 | 818.782 | 0.461874
29 | 9.66725 | 518.52368 | 29 | 9.66731 | 401.75333 | 29 | 9.66744 | 527.48761 | 9.667333 | 482.5882 | 484.7882 | 300 | 25 | 50 | 6.949270176 | 5208.333 | 36194.1155 | 6.949270176 | 0.03222444 | 772.8685 | 0.4332705 | 29 | 9.66725 | 642.80988 | 29 | 9.66738 | 377.09683 | 29 | 9.66725 | 523.17371 | 9.667293 | 514.36014 | 516.56014 | 300 | 25 | 50 | 7.406786016 | 5208.333 | 38577.0105 | 7.406786016 | 0.03222431 | 828.6445 | 0.461668
29.1 | 9.70088 | 520.14325 | 29.1 | 9.7005 | 403.04227 | 29.1 | 9.70056 | 529.04669 | 9.700647 | 484.0774 | 486.2774 | 300 | 25 | 50 | 6.970714608 | 5208.333 | 36305.80525 | 6.970714608 | 0.03233549 | 776.7168 | 0.4331089 | 29.1 | 9.70069 | 645.05072 | 29.1 | 9.70081 | 378.59549 | 29.1 | 9.70088 | 525.23059 | 9.700793 | 516.2923 | 518.4923 | 300 | 25 | 50 | 7.43460864 | 5208.333 | 38721.92 | 7.43460864 | 0.03233598 | 822.176 | 0.4617945
29.2 | 9.73394 | 521.56366 | 29.2 | 9.734 | 404.28369 | 29.2 | 9.73413 | 530.82678 | 9.734023 | 485.558 | 487.758 | 300 | 25 | 50 | 6.992035824 | 5208.333 | 36416.85325 | 6.992035824 | 0.03244674 | 777.6774 | 0.4329381 | 29.2 | 9.73394 | 646.92706 | 29.2 | 9.73388 | 379.75339 | 29.2 | 9.73394 | 526.83759 | 9.73392 | 517.8393 | 520.0393 | 300 | 25 | 50 | 7.456886592 | 5208.333 | 38837.951 | 7.456886592 | 0.0324464 | 833.2346 | 0.4615961
29.3 | 9.76744 | 523.50995 | 29.3 | 9.76731 | 405.78671 | 29.3 | 9.76725 | 532.36224 | 9.767333 | 487.2196 | 489.4196 | 300 | 25 | 50 | 7.01596272 | 5208.333 | 36541.4725 | 7.01596272 | 0.03255778 | 782.1191 | 0.4329314 | 29.3 | 9.76738 | 649.28876 | 29.3 | 9.76738 | 381.07751 | 29.3 | 9.76738 | 528.91675 | 9.76738 | 519.761 | 521.961 | 300 | 25 | 50 | 7.484558496 | 5208.333 | 38982.0755 | 7.484558496 | 0.03255793 | 831.8243 | 0.4617147
29.4 | 9.80069 | 524.80389 | 29.4 | 9.80081 | 406.93408 | 29.4 | 9.80069 | 533.98779 | 9.80073 | 488.5753 | 490.7753 | 300 | 25 | 50 | 7.035483648 | 5208.333 | 36643.144 | 7.035483648 | 0.0326691 | 779.9962 | 0.4326513 | 29.4 | 9.80062 | 651.61816 | 29.4 | 9.80075 | 382.40204 | 29.4 | 9.80062 | 530.72412 | 9.800663 | 521.58144 | 523.78144 | 300 | 25 | 50 | 7.510772736 | 5208.333 | 39118.608 | 7.510772736 | 0.03266888 | 838.2815 | 0.4617516
29.5 | 9.83413 | 526.69214 | 29.5 | 9.83381 | 408.15863 | 29.5 | 9.83387 | 535.56665 | 9.833937 | 490.13914 | 492.33914 | 300 | 25 | 50 | 7.058003616 | 5208.333 | 36760.4355 | 7.058003616 | 0.03277979 | 787.119 | 0.4325643 | 29.5 | 9.83394 | 653.83252 | 29.5 | 9.83419 | 384.01126 | 29.5 | 9.83413 | 532.50287 | 9.834087 | 523.4489 | 525.6489 | 300 | 25 | 50 | 7.53766392 | 5208.333 | 39258.66625 | 7.53766392 | 0.03278029 | 837.2892 | 0.4618229
29.6 | 9.86725 | 528.33588 | 29.6 | 9.86738 | 409.69403 | 29.6 | 9.86738 | 537.3573 | 9.867337 | 491.7957 | 493.9957 | 300 | 25 | 50 | 7.081858608 | 5208.333 | 36884.68025 | 7.081858608 | 0.03289112 | 787.428 | 0.4325507 | 29.6 | 9.86738 | 655.88892 | 29.6 | 9.86738 | 385.15268 | 29.6 | 9.86731 | 534.42328 | 9.867357 | 525.15496 | 527.35496 | 300 | 25 | 50 | 7.562231424 | 5208.333 | 39386.622 | 7.562231424 | 0.03289119 | 842.1623 | 0.4617596
29.7 | 9.90075 | 530.05121 | 29.7 | 9.90063 | 410.80914 | 29.7 | 9.90056 | 538.67603 | 9.900647 | 493.1788 | 495.3788 | 300 | 25 | 50 | 7.101774624 | 5208.333 | 36988.4095 | 7.101774624 | 0.03300216 | 791.264 | 0.4323023 | 29.7 | 9.90063 | 658.04736 | 29.7 | 9.90081 | 386.3945 | 29.7 | 9.90069 | 536.30804 | 9.90071 | 526.9166 | 529.1166 | 300 | 25 | 50 | 7.58759952 | 5208.333 | 39518.7475 | 7.58759952 | 0.03300237 | 843.4031 | 0.4617414
29.8 | 9.934 | 531.50879 | 29.8 | 9.93406 | 412.07751 | 29.8 | 9.934 | 540.56079 | 9.93402 | 494.7157 | 496.9157 | 300 | 25 | 50 | 7.123906032 | 5208.333 | 37103.67725 | 7.123906032 | 0.0331134 | 791.8265 | 0.4321867 | 29.8 | 9.93413 | 660.48151 | 29.8 | 9.93388 | 387.77307 | 29.8 | 9.93406 | 535.65607 | 9.934023 | 527.9702 | 530.1702 | 300 | 25 | 50 | 7.60277112 | 5208.333 | 39597.76625 | 7.60277112 | 0.03311341 | 846.4783 | 0.4611093
29.9 | 9.96738 | 533.22858 | 29.9 | 9.96725 | 413.46918 | 29.9 | 9.96731 | 542.07202 | 9.967313 | 496.2566 | 498.4566 | 300 | 25 | 50 | 7.146094944 | 5208.333 | 37219.2445 | 7.146094944 | 0.03322438 | 794.8381 | 0.4320788 | 29.9 | 9.96725 | 662.47632 | 29.9 | 9.9675 | 388.92114 | 29.9 | 9.96738 | 537.08197 | 9.967377 | 529.4931 | 531.6931 | 300 | 25 | 50 | 7.624701264 | 5208.333 | 39711.98575 | 7.624701264 | 0.03322459 | 847.5778 | 0.4608864
30 | 10.00069 | 534.91418 | 30 | 10.00056 | 414.72772 | 30 | 10.00063 | 544.02069 | 10.00063 | 497.88753 | 500.08753 | 300 | 25 | 50 | 7.169580432 | 5208.333 | 37341.56475 | 7.169580432 | 0.03333542 | 797.8148 | 0.4320486 | 30 | 10.00069 | 664.42786 | 30 | 10.00063 | 390.10101 | 30 | 10.00069 | 539.22699 | 10.00067 | 531.252 | 533.452 | 300 | 25 | 50 | 7.650028128 | 5208.333 | 39843.8965 | 7.650028128 | 0.03333557 | 850.857 | 0.4608716
30.1 | 10.03394 | 536.55652 | 30.1 | 10.03394 | 416.18207 | 30.1 | 10.034 | 545.40436 | 10.03396 | 499.381 | 501.581 | 300 | 25 | 50 | 7.19108616 | 5208.333 | 37453.57375 | 7.19108616 | 0.03344653 | 801.6608 | 0.4318992 | 30.1 | 10.03394 | 666.59198 | 30.1 | 10.03406 | 391.61752 | 30.1 | 10.03394 | 540.98346 | 10.03398 | 533.06432 | 535.26432 | 300 | 25 | 50 | 7.676126208 | 5208.333 | 39979.824 | 7.676126208 | 0.0334466 | 857.0321 | 0.4609022
30.2 | 10.0675 | 538.27625 | 30.2 | 10.06731 | 417.34995 | 30.2 | 10.06725 | 547.05725 | 10.06735 | 500.8945 | 503.0945 | 300 | 25 | 50 | 7.21288056 | 5208.333 | 37567.08625 | 7.21288056 | 0.03355784 | 803.5367 | 0.4317655 | 30.2 | 10.0675 | 668.81805 | 30.2 | 10.06731 | 392.91336 | 30.2 | 10.06744 | 543.01385 | 10.06742 | 534.9151 | 537.1151 | 300 | 25 | 50 | 7.702777248 | 5208.333 | 40118.6315 | 7.702777248 | 0.03355806 | 854.0062 | 0.4609598
30.3 | 10.10075 | 539.72174 | 30.3 | 10.10069 | 418.49454 | 30.3 | 10.10075 | 548.45081 | 10.10073 | 502.2224 | 504.4224 | 300 | 25 | 50 | 7.232002032 | 5208.333 | 37666.67725 | 7.232002032 | 0.0336691 | 802.4049 | 0.4314747 | 30.3 | 10.1005 | 670.75366 | 30.3 | 10.10075 | 394.23123 | 30.3 | 10.10063 | 544.68628 | 10.10063 | 536.5571 | 538.7571 | 300 | 25 | 50 | 7.726421616 | 5208.333 | 40241.77925 | 7.726421616 | 0.03366876 | 862.6478 | 0.4608487
30.4 | 10.13412 | 541.48047 | 30.4 | 10.13388 | 419.88464 | 30.4 | 10.13388 | 550.34308 | 10.13396 | 503.90273 | 506.10273 | 300 | 25 | 50 | 7.256199312 | 5208.333 | 37792.70475 | 7.256199312 | 0.03377987 | 809.001 | 0.4314925 | 30.4 | 10.13412 | 673.22308 | 30.4 | 10.13394 | 395.54437 | 30.4 | 10.13412 | 546.81482 | 10.13406 | 538.5274 | 540.7274 | 300 | 25 | 50 | 7.754794896 | 5208.333 | 40389.55675 | 7.754794896 | 0.0337802 | 860.3634 | 0.4610082
30.5 | 10.16725 | 543.10712 | 30.5 | 10.16738 | 421.26794 | 30.5 | 10.16744 | 551.91748 | 10.16736 | 505.4308 | 507.6308 | 300 | 25 | 50 | 7.278204192 | 5208.333 | 37907.3135 | 7.278204192 | 0.03389119 | 808.2326 | 0.4313737 | 30.5 | 10.16725 | 675.10815 | 30.5 | 10.16738 | 396.76224 | 30.5 | 10.16725 | 548.61816 | 10.16729 | 540.16285 | 542.36285 | 300 | 25 | 50 | 7.77834504 | 5208.333 | 40512.21375 | 7.77834504 | 0.03389098 | 868.829 | 0.4608911
30.6 | 10.20075 | 544.63788 | 30.6 | 10.20056 | 422.46774 | 30.6 | 10.20056 | 553.54785 | 10.20062 | 506.88449 | 509.08449 | 300 | 25 | 50 | 7.299136656 | 5208.333 | 38016.33675 | 7.299136656 | 0.03400208 | 814.2787 | 0.4311982 | 30.6 | 10.20069 | 677.14642 | 30.6 | 10.20075 | 397.87003 | 30.6 | 10.20081 | 550.59308 | 10.20075 | 541.8698 | 544.0698 | 300 | 25 | 50 | 7.802925744 | 5208.333 | 40640.23825 | 7.802925744 | 0.0340025 | 866.2351 | 0.4608253
30.7 | 10.23394 | 546.08209 | 30.7 | 10.23406 | 423.85767 | 30.7 | 10.23413 | 555.03326 | 10.23404 | 508.32434 | 510.52434 | 300 | 25 | 50 | 7.319870496 | 5208.333 | 38124.3255 | 7.319870496 | 0.03411348 | 812.5793 | 0.4310056 | 30.7 | 10.23394 | 679.33801 | 30.7 | 10.23406 | 399.32086 | 30.7 | 10.234 | 552.25446 | 10.234 | 543.6378 | 545.8378 | 300 | 25 | 50 | 7.828383984 | 5208.333 | 40772.83325 | 7.828383984 | 0.03411333 | 873.4019 | 0.4608206
30.8 | 10.2675 | 548.07849 | 30.8 | 10.26719 | 425.05786 | 30.8 | 10.26719 | 556.70001 | 10.26729 | 509.9455 | 512.1455 | 300 | 25 | 50 | 7.343214528 | 5208.333 | 38245.909 | 7.343214528 | 0.03422431 | 819.593 | 0.430974 | 30.8 | 10.26737 | 681.25073 | 30.8 | 10.26744 | 400.55099 | 30.8 | 10.26744 | 554.37451 | 10.26742 | 545.3921 | 547.5921 | 300 | 25 | 50 | 7.853645904 | 5208.333 | 40904.40575 | 7.853645904 | 0.03422472 | 870.7 | 0.4607971
30.9 | 10.30069 | 549.50525 | 30.9 | 10.30081 | 426.4509 | 30.9 | 10.30069 | 558.18286 | 10.30073 | 511.37967 | 513.57967 | 300 | 25 | 50 | 7.363867248 | 5208.333 | 38353.47525 | 7.363867248 | 0.03433577 | 817.3314 | 0.430778 | 30.9 | 10.30062 | 683.50562 | 30.9 | 10.30069 | 401.69797 | 30.9 | 10.30056 | 556.19983 | 10.30062 | 547.1345 | 549.3345 | 300 | 25 | 50 | 7.878736416 | 5208.333 | 41035.0855 | 7.878736416 | 0.03433541 | 880.2181 | 0.4607731
31 | 10.33412 | 550.96558 | 31 | 10.33394 | 427.70422 | 31 | 10.33388 | 559.8656 | 10.33398 | 512.8451 | 515.0451 | 300 | 25 | 50 | 7.38496992 | 5208.333 | 38463.385 | 7.38496992 | 0.0344466 | 823.2864 | 0.4306172 | 31 | 10.33394 | 685.53223 | 31 | 10.33419 | 403.20871 | 31 | 10.33412 | 558.17792 | 10.33408 | 548.973 | 551.173 | 300 | 25 | 50 | 7.905210528 | 5208.333 | 41172.9715 | 7.905210528 | 0.03444694 | 877.4644 | 0.4608183
31.1 | 10.36731 | 552.47046 | 31.1 | 10.36744 | 429.07895 | 31.1 | 10.36738 | 561.38446 | 10.36738 | 514.31129 | 516.51129 | 300 | 25 | 50 | 7.406082576 | 5208.333 | 38573.34675 | 7.406082576 | 0.03455792 | 821.5803 | 0.430452 | 31.1 | 10.36738 | 687.47412 | 31.1 | 10.36731 | 404.34311 | 31.1 | 10.36731 | 560.00226 | 10.36733 | 550.6065 | 552.8065 | 300 | 25 | 50 | 7.928733552 | 5208.333 | 41295.48725 | 7.928733552 | 0.03455778 | 882.8942 | 0.4607017
31.2 | 10.40069 | 554.39801 | 31.2 | 10.40056 | 430.44589 | 31.2 | 10.40056 | 563.03888 | 10.4006 | 515.9609 | 518.1609 | 300 | 25 | 50 | 7.429837344 | 5208.333 | 38697.0695 | 7.429837344 | 0.03466868 | 827.8051 | 0.4304472 | 31.2 | 10.40056 | 689.55505 | 31.2 | 10.40081 | 405.62772 | 31.2 | 10.40069 | 561.86572 | 10.40069 | 552.3495 | 554.5495 | 300 | 25 | 50 | 7.953832752 | 5208.333 | 41426.21225 | 7.953832752 | 0.03466896 | 886.2806 | 0.4606722
31.3 | 10.434 | 556.09082 | 31.3 | 10.434 | 431.53506 | 31.3 | 10.43394 | 564.7301 | 10.43398 | 517.452 | 519.652 | 300 | 25 | 50 | 7.451308704 | 5208.333 | 38808.8995 | 7.451308704 | 0.03477993 | 828.0015 | 0.4303049 | 31.3 | 10.43413 | 691.63922 | 31.3 | 10.434 | 406.83313 | 31.3 | 10.43406 | 563.71655 | 10.43406 | 554.063 | 556.263 | 300 | 25 | 50 | 7.97850672 | 5208.333 | 41554.7225 | 7.97850672 | 0.03478021 | 887.3294 | 0.4606175
31.4 | 10.46738 | 557.49719 | 31.4 | 10.46725 | 432.68274 | 31.4 | 10.46719 | 566.20013 | 10.46727 | 518.7934 | 520.9934 | 300 | 25 | 50 | 7.470624288 | 5208.333 | 38909.5015 | 7.470624288 | 0.03489091 | 832.4545 | 0.4300435 | 31.4 | 10.46731 | 693.77643 | 31.4 | 10.4675 | 408.33353 | 31.4 | 10.46731 | 565.51721 | 10.46737 | 555.8757 | 558.0757 | 300 | 25 | 50 | 8.004610416 | 5208.333 | 41690.67925 | 8.004610416 | 0.03489124 | 890.8137 | 0.460648
31.5 | 10.50069 | 559.20526 | 31.5 | 10.50063 | 434.11478 | 31.5 | 10.50063 | 567.95135 | 10.50065 | 520.4238 | 522.6238 | 300 | 25 | 50 | 7.494102672 | 5208.333 | 39031.78475 | 7.494102672 | 0.03500217 | 832.0446 | 0.4300181 | 31.5 | 10.50075 | 695.77557 | 31.5 | 10.50063 | 409.46603 | 31.5 | 10.50075 | 567.34851 | 10.50071 | 557.53 | 559.73 | 300 | 25 | 50 | 8.028432528 | 5208.333 | 41814.75275 | 8.028432528 | 0.03500237 | 891.7862 | 0.4605467
31.6 | 10.53394 | 560.66235 | 31.6 | 10.53387 | 435.29599 | 31.6 | 10.53394 | 569.19049 | 10.53392 | 521.7163 | 523.9163 | 300 | 25 | 50 | 7.512714384 | 5208.333 | 39128.72075 | 7.512714384 | 0.03511306 | 837.535 | 0.4297202 | 31.6 | 10.53394 | 697.89508 | 31.6 | 10.53406 | 410.89896 | 31.6 | 10.53394 | 569.18018 | 10.53398 | 559.32474 | 561.52474 | 300 | 25 | 50 | 8.054276256 | 5208.333 | 41949.3555 | 8.054276256 | 0.03511327 | 898.4624 | 0.4605642
31.7 | 10.56737 | 562.37622 | 31.7 | 10.56731 | 436.75784 | 31.7 | 10.56725 | 570.83002 | 10.56731 | 523.32136 | 525.52136 | 300 | 25 | 50 | 7.535827584 | 5208.333 | 39249.102 | 7.535827584 | 0.03522437 | 839.7825 | 0.4296746 | 31.7 | 10.56744 | 699.88916 | 31.7 | 10.56731 | 412.11661 | 31.7 | 10.56744 | 570.85205 | 10.5674 | 560.9526 | 563.1526 | 300 | 25 | 50 | 8.077717536 | 5208.333 | 42071.4455 | 8.077717536 | 0.03522466 | 897.1714 | 0.4604387
31.8 | 10.60069 | 563.91669 | 31.8 | 10.60069 | 438.09595 | 31.8 | 10.60069 | 572.80487 | 10.60069 | 524.93917 | 527.13917 | 300 | 25 | 50 | 7.559124048 | 5208.333 | 39370.43775 | 7.559124048 | 0.03533563 | 840.9242 | 0.4296402 | 31.8 | 10.60056 | 701.86792 | 31.8 | 10.60081 | 413.42856 | 31.8 | 10.60063 | 572.64294 | 10.60067 | 562.6465 | 564.8465 | 300 | 25 | 50 | 8.102109216 | 5208.333 | 42198.4855 | 8.102109216 | 0.03533556 | 903.8554 | 0.4603742
31.9 | 10.63412 | 565.61725 | 31.9 | 10.63394 | 439.03943 | 31.9 | 10.634 | 574.30682 | 10.63402 | 526.3212 | 528.5212 | 300 | 25 | 50 | 7.5790248 | 5208.333 | 39474.0875 | 7.5790248 | 0.03544673 | 842.8096 | 0.4294164 | 31.9 | 10.63406 | 703.99957 | 31.9 | 10.634 | 414.58655 | 31.9 | 10.63419 | 574.47955 | 10.63408 | 564.3552 | 566.5552 | 300 | 25 | 50 | 8.126715216 | 5208.333 | 42326.64175 | 8.126715216 | 0.03544694 | 901.5255 | 0.4603159
32 | 10.66731 | 567.13281 | 32 | 10.66731 | 440.74136 | 32 | 10.66738 | 575.59595 | 10.66733 | 527.8234 | 530.0234 | 300 | 25 | 50 | 7.600656576 | 5208.333 | 39586.753 | 7.600656576 | 0.03555778 | 844.5175 | 0.4292921 | 32 | 10.66725 | 706.04999 | 32 | 10.66738 | 416.01038 | 32 | 10.66731 | 576.10736 | 10.66731 | 566.05591 | 568.25591 | 300 | 25 | 50 | 8.151205104 | 5208.333 | 42454.19325 | 8.151205104 | 0.03555771 | 909.9892 | 0.4602594
32.1 | 10.70081 | 568.59705 | 32.1 | 10.70056 | 441.82883 | 32.1 | 10.7005 | 577.16718 | 10.70062 | 529.1977 | 531.3977 | 300 | 25 | 50 | 7.620446688 | 5208.333 | 39689.8265 | 7.620446688 | 0.03566874 | 849.6139 | 0.4290662 | 32.1 | 10.70069 | 708.29633 | 32.1 | 10.70075 | 417.18283 | 32.1 | 10.70081 | 578.2666 | 10.70075 | 567.9153 | 570.1153 | 300 | 25 | 50 | 8.177979648 | 5208.333 | 42593.644 | 8.177979648 | 0.03566917 | 905.9443 | 0.4603225
32.2 | 10.73394 | 570.16693 | 32.2 | 10.734 | 443.1843 | 32.2 | 10.73413 | 578.74841 | 10.73402 | 530.69988 | 532.89988 | 300 | 25 | 50 | 7.642078272 | 5208.333 | 39802.491 | 7.642078272 | 0.03578008 | 850.7671 | 0.4289403 | 32.2 | 10.73388 | 710.1488 | 32.2 | 10.734 | 418.25803 | 32.2 | 10.73394 | 579.80988 | 10.73394 | 569.40557 | 571.60557 | 300 | 25 | 50 | 8.199440208 | 5208.333 | 42705.41775 | 8.199440208 | 0.0357798 | 914.7865 | 0.4600987
32.3 | 10.76756 | 571.76703 | 32.3 | 10.76725 | 444.56226 | 32.3 | 10.76731 | 580.35333 | 10.76737 | 532.22754 | 534.42754 | 300 | 25 | 50 | 7.664076576 | 5208.333 | 39917.0655 | 7.664076576 | 0.03589124 | 851.7466 | 0.4288375 | 32.3 | 10.76731 | 712.21722 | 32.3 | 10.76744 | 415.63553 | 32.3 | 10.76744 | 581.73395 | 10.7674 | 569.8622 | 572.0622 | 300 | 25 | 50 | 8.20601616 | 5208.333 | 42739.6675 | 8.20601616 | 0.03589132 | 909.8156 | 0.4590355
32.4 | 10.80056 | 573.40973 | 32.4 | 10.80075 | 445.71497 | 32.4 | 10.80069 | 582.0799 | 10.80067 | 533.7349 | 535.9349 | 300 | 25 | 50 | 7.68578208 | 5208.333 | 40030.115 | 7.68578208 | 0.03600222 | 854.0136 | 0.4287214 | 32.4 | 10.80062 | 714.16486 | 32.4 | 10.80062 | 417.62454 | 32.4 | 10.80056 | 583.79059 | 10.8006 | 571.86 | 574.06 | 300 | 25 | 50 | 8.234783952 | 5208.333 | 42889.49975 | 8.234783952 | 0.036002 | 920.3761 | 0.4592225
32.5 | 10.83406 | 574.93127 | 32.5 | 10.83394 | 446.90747 | 32.5 | 10.83388 | 583.35535 | 10.83396 | 535.0647 | 537.2647 | 300 | 25 | 50 | 7.704931632 | 5208.333 | 40129.85225 | 7.704931632 | 0.0361132 | 859.4252 | 0.4284645 | 32.5 | 10.834 | 716.34747 | 32.5 | 10.83419 | 418.73474 | 32.5 | 10.83406 | 585.28632 | 10.83408 | 573.4562 | 575.6562 | 300 | 25 | 50 | 8.257768944 | 5208.333 | 43009.21325 | 8.257768944 | 0.03611361 | 916.6841 | 0.4590762
32.6 | 10.86731 | 576.39386 | 32.6 | 10.86744 | 448.24286 | 32.6 | 10.86738 | 584.97681 | 10.86738 | 536.5378 | 538.7378 | 300 | 25 | 50 | 7.726144944 | 5208.333 | 40240.33825 | 7.726144944 | 0.03622459 | 858.5553 | 0.4283182 | 32.6 | 10.86744 | 718.42969 | 32.6 | 10.86725 | 420.21753 | 32.6 | 10.86731 | 587.16492 | 10.86733 | 575.2707 | 577.4707 | 300 | 25 | 50 | 8.283898272 | 5208.333 | 43145.3035 | 8.283898272 | 0.03622444 | 922.3264 | 0.4591142
32.7 | 10.90081 | 577.94696 | 32.7 | 10.90056 | 449.61292 | 32.7 | 10.90063 | 586.59979 | 10.90067 | 538.0532 | 540.2532 | 300 | 25 | 50 | 7.747966416 | 5208.333 | 40353.99175 | 7.747966416 | 0.03633556 | 862.0595 | 0.4282112 | 32.7 | 10.90056 | 720.42847 | 32.7 | 10.90081 | 421.55582 | 32.7 | 10.90069 | 588.85345 | 10.90069 | 576.9459 | 579.1459 | 300 | 25 | 50 | 8.308021152 | 5208.333 | 43270.9435 | 8.308021152 | 0.03633562 | 924.5815 | 0.4590372
32.8 | 10.934 | 579.59882 | 32.8 | 10.934 | 450.70752 | 32.8 | 10.934 | 588.25696 | 10.934 | 539.5211 | 541.7211 | 300 | 25 | 50 | 7.76910384 | 5208.333 | 40464.0825 | 7.76910384 | 0.03644667 | 862.7764 | 0.4280657 | 32.8 | 10.93406 | 722.43347 | 32.8 | 10.934 | 422.98837 | 32.8 | 10.934 | 590.92108 | 10.93402 | 578.781 | 580.981 | 300 | 25 | 50 | 8.334446016 | 5208.333 | 43408.573 | 8.334446016 | 0.03644673 | 929.0894 | 0.4590878
32.9 | 10.96731 | 581.28296 | 32.9 | 10.96725 | 452.00238 | 32.9 | 10.96725 | 589.7218 | 10.96727 | 541.00238 | 543.20238 | 300 | 25 | 50 | 7.790434272 | 5208.333 | 40575.1785 | 7.790434272 | 0.03655757 | 868.5135 | 0.4279341 | 32.9 | 10.96731 | 724.35938 | 32.9 | 10.96756 | 424.1937 | 32.9 | 10.96738 | 592.58221 | 10.96742 | 580.37843 | 582.57843 | 300 | 25 | 50 | 8.357449392 | 5208.333 | 43528.38225 | 8.357449392 | 0.03655806 | 927.023 | 0.4589483
33 | 11.00069 | 582.77332 | 33 | 11.00063 | 453.34048 | 33 | 11.00069 | 591.30377 | 11.00067 | 542.4725 | 544.6725 | 300 | 25 | 50 | 7.811604336 | 5208.333 | 40685.43925 | 7.811604336 | 0.0366689 | 867.3699 | 0.4277895 | 33 | 11.00069 | 726.29901 | 33 | 11.00063 | 425.52609 | 33 | 11.00069 | 591.73926 | 11.00067 | 581.18812 | 583.38812 | 300 | 25 | 50 | 8.369108928 | 5208.333 | 43589.109 | 8.369108928 | 0.0366689 | 931.2766 | 0.4581969
33.1 | 11.034 | 584.2644 | 33.1 | 11.03388 | 454.47018 | 33.1 | 11.03394 | 592.67676 | 11.03394 | 543.80378 | 546.00378 | 300 | 25 | 50 | 7.830774432 | 5208.333 | 40785.2835 | 7.830774432 | 0.0367798 | 871.9329 | 0.427542 | 33.1 | 11.03388 | 728.40466 | 33.1 | 11.03413 | 426.92899 | 33.1 | 11.034 | 593.3891 | 11.034 | 582.9076 | 585.1076 | 300 | 25 | 50 | 8.3938692 | 5208.333 | 43718.06875 | 8.3938692 | 0.03678001 | 935.1782 | 0.4581591
33.2 | 11.06738 | 585.91901 | 33.2 | 11.06731 | 455.96933 | 33.2 | 11.06719 | 594.48785 | 11.06729 | 545.45873 | 547.65873 | 300 | 25 | 50 | 7.854605712 | 5208.333 | 40909.40475 | 7.854605712 | 0.03689098 | 875.5363 | 0.4275455 | 33.2 | 11.06744 | 730.44592 | 33.2 | 11.06725 | 428.27911 | 33.2 | 11.06744 | 595.26727 | 11.06738 | 584.6641 | 586.8641 | 300 | 25 | 50 | 8.41916304 | 5208.333 | 43849.8075 | 8.41916304 | 0.03689126 | 936.7444 | 0.4581488
33.3 | 11.10069 | 587.45581 | 33.3 | 11.10069 | 457.24017 | 33.3 | 11.10069 | 595.96246 | 11.10069 | 546.8861 | 549.0861 | 300 | 25 | 50 | 7.875160512 | 5208.333 | 41016.461 | 7.875160512 | 0.0370023 | 876.0994 | 0.4273702 | 33.3 | 11.10063 | 732.33795 | 33.3 | 11.10081 | 429.44308 | 33.3 | 11.10069 | 597.01831 | 11.10071 | 586.2664 | 588.4664 | 300 | 25 | 50 | 8.442236832 | 5208.333 | 43969.9835 | 8.442236832 | 0.03700237 | 940.7064 | 0.4580203
33.4 | 11.13419 | 588.87109 | 33.4 | 11.13394 | 458.16434 | 33.4 | 11.13394 | 597.67871 | 11.13402 | 548.238 | 550.438 | 300 | 25 | 50 | 7.894627872 | 5208.333 | 41117.8535 | 7.894627872 | 0.03711341 | 879.0026 | 0.4271398 | 33.4 | 11.13413 | 734.49493 | 33.4 | 11.134 | 430.91885 | 33.4 | 11.13413 | 598.85602 | 11.13409 | 588.0899 | 590.2899 | 300 | 25 | 50 | 8.46849504 | 5208.333 | 44106.745 | 8.46849504 | 0.03711362 | 939.3253 | 0.4580623
33.5 | 11.16725 | 590.58789 | 33.5 | 11.16744 | 459.8605 | 33.5 | 11.16744 | 599.12079 | 11.16738 | 549.8564 | 552.0564 | 300 | 25 | 50 | 7.917932064 | 5208.333 | 41239.2295 | 7.917932064 | 0.03722459 | 878.0863 | 0.4271162 | 33.5 | 11.16725 | 736.47534 | 33.5 | 11.16738 | 432.2832 | 33.5 | 11.16731 | 600.74951 | 11.16731 | 589.836 | 592.036 | 300 | 25 | 50 | 8.49363864 | 5208.333 | 44237.70125 | 8.49363864 | 0.03722438 | 947.4403 | 0.4580503
33.6 | 11.20075 | 592.11816 | 33.6 | 11.20056 | 461.19662 | 33.6 | 11.2005 | 600.51062 | 11.2006 | 551.2751 | 553.4751 | 300 | 25 | 50 | 7.93836192 | 5208.333 | 41345.635 | 7.93836192 | 0.03733534 | 885.5055 | 0.4269435 | 33.6 | 11.20069 | 738.41913 | 33.6 | 11.20069 | 433.52722 | 33.6 | 11.20081 | 602.58673 | 11.20073 | 591.511 | 593.711 | 300 | 25 | 50 | 8.517758784 | 5208.333 | 44363.327 | 8.517758784 | 0.03733577 | 945.4023 | 0.4579758
33.7 | 11.23394 | 593.75934 | 33.7 | 11.23406 | 462.43127 | 33.7 | 11.23406 | 602.34888 | 11.23402 | 552.8465 | 555.0465 | 300 | 25 | 50 | 7.960989552 | 5208.333 | 41463.48725 | 7.960989552 | 0.03744673 | 885.0916 | 0.4268821 | 33.7 | 11.23394 | 740.36115 | 33.7 | 11.234 | 434.79803 | 33.7 | 11.234 | 604.45154 | 11.23398 | 593.2036 | 595.4036 | 300 | 25 | 50 | 8.542131456 | 5208.333 | 44490.268 | 8.542131456 | 0.0374466 | 953.415 | 0.457922
33.8 | 11.2675 | 595.25452 | 33.8 | 11.26725 | 463.45865 | 33.8 | 11.26725 | 603.83362 | 11.26733 | 554.1823 | 556.3823 | 300 | 25 | 50 | 7.980224592 | 5208.333 | 41563.66975 | 7.980224592 | 0.03755778 | 888.8997 | 0.4266442 | 33.8 | 11.26731 | 742.26758 | 33.8 | 11.26744 | 436.08807 | 33.8 | 11.2675 | 606.29065 | 11.26742 | 594.8821 | 597.0821 | 300 | 25 | 50 | 8.56630224 | 5208.333 | 44616.1575 | 8.56630224 | 0.03755806 | 948.3218 | 0.4578502
33.9 | 11.30062 | 596.66638 | 33.9 | 11.30075 | 464.76071 | 33.9 | 11.30075 | 605.40472 | 11.30071 | 555.6106 | 557.8106 | 300 | 25 | 50 | 8.000792688 | 5208.333 | 41670.79525 | 8.000792688 | 0.03766902 | 886.3508 | 0.4264763 | 33.9 | 11.30056 | 744.30975 | 33.9 | 11.30062 | 437.44757 | 33.9 | 11.30056 | 608.03278 | 11.30058 | 596.5967 | 598.7967 | 300 | 25 | 50 | 8.59099248 | 5208.333 | 44744.7525 | 8.59099248 | 0.0376686 | 959.0072 | 0.4578175
34 | 11.334 | 598.18677 | 34 | 11.33388 | 466.30093 | 34 | 11.33381 | 606.85028 | 11.3339 | 557.11266 | 559.31266 | 300 | 25 | 50 | 8.022422304 | 5208.333 | 41783.4495 | 8.022422304 | 0.03777966 | 896.4407 | 0.4263725 | 34 | 11.33394 | 746.35211 | 34 | 11.33406 | 438.61591 | 34 | 11.33406 | 610.04736 | 11.33402 | 598.33846 | 600.53846 | 300 | 25 | 50 | 8.616073824 | 5208.333 | 44875.3845 | 8.616073824 | 0.03778007 | 958.2211 | 0.4577945
34.1 | 11.36731 | 599.74255 | 34.1 | 11.3675 | 467.60733 | 34.1 | 11.36731 | 608.57159 | 11.36737 | 558.64049 | 560.84049 | 300 | 25 | 50 | 8.044423056 | 5208.333 | 41898.03675 | 8.044423056 | 0.03789124 | 893.2397 | 0.4262781 | 34.1 | 11.36744 | 748.38043 | 34.1 | 11.36731 | 440.16141 | 34.1 | 11.36725 | 611.92902 | 11.36733 | 600.157 | 602.357 | 300 | 25 | 50 | 8.642260128 | 5208.333 | 45011.7715 | 8.642260128 | 0.03789111 | 962.7883 | 0.4578351
34.2 | 11.40081 | 601.44507 | 34.2 | 11.40056 | 468.61517 | 34.2 | 11.40056 | 610.0437 | 11.40064 | 560.0346 | 562.2346 | 300 | 25 | 50 | 8.064498912 | 5208.333 | 42002.5985 | 8.064498912 | 0.03800214 | 898.3645 | 0.4260906 | 34.2 | 11.40056 | 750.34717 | 34.2 | 11.40088 | 441.37143 | 34.2 | 11.40069 | 613.5791 | 11.40071 | 601.7659 | 603.9659 | 300 | 25 | 50 | 8.66542896 | 5208.333 | 45132.4425 | 8.66542896 | 0.03800237 | 964.089 | 0.4577141
34.3 | 11.434 | 602.81445 | 34.3 | 11.434 | 470.10922 | 34.3 | 11.43406 | 611.46527 | 11.43402 | 561.46298 | 563.66298 | 300 | 25 | 50 | 8.085066912 | 5208.333 | 42109.7235 | 8.085066912 | 0.0381134 | 896.7287 | 0.4259262 | 34.3 | 11.43406 | 752.28601 | 34.3 | 11.434 | 442.60355 | 34.3 | 11.43406 | 615.508 | 11.43404 | 603.4659 | 605.6659 | 300 | 25 | 50 | 8.689908288 | 5208.333 | 45259.939 | 8.689908288 | 0.03811347 | 966.8157 | 0.4576644
34.4 | 11.46731 | 604.34106 | 34.4 | 11.46719 | 471.45264 | 34.4 | 11.46725 | 613.00702 | 11.46725 | 562.9336 | 565.1336 | 300 | 25 | 50 | 8.106243456 | 5208.333 | 42220.018 | 8.106243456 | 0.03822417 | 904.1046 | 0.4257999 | 34.4 | 11.46731 | 754.20764 | 34.4 | 11.4675 | 443.82593 | 34.4 | 11.46731 | 617.12775 | 11.46737 | 605.0538 | 607.2538 | 300 | 25 | 50 | 8.712774336 | 5208.333 | 45379.033 | 8.712774336 | 0.03822458 | 969.5448 | 0.4575305
34.5 | 11.50069 | 606.00549 | 34.5 | 11.50069 | 472.60028 | 34.5 | 11.50062 | 614.53076 | 11.50067 | 564.3788 | 566.5788 | 300 | 25 | 50 | 8.127055344 | 5208.333 | 42328.41325 | 8.127055344 | 0.03833556 | 903.2388 | 0.4256485 | 34.5 | 11.50075 | 756.3587 | 34.5 | 11.50062 | 445.36035 | 34.5 | 11.50075 | 618.91278 | 11.50071 | 606.8773 | 609.0773 | 300 | 25 | 50 | 8.739032784 | 5208.333 | 45515.79575 | 8.739032784 | 0.03833569 | 971.7181 | 0.4575743
34.6 | 11.534 | 607.61853 | 34.6 | 11.53388 | 474.04761 | 34.6 | 11.534 | 616.41229 | 11.53396 | 566.0261 | 568.2261 | 300 | 25 | 50 | 8.150776464 | 5208.333 | 42451.96075 | 8.150776464 | 0.03844653 | 907.7343 | 0.4256538 | 34.6 | 11.53394 | 758.10303 | 34.6 | 11.53412 | 446.60339 | 34.6 | 11.534 | 620.79236 | 11.53402 | 608.4996 | 610.6996 | 300 | 25 | 50 | 8.762394144 | 5208.333 | 45637.4695 | 8.762394144 | 0.03844673 | 975.5752 | 0.457468
34.7 | 11.56744 | 608.89941 | 34.7 | 11.56731 | 475.26843 | 34.7 | 11.56725 | 617.67755 | 11.56733 | 567.2818 | 569.4818 | 300 | 25 | 50 | 8.168857872 | 5208.333 | 42546.13475 | 8.168857872 | 0.03855778 | 908.7938 | 0.4253636 | 34.7 | 11.56744 | 760.0307 | 34.7 | 11.56725 | 447.99405 | 34.7 | 11.56744 | 622.32434 | 11.56738 | 610.1164 | 612.3164 | 300 | 25 | 50 | 8.785675632 | 5208.333 | 45758.72725 | 8.785675632 | 0.03855792 | 976.2088 | 0.4573564
34.8 | 11.60063 | 610.38904 | 34.8 | 11.60069 | 476.37421 | 34.8 | 11.60069 | 619.02747 | 11.60067 | 568.5969 | 570.7969 | 300 | 25 | 50 | 8.187795456 | 5208.333 | 42644.768 | 8.187795456 | 0.0386689 | 910.9406 | 0.4251207 | 34.8 | 11.60056 | 762.12738 | 34.8 | 11.60081 | 448.91071 | 34.8 | 11.60063 | 624.16101 | 11.60067 | 611.733 | 613.933 | 300 | 25 | 50 | 8.80895568 | 5208.333 | 45879.9775 | 8.80895568 | 0.03866889 | 982.054 | 0.457248
34.9 | 11.63419 | 611.89618 | 34.9 | 11.63394 | 477.77359 | 34.9 | 11.63388 | 620.56689 | 11.634 | 570.0789 | 572.2789 | 300 | 25 | 50 | 8.209135968 | 5208.333 | 42755.9165 | 8.209135968 | 0.03878001 | 914.4306 | 0.4250033 | 34.9 | 11.63413 | 763.92603 | 34.9 | 11.63394 | 450.26727 | 34.9 | 11.63413 | 625.95929 | 11.63407 | 613.3842 | 615.5842 | 300 | 25 | 50 | 8.832732432 | 5208.333 | 46003.81475 | 8.832732432 | 0.03878022 | 979.1291 | 0.4571615
35 | 11.66731 | 613.69287 | 35 | 11.66738 | 478.88678 | 35 | 11.66744 | 622.1886 | 11.66738 | 571.5894 | 573.7894 | 300 | 25 | 50 | 8.2308876 | 5208.333 | 42869.20625 | 8.2308876 | 0.03889126 | 913.8923 | 0.4249062 | 35 | 11.66719 | 766.05121 | 35 | 11.66738 | 451.66803 | 35 | 11.66725 | 627.86816 | 11.66727 | 615.1958 | 617.3958 | 300 | 25 | 50 | 8.85881952 | 5208.333 | 46139.685 | 8.85881952 | 0.03889091 | 990.544 | 0.4572019
35.1 | 11.70081 | 615.03009 | 35.1 | 11.7005 | 480.26675 | 35.1 | 11.70063 | 623.55499 | 11.70065 | 572.95061 | 575.15061 | 300 | 25 | 50 | 8.250488784 | 5208.333 | 42971.29575 | 8.250488784 | 0.03900216 | 919.6175 | 0.4247031 | 35.1 | 11.70063 | 768.01807 | 35.1 | 11.70081 | 452.94809 | 35.1 | 11.70088 | 629.50623 | 11.70077 | 616.82413 | 619.02413 | 300 | 25 | 50 | 8.882267472 | 5208.333 | 46261.80975 | 8.882267472 | 0.03900258 | 983.213 | 0.4570953
35.2 | 11.73394 | 616.45422 | 35.2 | 11.73406 | 481.5654 | 35.2 | 11.73413 | 625.15448 | 11.73404 | 574.3914 | 576.5914 | 300 | 25 | 50 | 8.27123568 | 5208.333 | 43079.3525 | 8.27123568 | 0.03911348 | 918.9865 | 0.4245552 | 35.2 | 11.73387 | 769.96075 | 35.2 | 11.734 | 454.30865 | 35.2 | 11.73394 | 631.20746 | 11.73394 | 618.4923 | 620.6923 | 300 | 25 | 50 | 8.906288928 | 5208.333 | 46386.9215 | 8.906288928 | 0.03911312 | 995.2297 | 0.4570317
35.3 | 11.7675 | 618.14508 | 35.3 | 11.76725 | 482.69006 | 35.3 | 11.76725 | 626.67609 | 11.76733 | 575.8371 | 578.0371 | 300 | 25 | 50 | 8.292053904 | 5208.333 | 43187.78075 | 8.292053904 | 0.03922444 | 923.7675 | 0.4244156 | 35.3 | 11.76737 | 771.87091 | 35.3 | 11.76744 | 455.42874 | 35.3 | 11.76744 | 632.98541 | 11.76742 | 620.09502 | 622.29502 | 300 | 25 | 50 | 8.929368288 | 5208.333 | 46507.1265 | 8.929368288 | 0.03922472 | 989.8103 | 0.4569082
35.4 | 11.80063 | 619.94611 | 35.4 | 11.80075 | 484.11307 | 35.4 | 11.80075 | 628.0603 | 11.80071 | 577.37316 | 579.57316 | 300 | 25 | 50 | 8.314173504 | 5208.333 | 43302.987 | 8.314173504 | 0.0393357 | 921.7197 | 0.4243399 | 35.4 | 11.80063 | 773.65533 | 35.4 | 11.80069 | 456.84903 | 35.4 | 11.80056 | 634.784 | 11.80063 | 621.7628 | 623.9628 | 300 | 25 | 50 | 8.953384128 | 5208.333 | 46632.209 | 8.953384128 | 0.03933542 | 998.536 | 0.4568434
35.5 | 11.83406 | 621.15265 | 35.5 | 11.83387 | 485.2666 | 35.5 | 11.83387 | 629.35425 | 11.83393 | 578.5912 | 580.7912 | 300 | 25 | 50 | 8.3317128 | 5208.333 | 43394.3375 | 8.3317128 | 0.03944644 | 929.3104 | 0.4240379 | 35.5 | 11.83394 | 775.83472 | 35.5 | 11.83406 | 457.8927 | 35.5 | 11.83412 | 636.52887 | 11.83404 | 623.4188 | 625.6188 | 300 | 25 | 50 | 8.977230192 | 5208.333 | 46756.40725 | 8.977230192 | 0.0394468 | 998.2275 | 0.4567625
35.6 | 11.86731 | 622.76532 | 35.6 | 11.86737 | 486.63635 | 35.6 | 11.86737 | 631.04828 | 11.86735 | 580.15 | 582.35 | 300 | 25 | 50 | 8.35415976 | 5208.333 | 43511.24875 | 8.35415976 | 0.03955783 | 927.7406 | 0.4239787 | 35.6 | 11.86744 | 777.63361 | 35.6 | 11.86731 | 459.35815 | 35.6 | 11.86731 | 638.35254 | 11.86735 | 625.1148 | 627.3148 | 300 | 25 | 50 | 9.00165264 | 5208.333 | 46883.6075 | 9.00165264 | 0.03955784 | 1001.62 | 0.4567151
35.7 | 11.90075 | 624.32434 | 35.7 | 11.90063 | 487.84946 | 35.7 | 11.9005 | 632.32806 | 11.90063 | 581.50062 | 583.70062 | 300 | 25 | 50 | 8.373608928 | 5208.333 | 43612.5465 | 8.373608928 | 0.03966876 | 933.2347 | 0.4237738 | 35.7 | 11.90063 | 779.78326 | 35.7 | 11.90081 | 460.62469 | 35.7 | 11.90063 | 639.94678 | 11.90069 | 626.78491 | 628.98491 | 300 | 25 | 50 | 9.025702704 | 5208.333 | 47008.86825 | 9.025702704 | 0.03966897 | 1003.494 | 0.4566483
35.8 | 11.934 | 625.82104 | 35.8 | 11.934 | 489.12009 | 35.8 | 11.93406 | 633.89929 | 11.93402 | 582.9468 | 585.1468 | 300 | 25 | 50 | 8.394434016 | 5208.333 | 43721.0105 | 8.394434016 | 0.03978007 | 932.0724 | 0.423635 | 35.8 | 11.93406 | 781.72589 | 35.8 | 11.93388 | 462.0553 | 35.8 | 11.93406 | 641.60156 | 11.934 | 628.4609 | 630.6609 | 300 | 25 | 50 | 9.0498372 | 5208.333 | 47134.56875 | 9.0498372 | 0.03978 | 1007.95 | 0.4565871
35.9 | 11.96731 | 627.42242 | 35.9 | 11.96719 | 490.42422 | 35.9 | 11.96737 | 635.23804 | 11.96729 | 584.36156 | 586.56156 | 300 | 25 | 50 | 8.414806464 | 5208.333 | 43827.117 | 8.414806464 | 0.03989097 | 937.2648 | 0.4234787 | 35.9 | 11.96719 | 783.45013 | 35.9 | 11.96756 | 463.22656 | 35.9 | 11.96737 | 643.22089 | 11.96737 | 629.96586 | 632.16586 | 300 | 25 | 50 | 9.071508384 | 5208.333 | 47247.4395 | 9.071508384 | 0.03989124 | 1009.271 | 0.4564003
36 | 12.00069 | 628.64038 | 36 | 12.00069 | 491.63867 | 36 | 12.00062 | 636.8161 | 12.00067 | 585.6984 | 587.8984 | 300 | 25 | 50 | 8.43405672 | 5208.333 | 43927.37875 | 8.43405672 | 0.04000222 | 936.7009 | 0.4232633 | 36 | 12.00075 | 785.46674 | 36 | 12.00062 | 464.38547 | 36 | 12.00075 | 645.01654 | 12.00071 | 631.6229 | 633.8229 | 300 | 25 | 50 | 9.09537 | 5208.333 | 47371.71875 | 9.09537 | 0.04000236 | 1010.726 | 0.4563256
36.1 | 12.03394 | 630.42242 | 36.1 | 12.03394 | 493.13248 | 36.1 | 12.03394 | 638.31232 | 12.03394 | 587.2891 | 589.4891 | 300 | 25 | 50 | 8.456962656 | 5208.333 | 44046.6805 | 8.456962656 | 0.04011313 | 942.5608 | 0.4232351 | 36.1 | 12.03394 | 787.25165 | 36.1 | 12.03413 | 465.57999 | 36.1 | 12.03394 | 646.69482 | 12.034 | 633.1755 | 635.3755 | 300 | 25 | 50 | 9.117727008 | 5208.333 | 47488.1615 | 9.117727008 | 0.04011334 | 1016.284 | 0.4561777
36.2 | 12.06744 | 632.12744 | 36.2 | 12.06731 | 494.37521 | 36.2 | 12.06725 | 639.88214 | 12.06733 | 588.79493 | 590.99493 | 300 | 25 | 50 | 8.478646992 | 5208.333 | 44159.61975 | 8.478646992 | 0.04022444 | 942.575 | 0.4231421 | 36.2 | 12.06744 | 789.53821 | 36.2 | 12.06731 | 466.8205 | 36.2 | 12.06744 | 648.33228 | 12.0674 | 634.897 | 637.097 | 300 | 25 | 50 | 9.142516752 | 5208.333 | 47617.27475 | 9.142516752 | 0.04022466 | 1015.131 | 0.4561479
36.3 | 12.10063 | 633.28894 | 36.3 | 12.10063 | 495.63608 | 36.3 | 12.10069 | 641.11475 | 12.10065 | 590.0133 | 592.2133 | 300 | 25 | 50 | 8.496190896 | 5208.333 | 44250.99425 | 8.496190896 | 0.0403355 | 945.7103 | 0.4228469 | 36.3 | 12.10056 | 791.10284 | 36.3 | 12.10075 | 468.25748 | 36.3 | 12.10069 | 649.93732 | 12.10067 | 636.4325 | 638.6325 | 300 | 25 | 50 | 9.164628672 | 5208.333 | 47732.441 | 9.164628672 | 0.04033556 | 1021.518 | 0.4559902
36.4 | 12.13419 | 634.91833 | 36.4 | 12.13394 | 496.71823 | 36.4 | 12.13388 | 642.61078 | 12.134 | 591.41578 | 593.61578 | 300 | 25 | 50 | 8.516387232 | 5208.333 | 44356.1835 | 8.516387232 | 0.04044668 | 947.4627 | 0.4226833 | 36.4 | 12.13406 | 793.16876 | 36.4 | 12.134 | 469.43097 | 36.4 | 12.13413 | 651.53119 | 12.13406 | 638.04364 | 640.24364 | 300 | 25 | 50 | 9.187828416 | 5208.333 | 47853.273 | 9.187828416 | 0.04044688 | 1018.435 | 0.4558823
36.5 | 12.16725 | 636.54724 | 36.5 | 12.16744 | 498.10764 | 36.5 | 12.16731 | 644.43835 | 12.16733 | 593.0311 | 595.2311 | 300 | 25 | 50 | 8.539647504 | 5208.333 | 44477.33075 | 8.539647504 | 0.04055778 | 949.2953 | 0.4226724 | 36.5 | 12.16725 | 795.13928 | 36.5 | 12.16738 | 470.57486 | 36.5 | 12.16719 | 653.4693 | 12.16727 | 639.7278 | 641.9278 | 300 | 25 | 50 | 9.212080512 | 5208.333 | 47979.586 | 9.212080512 | 0.04055758 | 1029.231 | 0.455834
36.6 | 12.20081 | 638.05005 | 36.6 | 12.20056 | 499.47678 | 36.6 | 12.20056 | 645.73096 | 12.20064 | 594.4193 | 596.6193 | 300 | 25 | 50 | 8.559637392 | 5208.333 | 44581.44475 | 8.559637392 | 0.04066881 | 952.9885 | 0.4225015 | 36.6 | 12.20069 | 797.16974 | 36.6 | 12.20075 | 471.88593 | 36.6 | 12.20081 | 654.8504 | 12.20075 | 641.302 | 643.502 | 300 | 25 | 50 | 9.234749136 | 5208.333 | 48097.65175 | 9.234749136 | 0.04066917 | 1024.175 | 0.455698
36.7 | 12.23394 | 639.81146 | 36.7 | 12.23394 | 500.94778 | 36.7 | 12.23412 | 647.18988 | 12.234 | 595.98304 | 598.18304 | 300 | 25 | 50 | 8.582155776 | 5208.333 | 44698.728 | 8.582155776 | 0.04078 | 954.0093 | 0.4224539 | 36.7 | 12.23394 | 798.78223 | 36.7 | 12.234 | 473.20825 | 36.7 | 12.234 | 656.70166 | 12.23398 | 642.89738 | 645.09738 | 300 | 25 | 50 | 9.257722272 | 5208.333 | 48217.3035 | 9.257722272 | 0.04077993 | 1032.446 | 0.4555869
36.8 | 12.2675 | 641.17377 | 36.8 | 12.26719 | 501.92834 | 36.8 | 12.26725 | 648.63153 | 12.26731 | 597.2445 | 599.4445 | 300 | 25 | 50 | 8.600321472 | 5208.333 | 44793.341 | 8.600321472 | 0.04089104 | 957.3721 | 0.4221952 | 36.8 | 12.26737 | 800.8645 | 36.8 | 12.26744 | 474.30225 | 36.8 | 12.26744 | 655.8493 | 12.26742 | 643.672 | 645.872 | 300 | 25 | 50 | 9.26887704 | 5208.333 | 48275.40125 | 9.26887704 | 0.04089139 | 1027.339 | 0.4548907
36.9 | 12.30063 | 642.6886 | 36.9 | 12.30075 | 503.05423 | 36.9 | 12.30063 | 650.15759 | 12.30067 | 598.6335 | 600.8335 | 300 | 25 | 50 | 8.620322016 | 5208.333 | 44897.5105 | 8.620322016 | 0.04100223 | 958.4075 | 0.4220259 | 36.9 | 12.30063 | 802.6803 | 36.9 | 12.30069 | 475.72235 | 36.9 | 12.30056 | 657.40936 | 12.30063 | 645.27067 | 647.47067 | 300 | 25 | 50 | 9.291897648 | 5208.333 | 48395.30025 | 9.291897648 | 0.04100209 | 1035.766 | 0.4547855
37 | 12.33413 | 644.09229 | 37 | 12.33388 | 504.4689 | 37 | 12.33394 | 651.72418 | 12.33398 | 600.0951 | 602.2951 | 300 | 25 | 50 | 8.641369776 | 5208.333 | 45007.13425 | 8.641369776 | 0.04111328 | 961.914 | 0.4219099 | 37 | 12.33388 | 804.6543 | 37 | 12.33413 | 476.866 | 37 | 12.33406 | 659.42603 | 12.33402 | 646.98211 | 649.18211 | 300 | 25 | 50 | 9.316542384 | 5208.333 | 48523.65825 | 9.316542384 | 0.04111341 | 1036.366 | 0.4547529
37.1 | 12.36725 | 645.89813 | 37.1 | 12.36738 | 505.74686 | 37.1 | 12.36738 | 653.08429 | 12.36734 | 601.5764 | 603.7764 | 300 | 25 | 50 | 8.662700544 | 5208.333 | 45118.232 | 8.662700544 | 0.04122446 | 962.2965 | 0.4218069 | 37.1 | 12.36744 | 806.60443 | 37.1 | 12.36731 | 478.14185 | 37.1 | 12.36731 | 661.06793 | 12.36735 | 648.6047 | 650.8047 | 300 | 25 | 50 | 9.339908208 | 5208.333 | 48645.35525 | 9.339908208 | 0.04122451 | 1039.708 | 0.454661
37.2 | 12.40075 | 647.28192 | 37.2 | 12.40056 | 507.11963 | 37.2 | 12.40056 | 654.54022 | 12.40062 | 602.98059 | 605.18059 | 300 | 25 | 50 | 8.682920496 | 5208.333 | 45223.54425 | 8.682920496 | 0.04133541 | 968.4587 | 0.421653 | 37.2 | 12.40063 | 808.49512 | 37.2 | 12.40081 | 479.17142 | 37.2 | 12.40069 | 662.69513 | 12.40071 | 650.1206 | 652.3206 | 300 | 25 | 50 | 9.361736016 | 5208.333 | 48759.04175 | 9.361736016 | 0.0413357 | 1039.924 | 0.4544941
37.3 | 12.434 | 648.89496 | 37.3 | 12.43413 | 508.29919 | 37.3 | 12.434 | 656.16608 | 12.43404 | 604.45341 | 606.65341 | 300 | 25 | 50 | 8.704129104 | 5208.333 | 45334.00575 | 8.704129104 | 0.04144681 | 965.1025 | 0.4215431 | 37.3 | 12.43406 | 810.3031 | 37.3 | 12.43394 | 477.38004 | 37.3 | 12.43406 | 664.40326 | 12.43402 | 650.6955 | 652.8955 | 300 | 25 | 50 | 9.37001472 | 5208.333 | 48802.16 | 9.37001472 | 0.04144673 | 1043.12 | 0.453676
37.4 | 12.46731 | 650.38379 | 37.4 | 12.46719 | 509.41376 | 37.4 | 12.46731 | 657.59515 | 12.46727 | 605.7976 | 607.9976 | 300 | 25 | 50 | 8.72348496 | 5208.333 | 45434.8175 | 8.72348496 | 0.04155757 | 971.6894 | 0.4213512 | 37.4 | 12.46725 | 812.20825 | 37.4 | 12.4675 | 478.74921 | 37.4 | 12.46737 | 666.30902 | 12.46737 | 652.42216 | 654.62216 | 300 | 25 | 50 | 9.394879104 | 5208.333 | 48931.662 | 9.394879104 | 0.04155791 | 1044.556 | 0.4536589
37.5 | 12.50069 | 652.17773 | 37.5 | 12.50069 | 510.65207 | 37.5 | 12.50056 | 658.88184 | 12.50065 | 607.2372 | 609.4372 | 300 | 25 | 50 | 8.744215872 | 5208.333 | 45542.791 | 8.744215872 | 0.04166882 | 972.1855 | 0.4212212 | 37.5 | 12.50075 | 814.17468 | 37.5 | 12.50062 | 480.18741 | 37.5 | 12.50069 | 667.80792 | 12.50069 | 654.05667 | 656.25667 | 300 | 25 | 50 | 9.418416048 | 5208.333 | 49054.25025 | 9.418416048 | 0.04166896 | 1047.986 | 0.4535797
37.6 | 12.53394 | 653.4173 | 37.6 | 12.53388 | 511.98434 | 37.6 | 12.53406 | 660.77094 | 12.53396 | 608.7242 | 610.9242 | 300 | 25 | 50 | 8.765628384 | 5208.333 | 45654.3145 | 8.765628384 | 0.04177987 | 976.2647 | 0.4211267 | 37.6 | 12.53394 | 816.1123 | 37.6 | 12.53419 | 481.43686 | 37.6 | 12.53394 | 669.83643 | 12.53402 | 655.7952 | 657.9952 | 300 | 25 | 50 | 9.443450832 | 5208.333 | 49184.63975 | 9.443450832 | 0.04178008 | 1049.833 | 0.4535717
37.7 | 12.56744 | 655.03186 | 37.7 | 12.56731 | 513.37219 | 37.7 | 12.56725 | 662.02802 | 12.56733 | 610.144 | 612.344 | 300 | 25 | 50 | 8.786073936 | 5208.333 | 45760.80175 | 8.786073936 | 0.04189111 | 978.5461 | 0.4209845 | 37.7 | 12.56738 | 817.80109 | 37.7 | 12.56725 | 482.64679 | 37.7 | 12.56738 | 671.40417 | 12.56734 | 657.284 | 659.484 | 300 | 25 | 50 | 9.46488984 | 5208.333 | 49296.30125 | 9.46488984 | 0.04189112 | 1053.532 | 0.453393
37.8 | 12.60069 | 656.60809 | 37.8 | 12.60069 | 514.53412 | 37.8 | 12.60075 | 663.20935 | 12.60071 | 611.45052 | 613.65052 | 300 | 25 | 50 | 8.804887488 | 5208.333 | 45858.789 | 8.804887488 | 0.04200237 | 976.3938 | 0.4207652 | 37.8 | 12.60056 | 819.8371 | 37.8 | 12.60081 | 483.97778 | 37.8 | 12.60069 | 673.10229 | 12.60069 | 658.97239 | 661.17239 | 300 | 25 | 50 | 9.489202416 | 5208.333 | 49422.92925 | 9.489202416 | 0.04200229 | 1057.698 | 0.4533506
37.9 | 12.63413 | 658.04639 | 37.9 | 12.63387 | 515.83716 | 37.9 | 12.63381 | 664.99585 | 12.63394 | 612.9598 | 615.1598 | 300 | 25 | 50 | 8.82662112 | 5208.333 | 45971.985 | 8.82662112 | 0.04211312 | 985.0728 | 0.4206908 | 37.9 | 12.63413 | 821.70758 | 37.9 | 12.63394 | 485.20242 | 37.9 | 12.63419 | 674.62469 | 12.63409 | 660.5116 | 662.7116 | 300 | 25 | 50 | 9.511366512 | 5208.333 | 49538.36725 | 9.511366512 | 0.04211362 | 1054.171 | 0.4532047
38 | 12.66731 | 659.69727 | 38 | 12.66738 | 517.2804 | 38 | 12.66744 | 666.38287 | 12.66738 | 614.4535 | 616.6535 | 300 | 25 | 50 | 8.848130592 | 5208.333 | 46084.0135 | 8.848130592 | 0.04222459 | 982.9009 | 0.420599 | 38 | 12.66725 | 823.65601 | 38 | 12.66738 | 486.56271 | 38 | 12.66725 | 676.46576 | 12.66729 | 662.22816 | 664.42816 | 300 | 25 | 50 | 9.536085504 | 5208.333 | 49667.112 | 9.536085504 | 0.04222431 | 1064.672 | 0.4531875
38.1 | 12.70081 | 661.26465 | 38.1 | 12.70062 | 518.4425 | 38.1 | 12.70056 | 667.97797 | 12.70066 | 615.89504 | 618.09504 | 300 | 25 | 50 | 8.868888576 | 5208.333 | 46192.128 | 8.868888576 | 0.04233554 | 988.4639 | 0.4204773 | 38.1 | 12.70069 | 825.45105 | 38.1 | 12.70075 | 487.57562 | 38.1 | 12.70081 | 678.09161 | 12.70075 | 663.7061 | 665.9061 | 300 | 25 | 50 | 9.557367744 | 5208.333 | 49777.957 | 9.557367744 | 0.04233583 | 1059.301 | 0.4529991
38.2 | 12.734 | 662.67163 | 38.2 | 12.73406 | 519.84332 | 38.2 | 12.73412 | 669.51019 | 12.73406 | 617.3417 | 619.5417 | 300 | 25 | 50 | 8.889720672 | 5208.333 | 46300.6285 | 8.889720672 | 0.04244687 | 986.4393 | 0.4203561 | 38.2 | 12.73388 | 827.46313 | 38.2 | 12.734 | 488.83804 | 38.2 | 12.734 | 679.71002 | 12.73396 | 665.3371 | 667.5371 | 300 | 25 | 50 | 9.580853712 | 5208.333 | 49900.27975 | 9.580853712 | 0.04244653 | 1069.855 | 0.4529243
38.3 | 12.7675 | 664.07855 | 38.3 | 12.76719 | 520.98596 | 38.3 | 12.76725 | 670.95685 | 12.76731 | 618.6738 | 620.8738 | 300 | 25 | 50 | 8.908902528 | 5208.333 | 46400.534 | 8.908902528 | 0.04255771 | 991.7221 | 0.4201628 | 38.3 | 12.76737 | 829.42175 | 38.3 | 12.76744 | 490.15652 | 38.3 | 12.76744 | 681.57593 | 12.76742 | 667.0514 | 669.2514 | 300 | 25 | 50 | 9.60554016 | 5208.333 | 50028.855 | 9.60554016 | 0.04255806 | 1063.056 | 0.4528976
38.4 | 12.80056 | 665.86877 | 38.4 | 12.80075 | 522.36493 | 38.4 | 12.80069 | 672.4726 | 12.80067 | 620.2354 | 622.4354 | 300 | 25 | 50 | 8.93139024 | 5208.333 | 46517.6575 | 8.93139024 | 0.04266889 | 991.5504 | 0.420122 | 38.4 | 12.80056 | 831.25012 | 38.4 | 12.80062 | 491.4184 | 38.4 | 12.80056 | 683.07428 | 12.80058 | 668.5809 | 670.7809 | 300 | 25 | 50 | 9.62756544 | 5208.333 | 50143.57 | 9.62756544 | 0.0426686 | 1074.445 | 0.4527566
38.5 | 12.83406 | 667.15076 | 38.5 | 12.83388 | 523.56317 | 38.5 | 12.83388 | 673.59863 | 12.83394 | 621.43752 | 623.63752 | 300 | 25 | 50 | 8.948700288 | 5208.333 | 46607.814 | 8.948700288 | 0.0427798 | 998.0364 | 0.4198421 | 38.5 | 12.83388 | 833.07819 | 38.5 | 12.83406 | 492.69464 | 38.5 | 12.83412 | 684.8009 | 12.83402 | 670.1912 | 672.3912 | 300 | 25 | 50 | 9.650753904 | 5208.333 | 50264.34325 | 9.650753904 | 0.04278007 | 1073.524 | 0.452661
38.6 | 12.86731 | 668.84912 | 38.6 | 12.86738 | 524.73547 | 38.6 | 12.86738 | 675.40619 | 12.86736 | 622.9969 | 625.1969 | 300 | 25 | 50 | 8.971155744 | 5208.333 | 46724.7695 | 8.971155744 | 0.04289119 | 995.9748 | 0.4197988 | 38.6 | 12.86744 | 834.77881 | 38.6 | 12.86731 | 494.07318 | 38.6 | 12.86731 | 686.28937 | 12.86735 | 671.7138 | 673.9138 | 300 | 25 | 50 | 9.672678528 | 5208.333 | 50378.534 | 9.672678528 | 0.04289118 | 1078.004 | 0.4525107
38.7 | 12.90075 | 670.46735 | 38.7 | 12.90056 | 526.03412 | 38.7 | 12.90056 | 676.89789 | 12.90062 | 624.4665 | 626.6665 | 300 | 25 | 50 | 8.992316928 | 5208.333 | 46834.984 | 8.992316928 | 0.04300208 | 1001.51 | 0.4197005 | 38.7 | 12.90069 | 836.64459 | 38.7 | 12.90081 | 495.08875 | 38.7 | 12.90075 | 687.97418 | 12.90075 | 673.23584 | 675.43584 | 300 | 25 | 50 | 9.694596096 | 5208.333 | 50492.688 | 9.694596096 | 0.0430025 | 1077.029 | 0.4523586
38.8 | 12.934 | 671.62933 | 38.8 | 12.934 | 527.34607 | 38.8 | 12.934 | 678.41357 | 12.934 | 625.7963 | 627.9963 | 300 | 25 | 50 | 9.011467056 | 5208.333 | 46934.72425 | 9.011467056 | 0.04311333 | 1001.707 | 0.4195058 | 38.8 | 12.93412 | 838.62238 | 38.8 | 12.93394 | 496.30414 | 38.8 | 12.93406 | 689.48157 | 12.93404 | 674.8027 | 677.0027 | 300 | 25 | 50 | 9.717158832 | 5208.333 | 50610.20225 | 9.717158832 | 0.04311347 | 1081.006 | 0.452241
38.9 | 12.96737 | 673.5542 | 38.9 | 12.96725 | 528.45319 | 38.9 | 12.96731 | 679.63654 | 12.96731 | 627.2146 | 629.4146 | 300 | 25 | 50 | 9.031890864 | 5208.333 | 47041.09825 | 9.031890864 | 0.04322437 | 1005.398 | 0.4193732 | 38.9 | 12.96725 | 840.47668 | 38.9 | 12.96756 | 497.78726 | 38.9 | 12.96731 | 691.09888 | 12.96737 | 676.4543 | 678.6543 | 300 | 25 | 50 | 9.740941536 | 5208.333 | 50734.0705 | 9.740941536 | 0.04322458 | 1083.717 | 0.4521789
39 | 13.00075 | 674.72528 | 39 | 13.00069 | 529.93658 | 39 | 13.00056 | 681.3009 | 13.00067 | 628.6543 | 630.8543 | 300 | 25 | 50 | 9.052621248 | 5208.333 | 47149.069 | 9.052621248 | 0.04333556 | 1003.73 | 0.4192539 | 39 | 13.00075 | 842.49097 | 39 | 13.00063 | 498.7341 | 39 | 13.00075 | 692.94562 | 13.00071 | 678.0569 | 680.2569 | 300 | 25 | 50 | 9.764019312 | 5208.333 | 50854.26725 | 9.764019312 | 0.0433357 | 1085.497 | 0.4520845
39.1 | 13.03387 | 676.38483 | 39.1 | 13.03387 | 531.01636 | 39.1 | 13.03394 | 682.70605 | 13.03389 | 630.0357 | 632.2357 | 300 | 25 | 50 | 9.072514752 | 5208.333 | 47252.681 | 9.072514752 | 0.04344631 | 1011.229 | 0.4191009 | 39.1 | 13.03394 | 844.41296 | 39.1 | 13.03413 | 499.98239 | 39.1 | 13.034 | 694.48969 | 13.03402 | 679.6283 | 681.8283 | 300 | 25 | 50 | 9.786648192 | 5208.333 | 50972.126 | 9.786648192 | 0.04344674 | 1088.678 | 0.4519707
39.2 | 13.06738 | 677.9668 | 39.2 | 13.06731 | 532.16748 | 39.2 | 13.06719 | 684.29822 | 13.06729 | 631.4775 | 633.6775 | 300 | 25 | 50 | 9.093276 | 5208.333 | 47360.8125 | 9.093276 | 0.04355764 | 1013.386 | 0.418983 | 39.2 | 13.06744 | 846.30792 | 39.2 | 13.06725 | 501.27335 | 39.2 | 13.06738 | 696.07587 | 13.06736 | 681.219 | 683.419 | 300 | 25 | 50 | 9.809554272 | 5208.333 | 51091.4285 | 9.809554272 | 0.04355786 | 1089.839 | 0.4518695
39.3 | 13.10069 | 679.4754 | 39.3 | 13.10069 | 533.51941 | 39.3 | 13.10069 | 685.56207 | 13.10069 | 632.8523 | 635.0523 | 300 | 25 | 50 | 9.113073024 | 5208.333 | 47463.922 | 9.113073024 | 0.04366897 | 1013.002 | 0.4188216 | 39.3 | 13.1005 | 848.2782 | 39.3 | 13.10081 | 502.4863 | 39.3 | 13.10063 | 697.79395 | 13.10065 | 682.8528 | 685.0528 | 300 | 25 | 50 | 9.83308056 | 5208.333 | 51213.96125 | 9.83308056 | 0.04366882 | 1096.6 | 0.4517988
39.4 | 13.13419 | 680.98737 | 39.4 | 13.13387 | 534.72675 | 39.4 | 13.13394 | 687.1485 | 13.134 | 634.28754 | 636.48754 | 300 | 25 | 50 | 9.133740576 | 5208.333 | 47571.5655 | 9.133740576 | 0.04378 | 1015.815 | 0.4187035 | 39.4 | 13.13413 | 849.9964 | 39.4 | 13.13394 | 503.58414 | 39.4 | 13.13413 | 699.44836 | 13.13407 | 684.343 | 686.543 | 300 | 25 | 50 | 9.85453872 | 5208.333 | 51325.7225 | 9.85453872 | 0.04378022 | 1092.525 | 0.4516294
39.5 | 13.16731 | 682.24799 | 39.5 | 13.16731 | 536.04266 | 39.5 | 13.16737 | 688.53436 | 13.16733 | 635.6083 | 637.8083 | 300 | 25 | 50 | 9.152760048 | 5208.333 | 47670.62525 | 9.152760048 | 0.0438911 | 1017.559 | 0.4185104 | 39.5 | 13.16725 | 851.88348 | 39.5 | 13.16737 | 504.87845 | 39.5 | 13.16725 | 700.74384 | 13.16729 | 685.8353 | 688.0353 | 300 | 25 | 50 | 9.876027696 | 5208.333 | 51437.64425 | 9.876027696 | 0.04389097 | 1102.84 | 0.4514691
39.6 | 13.20081 | 683.8515 | 39.6 | 13.20056 | 537.38824 | 39.6 | 13.20056 | 690.07074 | 13.20064 | 637.1035 | 639.3035 | 300 | 25 | 50 | 9.174290304 | 5208.333 | 47782.762 | 9.174290304 | 0.04400214 | 1022.582 | 0.4184328 | 39.6 | 13.20069 | 853.79749 | 39.6 | 13.20075 | 506.25015 | 39.6 | 13.20081 | 702.44202 | 13.20075 | 687.4966 | 689.6966 | 300 | 25 | 50 | 9.899950368 | 5208.333 | 51562.2415 | 9.899950368 | 0.0440025 | 1098.42 | 0.4514121
39.7 | 13.23394 | 685.47516 | 39.7 | 13.23406 | 538.59351 | 39.7 | 13.23413 | 691.64905 | 13.23404 | 638.5726 | 640.7726 | 300 | 25 | 50 | 9.195445056 | 5208.333 | 47892.943 | 9.195445056 | 0.04411348 | 1021.343 | 0.4183359 | 39.7 | 13.23394 | 855.50391 | 39.7 | 13.23406 | 507.28586 | 39.7 | 13.234 | 704.12091 | 13.234 | 688.9702 | 691.1702 | 300 | 25 | 50 | 9.921171264 | 5208.333 | 51672.767 | 9.921171264 | 0.04411333 | 1105.744 | 0.45124
39.8 | 13.2675 | 686.95148 | 39.8 | 13.26725 | 539.58685 | 39.8 | 13.26725 | 692.76758 | 13.26733 | 639.7686 | 641.9686 | 300 | 25 | 50 | 9.212668368 | 5208.333 | 47982.64775 | 9.212668368 | 0.04422444 | 1024.918 | 0.4180651 | 39.8 | 13.26731 | 857.65356 | 39.8 | 13.26744 | 508.36465 | 39.8 | 13.26744 | 705.74646 | 13.2674 | 690.5882 | 692.7882 | 300 | 25 | 50 | 9.944470416 | 5208.333 | 51794.11675 | 9.944470416 | 0.04422466 | 1102.168 | 0.4511579
39.9 | 13.30063 | 688.37415 | 39.9 | 13.30069 | 540.9057 | 39.9 | 13.30069 | 694.47253 | 13.30067 | 641.2508 | 643.4508 | 300 | 25 | 50 | 9.234011424 | 5208.333 | 48093.8095 | 9.234011424 | 0.04433557 | 1025.794 | 0.4179801 | 39.9 | 13.30063 | 859.53326 | 39.9 | 13.30056 | 509.66248 | 39.9 | 13.30063 | 707.5199 | 13.30061 | 692.2385 | 694.4385 | 300 | 25 | 50 | 9.968235072 | 5208.333 | 51917.891 | 9.968235072 | 0.04433536 | 1110.893 | 0.4511034
40 | 13.33406 | 689.92603 | 40 | 13.33394 | 542.19849 | 40 | 13.33388 | 695.85706 | 13.33396 | 642.6605 | 644.8605 | 300 | 25 | 50 | 9.254311584 | 5208.333 | 48199.5395 | 9.254311584 | 0.04444653 | 1030.79 | 0.41785 | 40 | 13.33388 | 861.24542 | 40 | 13.33413 | 510.83917 | 40 | 13.334 | 709.14777 | 13.334 | 693.74412 | 695.94412 | 300 | 25 | 50 | 9.989915328 | 5208.333 | 52030.809 | 9.989915328 | 0.04444668 | 1111.135 | 0.4509491
40.1 | 13.36725 | 691.44598 | 40.1 | 13.36738 | 543.35657 | 40.1 | 13.36738 | 697.66071 | 13.36734 | 644.15442 | 646.35442 | 300 | 25 | 50 | 9.275823648 | 5208.333 | 48311.5815 | 9.275823648 | 0.04455779 | 1030.82 | 0.4177722 | 40.1 | 13.36731 | 863.06604 | 40.1 | 13.36738 | 512.14563 | 40.1 | 13.36731 | 710.7301 | 13.36733 | 695.3139 | 697.5139 | 300 | 25 | 50 | 10.01252 | 5208.333 | 52148.54425 | 10.01252 | 0.04455778 | 1116.408 | 0.4508394
40.2 | 13.40075 | 692.94684 | 40.2 | 13.40056 | 544.58386 | 40.2 | 13.40062 | 698.67719 | 13.40064 | 645.40263 | 647.60263 | 300 | 25 | 50 | 9.293797872 | 5208.333 | 48405.19725 | 9.293797872 | 0.04466881 | 1033.892 | 0.4175387 | 40.2 | 13.40069 | 864.83612 | 40.2 | 13.40081 | 513.20007 | 40.2 | 13.40075 | 712.11115 | 13.40075 | 696.71578 | 698.91578 | 300 | 25 | 50 | 10.03271 | 5208.333 | 52253.6835 | 10.03271 | 0.04466917 | 1115.46 | 0.450619
40.3 | 13.43394 | 694.3454 | 40.3 | 13.434 | 545.7179 | 40.3 | 13.434 | 700.43774 | 13.43398 | 646.83368 | 649.03368 | 300 | 25 | 50 | 9.314404992 | 5208.333 | 48512.526 | 9.314404992 | 0.04477993 | 1036.003 | 0.4174229 | 40.3 | 13.43419 | 867.10156 | 40.3 | 13.43394 | 514.38739 | 40.3 | 13.43406 | 713.84973 | 13.43406 | 698.4462 | 700.6462 | 300 | 25 | 50 | 10.05763 | 5208.333 | 52383.467 | 10.05763 | 0.04478021 | 1117.939 | 0.4506145
40.4 | 13.46737 | 695.96204 | 40.4 | 13.46725 | 547.08362 | 40.4 | 13.46731 | 701.85425 | 13.46731 | 648.29997 | 650.49997 | 300 | 25 | 50 | 9.335519568 | 5208.333 | 48622.49775 | 9.335519568 | 0.04489103 | 1039.836 | 0.4173305 | 40.4 | 13.46725 | 868.88141 | 40.4 | 13.4675 | 515.55377 | 40.4 | 13.46737 | 715.43225 | 13.46737 | 699.95581 | 702.15581 | 300 | 25 | 50 | 10.07936 | 5208.333 | 52496.68575 | 10.07936 | 0.04489124 | 1121.214 | 0.4504684
40.5 | 13.50069 | 697.52771 | 40.5 | 13.50075 | 548.24957 | 40.5 | 13.50063 | 703.25586 | 13.50069 | 649.6777 | 651.8777 | 300 | 25 | 50 | 9.355359072 | 5208.333 | 48725.8285 | 9.355359072 | 0.0450023 | 1038.641 | 0.4171804 | 40.5 | 13.50075 | 870.63025 | 40.5 | 13.50069 | 516.75122 | 40.5 | 13.50069 | 716.88159 | 13.50071 | 701.42102 | 703.62102 | 300 | 25 | 50 | 10.10046 | 5208.333 | 52606.5765 | 10.10046 | 0.04500237 | 1122.125 | 0.4502938
40.6 | 13.53394 | 699.0318 | 40.6 | 13.53394 | 549.52234 | 40.6 | 13.534 | 704.7309 | 13.53396 | 651.095 | 653.295 | 300 | 25 | 50 | 9.375768192 | 5208.333 | 48832.126 | 9.375768192 | 0.0451132 | 1043.996 | 0.4170597 | 40.6 | 13.53394 | 872.69342 | 40.6 | 13.53406 | 517.78894 | 40.6 | 13.534 | 718.70264 | 13.534 | 703.0617 | 705.2617 | 300 | 25 | 50 | 10.124088 | 5208.333 | 52729.625 | 10.124088 | 0.04511333 | 1127.591 | 0.4502335
40.7 | 13.5675 | 700.2627 | 40.7 | 13.56725 | 550.58044 | 40.7 | 13.56725 | 706.16382 | 13.56733 | 652.3357 | 654.5357 | 300 | 25 | 50 | 9.393633408 | 5208.333 | 48925.174 | 9.393633408 | 0.04522444 | 1045.635 | 0.4168238 | 40.7 | 13.56744 | 874.55774 | 40.7 | 13.56725 | 518.97711 | 40.7 | 13.56744 | 720.25507 | 13.56738 | 704.59664 | 706.79664 | 300 | 25 | 50 | 10.14619 | 5208.333 | 52844.748 | 10.14619 | 0.04522459 | 1127.051 | 0.4501034
40.8 | 13.60069 | 701.95172 | 40.8 | 13.60069 | 551.86072 | 40.8 | 13.60069 | 707.57031 | 13.60069 | 653.79425 | 655.99425 | 300 | 25 | 50 | 9.4146372 | 5208.333 | 49034.56875 | 9.4146372 | 0.04533563 | 1045.807 | 0.4167281 | 40.8 | 13.60056 | 876.33032 | 40.8 | 13.60081 | 520.14148 | 40.8 | 13.60063 | 721.68054 | 13.60067 | 706.05078 | 708.25078 | 300 | 25 | 50 | 10.16713 | 5208.333 | 52953.8085 | 10.16713 | 0.04533556 | 1134.549 | 0.4499255
40.9 | 13.63413 | 703.25586 | 40.9 | 13.63394 | 552.97058 | 40.9 | 13.63387 | 709.27252 | 13.63398 | 655.16632 | 657.36632 | 300 | 25 | 50 | 9.434395008 | 5208.333 | 49137.474 | 9.434395008 | 0.0454466 | 1051.245 | 0.4165801 | 40.9 | 13.63413 | 878.17798 | 40.9 | 13.634 | 521.37769 | 40.9 | 13.63419 | 723.27789 | 13.63411 | 707.6112 | 709.8112 | 300 | 25 | 50 | 10.1896 | 5208.333 | 53070.839 | 10.1896 | 0.04544702 | 1127.593 | 0.4498108
41 | 13.66731 | 704.67371 | 41 | 13.66737 | 554.2984 | 41 | 13.66744 | 710.61279 | 13.66737 | 656.5283 | 658.7283 | 300 | 25 | 50 | 9.45400752 | 5208.333 | 49239.6225 | 9.45400752 | 0.04555791 | 1047.65 | 0.4164233 | 41 | 13.66719 | 880.10535 | 41 | 13.66737 | 522.44751 | 41 | 13.66725 | 724.76288 | 13.66727 | 709.1052 | 711.3052 | 300 | 25 | 50 | 10.21112 | 5208.333 | 53182.8935 | 10.21112 | 0.04555757 | 1140.829 | 0.4496639
41.1 | 13.70075 | 706.2132 | 41.1 | 13.7005 | 555.38068 | 41.1 | 13.7005 | 712.09711 | 13.70058 | 657.897 | 660.097 | 300 | 25 | 50 | 9.473716752 | 5208.333 | 49342.27475 | 9.473716752 | 0.04566861 | 1057.053 | 0.416277 | 41.1 | 13.70069 | 881.96051 | 41.1 | 13.70069 | 523.55762 | 41.1 | 13.70087 | 726.53363 | 13.70075 | 710.68392 | 712.88392 | 300 | 25 | 50 | 10.23385 | 5208.333 | 53301.294 | 10.23385 | 0.04566917 | 1133.615 | 0.4495606
41.2 | 13.73394 | 707.75348 | 41.2 | 13.73406 | 556.68402 | 41.2 | 13.73406 | 713.56982 | 13.73402 | 659.3358 | 661.5358 | 300 | 25 | 50 | 9.494435136 | 5208.333 | 49450.183 | 9.494435136 | 0.04578007 | 1055.382 | 0.4161687 | 41.2 | 13.73394 | 883.93073 | 41.2 | 13.734 | 522.77686 | 41.2 | 13.73394 | 728.08411 | 13.73396 | 711.5972 | 713.7972 | 300 | 25 | 50 | 10.24700016 | 5208.333 | 53369.7925 | 10.24700016 | 0.04577987 | 792.2616 | 0.4490481
41.3 | 13.7675 | 709.34924 | 41.3 | 13.76725 | 557.6875 | 41.3 | 13.76725 | 715.01556 | 13.76733 | 660.6841 | 662.8841 | 300 | 25 | 50 | 9.51385104 | 5208.333 | 49551.3075 | 9.51385104 | 0.04589111 | 1059.551 | 0.4160078 | 41.3 | 13.76737 | 885.61316 | 41.22 | 13.74069 | 285.47568 | 41.3 | 13.76744 | 729.68182 | 13.7585 | 633.59022 | 635.79022 | 300 | 25 | 50 | 9.123699168 | 5208.333 | 47519.2665 | 9.123699168 | 0.04586167 | 1459.057 | 0.3992606
41.4 | 13.80063 | 710.57361 | 41.4 | 13.80075 | 559.14075 | 41.4 | 13.80075 | 716.3927 | 13.80071 | 662.0357 | 664.2357 | 300 | 25 | 50 | 9.533313888 | 5208.333 | 49652.6765 | 9.533313888 | 0.04600237 | 1056.317 | 0.4158479 | 41.4 | 13.80063 | 887.69427 |  |  |  | 41.4 | 13.80063 | 731.14771 | 13.80063 | 809.42099 | 811.62099 | 300 | 25 | 50 | 11.65566 | 5208.333 | 60706.57425 | 11.65566 | 0.0460021 | 1298.982 | 0.5081221
41.5 | 13.83406 | 712.08832 | 41.5 | 13.83388 | 560.16028 | 41.5 | 13.83381 | 717.94275 | 13.83392 | 663.3971 | 665.5971 | 300 | 25 | 50 | 9.55291848 | 5208.333 | 49754.78375 | 9.55291848 | 0.04611306 | 1066.031 | 0.4157 | 41.5 | 13.834 | 889.28705 |  |  |  | 41.5 | 13.83406 | 732.84351 | 13.83403 | 811.06528 | 813.26528 | 300 | 25 | 50 | 11.67934 | 5208.333 | 60829.896 | 11.67934 | 0.04611343 | 1297.256 | 0.5079223
41.6 | 13.86731 | 713.71259 | 41.6 | 13.86738 | 561.4054 | 41.6 | 13.86738 | 719.55487 | 13.86736 | 664.891 | 667.091 | 300 | 25 | 50 | 9.574429728 | 5208.333 | 49866.8215 | 9.574429728 | 0.04622452 | 1063.372 | 0.4156283 | 41.6 | 13.86738 | 891.2063 |  |  |  | 41.6 | 13.86725 | 734.51141 | 13.867315 | 812.858855 | 815.058855 | 300 | 25 | 50 | 11.70517 | 5208.333 | 60964.41 | 11.70517 | 0.04622438 | 1302.183 | 0.5078206
41.7 | 13.90081 | 715.15662 | 41.7 | 13.90056 | 562.54242 | 41.7 | 13.90056 | 720.86395 | 13.90064 | 666.1877 | 668.3877 | 300 | 25 | 50 | 9.593102352 | 5208.333 | 49964.07475 | 9.593102352 | 0.04633548 | 1067.765 | 0.415439 | 41.7 | 13.90062 | 893.25977 |  |  |  | 41.7 | 13.90069 | 735.8299 | 13.900655 | 814.544835 | 816.744835 | 300 | 25 | 50 | 11.72945 | 5208.333 | 61090.86 | 11.72945 | 0.04633552 | 1307.527 | 0.5076506
41.8 | 13.934 | 716.72083 | 41.8 | 13.934 | 563.70746 | 41.8 | 13.934 | 722.32501 | 13.934 | 667.5844 | 669.7844 | 300 | 25 | 50 | 9.61321584 | 5208.333 | 50068.8325 | 9.61321584 | 0.04644667 | 1067.176 | 0.4153106 | 41.8 | 13.93406 | 895.17822 |  |  |  | 41.8 | 13.93406 | 737.53607 | 13.93406 | 816.357145 | 818.557145 | 300 | 25 | 50 | 11.75554 | 5208.333 | 61226.79 | 11.75554 | 0.04644687 | 1304.158 | 0.5075573
41.9 | 13.96731 | 718.02808 | 41.9 | 13.96719 | 564.98035 | 41.9 | 13.96731 | 723.7666 | 13.96727 | 668.92501 | 671.12501 | 300 | 25 | 50 | 9.632520144 | 5208.333 | 50169.37575 | 9.632520144 | 0.04655757 | 1073.365 | 0.4151506 | 41.9 | 13.96725 | 896.84735 |  |  |  | 41.9 | 13.96737 | 739.00439 | 13.96731 | 817.92587 | 820.12587 | 300 | 25 | 50 | 11.77813 | 5208.333 | 61344.44025 | 11.77813 | 0.0465577 | 1314.37 | 0.5073194
42 | 14.00069 | 719.41309 | 42 | 14.00069 | 565.97662 | 42 | 14.00062 | 725.31915 | 14.00067 | 670.2363 | 672.4363 | 300 | 25 | 50 | 9.651402528 | 5208.333 | 50267.7215 | 9.651402528 | 0.04666889 | 1071.491 | 0.4149695 | 42 | 14.00081 | 898.87744 |  |  |  | 42 | 14.00069 | 740.71356 | 14.00075 | 819.7955 | 821.9955 | 300 | 25 | 50 | 11.8050552 | 5208.333 | 61484.6625 | 11.8050552 | 0.04666917 | 1308.572 | 0.5072615
42.1 | 14.034 | 720.87622 | 42.1 | 14.03388 | 567.14423 | 42.1 | 14.03394 | 726.6059 | 14.03394 | 671.5421 | 673.7421 | 300 | 25 | 50 | 9.67020648 | 5208.333 | 50365.65875 | 9.67020648 | 0.0467798 | 1077.558 | 0.4147896 | 42.1 | 14.03394 | 900.63379 |  |  |  | 42.1 | 14.034 | 742.36688 | 14.03397 | 821.500335 | 823.700335 | 300 | 25 | 50 | 11.8296 | 5208.333 | 61612.53 | 11.8296 | 0.0467799 | 1322.291 | 0.5071103
42.2 | 14.06744 | 722.33704 | 42.2 | 14.06731 | 568.48798 | 42.2 | 14.06725 | 728.13208 | 14.06733 | 672.9857 | 675.1857 | 300 | 25 | 50 | 9.69099408 | 5208.333 | 50473.9275 | 9.69099408 | 0.04689111 | 1077.314 | 0.4146916 | 42.2 | 14.06744 | 902.47644 |  |  |  | 42.2 | 14.0675 | 743.80402 | 14.06747 | 823.14023 | 825.34023 | 300 | 25 | 50 | 11.85322 | 5208.333 | 61735.51725 | 11.85322 | 0.04689157 | 1310.2 | 0.5069099
42.3 | 14.10063 | 723.56927 | 42.3 | 14.10069 | 569.63171 | 42.3 | 14.10063 | 729.7901 | 14.10065 | 674.33036 | 676.53036 | 300 | 25 | 50 | 9.710357184 | 5208.333 | 50574.777 | 9.710357184 | 0.04700217 | 1081.201 | 0.4145357 | 42.3 | 14.10056 | 904.35504 |  |  |  | 42.3 | 14.10063 | 745.46411 | 14.100595 | 824.909575 | 827.109575 | 300 | 25 | 50 | 11.87869788 | 5208.333 | 61868.22 | 11.87869788 | 0.04700198 | 1328.76 | 0.5068032
42.4 | 14.13419 | 725.18237 | 42.4 | 14.134 | 570.78113 | 42.4 | 14.13387 | 731.09448 | 14.13402 | 675.686 | 677.886 | 300 | 25 | 50 | 9.729878304 | 5208.333 | 50676.4495 | 9.729878304 | 0.0471134 | 1082.126 | 0.4143856 | 42.4 | 14.13412 | 906.16022 |  |  |  | 42.4 | 14.13412 | 746.92987 | 14.13412 | 826.545045 | 828.745045 | 300 | 25 | 50 | 11.90225 | 5208.333 | 61990.88 | 11.90225 | 0.04711373 | 1314.709 | 0.5066008
42.5 | 14.16731 | 726.47632 | 42.5 | 14.16731 | 571.86053 | 42.5 | 14.16744 | 732.57843 | 14.16735 | 676.97176 | 679.17176 | 300 | 25 | 50 | 9.748393344 | 5208.333 | 50772.882 | 9.748393344 | 0.04722451 | 1081.578 | 0.4141948 | 42.5 | 14.16719 | 908.16943 |  |  |  | 42.5 | 14.16725 | 748.6814 | 14.16722 | 828.425415 | 830.625415 | 300 | 25 | 50 | 11.92933 | 5208.333 | 62131.91 | 11.92933 | 0.04722407 | 1164.698 | 0.506564
42.6 | 14.20075 | 727.992 | 42.6 | 14.2005 | 573.15875 | 42.6 | 14.20056 | 734.01605 | 14.2006 | 678.3889 | 680.5889 | 300 | 25 | 50 | 9.76880064 | 5208.333 | 50879.17 | 9.76880064 | 0.04733534 | 1088.525 | 0.4140872 | 42.6 | 14.20063 | 909.90179 |  |  |  | 42.592 | 14.19831 | 442.80194 | 14.19947 | 676.351865 | 678.551865 | 300 | 25 | 50 | 9.739466856 | 5208.333 | 50726.39 | 9.739466856 | 0.04733157 |  | 0.4128808
42.7 | 14.23394 | 729.47925 | 42.7 | 14.23406 | 574.04358 | 42.7 | 14.234 | 735.53894 | 14.234 | 679.6873 | 681.8873 | 300 | 25 | 50 | 9.787496496 | 5208.333 | 50976.54425 | 9.787496496 | 0.04744667 | 1089.94 | 0.4139037 | 42.7 | 14.23394 | 911.85522 | [15 empty] | 11.92933 | 0.04733157 | 255558.4 | 0.4643384
42.8 | 14.26756 | 730.99451 | 42.8 | 14.26725 | 575.46381 | 42.8 | 14.26731 | 736.8576 | 14.26737 | 681.1053 | 683.3053 | 300 | 25 | 50 | 9.807916416 | 5208.333 | 51082.898 | 9.807916416 | 0.04755791 | 1090.195 | 0.4137943 | 42.8 | 14.26738 | 913.7608
42.9 | 14.30063 | 732.29816 | 42.9 | 14.30075 | 576.24609 | 42.9 | 14.30069 | 738.41608 | 14.30069 | 682.32011 | 684.52011 | 300 | 25 | 50 | 9.825409584 | 5208.333 | 51174.00825 | 9.825409584 | 0.04766897 | 1090.658 | 0.4135642 | 42.9 | 14.30063 | 915.53796
43 | 14.33406 | 733.74615 | 43 | 14.33394 | 577.63873 | 43 | 14.33387 | 739.82031 | 14.33396 | 683.7351 | 685.9351 | 300 | 25 | 50 | 9.845784912 | 5208.333 | 51280.12975 | 9.845784912 | 0.04777986 | 1095.708 | 0.4134573 | 43 | 14.334 | 917.35522
43.1 | 14.36725 | 735.10364 | 43.1 | 14.36737 | 578.82526 | 43.1 | 14.36731 | 741.30792 | 14.36731 | 685.07894 | 687.27894 | 300 | 25 | 50 | 9.865136736 | 5208.333 | 51380.9205 | 9.865136736 | 0.04789103 | 1096.631 | 0.4133056 | 43.1 | 14.36744 | 919.43115
43.2 | 14.40069 | 736.46216 | 43.2 | 14.40063 | 580.06915 | 43.2 | 14.40056 | 742.65625 | 14.40063 | 686.3959 | 688.5959 | 300 | 25 | 50 | 9.884100288 | 5208.333 | 51479.689 | 9.884100288 | 0.04800209 | 1099.857 | 0.4131395 | 43.2 | 14.40056 | 921.10529
43.3 | 14.434 | 737.93182 | 43.3 | 14.43394 | 581.03815 | 43.3 | 14.434 | 743.83362 | 14.43398 | 687.6012 | 689.8012 | 300 | 25 | 50 | 9.901457232 | 5208.333 | 51570.08975 | 9.901457232 | 0.04811327 | 1100.673 | 0.4129064 | 43.3 | 14.43406 | 923.1651
43.4 | 14.46731 | 739.44611 | 43.4 | 14.46719 | 582.22772 | 43.4 | 14.46738 | 745.52612 | 14.46729 | 689.06665 | 691.26665 | 300 | 25 | 50 | 9.92255976 | 5208.333 | 51679.99875 | 9.92255976 | 0.04822431 | 1105.052 | 0.4128308 | 43.4 | 14.46719 | 924.86768
43.5 | 14.50069 | 740.85095 | 43.5 | 14.50069 | 583.5863 | 43.5 | 14.50063 | 746.92609 | 14.50067 | 690.4544 | 692.6544 | 300 | 25 | 50 | 9.942544032 | 5208.333 | 51784.0835 | 9.942544032 | 0.04833557 | 1104.957 | 0.4127074 | 43.5 | 14.50069 | 926.65997
43.6 | 14.534 | 742.14899 | 43.6 | 14.534 | 584.70673 | 43.6 | 14.53394 | 748.27295 | 14.53398 | 691.7096 | 693.9096 | 300 | 25 | 50 | 9.960617616 | 5208.333 | 51878.21675 | 9.960617616 | 0.0484466 | 1107.773472 | 0.4125077 | 43.6 | 14.53388 | 928.58923
43.7 | 14.56738 | 743.61664 | 43.7 | 14.56731 | 585.55621 | 43.7 | 14.56725 | 749.849 | 14.56731 | 693.0073 | 695.2073 | 300 | 25 | 50 | 9.97930488 | 5208.333 | 51975.54625 | 9.97930488 | 0.04855771 | 1110.615 | 0.4123335 | 43.7 | 14.56744 | 930.4317
43.8 | 14.60069 | 745.08301 | 43.8 | 14.60062 | 586.91089 | 43.8 | 14.60069 | 751.29248 | 14.60067 | 694.4288 | 696.6288 | 300 | 25 | 50 | 9.999774624 | 5208.333 | 52082.1595 | 9.999774624 | 0.04866889 | 1111.318 | 0.4122327 | 43.8 | 14.60062 | 932.34473
43.9 | 14.63412 | 746.40656 | 43.9 | 14.63394 | 587.9964 | 43.9 | 14.63387 | 752.67206 | 14.63398 | 695.6917 | 697.8917 | 300 | 25 | 50 | 10.01796 | 5208.333 | 52176.8755 | 10.01796 | 0.04877992 | 1115.558 | 0.41204 | 43.9 | 14.63412 | 934.12091
44 | 14.66731 | 748.01056 | 44 | 14.66737 | 589.26385 | 44 | 14.66737 | 753.97736 | 14.66735 | 697.0839 | 699.2839 | 300 | 25 | 50 | 10.03801 | 5208.333 | 52281.29425 | 10.03801 | 0.04889117 | 1114.314 | 0.4119226 | 44 | 14.66725 | 936.28308
44.1 | 14.70075 | 749.28625 | 44.1 | 14.70056 | 590.38428 | 44.1 | 14.70056 | 755.29077 | 14.70062 | 698.3204 | 700.5204 | 300 | 25 | 50 | 10.05581424 | 5208.333 | 52374.0325 | 10.05581424 | 0.04900208 | 1121.134 | 0.411717 | 44.1 | 14.70063 | 937.89117
44.2 | 14.73394 | 750.38904 | 44.2 | 14.73406 | 591.30786 | 44.2 | 14.73413 | 756.69153 | 14.73404 | 699.46281 | 701.66281 | 300 | 25 | 50 | 10.07226 | 5208.333 | 52459.71075 | 10.07226 | 0.04911348 | 1117.353 | 0.411453 | 44.2 | 14.73394 | 939.58423
44.3 | 14.76744 | 751.60681 | 44.3 | 14.76725 | 592.52905 | 44.3 | 14.76719 | 758.05042 | 14.76729 | 700.72876 | 702.92876 | 300 | 25 | 50 | 10.09049 | 5208.333 | 52554.657 | 10.09049 | 0.04922431 | 1125.78 | 0.4112673 | 44.3 | 14.76731 | 941.71576
44.4 | 14.80069 | 753.3476 | 44.4 | 14.80081 | 593.40179 | 44.4 | 14.80069 | 759.69379 | 14.80073 | 702.1477 | 704.3477 | 300 | 25 | 50 | 10.11093 | 5208.333 | 52661.0795 | 10.11093 | 0.04933577 | 1120.797 | 0.4111665 | 44.4 | 14.80063 | 943.28339
44.5 | 14.83413 | 754.67059 | 44.5 | 14.83387 | 594.51318 | 44.5 | 14.83387 | 760.85345 | 14.83396 | 703.34574 | 705.54574 | 300 | 25 | 50 | 10.12818 | 5208.333 | 52750.9305 | 10.12818 | 0.04944652 | 1129.21 | 0.4109433 | 44.5 | 14.83394 | 945.23224
44.6 | 14.86731 | 755.87427 | 44.6 | 14.86737 | 595.73364 | 44.6 | 14.86744 | 762.33276 | 14.86737 | 704.64689 | 706.84689 | 300 | 25 | 50 | 10.14692 | 5208.333 | 52848.51675 | 10.14692 | 0.04955791 | 1125.684 | 0.4107758 | 44.6 | 14.86744 | 946.95312
44.7 | 14.90075 | 757.45331 | 44.7 | 14.90056 | 596.68994 | 44.7 | 14.90056 | 763.81207 | 14.90062 | 705.9851 | 708.1851 | 300 | 25 | 50 | 10.16619 | 5208.333 | 52948.883 | 10.16619 | 0.04966874 | 1132.149 | 0.4106351 | 44.7 | 14.9005 | 948.92596
44.8 | 14.934 | 758.7851 | 44.8 | 14.934 | 598.18573 | 44.8 | 14.934 | 765.12115 | 14.934 | 707.364 | 709.564 | 300 | 25 | 50 | 10.18604 | 5208.333 | 53052.2995 | 10.18604 | 0.04978 | 1130.546 | 0.4105151 | 44.8 | 14.93406 | 950.75238
44.9 | 14.96731 | 760.10229 | 44.9 | 14.96725 | 598.95947 | 44.9 | 14.96725 | 766.46429 | 14.96727 | 708.5087 | 710.7087 | 300 | 25 | 50 | 10.20252504 | 5208.333 | 53138.15125 | 10.20252504 | 0.0498909 | 1136.918 | 0.4102634 | 44.9 | 14.96725 | 952.64313
45 | 15.00075 | 761.36157 | 45 | 15.00063 | 600.17383 | 45 | 15.00063 | 767.87073 | 15.00067 | 709.802 | 712.002 | 300 | 25 | 50 | 10.22115 | 5208.333 | 53235.15325 | 10.22115 | 0.05000223 | 1135.279 | 0.4100949 | 45 | 15.00075 | 954.48102
45.1 | 15.03394 | 763.08765 | 45.1 | 15.03394 | 601.32184 | 45.1 | 15.034 | 769.02393 | 15.03396 | 711.1445 | 713.3445 | 300 | 25 | 50 | 10.24048 | 5208.333 | 53335.8355 | 10.24048 | 0.0501132 | 1140.136 | 0.4099583 | 45.1 | 15.03394 | 956.26312
45.2 | 15.0675 | 764.10425 | 45.2 | 15.06731 | 602.27234 | 45.2 | 15.06719 | 770.5769 | 15.06733 | 712.31783 | 714.51783 | 300 | 25 | 50 | 10.25738 | 5208.333 | 53423.83725 | 10.25738 | 0.05022444 | 1141.535 | 0.4097231 | 45.2 | 15.06744 | 958.19653
45.3 | 15.10069 | 765.48737 | 45.3 | 15.10069 | 603.47168 | 45.3 | 15.10069 | 771.8493 | 15.10069 | 713.6028 | 715.8028 | 300 | 25 | 50 | 10.27588008 | 5208.333 | 53520.20875 | 10.27588008 | 0.05033563 | 1139.925 | 0.4095532 | 45.3 | 15.10062 | 960.01904
45.4 | 15.13406 | 766.68951 | 45.4 | 15.13388 | 604.58307 | 45.4 | 15.13388 | 773.34961 | 15.13394 | 714.8741 | 717.0741 | 300 | 25 | 50 | 10.29419 | 5208.333 | 53615.55475 | 10.29419 | 0.05044647 | 1147.697 | 0.4093792 | 45.4 | 15.13412 | 961.71887
45.5 | 15.16725 | 768.34637 | 45.5 | 15.16738 | 605.52686 | 45.5 | 15.16744 | 774.63513 | 15.16736 | 716.1695 | 718.3695 | 300 | 25 | 50 | 10.31284 | 5208.333 | 53712.709 | 10.31284 | 0.05055786 | 1144.538 | 0.4092151 | 45.5 | 15.16725 | 963.42566
45.6 | 15.20075 | 769.49384 | 45.6 | 15.20056 | 606.63171 | 45.6 | 15.20056 | 775.98663 | 15.20062 | 717.3707 | 719.5707 | 300 | 25 | 50 | 10.33014 | 5208.333 | 53802.8045 | 10.33014 | 0.05066874 | 1151.033 | 0.4090024 | 45.6 | 15.20069 | 965.44476
45.7 | 15.234 | 770.98004 | 45.7 | 15.234 | 607.79486 | 45.7 | 15.23406 | 777.29968 | 15.23402 | 718.6915 | 720.8915 | 300 | 25 | 50 | 10.34916 | 5208.333 | 53901.8645 | 10.34916 | 0.05078007 | 1149.668 | 0.4088548 | 45.7 | 15.23394 | 966.93475
45.8 | 15.2675 | 772.3877 | 45.8 | 15.26719 | 609.0741 | 45.8 | 15.26725 | 778.89972 | 15.26731 | 720.1205 | 722.3205 | 300 | 25 | 50 | 10.36974 | 5208.333 | 54009.038 | 10.36974 | 0.05089104 | 1153.001 | 0.4087719 | 45.8 | 15.26731 | 968.80298
45.9 | 15.30062 | 773.70758 | 45.9 | 15.30075 | 609.99103 | 45.9 | 15.30056 | 780.12421 | 15.30064 | 721.2743 | 723.4743 | 300 | 25 | 50 | 10.38635 | 5208.333 | 54095.5705 | 10.38635 | 0.05100214 | 1156.536 | 0.408533 | 45.9 | 15.30062 | 970.56537
46 | 15.33419 | 774.96783 | 46 | 15.33394 | 610.92761 | 46 | 15.33394 | 781.22852 | 15.33402 | 722.3747 | 724.5747 | 300 | 25 | 50 | 10.4022 | 5208.333 | 54178.099 | 10.4022 | 0.05111341 | 1157.493 | 0.4082637 | 46 | 15.33394 | 972.56183
46.1 | 15.36731 | 776.16663 | 46.1 | 15.36738 | 612.0791 | 46.1 | 15.36744 | 782.62769 | 15.36738 | 723.6245 | 725.8245 | 300 | 25 | 50 | 10.42019 | 5208.333 | 54271.8355 | 10.42019 | 0.05122459 | 1155.928 | 0.4080803 | 46.1 | 15.36738 | 974.28375
46.2 | 15.40075 | 777.78998 | 46.2 | 15.40056 | 613.24103 | 46.2 | 15.40056 | 784.12518 | 15.40062 | 725.0521 | 727.2521 | 300 | 25 | 50 | 10.44075 | 5208.333 | 54378.90475 | 10.44075 | 0.05133541 | 1162.558 | 0.4080002 | 46.2 | 15.40063 | 976.18896
46.3 | 15.434 | 778.97925 | 46.3 | 15.434 | 614.31873 | 46.3 | 15.434 | 785.47748 | 15.434 | 726.2585 | 728.4585 | 300 | 25 | 50 | 10.45812 | 5208.333 | 54469.3865 | 10.45812 | 0.05144667 | 1160.065 | 0.4077933 | 46.3 | 15.43406 | 977.74408
46.4 | 15.46731 | 780.21008 | 46.4 | 15.46719 | 615.44806 | 46.4 | 15.46725 | 786.71423 | 15.46725 | 727.4575 | 729.6575 | 300 | 25 | 50 | 10.47539 | 5208.333 | 54559.30925 | 10.47539 | 0.0515575 | 1167.129 | 0.4075864 | 46.4 | 15.46725 | 979.70068
46.5 | 15.50069 | 781.41846 | 46.5 | 15.50063 | 616.33118 | 46.5 | 15.50063 | 787.87701 | 15.50065 | 728.5422 | 730.7422 | 300 | 25 | 50 | 10.49100792 | 5208.333 | 54640.66625 | 10.49100792 | 0.05166883 | 1166.729 | 0.4073128 | 46.5 | 15.50075 | 981.32025
46.6 | 15.534 | 783.01672 | 46.6 | 15.53394 | 617.59155 | 46.6 | 15.534 | 789.43463 | 15.53398 | 730.0143 | 732.2143 | 300 | 25 | 50 | 10.51220592 | 5208.333 | 54751.0725 | 10.51220592 | 0.05177993 | 1168.927 | 0.4072576 | 46.6 | 15.53394 | 983.29529
46.7 | 15.56737 | 784.32782 | 46.7 | 15.56731 | 618.71942 | 46.7 | 15.56725 | 790.82434 | 15.56731 | 731.2905 | 733.4905 | 300 | 25 | 50 | 10.53058 | 5208.333 | 54846.7895 | 10.53058 | 0.05189103 | 1173.272 | 0.407094 | 46.7 | 15.5675 | 985.07257
46.8 | 15.60069 | 785.34589 | 46.8 | 15.60075 | 619.53088 | 46.8 | 15.60069 | 792.24109 | 15.60071 | 732.37262 | 734.57262 | 300 | 25 | 50 | 10.54617 | 5208.333 | 54927.9465 | 10.54617 | 0.05200237 | 1171.327 | 0.4068217 | 46.8 | 15.6005 | 986.72247
46.9 | 15.63412 | 786.80151 | 46.9 | 15.63394 | 620.96222 | 46.9 | 15.63394 | 793.3139 | 15.634 | 733.6925 | 735.8925 | 300 | 25 | 50 | 10.56517 | 5208.333 | 55026.94075 | 10.56517 | 0.05211333 | 1174.943 | 0.4066849 | 46.9 | 15.63406 | 988.54675
47 | 15.66725 | 788.01837 | 47 | 15.66738 | 621.79437 | 47 | 15.66738 | 794.7052 | 15.66734 | 734.8393 | 737.0393 | 300 | 25 | 50 | 10.58169 | 5208.333 | 55112.9485 | 10.58169 | 0.05222446 | 1174.36 | 0.406452 | 47 | 15.66731 | 990.35297
47.1 | 15.70075 | 789.39807 | 47.1 | 15.7005 | 622.9231 | 47.1 | 15.70056 | 795.83594 | 15.7006 | 736.05237 | 738.25237 | 300 | 25 | 50 | 10.59915 | 5208.333 | 55203.92775 | 10.59915 | 0.05233534 | 1182.339 | 0.4062583 | 47.1 | 15.70063 | 992.19006
47.2 | 15.734 | 790.62085 | 47.2 | 15.73406 | 624.01813 | 47.2 | 15.73406 | 797.27246 | 15.73404 | 737.3038 | 739.5038 | 300 | 25 | 50 | 10.61717 | 5208.333 | 55297.786 | 10.61717 | 0.0524468 | 1178.57 | 0.4060822 | 47.2 | 15.73388 | 993.88251
47.3 | 15.76744 | 791.92621 | 47.3 | 15.76725 | 625.26514 | 47.3 | 15.76725 | 798.50311 | 15.76731 | 738.56482 | 740.76482 | 300 | 25 | 50 | 10.63533 | 5208.333 | 55392.3615 | 10.63533 | 0.05255771 | 1181.842 | 0.4059162 | 47.3 | 15.76737 | 995.77325
47.4 | 15.80056 | 793.43793 | 47.4 | 15.80075 | 626.07544 | 47.4 | 15.80056 | 799.80597 | 15.80062 | 739.7731 | 741.9731 | 300 | 25 | 50 | 10.65273 | 5208.333 | 55482.9835 | 10.65273 | 0.05266874 | 1183.112 | 0.4057212 | 47.4 | 15.80062 | 997.47888
47.5 | 15.83406 | 794.70026 | 47.5 | 15.83387 | 627.23615 | 47.5 | 15.83381 | 801.18756 | 15.83391 | 741.0413 | 743.2413 | 300 | 25 | 50 | 10.671 | 5208.333 | 55578.09925 | 10.671 | 0.05277971 | 1191.821 | 0.4055602 | 47.5 | 15.834 | 999.23779
47.6 | 15.86737 | 795.84674 | 47.6 | 15.86737 | 628.24097 | 47.6 | 15.86744 | 802.53845 | 15.86739 | 742.20872 | 744.40872 | 300 | 25 | 50 | 10.68781 | 5208.333 | 55665.654 | 10.68781 | 0.05289131 | 1186.376 | 0.4053401 | 47.6 | 15.86737 | 1000.92206
47.7 | 15.90081 | 797.05249 | 47.7 | 15.90056 | 629.46332 | 47.7 | 15.90063 | 803.78979 | 15.90067 | 743.4352 | 745.6352 | 300 | 25 | 50 | 10.70546688 | 5208.333 | 55757.64 | 10.70546688 | 0.05300222 | 1189.762 | 0.4051584 | 47.7 | 15.90056 | 1002.7019
47.8 | 15.93394 | 798.43115 | 47.8 | 15.934 | 630.55463 | 47.8 | 15.934 | 804.99335 | 15.93398 | 744.65971 | 746.85971 | 300 | 25 | 50 | 10.7231 | 5208.333 | 55849.47825 | 10.7231 | 0.05311327 | 1190.879 | 0.4049753 | 47.8 | 15.93413 | 1004.38611
47.9 | 15.96731 | 799.60785 | 47.9 | 15.96725 | 631.51245 | 47.9 | 15.96725 | 806.50806 | 15.96727 | 745.87612 | 748.07612 | 300 | 25 | 50 | 10.74062 | 5208.333 | 55940.709 | 10.74062 | 0.05322423 | 1196.795 | 0.4047892 | 47.9 | 15.96725 | 1006.07892
48 | 16.00069 | 801.15442 | 48 | 16.00069 | 632.6098 | 48 | 16.00063 | 807.6311 | 16.00067 | 747.1318 | 749.3318 | 300 | 25 | 50 | 10.7587 | 5208.333 | 56034.883 | 10.7587 | 0.05333557 | 1194.692 | 0.4046222 | 48 | 16.00075 | 1008.25543
48.1 | 16.034 | 802.17029 | 48.1 | 16.03388 | 633.60168 | 48.1 | 16.034 | 808.75763 | 16.03396 | 748.1765 | 750.3765 | 300 | 25 | 50 | 10.77374208 | 5208.333 | 56113.24 | 10.77374208 | 0.05344653 | 1198.892 | 0.4043451 | 48.1 | 16.03388 | 1009.68872
48.2 | 16.06744 | 803.49323 | 48.2 | 16.06725 | 634.83466 | 48.2 | 16.06725 | 810.29071 | 16.06731 | 749.5395 | 751.7395 | 300 | 25 | 50 | 10.79336928 | 5208.333 | 56215.465 | 10.79336928 | 0.05355771 | 1201.686 | 0.4042387 | 48.2 | 16.06738 | 1011.41425
48.3 | 16.10069 | 804.68005 | 48.3 | 16.10069 | 635.76996 | 48.3 | 16.10069 | 811.4043 | 16.10069 | 750.6181 | 752.8181 | 300 | 25 | 50 | 10.8089 | 5208.333 | 56296.35775 | 10.8089 | 0.05366897 | 1202.018 | 0.4039795 | 48.3 | 16.10056 | 1013.04388
48.4 | 16.13419 | 806.15869 | 48.4 | 16.13394 | 637.00592 | 48.4 | 16.13394 | 812.54718 | 16.13402 | 751.90393 | 754.10393 | 300 | 25 | 50 | 10.82742 | 5208.333 | 56392.79475 | 10.82742 | 0.05378008 | 1206.165 | 0.4038334 | 48.4 | 16.13412 | 1014.83826
48.5 | 16.16731 | 807.46765 | 48.5 | 16.16744 | 637.89923 | 48.5 | 16.1675 | 813.91431 | 16.16742 | 753.09373 | 755.29373 | 300 | 25 | 50 | 10.84455 | 5208.333 | 56482.02975 | 10.84455 | 0.05389139 | 1200.566 | 0.4036352 | 48.5 | 16.16725 | 1016.71405
48.6 | 16.20075 | 808.50714 | 48.6 | 16.20056 | 639.03796 | 48.6 | 16.2005 | 815.19409 | 16.2006 | 754.2464 | 756.4464 | 300 | 25 | 50 | 10.86115 | 5208.333 | 56568.47975 | 10.86115 | 0.05400201 | 1210.061 | 0.4034231 | 48.6 | 16.20069 | 1018.53052
48.7 | 16.23388 | 809.82355 | 48.7 | 16.23406 | 640.11719 | 48.7 | 16.23406 | 816.44421 | 16.234 | 755.46165 | 757.66165 | 300 | 25 | 50 | 10.87864776 | 5208.333 | 56659.62375 | 10.87864776 | 0.05411333 | 1209.66 | 0.4032399 | 48.7 | 16.23394 | 1020.14038
48.8 | 16.2675 | 811.14685 | 48.8 | 16.26725 | 641.05389 | 48.8 | 16.26725 | 817.63928 | 16.26733 | 756.61334 | 758.81334 | 300 | 25 | 50 | 10.89523 | 5208.333 | 56746.0005 | 10.89523 | 0.05422444 | 1212.476 | 0.4030253 | 48.8 | 16.26731 | 1021.93475
48.9 | 16.30063 | 812.63434 | 48.9 | 16.30069 | 642.25104 | 48.9 | 16.30075 | 818.8786 | 16.30069 | 757.9213 | 760.1213 | 300 | 25 | 50 | 10.91407 | 5208.333 | 56844.0995 | 10.91407 | 0.05433563 | 1210.276 | 0.4028939 | 48.9 | 16.30063 | 1023.45331
49 | 16.33406 | 813.68097 | 49 | 16.33387 | 643.30145 | 49 | 16.33387 | 820.07684 | 16.33393 | 759.0198 | 761.2198 | 300 | 25 | 50 | 10.92988 | 5208.333 | 56926.4815 | 10.92988 | 0.05444644 | 1219.486 | 0.4026549 | 49 | 16.334 | 1025.50354
49.1 | 16.36731 | 815.1441 | 49.1 | 16.36744 | 644.27338 | 49.1 | 16.36738 | 821.55597 | 16.36738 | 760.3245 | 762.5245 | 300 | 25 | 50 | 10.94867256 | 5208.333 | 57024.33625 | 10.94867256 | 0.05455792 | 1215.088 | 0.4025209 | 49.1 | 16.36744 | 1026.98059
49.2 | 16.40075 | 816.16614 | 49.2 | 16.40056 | 645.34064 | 49.2 | 16.40063 | 822.7746 | 16.40065 | 761.4271 | 763.6271 | 300 | 25 | 50 | 10.96455 | 5208.333 | 57107.0345 | 10.96455 | 0.05466882 | 1219.943 | 0.4022853 | 49.2 | 16.40056 | 1028.69397
49.3 | 16.434 | 817.5744 | 49.3 | 16.434 | 646.44202 | 49.3 | 16.434 | 823.74567 | 16.434 | 762.5874 | 764.7874 | 300 | 25 | 50 | 10.98126 | 5208.333 | 57194.05225 | 10.98126 | 0.05478 | 1218.772 | 0.4020788 | 49.3 | 16.43406 | 1030.53064
49.4 | 16.46731 | 818.7525 | 49.4 | 16.46719 | 647.48138 | 49.4 | 16.46731 | 825.09778 | 16.46727 | 763.77722 | 765.97722 | 300 | 25 | 50 | 10.99839 | 5208.333 | 57283.2915 | 10.99839 | 0.0548909 | 1225.312 | 0.4018907 | 49.4 | 16.46725 | 1032.16223
49.5 | 16.50069 | 820.21973 | 49.5 | 16.50075 | 648.37946 | 49.5 | 16.50056 | 826.27667 | 16.50067 | 764.95862 | 767.15862 | 300 | 25 | 50 | 11.0154 | 5208.333 | 57371.8965 | 11.0154 | 0.05500222 | 1223.385 | 0.4016959 | 49.5 | 16.50075 | 1033.90808
49.6 | 16.534 | 821.4184 | 49.6 | 16.53388 | 649.29205 | 49.6 | 16.534 | 827.62036 | 16.53396 | 766.11027 | 768.31027 | 300 | 25 | 50 | 11.03199 | 5208.333 | 57458.27025 | 11.03199 | 0.0551132 | 1226.83 | 0.4014889 | 49.6 | 16.53394 | 1035.59644
49.7 | 16.56738 | 822.7774 | 49.7 | 16.56725 | 650.62183 | 49.7 | 16.56725 | 828.88098 | 16.56729 | 767.4267 | 769.6267 | 300 | 25 | 50 | 11.05095 | 5208.333 | 57557.00525 | 11.05095 | 0.05522431 | 1230.329 | 0.4013676 | 49.7 | 16.56738 | 1037.2395
49.8 | 16.60062 | 824.06104 | 49.8 | 16.60069 | 651.91541 | 49.8 | 16.60069 | 829.9469 | 16.60067 | 768.6411 | 770.8411 | 300 | 25 | 50 | 11.06843208 | 5208.333 | 57648.08375 | 11.06843208 | 0.05533556 | 1231.412 | 0.4011928 | 49.8 | 16.60056 | 1038.92249
49.9 | 16.63419 | 825.26935 | 49.9 | 16.634 | 652.55145 | 49.9 | 16.63387 | 831.28021 | 16.63402 | 769.7003 | 771.9003 | 300 | 25 | 50 | 11.08368 | 5208.333 | 57727.52525 | 11.08368 | 0.05544673 | 1233.595 | 0.4009385 | 49.9 | 16.63412 | 1040.64905
50 | 16.66738 | 826.68494 | 50 | 16.66738 | 653.92517 | 50 | 16.66738 | 832.57324 | 16.66738 | 771.0611 | 773.2611 | 300 | 25 | 50 | 11.10328008 | 5208.333 | 57829.58375 | 11.10328008 | 0.05555793 | 1231.158 | 0.4008414 | 50 | 16.66725 | 1042.3158
50.1 | 16.70081 | 827.513 | 50.1 | 16.7005 | 654.95648 | 50.1 | 16.70056 | 833.68842 | 16.70062 | 772.0526 | 774.2526 | 300 | 25 | 50 | 11.11755792 | 5208.333 | 57903.9475 | 11.11755792 | 0.05566874 | 1237.901 | 0.4005565 | 50.1 | 16.70069 | 1044.10645
50.2 | 16.73388 | 828.99164 | 50.2 | 16.73406 | 655.94012 | 50.2 | 16.73406 | 835.0105 | 16.734 | 773.3141 | 775.5141 | 300 | 25 | 50 | 11.13572 | 5208.333 | 57998.5565 | 11.13572 | 0.05578 | 1238.96 | 0.4004089 | 50.2 | 16.73394 | 1045.64551
50.3 | 16.7675 | 830.18262 | 50.3 | 16.76731 | 657.04535 | 50.3 | 16.76725 | 836.1427 | 16.76735 | 774.45689 | 776.65689 | 300 | 25 | 50 | 11.15218 | 5208.333 | 58084.26675 | 11.15218 | 0.05589118 | 1240.1 | 0.4002012 | 50.3 | 16.76738 | 1047.35083
50.4 | 16.80062 | 831.32208 | 50.4 | 16.80075 | 658.24701 | 50.4 | 16.80069 | 837.43475 | 16.80069 | 775.6679 | 777.8679 | 300 | 25 | 50 | 11.16962 | 5208.333 | 58175.096 | 11.16962 | 0.05600229 | 1239.07 | 0.40003 | 50.4 | 16.80056 | 1049.07739
50.5 | 16.83406 | 832.80774 | 50.5 | 16.83388 | 659.23126 | 50.5 | 16.83388 | 838.64789 | 16.83394 | 776.89563 | 779.09563 | 300 | 25 | 50 | 11.1873 | 5208.333 | 58267.17225 | 11.1873 | 0.05611313 | 1246.964 | 0.3998699 | 50.5 | 16.83394 | 1050.56824
50.6 | 16.86731 | 834.12341 | 50.6 | 16.86744 | 660.25952 | 50.6 | 16.86731 | 839.84985 | 16.86735 | 778.0776 | 780.2776 | 300 | 25 | 50 | 11.20432 | 5208.333 | 58355.8195 | 11.20432 | 0.05622451 | 1243.438 | 0.3996832 | 50.6 | 16.86731 | 1052.40649
50.7 | 16.90075 | 835.3808 | 50.7 | 16.90056 | 661.15277 | 50.7 | 16.90056 | 841.00293 | 16.90062 | 779.1788 | 781.3788 | 300 | 25 | 50 | 11.2201752 | 5208.333 | 58438.4125 | 11.2201752 | 0.05633541 | 1250.045 | 0.3994594 | 50.7 | 16.90069 | 1054.06409
50.8 | 16.93406 | 836.65533 | 50.8 | 16.934 | 662.33905 | 50.8 | 16.934 | 842.24731 | 16.93402 | 780.4139 | 782.6139 | 300 | 25 | 50 | 11.23796 | 5208.333 | 58531.04225 | 11.23796 | 0.05644673 | 1246.444 | 0.3993018 | 50.8 | 16.93413 | 1055.72888
50.9 | 16.96731 | 837.7998 | 50.9 | 16.96719 | 663.35919 | 50.9 | 16.96731 | 843.47736 | 16.96727 | 781.54545 | 783.74545 | 300 | 25 | 50 | 11.25425448 | 5208.333 | 58615.90875 | 11.25425448 | 0.05655757 | 1252.311 | 0.3990955 | 50.9 | 16.96731 | 1057.47046
51 | 17.00063 | 839.05493 | 51 | 17.00063 | 664.3819 | 51 | 17.00063 | 844.33862 | 17.00063 | 782.5918 | 784.7918 | 300 | 25 | 50 | 11.26932216 | 5208.333 | 58694.38625 | 11.26932216 | 0.05666877 | 1253.785 | 0.3988441 | 51 | 17.00081 | 1058.92761
51.1 | 17.034 | 840.32239 | 51.1 | 17.03394 | 665.41687 | 51.1 | 17.034 | 845.83014 | 17.03398 | 783.8565 | 786.0565 | 300 | 25 | 50 | 11.28753312 | 5208.333 | 58789.235 | 11.28753312 | 0.05677993 | 1255.055 | 0.3987047 | 51.1 | 17.03394 | 1060.71472
51.2 | 17.06744 | 841.54669 | 51.2 | 17.06725 | 666.40491 | 51.2 | 17.06725 | 846.93542 | 17.06731 | 784.96234 | 787.16234 | 300 | 25 | 50 | 11.30346 | 5208.333 | 58872.1755 | 11.30346 | 0.05689104 | 1258.554 | 0.3984858 | 51.2 | 17.06738 | 1062.26196
51.3 | 17.10069 | 842.93951 | 51.3 | 17.10063 | 667.51947 | 51.3 | 17.10075 | 848.10583 | 17.10069 | 786.18827 | 788.38827 | 300 | 25 | 50 | 11.32111 | 5208.333 | 58964.12025 | 11.32111 | 0.0570023 | 1258.021 | 0.3983275 | 51.3 | 17.1005 | 1063.74768
51.4 | 17.13413 | 844.04144 | 51.4 | 17.134 | 668.46826 | 51.4 | 17.13388 | 849.33636 | 17.134 | 787.28202 | 789.48202 | 300 | 25 | 50 | 11.33686 | 5208.333 | 59046.1515 | 11.33686 | 0.05711334 | 1261.44 | 0.3981045 | 51.4 | 17.13406 | 1065.63696
51.5 | 17.16731 | 845.33563 | 51.5 | 17.16738 | 669.75049 | 51.5 | 17.16738 | 850.63019 | 17.16736 | 788.5721 | 790.7721 | 300 | 25 | 50 | 11.35544 | 5208.333 | 59142.90775 | 11.35544 | 0.05722452 | 1261.731 | 0.3979804 | 51.5 | 17.16731 | 1067.37329
51.6 | 17.20088 | 846.72467 | 51.6 | 17.20056 | 670.81433 | 51.6 | 17.20056 | 851.5506 | 17.20067 | 789.6965 | 791.8965 | 300 | 25 | 50 | 11.37163008 | 5208.333 | 59227.24 | 11.37163008 | 0.05733556 | 1264.498 | 0.3977745 | 51.57 | 17.19094 | 593.68555
51.7 | 17.23394 | 847.93121 | 51.7 | 17.234 | 671.81305 | 51.7 | 17.23406 | 853.0329 | 17.234 | 790.92572 | 793.12572 | 300 | 25 | 50 | 11.38933 | 5208.333 | 59319.429 | 11.38933 | 0.05744667 | 1266.423 | 0.3976213
51.8 | 17.26744 | 849.13251 | 51.8 | 17.26731 | 673.07013 | 51.8 | 17.26725 | 854.10651 | 17.26733 | 792.10305 | 794.30305 | 300 | 25 | 50 | 11.40628392 | 5208.333 | 59407.72875 | 11.40628392 | 0.05755778 | 1269.924 | 0.3974429
51.9 | 17.30069 | 850.42828 | 51.9 | 17.30075 | 674.00214 | 51.9 | 17.30069 | 855.29193 | 17.30071 | 793.2408 | 795.4408 | 300 | 25 | 50 | 11.42266728 | 5208.333 | 59493.05875 | 11.42266728 | 0.05766903 | 1266.863 | 0.3972443
52 | 17.33406 | 851.59735 | 52 | 17.33394 | 674.87268 | 52 | 17.33388 | 856.45209 | 17.33396 | 794.3074 | 796.5074 | 300 | 25 | 50 | 11.43803 | 5208.333 | 59573.053 | 11.43803 | 0.05777987 | 1273.559 | 0.3970139
52.1 | 17.36725 | 852.87524 | 52.1 | 17.36738 | 676.10364 | 52.1 | 17.36738 | 857.74408 | 17.36734 | 795.57432 | 797.77432 | 300 | 25 | 50 | 11.45627 | 5208.333 | 59668.074 | 11.45627 | 0.05789112 | 1271.258 | 0.3968812
52.2 | 17.40075 | 854.16595 | 52.2 | 17.40056 | 677.13989 | 52.2 | 17.4005 | 858.74396 | 17.4006 | 796.6833 | 798.8833 | 300 | 25 | 50 | 11.47223904 | 5208.333 | 59751.245 | 11.47223904 | 0.05800201 | 1279.595 | 0.3966731
52.3 | 17.434 | 855.44604 | 52.3 | 17.43406 | 678.1485 | 52.3 | 17.43406 | 860.00861 | 17.43404 | 797.8677 | 800.0677 | 300 | 25 | 50 | 11.48929512 | 5208.333 | 59840.07875 | 11.48929512 | 0.05811347 | 1274.313 | 0.3964993
52.4 | 17.46731 | 856.7663 | 52.4 | 17.46725 | 679.20428 | 52.4 | 17.46731 | 861.07617 | 17.46729 | 799.0156 | 801.2156 | 300 | 25 | 50 | 11.5058244 | 5208.333 | 59926.16875 | 11.5058244 | 0.0582243 | 1281.054 | 0.3963123
52.5 | 17.50069 | 857.67902 | 52.5 | 17.50069 | 680.02362 | 52.5 | 17.50063 | 862.4859 | 17.50067 | 800.0628 | 802.2628 | 300 | 25 | 50 | 11.5209 | 5208.333 | 60004.7135 | 11.5209 | 0.05833557 | 1279.427 | 0.3960735
52.6 | 17.53394 | 859.17694 | 52.6 | 17.53394 | 681.27246 | 52.6 | 17.534 | 863.45819 | 17.53396 | 801.30253 | 803.50253 | 300 | 25 | 50 | 11.53876 | 5208.333 | 60097.68975 | 11.53876 | 0.05844653 | 1284.667 | 0.3959323
52.7 | 17.56744 | 860.40564 | 52.7 | 17.56731 | 682.48688 | 52.7 | 17.56725 | 864.92712 | 17.56733 | 802.6065 | 804.8065 | 300 | 25 | 50 | 11.55753 | 5208.333 | 60195.491 | 11.55753 | 0.05855778 | 1285.858 | 0.3958215
52.8 | 17.60069 | 861.55188 | 52.8 | 17.60069 | 683.28918 | 52.8 | 17.60069 | 865.93506 | 17.60069 | 803.59204 | 805.79204 | 300 | 25 | 50 | 11.57173 | 5208.333 | 60269.403 | 11.57173 | 0.05866897 | 1283.228 | 0.3955551
52.9 | 17.63406 | 862.84253 | 52.9 | 17.63387 | 684.38159 | 52.9 | 17.63387 | 867.1319 | 17.63393 | 804.78534 | 806.98534 | 300 | 25 | 50 | 11.58891 | 5208.333 | 60358.9005 | 11.58891 | 0.05877978 | 1292.002 | 0.3953941
53 | 17.66731 | 863.95459 | 53 | 17.66738 | 685.43323 | 53 | 17.66738 | 868.21643 | 17.66736 | 805.8681 | 808.0681 | 300 | 25 | 50 | 11.6045004 | 5208.333 | 60440.10625 | 11.6045004 | 0.05889119 | 1289.494 | 0.3951756
53.1 | 17.70081 | 865.37097 | 53.1 | 17.70063 | 686.45349 | 53.1 | 17.70056 | 869.55933 | 17.70067 | 807.12793 | 809.32793 | 300 | 25 | 50 | 11.62264 | 5208.333 | 60534.59475 | 11.62264 | 0.05900222 | 1294.024 | 0.3950469
53.2 | 17.73394 | 866.49945 | 53.2 | 17.73406 | 687.53796 | 53.2 | 17.73413 | 870.87006 | 17.73404 | 808.30249 | 810.50249 | 300 | 25 | 50 | 11.63956 | 5208.333 | 60622.68675 | 11.63956 | 0.05911348 | 1290.935 | 0.3948756
53.3 | 17.76744 | 867.78088 | 53.3 | 17.76719 | 688.54657 | 53.3 | 17.76725 | 871.90399 | 17.76729 | 809.41048 | 811.61048 | 300 | 25 | 50 | 11.65551 | 5208.333 | 60705.786 | 11.65551 | 0.05922431 | 1299.151 | 0.3946755
53.4 | 17.80069 | 869.0755 | 53.4 | 17.80075 | 689.47388 | 53.4 | 17.80069 | 872.88599 | 17.80071 | 810.4785 | 812.6785 | 300 | 25 | 50 | 11.67089 | 5208.333 | 60785.88425 | 11.67089 | 0.0593357 | 1293.696 | 0.3944529
53.5 | 17.83406 | 870.19775 | 53.5 | 17.83388 | 690.60187 | 53.5 | 17.83388 | 874.20923 | 17.83394 | 811.6696 | 813.8696 | 300 | 25 | 50 | 11.68804248 | 5208.333 | 60875.22125 | 11.68804248 | 0.05944647 | 1301.827 | 0.394295
53.6 | 17.86725 | 871.62048 | 53.6 | 17.86737 | 691.54608 | 53.6 | 17.86737 | 875.38965 | 17.86733 | 812.85207 | 815.05207 | 300 | 25 | 50 | 11.70507 | 5208.333 | 60963.90525 | 11.70507 | 0.05955777 | 1299.864 | 0.39413
53.7 | 17.90075 | 872.68695 | 53.7 | 17.90056 | 692.56018 | 53.7 | 17.90056 | 876.5415 | 17.90062 | 813.9295 | 816.1295 | 300 | 25 | 50 | 11.72059 | 5208.333 | 61044.71575 | 11.72059 | 0.05966874 | 1304.864 | 0.393917
53.8 | 17.93394 | 874.01978 | 53.8 | 17.93406 | 693.46045 | 53.8 | 17.934 | 877.61823 | 17.934 | 815.03282 | 817.23282 | 300 | 25 | 50 | 11.73647 | 5208.333 | 61127.4615 | 11.73647 | 0.05978 | 1304.176 | 0.3937154
53.9 | 17.96737 | 875.20477 | 53.9 | 17.96725 | 694.61914 | 53.9 | 17.96731 | 879.16162 | 17.96731 | 816.32851 | 818.52851 | 300 | 25 | 50 | 11.75513 | 5208.333 | 61224.63825 | 11.75513 | 0.05989103 | 1307.997 | 0.3936085
54 | 18.00075 | 876.61493 | 54 | 18.00063 | 695.51764 | 54 | 18.00063 | 879.9483 | 18.00067 | 817.36029 | 819.56029 | 300 | 25 | 50 | 11.76999 | 5208.333 | 61302.02175 | 11.76999 | 0.06000223 | 1305.363 | 0.3933743
54.1 | 18.03394 | 877.84753 | 54.1 | 18.03387 | 696.78021 | 54.1 | 18.03394 | 881.16394 | 18.03392 | 818.5972 | 820.7972 | 300 | 25 | 50 | 11.7878 | 5208.333 | 61394.792 | 11.7878 | 0.06011306 | 1313.12 | 0.3932417
54.2 | 18.06744 | 878.96436 | 54.2 | 18.06731 | 697.72357 | 54.2 | 18.06719 | 882.38342 | 18.06731 | 819.69045 | 821.89045 | 300 | 25 | 50 | 11.80354248 | 5208.333 | 61476.78375 | 11.80354248 | 0.06022438 | 1314.89 | 0.3930376
54.3 | 18.10069 | 880.16913 | 54.3 | 18.10075 | 698.65131 | 54.3 | 18.10069 | 883.59424 | 18.10071 | 820.8049 | 823.0049 | 300 | 25 | 50 | 11.81959 | 5208.333 | 61560.367 | 11.81959 | 0.0603357 | 1310.869 | 0.3928444
54.4 | 18.13406 | 881.64984 | 54.4 | 18.13387 | 699.75238 | 54.4 | 18.13394 | 884.7558 | 18.13396 | 822.0527 | 824.2527 | 300 | 25 | 50 | 11.83756 | 5208.333 | 61653.9505 | 11.83756 | 0.06044652 | 1318.007 | 0.3927187
54.5 | 18.16725 | 882.63031 | 54.5 | 18.16738 | 700.8634 | 54.5 | 18.16738 | 885.96393 | 18.16734 | 823.1525 | 825.3525 | 300 | 25 | 50 | 11.8534 | 5208.333 | 61736.441 | 11.8534 | 0.06055779 | 1316.883 | 0.3925202
54.6 | 18.20081 | 883.88147 | 54.6 | 18.20056 | 701.82092 | 54.6 | 18.20056 | 887.10394 | 18.20064 | 824.2688 | 826.4688 | 300 | 25 | 50 | 11.86947 | 5208.333 | 61820.15825 | 11.86947 | 0.06066881 | 1321.424 | 0.3923317
54.7 | 18.23394 | 885.08374 | 54.7 | 18.23406 | 702.7959 | 54.7 | 18.23406 | 888.22076 | 18.23402 | 825.3668 | 827.5668 | 300 | 25 | 50 | 11.88528192 | 5208.333 | 61902.51 | 11.88528192 | 0.06078007 | 1321.416 | 0.3921339
54.8 | 18.26756 | 886.33221 | 54.8 | 18.26725 | 703.65546 | 54.8 | 18.26725 | 889.22351 | 18.26735 | 826.4037 | 828.6037 | 300 | 25 | 50 | 11.90021 | 5208.333 | 61980.2795 | 11.90021 | 0.06089118 | 1323.389 | 0.3919088
54.9 | 18.30063 | 887.52203 | 54.9 | 18.30069 | 704.85693 | 54.9 | 18.30075 | 890.62366 | 18.30069 | 827.66754 | 829.86754 | 300 | 25 | 50 | 11.91841 | 5208.333 | 62075.0655 | 11.91841 | 0.0610023 | 1322.628 | 0.3917915
55 | 18.33406 | 888.8468 | 55 | 18.33394 | 705.73322 | 55 | 18.33388 | 891.71252 | 18.33396 | 828.76418 | 830.96418 | 300 | 25 | 50 | 11.9342 | 5208.333 | 62157.3135 | 11.9342 | 0.0611132 | 1329.428 | 0.3915974
55.1 | 18.36731 | 889.92017 | 55.1 | 18.36738 | 706.75476 | 55.1 | 18.36738 | 892.93365 | 18.36736 | 829.8695 | 832.0695 | 300 | 25 | 50 | 11.95012 | 5208.333 | 62240.2145 | 11.95012 | 0.06122452 | 1326.032 | 0.3914053
55.2 | 18.40075 | 891.28027 | 55.2 | 18.40056 | 707.69403 | 55.2 | 18.40056 | 894.00287 | 18.40062 | 830.99239 | 833.19239 | 300 | 25 | 50 | 11.96629 | 5208.333 | 62324.42925 | 11.96629 | 0.06133541 | 1330.711 | 0.3912249
55.3 | 18.43394 | 892.51257 | 55.3 | 18.434 | 709.02448 | 55.3 | 18.43394 | 895.15393 | 18.43396 | 832.2303 | 834.4303 | 300 | 25 | 50 | 11.98412 | 5208.333 | 62417.2745 | 11.98412 | 0.06144653 | 1331.433 | 0.3910976
55.4 | 18.46731 | 893.58362 | 55.4 | 18.46725 | 709.65887 | 55.4 | 18.46725 | 896.43738 | 18.46727 | 833.2266 | 835.4266 | 300 | 25 | 50 | 11.99846 | 5208.333 | 62491.99675 | 11.99846 | 0.06155757 | 1338.29 | 0.3908583
55.5 | 18.50075 | 894.87482 | 55.5 | 18.50069 | 710.58649 | 55.5 | 18.50069 | 897.43677 | 18.50071 | 834.29936 | 836.49936 | 300 | 25 | 50 | 12.01391 | 5208.333 | 62572.452 | 12.01391 | 0.06166903 | 1332.413 | 0.3906528
55.6 | 18.534 | 895.99786 | 55.6 | 18.53388 | 711.67603 | 55.6 | 18.534 | 898.49841 | 18.53396 | 835.3908 | 837.5908 | 300 | 25 | 50 | 12.02962704 | 5208.333 | 62654.3075 | 12.02962704 | 0.06177987 | 1337.632 | 0.3904608
55.7 | 18.56738 | 897.32605 | 55.7 | 18.56725 | 712.78729 | 55.7 | 18.56725 | 899.83575 | 18.56729 | 836.6497 | 838.8497 | 300 | 25 | 50 | 12.04776 | 5208.333 | 62748.72725 | 12.04776 | 0.06189098 | 1341.247 | 0.3903456
55.8 | 18.60063 | 898.49561 | 55.8 | 18.60069 | 713.62976 | 55.8 | 18.60069 | 901.07349 | 18.60067 | 837.733 | 839.933 | 300 | 25 | 50 | 12.06335 | 5208.333 | 62829.9715 | 12.06335 | 0.06200223 | 1342.002 | 0.3901484
55.9 | 18.63419 | 899.75128 | 55.9 | 18.63394 | 714.49969 | 55.9 | 18.63394 | 902.03851 | 18.63402 | 838.76316 | 840.96316 | 300 | 25 | 50 | 12.07819 | 5208.333 | 62907.237 | 12.07819 | 0.06211341 | 1342.996 | 0.3899277
56 | 18.66725 | 900.84216 | 56 | 18.66738 | 715.70782 | 56 | 18.66744 | 903.39722 | 18.66736 | 839.9824 | 842.1824 | 300 | 25 | 50 | 12.09574656 | 5208.333 | 62998.68 | 12.09574656 | 0.06222452 | 1342.064 | 0.3897957
56.1 | 18.70081 | 901.8327 | 56.1 | 18.7005 | 716.81543 | 56.1 | 18.70056 | 904.23096 | 18.70062 | 840.9597 | 843.1597 | 300 | 25 | 50 | 12.10982 | 5208.333 | 63071.97725 | 12.10982 | 0.06233541 | 1348.247 | 0.3895538
56.2 | 18.73394 | 903.25586 | 56.2 | 18.734 | 717.61725 | 56.2 | 18.73406 | 905.6106 | 18.734 | 842.1612 | 844.3612 | 300 | 25 | 50 | 12.12712 | 5208.333 | 63162.09275 | 12.12712 | 0.06244667 | 1348.271 | 0.389414
56.3 | 18.7675 | 904.36377 | 56.3 | 18.76725 | 718.33447 | 56.3 | 18.76725 | 906.83612 | 18.76733 | 843.17812 | 845.37812 | 300 | 25 | 50 | 12.14176 | 5208.333 | 63238.359 | 12.14176 | 0.06255778 | 1351.791 | 0.3891905
56.4 | 18.80069 | 905.59528 | 56.4 | 18.80075 | 719.58557 | 56.4 | 18.80069 | 907.91791 | 18.80071 | 844.3663 | 846.5663 | 300 | 25 | 50 | 12.15887 | 5208.333 | 63327.469 | 12.15887 | 0.06266903 | 1347.635 | 0.3890455
56.5 | 18.83406 | 906.84296 | 56.5 | 18.83388 | 720.4231 | 56.5 | 18.83388 | 908.98004 | 18.83394 | 845.4154 | 847.6154 | 300 | 25 | 50 | 12.17398128 | 5208.333 | 63406.1525 | 12.17398128 | 0.0627798 | 1357.571 | 0.3888404
56.6 | 18.86731 | 907.94507 | 56.6 | 18.86744 | 721.33673 | 56.6 | 18.86737 | 910.13617 | 18.86737 | 846.4727 | 848.6727 | 300 | 25 | 50 | 12.18921 | 5208.333 | 63485.44925 | 12.18921 | 0.06289124 | 1353.77 | 0.3886355
56.7 | 18.90075 | 909.19806 | 56.7 | 18.90063 | 722.22974 | 56.7 | 18.90063 | 911.38269 | 18.90067 | 847.6035 | 849.8035 | 300 | 25 | 50 | 12.20549 | 5208.333 | 63570.26225 | 12.20549 | 0.06300223 | 1357.006 | 0.3884678
56.8 | 18.934 | 910.44159 | 56.8 | 18.934 | 723.37683 | 56.8 | 18.934 | 912.65344 | 18.934 | 848.824 | 851.024 | 300 | 25 | 50 | 12.22306 | 5208.333 | 63661.7965 | 12.22306 | 0.06311333 | 1355.553 | 0.3883409
56.9 | 18.96731 | 911.54071 | 56.9 | 18.96719 | 724.29303 | 56.9 | 18.96725 | 913.75818 | 18.96725 | 849.864 | 852.064 | 300 | 25 | 50 | 12.23804 | 5208.333 | 63739.798 | 12.23804 | 0.06322417 | 1363.238 | 0.3881339
57 | 19.00069 | 912.8418 | 57 | 19.00069 | 725.20642 | 57 | 19.00056 | 914.80865 | 19.00065 | 850.95229 | 853.15229 | 300 | 25 | 50 | 12.25371 | 5208.333 | 63821.42175 | 12.25371 | 0.06333549 | 1360.64 | 0.3879466
57.1 | 19.03394 | 913.98248 | 57.1 | 19.03387 | 726.28583 | 57.1 | 19.034 | 915.91577 | 19.03394 | 852.06136 | 854.26136 | 300 | 25 | 50 | 12.26968 | 5208.333 | 63904.602 | 12.26968 | 0.06344646 | 1365.872 | 0.3877715
57.2 | 19.0675 | 915.01465 | 57.2 | 19.06731 | 727.03821 | 57.2 | 19.06713 | 917.13397 | 19.06731 | 853.0623 | 855.2623 | 300 | 25 | 50 | 12.2841 | 5208.333 | 63979.67075 | 12.2841 | 0.06355771 | 1365.756 | 0.3875463
57.3 | 19.10056 | 916.1792 | 57.3 | 19.10069 | 728.0199 | 57.3 | 19.10069 | 918.20013 | 19.10065 | 854.1331 | 856.3331 | 300 | 25 | 50 | 12.29952 | 5208.333 | 64059.98075 | 12.29952 | 0.06366882 | 1369.162 | 0.3873543
57.4 | 19.13419 | 917.22552 | 57.4 | 19.13394 | 728.99921 | 57.4 | 19.13394 | 919.06732 | 19.13402 | 855.09735 | 857.29735 | 300 | 25 | 50 | 12.31340184 | 5208.333 | 64132.30125 | 12.31340184 | 0.06378008 | 1370.72 | 0.387114
57.5 | 19.16731 | 918.32147 | 57.5 | 19.16744 | 729.94806 | 57.5 | 19.16744 | 920.47827 | 19.1674 | 856.2493 | 858.4493 | 300 | 25 | 50 | 12.32998944 | 5208.333 | 64218.695 | 12.32998944 | 0.06389132 | 1365.63 | 0.3869593
57.6 | 19.20075 | 919.48547 | 57.6 | 19.2005 | 730.79834 | 57.6 | 19.20056 | 921.6167 | 19.2006 | 857.30017 | 859.50017 | 300 | 25 | 50 | 12.34512 | 5208.333 | 64297.51275 | 12.34512 | 0.06400201 | 1375.102 | 0.3867629
57.7 | 19.23394 | 920.56317 | 57.7 | 19.234 | 731.82996 | 57.7 | 19.23406 | 922.55884 | 19.234 | 858.3173 | 860.5173 | 300 | 25 | 50 | 12.35977 | 5208.333 | 64373.79925 | 12.35977 | 0.06411333 | 1373.516 | 0.3865483
57.8 | 19.2675 | 921.92926 | 57.8 | 19.26719 | 732.95844 | 57.8 | 19.26725 | 923.93628 | 19.26731 | 859.608 | 861.808 | 300 | 25 | 50 | 12.37836 | 5208.333 | 64470.5995 | 12.37836 | 0.06422438 | 1379.582 | 0.3864587
57.9 | 19.30069 | 923.11652 | 57.9 | 19.30075 | 733.57941 | 57.9 | 19.30075 | 925.01172 | 19.30073 | 860.5692 | 862.7692 | 300 | 25 | 50 | 12.39219672 | 5208.333 | 64542.69125 | 12.39219672 | 0.06433577 | 1373.633 | 0.3862199
58 | 19.33413 | 924.13043 | 58 | 19.33388 | 734.81476 | 58 | 19.33388 | 925.97028 | 19.33396 | 861.63849 | 863.83849 | 300 | 25 | 50 | 12.40759 | 5208.333 | 64622.88675 | 12.40759 | 0.06444654 | 1380.966 | 0.3860339
58.1 | 19.36725 | 925.39722 | 58.1 | 19.36744 | 735.53571 | 58.1 | 19.36731 | 927.08563 | 19.36733 | 862.6729 | 864.8729 | 300 | 25 | 50 | 12.42249 | 5208.333 | 64700.464 | 12.42249 | 0.06455778 | 1380.264 | 0.3858302
58.2 | 19.40075 | 926.42578 | 58.2 | 19.40063 | 736.28278 | 58.2 | 19.40056 | 928.36896 | 19.40065 | 863.6925 | 865.8925 | 300 | 25 | 50 | 12.43717 | 5208.333 | 64776.938 | 12.43717 | 0.06466882 | 1384.427 | 0.3856217
58.3 | 19.43406 | 927.58575 | 58.3 | 19.434 | 737.37903 | 58.3 | 19.434 | 929.33783 | 19.43402 | 864.7675 | 866.9675 | 300 | 25 | 50 | 12.45265 | 5208.333 | 64857.56525 | 12.45265 | 0.06478007 | 1381.83 | 0.3854375
58.4 | 19.46731 | 928.8078 | 58.4 | 19.46725 | 738.13489 | 58.4 | 19.46731 | 930.48065 | 19.46729 | 865.80778 | 868.00778 | 300 | 25 | 50 | 12.46763 | 5208.333 | 64935.5835 | 12.46763 | 0.06489097 | 1387.011 | 0.3852404
58.5 | 19.50069 | 929.79388 | 58.5 | 19.50069 | 738.98102 | 58.5 | 19.50056 | 931.45575 | 19.50065 | 866.74355 | 868.94355 | 300 | 25 | 50 | 12.48110712 | 5208.333 | 65005.76625 | 12.48110712 | 0.06500216 | 1386.889 | 0.3849961
58.6 | 19.534 | 930.97491 | 58.6 | 19.53388 | 739.99658 | 58.6 | 19.534 | 932.75214 | 19.53396 | 867.9079 | 870.1079 | 300 | 25 | 50 | 12.49787 | 5208.333 | 65093.09075 | 12.49787 | 0.0651132 | 1392.819 | 0.3848545
58.7 | 19.5675 | 931.96973 | 58.7 | 19.56731 | 741.19012 | 58.7 | 19.56731 | 933.68414 | 19.56737 | 868.948 | 871.148 | 300 | 25 | 50 | 12.51285 | 5208.333 | 65171.09975 | 12.51285 | 0.06522458 | 1388.751 | 0.3846566
58.8 | 19.60069 | 933.12402 | 58.8 | 19.60063 | 741.95496 | 58.8 | 19.60063 | 934.76038 | 19.60065 | 869.9465 | 872.1465 | 300 | 25 | 50 | 12.52723 | 5208.333 | 65245.984 | 12.52723 | 0.0653355 | 1393.614 | 0.3844436
58.9 | 19.63413 | 934.21967 | 58.9 | 19.63394 | 742.76544 | 58.9 | 19.63394 | 936.0954 | 19.634 | 871.0268 | 873.2268 | 300 | 25 | 50 | 12.54279 | 5208.333 | 65327.01275 | 12.54279 | 0.06544668 | 1395.327 | 0.384266
59 | 19.66731 | 935.60779 | 59 | 19.66738 | 743.60669 | 59 | 19.66738 | 937.04266 | 19.66736 | 872.0857 | 874.2857 | 300 | 25 | 50 | 12.55803 | 5208.333 | 65406.4285 | 12.55803 | 0.06555786 | 1395.966 | 0.3840795
59.1 | 19.70088 | 936.51965 | 59.1 | 19.70056 | 744.61432 | 59.1 | 19.70062 | 938.00629 | 19.70069 | 873.0468 | 875.2468 | 300 | 25 | 50 | 12.57187 | 5208.333 | 65478.5065 | 12.57187 | 0.06566896 | 1396.837 | 0.3838512
59.2 | 19.73394 | 937.55939 | 59.2 | 19.734 | 745.22919 | 59.2 | 19.73406 | 939.35437 | 19.734 | 874.04765 | 876.24765 | 300 | 25 | 50 | 12.58628616 | 5208.333 | 65553.57375 | 12.58628616 | 0.06578 | 1398.493 | 0.3836414
59.3 | 19.76744 | 938.65155 | 59.3 | 19.76725 | 746.3017 | 59.3 | 19.76725 | 940.40112 | 19.76731 | 875.1181 | 877.3181 | 300 | 25 | 50 | 12.6017 | 5208.333 | 65633.85925 | 12.6017 | 0.06589104 | 1402.715 | 0.3834628
59.4 | 19.80062 | 939.83875 | 59.4 | 19.80075 | 747.22961 | 59.4 | 19.80069 | 941.45422 | 19.80069 | 876.1742 | 878.3742 | 300 | 25 | 50 | 12.61691 | 5208.333 | 65713.0645 | 12.61691 | 0.06600229 | 1399.368 | 0.3832773
59.5 | 19.83413 | 940.95251 | 59.5 | 19.83381 | 748.19983 | 59.5 | 19.83388 | 942.58032 | 19.83394 | 877.24422 | 879.44422 | 300 | 25 | 50 | 12.63232 | 5208.333 | 65793.3165 | 12.63232 | 0.06611313 | 1407.719 | 0.3831008
59.6 | 19.86731 | 942.04407 | 59.6 | 19.86744 | 748.94427 | 59.6 | 19.86731 | 943.58539 | 19.86735 | 878.1912 | 880.3912 | 300 | 25 | 50 | 12.64595 | 5208.333 | 65864.34325 | 12.64595 | 0.06622451 | 1402.393 | 0.3828683
59.7 | 19.90069 | 943.05658 | 59.7 | 19.90056 | 749.84241 | 59.7 | 19.90056 | 944.68323 | 19.9006 | 879.1941 | 881.3941 | 300 | 25 | 50 | 12.66039 | 5208.333 | 65939.5555 | 12.66039 | 0.06633534 | 1410.262 | 0.382664
59.8 | 19.934 | 944.22491 | 59.8 | 19.934 | 750.81635 | 59.8 | 19.934 | 945.83118 | 19.934 | 880.2908 | 882.4908 | 300 | 25 | 50 | 12.67619 | 5208.333 | 66021.811 | 12.67619 | 0.06644667 | 1408.22 | 0.3824983
59.9 | 19.96737 | 945.21735 | 59.9 | 19.96725 | 751.60175 | 59.9 | 19.96731 | 946.83313 | 19.96731 | 881.21741 | 883.41741 | 300 | 25 | 50 | 12.68953 | 5208.333 | 66091.30575 | 12.68953 | 0.0665577 | 1411.048 | 0.3822611
60 | 20.00069 | 946.32727 | 60 | 20.00063 | 752.64886 | 60 | 20.00063 | 947.74506 | 20.00065 | 882.2404 | 884.4404 | 300 | 25 | 50 | 12.70426 | 5208.333 | 66168.02975 | 12.70426 | 0.06666883 | 1363.768 | 0.3820658
60.1 | 20.03394 | 947.31207 | 60.1 | 20.034 | 571.76685 | 60.1 | 20.034 | 948.8418 | 20.03398 | 822.64024 | 824.84024 | 300 | 25 | 50 | 11.84602 | 5208.333 | 61698.018 | 11.84602 | 0.06677993 | 882.9775 | 0.3557266
60.2 | 20.0675 | 948.41809 | 60.106 | 20.03612 | 441.58691 | 60.2 | 20.06719 | 949.92316 | 20.05694 | 779.9761 | 782.1761 | 300 | 25 | 50 | 11.23166 | 5208.333 | 58498.204 | 11.23166 | 0.06685646 | 1705.809 | 0.3369408
60.3 | 20.10069 | 949.51025 | 60.3 | 20.1005 | 640.11591 | 60.3 | 20.10069 | 950.88007 | 20.10063 | 846.83541 | 849.03541 | 300 | 25 | 50 | 12.19443 | 5208.333 | 63512.65575 | 12.19443 | 0.06700209 | 1357.369 | 0.3649471
60.4 | 20.13413 | 950.55151 | 60.4 | 20.134 | 640.97284 | 60.4 | 20.13387 | 952.00146 | 20.134 | 847.8419 | 850.0419 | 300 | 25 | 50 | 12.20892 | 5208.333 | 63588.14525 | 12.20892 | 0.06711333 | 1356.546 | 0.3647741
60.5 | 20.16731 | 951.65021 | 60.5 | 20.16725 | 641.64691 | 60.5 | 20.16738 | 953.27979 | 20.16731 | 848.85897 | 851.05897 | 300 | 25 | 50 | 12.22357 | 5208.333 | 63664.42275 | 12.22357 | 0.06722438 | 1361.262 | 0.3646073
60.6 | 20.20087 | 952.64056 | 60.6 | 20.20069 | 642.34375 | 60.6 | 20.20056 | 953.9986 | 20.20071 | 849.66097 | 851.86097 | 300 | 25 | 50 | 12.23512 | 5208.333 | 63724.57275 | 12.23512 | 0.06733569 | 1356.945 | 0.3643476
60.7 | 20.23394 | 953.7243 | 60.7 | 20.23381 | 642.97681 | 60.7 | 20.23413 | 955.10089 | 20.23396 | 850.6007 | 852.8007 | 300 | 25 | 50 | 12.2486496 | 5208.333 | 63795.05 | 12.2486496 | 0.06744653 | 1364.243 | 0.3641501
60.8 | 20.26744 | 954.66821 | 60.8 | 20.26738 | 643.69653 | 60.8 | 20.26725 | 956.0423 | 20.26736 | 851.469 | 853.669 | 300 | 25 | 50 | 12.26115 | 5208.333 | 63860.176 | 12.26115 | 0.06755786 | 1361.352 | 0.3639202
60.9 | 20.30069 | 955.70636 | 60.9 | 20.30056 | 644.41528 | 60.9 | 20.30069 | 957.18579 | 20.30065 | 852.43581 | 854.63581 | 300 | 25 | 50 | 12.27508 | 5208.333 | 63932.68575 | 12.27508 | 0.06766882 | 1363.724 | 0.3637349
61 | 20.33406 | 957.03137 | 61 | 20.334 | 645.17615 | 61 | 20.33381 | 958.0332 | 20.33396 | 853.4136 | 855.6136 | 300 | 25 | 50 | 12.28916 | 5208.333 | 64006.018 | 12.28916 | 0.06777986 | 1367.191 | 0.3635545
61.1 | 20.36731 | 957.96948 | 61.1 | 20.36725 | 645.86676 | 61.1 | 20.36738 | 959.30341 | 20.36731 | 854.3799 | 856.5799 | 300 | 25 | 50 | 12.30307032 | 5208.333 | 64078.49125 | 12.30307032 | 0.06789104 | 1367.746 | 0.363369
61.2 | 20.40075 | 959.0321 | 61.2 | 20.40063 | 646.46283 | 61.2 | 20.40056 | 960.414 | 20.40065 | 855.303 | 857.503 | 300 | 25 | 50 | 12.31636 | 5208.333 | 64147.72325 | 12.31636 | 0.06800216 | 1369.16 | 0.3631662
61.3 | 20.434 | 960.01013 | 61.3 | 20.434 | 647.2793 | 61.3 | 20.43394 | 961.15277 | 20.43398 | 856.1474 | 858.3474 | 300 | 25 | 50 | 12.32852256 | 5208.333 | 64211.055 | 12.32852256 | 0.06811327 | 1369.657 | 0.3629308
61.4 | 20.46738 | 960.65112 | 61.4 | 20.46719 | 647.91327 | 61.4 | 20.46731 | 962.29089 | 20.46729 | 856.95176 | 859.15176 | 300 | 25 | 50 | 12.34011 | 5208.333 | 64271.382 | 12.34011 | 0.06822431 | 1374.531 | 0.3626797
61.5 | 20.50069 | 961.98639 | 61.5 | 20.50069 | 648.51056 | 61.5 | 20.50069 | 963.3623 | 20.50069 | 857.9531 | 860.1531 | 300 | 25 | 50 | 12.3545244 | 5208.333 | 64346.48125 | 12.3545244 | 0.06833563 | 1370.838 | 0.3625109
61.6 | 20.53394 | 962.97052 | 61.6 | 20.53394 | 649.21637 | 61.6 | 20.534 | 964.38184 | 20.53396 | 858.8562 | 861.0562 | 300 | 25 | 50 | 12.36753 | 5208.333 | 64414.21825 | 12.36753 | 0.06844653 | 1376.757 | 0.3623035
61.7 | 20.56744 | 964.16858 | 61.7 | 20.56738 | 650.11755 | 61.7 | 20.56719 | 965.28174 | 20.56734 | 859.856 | 862.056 | 300 | 25 | 50 | 12.38193 | 5208.333 | 64489.19675 | 12.38193 | 0.06855779 | 1373.795 | 0.3621355
61.8 | 20.60069 | 965.22205 | 61.8 | 20.6005 | 650.41797 | 61.8 | 20.60063 | 966.33099 | 20.60061 | 860.657 | 862.857 | 300 | 25 | 50 | 12.39346 | 5208.333 | 64549.27525 | 12.39346 | 0.06866869 | 1383.741 | 0.3618866
61.9 | 20.63419 | 966.18628 | 61.9 | 20.63406 | 651.32733 | 61.9 | 20.634 | 967.32556 | 20.63408 | 861.6131 | 863.8131 | 300 | 25 | 50 | 12.40723 | 5208.333 | 64620.97925 | 12.40723 | 0.06878028 | 1374.969 | 0.3616998
62 | 20.66731 | 967.33484 | 62 | 20.66725 | 651.90625 | 62 | 20.66737 | 968.60754 | 20.66731 | 862.61621 | 864.81621 | 300 | 25 | 50 | 12.42167 | 5208.333 | 64696.21575 | 12.42167 | 0.06889103 | 1380.958 | 0.3615377
62.1 | 20.70075 | 968.33295 | 62.1 | 20.70069 | 652.34686 | 62.1 | 20.7005 | 969.54572 | 20.70065 | 863.40851 | 865.60851 | 300 | 25 | 50 | 12.43308 | 5208.333 | 64755.63825 | 12.43308 | 0.06900216 | 1382.137 | 0.3612862
62.2 | 20.734 | 969.17676 | 62.2 | 20.73381 | 653.14014 | 62.2 | 20.73413 | 970.47186 | 20.73398 | 864.26292 | 866.46292 | 300 | 25 | 50 | 12.44539 | 5208.333 | 64819.719 | 12.44539 | 0.06911327 | 1385.379 | 0.3610614
62.3 | 20.76744 | 970.46252 | 62.3 | 20.76738 | 653.88531 | 62.3 | 20.76725 | 971.29059 | 20.76736 | 865.2128 | 867.4128 | 300 | 25 | 50 | 12.45906 | 5208.333 | 64890.9605 | 12.45906 | 0.06922452 | 1382.418 | 0.3608763
62.4 | 20.80063 | 971.37354 | 62.4 | 20.80056 | 654.47327 | 62.4 | 20.80069 | 972.45044 | 20.80063 | 866.0991 | 868.2991 | 300 | 25 | 50 | 12.4718268 | 5208.333 | 64957.43125 | 12.4718268 | 0.06933542 | 1386.308 | 0.3606672
62.5 | 20.83406 | 972.16882 | 62.5 | 20.83394 | 654.92755 | 62.5 | 20.83388 | 973.26178 | 20.83396 | 866.78605 | 868.98605 | 300 | 25 | 50 | 12.48171912 | 5208.333 | 65008.95375 | 12.48171912 | 0.06944653 | 1388.526 | 0.3603751
62.6 | 20.86731 | 973.39404 | 62.6 | 20.86725 | 655.85065 | 62.6 | 20.86738 | 974.24646 | 20.86731 | 867.8304 | 870.0304 | 300 | 25 | 50 | 12.49675752 | 5208.333 | 65087.27875 | 12.49675752 | 0.06955771 | 1390.022 | 0.3602314
62.7 | 20.90081 | 974.25708 | 62.7 | 20.90063 | 656.4422 | 62.7 | 20.90056 | 975.26471 | 20.90067 | 868.6547 | 870.8547 | 300 | 25 | 50 | 12.50863 | 5208.333 | 65149.09975 | 12.50863 | 0.06966889 | 1389.834 | 0.3599973
62.8 | 20.934 | 975.3703 | 62.8 | 20.93394 | 657.26349 | 62.8 | 20.934 | 976.40979 | 20.93398 | 869.6812 | 871.8812 | 300 | 25 | 50 | 12.52341 | 5208.333 | 65226.0895 | 12.52341 | 0.06977993 | 1390.31 | 0.3598481
62.9 | 20.96731 | 976.31824 | 62.9 | 20.96725 | 657.91235 | 62.9 | 20.96725 | 977.17523 | 20.96727 | 870.4686 | 872.6686 | 300 | 25 | 50 | 12.53475 | 5208.333 | 65285.1455 | 12.53475 | 0.0698909 | 1397.001 | 0.3596013
63 | 21.00075 | 977.18054 | 63 | 21.00069 | 658.28308 | 63 | 21.00063 | 978.30035 | 21.00069 | 871.2547 | 873.4547 | 300 | 25 | 50 | 12.54607 | 5208.333 | 65344.09925 | 12.54607 | 0.0700023 | 1391.422 | 0.3593524
63.1 | 21.034 | 978.2644 | 63.1 | 21.03388 | 656.60217 | 63.1 | 21.034 | 979.13306 | 21.03396 | 871.33321 | 873.53321 | 300 | 25 | 50 | 12.5472 | 5208.333 | 65349.99075 | 12.5472 | 0.0701132 | 1397.249 | 0.3588163
63.2 | 21.06744 | 979.23035 | 63.2 | 21.06738 | 656.46368 | 63.2 | 21.06725 | 980.05524 | 21.06736 | 871.9164 | 874.1164 | 300 | 25 | 50 | 12.5556 | 5208.333 | 65393.73175 | 12.5556 | 0.07022452 | 1392.431 | 0.3584866
63.3 | 21.10063 | 980.44666 | 63.3 | 21.10056 | 657.25665 | 63.3 | 21.10063 | 981.24884 | 21.10061 | 872.98405 | 875.18405 | 300 | 25 | 50 | 12.57097032 | 5208.333 | 65473.80375 | 12.57097032 | 0.07033536 | 1403.474 | 0.3583589
63.4 | 21.13419 | 981.37598 | 63.4 | 21.13406 | 657.82117 | 63.4 | 21.134 | 982.34399 | 21.13408 | 873.847 | 876.047 | 300 | 25 | 50 | 12.5834 | 5208.333 | 65538.5285 | 12.5834 | 0.07044694 | 1394.461 | 0.3581441
63.5 | 21.16731 | 982.44379 | 63.5 | 21.16719 | 658.58368 | 63.5 | 21.16744 | 982.9209 | 21.16731 | 874.6495 | 876.8495 | 300 | 25 | 50 | 12.59495 | 5208.333 | 65598.70925 | 12.59495 | 0.07055771 | 1401.852 | 0.3579093
63.6 | 21.20081 | 983.36218 | 63.6 | 21.20069 | 659.34143 | 63.6 | 21.20056 | 983.99146 | 21.20069 | 875.565 | 877.765 | 300 | 25 | 50 | 12.60814 | 5208.333 | 65667.37675 | 12.60814 | 0.07066896 | 1399.185 | 0.3577191
63.7 | 21.23394 | 984.36847 | 63.7 | 21.23382 | 659.97968 | 63.7 | 21.23413 | 984.83374 | 21.23396 | 876.394 | 878.594 | 300 | 25 | 50 | 12.62007 | 5208.333 | 65729.54725 | 12.62007 | 0.07077988 | 1406.955 | 0.3574958
63.8 | 21.26756 | 985.2561 | 63.8 | 21.26737 | 660.42566 | 63.8 | 21.26725 | 985.95984 | 21.26739 | 877.2139 | 879.4139 | 300 | 25 | 50 | 12.63187968 | 5208.333 | 65791.04 | 12.63187968 | 0.07089131 | 1399.899 | 0.3572669
63.9 | 21.30062 | 986.27826 | 63.9 | 21.30056 | 661.18982 | 63.9 | 21.30069 | 986.83417 | 21.30062 | 878.10075 | 880.30075 | 300 | 25 | 50 | 12.6446508 | 5208.333 | 65857.55625 | 12.6446508 | 0.07100208 | 1405.936 | 0.3570693
64 | 21.334 | 987.39294 | 64 | 21.334 | 662.15204 | 64 | 21.33388 | 987.88422 | 21.33396 | 879.1431 | 881.3431 | 300 | 25 | 50 | 12.65966016 | 5208.333 | 65935.73 | 12.65966016 | 0.0711132 | 1408.804 | 0.3569335
64.1 | 21.36731 | 988.27686 | 64.1 | 21.36731 | 662.74475 | 64.1 | 21.36737 | 988.75769 | 21.36733 | 879.9264 | 882.1264 | 300 | 25 | 50 | 12.67094064 | 5208.333 | 65994.4825 | 12.67094064 | 0.07122443 | 1406.95 | 0.3566928
64.2 | 21.40075 | 989.4964 | 64.2 | 21.40056 | 663.43927 | 64.2 | 21.40056 | 989.68597 | 21.40062 | 880.87388 | 883.07388 | 300 | 25 | 50 | 12.68458 | 5208.333 | 66065.541 | 12.68458 | 0.07133541 | 1413.606 | 0.3565204
64.3 | 21.43406 | 990.32361 | 64.3 | 21.434 | 664.25885 | 64.3 | 21.43406 | 990.59735 | 21.43404 | 881.7266 | 883.9266 | 300 | 25 | 50 | 12.69686 | 5208.333 | 66129.49525 | 12.69686 | 0.0714468 | 1407.908 | 0.3563083
64.4 | 21.46731 | 991.33893 | 64.4 | 21.46725 | 664.77679 | 64.4 | 21.46731 | 991.5907 | 21.46729 | 882.5688 | 884.7688 | 300 | 25 | 50 | 12.70899 | 5208.333 | 66192.6605 | 12.70899 | 0.07155763 | 1413.746 | 0.3560954
64.5 | 21.50069 | 992.37952 | 64.5 | 21.50069 | 665.29645 | 64.5 | 21.50056 | 992.45563 | 21.50065 | 883.3772 | 885.5772 | 300 | 25 | 50 | 12.72063168 | 5208.333 | 66253.29 | 12.72063168 | 0.07166882 | 1413.301 | 0.3558678
64.6 | 21.534 | 993.38983 | 64.6 | 21.53388 | 666.15979 | 64.6 | 21.534 | 993.37848 | 21.53396 | 884.3094 | 886.5094 | 300 | 25 | 50 | 12.73405488 | 5208.333 | 66323.2025 | 12.73405488 | 0.07177987 | 1417.275 | 0.3556912
64.7 | 21.56744 | 994.32562 | 64.7 | 21.56731 | 666.8598 | 64.7 | 21.56725 | 994.2959 | 21.56733 | 885.16044 | 887.36044 | 300 | 25 | 50 | 12.74631 | 5208.333 | 66387.033 | 12.74631 | 0.07189111 | 1413.494 | 0.3554818
64.8 | 21.60063 | 995.22021 | 64.8 | 21.6005 | 667.55139 | 64.8 | 21.60063 | 995.1026 | 21.60059 | 885.9581 | 888.1581 | 300 | 25 | 50 | 12.75779616 | 5208.333 | 66446.855 | 12.75779616 | 0.07200196 | 1422.488 | 0.3552536
64.9 | 21.63412 | 996.19885 | 64.9 | 21.63406 | 668.21619 | 64.9 | 21.63388 | 996.08704 | 21.63402 | 886.834 | 889.034 | 300 | 25 | 50 | 12.77041 | 5208.333 | 66512.552 | 12.77041 | 0.0721134 | 1418.002 | 0.3550544
65 | 21.66738 | 997.11737 | 65 | 21.66719 | 668.78107 | 65 | 21.66738 | 996.96179 | 21.66732 | 887.6201 | 889.8201 | 300 | 25 | 50 | 12.78173 | 5208.333 | 66571.50575 | 12.78173 | 0.07222439 | 1221.367 | 0.3548222
65.1 | 21.70081 | 998.16315 | 65.1 | 21.70069 | 669.5293 | 65.08 | 21.69413 | 558.56738 | 21.69854 | 742.08661 | 744.28661 | 300 | 25 | 50 | 10.68605 | 5208.333 | 55656.49575 | 10.68605 | 0.07232848 |  | 0.2963626
65.2 | 21.73394 | 999.19763 | 65.2 | 21.73388 | 670.27289 | [12 empty] | 12.78173 | 0.07222439 | 529100.4 | 0.4231891
65.3 | 21.76744 | 1000.31403 | 65.3 | 21.76738 | 670.9187
65.4 | 21.80063 | 1001.14288 | 65.4 | 21.8005 | 671.38049
65.5 | 21.83406 | 1002.23639 | 65.5 | 21.834 | 672.03015
65.6 | 21.86725 | 1003.43341 | 65.6 | 21.86731 | 672.80542
65.7 | 21.90075 | 1004.07635 | 65.7 | 21.90063 | 673.42615
65.8 | 21.93406 | 1005.11731 | 65.8 | 21.93394 | 674.06763
65.9 | 21.96731 | 1006.30054 | 65.9 | 21.96719 | 674.71368
66 | 22.00063 | 1007.25256 | 66 | 22.00069 | 675.47992
66.1 | 22.034 | 1008.18622 | 66.1 | 22.03394 | 675.94794
66.2 | 22.06744 | 1009.05859 | 66.2 | 22.06738 | 676.73853
66.3 | 22.10075 | 1010.25012 | 66.3 | 22.10056 | 677.01282
66.4 | 22.13406 | 1010.9118 | 66.4 | 22.13412 | 678.03595
66.5 | 22.16731 | 1012.11053 | 66.5 | 22.16719 | 678.65881
66.6 | 22.20081 | 1013.00757 | 66.6 | 22.20069 | 679.052
66.7 | 22.23394 | 1014.03912 | 66.7 | 22.23381 | 679.7464
66.8 | 22.2675 | 1014.82819 | 66.8 | 22.26738 | 680.34369
66.9 | 22.30063 | 1015.96558 | 66.9 | 22.30056 | 681.17432
67 | 22.33406 | 1016.784 | 67 | 22.33394 | 681.73602
67.1 | 22.36731 | 1017.98773 | 67.1 | 22.36731 | 682.50189
67.2 | 22.40075 | 1018.93207 | 67.2 | 22.40063 | 682.94189
67.3 | 22.434 | 1019.93298 | 67.3 | 22.43388 | 683.7182
67.4 | 22.46732 | 1020.90686 | 67.4 | 22.46719 | 684.31683
67.5 | 22.50069 | 1021.63751 | 67.5 | 22.50075 | 684.95117
67.6 | 22.534 | 1022.79785 | 67.6 | 22.53387 | 685.49805
67.7 | 22.56744 | 1023.71045 | 67.7 | 22.56738 | 686.28076
67.8 | 22.60063 | 1024.6283 | 67.8 | 22.60056 | 686.88794
67.9 | 22.63413 | 1025.75244 | 67.9 | 22.63406 | 687.36005
68 | 22.66731 | 1026.646 | 68 | 22.66725 | 688.28973
68.1 | 22.70081 | 1027.57947 | 68.1 | 22.70069 | 688.62622
68.2 | 22.73394 | 1028.77966 | 68.2 | 22.73381 | 689.3429
68.3 | 22.76744 | 1029.47583 | 68.3 | 22.76738 | 689.69574
68.4 | 22.80069 | 1030.47852 | 68.4 | 22.80056 | 690.48193
68.5 | 22.83406 | 1031.38477 | 68.5 | 22.83394 | 691.10004
68.6 | 22.86731 | 1032.29602 | 68.6 | 22.86725 | 691.74927
68.7 | 22.90069 | 1033.52783 | 68.7 | 22.90063 | 692.35437
68.8 | 22.93394 | 1034.29163 | 68.8 | 22.934 | 692.92175
68.9 | 22.96738 | 1035.39355 | 68.9 | 22.96719 | 693.66571
69 | 23.00075 | 1036.33228 | 69 | 23.00063 | 694.31061
69.1 | 23.034 | 1037.40967 | 69.1 | 23.03394 | 694.76428
69.2 | 23.06744 | 1038.20129 | 69.2 | 23.06737 | 695.42017
69.238 | 23.08038 | 587.65991 | 69.3 | 23.10056 | 696.1955
|  |  | 69.4 | 23.13406 | 696.73529
|  |  | 69.5 | 23.16725 | 697.10535
|  |  | 69.6 | 23.20069 | 697.9552
|  |  | 69.7 | 23.23381 | 698.57666
|  |  | 69.8 | 23.26738 | 699.08405
|  |  | 69.9 | 23.30056 | 699.82123
|  |  | 70 | 23.334 | 700.25647
|  |  | 70.1 | 23.36725 | 700.84967
|  |  | 70.2 | 23.40063 | 701.60748
|  |  | 70.3 | 23.434 | 702.31433
|  |  | 70.4 | 23.46719 | 702.68896
|  |  | 70.5 | 23.50069 | 703.3576
|  |  | 70.6 | 23.53387 | 703.92053
|  |  | 70.7 | 23.56731 | 704.48749
|  |  | 70.8 | 23.6005 | 705.11536
|  |  | 70.9 | 23.63406 | 705.91376
|  |  | 71 | 23.66719 | 706.53796
|  |  | 71.1 | 23.70069 | 707.11414
|  |  | 71.2 | 23.73381 | 707.50623
|  |  | 71.3 | 23.76737 | 708.19641
|  |  | 71.4 | 23.80056 | 708.84229
|  |  | 71.5 | 23.834 | 709.52515
|  |  | 71.6 | 23.86725 | 709.99438
|  |  | 71.7 | 23.90056 | 710.56396
|  |  | 71.8 | 23.934 | 711.31012
|  |  | 71.9 | 23.96719 | 711.7583
|  |  | 72 | 24.00069 | 712.50873
|  |  | 72.1 | 24.03388 | 712.97491
|  |  | 72.2 | 24.06738 | 713.67157
|  |  | 72.3 | 24.10056 | 714.3175
|  |  | 72.4 | 24.13406 | 714.84894
|  |  | 72.5 | 24.16712 | 715.39331
|  |  | 72.6 | 24.20069 | 715.98059
|  |  | 72.7 | 24.23387 | 716.59174
|  |  | 72.8 | 24.26738 | 717.20679
|  |  | 72.9 | 24.3005 | 717.64526
|  |  | 73 | 24.33394 | 718.41571
|  |  | 73.1 | 24.36731 | 718.7691
|  |  | 73.2 | 24.40063 | 719.69092
|  |  | 73.3 | 24.43394 | 720.18024
|  |  | 73.4 | 24.46719 | 720.52649
|  |  | 73.5 | 24.50069 | 721.27899
|  |  | 73.6 | 24.53387 | 721.70129
|  |  | 73.7 | 24.56731 | 722.33618
|  |  | 73.8 | 24.60056 | 723.01575
|  |  | 73.9 | 24.63406 | 723.84088
|  |  | 74 | 24.66725 | 724.20264
|  |  | 74.1 | 24.70069 | 724.84137
|  |  | 74.2 | 24.73388 | 725.26129
|  |  | 74.3 | 24.76731 | 726.03851
|  |  | 74.4 | 24.80056 | 726.35516
|  |  | 74.5 | 24.83394 | 726.91595
|  |  | 74.6 | 24.86731 | 727.53882
|  |  | 74.7 | 24.90063 | 728.08508
|  |  | 74.8 | 24.934 | 728.6731
|  |  | 74.9 | 24.96719 | 729.26184
|  |  | 75 | 25.00063 | 729.86438
|  |  | 75.1 | 25.03394 | 730.50342
|  |  | 75.2 | 25.06738 | 730.9342
|  |  | 75.3 | 25.1005 | 731.58588
|  |  | 75.4 | 25.134 | 732.07666
|  |  | 75.5 | 25.16725 | 732.43958
|  |  | 75.6 | 25.20075 | 733.05322
|  |  | 75.7 | 25.23388 | 733.55347
|  |  | 75.8 | 25.26731 | 734.21124
|  |  | 75.9 | 25.30056 | 734.81964
|  |  | 76 | 25.33394 | 735.48615
|  |  | 76.1 | 25.36725 | 736.09607
|  |  | 76.2 | 25.40062 | 736.34326
|  |  | 76.3 | 25.434 | 736.83588
|  |  | 76.4 | 25.46719 | 737.51086
|  |  | 76.5 | 25.50069 | 738.05603
|  |  | 76.6 | 25.53381 | 738.55438
|  |  | 76.7 | 25.56738 | 739.19159
|  |  | 76.8 | 25.60056 | 739.45538
|  |  | 76.9 | 25.63406 | 740.13867
|  |  | 77 | 25.66725 | 740.71283
|  |  | 77.1 | 25.70069 | 741.18085
|  |  | 77.2 | 25.73381 | 741.68939
|  |  | 77.3 | 25.76731 | 742.30078
|  |  | 77.4 | 25.8005 | 742.81049
|  |  | 77.5 | 25.834 | 743.21246
|  |  | 77.6 | 25.86731 | 743.73376
|  |  | 77.7 | 25.90056 | 744.51703
|  |  | 77.8 | 25.934 | 745.0827
|  |  | 77.9 | 25.96719 | 745.2738
|  |  | 78 | 26.00075 | 746.0177
|  |  | 78.1 | 26.03388 | 746.47052
|  |  | 78.2 | 26.06744 | 746.83319
|  |  | 78.3 | 26.10056 | 747.45361
|  |  | 78.4 | 26.134 | 747.94507
|  |  | 78.5 | 26.16719 | 748.22144
|  |  | 78.6 | 26.20075 | 748.93793
|  |  | 78.7 | 26.23388 | 749.41614
|  |  | 78.8 | 26.26738 | 749.73688
|  |  | 78.9 | 26.30056 | 750.44348
|  |  | 79 | 26.334 | 750.99451
|  |  | 79.1 | 26.36719 | 751.53827
|  |  | 79.2 | 26.40056 | 752.01086
|  |  | 79.3 | 26.43394 | 752.44354
|  |  | 79.4 | 26.46725 | 752.93903
|  |  | 79.5 | 26.50069 | 753.38373
|  |  | 79.6 | 26.53388 | 753.93927
|  |  | 79.7 | 26.56738 | 754.29108
|  |  | 79.8 | 26.60056 | 754.75909
|  |  | 79.9 | 26.63406 | 755.3396
|  |  | 80 | 26.66725 | 756.13708
|  |  | 80.1 | 26.70069 | 756.3941
|  |  | 80.2 | 26.73388 | 756.87964
|  |  | 80.3 | 26.76737 | 757.43402
|  |  | 80.4 | 26.80056 | 757.97931
|  |  | 80.5 | 26.83394 | 758.25208
|  |  | 80.6 | 26.86731 | 758.81549
|  |  | 80.7 | 26.90063 | 759.28516
|  |  | 80.8 | 26.934 | 760.09924
|  |  | 80.9 | 26.96725 | 760.3335
|  |  | 81 | 27.00069 | 760.63776
|  |  | 81.1 | 27.03387 | 761.08014
|  |  | 81.2 | 27.06738 | 761.83148
|  |  | 81.3 | 27.1005 | 762.17163
|  |  | 81.4 | 27.13406 | 762.76868
|  |  | 81.5 | 27.16725 | 763.36682
|  |  | 81.6 | 27.20069 | 763.87219
|  |  | 81.7 | 27.23381 | 764.18665
|  |  | 81.8 | 27.26738 | 764.50568
|  |  | 81.9 | 27.30056 | 765.21741
|  |  | 82 | 27.33394 | 765.57068
|  |  | 82.1 | 27.36731 | 766.07593
|  |  | 82.2 | 27.40063 | 766.72504
|  |  | 82.3 | 27.434 | 766.93024
|  |  | 82.4 | 27.46719 | 767.50793
|  |  | 82.5 | 27.50063 | 768.13324
|  |  | 82.6 | 27.53381 | 768.52869
|  |  | 82.7 | 27.56744 | 769.18506
|  |  | 82.8 | 27.60056 | 769.58838
|  |  | 82.9 | 27.63406 | 770.08319
|  |  | 83 | 27.66725 | 770.51294
|  |  | 83.1 | 27.70069 | 771.09766
|  |  | 83.2 | 27.73381 | 771.59473
|  |  | 83.3 | 27.76731 | 771.83002
|  |  | 83.4 | 27.80062 | 772.5127
|  |  | 83.5 | 27.83394 | 773.01953
|  |  | 83.6 | 27.86731 | 773.45062
|  |  | 83.7 | 27.90056 | 774.00507
|  |  | 83.8 | 27.934 | 774.48279
|  |  | 83.9 | 27.96725 | 775.06274
|  |  | 84 | 28.00063 | 775.17932
|  |  | 84.1 | 28.03387 | 775.93201
|  |  | 84.2 | 28.06738 | 776.13397
|  |  | 84.3 | 28.1005 | 776.89386
|  |  | 84.4 | 28.13406 | 777.22534
|  |  | 84.5 | 28.16719 | 777.71405
|  |  | 84.6 | 28.20075 | 778.37299
|  |  | 84.7 | 28.23388 | 778.75684
|  |  | 84.8 | 28.26731 | 779.31696
|  |  | 84.9 | 28.30056 | 779.64142
|  |  | 85 | 28.33394 | 780.0918
|  |  | 85.1 | 28.36725 | 780.7749
|  |  | 85.2 | 28.40063 | 781.48767
|  |  | 85.3 | 28.434 | 781.37628
|  |  | 85.4 | 28.46725 | 735.97284

## 300 Flex - v interf par & perp
9122016 and 21122016 | [21 empty] | 9122016 and 21122016
mould perp to rise 1 |  |  | mould perp to rise 2 |  |  | mould perp to rise 3 |  |  | AVERAGES |  | OUTPUT GRAPH | [10 empty] | sawn par to rise 1 |  |  | sawn par to rise 2 |  |  | sawn par to rise 3 |  |  | AVERAGES |  | OUTPUT GRAPH
Time | Extension | Load | Time | Extension | Load | Time | Extension | Load | Extension | Load | Load + 2.2N | L, span | d, thickness | b, width | Stress, R | Z = bd^2/6 | M = PL/4 | Stress, R check | Strain | Toughness | E | Time | Extension | Load | Time | Extension | Load | Time | Extension | Load | Extension | Load | Load + 2.2N | L, span | d, thickness | b, width | Stress, R | Z = bd^2/6 | M = PL/4 | Stress, R check | Strain | Toughness | E
(s) | (mm) | (N) | (s) | (mm) | (N) | (s) | (mm) | (N) | (mm) | (kN) | (N) | (mm) | (mm) | (mm) | (N/mm2) | (mm3) | (Nmm) | (N/mm2) |  | (J/m3) | (N/mm2) | (s) | (mm) | (N) | (s) | (mm) | (N) | (s) | (mm) | (N) | (mm) | (kN) | (N) | (mm) | (mm) | (mm) | (N/mm2) | (mm3) | (Nmm) | (N/mm2) |  | (J/m3) | (N/mm2)
0 | 6e-05 | 0 | 0 | 0 | 0 | 0 | 6e-05 | 0 | 4e-05 | 0 | 2.2 | 300 | 25 | 50 | 0 | 5208.333 | 0 | 0 | 1.333333e-07 | 0.717269076 | 475.2 | 0 | 0 | -0.02731 | 0 | 0 | -0.1036 | 0 | 0 | -0.15101 | 0 | -0.09397333 | 2.106027 | 300 | 25 | 50 | -0.001353216 | 5208.333 | -7.048 | 0 | 0 | 0.3109969504 | #DIV/0!
0.1 | 0.02919 | 0.96182 | 0.1 | 0.02925 | 1.0036 | 0.1 | 0.02931 | 1.10403 | 0.02925 | 1.02315 | 3.22315 | 300 | 25 | 50 | 0.01473336 | 5208.333 | 76.73625 | 0.01473336 | 9.75e-05 | 3.858297 | 0.9520689 | 0.1 | 0.02781 | 0.55328 | 0.1 | 0.028 | 0.45564 | 0.1 | 0.02775 | 0.38677 | 0.02785333 | 0.46523 | 2.66523 | 300 | 25 | 50 | 0.006699312 | 5208.333 | 34.89225 | 0.006699312 | 9.284444e-05 | 2.100046 | 0.8267444
0.2 | 0.06625 | 3.79955 | 0.2 | 0.06612 | 2.93686 | 0.2 | 0.06625 | 3.24421 | 0.06620667 | 3.326873 | 5.526873 | 300 | 25 | 50 | 0.047906976 | 5208.333 | 249.5155 | 0.047906976 | 0.0002206889 | 7.036814 | 0.7212595 | 0.2 | 0.066 | 2.00275 | 0.2 | 0.06594 | 1.74514 | 0.2 | 0.06612 | 1.7343 | 0.06602 | 1.827397 | 4.027397 | 300 | 25 | 50 | 0.026314512 | 5208.333 | 137.05475 | 0.026314512 | 0.0002200667 | 3.90488086 | 0.5270631
0.3 | 0.1005 | 6.02167 | 0.3 | 0.10044 | 4.347 | 0.3 | 0.10056 | 5.30006 | 0.1005 | 5.22291 | 7.42291 | 300 | 25 | 50 | 0.075209904 | 5208.333 | 391.71825 | 0.075209904 | 0.000335 | 9.7364 | 0.6381487 | 0.3 | 0.10025 | 2.98581 | 0.3 | 0.10031 | 2.90018 | 0.3 | 0.10025 | 2.88321 | 0.10027 | 2.923067 | 5.123067 | 300 | 25 | 50 | 0.04209216 | 5208.333 | 219.23 | 0.04209216 | 0.0003342333 | 5.589298 | 0.4414411
0.4 | 0.13387 | 8.11113 | 0.4 | 0.13381 | 5.68272 | 0.4 | 0.13394 | 7.00516 | 0.1338733 | 6.933003 | 9.133003 | 300 | 25 | 50 | 0.099835248 | 5208.333 | 519.97525 | 0.099835248 | 0.0004462444 | 12.64338 | 0.5894314 | 0.4 | 0.134 | 4.27097 | 0.4 | 0.13394 | 3.68425 | 0.4 | 0.13406 | 3.98896 | 0.134 | 3.981393 | 6.181393 | 300 | 25 | 50 | 0.057332064 | 5208.333 | 298.6045 | 0.057332064 | 0.0004466667 | 7.363029 | 0.3985615
0.5 | 0.16744 | 10.35114 | 0.5 | 0.16737 | 7.21016 | 0.5 | 0.16737 | 8.78832 | 0.1673933 | 8.783207 | 10.98321 | 300 | 25 | 50 | 0.126478176 | 5208.333 | 658.7405 | 0.126478176 | 0.0005579778 | 15.48134 | 0.5668978 | 0.5 | 0.16731 | 5.58038 | 0.5 | 0.16725 | 4.91418 | 0.5 | 0.16725 | 5.22518 | 0.16727 | 5.239913 | 7.439913 | 300 | 25 | 50 | 0.075454752 | 5208.333 | 392.9935 | 0.075454752 | 0.0005575667 | 9.18076344 | 0.384294
0.6 | 0.20063 | 12.57448 | 0.6 | 0.20063 | 9.09783 | 0.6 | 0.20063 | 10.20193 | 0.20063 | 10.62475 | 12.82475 | 300 | 25 | 50 | 0.152996352 | 5208.333 | 796.856 | 0.152996352 | 0.0006687667 | 18.32722 | 0.5522893 | 0.6 | 0.20081 | 6.67258 | 0.6 | 0.20069 | 5.98536 | 0.6 | 0.20081 | 5.8789 | 0.20077 | 6.178947 | 8.378947 | 300 | 25 | 50 | 0.088976832 | 5208.333 | 463.421 | 0.088976832 | 0.0006692333 | 10.75458 | 0.3605823
0.7 | 0.23413 | 14.65354 | 0.7 | 0.23394 | 10.30577 | 0.7 | 0.23406 | 11.72897 | 0.2340433 | 12.22943 | 14.42943 | 300 | 25 | 50 | 0.176103744 | 5208.333 | 917.207 | 0.176103744 | 0.0007801444 | 20.95321 | 0.5326802 | 0.7 | 0.234 | 7.69243 | 0.7 | 0.23394 | 6.9669 | 0.7 | 0.23394 | 7.30769 | 0.23396 | 7.32234 | 9.52234 | 300 | 25 | 50 | 0.105441696 | 5208.333 | 549.1755 | 0.105441696 | 0.0007798667 | 12.56678 | 0.3516542
0.8 | 0.26731 | 16.98938 | 0.8 | 0.26725 | 11.86395 | 0.8 | 0.26738 | 13.18249 | 0.2673133 | 14.01194 | 16.21194 | 300 | 25 | 50 | 0.201771936 | 5208.333 | 1050.8955 | 0.201771936 | 0.0008910444 | 23.91063 | 0.5239962 | 0.8 | 0.2675 | 8.85171 | 0.8 | 0.26744 | 7.95024 | 0.8 | 0.26738 | 8.15002 | 0.26744 | 8.317323 | 10.51732 | 300 | 25 | 50 | 0.119769456 | 5208.333 | 623.79925 | 0.119769456 | 0.0008914667 | 14.05442 | 0.3397759
0.9 | 0.30075 | 19.10239 | 0.9 | 0.30056 | 13.28992 | 0.9 | 0.30075 | 15.12927 | 0.3006867 | 15.84053 | 18.04053 | 300 | 25 | 50 | 0.228103584 | 5208.333 | 1188.0395 | 0.228103584 | 0.001002289 | 26.809448 | 0.5183807 | 0.9 | 0.3005 | 9.90314 | 0.9 | 0.30056 | 8.99672 | 0.9 | 0.30063 | 9.1864 | 0.3005633 | 9.362087 | 11.56209 | 300 | 25 | 50 | 0.134814048 | 5208.333 | 702.1565 | 0.134814048 | 0.001001878 | 16.02108 | 0.332364
1 | 0.334 | 21.373 | 1 | 0.33406 | 14.99655 | 1 | 0.334 | 16.6443 | 0.33402 | 17.67128 | 19.87128 | 300 | 25 | 50 | 0.25446648 | 5208.333 | 1325.34625 | 0.25446648 | 0.0011134 | 29.82981 | 0.5140048 | 1 | 0.33419 | 11.15192 | 1 | 0.33413 | 10.08618 | 1 | 0.33413 | 10.30153 | 0.33415 | 10.51321 | 12.71321 | 300 | 25 | 50 | 0.151390224 | 5208.333 | 788.49075 | 0.151390224 | 0.001113833 | 17.52046 | 0.328721
1.1 | 0.36744 | 23.58725 | 1.1 | 0.36731 | 16.75187 | 1.1 | 0.36731 | 18.50882 | 0.3673533 | 19.61598 | 21.81598 | 300 | 25 | 50 | 0.282470112 | 5208.333 | 1471.1985 | 0.282470112 | 0.001224511 | 32.7827 | 0.5131029 | 1.1 | 0.36731 | 12.33311 | 1.1 | 0.36725 | 10.77892 | 1.1 | 0.36731 | 11.43337 | 0.36729 | 11.51513 | 13.71513 | 300 | 25 | 50 | 0.16581792 | 5208.333 | 863.635 | 0.16581792 | 0.0012243 | 19.45063 | 0.3226299
1.2 | 0.40063 | 25.65408 | 1.2 | 0.40075 | 18.22452 | 1.2 | 0.40081 | 20.04899 | 0.40073 | 21.3092 | 23.5092 | 300 | 25 | 50 | 0.306852432 | 5208.333 | 1598.18975 | 0.306852432 | 0.001335767 | 35.64836 | 0.5068736 | 1.2 | 0.40075 | 13.49887 | 1.2 | 0.40081 | 11.9779 | 1.2 | 0.40069 | 12.64157 | 0.40075 | 12.70611 | 14.90611 | 300 | 25 | 50 | 0.182968032 | 5208.333 | 952.9585 | 0.182968032 | 0.001335833 | 21.0332 | 0.3213695
1.3 | 0.43406 | 27.95748 | 1.3 | 0.43394 | 20.17705 | 1.3 | 0.43406 | 21.79326 | 0.43402 | 23.30926 | 25.50926 | 300 | 25 | 50 | 0.335653392 | 5208.333 | 1748.19475 | 0.335653392 | 0.001446733 | 38.81877 | 0.5078108 | 1.3 | 0.434 | 14.48754 | 1.3 | 0.43394 | 12.75258 | 1.3 | 0.434 | 13.76133 | 0.43398 | 13.66715 | 15.86715 | 300 | 25 | 50 | 0.19680696 | 5208.333 | 1025.03625 | 0.19680696 | 0.0014466 | 22.80604 | 0.3158951
1.4 | 0.46731 | 30.02866 | 1.4 | 0.46744 | 21.93886 | 1.4 | 0.4675 | 23.39903 | 0.4674167 | 25.12218 | 27.32218 | 300 | 25 | 50 | 0.36175944 | 5208.333 | 1884.16375 | 0.36175944 | 0.001558056 | 41.65046 | 0.505039 | 1.4 | 0.46744 | 15.65497 | 1.4 | 0.46744 | 13.55828 | 1.4 | 0.46737 | 15.04366 | 0.4674167 | 14.7523 | 16.9523 | 300 | 25 | 50 | 0.212433168 | 5208.333 | 1106.42275 | 0.212433168 | 0.001558056 | 24.42882 | 0.3133562
1.5 | 0.50069 | 32.32387 | 1.5 | 0.50056 | 23.89002 | 1.5 | 0.50069 | 25.09449 | 0.5006467 | 27.10279 | 29.30279 | 300 | 25 | 50 | 0.390280224 | 5208.333 | 2032.7095 | 0.390280224 | 0.001668822 | 44.995 | 0.5056982 | 1.5 | 0.50069 | 16.87501 | 1.5 | 0.50056 | 14.64684 | 1.5 | 0.50069 | 16.11417 | 0.5006467 | 15.87867 | 18.07867 | 300 | 25 | 50 | 0.228652896 | 5208.333 | 1190.9005 | 0.228652896 | 0.001668822 | 26.26261 | 0.311996
1.6 | 0.53406 | 34.33637 | 1.6 | 0.53413 | 25.67892 | 1.6 | 0.53419 | 26.66841 | 0.5341267 | 28.89457 | 31.09457 | 300 | 25 | 50 | 0.41608176 | 5208.333 | 2167.0925 | 0.41608176 | 0.001780422 | 47.59187 | 0.5029838 | 1.6 | 0.53406 | 18.03872 | 1.6 | 0.534 | 15.4216 | 1.6 | 0.534 | 17.27042 | 0.53402 | 16.91025 | 19.11025 | 300 | 25 | 50 | 0.243507552 | 5208.333 | 1268.2685 | 0.243507552 | 0.001780067 | 27.89919 | 0.3091879
1.7 | 0.56731 | 36.62903 | 1.7 | 0.56725 | 27.8156 | 1.7 | 0.56731 | 28.25604 | 0.56729 | 30.90022 | 33.10022 | 300 | 25 | 50 | 0.444963216 | 5208.333 | 2317.51675 | 0.444963216 | 0.001890967 | 51.08976 | 0.5041265 | 1.7 | 0.56738 | 19.06689 | 1.7 | 0.56731 | 16.32244 | 1.7 | 0.56744 | 18.42871 | 0.5673767 | 17.93935 | 20.13935 | 300 | 25 | 50 | 0.258326592 | 5208.333 | 1345.451 | 0.258326592 | 0.001891256 | 29.56654 | 0.3066815
1.8 | 0.60075 | 38.74085 | 1.8 | 0.60069 | 29.55177 | 1.8 | 0.60081 | 29.86804 | 0.60075 | 32.72022 | 34.92022 | 300 | 25 | 50 | 0.471171168 | 5208.333 | 2454.0165 | 0.471171168 | 0.0020025 | 53.81185 | 0.5022234 | 1.8 | 0.60069 | 20.25076 | 1.8 | 0.60062 | 17.31534 | 1.8 | 0.60062 | 19.71257 | 0.6006433 | 19.09289 | 21.29289 | 300 | 25 | 50 | 0.274937616 | 5208.333 | 1431.96675 | 0.274937616 | 0.002002144 | 31.45768 | 0.3062892
1.9 | 0.634 | 41.153 | 1.9 | 0.63394 | 31.40455 | 1.9 | 0.634 | 31.70374 | 0.63398 | 34.75376 | 36.95376 | 300 | 25 | 50 | 0.500454192 | 5208.333 | 2606.53225 | 0.500454192 | 0.002113267 | 57.23736 | 0.5036129 | 1.9 | 0.63413 | 21.24233 | 1.9 | 0.634 | 18.34372 | 1.9 | 0.63406 | 20.79565 | 0.6340633 | 20.12723 | 22.32723 | 300 | 25 | 50 | 0.28983216 | 5208.333 | 1509.5425 | 0.28983216 | 0.002113544 | 33.01995 | 0.3042398
2 | 0.6675 | 43.11516 | 2 | 0.66731 | 33.36324 | 2 | 0.66744 | 33.23709 | 0.6674167 | 36.57183 | 38.77183 | 300 | 25 | 50 | 0.526634352 | 5208.333 | 2742.88725 | 0.526634352 | 0.002224722 | 59.96297 | 0.5019183 | 2 | 0.66731 | 22.48058 | 2 | 0.66731 | 19.2439 | 2 | 0.66731 | 22.04142 | 0.66731 | 21.2553 | 23.4553 | 300 | 25 | 50 | 0.30607632 | 5208.333 | 1594.1475 | 0.30607632 | 0.002224367 | 35.073562 | 0.3036876
2.1 | 0.70069 | 45.1885 | 2.1 | 0.70063 | 35.50399 | 2.1 | 0.70069 | 34.99413 | 0.70067 | 38.56221 | 40.76221 | 300 | 25 | 50 | 0.555295776 | 5208.333 | 2892.1655 | 0.555295776 | 0.002335567 | 63.44923 | 0.502641 | 2.1 | 0.70087 | 23.71066 | 2.1 | 0.70069 | 20.20379 | 2.1 | 0.70087 | 23.19115 | 0.70081 | 22.36853 | 24.56853 | 300 | 25 | 50 | 0.32210688 | 5208.333 | 1677.64 | 0.32210688 | 0.002336033 | 36.37927 | 0.3028954
2.2 | 0.73412 | 47.49489 | 2.2 | 0.734 | 37.47908 | 2.2 | 0.73412 | 36.72803 | 0.73408 | 40.56733 | 42.76733 | 300 | 25 | 50 | 0.5841696 | 5208.333 | 3042.55 | 0.5841696 | 0.002446933 | 66.14795 | 0.5033644 | 2.2 | 0.73394 | 24.59918 | 2.2 | 0.73394 | 21.30586 | 2.2 | 0.73394 | 24.24892 | 0.73394 | 23.38465 | 25.58465 | 300 | 25 | 50 | 0.336739008 | 5208.333 | 1753.849 | 0.336739008 | 0.002446467 | 38.46967 | 0.3011846
2.3 | 0.76731 | 49.64834 | 2.3 | 0.76731 | 39.21154 | 2.3 | 0.76731 | 38.26429 | 0.76731 | 42.37472 | 44.57472 | 300 | 25 | 50 | 0.610196016 | 5208.333 | 3178.10425 | 0.610196016 | 0.0025577 | 69.71572 | 0.5019166 | 2.3 | 0.7675 | 25.94712 | 2.3 | 0.76737 | 22.09134 | 2.3 | 0.76737 | 25.46547 | 0.7674133 | 24.50131 | 26.70131 | 300 | 25 | 50 | 0.352818864 | 5208.333 | 1837.59825 | 0.352818864 | 0.002558044 | 39.88304 | 0.3006194
2.4 | 0.80081 | 52.05458 | 2.4 | 0.80062 | 41.21386 | 2.4 | 0.80075 | 40.38937 | 0.8007267 | 44.5526 | 46.7526 | 300 | 25 | 50 | 0.641557488 | 5208.333 | 3341.44525 | 0.641557488 | 0.002669089 | 72.72145 | 0.5044699 | 2.4 | 0.80056 | 27.07631 | 2.4 | 0.80056 | 23.04093 | 2.4 | 0.80056 | 26.78249 | 0.80056 | 25.63324 | 27.83324 | 300 | 25 | 50 | 0.369118704 | 5208.333 | 1922.49325 | 0.369118704 | 0.002668533 | 42.17471 | 0.3003888
2.5 | 0.834 | 54.00925 | 2.5 | 0.83406 | 43.1371 | 2.5 | 0.83406 | 42.06499 | 0.83404 | 46.40378 | 48.60378 | 300 | 25 | 50 | 0.668214432 | 5208.333 | 3480.2835 | 0.668214432 | 0.002780133 | 75.89313 | 0.503497 | 2.5 | 0.83413 | 28.17993 | 2.5 | 0.83419 | 24.02137 | 2.5 | 0.83413 | 27.84564 | 0.83415 | 26.68231 | 28.88231 | 300 | 25 | 50 | 0.384225312 | 5208.333 | 2001.1735 | 0.384225312 | 0.0027805 | 43.29749 | 0.2991586
2.6 | 0.86738 | 56.33233 | 2.6 | 0.86725 | 45.28909 | 2.6 | 0.86744 | 43.90884 | 0.8673567 | 48.51009 | 50.71009 | 300 | 25 | 50 | 0.698545248 | 5208.333 | 3638.2565 | 0.698545248 | 0.002891189 | 79.12036 | 0.5051384 | 2.6 | 0.86731 | 29.18656 | 2.6 | 0.86725 | 24.96741 | 2.6 | 0.86731 | 29.11188 | 0.86729 | 27.75528 | 29.95528 | 300 | 25 | 50 | 0.39967608 | 5208.333 | 2081.64625 | 0.39967608 | 0.002890967 | 45.46082464 | 0.2984165
2.7 | 0.90062 | 58.43974 | 2.7 | 0.90075 | 47.13854 | 2.7 | 0.90075 | 45.44452 | 0.9007067 | 50.34093 | 52.54093 | 300 | 25 | 50 | 0.72490944 | 5208.333 | 3775.57 | 0.72490944 | 0.003002356 | 82.10196 | 0.5039972 | 2.7 | 0.90075 | 30.46118 | 2.7 | 0.90075 | 25.9218 | 2.7 | 0.90062 | 30.40413 | 0.9007067 | 28.92904 | 31.12904 | 300 | 25 | 50 | 0.416578128 | 5208.333 | 2169.67775 | 0.416578128 | 0.003002356 | 47.00973 | 0.2986043
2.8 | 0.93406 | 60.74092 | 2.8 | 0.93388 | 49.1278 | 2.8 | 0.934 | 47.54603 | 0.93398 | 52.47158 | 54.67158 | 300 | 25 | 50 | 0.7555908 | 5208.333 | 3935.36875 | 0.7555908 | 0.003113267 | 85.77019 | 0.5057522 | 2.8 | 0.93394 | 31.5974 | 2.8 | 0.93388 | 26.84511 | 2.8 | 0.934 | 31.58731 | 0.93394 | 30.00994 | 32.20994 | 300 | 25 | 50 | 0.432143136 | 5208.333 | 2250.7455 | 0.432143136 | 0.003113133 | 49.02975 | 0.2979783
2.9 | 0.96737 | 62.85131 | 2.9 | 0.96744 | 50.98783 | 2.9 | 0.9675 | 49.19866 | 0.9674367 | 54.34593 | 56.54593 | 300 | 25 | 50 | 0.78258144 | 5208.333 | 4075.945 | 0.78258144 | 0.003224789 | 88.44254 | 0.5050014 | 2.9 | 0.96744 | 32.72253 | 2.9 | 0.96744 | 27.70888 | 2.9 | 0.96737 | 32.6131 | 0.9674167 | 31.01484 | 33.21484 | 300 | 25 | 50 | 0.446613648 | 5208.333 | 2326.11275 | 0.446613648 | 0.003224722 | 50.37451 | 0.2966418
3 | 1.00069 | 65.15685 | 3 | 1.00063 | 53.16028 | 3 | 1.00069 | 51.30257 | 1.00067 | 56.5399 | 58.7399 | 300 | 25 | 50 | 0.81417456 | 5208.333 | 4240.4925 | 0.81417456 | 0.003335567 | 92.15185 | 0.5071729 | 3 | 1.00063 | 34.03514 | 3 | 1.00063 | 28.55606 | 3 | 1.00075 | 33.72315 | 1.00067 | 32.10478 | 34.30478 | 300 | 25 | 50 | 0.46230888 | 5208.333 | 2407.85875 | 0.46230888 | 0.003335567 | 52.25156 | 0.2961949
3.1 | 1.03406 | 67.15165 | 3.1 | 1.03406 | 54.97055 | 3.1 | 1.03413 | 53.00017 | 1.034083 | 58.37412 | 60.57412 | 300 | 25 | 50 | 0.840587376 | 5208.333 | 4378.05925 | 0.840587376 | 0.003446944 | 94.8005378 | 0.5061105 | 3.1 | 1.034 | 34.97534 | 3.1 | 1.034 | 29.49673 | 3.1 | 1.034 | 35.17654 | 1.034 | 33.2162 | 35.4162 | 300 | 25 | 50 | 0.478313328 | 5208.333 | 2491.21525 | 0.478313328 | 0.003446667 | 53.94954 | 0.2959342
3.2 | 1.06738 | 69.34187 | 3.2 | 1.06725 | 57.17453 | 3.2 | 1.06731 | 54.96873 | 1.067313 | 60.49504 | 62.69504 | 300 | 25 | 50 | 0.871128624 | 5208.333 | 4537.12825 | 0.871128624 | 0.003557711 | 98.878801 | 0.5075222 | 3.2 | 1.06731 | 35.99218 | 3.2 | 1.06731 | 30.32981 | 3.2 | 1.06738 | 36.34017 | 1.067333 | 34.22072 | 36.42072 | 300 | 25 | 50 | 0.492778368 | 5208.333 | 2566.554 | 0.492778368 | 0.003557778 | 55.72042 | 0.2948236
3.3 | 1.10075 | 71.75131 | 3.3 | 1.10075 | 58.97471 | 3.3 | 1.10094 | 56.7396 | 1.100813 | 62.48854 | 64.68854 | 300 | 25 | 50 | 0.899834976 | 5208.333 | 4686.6405 | 0.899834976 | 0.003669378 | 101.0579 | 0.5077237 | 3.3 | 1.10063 | 37.30917 | 3.3 | 1.10069 | 31.33402 | 3.3 | 1.10069 | 37.62532 | 1.10067 | 35.42284 | 37.62284 | 300 | 25 | 50 | 0.510088848 | 5208.333 | 2656.71275 | 0.510088848 | 0.0036689 | 57.60632 | 0.2953304
3.4 | 1.13388 | 73.82511 | 3.4 | 1.134 | 61.19244 | 3.4 | 1.134 | 58.61797 | 1.13396 | 64.54517 | 66.74517 | 300 | 25 | 50 | 0.929450496 | 5208.333 | 4840.888 | 0.929450496 | 0.003779867 | 105.1499 | 0.5085526 | 3.4 | 1.13412 | 38.23329 | 3.4 | 1.134 | 32.18637 | 3.4 | 1.13412 | 38.83981 | 1.13408 | 36.41982 | 38.61982 | 300 | 25 | 50 | 0.524445456 | 5208.333 | 2731.48675 | 0.524445456 | 0.003780267 | 58.96919 | 0.2942255
3.5 | 1.1675 | 75.733 | 3.5 | 1.16731 | 63.08385 | 3.5 | 1.16737 | 60.68043 | 1.167393 | 66.49909 | 68.69909 | 300 | 25 | 50 | 0.957586944 | 5208.333 | 4987.432 | 0.957586944 | 0.003891311 | 107.8843 | 0.5084492 | 3.5 | 1.16737 | 39.54766 | 3.5 | 1.16725 | 32.99116 | 3.5 | 1.16725 | 40.15742 | 1.16729 | 37.56541 | 39.76541 | 300 | 25 | 50 | 0.540941952 | 5208.333 | 2817.406 | 0.540941952 | 0.003890967 | 61.25482 | 0.294334
3.6 | 1.20063 | 78.31262 | 3.6 | 1.20063 | 65.46212 | 3.6 | 1.20063 | 62.47073 | 1.20063 | 68.74849 | 70.94849 | 300 | 25 | 50 | 0.989978256 | 5208.333 | 5156.13675 | 0.989978256 | 0.0040021 | 111.9244 | 0.5105611 | 3.6 | 1.20081 | 40.80877 | 3.6 | 1.20075 | 34.01101 | 3.6 | 1.20081 | 41.04675 | 1.20079 | 38.62218 | 40.82218 | 300 | 25 | 50 | 0.556159344 | 5208.333 | 2896.66325 | 0.556159344 | 0.004002633 | 62.44277 | 0.2937263
3.7 | 1.23413 | 80.39481 | 3.7 | 1.23394 | 67.2944 | 3.7 | 1.23413 | 64.4849 | 1.234067 | 70.7247 | 72.9247 | 300 | 25 | 50 | 1.018435728 | 5208.333 | 5304.35275 | 1.018435728 | 0.004113556 | 114.6734 | 0.5105635 | 3.7 | 1.23394 | 41.78483 | 3.7 | 1.234 | 34.88806 | 3.7 | 1.23406 | 42.49056 | 1.234 | 39.72115 | 41.92115 | 300 | 25 | 50 | 0.57198456 | 5208.333 | 2979.08625 | 0.57198456 | 0.004113333 | 64.60052 | 0.293516
3.8 | 1.26731 | 82.77985 | 3.8 | 1.26731 | 69.36719 | 3.8 | 1.26744 | 66.30682 | 1.267353 | 72.81795 | 75.01795 | 300 | 25 | 50 | 1.048578528 | 5208.333 | 5461.3465 | 1.048578528 | 0.004224511 | 118.2942 | 0.5114242 | 3.8 | 1.26744 | 43.02266 | 3.8 | 1.26738 | 35.84485 | 3.8 | 1.26744 | 43.59278 | 1.26742 | 40.8201 | 43.0201 | 300 | 25 | 50 | 0.587809392 | 5208.333 | 3061.50725 | 0.587809392 | 0.004224733 | 65.88076 | 0.2932679
3.9 | 1.30088 | 85.06045 | 3.9 | 1.30063 | 71.44104 | 3.9 | 1.30063 | 68.29317 | 1.300713 | 74.93155 | 77.13155 | 300 | 25 | 50 | 1.079014368 | 5208.333 | 5619.8665 | 1.079014368 | 0.004335711 | 121.4128 | 0.512347 | 3.9 | 1.30063 | 44.12507 | 3.9 | 1.30063 | 36.57236 | 3.9 | 1.30056 | 44.98697 | 1.300607 | 41.8948 | 44.0948 | 300 | 25 | 50 | 0.60328512 | 5208.333 | 3142.11 | 0.60328512 | 0.004335356 | 68.2601226 | 0.2929241
4 | 1.334 | 87.01141 | 4 | 1.33406 | 73.55109 | 4 | 1.33406 | 70.03201 | 1.33404 | 76.86484 | 79.06484 | 300 | 25 | 50 | 1.106853648 | 5208.333 | 5764.86275 | 1.106853648 | 0.0044468 | 124.6869 | 0.5120687 | 4 | 1.33413 | 45.28442 | 4 | 1.33413 | 37.70112 | 4 | 1.33406 | 46.03201 | 1.334107 | 43.00585 | 45.20585 | 300 | 25 | 50 | 0.61928424 | 5208.333 | 3225.43875 | 0.61928424 | 0.004447022 | 69.37916 | 0.2927641
4.1 | 1.36744 | 89.45819 | 4.1 | 1.36731 | 75.57589 | 4.1 | 1.36738 | 71.90057 | 1.367377 | 78.97822 | 81.17822 | 300 | 25 | 50 | 1.13728632 | 5208.333 | 5923.36625 | 1.13728632 | 0.004557922 | 128.1215 | 0.5129382 | 4.1 | 1.36731 | 46.54776 | 4.1 | 1.36731 | 38.37786 | 4.1 | 1.36731 | 47.24734 | 1.36731 | 44.05765 | 46.25765 | 300 | 25 | 50 | 0.634430208 | 5208.333 | 3304.324 | 0.634430208 | 0.0045577 | 71.42382 | 0.292301
4.2 | 1.40063 | 91.71834 | 4.2 | 1.40075 | 77.44682 | 4.2 | 1.40081 | 74.06777 | 1.40073 | 81.07764 | 83.27764 | 300 | 25 | 50 | 1.167518064 | 5208.333 | 6080.82325 | 1.167518064 | 0.0046691 | 130.9911 | 0.5136742 | 4.2 | 1.40075 | 47.51606 | 4.2 | 1.40069 | 39.37593 | 4.2 | 1.40063 | 48.39994 | 1.40069 | 45.09731 | 47.29731 | 300 | 25 | 50 | 0.649401264 | 5208.333 | 3382.29825 | 0.649401264 | 0.004668967 | 72.88838 | 0.2917482
4.3 | 1.43406 | 93.88971 | 4.3 | 1.43387 | 79.74522 | 4.3 | 1.434 | 75.62937 | 1.433977 | 83.0881 | 85.2881 | 300 | 25 | 50 | 1.19646864 | 5208.333 | 6231.6075 | 1.19646864 | 0.004779922 | 135.1096 | 0.5138781 | 4.3 | 1.434 | 48.62408 | 4.3 | 1.43387 | 40.30803 | 4.3 | 1.43394 | 49.81989 | 1.433937 | 46.25067 | 48.45067 | 300 | 25 | 50 | 0.6660096 | 5208.333 | 3468.8 | 0.6660096 | 0.004779789 | 75.18074616 | 0.2919332
4.4 | 1.46738 | 96.13402 | 4.4 | 1.46738 | 81.82157 | 4.4 | 1.4675 | 77.7746 | 1.46742 | 85.2434 | 87.4434 | 300 | 25 | 50 | 1.227504912 | 5208.333 | 6393.25475 | 1.227504912 | 0.0048914 | 137.6688 | 0.5148567 | 4.4 | 1.46744 | 49.73235 | 4.4 | 1.4675 | 41.38866 | 4.4 | 1.46731 | 50.81974 | 1.467417 | 47.31358 | 49.51358 | 300 | 25 | 50 | 0.6813156 | 5208.333 | 3548.51875 | 0.6813156 | 0.004891389 | 76.51812 | 0.2915309
4.5 | 1.50075 | 98.25507 | 4.5 | 1.50056 | 83.98166 | 4.5 | 1.50069 | 79.63691 | 1.500667 | 87.29121 | 89.49121 | 300 | 25 | 50 | 1.256993472 | 5208.333 | 6546.841 | 1.256993472 | 0.005002222 | 141.8721 | 0.5152404 | 4.5 | 1.50069 | 50.99798 | 4.5 | 1.50063 | 42.00594 | 4.5 | 1.50075 | 52.51572 | 1.50069 | 48.50655 | 50.70655 | 300 | 25 | 50 | 0.698494272 | 5208.333 | 3637.991 | 0.698494272 | 0.0050023 | 78.36016 | 0.2919354
4.6 | 1.53406 | 100.53399 | 4.6 | 1.53413 | 86.01849 | 4.6 | 1.53419 | 81.58025 | 1.534127 | 89.37758 | 91.57758 | 300 | 25 | 50 | 1.287037104 | 5208.333 | 6703.31825 | 1.287037104 | 0.005113756 | 143.8374 | 0.5157529 | 4.6 | 1.53406 | 52.20622 | 4.6 | 1.534 | 42.8693 | 4.6 | 1.534 | 53.28482 | 1.53402 | 49.45345 | 51.65345 | 300 | 25 | 50 | 0.712129632 | 5208.333 | 3709.0085 | 0.712129632 | 0.0051134 | 79.96984 | 0.2909257
4.7 | 1.56731 | 102.81863 | 4.7 | 1.56725 | 88.08752 | 4.7 | 1.56725 | 83.44353 | 1.56727 | 91.44989 | 93.64989 | 300 | 25 | 50 | 1.316878464 | 5208.333 | 6858.742 | 1.316878464 | 0.005224233 | 148.9179 | 0.5162704 | 4.7 | 1.56744 | 53.01734 | 4.7 | 1.56725 | 43.68545 | 4.7 | 1.56744 | 54.61398 | 1.567377 | 50.43892 | 52.63892 | 300 | 25 | 50 | 0.726320496 | 5208.333 | 3782.91925 | 0.726320496 | 0.005224589 | 81.57457 | 0.2901666
4.8 | 1.60081 | 105.03089 | 4.8 | 1.60069 | 90.31666 | 4.8 | 1.60087 | 85.63495 | 1.60079 | 93.66083 | 95.86083 | 300 | 25 | 50 | 1.348716 | 5208.333 | 7024.5625 | 1.348716 | 0.005335967 | 150.7485 | 0.517393 | 4.8 | 1.60063 | 54.42299 | 4.8 | 1.60069 | 44.67309 | 4.8 | 1.60069 | 55.85932 | 1.60067 | 51.6518 | 53.8518 | 300 | 25 | 50 | 0.74378592 | 5208.333 | 3873.885 | 0.74378592 | 0.005335567 | 83.65003 | 0.290678
4.9 | 1.63394 | 107.07743 | 4.9 | 1.63394 | 92.15765 | 4.9 | 1.63406 | 87.53079 | 1.63398 | 95.58862 | 97.78862 | 300 | 25 | 50 | 1.376476176 | 5208.333 | 7169.14675 | 1.376476176 | 0.0054466 | 155.2896 | 0.5170771 | 4.9 | 1.63412 | 55.48182 | 4.9 | 1.63406 | 45.33852 | 4.9 | 1.63412 | 57.0048 | 1.6341 | 52.60838 | 54.80838 | 300 | 25 | 50 | 0.757560672 | 5208.333 | 3945.6285 | 0.757560672 | 0.005447 | 84.54751 | 0.2897891
5 | 1.66744 | 109.41644 | 5 | 1.66737 | 94.43068 | 5 | 1.6675 | 89.57618 | 1.667437 | 97.80777 | 100.0078 | 300 | 25 | 50 | 1.40843184 | 5208.333 | 7335.5825 | 1.40843184 | 0.005558122 | 157.4169 | 0.5182009 | 5 | 1.66731 | 56.50837 | 5 | 1.66725 | 46.18167 | 5 | 1.66725 | 58.0992 | 1.66727 | 53.59641 | 55.79641 | 300 | 25 | 50 | 0.771788352 | 5208.333 | 4019.731 | 0.771788352 | 0.005557567 | 87.22945 | 0.2891439
5.1 | 1.70069 | 111.63406 | 5.1 | 1.70056 | 96.33894 | 5.1 | 1.70063 | 91.46629 | 1.700627 | 99.8131 | 102.0131 | 300 | 25 | 50 | 1.437308592 | 5208.333 | 7485.98225 | 1.437308592 | 0.005668756 | 162.085 | 0.5182755 | 5.1 | 1.70088 | 57.82184 | 5.1 | 1.70069 | 47.12211 | 5.1 | 1.70081 | 59.5233 | 1.700793 | 54.82242 | 57.02242 | 300 | 25 | 50 | 0.7894428 | 5208.333 | 4111.68125 | 0.7894428 | 0.005669311 | 88.11507 | 0.2896729
5.2 | 1.73419 | 113.8804 | 5.2 | 1.734 | 98.66288 | 5.2 | 1.73406 | 93.59558 | 1.734083 | 102.0463 | 104.2463 | 300 | 25 | 50 | 1.469466528 | 5208.333 | 7653.4715 | 1.469466528 | 0.005780278 | 164.5531 | 0.5194029 | 5.2 | 1.73394 | 58.94883 | 5.2 | 1.734 | 47.86762 | 5.2 | 1.734 | 60.60812 | 1.73398 | 55.80819 | 58.00819 | 300 | 25 | 50 | 0.803637936 | 5208.333 | 4185.61425 | 0.803637936 | 0.005779933 | 90.58717 | 0.2890407
5.3 | 1.76731 | 116.20705 | 5.3 | 1.76737 | 100.61052 | 5.3 | 1.76737 | 95.35445 | 1.76735 | 104.05734 | 106.25734 | 300 | 25 | 50 | 1.498425696 | 5208.333 | 7804.3005 | 1.498425696 | 0.005891167 | 168.1735 | 0.5194576 | 5.3 | 1.7675 | 60.1506 | 5.3 | 1.76744 | 48.66486 | 5.3 | 1.76744 | 61.9737 | 1.76746 | 56.92972 | 59.12972 | 300 | 25 | 50 | 0.819787968 | 5208.333 | 4269.729 | 0.819787968 | 0.005891533 | 91.39225 | 0.289048
5.4 | 1.80075 | 118.2144 | 5.4 | 1.80062 | 102.81931 | 5.4 | 1.80069 | 97.38175 | 1.800687 | 106.1385 | 108.3385 | 300 | 25 | 50 | 1.528394208 | 5208.333 | 7960.3865 | 1.528394208 | 0.006002289 | 171.5064 | 0.5198264 | 5.4 | 1.80062 | 61.39846 | 5.4 | 1.80056 | 49.47352 | 5.4 | 1.80062 | 63.05918 | 1.8006 | 57.97705 | 60.17705 | 300 | 25 | 50 | 0.834869568 | 5208.333 | 4348.279 | 0.834869568 | 0.006002 | 94.21593 | 0.2887536
5.5 | 1.834 | 120.31396 | 5.5 | 1.83406 | 104.7932 | 5.5 | 1.834 | 99.62645 | 1.83402 | 108.2445 | 110.4445 | 300 | 25 | 50 | 1.558721328 | 5208.333 | 8118.34025 | 1.558721328 | 0.0061134 | 175.0402 | 0.5203001 | 5.5 | 1.83419 | 62.61314 | 5.5 | 1.83413 | 50.44471 | 5.5 | 1.83406 | 64.28333 | 1.834127 | 59.11373 | 61.31373 | 300 | 25 | 50 | 0.851237664 | 5208.333 | 4433.5295 | 0.851237664 | 0.006113756 | 94.96602 | 0.2888299
5.6 | 1.8675 | 122.94409 | 5.6 | 1.86725 | 106.97921 | 5.6 | 1.86738 | 101.28457 | 1.867377 | 110.4026 | 112.6026 | 300 | 25 | 50 | 1.589797776 | 5208.333 | 8280.19675 | 1.589797776 | 0.006224589 | 178.5421 | 0.5209911 | 5.6 | 1.86731 | 63.69842 | 5.6 | 1.86725 | 51.03529 | 5.6 | 1.86738 | 65.62156 | 1.867313 | 60.11842 | 62.31842 | 300 | 25 | 50 | 0.865705296 | 5208.333 | 4508.88175 | 0.865705296 | 0.006224378 | 97.30698 | 0.2883454
5.7 | 1.90063 | 125.05079 | 5.7 | 1.90081 | 109.28014 | 5.7 | 1.90081 | 103.19167 | 1.90075 | 112.5075 | 114.7075 | 300 | 25 | 50 | 1.62010848 | 5208.333 | 8438.065 | 1.62010848 | 0.006335833 | 181.1042 | 0.5214116 | 5.7 | 1.90075 | 64.94569 | 5.7 | 1.90075 | 51.81256 | 5.7 | 1.90075 | 66.65994 | 1.90075 | 61.1394 | 63.3394 | 300 | 25 | 50 | 0.880407312 | 5208.333 | 4585.45475 | 0.880407312 | 0.006335833 | 98.21978 | 0.2879139
5.8 | 1.934 | 127.11797 | 5.8 | 1.93388 | 111.1124 | 5.8 | 1.93406 | 105.49973 | 1.93398 | 114.5767 | 116.7767 | 300 | 25 | 50 | 1.64990448 | 5208.333 | 8593.2525 | 1.64990448 | 0.0064466 | 185.4132 | 0.5216965 | 5.8 | 1.934 | 65.83124 | 5.8 | 1.93388 | 52.56059 | 5.8 | 1.934 | 67.882 | 1.93396 | 62.09128 | 64.29128 | 300 | 25 | 50 | 0.894114384 | 5208.333 | 4656.84575 | 0.894114384 | 0.006446533 | 100.4316 | 0.2872224
5.9 | 1.96725 | 129.42947 | 5.9 | 1.96738 | 113.43816 | 5.9 | 1.9675 | 107.38326 | 1.967377 | 116.7503 | 118.9503 | 300 | 25 | 50 | 1.681204272 | 5208.333 | 8756.27225 | 1.681204272 | 0.006557922 | 188.0577 | 0.5223863 | 5.9 | 1.96744 | 66.86425 | 5.9 | 1.96744 | 53.44444 | 5.9 | 1.96725 | 69.09678 | 1.967377 | 63.13516 | 65.33516 | 300 | 25 | 50 | 0.909146256 | 5208.333 | 4735.13675 | 0.909146256 | 0.006557922 | 101.868 | 0.2869282
6 | 2.00069 | 131.59766 | 6 | 2.00056 | 115.63783 | 6 | 2.00062 | 109.56839 | 2.000623 | 118.9346 | 121.1346 | 300 | 25 | 50 | 1.712658624 | 5208.333 | 8920.097 | 1.712658624 | 0.006668744 | 193.1982 | 0.5231385 | 6 | 2.00069 | 68.1021 | 6 | 2.00062 | 54.3371 | 6 | 2.00081 | 70.19863 | 2.000707 | 64.21261 | 66.41261 | 300 | 25 | 50 | 0.924661584 | 5208.333 | 4815.94575 | 0.924661584 | 0.006669022 | 103.4665 | 0.2868011
6.1 | 2.03413 | 133.9816 | 6.1 | 2.03419 | 117.54445 | 6.1 | 2.03419 | 111.55623 | 2.03417 | 121.0274 | 123.2274 | 300 | 25 | 50 | 1.742794944 | 5208.333 | 9077.057 | 1.742794944 | 0.006780567 | 194.0972 | 0.5234002 | 6.1 | 2.034 | 69.17292 | 6.1 | 2.03406 | 54.85778 | 6.1 | 2.034 | 71.56391 | 2.03402 | 65.1982 | 67.3982 | 300 | 25 | 50 | 0.938854128 | 5208.333 | 4889.86525 | 0.938854128 | 0.006780067 | 105.1232 | 0.2862904
6.2 | 2.06731 | 136.13013 | 6.2 | 2.06725 | 119.85085 | 6.2 | 2.06731 | 113.4895 | 2.06729 | 123.1568 | 125.3568 | 300 | 25 | 50 | 1.773458304 | 5208.333 | 9236.762 | 1.773458304 | 0.006890967 | 199.851 | 0.5239144 | 6.2 | 2.06737 | 70.32963 | 6.2 | 2.06725 | 55.77073 | 6.2 | 2.06737 | 72.79315 | 2.06733 | 66.29784 | 68.49784 | 300 | 25 | 50 | 0.954688848 | 5208.333 | 4972.33775 | 0.954688848 | 0.0068911 | 106.8271 | 0.2862733
6.3 | 2.10081 | 138.35353 | 6.3 | 2.10069 | 122.21387 | 6.3 | 2.10088 | 115.60073 | 2.100793 | 125.3894 | 127.5894 | 300 | 25 | 50 | 1.805607024 | 5208.333 | 9404.20325 | 1.805607024 | 0.007002644 | 201.3499 | 0.5247409 | 6.3 | 2.10069 | 71.34821 | 6.3 | 2.10063 | 56.55821 | 6.3 | 2.10063 | 73.96217 | 2.10065 | 67.28953 | 69.48953 | 300 | 25 | 50 | 0.968969232 | 5208.333 | 5046.71475 | 0.968969232 | 0.007002167 | 108.7648 | 0.2858113
6.4 | 2.134 | 140.56879 | 6.4 | 2.13394 | 124.11674 | 6.4 | 2.134 | 117.54545 | 2.13398 | 127.4103 | 129.6103 | 300 | 25 | 50 | 1.834708704 | 5208.333 | 9555.7745 | 1.834708704 | 0.007113267 | 206.4154 | 0.5247628 | 6.4 | 2.13406 | 72.48854 | 6.4 | 2.134 | 57.35798 | 6.4 | 2.13413 | 75.17628 | 2.134063 | 68.34093 | 70.54093 | 300 | 25 | 50 | 0.98410944 | 5208.333 | 5125.57 | 0.98410944 | 0.007113544 | 109.7526 | 0.2855931
6.5 | 2.16744 | 142.61383 | 6.5 | 2.16744 | 126.2458 | 6.5 | 2.1675 | 119.57615 | 2.16746 | 129.4786 | 131.6786 | 300 | 25 | 50 | 1.864491744 | 5208.333 | 9710.8945 | 1.864491744 | 0.007224867 | 207.7015 | 0.5249015 | 6.5 | 2.16731 | 73.63379 | 6.5 | 2.16725 | 58.14713 | 6.5 | 2.16725 | 76.33865 | 2.16727 | 69.37319 | 71.57319 | 300 | 25 | 50 | 0.998973936 | 5208.333 | 5202.98925 | 0.998973936 | 0.007224233 | 112.3182 | 0.2853324
6.6 | 2.20056 | 145.06163 | 6.6 | 2.20062 | 128.37602 | 6.6 | 2.20062 | 121.55089 | 2.2006 | 131.6628 | 133.8628 | 300 | 25 | 50 | 1.895944992 | 5208.333 | 9874.7135 | 1.895944992 | 0.007335333 | 213.1502 | 0.5255726 | 6.6 | 2.20088 | 74.84071 | 6.6 | 2.20069 | 58.37884 | 6.6 | 2.20081 | 77.4669 | 2.200793 | 70.22882 | 72.42882 | 300 | 25 | 50 | 1.01129496 | 5208.333 | 5267.16125 | 1.01129496 | 0.007335978 | 112.7176 | 0.2843452
6.7 | 2.23419 | 147.17004 | 6.7 | 2.23388 | 130.39897 | 6.7 | 2.23413 | 123.57108 | 2.234067 | 133.7134 | 135.9134 | 300 | 25 | 50 | 1.925472432 | 5208.333 | 10028.50225 | 1.925472432 | 0.007446889 | 215.3201 | 0.5256296 | 6.7 | 2.234 | 75.98831 | 6.7 | 2.23394 | 59.47048 | 6.7 | 2.23394 | 78.66965 | 2.23396 | 71.37615 | 73.57615 | 300 | 25 | 50 | 1.027816512 | 5208.333 | 5353.211 | 1.027816512 | 0.007446533 | 115.4155 | 0.284561
6.8 | 2.26731 | 149.61436 | 6.8 | 2.26731 | 132.64201 | 6.8 | 2.26738 | 125.67205 | 2.267333 | 135.97614 | 138.17614 | 300 | 25 | 50 | 1.958056416 | 5208.333 | 10198.2105 | 1.958056416 | 0.007557778 | 219.6611 | 0.5265401 | 6.8 | 2.26744 | 76.93908 | 6.8 | 2.26744 | 59.91293 | 6.8 | 2.26744 | 79.93179 | 2.26744 | 72.26127 | 74.46127 | 300 | 25 | 50 | 1.04056224 | 5208.333 | 5419.595 | 1.04056224 | 0.007558133 | 115.9776 | 0.283732
6.9 | 2.30081 | 151.74146 | 6.9 | 2.30063 | 134.87808 | 6.9 | 2.30075 | 127.6192 | 2.30073 | 138.07958 | 140.27958 | 300 | 25 | 50 | 1.988345952 | 5208.333 | 10355.9685 | 1.988345952 | 0.0076691 | 222.3702 | 0.5267961 | 6.9 | 2.30063 | 78.35159 | 6.9 | 2.30063 | 60.64242 | 6.9 | 2.30063 | 81.01629 | 2.30063 | 73.33677 | 75.53677 | 300 | 25 | 50 | 1.05604944 | 5208.333 | 5500.2575 | 1.05604944 | 0.007668767 | 118.6934 | 0.2836778
7 | 2.33394 | 153.92621 | 7 | 2.33406 | 136.98524 | 7 | 2.33406 | 129.82362 | 2.33402 | 140.245 | 142.445 | 300 | 25 | 50 | 2.019528336 | 5208.333 | 10518.37675 | 2.019528336 | 0.007780067 | 226.079984 | 0.5272984 | 7 | 2.33419 | 79.36725 | 7 | 2.33406 | 61.43675 | 7 | 2.33406 | 82.42453 | 2.334103 | 74.40951 | 76.60951 | 300 | 25 | 50 | 1.071496944 | 5208.333 | 5580.71325 | 1.071496944 | 0.007780344 | 119.2371 | 0.2835805
7.1 | 2.3675 | 156.22649 | 7.1 | 2.36725 | 139.13896 | 7.1 | 2.36731 | 131.69942 | 2.367353 | 142.355 | 144.555 | 300 | 25 | 50 | 2.049911376 | 5208.333 | 10676.62175 | 2.049911376 | 0.007891178 | 229.7388 | 0.5275743 | 7.1 | 2.36731 | 80.30698 | 7.1 | 2.36731 | 62.20125 | 7.1 | 2.36725 | 83.37864 | 2.36729 | 75.29562 | 77.49562 | 300 | 25 | 50 | 1.084256976 | 5208.333 | 5647.17175 | 1.084256976 | 0.007890967 | 121.4705 | 0.2828391
7.2 | 2.40062 | 158.34795 | 7.2 | 2.40075 | 141.19211 | 7.2 | 2.40081 | 133.88303 | 2.400727 | 144.4744 | 146.6744 | 300 | 25 | 50 | 2.080430832 | 5208.333 | 10835.57725 | 2.080430832 | 0.008002422 | 232.6336 | 0.5278679 | 7.2 | 2.40069 | 81.26591 | 7.2 | 2.40075 | 62.72843 | 7.2 | 2.40062 | 84.76926 | 2.400687 | 76.25453 | 78.45453 | 300 | 25 | 50 | 1.09806528 | 5208.333 | 5719.09 | 1.09806528 | 0.008002289 | 122.536 | 0.2823555
7.3 | 2.43406 | 160.80559 | 7.3 | 2.43394 | 143.31218 | 7.3 | 2.43406 | 135.88339 | 2.43402 | 146.6671 | 148.8671 | 300 | 25 | 50 | 2.112005568 | 5208.333 | 11000.029 | 2.112005568 | 0.0081134 | 236.484 | 0.5284309 | 7.3 | 2.43394 | 82.55815 | 7.3 | 2.43388 | 63.43335 | 7.3 | 2.434 | 85.86048 | 2.43394 | 77.28399 | 79.48399 | 300 | 25 | 50 | 1.112889504 | 5208.333 | 5796.2995 | 1.112889504 | 0.008113133 | 124.7287 | 0.2821523
7.4 | 2.46731 | 163.02162 | 7.4 | 2.46738 | 145.40752 | 7.4 | 2.46744 | 137.76437 | 2.467377 | 148.73117 | 150.93117 | 300 | 25 | 50 | 2.141728848 | 5208.333 | 11154.83775 | 2.141728848 | 0.008224589 | 239.1068 | 0.5285149 | 7.4 | 2.46744 | 83.50824 | 7.4 | 2.46744 | 63.87735 | 7.4 | 2.46725 | 87.04965 | 2.467377 | 78.14508 | 80.34508 | 300 | 25 | 50 | 1.125289152 | 5208.333 | 5860.881 | 1.125289152 | 0.008224589 | 125.7972 | 0.2813439
7.5 | 2.50075 | 165.25923 | 7.5 | 2.5005 | 147.67535 | 7.5 | 2.50062 | 139.8598 | 2.500623 | 150.93146 | 153.13146 | 300 | 25 | 50 | 2.173413024 | 5208.333 | 11319.8595 | 2.173413024 | 0.008335411 | 244.4666 | 0.5290904 | 7.5 | 2.50075 | 84.64897 | 7.5 | 2.50062 | 64.46481 | 7.5 | 2.50075 | 88.23765 | 2.500707 | 79.11714 | 81.31714 | 300 | 25 | 50 | 1.139286864 | 5208.333 | 5933.78575 | 1.139286864 | 0.008335689 | 127.3521 | 0.2809526
7.6 | 2.53406 | 167.38721 | 7.6 | 2.53413 | 149.92868 | 7.6 | 2.53419 | 141.98769 | 2.534127 | 153.1012 | 155.3012 | 300 | 25 | 50 | 2.204657184 | 5208.333 | 11482.5895 | 2.204657184 | 0.008447089 | 245.6804 | 0.529493 | 7.6 | 2.534 | 85.77295 | 7.6 | 2.53406 | 65.15364 | 7.6 | 2.53406 | 89.29233 | 2.53404 | 80.07297 | 82.27297 | 300 | 25 | 50 | 1.153050816 | 5208.333 | 6005.473 | 1.153050816 | 0.0084468 | 129.0501 | 0.2805159
7.7 | 2.56738 | 169.66699 | 7.7 | 2.56725 | 152.13629 | 7.7 | 2.56731 | 144.26613 | 2.567313 | 155.35647 | 157.55647 | 300 | 25 | 50 | 2.237133168 | 5208.333 | 11651.73525 | 2.237133168 | 0.008557711 | 250.9464 | 0.5302383 | 7.7 | 2.56738 | 86.95962 | 7.7 | 2.56731 | 65.94839 | 7.7 | 2.5675 | 90.47246 | 2.567397 | 81.12682 | 83.32682 | 300 | 25 | 50 | 1.168226256 | 5208.333 | 6084.51175 | 1.168226256 | 0.008557989 | 130.1436 | 0.2804178
7.8 | 2.60075 | 171.77051 | 7.8 | 2.60069 | 154.20273 | 7.8 | 2.60081 | 146.09828 | 2.60075 | 157.3572 | 159.5572 | 300 | 25 | 50 | 2.265943296 | 5208.333 | 11801.788 | 2.265943296 | 0.008669167 | 252.7582 | 0.5300679 | 7.8 | 2.60069 | 87.97303 | 7.8 | 2.60063 | 66.50448 | 7.8 | 2.60056 | 91.6981 | 2.600627 | 82.05854 | 84.25854 | 300 | 25 | 50 | 1.181642928 | 5208.333 | 6154.39025 | 1.181642928 | 0.008668756 | 132.628 | 0.2799301
7.9 | 2.634 | 174.06187 | 7.9 | 2.63394 | 156.41701 | 7.9 | 2.634 | 148.24025 | 2.63398 | 159.573 | 161.773 | 300 | 25 | 50 | 2.297851824 | 5208.333 | 11967.97825 | 2.297851824 | 0.008779933 | 258.172 | 0.5306491 | 7.9 | 2.63412 | 88.92371 | 7.9 | 2.634 | 67.21332 | 7.9 | 2.63419 | 92.91286 | 2.634103 | 83.01663 | 85.21663 | 300 | 25 | 50 | 1.195439472 | 5208.333 | 6226.24725 | 1.195439472 | 0.008780344 | 133.0777 | 0.2795151
8 | 2.6675 | 176.33893 | 8 | 2.66738 | 158.45691 | 8 | 2.6675 | 150.38867 | 2.66746 | 161.72817 | 163.92817 | 300 | 25 | 50 | 2.328885648 | 5208.333 | 12129.61275 | 2.328885648 | 0.008891533 | 259.3591 | 0.5309693 | 8 | 2.66731 | 89.96585 | 8 | 2.66738 | 67.8377 | 8 | 2.66725 | 94.04128 | 2.667313 | 83.94828 | 86.14828 | 300 | 25 | 50 | 1.208855184 | 5208.333 | 6296.12075 | 1.208855184 | 0.008891044 | 135.6698 | 0.2790527
8.1 | 2.70063 | 178.4908 | 8.1 | 2.70063 | 160.74609 | 8.1 | 2.70069 | 152.37535 | 2.70065 | 163.8707 | 166.0707 | 300 | 25 | 50 | 2.359738752 | 5208.333 | 12290.306 | 2.359738752 | 0.009002167 | 264.708 | 0.5312985 | 8.1 | 2.70081 | 91.08671 | 8.1 | 2.70069 | 68.41983 | 8.1 | 2.70088 | 95.18151 | 2.700793 | 84.89602 | 87.09602 | 300 | 25 | 50 | 1.22250264 | 5208.333 | 6367.20125 | 1.22250264 | 0.009002644 | 135.7637 | 0.2786254
8.2 | 2.73413 | 180.81665 | 8.2 | 2.73394 | 163.11519 | 8.2 | 2.73413 | 154.63559 | 2.734067 | 166.1891 | 168.3891 | 300 | 25 | 50 | 2.393123664 | 5208.333 | 12464.18575 | 2.393123664 | 0.009113556 | 266.6234 | 0.5321312 | 8.2 | 2.734 | 91.98624 | 8.2 | 2.73388 | 69.03054 | 8.2 | 2.73394 | 96.27595 | 2.73394 | 85.76424 | 87.96424 | 300 | 25 | 50 | 1.235005104 | 5208.333 | 6432.31825 | 1.235005104 | 0.009113133 | 138.9173 | 0.2779911
8.3 | 2.76731 | 182.93382 | 8.3 | 2.76725 | 164.98985 | 8.3 | 2.76731 | 156.65686 | 2.76729 | 168.19351 | 170.39351 | 300 | 25 | 50 | 2.421986544 | 5208.333 | 12614.51325 | 2.421986544 | 0.0092243 | 271.7536 | 0.5320006 | 8.3 | 2.7675 | 93.158 | 8.3 | 2.7675 | 69.70189 | 8.3 | 2.76744 | 97.57717 | 2.76748 | 86.81235 | 89.01235 | 300 | 25 | 50 | 1.250097888 | 5208.333 | 6510.9265 | 1.250097888 | 0.009224933 | 138.8522 | 0.2778942
8.4 | 2.80081 | 185.37654 | 8.4 | 2.80062 | 167.14098 | 8.4 | 2.80075 | 158.82858 | 2.800727 | 170.4487 | 172.6487 | 300 | 25 | 50 | 2.45446128 | 5208.333 | 12783.6525 | 2.45446128 | 0.009335756 | 274.2896 | 0.5326063 | 8.4 | 2.80062 | 94.25357 | 8.4 | 2.80062 | 70.32735 | 8.4 | 2.80062 | 98.71548 | 2.80062 | 87.76547 | 89.96547 | 300 | 25 | 50 | 1.26382272 | 5208.333 | 6582.41 | 1.26382272 | 0.0093354 | 141.76 | 0.2775463
8.5 | 2.834 | 187.56171 | 8.5 | 2.83406 | 169.40959 | 8.5 | 2.83406 | 160.88612 | 2.83404 | 172.61914 | 174.81914 | 300 | 25 | 50 | 2.485715616 | 5208.333 | 12946.4355 | 2.485715616 | 0.0094468 | 277.734 | 0.5329626 | 8.5 | 2.83406 | 95.02465 | 8.5 | 2.83413 | 70.93698 | 8.5 | 2.83413 | 99.90788 | 2.834107 | 88.62317 | 90.82317 | 300 | 25 | 50 | 1.276173648 | 5208.333 | 6646.73775 | 1.276173648 | 0.009447022 | 141.942 | 0.2768817
8.6 | 2.86744 | 189.80394 | 8.6 | 2.86725 | 171.52094 | 8.6 | 2.86738 | 162.84131 | 2.867357 | 174.7221 | 176.9221 | 300 | 25 | 50 | 2.515997712 | 5208.333 | 13104.15475 | 2.515997712 | 0.009557856 | 281.5445 | 0.5331066 | 8.6 | 2.86738 | 96.43994 | 8.6 | 2.86719 | 71.68564 | 8.6 | 2.86725 | 100.96217 | 2.867273 | 89.69592 | 91.89592 | 300 | 25 | 50 | 1.2916212 | 5208.333 | 6727.19375 | 1.2916212 | 0.009557578 | 144.6996 | 0.2769114
8.7 | 2.90063 | 191.82639 | 8.7 | 2.90075 | 173.8775 | 8.7 | 2.90075 | 165.28868 | 2.90071 | 176.9975 | 179.1975 | 300 | 25 | 50 | 2.548764336 | 5208.333 | 13274.81425 | 2.548764336 | 0.009669033 | 284.7499 | 0.5337544 | 8.7 | 2.90075 | 97.16633 | 8.7 | 2.90075 | 72.15212 | 8.7 | 2.90069 | 102.21686 | 2.90073 | 90.51177 | 92.71177 | 300 | 25 | 50 | 1.303369488 | 5208.333 | 6788.38275 | 1.303369488 | 0.0096691 | 144.9188 | 0.2761476
8.8 | 2.93406 | 194.25446 | 8.8 | 2.93394 | 176.0233 | 8.8 | 2.93406 | 167.28989 | 2.93402 | 179.1892 | 181.3892 | 300 | 25 | 50 | 2.58032472 | 5208.333 | 13439.19125 | 2.58032472 | 0.009780067 | 288.744 | 0.5341487 | 8.8 | 2.934 | 98.23811 | 8.8 | 2.93388 | 72.52999 | 8.8 | 2.93394 | 103.16015 | 2.93394 | 91.30942 | 93.50942 | 300 | 25 | 50 | 1.3148556 | 5208.333 | 6848.20625 | 1.3148556 | 0.0097798 | 147.4146 | 0.2753708
8.9 | 2.96725 | 196.53584 | 8.9 | 2.96744 | 178.10953 | 8.9 | 2.9675 | 169.17123 | 2.967397 | 181.2722 | 183.4722 | 300 | 25 | 50 | 2.61031968 | 5208.333 | 13595.415 | 2.61031968 | 0.009891322 | 291.1038 | 0.5342056 | 8.9 | 2.96744 | 99.34466 | 8.9 | 2.96744 | 73.13178 | 8.9 | 2.96731 | 104.36206 | 2.967397 | 92.2795 | 94.4795 | 300 | 25 | 50 | 1.3288248 | 5208.333 | 6920.9625 | 1.3288248 | 0.009891322 | 148.0406 | 0.2750906
9 | 3.00069 | 198.82475 | 9 | 3.00056 | 180.39146 | 9 | 3.00069 | 171.34247 | 3.000647 | 183.51956 | 185.71956 | 300 | 25 | 50 | 2.642681664 | 5208.333 | 13763.967 | 2.642681664 | 0.01000216 | 296.5079 | 0.5347571 | 9 | 3.00075 | 100.33788 | 9 | 3.00056 | 73.71675 | 9 | 3.00069 | 105.3158 | 3.000667 | 93.12348 | 95.32348 | 300 | 25 | 50 | 1.340978064 | 5208.333 | 6984.26075 | 1.340978064 | 0.01000222 | 149.7988 | 0.2744706
9.1 | 3.03413 | 200.87976 | 9.1 | 3.034 | 182.72432 | 9.1 | 3.03419 | 173.53273 | 3.034107 | 185.71227 | 187.91227 | 300 | 25 | 50 | 2.674256688 | 5208.333 | 13928.42025 | 2.674256688 | 0.01011369 | 297.7112 | 0.5351038 | 9.1 | 3.034 | 101.23955 | 9.1 | 3.03406 | 74.30971 | 9.1 | 3.034 | 106.48901 | 3.03402 | 94.01276 | 96.21276 | 300 | 25 | 50 | 1.353783696 | 5208.333 | 7050.95675 | 1.353783696 | 0.0101134 | 151.2356 | 0.2739857
9.2 | 3.06738 | 203.19452 | 9.2 | 3.06725 | 184.69406 | 9.2 | 3.06731 | 175.65033 | 3.067313 | 187.8463 | 190.0463 | 300 | 25 | 50 | 2.704986768 | 5208.333 | 14088.47275 | 2.704986768 | 0.01022438 | 303.4517 | 0.5353219 | 9.2 | 3.06731 | 102.51757 | 9.2 | 3.06731 | 74.63416 | 9.2 | 3.0675 | 107.60337 | 3.067373 | 94.91837 | 97.11837 | 300 | 25 | 50 | 1.36682448 | 5208.333 | 7118.8775 | 1.36682448 | 0.01022458 | 152.1915 | 0.2735574
9.3 | 3.10075 | 205.60271 | 9.3 | 3.10069 | 186.82753 | 9.3 | 3.10087 | 177.77974 | 3.10077 | 190.07 | 192.27 | 300 | 25 | 50 | 2.737007904 | 5208.333 | 14255.2495 | 2.737007904 | 0.0103359 | 304.6914 | 0.535742 | 9.3 | 3.10062 | 103.44692 | 9.3 | 3.10069 | 75.147 | 9.3 | 3.10062 | 108.45559 | 3.100643 | 95.68317 | 97.88317 | 300 | 25 | 50 | 1.377837648 | 5208.333 | 7176.23775 | 1.377837648 | 0.01033548 | 154.172 | 0.2727533
9.4 | 3.134 | 207.64575 | 9.4 | 3.134 | 189.04897 | 9.4 | 3.13394 | 179.9315 | 3.13398 | 192.20874 | 194.40874 | 300 | 25 | 50 | 2.767805856 | 5208.333 | 14415.6555 | 2.767805856 | 0.0104466 | 310.2273 | 0.5359611 | 9.4 | 3.13413 | 104.45419 | 9.4 | 3.13394 | 75.78402 | 9.4 | 3.13406 | 109.70336 | 3.134043 | 96.64719 | 98.84719 | 300 | 25 | 50 | 1.391719536 | 5208.333 | 7248.53925 | 1.391719536 | 0.01044681 | 154.3701 | 0.2725041
9.5 | 3.1675 | 209.95015 | 9.5 | 3.16731 | 191.29779 | 9.5 | 3.16744 | 181.8829 | 3.167417 | 194.3769 | 196.5769 | 300 | 25 | 50 | 2.799028032 | 5208.333 | 14578.271 | 2.799028032 | 0.01055806 | 312.0051 | 0.5362177 | 9.5 | 3.16731 | 105.47872 | 9.5 | 3.16725 | 74.57383 | 9.5 | 3.16725 | 110.75209 | 3.16727 | 96.93488 | 99.13488 | 300 | 25 | 50 | 1.395862272 | 5208.333 | 7270.116 | 1.395862272 | 0.01055757 | 136.8218 | 0.2704302
9.6 | 3.20069 | 212.13295 | 9.6 | 3.20063 | 193.36812 | 9.6 | 3.20069 | 184.20198 | 3.20067 | 196.5677 | 198.7677 | 300 | 25 | 50 | 2.83057464 | 5208.333 | 14742.57625 | 2.83057464 | 0.0106689 | 317.1799 | 0.5365604 | 9.6 | 3.20081 | 106.31016 | 9.6 | 3.20075 | 1.15186 | 9.6 | 3.20081 | 111.95789 | 3.20079 | 73.13997 | 75.33997 | 300 | 25 | 50 | 1.053215568 | 5208.333 | 5485.49775 | 1.053215568 | 0.0106693 | 114.2778 | 0.2033677
9.7 | 3.23412 | 214.4864 | 9.7 | 3.234 | 195.4169 | 9.7 | 3.23419 | 186.26077 | 3.234103 | 198.7214 | 200.9214 | 300 | 25 | 50 | 2.861587536 | 5208.333 | 14904.10175 | 2.861587536 | 0.01078034 | 318.4313 | 0.5367672 | 9.7 | 3.23394 | 107.3555 | 9.7 | 3.23394 | -8.97007 | 9.7 | 3.234 | 112.84666 | 3.23396 | 70.4107 | 72.6107 | 300 | 25 | 50 | 1.013914032 | 5208.333 | 5280.80225 | 1.013914032 | 0.01077987 | 113.5338 | 0.1939902
9.8 | 3.26731 | 216.44289 | 9.8 | 3.26731 | 197.76695 | 9.8 | 3.26731 | 188.29857 | 3.26731 | 200.8361 | 203.0361 | 300 | 25 | 50 | 2.892040368 | 5208.333 | 15062.71025 | 2.892040368 | 0.01089103 | 323.8466 | 0.5369041 | 9.8 | 3.2675 | 108.29713 | 9.8 | 3.26744 | -9.44767 | 9.8 | 3.26737 | 113.84737 | 3.267437 | 70.89894 | 73.09894 | 300 | 25 | 50 | 1.020944784 | 5208.333 | 5317.42075 | 1.020944784 | 0.01089146 | 113.5741 | 0.1932937
9.9 | 3.30081 | 219.07906 | 9.9 | 3.30056 | 199.90553 | 9.9 | 3.30075 | 190.62871 | 3.300707 | 203.2044 | 205.4044 | 300 | 25 | 50 | 2.92614384 | 5208.333 | 15240.3325 | 2.92614384 | 0.01100236 | 326.7183 | 0.537671 | 9.9 | 3.30062 | 109.27645 | 9.9 | 3.30069 | -9.44008 | 9.9 | 3.30062 | 114.9943 | 3.300643 | 71.61022 | 73.81022 | 300 | 25 | 50 | 1.031187216 | 5208.333 | 5370.76675 | 1.031187216 | 0.01100214 | 115.6865 | 0.1932109
10 | 3.334 | 221.20612 | 10 | 3.33406 | 202.25049 | 10 | 3.334 | 192.85924 | 3.33402 | 205.4386 | 207.6386 | 300 | 25 | 50 | 2.95831608 | 5208.333 | 15407.89625 | 2.95831608 | 0.0111134 | 330.7394 | 0.5380884 | 10 | 3.33413 | 110.28573 | 10 | 3.33419 | -9.47976 | 10 | 3.33413 | 115.94353 | 3.33415 | 72.24983 | 74.44983 | 300 | 25 | 50 | 1.0403976 | 5208.333 | 5418.7375 | 1.0403976 | 0.01111383 | 115.2473 | 0.1929267
10.1 | 3.3675 | 223.4248 | 10.1 | 3.36731 | 204.24583 | 10.1 | 3.36738 | 194.67589 | 3.367397 | 207.44884 | 209.64884 | 300 | 25 | 50 | 2.987263296 | 5208.333 | 15558.663 | 2.987263296 | 0.01122466 | 333.8485 | 0.5379129 | 10.1 | 3.36731 | 111.07569 | 10.1 | 3.36725 | -9.59158 | 10.1 | 3.36725 | 116.72737 | 3.36727 | 72.73716 | 74.93716 | 300 | 25 | 50 | 1.047415104 | 5208.333 | 5455.287 | 1.047415104 | 0.01122423 | 117.4893 | 0.1922795
10.2 | 3.40063 | 225.85501 | 10.2 | 3.40081 | 206.6069 | 10.2 | 3.40075 | 197.12341 | 3.40073 | 209.8618 | 212.0618 | 300 | 25 | 50 | 3.022009536 | 5208.333 | 15739.633 | 3.022009536 | 0.01133577 | 336.7596054 | 0.5387707 | 10.2 | 3.40075 | 112.17441 | 10.2 | 3.40081 | -9.35311 | 10.2 | 3.40063 | 117.8841 | 3.40073 | 73.56847 | 75.76847 | 300 | 25 | 50 | 1.05938592 | 5208.333 | 5517.635 | 1.05938592 | 0.01133577 | 117.6401 | 0.1924997
10.3 | 3.43406 | 227.939 | 10.3 | 3.43388 | 208.61852 | 10.3 | 3.43406 | 199.10966 | 3.434 | 211.88906 | 214.08906 | 300 | 25 | 50 | 3.051202464 | 5208.333 | 15891.6795 | 3.051202464 | 0.01144667 | 341.9838 | 0.5386516 | 10.3 | 3.43394 | 113.11459 | 10.3 | 3.43388 | -9.62892 | 10.3 | 3.434 | 118.59763 | 3.43394 | 74.02777 | 76.22777 | 300 | 25 | 50 | 1.06599984 | 5208.333 | 5552.0825 | 1.06599984 | 0.01144647 | 119.4491 | 0.1917937
10.4 | 3.46731 | 230.41689 | 10.4 | 3.46744 | 210.86726 | 10.4 | 3.46756 | 201.52463 | 3.467437 | 214.2696 | 216.4696 | 300 | 25 | 50 | 3.085482144 | 5208.333 | 16070.2195 | 3.085482144 | 0.01155812 | 343.4331 | 0.539389 | 10.4 | 3.46738 | 114.04727 | 10.4 | 3.4675 | -9.46953 | 10.4 | 3.46731 | 119.62167 | 3.467397 | 74.73314 | 76.93314 | 300 | 25 | 50 | 1.076157168 | 5208.333 | 5604.98525 | 1.076157168 | 0.01155799 | 119.7037 | 0.1917007
10.5 | 3.50069 | 232.53351 | 10.5 | 3.50063 | 212.96796 | 10.5 | 3.50069 | 203.43906 | 3.50067 | 216.31351 | 218.51351 | 300 | 25 | 50 | 3.114914544 | 5208.333 | 16223.51325 | 3.114914544 | 0.0116689 | 348.651 | 0.539313 | 10.5 | 3.50069 | 114.95731 | 10.5 | 3.50056 | -9.85393 | 10.5 | 3.50081 | 120.17056 | 3.500687 | 75.09131 | 77.29131 | 300 | 25 | 50 | 1.081314912 | 5208.333 | 5631.8485 | 1.081314912 | 0.01166896 | 120.5905 | 0.1907617
10.6 | 3.53406 | 234.87888 | 10.6 | 3.53406 | 215.13216 | 10.6 | 3.53412 | 205.48955 | 3.53408 | 218.5002 | 220.7002 | 300 | 25 | 50 | 3.146402832 | 5208.333 | 16387.51475 | 3.146402832 | 0.01178027 | 350.2723 | 0.5395604 | 10.6 | 3.534 | 115.84807 | 10.6 | 3.53406 | -9.72954 | 10.6 | 3.53394 | 121.09324 | 3.534 | 75.73726 | 77.93726 | 300 | 25 | 50 | 1.090616496 | 5208.333 | 5680.29425 | 1.090616496 | 0.01178 | 121.7995 | 0.1905427
10.7 | 3.56737 | 236.90616 | 10.7 | 3.56725 | 217.34273 | 10.7 | 3.56731 | 207.85616 | 3.56731 | 220.7017 | 222.9017 | 300 | 25 | 50 | 3.17810424 | 5208.333 | 16552.62625 | 3.17810424 | 0.01189103 | 356.4823 | 0.5398663 | 10.7 | 3.56737 | 116.77203 | 10.7 | 3.56731 | -9.66753 | 10.7 | 3.56744 | 121.88445 | 3.567373 | 76.32965 | 78.52965 | 300 | 25 | 50 | 1.09914696 | 5208.333 | 5724.72375 | 1.09914696 | 0.01189124 | 122.4034 | 0.1901949
10.8 | 3.60081 | 239.3472 | 10.8 | 3.60069 | 219.58998 | 10.8 | 3.60088 | 209.77763 | 3.600793 | 222.9049 | 225.1049 | 300 | 25 | 50 | 3.209831088 | 5208.333 | 16717.87025 | 3.209831088 | 0.01200264 | 357.0473 | 0.5401328 | 10.8 | 3.60069 | 117.74487 | 10.8 | 3.60069 | -9.69226 | 10.8 | 3.60062 | 122.52258 | 3.600667 | 76.8584 | 79.0584 | 300 | 25 | 50 | 1.106760912 | 5208.333 | 5764.37975 | 1.106760912 | 0.01200222 | 123.6068 | 0.189705
10.9 | 3.63394 | 241.60158 | 10.9 | 3.634 | 221.78178 | 10.9 | 3.63406 | 211.93655 | 3.634 | 225.1066 | 227.3066 | 300 | 25 | 50 | 3.241535568 | 5208.333 | 16882.99775 | 3.241535568 | 0.01211333 | 363.0964 | 0.5404318 | 10.9 | 3.63406 | 118.42117 | 10.9 | 3.634 | -9.69272 | 10.9 | 3.63419 | 123.0659 | 3.634083 | 77.26478 | 79.46478 | 300 | 25 | 50 | 1.11261288 | 5208.333 | 5794.85875 | 1.11261288 | 0.01211361 | 123.6957 | 0.1889268
11 | 3.6675 | 243.82402 | 11 | 3.66738 | 223.89961 | 11 | 3.66744 | 214.22466 | 3.66744 | 227.3161 | 229.5161 | 300 | 25 | 50 | 3.273351792 | 5208.333 | 17048.70725 | 3.273351792 | 0.0122248 | 363.6422 | 0.5407093 | 11 | 3.66738 | 119.40247 | 11 | 3.66731 | -9.51817 | 11 | 3.66725 | 123.62275 | 3.667313 | 77.83568 | 80.03568 | 300 | 25 | 50 | 1.12083384 | 5208.333 | 5837.67625 | 1.12083384 | 0.01222438 | 125.259 | 0.1885599
11.1 | 3.70063 | 246.20285 | 11.1 | 3.70056 | 226.12343 | 11.1 | 3.70063 | 216.23625 | 3.700607 | 229.5208 | 231.7208 | 300 | 25 | 50 | 3.305100144 | 5208.333 | 17214.06325 | 3.305100144 | 0.01233536 | 370.4036 | 0.5410108 | 11.1 | 3.70088 | 120.08555 | 11.1 | 3.70063 | -9.57967 | 11.1 | 3.70081 | 123.93 | 3.700773 | 78.14529 | 80.34529 | 300 | 25 | 50 | 1.125292224 | 5208.333 | 5860.897 | 1.125292224 | 0.01233591 | 124.79 | 0.1875779
11.2 | 3.73413 | 248.45297 | 11.2 | 3.73394 | 228.33888 | 11.2 | 3.73413 | 218.40103 | 3.734067 | 231.73096 | 233.93096 | 300 | 25 | 50 | 3.336925824 | 5208.333 | 17379.822 | 3.336925824 | 0.01244689 | 372.0133 | 0.5412768 | 11.2 | 3.73394 | 120.82547 | 11.2 | 3.73394 | -9.69376 | 11.2 | 3.734 | 124.46298 | 3.73396 | 78.53156 | 80.73156 | 300 | 25 | 50 | 1.130854512 | 5208.333 | 5889.86725 | 1.130854512 | 0.01244653 | 126.1563 | 0.1868045
11.3 | 3.76731 | 250.79359 | 11.3 | 3.76737 | 230.52098 | 11.3 | 3.76737 | 220.63821 | 3.76735 | 233.98426 | 236.18426 | 300 | 25 | 50 | 3.369373344 | 5208.333 | 17548.8195 | 3.369373344 | 0.01255783 | 376.4066 | 0.5416624 | 11.3 | 3.76744 | 121.24497 | 11.3 | 3.76737 | -9.65554 | 11.3 | 3.76737 | 124.48705 | 3.767393 | 78.69216 | 80.89216 | 300 | 25 | 50 | 1.133167104 | 5208.333 | 5901.912 | 1.133167104 | 0.01255798 | 125.8058 | 0.1855151
11.4 | 3.80081 | 252.8481 | 11.4 | 3.80063 | 232.77786 | 11.4 | 3.80069 | 222.8176 | 3.80071 | 236.1479 | 238.3479 | 300 | 25 | 50 | 3.400529088 | 5208.333 | 17711.089 | 3.400529088 | 0.01266903 | 379.3032 | 0.5418265 | 11.4 | 3.80063 | 121.8111 | 11.4 | 3.80063 | -9.57381 | 11.4 | 3.80063 | 124.82999 | 3.80063 | 79.02243 | 81.22243 | 300 | 25 | 50 | 1.137922944 | 5208.333 | 5926.682 | 1.137922944 | 0.01266877 | 127.2215 | 0.1846435
11.5 | 3.834 | 255.23137 | 11.5 | 3.834 | 234.91162 | 11.5 | 3.83406 | 224.79671 | 3.83402 | 238.3132 | 240.5132 | 300 | 25 | 50 | 3.43171056 | 5208.333 | 17873.4925 | 3.43171056 | 0.01278007 | 383.1089 | 0.5419988 | 11.5 | 3.83419 | 122.5273 | 11.5 | 3.83412 | -9.59618 | 11.5 | 3.83412 | 124.51982 | 3.834143 | 79.15031 | 81.35031 | 300 | 25 | 50 | 1.139764512 | 5208.333 | 5936.2735 | 1.139764512 | 0.01278048 | 110.3561 | 0.1833178
11.6 | 3.8675 | 257.40894 | 11.6 | 3.86725 | 237.17828 | 11.6 | 3.86731 | 227.13136 | 3.867353 | 240.57286 | 242.77286 | 300 | 25 | 50 | 3.464249184 | 5208.333 | 18042.9645 | 3.464249184 | 0.01289118 | 387.6703 | 0.5423755 | 11.6 | 3.86738 | 63.02687 | 11.6 | 3.86731 | -9.56664 | 11.6 | 3.86731 | 124.71146 | 3.867333 | 59.39056 | 61.59056 | 300 | 25 | 50 | 0.855224112 | 5208.333 | 4454.29225 | 0.855224112 | 0.01289111 | 83.39111 | 0.1375993
11.7 | 3.90062 | 259.76453 | 11.7 | 3.90081 | 239.14845 | 11.7 | 3.90088 | 229.50659 | 3.90077 | 242.8065 | 245.0065 | 300 | 25 | 50 | 3.496413936 | 5208.333 | 18210.48925 | 3.496413936 | 0.01300257 | 389.0032 | 0.5426765 | 11.7 | 3.90081 | 18.78504 | 11.7 | 3.90075 | -9.51497 | 11.7 | 3.90069 | 124.49507 | 3.90075 | 44.58838 | 46.78838 | 300 | 25 | 50 | 0.642072672 | 5208.333 | 3344.1285 | 0.642072672 | 0.0130025 | 71.03475 | 0.1036343
11.8 | 3.93406 | 262.07248 | 11.8 | 3.93387 | 241.63118 | 11.8 | 3.93406 | 231.32164 | 3.933997 | 245.0084 | 247.2084 | 300 | 25 | 50 | 3.52812144 | 5208.333 | 18375.6325 | 3.52812144 | 0.01311332 | 394.6714 | 0.542929 | 11.8 | 3.934 | 18.94213 | 11.8 | 3.93387 | -9.69312 | 11.8 | 3.934 | 124.38227 | 3.933957 | 44.54376 | 46.74376 | 300 | 25 | 50 | 0.641430144 | 5208.333 | 3340.782 | 0.641430144 | 0.01311319 | 71.57684788 | 0.1026615
11.9 | 3.96731 | 264.16498 | 11.9 | 3.96744 | 243.51816 | 11.9 | 3.9675 | 233.47116 | 3.967417 | 247.0514 | 249.2514 | 300 | 25 | 50 | 3.55754064 | 5208.333 | 18528.8575 | 3.55754064 | 0.01322472 | 395.9621 | 0.5428047 | 11.9 | 3.96737 | 19.34527 | 11.9 | 3.96744 | -9.54539 | 11.9 | 3.96731 | 124.31266 | 3.967373 | 44.70418 | 46.90418 | 300 | 25 | 50 | 0.643740192 | 5208.333 | 3352.8135 | 0.643740192 | 0.01322458 | 71.52586 | 0.1021462
12 | 4.00069 | 266.58041 | 12 | 4.00056 | 245.92308 | 12 | 4.00069 | 235.81746 | 4.000647 | 249.4403 | 251.6403 | 300 | 25 | 50 | 3.59194056 | 5208.333 | 18708.02375 | 3.59194056 | 0.01333549 | 402.3093 | 0.5434552 | 12 | 4.00063 | 19.58253 | 12 | 4.00069 | -9.56023 | 12 | 4.00075 | 124.22133 | 4.00069 | 44.74788 | 46.94788 | 300 | 25 | 50 | 0.644369424 | 5208.333 | 3356.09075 | 0.644369424 | 0.01333563 | 71.66467 | 0.1013899
12.1 | 4.03406 | 268.92685 | 12.1 | 4.03406 | 247.94377 | 12.1 | 4.03419 | 237.90695 | 4.034103 | 251.5925 | 253.7925 | 300 | 25 | 50 | 3.622932336 | 5208.333 | 18869.43925 | 3.622932336 | 0.01344701 | 402.8239 | 0.5435576 | 12.1 | 4.034 | 19.77081 | 12.1 | 4.03406 | -9.51672 | 12.1 | 4.034 | 124.27168 | 4.03402 | 44.84192 | 47.04192 | 300 | 25 | 50 | 0.645723696 | 5208.333 | 3363.14425 | 0.645723696 | 0.01344673 | 72.00395 | 0.1007536
12.2 | 4.06738 | 271.06168 | 12.2 | 4.06725 | 250.27296 | 12.2 | 4.06731 | 240.08719 | 4.067313 | 253.8073 | 256.0073 | 300 | 25 | 50 | 3.654824784 | 5208.333 | 19035.54575 | 3.654824784 | 0.01355771 | 409.2302 | 0.5438241 | 12.2 | 4.06738 | 20.35248 | 12.2 | 4.06731 | -9.46552 | 12.2 | 4.06744 | 124.41319 | 4.067377 | 45.10005 | 47.30005 | 300 | 25 | 50 | 0.64944072 | 5208.333 | 3382.50375 | 0.64944072 | 0.01355792 | 72.08226 | 0.1004757
12.3 | 4.10075 | 273.40359 | 12.3 | 4.10069 | 252.56416 | 12.3 | 4.10081 | 242.48091 | 4.10075 | 256.1496 | 258.3496 | 300 | 25 | 50 | 3.688553568 | 5208.333 | 19211.2165 | 3.688553568 | 0.01366917 | 410.018 | 0.5443249 | 12.3 | 4.10069 | 20.41672 | 12.3 | 4.10069 | -9.57953 | 12.3 | 4.10063 | 124.49591 | 4.10067 | 45.11103 | 47.31103 | 300 | 25 | 50 | 0.64959888 | 5208.333 | 3383.3275 | 0.64959888 | 0.0136689 | 72.46915 | 0.09968306
12.4 | 4.134 | 275.82266 | 12.4 | 4.13387 | 254.75414 | 12.4 | 4.134 | 244.4071 | 4.133957 | 258.328 | 260.528 | 300 | 25 | 50 | 3.71992272 | 5208.333 | 19374.5975 | 3.71992272 | 0.01377986 | 417.1711 | 0.5445054 | 12.4 | 4.13413 | 20.77964 | 12.4 | 4.134 | -9.55492 | 12.4 | 4.13413 | 124.52379 | 4.134087 | 45.2495 | 47.4495 | 300 | 25 | 50 | 0.651592848 | 5208.333 | 3393.71275 | 0.651592848 | 0.01378029 | 72.29477 | 0.09916669
12.5 | 4.1675 | 277.8302 | 12.5 | 4.16744 | 256.85852 | 12.5 | 4.16744 | 246.78093 | 4.16746 | 260.4899 | 262.6899 | 300 | 25 | 50 | 3.75105432 | 5208.333 | 19536.74125 | 3.75105432 | 0.01389153 | 417.1228 | 0.54461 | 12.5 | 4.16738 | 20.9088 | 12.5 | 4.16731 | -9.59489 | 12.5 | 4.16725 | 124.91328 | 4.167313 | 45.40906 | 47.60906 | 300 | 25 | 50 | 0.653890512 | 5208.333 | 3405.67975 | 0.653890512 | 0.01389104 | 73.12859 | 0.09870683
12.6 | 4.20069 | 280.24866 | 12.6 | 4.20063 | 259.29468 | 12.6 | 4.20069 | 249.0065 | 4.20067 | 262.8499 | 265.0499 | 300 | 25 | 50 | 3.785039232 | 5208.333 | 19713.746 | 3.785039232 | 0.01400223 | 423.261 | 0.5451586 | 12.6 | 4.20088 | 21.24269 | 12.6 | 4.20069 | -9.6781 | 12.6 | 4.20081 | 125.23911 | 4.200793 | 45.60123 | 47.80123 | 300 | 25 | 50 | 0.65665776 | 5208.333 | 3420.0925 | 0.65665776 | 0.01400264 | 72.79466168 | 0.0983154
12.7 | 4.23419 | 282.59302 | 12.7 | 4.23394 | 261.29379 | 12.7 | 4.23413 | 250.83409 | 4.234087 | 264.907 | 267.107 | 300 | 25 | 50 | 3.81466032 | 5208.333 | 19868.0225 | 3.81466032 | 0.01411362 | 424.5373 | 0.5450536 | 12.7 | 4.23394 | 21.65702 | 12.7 | 4.23394 | -9.54 | 12.7 | 4.234 | 125.43102 | 4.23396 | 45.84935 | 48.04935 | 300 | 25 | 50 | 0.660230592 | 5208.333 | 3438.701 | 0.660230592 | 0.0141132 | 73.84461 | 0.09805155
12.8 | 4.26731 | 284.73318 | 12.8 | 4.26731 | 263.6218 | 12.8 | 4.26738 | 253.08914 | 4.267333 | 267.14804 | 269.34804 | 300 | 25 | 50 | 3.846931776 | 5208.333 | 20036.103 | 3.846931776 | 0.01422444 | 429.34 | 0.5453446 | 12.8 | 4.26744 | 22.00905 | 12.8 | 4.26744 | -9.58333 | 12.8 | 4.26738 | 125.89524 | 4.26742 | 46.10699 | 48.30699 | 300 | 25 | 50 | 0.663940608 | 5208.333 | 3458.024 | 0.663940608 | 0.01422473 | 73.7551 | 0.09780438
12.9 | 4.30069 | 287.12018 | 12.9 | 4.30062 | 265.85638 | 12.9 | 4.30069 | 255.60428 | 4.300667 | 269.5269 | 271.7269 | 300 | 25 | 50 | 3.881188032 | 5208.333 | 20214.521 | 3.881188032 | 0.01433556 | 432.9433 | 0.545897 | 12.9 | 4.30069 | 22.31194 | 12.9 | 4.30062 | -9.56837 | 12.9 | 4.30062 | 126.43285 | 4.300643 | 46.39214 | 48.59214 | 300 | 25 | 50 | 0.668046816 | 5208.333 | 3479.4105 | 0.668046816 | 0.01433548 | 74.66725 | 0.09762169
13 | 4.33394 | 289.28818 | 13 | 4.334 | 267.98117 | 13 | 4.33406 | 257.68719 | 4.334 | 271.65218 | 273.85218 | 300 | 25 | 50 | 3.911791392 | 5208.333 | 20373.9135 | 3.911791392 | 0.01444667 | 436.6179 | 0.5459351 | 13 | 4.33412 | 22.53486 | 13 | 4.33412 | -9.63347 | 13 | 4.33412 | 126.72552 | 4.33412 | 46.5423 | 48.7423 | 300 | 25 | 50 | 0.670209168 | 5208.333 | 3490.67275 | 0.670209168 | 0.01444707 | 74.2559 | 0.09716701
13.1 | 4.36744 | 291.46124 | 13.1 | 4.36731 | 270.40112 | 13.1 | 4.36731 | 259.51654 | 4.367353 | 273.793 | 275.993 | 300 | 25 | 50 | 3.94261872 | 5208.333 | 20534.4725 | 3.94261872 | 0.01455784 | 440.6939 | 0.546001 | 13.1 | 4.36731 | 22.60097 | 13.1 | 4.36725 | -9.44061 | 13.1 | 4.36725 | 127.21236 | 4.36727 | 46.79091 | 48.99091 | 300 | 25 | 50 | 0.673789056 | 5208.333 | 3509.318 | 0.673789056 | 0.01455757 | 75.43848 | 0.09692129
13.2 | 4.40069 | 293.81296 | 13.2 | 4.40075 | 272.42181 | 13.2 | 4.40081 | 261.85452 | 4.40075 | 276.0298 | 278.2298 | 300 | 25 | 50 | 3.974828592 | 5208.333 | 20702.23225 | 3.974828592 | 0.01466917 | 442.5624 | 0.546249 | 13.2 | 4.40075 | 23.03014 | 13.2 | 4.40081 | -9.30253 | 13.2 | 4.40063 | 127.72305 | 4.40073 | 47.15022 | 49.35022 | 300 | 25 | 50 | 0.678963168 | 5208.333 | 3536.2665 | 0.678963168 | 0.0146691 | 75.37321644 | 0.09688981
13.3 | 4.43406 | 295.96191 | 13.3 | 4.43394 | 274.62781 | 13.3 | 4.43406 | 264.08926 | 4.43402 | 278.2263 | 280.4263 | 300 | 25 | 50 | 4.006459104 | 5208.333 | 20866.9745 | 4.006459104 | 0.01478007 | 447.4462 | 0.5464304 | 13.3 | 4.434 | 23.21896 | 13.3 | 4.43388 | -9.40482 | 13.3 | 4.434 | 128.2637 | 4.43396 | 47.35928 | 49.55928 | 300 | 25 | 50 | 0.681973632 | 5208.333 | 3551.946 | 0.681973632 | 0.01477987 | 76.08897 | 0.09657105
13.4 | 4.46731 | 298.18723 | 13.4 | 4.46738 | 276.71136 | 13.4 | 4.4675 | 266.16736 | 4.467397 | 280.3553 | 282.5553 | 300 | 25 | 50 | 4.03711656 | 5208.333 | 21026.64875 | 4.03711656 | 0.01489132 | 449.6068 | 0.5464655 | 13.4 | 4.46744 | 23.41728 | 13.4 | 4.46738 | -9.69849 | 13.4 | 4.46731 | 128.82547 | 4.467377 | 47.51475 | 49.71475 | 300 | 25 | 50 | 0.684212448 | 5208.333 | 3563.6065 | 0.684212448 | 0.01489126 | 76.26399 | 0.09614937
13.5 | 4.50075 | 300.61935 | 13.5 | 4.50056 | 279.17322 | 13.5 | 4.50069 | 268.37656 | 4.500667 | 282.723 | 284.923 | 300 | 25 | 50 | 4.071211824 | 5208.333 | 21204.22825 | 4.071211824 | 0.01500222 | 455.6213 | 0.5469712 | 13.5 | 4.50063 | 23.95167 | 13.5 | 4.50063 | -9.44777 | 13.5 | 4.50075 | 129.2854 | 4.50067 | 47.92977 | 50.12977 | 300 | 25 | 50 | 0.69018864 | 5208.333 | 3594.7325 | 0.69018864 | 0.01500223 | 76.84433 | 0.09623482
13.6 | 4.53406 | 302.80789 | 13.6 | 4.53413 | 281.46567 | 13.6 | 4.53413 | 270.68707 | 4.534107 | 284.9869 | 287.1869 | 300 | 25 | 50 | 4.103811024 | 5208.333 | 21374.01575 | 4.103811024 | 0.01511369 | 455.6836 | 0.547251 | 13.6 | 4.534 | 24.02639 | 13.6 | 4.534 | -9.5301 | 13.6 | 4.534 | 129.90948 | 4.534 | 48.13526 | 50.33526 | 300 | 25 | 50 | 0.693147696 | 5208.333 | 3610.14425 | 0.693147696 | 0.01511333 | 77.42691 | 0.09591897
13.7 | 4.56731 | 305.08185 | 13.7 | 4.56725 | 283.66306 | 13.7 | 4.56731 | 272.83237 | 4.56729 | 287.1924 | 289.3924 | 300 | 25 | 50 | 4.135570944 | 5208.333 | 21539.432 | 4.135570944 | 0.0152243 | 462.9119 | 0.5474473 | 13.7 | 4.56744 | 24.50485 | 13.7 | 4.56731 | -9.54387 | 13.7 | 4.56744 | 130.43355 | 4.567397 | 48.46484 | 50.66484 | 300 | 25 | 50 | 0.697893744 | 5208.333 | 3634.86325 | 0.697893744 | 0.01522466 | 77.57238 | 0.09584108
13.8 | 4.60075 | 307.26685 | 13.8 | 4.60063 | 285.59448 | 13.8 | 4.60087 | 274.90942 | 4.60075 | 289.2569 | 291.4569 | 300 | 25 | 50 | 4.1652996 | 5208.333 | 21694.26875 | 4.1652996 | 0.01533583 | 463.2512 | 0.5473429 | 13.8 | 4.60063 | 24.638 | 13.8 | 4.60069 | -9.59125 | 13.8 | 4.60063 | 131.15497 | 4.60065 | 48.73391 | 50.93391 | 300 | 25 | 50 | 0.701768256 | 5208.333 | 3655.043 | 0.701768256 | 0.0153355 | 78.41516 | 0.09565365
13.9 | 4.634 | 309.60498 | 13.9 | 4.63394 | 288.00391 | 13.9 | 4.634 | 277.21448 | 4.63398 | 291.60779 | 293.80779 | 300 | 25 | 50 | 4.199152176 | 5208.333 | 21870.58425 | 4.199152176 | 0.0154466 | 469.767 | 0.5478011 | 13.9 | 4.63413 | 24.80768 | 13.9 | 4.634 | -9.55664 | 13.9 | 4.63413 | 131.69534 | 4.634087 | 48.98213 | 51.18213 | 300 | 25 | 50 | 0.705342624 | 5208.333 | 3673.6595 | 0.705342624 | 0.01544696 | 78.28212 | 0.09542626
14 | 4.6675 | 311.71176 | 14 | 4.66731 | 290.25708 | 14 | 4.66744 | 279.38998 | 4.667417 | 293.7863 | 295.9863 | 300 | 25 | 50 | 4.230522336 | 5208.333 | 22033.9705 | 4.230522336 | 0.01555806 | 470.7075 | 0.5479094 | 14 | 4.66731 | 25.10334 | 14 | 4.66725 | -9.45912 | 14 | 4.66725 | 132.29434 | 4.66727 | 49.31285 | 51.51285 | 300 | 25 | 50 | 0.710105088 | 5208.333 | 3698.464 | 0.710105088 | 0.01555757 | 79.458 | 0.09536004
14.1 | 4.70063 | 314.17645 | 14.1 | 4.70069 | 292.42892 | 14.1 | 4.70069 | 281.43546 | 4.70067 | 296.01361 | 298.21361 | 300 | 25 | 50 | 4.262595984 | 5208.333 | 22201.02075 | 4.262595984 | 0.0156689 | 476.5899 | 0.5481273 | 14.1 | 4.70087 | 25.31547 | 14.1 | 4.70069 | -9.75649 | 14.1 | 4.70081 | 132.81064 | 4.70079 | 49.45654 | 51.65654 | 300 | 25 | 50 | 0.712174176 | 5208.333 | 3709.2405 | 0.712174176 | 0.0156693 | 79.03236 | 0.09494415
14.2 | 4.73419 | 316.34442 | 14.2 | 4.73394 | 294.66245 | 14.2 | 4.73413 | 283.70746 | 4.734087 | 298.23811 | 300.43811 | 300 | 25 | 50 | 4.294628784 | 5208.333 | 22367.85825 | 4.294628784 | 0.01578029 | 477.6204 | 0.5483181 | 14.2 | 4.734 | 25.73938 | 14.2 | 4.73394 | -9.65117 | 14.2 | 4.73394 | 133.37288 | 4.73396 | 49.82036 | 52.02036 | 300 | 25 | 50 | 0.717413232 | 5208.333 | 3736.52725 | 0.717413232 | 0.01577987 | 80.3650572 | 0.09494291
14.3 | 4.76737 | 318.40393 | 14.3 | 4.76725 | 296.88879 | 14.3 | 4.76737 | 285.91837 | 4.76733 | 300.4037 | 302.6037 | 300 | 25 | 50 | 4.325813232 | 5208.333 | 22530.27725 | 4.325813232 | 0.0158911 | 482.5513 | 0.5484193 | 14.3 | 4.76744 | 25.95664 | 14.3 | 4.76744 | -9.45994 | 14.3 | 4.76744 | 134.09096 | 4.76744 | 50.19589 | 52.39589 | 300 | 25 | 50 | 0.722820768 | 5208.333 | 3764.6915 | 0.722820768 | 0.01589147 | 80.07267 | 0.09495672
14.4 | 4.80075 | 320.77655 | 14.4 | 4.80056 | 299.20355 | 14.4 | 4.80069 | 288.19531 | 4.800667 | 302.7251 | 304.9251 | 300 | 25 | 50 | 4.359241968 | 5208.333 | 22704.38525 | 4.359241968 | 0.01600222 | 486.3367 | 0.548789 | 14.4 | 4.80056 | 26.18279 | 14.4 | 4.80063 | -9.69559 | 14.4 | 4.80063 | 134.70656 | 4.800607 | 50.39792 | 52.59792 | 300 | 25 | 50 | 0.725730048 | 5208.333 | 3779.844 | 0.725730048 | 0.01600202 | 81.47979 | 0.09466429
14.5 | 4.83394 | 322.99921 | 14.5 | 4.83406 | 301.31122 | 14.5 | 4.83406 | 290.18335 | 4.83402 | 304.83126 | 307.03126 | 300 | 25 | 50 | 4.389570144 | 5208.333 | 22862.3445 | 4.389570144 | 0.0161134 | 489.9229 | 0.5487669 | 14.5 | 4.83419 | 26.72187 | 14.5 | 4.83413 | -9.42005 | 14.5 | 4.83406 | 135.3521 | 4.834127 | 50.88464 | 53.08464 | 300 | 25 | 50 | 0.732738816 | 5208.333 | 3816.348 | 0.732738816 | 0.01611376 | 81.19704 | 0.0948778
14.6 | 4.8675 | 325.35641 | 14.6 | 4.86725 | 303.60983 | 14.6 | 4.86738 | 292.4657 | 4.867377 | 307.14398 | 309.34398 | 300 | 25 | 50 | 4.422873312 | 5208.333 | 23035.7985 | 4.422873312 | 0.01622459 | 493.752 | 0.5491114 | 14.6 | 4.86738 | 26.71255 | 14.6 | 4.86725 | -9.44845 | 14.6 | 4.86731 | 135.91655 | 4.867313 | 51.06022 | 53.26022 | 300 | 25 | 50 | 0.73526712 | 5208.333 | 3829.51625 | 0.73526712 | 0.01622438 | 82.23031 | 0.09454256
14.7 | 4.90069 | 327.48315 | 14.7 | 4.90075 | 305.86942 | 14.7 | 4.90081 | 294.56616 | 4.90075 | 309.3062 | 311.5062 | 300 | 25 | 50 | 4.454009904 | 5208.333 | 23197.96825 | 4.454009904 | 0.01633583 | 495.1395 | 0.5491841 | 14.7 | 4.90075 | 27.12255 | 14.7 | 4.90075 | -9.38771 | 14.7 | 4.90069 | 136.67917 | 4.90073 | 51.47134 | 53.67134 | 300 | 25 | 50 | 0.741187248 | 5208.333 | 3860.35025 | 0.741187248 | 0.01633577 | 82.27608 | 0.09462271
14.8 | 4.934 | 329.70377 | 14.8 | 4.93394 | 308.20132 | 14.8 | 4.934 | 296.7233 | 4.93398 | 311.5428 | 313.7428 | 300 | 25 | 50 | 4.486216272 | 5208.333 | 23365.70975 | 4.486216272 | 0.0164466 | 501.7691 | 0.5494019 | 14.8 | 4.934 | 27.34344 | 14.8 | 4.93388 | -9.52849 | 14.8 | 4.934 | 137.26578 | 4.93396 | 51.69358 | 53.89358 | 300 | 25 | 50 | 0.744387504 | 5208.333 | 3877.01825 | 0.744387504 | 0.01644653 | 83.03663 | 0.0943746
14.9 | 4.96731 | 331.78705 | 14.9 | 4.96744 | 310.43842 | 14.9 | 4.9675 | 298.96536 | 4.967417 | 313.7303 | 315.9303 | 300 | 25 | 50 | 4.517715984 | 5208.333 | 23529.77075 | 4.517715984 | 0.01655806 | 502.2085 | 0.5495085 | 14.9 | 4.96738 | 27.61185 | 14.9 | 4.96744 | -9.59218 | 14.9 | 4.96725 | 137.69643 | 4.967357 | 51.90537 | 54.10537 | 300 | 25 | 50 | 0.74743728 | 5208.333 | 3892.9025 | 0.74743728 | 0.01655786 | 83.29833 | 0.09410848
15 | 5.00075 | 334.34082 | 15 | 5.00056 | 312.41541 | 15 | 5.00063 | 301.19131 | 5.000647 | 315.9825 | 318.1825 | 300 | 25 | 50 | 4.550148192 | 5208.333 | 23698.6885 | 4.550148192 | 0.01666882 | 509.17 | 0.5497483 | 15 | 5.00069 | 27.96075 | 15 | 5.00063 | -9.48216 | 15 | 5.00069 | 138.36159 | 5.00067 | 52.28006 | 54.48006 | 300 | 25 | 50 | 0.752832864 | 5208.333 | 3921.0045 | 0.752832864 | 0.0166689 | 83.92018 | 0.09412893
15.1 | 5.03406 | 336.57739 | 15.1 | 5.03406 | 314.59247 | 15.1 | 5.03419 | 303.23145 | 5.034103 | 318.13377 | 320.33377 | 300 | 25 | 50 | 4.581126288 | 5208.333 | 23860.03275 | 4.581126288 | 0.01678034 | 508.7477 | 0.5497868 | 15.1 | 5.034 | 28.09369 | 15.1 | 5.034 | -9.57776 | 15.1 | 5.03406 | 139.1873 | 5.03402 | 52.56774 | 54.76774 | 300 | 25 | 50 | 0.756975504 | 5208.333 | 3942.58075 | 0.756975504 | 0.01678007 | 84.39858 | 0.09399909
15.2 | 5.06731 | 338.60754 | 15.2 | 5.06731 | 316.79047 | 15.2 | 5.06731 | 305.28183 | 5.06731 | 320.2266 | 322.4266 | 300 | 25 | 50 | 4.611263232 | 5208.333 | 24016.996 | 4.611263232 | 0.01689103 | 516.1393 | 0.5497524 | 15.2 | 5.06738 | 28.25194 | 15.2 | 5.06731 | -9.50974 | 15.2 | 5.0675 | 139.63832 | 5.067397 | 52.79351 | 54.99351 | 300 | 25 | 50 | 0.760226496 | 5208.333 | 3959.513 | 0.760226496 | 0.01689132 | 84.55869 | 0.09376489
15.3 | 5.10081 | 340.8526 | 15.3 | 5.10069 | 318.8381 | 15.3 | 5.10081 | 307.82486 | 5.10077 | 322.5052 | 324.7052 | 300 | 25 | 50 | 4.644074688 | 5208.333 | 24187.889 | 4.644074688 | 0.01700257 | 515.6807 | 0.5500057 | 15.3 | 5.10069 | 28.50598 | 15.3 | 5.10069 | -9.51 | 15.3 | 5.10063 | 140.29037 | 5.10067 | 53.09545 | 55.29545 | 300 | 25 | 50 | 0.76457448 | 5208.333 | 3982.15875 | 0.76457448 | 0.01700223 | 85.46743 | 0.09366469
15.4 | 5.134 | 343.28397 | 15.4 | 5.13394 | 321.41336 | 15.4 | 5.13394 | 309.94086 | 5.13396 | 324.8794 | 327.0794 | 300 | 25 | 50 | 4.678263312 | 5208.333 | 24365.95475 | 4.678263312 | 0.0171132 | 524.0808 | 0.5504457 | 15.4 | 5.13413 | 28.90798 | 15.4 | 5.134 | -9.47869 | 15.4 | 5.13413 | 140.98796 | 5.134087 | 53.47242 | 55.67242 | 300 | 25 | 50 | 0.7700028 | 5208.333 | 4010.43125 | 0.7700028 | 0.01711362 | 85.53401 | 0.09368944
15.5 | 5.16756 | 345.36688 | 15.5 | 5.16738 | 323.44656 | 15.5 | 5.16744 | 312.0737 | 5.16746 | 326.96238 | 329.16238 | 300 | 25 | 50 | 4.708258272 | 5208.333 | 24522.1785 | 4.708258272 | 0.01722487 | 522.9533 | 0.5503599 | 15.5 | 5.16731 | 29.16838 | 15.5 | 5.16731 | -9.33351 | 15.5 | 5.16731 | 141.56241 | 5.16731 | 53.79909 | 55.99909 | 300 | 25 | 50 | 0.774706944 | 5208.333 | 4034.932 | 0.774706944 | 0.01722437 | 86.72527 | 0.09363328
15.6 | 5.20063 | 347.74054 | 15.6 | 5.20069 | 325.5658 | 15.6 | 5.20069 | 314.16422 | 5.20067 | 329.1569 | 331.3569 | 300 | 25 | 50 | 4.739858688 | 5208.333 | 24686.764 | 4.739858688 | 0.01733557 | 529.7683 | 0.5504912 | 15.6 | 5.20081 | 29.34785 | 15.6 | 5.20075 | -9.44174 | 15.6 | 5.20081 | 142.49168 | 5.20079 | 54.1326 | 56.3326 | 300 | 25 | 50 | 0.779509392 | 5208.333 | 4059.94475 | 0.779509392 | 0.01733597 | 86.35629 | 0.09358456
15.7 | 5.23413 | 349.9534 | 15.7 | 5.234 | 327.7565 | 15.7 | 5.23413 | 316.49643 | 5.234087 | 331.40211 | 333.60211 | 300 | 25 | 50 | 4.772190384 | 5208.333 | 24855.15825 | 4.772190384 | 0.01744696 | 530.2558 | 0.5506829 | 15.7 | 5.234 | 29.62085 | 15.7 | 5.23394 | -9.48539 | 15.7 | 5.23394 | 142.89743 | 5.23396 | 54.3443 | 56.5443 | 300 | 25 | 50 | 0.782557872 | 5208.333 | 4075.82225 | 0.782557872 | 0.01744653 | 87.5243 | 0.09334094
15.8 | 5.26731 | 352.21201 | 15.8 | 5.26731 | 330.1037 | 15.8 | 5.26731 | 318.52075 | 5.26731 | 333.6122 | 335.8122 | 300 | 25 | 50 | 4.804015008 | 5208.333 | 25020.9115 | 4.804015008 | 0.0175577 | 536.532 | 0.5508347 | 15.8 | 5.2675 | 29.89341 | 15.8 | 5.26737 | -9.51074 | 15.8 | 5.26737 | 143.62323 | 5.267413 | 54.66863 | 56.86863 | 300 | 25 | 50 | 0.78722832 | 5208.333 | 4100.1475 | 0.78722832 | 0.01755804 | 87.21354 | 0.09328013
15.9 | 5.30075 | 354.35724 | 15.9 | 5.30063 | 332.17801 | 15.9 | 5.30075 | 320.60718 | 5.30071 | 335.7141 | 337.9141 | 300 | 25 | 50 | 4.834283664 | 5208.333 | 25178.56075 | 4.834283664 | 0.01766903 | 538.6167 | 0.55079 | 15.9 | 5.30063 | 29.9621 | 15.9 | 5.30056 | -9.74689 | 15.9 | 5.30063 | 144.20909 | 5.300607 | 54.8081 | 57.0081 | 300 | 25 | 50 | 0.78923664 | 5208.333 | 4110.6075 | 0.78923664 | 0.01766869 | 88.58154 | 0.09292332
16 | 5.33394 | 356.63196 | 16 | 5.33406 | 334.62576 | 16 | 5.33406 | 322.82727 | 5.33402 | 338.02833 | 340.22833 | 300 | 25 | 50 | 4.867607952 | 5208.333 | 25352.12475 | 4.867607952 | 0.01778007 | 542.5314 | 0.5510989 | 16 | 5.33413 | 30.39651 | 16 | 5.33413 | -9.49575 | 16 | 5.33413 | 144.97302 | 5.33413 | 55.29126 | 57.49126 | 300 | 25 | 50 | 0.796194144 | 5208.333 | 4146.8445 | 0.796194144 | 0.01778043 | 88.32547 | 0.09312193
16.1 | 5.3675 | 358.70279 | 16.1 | 5.36725 | 336.63702 | 16.1 | 5.36731 | 325.06793 | 5.367353 | 340.1359 | 342.3359 | 300 | 25 | 50 | 4.897957152 | 5208.333 | 25510.1935 | 4.897957152 | 0.01789118 | 546.3896 | 0.551069 | 16.1 | 5.36731 | 30.84233 | 16.1 | 5.36725 | -9.55863 | 16.1 | 5.36731 | 145.7944 | 5.36729 | 55.6927 | 57.8927 | 300 | 25 | 50 | 0.80197488 | 5208.333 | 4176.9525 | 0.80197488 | 0.01789097 | 89.47132 | 0.09319283
16.2 | 5.40063 | 361.08603 | 16.2 | 5.40075 | 338.7496 | 16.2 | 5.40075 | 327.28442 | 5.40071 | 342.37335 | 344.57335 | 300 | 25 | 50 | 4.93017624 | 5208.333 | 25678.00125 | 4.93017624 | 0.01800237 | 549.2126 | 0.5512449 | 16.2 | 5.40075 | 30.8216 | 16.2 | 5.40075 | -9.72285 | 16.2 | 5.40063 | 146.4705 | 5.40071 | 55.85642 | 58.05642 | 300 | 25 | 50 | 0.8043324 | 5208.333 | 4189.23125 | 0.8043324 | 0.01800237 | 89.37864 | 0.09287805
16.3 | 5.43406 | 363.39523 | 16.3 | 5.43394 | 341.11255 | 16.3 | 5.43406 | 329.36221 | 5.43402 | 344.62333 | 346.82333 | 300 | 25 | 50 | 4.962575952 | 5208.333 | 25846.74975 | 4.962575952 | 0.0181134 | 554.4984 | 0.5514432 | 16.3 | 5.43394 | 31.1839 | 16.3 | 5.43388 | -9.57745 | 16.3 | 5.434 | 147.03644 | 5.43394 | 56.2143 | 58.4143 | 300 | 25 | 50 | 0.809485872 | 5208.333 | 4216.07225 | 0.809485872 | 0.01811313 | 90.53937 | 0.09287911
16.4 | 5.46738 | 365.36447 | 16.4 | 5.46744 | 343.27982 | 16.4 | 5.4675 | 331.46243 | 5.46744 | 346.70224 | 348.90224 | 300 | 25 | 50 | 4.992512256 | 5208.333 | 26002.668 | 4.992512256 | 0.0182248 | 554.7381 | 0.5513577 | 16.4 | 5.46744 | 31.49954 | 16.4 | 5.46744 | -9.72493 | 16.4 | 5.46731 | 147.85355 | 5.467397 | 56.54272 | 58.74272 | 300 | 25 | 50 | 0.814215168 | 5208.333 | 4240.704 | 0.814215168 | 0.01822466 | 90.61884 | 0.09282976
16.5 | 5.50069 | 367.68118 | 16.5 | 5.50062 | 345.43564 | 16.5 | 5.50069 | 333.72241 | 5.500667 | 348.94641 | 351.14641 | 300 | 25 | 50 | 5.024828304 | 5208.333 | 26170.98075 | 5.024828304 | 0.01833556 | 561.7776 | 0.5515522 | 16.5 | 5.50075 | 31.9073 | 16.5 | 5.50062 | -9.61641 | 16.5 | 5.50069 | 148.34393 | 5.500687 | 56.87827 | 59.07827 | 300 | 25 | 50 | 0.819047136 | 5208.333 | 4265.8705 | 0.819047136 | 0.01833562 | 91.07202 | 0.09279501
16.6 | 5.53412 | 369.95255 | 16.6 | 5.53406 | 347.7435 | 16.6 | 5.53412 | 335.82968 | 5.5341 | 351.1752 | 353.3752 | 300 | 25 | 50 | 5.056923504 | 5208.333 | 26338.14325 | 5.056923504 | 0.018447 | 561.9046 | 0.5516998 | 16.6 | 5.534 | 31.92291 | 16.6 | 5.534 | -9.69791 | 16.6 | 5.53394 | 149.07057 | 5.53398 | 57.09852 | 59.29852 | 300 | 25 | 50 | 0.822218736 | 5208.333 | 4282.38925 | 0.822218736 | 0.0184466 | 91.72887 | 0.09258061
16.7 | 5.56738 | 371.9556 | 16.7 | 5.56725 | 349.75992 | 16.7 | 5.56738 | 338.02966 | 5.567337 | 353.2484 | 355.4484 | 300 | 25 | 50 | 5.086776864 | 5208.333 | 26493.6295 | 5.086776864 | 0.01855779 | 568.6598 | 0.5516236 | 16.7 | 5.56731 | 32.35906 | 16.7 | 5.56731 | -9.6464 | 16.7 | 5.56744 | 149.56274 | 5.567353 | 57.42513 | 59.62513 | 300 | 25 | 50 | 0.82692192 | 5208.333 | 4306.885 | 0.82692192 | 0.01855784 | 92.18527 | 0.09253251
16.8 | 5.60081 | 374.32907 | 16.8 | 5.60069 | 351.89847 | 16.8 | 5.60081 | 340.12341 | 5.60077 | 355.4503 | 357.6503 | 300 | 25 | 50 | 5.11848456 | 5208.333 | 26658.77375 | 5.11848456 | 0.01866923 | 568.0621 | 0.5517275 | 16.8 | 5.60069 | 32.66643 | 16.8 | 5.60069 | -9.54213 | 16.8 | 5.60063 | 150.46799 | 5.60067 | 57.8641 | 60.0641 | 300 | 25 | 50 | 0.833242992 | 5208.333 | 4339.80725 | 0.833242992 | 0.0186689 | 92.99473 | 0.09265923
16.9 | 5.63394 | 376.51791 | 16.9 | 5.63394 | 354.25119 | 16.9 | 5.634 | 342.3125 | 5.63396 | 357.6939 | 359.8939 | 300 | 25 | 50 | 5.15079168 | 5208.333 | 26827.04 | 5.15079168 | 0.01877987 | 575.3998 | 0.5519178 | 16.9 | 5.63413 | 32.92 | 16.9 | 5.634 | -9.64252 | 16.9 | 5.63413 | 150.99081 | 5.634087 | 58.08943 | 60.28943 | 300 | 25 | 50 | 0.836487792 | 5208.333 | 4356.70725 | 0.836487792 | 0.01878029 | 92.85184 | 0.09245521
17 | 5.66744 | 378.69815 | 17 | 5.66731 | 356.26431 | 17 | 5.66738 | 344.3244 | 5.667377 | 359.7623 | 361.9623 | 300 | 25 | 50 | 5.180576928 | 5208.333 | 26982.1715 | 5.180576928 | 0.01889126 | 576.2869 | 0.5518169 | 17 | 5.66731 | 33.0651 | 17 | 5.66731 | -9.55621 | 17 | 5.66719 | 151.99118 | 5.66727 | 58.50002 | 60.70002 | 300 | 25 | 50 | 0.842400336 | 5208.333 | 4387.50175 | 0.842400336 | 0.0188909 | 94.37709 | 0.09253983
17.1 | 5.70062 | 381.08173 | 17.1 | 5.70062 | 358.39923 | 17.1 | 5.70069 | 346.63876 | 5.700643 | 362.0399 | 364.2399 | 300 | 25 | 50 | 5.213374656 | 5208.333 | 27152.993 | 5.213374656 | 0.01900214 | 582.8624 | 0.5520487 | 17.1 | 5.70081 | 33.23016 | 17.1 | 5.70075 | -9.54468 | 17.1 | 5.70088 | 152.51282 | 5.700813 | 58.73277 | 60.93277 | 300 | 25 | 50 | 0.84575184 | 5208.333 | 4404.9575 | 0.84575184 | 0.01900271 | 93.67542124 | 0.09234807
17.2 | 5.73413 | 383.1485 | 17.2 | 5.73394 | 360.50787 | 17.2 | 5.73419 | 348.76862 | 5.734087 | 364.1417 | 366.3417 | 300 | 25 | 50 | 5.243639952 | 5208.333 | 27310.62475 | 5.243639952 | 0.01911362 | 582.4896 | 0.5519958 | 17.2 | 5.734 | 33.64976 | 17.2 | 5.73394 | -9.79325 | 17.2 | 5.734 | 152.99326 | 5.73398 | 58.94992 | 61.14992 | 300 | 25 | 50 | 0.848878896 | 5208.333 | 4421.24425 | 0.848878896 | 0.01911327 | 94.96366 | 0.09214112
17.3 | 5.76731 | 385.33359 | 17.3 | 5.76731 | 362.94638 | 17.3 | 5.76731 | 350.86304 | 5.76731 | 366.381 | 368.581 | 300 | 25 | 50 | 5.275886448 | 5208.333 | 27478.57525 | 5.275886448 | 0.01922437 | 589.1214 | 0.5521707 | 17.3 | 5.7675 | 33.82955 | 17.3 | 5.76737 | -9.60247 | 17.3 | 5.76737 | 153.97173 | 5.767413 | 59.3996 | 61.5996 | 300 | 25 | 50 | 0.855354288 | 5208.333 | 4454.97025 | 0.855354288 | 0.01922471 | 94.91321 | 0.09228064
17.4 | 5.80088 | 387.66342 | 17.4 | 5.80056 | 364.86169 | 17.4 | 5.80069 | 353.12766 | 5.80071 | 368.5509 | 370.7509 | 300 | 25 | 50 | 5.307133296 | 5208.333 | 27641.31925 | 5.307133296 | 0.0193357 | 591.7019 | 0.5522234 | 17.4 | 5.80063 | 34.21246 | 17.4 | 5.80063 | -9.52989 | 17.4 | 5.80063 | 154.29327 | 5.80063 | 59.65861 | 61.85861 | 300 | 25 | 50 | 0.859084032 | 5208.333 | 4474.396 | 0.859084032 | 0.01933543 | 96.28588 | 0.092138
17.5 | 5.834 | 389.80887 | 17.5 | 5.83406 | 366.9689 | 17.5 | 5.83413 | 355.12115 | 5.834063 | 370.633 | 372.833 | 300 | 25 | 50 | 5.337114816 | 5208.333 | 27797.473 | 5.337114816 | 0.01944688 | 594.3145 | 0.5521498 | 17.5 | 5.83419 | 34.49007 | 17.5 | 5.83413 | -9.63553 | 17.5 | 5.83413 | 155.23094 | 5.83415 | 60.02849 | 62.22849 | 300 | 25 | 50 | 0.864410304 | 5208.333 | 4502.137 | 0.864410304 | 0.01944717 | 95.7453 | 0.09215639
17.6 | 5.86744 | 391.88986 | 17.6 | 5.86731 | 369.02896 | 17.6 | 5.86737 | 357.42264 | 5.867373 | 372.7805 | 374.9805 | 300 | 25 | 50 | 5.368039008 | 5208.333 | 27958.5365 | 5.368039008 | 0.01955791 | 598.2729 | 0.5521775 | 17.6 | 5.86731 | 34.58406 | 17.6 | 5.86725 | -9.50471 | 17.6 | 5.86731 | 155.97466 | 5.86729 | 60.35134 | 62.55134 | 300 | 25 | 50 | 0.869059248 | 5208.333 | 4526.35025 | 0.869059248 | 0.01955763 | 96.98315 | 0.09211127
17.7 | 5.90056 | 394.21027 | 17.7 | 5.90075 | 371.52682 | 17.7 | 5.90081 | 359.44482 | 5.900707 | 375.0606 | 377.2606 | 300 | 25 | 50 | 5.400873168 | 5208.333 | 28129.54775 | 5.400873168 | 0.01966902 | 600.4183 | 0.5523969 | 17.7 | 5.90075 | 34.88391 | 17.7 | 5.90075 | -9.75547 | 17.7 | 5.90063 | 156.56123 | 5.90071 | 60.56322 | 62.76322 | 300 | 25 | 50 | 0.872110416 | 5208.333 | 4542.24175 | 0.872110416 | 0.01966903 | 96.91544 | 0.09189983
17.8 | 5.93406 | 396.34473 | 17.8 | 5.93388 | 373.75522 | 17.8 | 5.93394 | 361.70343 | 5.93396 | 377.2678 | 379.4678 | 300 | 25 | 50 | 5.432656224 | 5208.333 | 28295.0845 | 5.432656224 | 0.01977987 | 607.8616 | 0.552515 | 17.8 | 5.93394 | 35.11543 | 17.8 | 5.93394 | -9.69494 | 17.8 | 5.93394 | 157.45287 | 5.93394 | 60.95779 | 63.15779 | 300 | 25 | 50 | 0.877792128 | 5208.333 | 4571.834 | 0.877792128 | 0.0197798 | 98.28184 | 0.09195969
17.9 | 5.96738 | 398.38519 | 17.9 | 5.96744 | 375.67087 | 17.9 | 5.9675 | 363.63577 | 5.96744 | 379.23061 | 381.43061 | 300 | 25 | 50 | 5.460920784 | 5208.333 | 28442.29575 | 5.460920784 | 0.01989147 | 606.667 | 0.552257 | 17.9 | 5.96744 | 35.45832 | 17.9 | 5.9675 | -9.56683 | 17.9 | 5.96738 | 157.95845 | 5.96744 | 61.28331 | 63.48331 | 300 | 25 | 50 | 0.882479712 | 5208.333 | 4596.2485 | 0.882479712 | 0.01989147 | 97.96783 | 0.09191476
18 | 6.00075 | 400.67871 | 18 | 6.00056 | 378.0535 | 18 | 6.00069 | 365.88074 | 6.000667 | 381.53765 | 383.73765 | 300 | 25 | 50 | 5.49414216 | 5208.333 | 28615.32375 | 5.49414216 | 0.02000222 | 614.4142 | 0.5525208 | 18 | 6.00069 | 35.63194 | 18 | 6.00063 | -9.54593 | 18 | 6.00075 | 158.36415 | 6.00069 | 61.48339 | 63.68339 | 300 | 25 | 50 | 0.885360768 | 5208.333 | 4611.254 | 0.885360768 | 0.0200023 | 98.61749 | 0.09169353
18.1 | 6.03406 | 402.88776 | 18.1 | 6.03413 | 380.05569 | 18.1 | 6.03419 | 367.77469 | 6.034127 | 383.5727 | 385.7727 | 300 | 25 | 50 | 5.523447072 | 5208.333 | 28767.9535 | 5.523447072 | 0.02011376 | 612.1577 | 0.5523709 | 18.1 | 6.034 | 35.95569 | 18.1 | 6.034 | -9.79358 | 18.1 | 6.034 | 159.46236 | 6.034 | 61.87482 | 64.07482 | 300 | 25 | 50 | 0.890997456 | 5208.333 | 4640.61175 | 0.890997456 | 0.02011333 | 98.88532 | 0.09174784
18.2 | 6.06738 | 405.18488 | 18.2 | 6.06719 | 382.39105 | 18.2 | 6.06725 | 370.22485 | 6.067273 | 385.9336 | 388.1336 | 300 | 25 | 50 | 5.557443744 | 5208.333 | 28945.0195 | 5.557443744 | 0.02022424 | 623.3219 | 0.5527152 | 18.2 | 6.06744 | 36.27862 | 18.2 | 6.06731 | -11.78363 | 18.2 | 6.06744 | 159.99727 | 6.067397 | 61.49742 | 63.69742 | 300 | 25 | 50 | 0.885562848 | 5208.333 | 4612.3065 | 0.885562848 | 0.02022466 | 98.4043 | 0.09070541
18.3 | 6.10081 | 407.3385 | 18.3 | 6.10075 | 384.31696 | 18.3 | 6.10094 | 372.21353 | 6.100833 | 387.95633 | 390.15633 | 300 | 25 | 50 | 5.586571152 | 5208.333 | 29096.72475 | 5.586571152 | 0.02033611 | 618.5669 | 0.5525394 | 18.3 | 6.10069 | 36.43034 | 18.3 | 6.10069 | -11.89592 | 18.3 | 6.10063 | 160.65488 | 6.10067 | 61.72977 | 63.92977 | 300 | 25 | 50 | 0.88890864 | 5208.333 | 4629.7325 | 0.88890864 | 0.02033557 | 99.16744 | 0.09053976
18.4 | 6.13394 | 409.50421 | 18.4 | 6.13394 | 386.52866 | 18.4 | 6.134 | 374.19547 | 6.13396 | 390.0761 | 392.2761 | 300 | 25 | 50 | 5.617096032 | 5208.333 | 29255.7085 | 5.617096032 | 0.02044653 | 628.4864 | 0.5525412 | 18.4 | 6.13406 | 36.68975 | 18.4 | 6.134 | -12.04896 | 18.4 | 6.13413 | 161.37962 | 6.134063 | 62.0068 | 64.2068 | 300 | 25 | 50 | 0.892897968 | 5208.333 | 4650.51025 | 0.892897968 | 0.02044688 | 99.0532 | 0.09043708
18.5 | 6.1675 | 411.55048 | 18.5 | 6.16737 | 388.58438 | 18.5 | 6.16744 | 376.37003 | 6.167437 | 392.1683 | 394.3683 | 300 | 25 | 50 | 5.647223472 | 5208.333 | 29412.62225 | 5.647223472 | 0.02055812 | 626.5323 | 0.552473 | 18.5 | 6.16731 | 36.93911 | 18.5 | 6.16725 | -12.11342 | 18.5 | 6.16725 | 162.02029 | 6.16727 | 62.28199 | 64.48199 | 300 | 25 | 50 | 0.896860704 | 5208.333 | 4671.1495 | 0.896860704 | 0.02055757 | 100.3622 | 0.09033566
18.6 | 6.20062 | 413.92889 | 18.6 | 6.20056 | 390.92392 | 18.6 | 6.20069 | 378.52206 | 6.200623 | 394.45829 | 396.65829 | 300 | 25 | 50 | 5.680199376 | 5208.333 | 29584.37175 | 5.680199376 | 0.02066874 | 635.6612 | 0.552707 | 18.6 | 6.20081 | 37.21692 | 18.6 | 6.20069 | -12.53268 | 18.6 | 6.20081 | 162.95561 | 6.20077 | 62.54662 | 64.74662 | 300 | 25 | 50 | 0.90067128 | 5208.333 | 4690.99625 | 0.90067128 | 0.02066923 | 100.0515 | 0.09021634
18.7 | 6.23412 | 416.07391 | 18.7 | 6.234 | 393.10632 | 18.7 | 6.23419 | 380.73209 | 6.234103 | 396.63744 | 398.83744 | 300 | 25 | 50 | 5.711579136 | 5208.333 | 29747.808 | 5.711579136 | 0.02078034 | 634.7969 | 0.5527588 | 18.7 | 6.234 | 37.58998 | 18.7 | 6.234 | -12.40296 | 18.7 | 6.234 | 163.53307 | 6.234 | 62.9067 | 65.1067 | 300 | 25 | 50 | 0.905856432 | 5208.333 | 4718.00225 | 0.905856432 | 0.02078 | 101.1831 | 0.0902345
18.8 | 6.26731 | 418.31769 | 18.8 | 6.26738 | 395.04581 | 18.8 | 6.26738 | 382.93958 | 6.267357 | 398.7677 | 400.9677 | 300 | 25 | 50 | 5.742254784 | 5208.333 | 29907.577 | 5.742254784 | 0.02089119 | 639.266 | 0.5527627 | 18.8 | 6.26744 | 37.85136 | 18.8 | 6.26738 | -12.36963 | 18.8 | 6.26744 | 164.25093 | 6.26742 | 63.24422 | 65.44422 | 300 | 25 | 50 | 0.910716768 | 5208.333 | 4743.3165 | 0.910716768 | 0.0208914 | 100.9209 | 0.09021863
18.9 | 6.30075 | 420.51254 | 18.9 | 6.30056 | 397.32385 | 18.9 | 6.30069 | 384.78711 | 6.300667 | 400.8745 | 403.0745 | 300 | 25 | 50 | 5.7725928 | 5208.333 | 30065.5875 | 5.7725928 | 0.02100222 | 643.4826 | 0.5527294 | 18.9 | 6.30063 | 38.19129 | 18.9 | 6.30056 | -12.42191 | 18.9 | 6.30056 | 164.89116 | 6.300583 | 63.55351 | 65.75351 | 300 | 25 | 50 | 0.915170592 | 5208.333 | 4766.5135 | 0.915170592 | 0.02100194 | 102.6132 | 0.0901679
19 | 6.334 | 422.70926 | 19 | 6.33406 | 399.23544 | 19 | 6.334 | 387.04446 | 6.33402 | 402.9964 | 405.1964 | 300 | 25 | 50 | 5.803147968 | 5208.333 | 30224.729 | 5.803147968 | 0.0211134 | 646.9623 | 0.5527133 | 19 | 6.33413 | 38.35073 | 19 | 6.33413 | -12.31024 | 19 | 6.33413 | 165.65143 | 6.33413 | 63.89731 | 66.09731 | 300 | 25 | 50 | 0.920121216 | 5208.333 | 4792.298 | 0.920121216 | 0.02111377 | 101.9354 | 0.0901593
19.1 | 6.36744 | 424.72739 | 19.1 | 6.36731 | 401.38831 | 19.1 | 6.36738 | 389.30649 | 6.367377 | 405.14073 | 407.34073 | 300 | 25 | 50 | 5.834026512 | 5208.333 | 30385.55475 | 5.834026512 | 0.02122459 | 650.7606 | 0.5527275 | 19.1 | 6.36731 | 38.57525 | 19.1 | 6.36725 | -12.39526 | 19.1 | 6.36731 | 166.38397 | 6.36729 | 64.18799 | 66.38799 | 300 | 25 | 50 | 0.924307008 | 5208.333 | 4814.099 | 0.924307008 | 0.0212243 | 103.3334 | 0.0900842
19.2 | 6.40063 | 426.9068 | 19.2 | 6.40075 | 403.55362 | 19.2 | 6.40088 | 391.30124 | 6.400753 | 407.2539 | 409.4539 | 300 | 25 | 50 | 5.864455968 | 5208.333 | 30544.0415 | 5.864455968 | 0.02133584 | 651.5968 | 0.5526977 | 19.2 | 6.40075 | 38.8368 | 19.2 | 6.40081 | -12.3679 | 19.2 | 6.40069 | 167.00046 | 6.40075 | 64.48979 | 66.68979 | 300 | 25 | 50 | 0.928652928 | 5208.333 | 4836.734 | 0.928652928 | 0.02133583 | 102.8655 | 0.09002066
19.3 | 6.43406 | 429.24774 | 19.3 | 6.43387 | 405.76108 | 19.3 | 6.43406 | 393.33273 | 6.433997 | 409.4472 | 411.6472 | 300 | 25 | 50 | 5.89603944 | 5208.333 | 30708.53875 | 5.89603944 | 0.02144666 | 658.5466 | 0.5527873 | 19.3 | 6.434 | 39.00768 | 19.3 | 6.43381 | -12.29958 | 19.3 | 6.43394 | 167.50656 | 6.433917 | 64.73822 | 66.93822 | 300 | 25 | 50 | 0.932230368 | 5208.333 | 4855.3665 | 0.932230368 | 0.02144639 | 104.2424 | 0.08989023
19.4 | 6.46737 | 431.14542 | 19.4 | 6.46744 | 408.0264 | 19.4 | 6.46744 | 395.63202 | 6.467417 | 411.60128 | 413.80128 | 300 | 25 | 50 | 5.927058432 | 5208.333 | 30870.096 | 5.927058432 | 0.02155806 | 657.7164 | 0.5528085 | 19.4 | 6.46744 | 39.24837 | 19.4 | 6.46744 | -12.43205 | 19.4 | 6.46731 | 168.16547 | 6.467397 | 64.99393 | 67.19393 | 300 | 25 | 50 | 0.935912592 | 5208.333 | 4874.54475 | 0.935912592 | 0.02155799 | 104.172 | 0.0897665
19.5 | 6.50069 | 433.32227 | 19.5 | 6.50056 | 409.95032 | 19.5 | 6.50063 | 397.51996 | 6.500627 | 413.5975 | 415.7975 | 300 | 25 | 50 | 5.95580424 | 5208.333 | 31019.81375 | 5.95580424 | 0.02166876 | 666.3762 | 0.5526376 | 19.5 | 6.50069 | 39.56653 | 19.5 | 6.50063 | -12.47139 | 19.5 | 6.50075 | 169.03737 | 6.50069 | 65.3775 | 67.5775 | 300 | 25 | 50 | 0.941436048 | 5208.333 | 4903.31275 | 0.941436048 | 0.02166897 | 104.9117 | 0.08981656
19.6 | 6.53406 | 435.70084 | 19.6 | 6.53406 | 412.01651 | 19.6 | 6.53419 | 399.70148 | 6.534103 | 415.8063 | 418.0063 | 300 | 25 | 50 | 5.987610384 | 5208.333 | 31185.47075 | 5.987610384 | 0.02178034 | 664.0559 | 0.5527268 | 19.6 | 6.534 | 39.86108 | 19.6 | 6.53406 | -12.32325 | 19.6 | 6.534 | 169.78804 | 6.53402 | 65.77529 | 67.97529 | 300 | 25 | 50 | 0.947164176 | 5208.333 | 4933.14675 | 0.947164176 | 0.02178007 | 105.4585 | 0.08988441
19.7 | 6.56731 | 437.66733 | 19.7 | 6.56725 | 414.31757 | 19.7 | 6.56731 | 401.81107 | 6.56729 | 417.93199 | 420.13199 | 300 | 25 | 50 | 6.018220656 | 5208.333 | 31344.89925 | 6.018220656 | 0.02189097 | 674.1612 | 0.5527303 | 19.7 | 6.56738 | 40.09159 | 19.7 | 6.56731 | -12.34829 | 19.7 | 6.56738 | 170.36078 | 6.567357 | 66.03469 | 68.23469 | 300 | 25 | 50 | 0.950899584 | 5208.333 | 4952.602 | 0.950899584 | 0.02189119 | 105.6873 | 0.08976941
19.8 | 6.60087 | 440.02225 | 19.8 | 6.60069 | 416.42972 | 19.8 | 6.60087 | 403.7782 | 6.60081 | 420.0767 | 422.2767 | 300 | 25 | 50 | 6.049104816 | 5208.333 | 31505.75425 | 6.049104816 | 0.0220027 | 671.0049 | 0.5527308 | 19.8 | 6.60063 | 40.5765 | 19.8 | 6.60063 | -12.28717 | 19.8 | 6.60056 | 170.92743 | 6.600607 | 66.40559 | 68.60559 | 300 | 25 | 50 | 0.956240448 | 5208.333 | 4980.419 | 0.956240448 | 0.02200202 | 106.831 | 0.0898027
19.9 | 6.634 | 442.23615 | 19.9 | 6.63394 | 418.52734 | 19.9 | 6.63406 | 406.1413 | 6.634 | 422.3016 | 424.5016 | 300 | 25 | 50 | 6.081142992 | 5208.333 | 31672.61975 | 6.081142992 | 0.02211333 | 679.4453 | 0.5528631 | 19.9 | 6.63406 | 40.62634 | 19.9 | 6.634 | -12.52211 | 19.9 | 6.63413 | 171.81847 | 6.634063 | 66.6409 | 68.8409 | 300 | 25 | 50 | 0.95962896 | 5208.333 | 4998.0675 | 0.95962896 | 0.02211354 | 106.5476 | 0.08965627
20 | 6.6675 | 444.32181 | 20 | 6.66731 | 420.75198 | 20 | 6.6675 | 408.06708 | 6.667437 | 424.38029 | 426.58029 | 300 | 25 | 50 | 6.111076176 | 5208.333 | 31828.52175 | 6.111076176 | 0.02222479 | 677.1826 | 0.5527842 | 20 | 6.66731 | 40.81102 | 20 | 6.66731 | -12.38699 | 20 | 6.66725 | 172.48933 | 6.66729 | 66.97112 | 69.17112 | 300 | 25 | 50 | 0.964384128 | 5208.333 | 5022.834 | 0.964384128 | 0.0222243 | 107.6859 | 0.08963739
20.1 | 6.70062 | 446.34952 | 20.1 | 6.70056 | 422.76071 | 20.1 | 6.70062 | 410.20117 | 6.7006 | 426.4371 | 428.6371 | 300 | 25 | 50 | 6.14069472 | 5208.333 | 31982.785 | 6.14069472 | 0.02233533 | 687.2291 | 0.5527005 | 20.1 | 6.70081 | 41.14037 | 20.1 | 6.70062 | -12.3069 | 20.1 | 6.70075 | 172.8275 | 6.700727 | 67.22032 | 69.42032 | 300 | 25 | 50 | 0.967972656 | 5208.333 | 5041.52425 | 0.967972656 | 0.02233576 | 107.4732 | 0.08951143
20.2 | 6.73419 | 448.86008 | 20.2 | 6.73394 | 424.74234 | 20.2 | 6.73413 | 412.39499 | 6.734087 | 428.6658 | 430.8658 | 300 | 25 | 50 | 6.172787568 | 5208.333 | 32149.93525 | 6.172787568 | 0.02244696 | 685.7175 | 0.5528115 | 20.2 | 6.73394 | 41.31049 | 20.2 | 6.734 | -12.20534 | 20.2 | 6.73394 | 173.47102 | 6.73396 | 67.52539 | 69.72539 | 300 | 25 | 50 | 0.972365616 | 5208.333 | 5064.40425 | 0.972365616 | 0.02244653 | 108.8743 | 0.08946109
20.3 | 6.76731 | 451.00659 | 20.3 | 6.76731 | 426.73322 | 20.3 | 6.76738 | 414.40649 | 6.767333 | 430.7154 | 432.9154 | 300 | 25 | 50 | 6.20230224 | 5208.333 | 32303.6575 | 6.20230224 | 0.02255778 | 691.6528 | 0.5527124 | 20.3 | 6.7675 | 41.68209 | 20.3 | 6.76744 | -12.47582 | 20.3 | 6.76744 | 174.46486 | 6.76746 | 67.89038 | 70.09038 | 300 | 25 | 50 | 0.977621424 | 5208.333 | 5091.77825 | 0.977621424 | 0.0225582 | 108.3494 | 0.08948422
20.4 | 6.80081 | 453.04675 | 20.4 | 6.80062 | 429.04132 | 20.4 | 6.80069 | 416.35492 | 6.800707 | 432.81433 | 435.01433 | 300 | 25 | 50 | 6.232526352 | 5208.333 | 32461.07475 | 6.232526352 | 0.02266902 | 693.4665 | 0.5526667 | 20.4 | 6.80062 | 41.74224 | 20.4 | 6.80069 | -12.34071 | 20.4 | 6.80062 | 175.07433 | 6.800643 | 68.15862 | 70.35862 | 300 | 25 | 50 | 0.981484128 | 5208.333 | 5111.8965 | 0.981484128 | 0.02266881 | 109.7577 | 0.08938838
20.5 | 6.834 | 455.37659 | 20.5 | 6.834 | 431.0972 | 20.5 | 6.834 | 418.70703 | 6.834 | 435.0603 | 437.2603 | 300 | 25 | 50 | 6.264867936 | 5208.333 | 32629.5205 | 6.264867936 | 0.02278 | 698.6285 | 0.5528137 | 20.5 | 6.83419 | 42.06667 | 20.5 | 6.83412 | -12.46685 | 20.5 | 6.83412 | 175.46811 | 6.834143 | 68.35598 | 70.55598 | 300 | 25 | 50 | 0.984326064 | 5208.333 | 5126.69825 | 0.984326064 | 0.02278048 | 109.0161 | 0.08919972
20.6 | 6.8675 | 457.28204 | 20.6 | 6.86725 | 433.30719 | 20.6 | 6.86738 | 420.6853 | 6.867377 | 437.09151 | 439.29151 | 300 | 25 | 50 | 6.294117744 | 5208.333 | 32781.86325 | 6.294117744 | 0.02289126 | 702.0164 | 0.5526825 | 20.6 | 6.86731 | 42.55204 | 20.6 | 6.86725 | -12.44042 | 20.6 | 6.86725 | 176.18118 | 6.86727 | 68.76427 | 70.96427 | 300 | 25 | 50 | 0.99020544 | 5208.333 | 5157.32 | 0.99020544 | 0.0228909 | 110.7128 | 0.08928312
20.7 | 6.90063 | 459.69095 | 20.7 | 6.90075 | 435.45538 | 20.7 | 6.90088 | 422.72272 | 6.900753 | 439.2897 | 441.4897 | 300 | 25 | 50 | 6.32577144 | 5208.333 | 32946.72625 | 6.32577144 | 0.02300251 | 702.7168 | 0.5527615 | 20.7 | 6.90075 | 42.64073 | 20.7 | 6.90075 | -12.37381 | 20.7 | 6.90069 | 177.04163 | 6.90073 | 69.10285 | 71.30285 | 300 | 25 | 50 | 0.99508104 | 5208.333 | 5182.71375 | 0.99508104 | 0.02300243 | 110.3953 | 0.08927412
20.8 | 6.934 | 461.83801 | 20.8 | 6.93394 | 437.64334 | 20.8 | 6.93406 | 424.70694 | 6.934 | 441.3961 | 443.5961 | 300 | 25 | 50 | 6.356103792 | 5208.333 | 33104.70725 | 6.356103792 | 0.02311333 | 709.1905 | 0.5527358 | 20.8 | 6.934 | 42.94418 | 20.8 | 6.93388 | -12.34648 | 20.8 | 6.93394 | 177.61348 | 6.93394 | 69.40373 | 71.60373 | 300 | 25 | 50 | 0.999413664 | 5208.333 | 5205.2795 | 0.999413664 | 0.02311313 | 111.4158 | 0.08922145
20.9 | 6.96731 | 463.90219 | 20.9 | 6.96744 | 439.53955 | 20.9 | 6.96744 | 426.79077 | 6.967397 | 443.4108 | 445.6108 | 300 | 25 | 50 | 6.385116048 | 5208.333 | 33255.81275 | 6.385116048 | 0.02322466 | 708.9163 | 0.5525848 | 20.9 | 6.96744 | 42.86595 | 20.9 | 6.96738 | -12.5215 | 20.9 | 6.96731 | 177.96252 | 6.967377 | 69.43566 | 71.63566 | 300 | 25 | 50 | 0.999873456 | 5208.333 | 5207.67425 | 0.999873456 | 0.02322459 | 111.4784 | 0.08883287
21 | 7.00075 | 466.03558 | 21 | 7.0005 | 441.65683 | 21 | 7.00063 | 428.77789 | 7.000627 | 445.4901 | 447.6901 | 300 | 25 | 50 | 6.41505744 | 5208.333 | 33411.7575 | 6.41505744 | 0.02333542 | 718.1784 | 0.552528 | 21 | 7.00069 | 43.05996 | 21 | 7.00069 | -12.29581 | 21 | 7.00075 | 178.97279 | 7.00071 | 69.91231 | 72.11231 | 300 | 25 | 50 | 1.006737312 | 5208.333 | 5243.4235 | 1.006737312 | 0.0233357 | 112.0382 | 0.08899817
21.1 | 7.03406 | 468.30298 | 21.1 | 7.03413 | 443.81302 | 21.1 | 7.03419 | 431.18396 | 7.034127 | 447.7667 | 449.9667 | 300 | 25 | 50 | 6.447839808 | 5208.333 | 33582.499 | 6.447839808 | 0.02344709 | 714.8724 | 0.5526929 | 21.1 | 7.034 | 43.48647 | 21.1 | 7.03406 | -12.40737 | 21.1 | 7.034 | 179.62144 | 7.03402 | 70.23351 | 72.43351 | 300 | 25 | 50 | 1.011362592 | 5208.333 | 5267.5135 | 1.011362592 | 0.02344673 | 112.8089 | 0.08897125
21.2 | 7.06731 | 470.32462 | 21.2 | 7.06731 | 445.84354 | 21.2 | 7.06731 | 433.42133 | 7.06731 | 449.8632 | 452.0632 | 300 | 25 | 50 | 6.478029552 | 5208.333 | 33739.73725 | 6.478029552 | 0.0235577 | 724.5982 | 0.5526609 | 21.2 | 7.06744 | 43.67477 | 21.2 | 7.06731 | -12.39307 | 21.2 | 7.0675 | 180.24901 | 7.067417 | 70.51024 | 72.71024 | 300 | 25 | 50 | 1.015347408 | 5208.333 | 5288.26775 | 1.015347408 | 0.02355806 | 112.7312 | 0.08888912
21.3 | 7.10081 | 472.67773 | 21.3 | 7.10069 | 447.92429 | 21.3 | 7.10087 | 435.14807 | 7.10079 | 451.9167 | 454.1167 | 300 | 25 | 50 | 6.507600432 | 5208.333 | 33893.75225 | 6.507600432 | 0.0236693 | 722.0611 | 0.5525538 | 21.3 | 7.10063 | 44.12191 | 21.3 | 7.10069 | -12.47327 | 21.3 | 7.10063 | 180.83461 | 7.10065 | 70.82775 | 73.02775 | 300 | 25 | 50 | 1.0199196 | 5208.333 | 5312.08125 | 1.0199196 | 0.02366883 | 98.52532 | 0.08885944
21.4 | 7.13406 | 474.76538 | 21.4 | 7.13394 | 450.0867 | 21.4 | 7.134 | 437.18262 | 7.134 | 454.0116 | 456.2116 | 300 | 25 | 50 | 6.53776656 | 5208.333 | 34050.8675 | 6.53776656 | 0.02378 | 730.5294 | 0.5525186 | 21.4 | 7.13412 | -13.5767 | 21.4 | 7.13406 | -12.26663 | 21.4 | 7.13412 | 181.54141 | 7.1341 | 51.89936 | 54.09936 | 300 | 25 | 50 | 0.747350784 | 5208.333 | 3892.452 | 0.747350784 | 0.02378033 | 82.46023 | 0.06551891
21.5 | 7.16744 | 477.02673 | 21.5 | 7.16738 | 452.28665 | 21.5 | 7.1675 | 439.39877 | 7.16744 | 456.2374 | 458.4374 | 300 | 25 | 50 | 6.56981832 | 5208.333 | 34217.80375 | 6.56981832 | 0.02389147 | 729.2918 | 0.5526239 | 21.5 | 7.16731 | -15.35375 | 21.5 | 7.16731 | -12.134 | 21.5 | 7.16725 | 182.35094 | 7.16729 | 51.62106 | 53.82106 | 300 | 25 | 50 | 0.743343312 | 5208.333 | 3871.57975 | 0.743343312 | 0.02389097 | 83.0905 | 0.06488003
21.6 | 7.20063 | 479.05539 | 21.6 | 7.20069 | 454.36594 | 21.6 | 7.20069 | 441.21506 | 7.20067 | 458.21213 | 460.41213 | 300 | 25 | 50 | 6.598254672 | 5208.333 | 34365.90975 | 6.598254672 | 0.02400223 | 735.8683 | 0.5524431 | 21.6 | 7.20087 | -15.29847 | 21.6 | 7.20063 | -12.2161 | 21.6 | 7.20081 | 182.87578 | 7.20077 | 51.78707 | 53.98707 | 300 | 25 | 50 | 0.745733808 | 5208.333 | 3884.03025 | 0.745733808 | 0.02400257 | 82.56814 | 0.06477756
21.7 | 7.23413 | 481.28021 | 21.7 | 7.23388 | 456.28067 | 21.7 | 7.23413 | 443.72598 | 7.234047 | 460.429 | 462.629 | 300 | 25 | 50 | 6.630176928 | 5208.333 | 34532.1715 | 6.630176928 | 0.02411349 | 737.2542 | 0.5525419 | 21.7 | 7.234 | -15.27485 | 21.7 | 7.23394 | -12.52868 | 21.7 | 7.23394 | 183.41002 | 7.23396 | 51.86883 | 54.06883 | 300 | 25 | 50 | 0.746911152 | 5208.333 | 3890.16225 | 0.746911152 | 0.0241132 | 83.64934 | 0.064578
21.8 | 7.26737 | 483.47275 | 21.8 | 7.26731 | 458.49323 | 21.8 | 7.26731 | 445.60382 | 7.26733 | 462.5233 | 464.7233 | 300 | 25 | 50 | 6.66033504 | 5208.333 | 34689.245 | 6.66033504 | 0.02422443 | 742.6759 | 0.5525013 | 21.8 | 7.26744 | -15.16088 | 21.8 | 7.2675 | -12.31957 | 21.8 | 7.26737 | 184.21593 | 7.267437 | 52.24516 | 54.44516 | 300 | 25 | 50 | 0.752330304 | 5208.333 | 3918.387 | 0.752330304 | 0.02422479 | 83.20651 | 0.06472794
21.9 | 7.30075 | 485.599 | 21.9 | 7.30062 | 460.70349 | 21.9 | 7.30075 | 447.54645 | 7.300707 | 464.6163 | 466.8163 | 300 | 25 | 50 | 6.690474912 | 5208.333 | 34846.2235 | 6.690474912 | 0.02433569 | 744.6994 | 0.5524524 | 21.9 | 7.30062 | -15.42017 | 21.9 | 7.30062 | -12.54919 | 21.9 | 7.30062 | 184.66875 | 7.30062 | 52.23313 | 54.43313 | 300 | 25 | 50 | 0.752157072 | 5208.333 | 3917.48475 | 0.752157072 | 0.0243354 | 84.33058 | 0.06441949
22 | 7.33394 | 487.85349 | 22 | 7.33406 | 462.76331 | 22 | 7.33406 | 449.83368 | 7.33402 | 466.8168 | 469.0168 | 300 | 25 | 50 | 6.722162304 | 5208.333 | 35011.262 | 6.722162304 | 0.02444673 | 749.0546 | 0.5525354 | 22 | 7.33419 | -15.12098 | 22 | 7.33406 | -12.37214 | 22 | 7.33413 | 185.39746 | 7.334127 | 52.63478 | 54.83478 | 300 | 25 | 50 | 0.757940832 | 5208.333 | 3947.6085 | 0.757940832 | 0.02444709 | 83.88874 | 0.06459835
22.1 | 7.36756 | 489.88718 | 22.1 | 7.36725 | 465.11838 | 22.1 | 7.36731 | 451.81442 | 7.367373 | 468.94 | 471.14 | 300 | 25 | 50 | 6.752735904 | 5208.333 | 35170.4995 | 6.752735904 | 0.02455791 | 753.522 | 0.5525239 | 22.1 | 7.36731 | -15.26265 | 22.1 | 7.36725 | -12.37678 | 22.1 | 7.36725 | 186.12128 | 7.36727 | 52.82728 | 55.02728 | 300 | 25 | 50 | 0.76071288 | 5208.333 | 3962.04625 | 0.76071288 | 0.02455757 | 85.08292 | 0.0645335
22.2 | 7.40069 | 492.18262 | 22.2 | 7.40075 | 467.12827 | 22.2 | 7.40088 | 453.93655 | 7.400773 | 471.08248 | 473.28248 | 300 | 25 | 50 | 6.783587712 | 5208.333 | 35331.186 | 6.783587712 | 0.02466924 | 753.0051 | 0.5525315 | 22.2 | 7.40075 | -15.14097 | 22.2 | 7.40075 | -12.18686 | 22.2 | 7.40069 | 186.69908 | 7.40073 | 53.12375 | 55.32375 | 300 | 25 | 50 | 0.764982 | 5208.333 | 3984.28125 | 0.764982 | 0.0246691 | 84.85065 | 0.06458784
22.3 | 7.434 | 494.44992 | 22.3 | 7.43394 | 469.11322 | 22.3 | 7.43406 | 456.02344 | 7.434 | 473.1955 | 475.3955 | 300 | 25 | 50 | 6.814015584 | 5208.333 | 35489.6645 | 6.814015584 | 0.02478 | 760.6123 | 0.5525178 | 22.3 | 7.434 | -15.26714 | 22.3 | 7.43388 | -12.27003 | 22.3 | 7.434 | 187.34531 | 7.43396 | 53.26938 | 55.46938 | 300 | 25 | 50 | 0.767079072 | 5208.333 | 3995.2035 | 0.767079072 | 0.02477987 | 85.64189 | 0.06446839
22.4 | 7.46731 | 496.40625 | 22.4 | 7.46744 | 471.1622 | 22.4 | 7.4675 | 458.02817 | 7.467417 | 475.1989 | 477.3989 | 300 | 25 | 50 | 6.842863776 | 5208.333 | 35639.9155 | 6.842863776 | 0.02489139 | 759.7841 | 0.5523632 | 22.4 | 7.46744 | -15.17787 | 22.4 | 7.46738 | -12.35468 | 22.4 | 7.46731 | 188.0806 | 7.467377 | 53.51602 | 55.71602 | 300 | 25 | 50 | 0.77063064 | 5208.333 | 4013.70125 | 0.77063064 | 0.02489126 | 85.68 | 0.06446526
22.5 | 7.50069 | 498.79263 | 22.5 | 7.50056 | 473.45203 | 22.5 | 7.50069 | 460.20911 | 7.500647 | 477.48459 | 479.68459 | 300 | 25 | 50 | 6.875778096 | 5208.333 | 35811.34425 | 6.875778096 | 0.02500216 | 768.55 | 0.552549 | 22.5 | 7.50069 | -15.1163 | 22.5 | 7.50063 | -12.4371 | 22.5 | 7.50075 | 188.49823 | 7.50069 | 53.64828 | 55.84828 | 300 | 25 | 50 | 0.772535184 | 5208.333 | 4023.62075 | 0.772535184 | 0.0250023 | 86.03504 | 0.0643313
22.6 | 7.53406 | 500.92334 | 22.6 | 7.53413 | 475.49026 | 22.6 | 7.53413 | 462.28464 | 7.534107 | 479.56608 | 481.76608 | 300 | 25 | 50 | 6.905751552 | 5208.333 | 35967.456 | 6.905751552 | 0.02511369 | 765.5461 | 0.5524821 | 22.6 | 7.534 | -15.05048 | 22.6 | 7.53406 | -12.41553 | 22.6 | 7.534 | 189.18484 | 7.53402 | 53.90628 | 56.10628 | 300 | 25 | 50 | 0.776250384 | 5208.333 | 4042.97075 | 0.776250384 | 0.0251134 | 86.53975 | 0.06434257
22.7 | 7.56731 | 503.34848 | 22.7 | 7.56725 | 477.38705 | 22.7 | 7.56731 | 464.34122 | 7.56729 | 481.69225 | 483.89225 | 300 | 25 | 50 | 6.9363684 | 5208.333 | 36126.91875 | 6.9363684 | 0.0252243 | 776.2128 | 0.552487 | 22.7 | 7.56738 | -15.18429 | 22.7 | 7.56731 | -12.06012 | 22.7 | 7.56744 | 189.82265 | 7.567377 | 54.19275 | 56.39275 | 300 | 25 | 50 | 0.780375552 | 5208.333 | 4064.456 | 0.780375552 | 0.02522459 | 86.7846 | 0.06438603
22.8 | 7.60081 | 505.19238 | 22.8 | 7.60069 | 479.65817 | 22.8 | 7.60087 | 466.38925 | 7.60079 | 483.7466 | 485.9466 | 300 | 25 | 50 | 6.96595104 | 5208.333 | 36280.995 | 6.96595104 | 0.02533597 | 771.3707 | 0.5523871 | 22.8 | 7.60069 | -14.9689 | 22.8 | 7.60069 | -12.36175 | 22.8 | 7.60063 | 190.58565 | 7.60067 | 54.41833 | 56.61833 | 300 | 25 | 50 | 0.783624 | 5208.333 | 4081.375 | 0.783624 | 0.02533557 | 87.38628 | 0.06436043
22.9 | 7.634 | 507.45987 | 22.9 | 7.63387 | 481.78915 | 22.9 | 7.63394 | 468.44147 | 7.633937 | 485.89683 | 488.09683 | 300 | 25 | 50 | 6.996914352 | 5208.333 | 36442.26225 | 6.996914352 | 0.02544646 | 784.1094 | 0.5524223 | 22.9 | 7.63419 | -15.29257 | 22.9 | 7.634 | -12.34811 | 22.9 | 7.63413 | 191.07149 | 7.634107 | 54.47694 | 56.67694 | 300 | 25 | 50 | 0.784467888 | 5208.333 | 4085.77025 | 0.784467888 | 0.02544702 | 87.01437 | 0.06414486
23 | 7.6675 | 509.86386 | 23 | 7.66744 | 483.73593 | 23 | 7.6675 | 470.71124 | 7.66748 | 488.1037 | 490.3037 | 300 | 25 | 50 | 7.028692944 | 5208.333 | 36607.77575 | 7.028692944 | 0.02555827 | 779.1574 | 0.5524923 | 23 | 7.66725 | -15.13654 | 23 | 7.66725 | -12.21818 | 23 | 7.66731 | 191.90047 | 7.66727 | 54.84858 | 57.04858 | 300 | 25 | 50 | 0.7898196 | 5208.333 | 4113.64375 | 0.7898196 | 0.02555757 | 88.24889 | 0.06428621
23.1 | 7.70062 | 511.85315 | 23.1 | 7.70069 | 485.94461 | 23.1 | 7.70069 | 472.64438 | 7.700667 | 490.14738 | 492.34738 | 300 | 25 | 50 | 7.058122272 | 5208.333 | 36761.0535 | 7.058122272 | 0.02566889 | 787.3221 | 0.5524043 | 23.1 | 7.70081 | -15.30979 | 23.1 | 7.70069 | -12.26959 | 23.1 | 7.70075 | 192.51723 | 7.70075 | 54.97928 | 57.17928 | 300 | 25 | 50 | 0.79170168 | 5208.333 | 4123.44625 | 0.79170168 | 0.02566917 | 87.78857 | 0.06415336
23.2 | 7.73412 | 513.9278 | 23.2 | 7.73394 | 488.09201 | 23.2 | 7.73412 | 474.69101 | 7.73406 | 492.23694 | 494.43694 | 300 | 25 | 50 | 7.088211936 | 5208.333 | 36917.7705 | 7.088211936 | 0.0257802 | 787.2555 | 0.5523535 | 23.2 | 7.73406 | -15.27033 | 23.2 | 7.73394 | -12.50314 | 23.2 | 7.73394 | 193.06648 | 7.73398 | 55.09767 | 57.29767 | 300 | 25 | 50 | 0.793406448 | 5208.333 | 4132.32525 | 0.793406448 | 0.02577993 | 88.62676 | 0.06400998
23.3 | 7.76731 | 515.93964 | 23.3 | 7.76725 | 489.99213 | 23.3 | 7.76737 | 476.9646 | 7.76731 | 494.29879 | 496.49879 | 300 | 25 | 50 | 7.117902576 | 5208.333 | 37072.40925 | 7.117902576 | 0.02589103 | 794.0779 | 0.5522825 | 23.3 | 7.7675 | -15.23022 | 23.3 | 7.76744 | -12.41098 | 23.3 | 7.76731 | 193.67143 | 7.767417 | 55.34341 | 57.54341 | 300 | 25 | 50 | 0.796945104 | 5208.333 | 4150.75575 | 0.796945104 | 0.02589139 | 88.29863 | 0.06400778
23.4 | 7.80081 | 518.29913 | 23.4 | 7.80056 | 492.12567 | 23.4 | 7.80075 | 478.82376 | 7.800707 | 496.4162 | 498.6162 | 300 | 25 | 50 | 7.148393088 | 5208.333 | 37231.214 | 7.148393088 | 0.02600236 | 795.4518 | 0.5522633 | 23.4 | 7.80056 | -15.43396 | 23.4 | 7.80063 | -12.46062 | 23.4 | 7.80069 | 194.2139 | 7.800627 | 55.43977 | 57.63977 | 300 | 25 | 50 | 0.798332736 | 5208.333 | 4157.983 | 0.798332736 | 0.02600209 | 89.49928 | 0.063842
23.5 | 7.834 | 520.37695 | 23.5 | 7.83406 | 494.15695 | 23.5 | 7.834 | 480.95264 | 7.83402 | 498.4955 | 500.6955 | 300 | 25 | 50 | 7.178335392 | 5208.333 | 37387.1635 | 7.178335392 | 0.0261134 | 799.3719 | 0.5522081 | 23.5 | 7.83419 | -15.14797 | 23.5 | 7.83413 | -12.28211 | 23.5 | 7.83413 | 194.83084 | 7.83415 | 55.80025 | 58.00025 | 300 | 25 | 50 | 0.803523648 | 5208.333 | 4185.019 | 0.803523648 | 0.02611383 | 88.82309 | 0.06396638
23.6 | 7.8675 | 522.71222 | 23.6 | 7.86725 | 496.36694 | 23.6 | 7.86731 | 483.07874 | 7.867353 | 500.7193 | 502.9193 | 300 | 25 | 50 | 7.21035792 | 5208.333 | 37553.9475 | 7.21035792 | 0.02622451 | 803.3811 | 0.5523106 | 23.6 | 7.86731 | -15.29886 | 23.6 | 7.86725 | -12.57057 | 23.6 | 7.86731 | 195.49844 | 7.86729 | 55.87634 | 58.07634 | 300 | 25 | 50 | 0.804619248 | 5208.333 | 4190.72525 | 0.804619248 | 0.0262243 | 89.97928 | 0.06378048
23.7 | 7.90063 | 524.87665 | 23.7 | 7.90075 | 498.4458 | 23.7 | 7.90075 | 485.09152 | 7.90071 | 502.8047 | 505.0047 | 300 | 25 | 50 | 7.240387056 | 5208.333 | 37710.34925 | 7.240387056 | 0.0263357 | 805.5862 | 0.5522593 | 23.7 | 7.90075 | -15.26358 | 23.7 | 7.90075 | -12.39013 | 23.7 | 7.90069 | 196.37071 | 7.90073 | 56.239 | 58.439 | 300 | 25 | 50 | 0.8098416 | 5208.333 | 4217.925 | 0.8098416 | 0.02633577 | 89.79226 | 0.06390713
23.8 | 7.93406 | 526.88696 | 23.8 | 7.93394 | 500.47543 | 23.8 | 7.93406 | 487.2879 | 7.93402 | 504.88343 | 507.08343 | 300 | 25 | 50 | 7.270321392 | 5208.333 | 37866.25725 | 7.270321392 | 0.02644673 | 811.4754 | 0.5522044 | 23.8 | 7.93394 | -15.40454 | 23.8 | 7.93394 | -12.40728 | 23.8 | 7.934 | 196.86287 | 7.93396 | 56.35035 | 58.55035 | 300 | 25 | 50 | 0.81144504 | 5208.333 | 4226.27625 | 0.81144504 | 0.02644653 | 90.61545 | 0.06376072
23.9 | 7.96731 | 529.03345 | 23.9 | 7.96744 | 502.46967 | 23.9 | 7.96756 | 489.29062 | 7.967437 | 506.9312 | 509.1312 | 300 | 25 | 50 | 7.299809952 | 5208.333 | 38019.8435 | 7.299809952 | 0.02655812 | 809.2872 | 0.5521091 | 23.9 | 7.96738 | -15.26497 | 23.9 | 7.96744 | -12.51797 | 23.9 | 7.96731 | 197.69243 | 7.967377 | 56.6365 | 58.8365 | 300 | 25 | 50 | 0.815565552 | 5208.333 | 4247.73725 | 0.815565552 | 0.02655792 | 90.78651 | 0.0638036
24 | 8.00069 | 531.13245 | 24 | 8.0005 | 504.76096 | 24 | 8.00069 | 491.24612 | 8.000627 | 509.04651 | 511.24651 | 300 | 25 | 50 | 7.330269744 | 5208.333 | 38178.48825 | 7.330269744 | 0.02666876 | 819.7761 | 0.552103 | 24 | 8.00075 | -15.13437 | 24 | 8.00056 | -12.49032 | 24 | 8.00075 | 198.40308 | 8.000687 | 56.92613 | 59.12613 | 300 | 25 | 50 | 0.819736272 | 5208.333 | 4269.45975 | 0.819736272 | 0.02666896 | 91.18911 | 0.06385074
24.1 | 8.03406 | 533.39398 | 24.1 | 8.03406 | 506.76093 | 24.1 | 8.03419 | 493.70364 | 8.034103 | 511.2862 | 513.4862 | 300 | 25 | 50 | 7.36252104 | 5208.333 | 38346.46375 | 7.36252104 | 0.02678034 | 816.1011 | 0.552211 | 24.1 | 8.034 | -15.25868 | 24.1 | 8.03406 | -12.37916 | 24.1 | 8.034 | 198.8186 | 8.03402 | 57.06025 | 59.26025 | 300 | 25 | 50 | 0.821667648 | 5208.333 | 4279.519 | 0.821667648 | 0.02678007 | 91.52335 | 0.06373006
24.2 | 8.06731 | 535.53387 | 24.2 | 8.06725 | 508.97473 | 24.2 | 8.06731 | 495.53729 | 8.06729 | 513.34863 | 515.54863 | 300 | 25 | 50 | 7.392220272 | 5208.333 | 38501.14725 | 7.392220272 | 0.02689097 | 826.1868 | 0.5521483 | 24.2 | 8.06738 | -15.10821 | 24.2 | 8.06731 | -12.64537 | 24.2 | 8.06744 | 199.54529 | 8.067377 | 57.2639 | 59.4639 | 300 | 25 | 50 | 0.824600208 | 5208.333 | 4294.79275 | 0.824600208 | 0.02689126 | 91.61534 | 0.06368466
24.3 | 8.10075 | 537.81824 | 24.3 | 8.10069 | 511.01782 | 24.3 | 8.10081 | 497.58997 | 8.10075 | 515.4753 | 517.6753 | 300 | 25 | 50 | 7.422844944 | 5208.333 | 38660.65075 | 7.422844944 | 0.0270025 | 823.8379 | 0.5521359 | 24.3 | 8.10063 | -15.07917 | 24.3 | 8.10069 | -12.44183 | 24.3 | 8.10056 | 200.14786 | 8.100627 | 57.54229 | 59.74229 | 300 | 25 | 50 | 0.828608928 | 5208.333 | 4315.6715 | 0.828608928 | 0.02700209 | 92.57778 | 0.06372018
24.4 | 8.134 | 539.76001 | 24.4 | 8.13394 | 513.02405 | 24.4 | 8.134 | 499.789 | 8.13398 | 517.5244 | 519.7244 | 300 | 25 | 50 | 7.452350688 | 5208.333 | 38814.3265 | 7.452350688 | 0.02711327 | 831.7598 | 0.5520567 | 24.4 | 8.13413 | -14.99838 | 24.4 | 8.134 | -12.3303 | 24.4 | 8.13413 | 200.55426 | 8.134087 | 57.74186 | 59.94186 | 300 | 25 | 50 | 0.831482784 | 5208.333 | 4330.6395 | 0.831482784 | 0.02711362 | 92.16288 | 0.06367005
24.5 | 8.16744 | 541.93304 | 24.5 | 8.16737 | 515.27911 | 24.5 | 8.16737 | 501.8461 | 8.167393 | 519.6861 | 521.8861 | 300 | 25 | 50 | 7.4834796 | 5208.333 | 38976.45625 | 7.4834796 | 0.02722464 | 831.1846 | 0.5520851 | 24.5 | 8.16731 | -15.11585 | 24.5 | 8.16731 | -12.56605 | 24.5 | 8.16725 | 201.42027 | 8.16729 | 57.91279 | 60.11279 | 300 | 25 | 50 | 0.833944176 | 5208.333 | 4343.45925 | 0.833944176 | 0.0272243 | 93.16236 | 0.06359202
24.6 | 8.20063 | 544.26312 | 24.6 | 8.20063 | 517.06097 | 24.6 | 8.20069 | 503.74545 | 8.20065 | 521.6898 | 523.8898 | 300 | 25 | 50 | 7.512333792 | 5208.333 | 39126.7385 | 7.512333792 | 0.0273355 | 839.0586 | 0.5519573 | 24.6 | 8.20069 | -15.17908 | 24.6 | 8.20069 | -12.27877 | 24.6 | 8.20081 | 201.96394 | 8.20073 | 58.1687 | 60.3687 | 300 | 25 | 50 | 0.837629232 | 5208.333 | 4362.65225 | 0.837629232 | 0.02733577 | 92.98629 | 0.06360233
24.7 | 8.23413 | 546.29382 | 24.7 | 8.23394 | 519.3808 | 24.7 | 8.23419 | 506.00177 | 8.234087 | 523.89213 | 526.09213 | 300 | 25 | 50 | 7.544046672 | 5208.333 | 39291.90975 | 7.544046672 | 0.02744696 | 837.1374 | 0.5520267 | 24.7 | 8.23394 | -15.11438 | 24.7 | 8.23394 | -12.54465 | 24.7 | 8.234 | 202.93587 | 8.23396 | 58.42561 | 60.62561 | 300 | 25 | 50 | 0.841328832 | 5208.333 | 4381.921 | 0.841328832 | 0.02744653 | 94.06648 | 0.06361523
24.8 | 8.26731 | 548.5401 | 24.8 | 8.26731 | 521.58533 | 24.8 | 8.26731 | 507.85724 | 8.26731 | 525.9942 | 528.1942 | 300 | 25 | 50 | 7.574316816 | 5208.333 | 39449.56675 | 7.574316816 | 0.0275577 | 843.8376 | 0.5520052 | 24.8 | 8.26756 | -15.22862 | 24.8 | 8.26738 | -12.49111 | 24.8 | 8.26738 | 203.64688 | 8.26744 | 58.64238 | 60.84238 | 300 | 25 | 50 | 0.84445032 | 5208.333 | 4398.17875 | 0.84445032 | 0.02755813 | 93.49438 | 0.06358416
24.9 | 8.30075 | 550.77338 | 24.9 | 8.30056 | 523.48895 | 24.9 | 8.30069 | 509.9325 | 8.300667 | 528.0649 | 530.2649 | 300 | 25 | 50 | 7.604135184 | 5208.333 | 39604.87075 | 7.604135184 | 0.02766889 | 847.6305 | 0.5519423 | 24.9 | 8.30056 | -15.19004 | 24.9 | 8.30063 | -12.48684 | 24.9 | 8.30063 | 204.11548 | 8.300607 | 58.81287 | 61.01287 | 300 | 25 | 50 | 0.84690528 | 5208.333 | 4410.965 | 0.84690528 | 0.02766869 | 94.92341 | 0.06350755
25 | 8.334 | 553.01648 | 25 | 8.33406 | 525.60797 | 25 | 8.33406 | 511.98541 | 8.33404 | 530.2033 | 532.4033 | 300 | 25 | 50 | 7.634927328 | 5208.333 | 39765.2465 | 7.634927328 | 0.02778013 | 849.6099 | 0.5519489 | 25 | 8.33413 | -15.08873 | 25 | 8.33413 | -12.44523 | 25 | 8.33413 | 205.04065 | 8.33413 | 59.1689 | 61.3689 | 300 | 25 | 50 | 0.852032112 | 5208.333 | 4437.66725 | 0.852032112 | 0.02778043 | 94.34704 | 0.06362119
25.1 | 8.36744 | 555.08899 | 25.1 | 8.36725 | 527.74207 | 25.1 | 8.36738 | 514.19012 | 8.367357 | 532.3404 | 534.5404 | 300 | 25 | 50 | 7.665701664 | 5208.333 | 39925.5295 | 7.665701664 | 0.02789119 | 854.8798 | 0.5519579 | 25.1 | 8.36738 | -15.33095 | 25.1 | 8.36731 | -12.56893 | 25.1 | 8.36731 | 205.57982 | 8.367333 | 59.22665 | 61.42665 | 300 | 25 | 50 | 0.852863712 | 5208.333 | 4441.9985 | 0.852863712 | 0.02789111 | 95.13654 | 0.06342836
25.2 | 8.40069 | 557.1073 | 25.2 | 8.40075 | 529.64075 | 25.2 | 8.40081 | 516.2699 | 8.40075 | 534.3393 | 536.5393 | 300 | 25 | 50 | 7.69448616 | 5208.333 | 40075.44875 | 7.69448616 | 0.0280025 | 855.0287 | 0.5518197 | 25.2 | 8.40075 | -15.22494 | 25.2 | 8.40075 | -12.43138 | 25.2 | 8.40062 | 206.31082 | 8.400707 | 59.5515 | 61.7515 | 300 | 25 | 50 | 0.8575416 | 5208.333 | 4466.3625 | 0.8575416 | 0.02800236 | 73.5872 | 0.06351049
25.3 | 8.43406 | 559.30957 | 25.3 | 8.43394 | 531.81006 | 25.3 | 8.43406 | 518.32373 | 8.43402 | 536.48112 | 538.68112 | 300 | 25 | 50 | 7.725328128 | 5208.333 | 40236.084 | 7.725328128 | 0.0281134 | 861.6604 | 0.5518371 | 25.232 | 8.41138 | -15.14852 | 25.3 | 8.43388 | -12.31194 | 25.3 | 8.43394 | 206.81322 | 8.4264 | 59.78425 | 61.98425 | 300 | 25 | 50 | 0.860893248 | 5208.333 | 4483.819 | 0.860893248 | 0.028088 |  | 0.06355549
25.4 | 8.46731 | 561.45111 | 25.4 | 8.46744 | 533.95013 | 25.4 | 8.4675 | 520.25427 | 8.467417 | 538.5518 | 540.7518 | 300 | 25 | 50 | 7.755146448 | 5208.333 | 40391.38775 | 7.755146448 | 0.02822472 | 860.7988 | 0.5517735 |  |  |  | 25.4 | 8.46738 | -12.35431 | 25.4 | 8.46731 | 207.51622 | [9 empty] | 1.395862272 | 0.028088 | 22523.28 | 0.1758233
25.5 | 8.50069 | 563.73975 | 25.5 | 8.50056 | 536.08673 | 25.5 | 8.50069 | 522.55151 | 8.500647 | 540.7927 | 542.9927 | 300 | 25 | 50 | 7.787414352 | 5208.333 | 40559.44975 | 7.787414352 | 0.02833549 | 869.599 | 0.5518941 |  |  |  | 25.5 | 8.50056 | -12.30126 | 25.5 | 8.50063 | 208.25813
25.6 | 8.53406 | 565.75555 | 25.6 | 8.53406 | 538.02594 | 25.6 | 8.53413 | 524.75879 | 8.534083 | 542.84676 | 545.04676 | 300 | 25 | 50 | 7.816993344 | 5208.333 | 40713.507 | 7.816993344 | 0.02844694 | 867.481 | 0.5518113 |  |  |  | 25.6 | 8.534 | -12.60789 | 25.6 | 8.53394 | 209.05254
25.7 | 8.56738 | 567.94568 | 25.7 | 8.56725 | 540.13037 | 25.7 | 8.56731 | 526.55316 | 8.567313 | 544.8764 | 547.0764 | 300 | 25 | 50 | 7.846220208 | 5208.333 | 40865.73025 | 7.846220208 | 0.02855771 | 877.3644 | 0.5517179 |  |  |  | 25.7 | 8.56738 | -12.33699 | 25.7 | 8.5675 | 209.65123
25.8 | 8.60081 | 570.10699 | 25.8 | 8.60069 | 542.23804 | 25.8 | 8.60088 | 528.729 | 8.600793 | 547.0247 | 549.2247 | 300 | 25 | 50 | 7.877155344 | 5208.333 | 41026.85075 | 7.877155344 | 0.02866931 | 871.3281 | 0.5517283 |  |  |  | 25.8 | 8.60069 | -12.46872 | 25.8 | 8.60069 | 210.23706
25.9 | 8.63394 | 572.06927 | 25.9 | 8.63387 | 544.21759 | 25.9 | 8.63394 | 530.83527 | 8.633917 | 549.04071 | 551.24071 | 300 | 25 | 50 | 7.906186224 | 5208.333 | 41178.05325 | 7.906186224 | 0.02877972 | 885.158 | 0.5516291 |  |  |  | 25.9 | 8.634 | -12.45233 | 25.9 | 8.63413 | 210.83366
26 | 8.6675 | 574.39471 | 26 | 8.66738 | 546.35114 | 26 | 8.66744 | 532.66168 | 8.66744 | 551.1358 | 553.3358 | 300 | 25 | 50 | 7.936356144 | 5208.333 | 41335.18825 | 7.936356144 | 0.02889147 | 880.7905 | 0.5515841 |  |  |  | 26 | 8.66731 | -12.38597 | 26 | 8.66719 | 211.65207
26.1 | 8.70063 | 576.49744 | 26.1 | 8.70063 | 548.43408 | 26.1 | 8.70075 | 534.89648 | 8.70067 | 553.276 | 555.476 | 300 | 25 | 50 | 7.9671744 | 5208.333 | 41495.7 | 7.9671744 | 0.02900223 | 889.6098 | 0.5516027 |  |  |  | 26.1 | 8.70075 | -12.57868 | 26.1 | 8.70081 | 212.30051
26.2 | 8.73419 | 578.61542 | 26.2 | 8.734 | 550.35559 | 26.2 | 8.73413 | 536.92804 | 8.734107 | 555.2997 | 557.4997 | 300 | 25 | 50 | 7.99631544 | 5208.333 | 41647.47625 | 7.99631544 | 0.02911369 | 886.8403 | 0.5514928 |  |  |  | 26.2 | 8.73394 | -12.23072 | 26.2 | 8.73394 | 213.31964
26.3 | 8.76725 | 580.76178 | 26.3 | 8.76731 | 552.40479 | 26.3 | 8.76738 | 539.27106 | 8.767313 | 557.47921 | 559.67921 | 300 | 25 | 50 | 8.027700624 | 5208.333 | 41810.94075 | 8.027700624 | 0.02922438 | 895.231 | 0.5515519 |  |  |  | 26.3 | 8.76738 | -12.22938 | 26.3 | 8.76738 | 213.75566
26.4 | 8.80081 | 582.8656 | 26.4 | 8.80056 | 554.52942 | 26.4 | 8.80075 | 541.25153 | 8.800707 | 559.54885 | 561.74885 | 300 | 25 | 50 | 8.05750344 | 5208.333 | 41966.16375 | 8.05750344 | 0.02933569 | 896.3814 | 0.5514909 |  |  |  | 26.4 | 8.80063 | -12.48386 | 26.4 | 8.80063 | 214.30142
26.5 | 8.834 | 585.12103 | 26.5 | 8.83406 | 556.68384 | 26.5 | 8.834 | 542.99689 | 8.83402 | 561.6006 | 563.8006 | 300 | 25 | 50 | 8.087048448 | 5208.333 | 42120.044 | 8.087048448 | 0.02944673 | 900.2748 | 0.5514179 |  |  |  | 26.5 | 8.83419 | -12.41901 | 26.5 | 8.83406 | 215.23705
26.6 | 8.86744 | 587.24677 | 26.6 | 8.86731 | 558.63989 | 26.6 | 8.86731 | 545.34216 | 8.867353 | 563.74294 | 565.94294 | 300 | 25 | 50 | 8.117898336 | 5208.333 | 42280.7205 | 8.117898336 | 0.02955784 | 904.7859 | 0.5514325 |  |  |  | 26.6 | 8.86731 | -12.50931 | 26.6 | 8.86738 | 215.7372
26.7 | 8.90063 | 589.26465 | 26.7 | 8.90075 | 560.44183 | 26.7 | 8.90081 | 547.60657 | 8.90073 | 565.771 | 567.971 | 300 | 25 | 50 | 8.14710264 | 5208.333 | 42432.82625 | 8.14710264 | 0.0296691 | 905.11 | 0.5513334 |  |  |  | 26.7 | 8.90069 | -12.41186 | 26.7 | 8.90069 | 216.47707
26.8 | 8.93406 | 591.58643 | 26.8 | 8.93394 | 562.35345 | 26.8 | 8.934 | 549.37085 | 8.934 | 567.7702 | 569.9702 | 300 | 25 | 50 | 8.175891504 | 5208.333 | 42582.76825 | 8.175891504 | 0.02978 | 913.633 | 0.5512137 |  |  |  | 26.8 | 8.93394 | -12.41781 | 26.8 | 8.934 | 217.11774
26.9 | 8.96738 | 593.51044 | 26.9 | 8.96744 | 564.55872 | 26.9 | 8.96756 | 551.77393 | 8.96746 | 569.9477 | 572.1477 | 300 | 25 | 50 | 8.207246832 | 5208.333 | 42746.07725 | 8.207246832 | 0.02989153 | 910.5132 | 0.5512549 |  |  |  | 26.9 | 8.96744 | -12.58655 | 26.9 | 8.96731 | 217.9995
27 | 9.00075 | 595.6911 | 27 | 9.00056 | 566.42175 | 27 | 9.00075 | 553.42975 | 9.000687 | 571.8475 | 574.0475 | 300 | 25 | 50 | 8.23460448 | 5208.333 | 42888.565 | 8.23460448 | 0.03000229 | 919.122 | 0.5510436 |  |  |  | 27 | 9.00063 | -12.57787 | 27 | 9.00081 | 218.71806
27.1 | 9.03406 | 597.77313 | 27.1 | 9.03413 | 568.75513 | 27.1 | 9.03413 | 555.69836 | 9.034107 | 574.07554 | 576.27554 | 300 | 25 | 50 | 8.266687776 | 5208.333 | 43055.6655 | 8.266687776 | 0.03011369 | 915.4069 | 0.5511359 |  |  |  | 27.1 | 9.034 | -12.38129 | 27.1 | 9.03394 | 219.38995
27.2 | 9.06725 | 599.83923 | 27.2 | 9.06725 | 570.65845 | 27.2 | 9.06731 | 557.64856 | 9.06727 | 576.0487 | 578.2487 | 300 | 25 | 50 | 8.295101952 | 5208.333 | 43203.656 | 8.295101952 | 0.03022423 | 928.5993 | 0.5510004 |  |  |  | 27.2 | 9.06731 | -12.51511 | 27.2 | 9.06744 | 220.18375
27.3 | 9.10081 | 601.99561 | 27.3 | 9.10069 | 572.57819 | 27.3 | 9.10088 | 559.7912 | 9.100793 | 578.1217 | 580.3217 | 300 | 25 | 50 | 8.324952 | 5208.333 | 43359.125 | 8.324952 | 0.03033598 | 921.9359 | 0.5509387 |  |  |  | 27.3 | 9.10069 | -12.525 | 27.3 | 9.10069 | 220.74863
27.4 | 9.134 | 604.04547 | 27.4 | 9.13387 | 574.64099 | 27.4 | 9.134 | 561.9306 | 9.133957 | 580.2057 | 582.4057 | 300 | 25 | 50 | 8.354961888 | 5208.333 | 43515.4265 | 8.354961888 | 0.03044652 | 933.5762 | 0.5509097 |  |  |  | 27.4 | 9.134 | -12.52124 | 27.4 | 9.13419 | 221.20149
27.5 | 9.16744 | 606.30176 | 27.5 | 9.16737 | 576.70612 | 27.5 | 9.16744 | 564.03265 | 9.167417 | 582.3468 | 584.5468 | 300 | 25 | 50 | 8.385794544 | 5208.333 | 43676.01325 | 8.385794544 | 0.03055806 | 930.5857 | 0.5509169 |  |  |  | 27.5 | 9.16725 | -12.45088 | 27.5 | 9.16725 | 221.96716
27.6 | 9.20063 | 608.51862 | 27.6 | 9.20063 | 578.71088 | 27.6 | 9.20069 | 565.92676 | 9.20065 | 584.38542 | 586.58542 | 300 | 25 | 50 | 8.415150048 | 5208.333 | 43828.9065 | 8.415150048 | 0.03066883 | 938.9716 | 0.5508413 |  |  |  | 27.6 | 9.20069 | -12.51548 | 27.6 | 9.20075 | 222.8338
27.7 | 9.23413 | 610.4046 | 27.7 | 9.23394 | 580.77948 | 27.7 | 9.23413 | 568.02209 | 9.234067 | 586.4021 | 588.6021 | 300 | 25 | 50 | 8.444189616 | 5208.333 | 43980.15425 | 8.444189616 | 0.03078022 | 937.4184 | 0.5507348 |  |  |  | 27.7 | 9.23394 | -12.38612 | 27.7 | 9.234 | 223.58102
27.8 | 9.26725 | 612.65698 | 27.8 | 9.26731 | 582.7724 | 27.8 | 9.26738 | 569.84717 | 9.267313 | 588.4255 | 590.6255 | 300 | 25 | 50 | 8.47332744 | 5208.333 | 44131.91375 | 8.47332744 | 0.03089104 | 944.9321 | 0.5506455 |  |  |  | 27.8 | 9.26738 | -12.39682 | 27.8 | 9.26744 | 224.25581
27.9 | 9.30081 | 614.57349 | 27.9 | 9.30063 | 584.65234 | 27.9 | 9.30069 | 572.27319 | 9.30071 | 590.4997 | 592.6997 | 300 | 25 | 50 | 8.503195296 | 5208.333 | 44287.4755 | 8.503195296 | 0.03100237 | 946.376 | 0.5505951 |  |  |  | 27.9 | 9.30056 | -12.39827 | 27.9 | 9.30069 | -12.3288
28 | 9.334 | 616.66144 | 28 | 9.33406 | 586.74115 | 28 | 9.33406 | 574.36322 | 9.33404 | 592.5886 | 594.7886 | 300 | 25 | 50 | 8.533275888 | 5208.333 | 44444.14525 | 8.533275888 | 0.03111347 | 949.1753 | 0.5505626 |  |  |  | 28 | 9.33413 | -12.46815 | 28 | 9.33406 | -2.64378
28.1 | 9.3675 | 618.73053 | 28.1 | 9.36719 | 588.8941 | 28.1 | 9.36737 | 576.15381 | 9.367353 | 594.5928 | 596.7928 | 300 | 25 | 50 | 8.562136512 | 5208.333 | 44594.461 | 8.562136512 | 0.03122451 | 955.3551 | 0.5504532 |  |  |  | 28.1 | 9.36731 | -12.49102 | 28.1 | 9.36731 | -2.69964
28.2 | 9.40063 | 620.84662 | 28.2 | 9.40081 | 590.65094 | 28.2 | 9.40087 | 578.37158 | 9.40077 | 596.623 | 598.823 | 300 | 25 | 50 | 8.591371872 | 5208.333 | 44746.7285 | 8.591371872 | 0.0313359 | 953.3511 | 0.5503625 |  |  |  | 28.2 | 9.40075 | -12.50231 | 28.2 | 9.40075 | -2.5735
28.3 | 9.43406 | 622.97461 | 28.3 | 9.43394 | 592.85992 | 28.3 | 9.434 | 580.48016 | 9.434 | 598.7716 | 600.9716 | 300 | 25 | 50 | 8.622310512 | 5208.333 | 44907.86725 | 8.622310512 | 0.03144667 | 961.4058 | 0.5503916 |  |  |  | 28.3 | 9.43388 | -12.3928 | 28.3 | 9.434 | -2.78739
28.4 | 9.46731 | 624.8985 | 28.4 | 9.46738 | 594.75952 | 28.4 | 9.4675 | 582.46216 | 9.467397 | 600.7067 | 602.9067 | 300 | 25 | 50 | 8.650176864 | 5208.333 | 45053.0045 | 8.650176864 | 0.03155799 | 961.0097 | 0.5502161 |  |  |  | 28.4 | 9.46744 | -12.34522 | 28.4 | 9.46725 | -2.5243
28.5 | 9.50069 | 627.04492 | 28.5 | 9.50063 | 596.60638 | 28.5 | 9.50069 | 584.51324 | 9.50067 | 602.7215 | 604.9215 | 300 | 25 | 50 | 8.679189792 | 5208.333 | 45204.1135 | 8.679189792 | 0.0316689 | 970.1964 | 0.5501214 |  |  |  | 28.5 | 9.50063 | -12.46462 | 28.5 | 9.50081 | -2.74525
28.6 | 9.53406 | 629.37628 | 28.6 | 9.53413 | 598.68225 | 28.6 | 9.53425 | 586.43597 | 9.534147 | 604.8315 | 607.0315 | 300 | 25 | 50 | 8.7095736 | 5208.333 | 45362.3625 | 8.7095736 | 0.03178049 | 963.7776 | 0.5501019 |  |  |  | 28.6 | 9.53406 | -12.38247 | 28.6 | 9.53394 | -2.58718
28.7 | 9.56731 | 631.31464 | 28.7 | 9.56725 | 600.55634 | 28.7 | 9.56731 | 588.51929 | 9.56729 | 606.7968 | 608.9968 | 300 | 25 | 50 | 8.737873296 | 5208.333 | 45509.75675 | 8.737873296 | 0.03189097 | 977.4137 | 0.549971 |  |  |  | 28.7 | 9.56725 | -12.45602 | 28.7 | 9.56744 | -2.58193
28.8 | 9.60081 | 633.23999 | 28.8 | 9.60069 | 602.37262 | 28.8 | 9.60088 | 590.70032 | 9.600793 | 608.771 | 610.971 | 300 | 25 | 50 | 8.766302064 | 5208.333 | 45657.82325 | 8.766302064 | 0.03200264 | 971.3972 | 0.5498284 |  |  |  | 28.8 | 9.60069 | -12.31287 | 28.8 | 9.60062 | -2.68709
28.9 | 9.634 | 635.30548 | 28.9 | 9.63388 | 604.55621 | 28.9 | 9.63406 | 592.66376 | 9.63398 | 610.8418 | 613.0418 | 300 | 25 | 50 | 8.79612216 | 5208.333 | 45813.13625 | 8.79612216 | 0.03211327 | 983.9154 | 0.5497916 |  |  |  | 28.9 | 9.63406 | -12.53408 | 28.9 | 9.63412 | -2.70451
29 | 9.6675 | 637.57159 | 29 | 9.66744 | 606.42719 | 29 | 9.6675 | 594.80176 | 9.66748 | 612.9335 | 615.1335 | 300 | 25 | 50 | 8.826242592 | 5208.333 | 45970.0135 | 8.826242592 | 0.03222493 | 976.1432 | 0.5497558 |  |  |  | 29 | 9.66731 | -12.48686 | 29 | 9.66731 | -2.79232
29.1 | 9.70056 | 639.40607 | 29.1 | 9.70063 | 608.46179 | 29.1 | 9.70063 | 596.70557 | 9.700607 | 614.85781 | 617.05781 | 300 | 25 | 50 | 8.853952464 | 5208.333 | 46114.33575 | 8.853952464 | 0.03233536 | 990.4405 | 0.5495924 |  |  |  | 29.1 | 9.70069 | -12.38639 | 29.1 | 9.70075 | -2.57791
29.2 | 9.73419 | 641.51312 | 29.2 | 9.73394 | 610.70013 | 29.2 | 9.73419 | 598.8869 | 9.734107 | 617.0334 | 619.2334 | 300 | 25 | 50 | 8.88528072 | 5208.333 | 46277.50375 | 8.88528072 | 0.03244702 | 984.9434 | 0.549632 |  |  |  | 29.2 | 9.73394 | -12.55548 | 29.2 | 9.73394 | -2.9306
29.3 | 9.76731 | 643.39246 | 29.3 | 9.76731 | 612.45856 | 29.3 | 9.76731 | 601.04791 | 9.76731 | 618.96631 | 621.16631 | 300 | 25 | 50 | 8.913114864 | 5208.333 | 46422.47325 | 8.913114864 | 0.0325577 | 995.0373 | 0.5494734 |  |  |  | 29.3 | 9.76744 | -12.49714 | 29.3 | 9.76744 | -2.45349
29.4 | 9.80081 | 645.55823 | 29.4 | 9.80062 | 614.4458 | 29.4 | 9.80081 | 602.95551 | 9.800747 | 620.9865 | 623.1865 | 300 | 25 | 50 | 8.942205792 | 5208.333 | 46573.9885 | 8.942205792 | 0.03266916 | 993.3299 | 0.5493797 |  |  |  | 29.4 | 9.80056 | -12.48642 | 29.4 | 9.80062 | -2.77842
29.5 | 9.83394 | 647.45331 | 29.5 | 9.83406 | 616.50232 | 29.5 | 9.83406 | 604.78906 | 9.83402 | 622.9149 | 625.1149 | 300 | 25 | 50 | 8.969974512 | 5208.333 | 46718.61725 | 8.969974512 | 0.03278007 | 998.3243 | 0.5492151 |  |  |  | 29.5 | 9.83413 | -12.41455 | 29.5 | 9.83413 | -2.56355
29.6 | 9.8675 | 649.68597 | 29.6 | 9.86725 | 618.44641 | 29.6 | 9.86731 | 606.83893 | 9.867353 | 624.9904 | 627.1904 | 300 | 25 | 50 | 8.999862288 | 5208.333 | 46874.28275 | 8.999862288 | 0.03289118 | 1003.374 | 0.5491772 |  |  |  | 29.6 | 9.86731 | -12.55007 | 29.6 | 9.86731 | -2.74831
29.7 | 9.90069 | 651.48083 | 29.7 | 9.90075 | 620.23096 | 29.7 | 9.90081 | 608.8324 | 9.90075 | 626.8481 | 629.0481 | 300 | 25 | 50 | 9.026612112 | 5208.333 | 47013.60475 | 9.026612112 | 0.0330025 | 1002.712 | 0.5489458 |  |  |  | 29.7 | 9.90075 | -12.38903 | 29.7 | 9.90069 | -2.53659
29.8 | 9.934 | 653.65771 | 29.8 | 9.934 | 622.20557 | 29.8 | 9.93406 | 610.91949 | 9.93402 | 628.92759 | 631.12759 | 300 | 25 | 50 | 9.056557296 | 5208.333 | 47169.56925 | 9.056557296 | 0.0331134 | 1009.773 | 0.548916 |  |  |  | 29.8 | 9.93394 | -12.5009 | 29.8 | 9.93406 | -2.75639
29.9 | 9.96731 | 655.65802 | 29.9 | 9.96744 | 624.1734 | 29.9 | 9.9675 | 612.85193 | 9.967417 | 630.89445 | 633.09445 | 300 | 25 | 50 | 9.08488008 | 5208.333 | 47317.08375 | 9.08488008 | 0.03322472 | 1007.243 | 0.5487817 |  |  |  | 29.9 | 9.96744 | -12.46965 | 29.9 | 9.96725 | -2.68921
30 | 10.00075 | 657.50494 | 30 | 10.00044 | 626.00983 | 30 | 10.00069 | 614.98883 | 10.00063 | 632.8345 | 635.0345 | 300 | 25 | 50 | 9.11281728 | 5208.333 | 47462.59 | 9.11281728 | 0.03333542 | 1018.645 | 0.5486355 |  |  |  | 30 | 10.00056 | -12.47551 | 30 | 10.00075 | -2.84424
30.1 | 10.03406 | 659.6286 | 30.1 | 10.03413 | 628.00745 | 30.1 | 10.03413 | 617.04486 | 10.03411 | 634.8936 | 637.0936 | 300 | 25 | 50 | 9.142468368 | 5208.333 | 47617.02275 | 9.142468368 | 0.03344702 | 1013.448 | 0.5485779 |  |  |  | 30.1 | 10.03406 | -12.58055 | 30.1 | 10.034 | -2.62002
30.2 | 10.06731 | 661.51062 | 30.2 | 10.06731 | 630.04999 | 30.2 | 10.06731 | 619.06964 | 10.06731 | 636.87675 | 639.07675 | 300 | 25 | 50 | 9.1710252 | 5208.333 | 47765.75625 | 9.1710252 | 0.0335577 | 1023.738 | 0.5484706 |  |  |  | 30.2 | 10.06731 | -12.29793 | 30.2 | 10.0675 | -2.61393
30.3 | 10.10069 | 663.49384 | 30.3 | 10.10069 | 631.78644 | 30.3 | 10.10087 | 620.86279 | 10.10075 | 638.7144 | 640.9144 | 300 | 25 | 50 | 9.197486736 | 5208.333 | 47903.57675 | 9.197486736 | 0.03366917 | 1020.424 | 0.5482266 |  |  |  | 30.3 | 10.10063 | -12.41638 | 30.3 | 10.10056 | -2.6814
30.4 | 10.134 | 665.56555 | 30.4 | 10.13394 | 633.7691 | 30.4 | 10.134 | 623.01031 | 10.13398 | 640.7817 | 642.9817 | 300 | 25 | 50 | 9.227255808 | 5208.333 | 48058.624 | 9.227255808 | 0.03377993 | 1031.288 | 0.5481915 |  |  |  | 30.36 | 10.12063 | -12.32189 | 30.4 | 10.13412 | -2.70746
30.5 | 10.1675 | 667.55255 | 30.5 | 10.16738 | 635.55878 | 30.5 | 10.1675 | 624.9317 | 10.16746 | 642.68101 | 644.88101 | 300 | 25 | 50 | 9.254606544 | 5208.333 | 48201.07575 | 9.254606544 | 0.03389153 | 1025.414 | 0.5480004 | [6 empty] | 30.5 | 10.16731 | -2.69817
30.6 | 10.20056 | 669.54822 | 30.6 | 10.20069 | 637.57764 | 30.6 | 10.20069 | 627.12646 | 10.20065 | 644.7508 | 646.9508 | 300 | 25 | 50 | 9.284411136 | 5208.333 | 48356.308 | 9.284411136 | 0.03400216 | 1036.454 | 0.5479706 | [6 empty] | 30.6 | 10.20081 | -2.70956
30.7 | 10.23413 | 671.71033 | 30.7 | 10.234 | 639.44489 | 30.7 | 10.23413 | 628.8974 | 10.23409 | 646.6842 | 648.8842 | 300 | 25 | 50 | 9.312252576 | 5208.333 | 48501.3155 | 9.312252576 | 0.03411362 | 1032.897 | 0.5478124 | [6 empty] | 30.7 | 10.23394 | -2.5779
30.8 | 10.26731 | 673.67328 | 30.8 | 10.26725 | 641.37 | 30.8 | 10.26737 | 631.09302 | 10.26731 | 648.7121 | 650.9121 | 300 | 25 | 50 | 9.34145424 | 5208.333 | 48653.4075 | 9.34145424 | 0.03422437 | 1041.431 | 0.5477462 | [6 empty] | 30.8 | 10.26737 | -2.77686
30.9 | 10.30081 | 675.58569 | 30.9 | 10.30062 | 643.35913 | 30.9 | 10.30069 | 632.87744 | 10.30071 | 650.60742 | 652.80742 | 300 | 25 | 50 | 9.368746848 | 5208.333 | 48795.5565 | 9.368746848 | 0.03433569 | 1041.851 | 0.5475601 | [6 empty] | 30.9 | 10.30062 | -2.72422
31 | 10.33394 | 677.33282 | 31 | 10.33406 | 645.15649 | 31 | 10.33406 | 634.97595 | 10.33402 | 652.48842 | 654.68842 | 300 | 25 | 50 | 9.395833248 | 5208.333 | 48936.6315 | 9.395833248 | 0.03444673 | 1045.746 | 0.5473676 | [6 empty] | 31 | 10.33406 | -2.75761
31.1 | 10.36744 | 679.52075 | 31.1 | 10.36725 | 647.18164 | 31.1 | 10.36738 | 636.98718 | 10.36736 | 654.56319 | 656.76319 | 300 | 25 | 50 | 9.425709936 | 5208.333 | 49092.23925 | 9.425709936 | 0.03455786 | 1050.062 | 0.5473366 | [6 empty] | 31.1 | 10.36725 | -2.59355
31.2 | 10.40069 | 681.40869 | 31.2 | 10.40069 | 649.07452 | 31.2 | 10.40081 | 638.83893 | 10.40073 | 656.4407 | 658.6407 | 300 | 25 | 50 | 9.452746272 | 5208.333 | 49233.0535 | 9.452746272 | 0.0346691 | 1048.683 | 0.54714 | [6 empty] | 31.2 | 10.40069 | -2.59691
31.3 | 10.434 | 683.37689 | 31.3 | 10.43388 | 651.11218 | 31.3 | 10.434 | 640.97791 | 10.43396 | 658.489 | 660.689 | 300 | 25 | 50 | 9.482241504 | 5208.333 | 49386.6745 | 9.482241504 | 0.03477987 | 1059.032 | 0.5470936 | [6 empty] | 31.3 | 10.434 | -2.65832
31.4 | 10.46725 | 685.27368 | 31.4 | 10.4675 | 653.14618 | 31.4 | 10.4675 | 642.84473 | 10.46742 | 660.42153 | 662.62153 | 300 | 25 | 50 | 9.510070032 | 5208.333 | 49531.61475 | 9.510070032 | 0.03489139 | 1054.19 | 0.5469401 | [6 empty] | 31.4 | 10.46738 | -2.62459
31.5 | 10.50069 | 687.15045 | 31.5 | 10.50056 | 654.76215 | 31.5 | 10.50063 | 644.71533 | 10.50063 | 662.20931 | 664.40931 | 300 | 25 | 50 | 9.535814064 | 5208.333 | 49665.69825 | 9.535814064 | 0.03500209 | 1067.316 | 0.5466813 | [6 empty] | 31.5 | 10.50075 | -2.833
31.6 | 10.53413 | 689.42505 | 31.6 | 10.53413 | 656.84167 | 31.6 | 10.53419 | 646.85449 | 10.53415 | 664.3737 | 666.5737 | 300 | 25 | 50 | 9.566981808 | 5208.333 | 49828.03025 | 9.566981808 | 0.03511383 | 1058.943 | 0.5467168 | [6 empty] | 31.6 | 10.534 | -2.7653
31.7 | 10.56737 | 691.26617 | 31.7 | 10.56725 | 658.6062 | 31.7 | 10.56731 | 648.79858 | 10.56731 | 666.22365 | 668.42365 | 300 | 25 | 50 | 9.59362056 | 5208.333 | 49966.77375 | 9.59362056 | 0.03522437 | 1072.143 | 0.5465138 | [6 empty] | 31.65 | 10.55063 | -2.69954
31.8 | 10.60075 | 693.04114 | 31.8 | 10.60075 | 660.68042 | 31.8 | 10.60087 | 650.53088 | 10.60079 | 668.0841 | 670.2841 | 300 | 25 | 50 | 9.620411712 | 5208.333 | 50106.311 | 9.620411712 | 0.03533597 | 1065.216 | 0.5463041
31.9 | 10.63394 | 695.09589 | 31.9 | 10.63394 | 662.44666 | 31.9 | 10.634 | 652.43524 | 10.63396 | 669.9926 | 672.1926 | 300 | 25 | 50 | 9.647893392 | 5208.333 | 50249.44475 | 9.647893392 | 0.03544653 | 1077.614 | 0.5461506
32 | 10.66744 | 696.93903 | 32 | 10.66738 | 664.42279 | 32 | 10.66744 | 654.41614 | 10.66742 | 671.926 | 674.126 | 300 | 25 | 50 | 9.675734208 | 5208.333 | 50394.449 | 9.675734208 | 0.03555807 | 1073.313 | 0.5460035
32.1 | 10.70063 | 698.76788 | 32.1 | 10.70069 | 666.39594 | 32.1 | 10.70063 | 656.4978 | 10.70065 | 673.8872 | 676.0872 | 300 | 25 | 50 | 9.703975776 | 5208.333 | 50541.5405 | 9.703975776 | 0.03566883 | 1082.463 | 0.5458915
32.2 | 10.73413 | 701.05316 | 32.2 | 10.73394 | 668.0166 | 32.2 | 10.73413 | 658.38269 | 10.73407 | 675.8175 | 678.0175 | 300 | 25 | 50 | 9.73177176 | 5208.333 | 50686.31125 | 9.73177176 | 0.03578022 | 1080.466 | 0.5457457
32.3 | 10.76737 | 702.60999 | 32.3 | 10.76731 | 669.88385 | 32.3 | 10.76731 | 660.32825 | 10.76733 | 677.6074 | 679.8074 | 300 | 25 | 50 | 9.757546032 | 5208.333 | 50820.55225 | 9.757546032 | 0.0358911 | 1087.179 | 0.545496
32.4 | 10.80081 | 704.62628 | 32.4 | 10.80056 | 671.86237 | 32.4 | 10.80075 | 662.31555 | 10.80071 | 679.6014 | 681.8014 | 300 | 25 | 50 | 9.78626016 | 5208.333 | 50970.105 | 9.78626016 | 0.03600236 | 1088.28 | 0.5454054
32.5 | 10.83394 | 706.61029 | 32.5 | 10.83406 | 673.93341 | 32.5 | 10.83406 | 664.15106 | 10.83402 | 681.56492 | 683.76492 | 300 | 25 | 50 | 9.814534848 | 5208.333 | 51117.369 | 9.814534848 | 0.0361134 | 1093.496 | 0.5452943
32.6 | 10.86744 | 708.54938 | 32.6 | 10.86738 | 675.44354 | 32.6 | 10.86738 | 666.19061 | 10.8674 | 683.39451 | 685.59451 | 300 | 25 | 50 | 9.840880944 | 5208.333 | 51254.58825 | 9.840880944 | 0.03622467 | 1094.907 | 0.5450739
32.7 | 10.90069 | 710.505 | 32.7 | 10.90075 | 677.56934 | 32.7 | 10.90075 | 668.0545 | 10.90073 | 685.37628 | 687.57628 | 300 | 25 | 50 | 9.869418432 | 5208.333 | 51403.221 | 9.869418432 | 0.03633577 | 1095.987 | 0.5449781
32.8 | 10.93406 | 712.29364 | 32.8 | 10.93388 | 679.40033 | 32.8 | 10.93406 | 669.95166 | 10.934 | 687.21521 | 689.41521 | 300 | 25 | 50 | 9.895899024 | 5208.333 | 51541.14075 | 9.895899024 | 0.03644667 | 1104.606 | 0.5447729
32.9 | 10.96738 | 714.11139 | 32.9 | 10.96738 | 681.40131 | 32.9 | 10.96756 | 671.89996 | 10.96744 | 689.1376 | 691.3376 | 300 | 25 | 50 | 9.923580768 | 5208.333 | 51685.3165 | 9.923580768 | 0.03655813 | 1100.642 | 0.5446263
33 | 11.00069 | 716.06982 | 33 | 11.00063 | 683.07123 | 33 | 11.00069 | 673.6897 | 11.00067 | 690.9436 | 693.1436 | 300 | 25 | 50 | 9.9495876 | 5208.333 | 51820.76875 | 9.9495876 | 0.0366689 | 1109.746 | 0.5443996
33.1 | 11.03406 | 717.98602 | 33.1 | 11.03406 | 685.1698 | 33.1 | 11.03413 | 675.59802 | 11.03408 | 692.9179 | 695.1179 | 300 | 25 | 50 | 9.978018432 | 5208.333 | 51968.846 | 9.978018432 | 0.03678028 | 1107.323 | 0.5442971
33.2 | 11.06738 | 719.94733 | 33.2 | 11.06731 | 686.6972 | 33.2 | 11.06731 | 677.4693 | 11.06733 | 694.70461 | 696.90461 | 300 | 25 | 50 | 10.00375 | 5208.333 | 52102.84575 | 10.00375 | 0.03689111 | 1116.564 | 0.5440566
33.3 | 11.10075 | 721.82947 | 33.3 | 11.10069 | 688.61737 | 33.3 | 11.10087 | 679.61444 | 11.10077 | 696.6871 | 698.8871 | 300 | 25 | 50 | 10.03229 | 5208.333 | 52251.532 | 10.03229 | 0.03700257 | 1112.053 | 0.5439609
33.4 | 11.134 | 723.68878 | 33.4 | 11.13394 | 690.48688 | 33.4 | 11.134 | 681.44763 | 11.13398 | 698.5411 | 700.7411 | 300 | 25 | 50 | 10.05899 | 5208.333 | 52390.58225 | 10.05899 | 0.03711327 | 1122.571 | 0.5437771
33.5 | 11.1675 | 725.53693 | 33.5 | 11.16731 | 692.24091 | 33.5 | 11.16744 | 683.23212 | 11.16742 | 700.3367 | 702.5367 | 300 | 25 | 50 | 10.08485 | 5208.333 | 52525.249 | 10.08485 | 0.03722472 | 1119.424 | 0.5435381
33.6 | 11.20063 | 727.5271 | 33.6 | 11.20063 | 694.00317 | 33.6 | 11.20075 | 685.40057 | 11.20067 | 702.31028 | 704.51028 | 300 | 25 | 50 | 10.11327 | 5208.333 | 52673.271 | 10.11327 | 0.03733557 | 1129.315 | 0.5434468
33.7 | 11.23419 | 729.1358 | 33.7 | 11.234 | 696.09735 | 33.7 | 11.23419 | 687.15649 | 11.23413 | 704.12988 | 706.32988 | 300 | 25 | 50 | 10.13947 | 5208.333 | 52809.741 | 10.13947 | 0.03744709 | 1123.031 | 0.5432278
33.8 | 11.26725 | 731.22076 | 33.8 | 11.26737 | 697.88647 | 33.8 | 11.26731 | 688.90619 | 11.26731 | 706.0045 | 708.2045 | 300 | 25 | 50 | 10.16646 | 5208.333 | 52950.3355 | 10.16646 | 0.0375577 | 1131.843 | 0.5430654
33.9 | 11.30081 | 733.03516 | 33.9 | 11.30056 | 699.80139 | 33.9 | 11.30062 | 691.01642 | 11.30066 | 707.95099 | 710.15099 | 300 | 25 | 50 | 10.19449 | 5208.333 | 53096.32425 | 10.19449 | 0.03766888 | 1135.672 | 0.5429508
34 | 11.334 | 734.84198 | 34 | 11.33406 | 701.79932 | 34 | 11.33406 | 692.74835 | 11.33404 | 709.79655 | 711.99655 | 300 | 25 | 50 | 10.22107032 | 5208.333 | 53234.74125 | 10.22107032 | 0.03778013 | 1137.889 | 0.5427588
34.1 | 11.3675 | 736.64337 | 34.1 | 11.36731 | 703.35992 | 34.1 | 11.36738 | 694.70575 | 11.3674 | 711.56968 | 713.76968 | 300 | 25 | 50 | 10.2466 | 5208.333 | 53367.726 | 10.2466 | 0.03789132 | 1140.651 | 0.5425138
34.2 | 11.40069 | 738.42139 | 34.2 | 11.40081 | 705.32526 | 34.2 | 11.40075 | 696.41943 | 11.40075 | 713.3887 | 715.5887 | 300 | 25 | 50 | 10.2728 | 5208.333 | 53504.152 | 10.2728 | 0.0380025 | 1139.41 | 0.5423052
34.3 | 11.434 | 740.54388 | 34.3 | 11.43394 | 707.01697 | 34.3 | 11.434 | 698.34552 | 11.43398 | 715.3021 | 717.5021 | 300 | 25 | 50 | 10.30035 | 5208.333 | 53647.65925 | 10.30035 | 0.03811327 | 1149.565 | 0.542175
34.4 | 11.46738 | 742.32056 | 34.4 | 11.46738 | 708.65131 | 34.4 | 11.4675 | 700.24078 | 11.46742 | 717.0709 | 719.2709 | 300 | 25 | 50 | 10.32582072 | 5208.333 | 53780.31625 | 10.32582072 | 0.03822473 | 1145.867 | 0.5419266
34.5 | 11.50075 | 744.13379 | 34.5 | 11.50056 | 710.71094 | 34.5 | 11.50069 | 702.1441 | 11.50067 | 718.9963 | 721.1963 | 300 | 25 | 50 | 10.35355 | 5208.333 | 53924.72075 | 10.35355 | 0.03833556 | 1155.397 | 0.5418065
34.6 | 11.534 | 746.00769 | 34.6 | 11.53412 | 712.39148 | 34.6 | 11.53419 | 703.95941 | 11.5341 | 720.7862 | 722.9862 | 300 | 25 | 50 | 10.37932 | 5208.333 | 54058.9645 | 10.37932 | 0.03844701 | 1149.792 | 0.5415766
34.7 | 11.56738 | 747.93536 | 34.7 | 11.56725 | 714.29907 | 34.7 | 11.56725 | 705.74902 | 11.56729 | 722.66115 | 724.86115 | 300 | 25 | 50 | 10.40632056 | 5208.333 | 54199.58625 | 10.40632056 | 0.03855764 | 1163.341 | 0.5414231
34.8 | 11.60081 | 749.63428 | 34.8 | 11.60069 | 716.07306 | 34.8 | 11.60087 | 707.56531 | 11.60079 | 724.4242 | 726.6242 | 300 | 25 | 50 | 10.43170872 | 5208.333 | 54331.81625 | 10.43170872 | 0.0386693 | 1155.606 | 0.5411729
34.9 | 11.634 | 751.45746 | 34.9 | 11.63394 | 717.82825 | 34.9 | 11.634 | 709.67914 | 11.63398 | 726.3216 | 728.5216 | 300 | 25 | 50 | 10.45903128 | 5208.333 | 54474.12125 | 10.45903128 | 0.03877993 | 1167.315 | 0.5410381
35 | 11.66738 | 753.33746 | 35 | 11.66744 | 719.69775 | 35 | 11.66744 | 711.46698 | 11.66742 | 728.1674 | 730.3674 | 300 | 25 | 50 | 10.48561 | 5208.333 | 54612.55475 | 10.48561 | 0.0388914 | 1162.954 | 0.5408543
35.1 | 11.70063 | 755.35889 | 35.1 | 11.70063 | 721.48199 | 35.1 | 11.70069 | 713.29663 | 11.70065 | 730.0458 | 732.2458 | 300 | 25 | 50 | 10.51266 | 5208.333 | 54753.43775 | 10.51266 | 0.03900217 | 1173.721 | 0.5407053
35.2 | 11.73419 | 756.90472 | 35.2 | 11.73394 | 723.08612 | 35.2 | 11.73419 | 715.10004 | 11.73411 | 731.69696 | 733.89696 | 300 | 25 | 50 | 10.53644 | 5208.333 | 54877.272 | 10.53644 | 0.03911369 | 1168.361 | 0.5403794
35.3 | 11.76731 | 758.81732 | 35.3 | 11.76731 | 724.96307 | 35.3 | 11.76737 | 716.98798 | 11.76733 | 733.5895 | 735.7895 | 300 | 25 | 50 | 10.56369 | 5208.333 | 55019.20925 | 10.56369 | 0.03922443 | 1176.187 | 0.5402433
35.4 | 11.80075 | 760.69531 | 35.4 | 11.80063 | 726.83252 | 35.4 | 11.80069 | 718.88068 | 11.80069 | 735.4695 | 737.6695 | 300 | 25 | 50 | 10.59076 | 5208.333 | 55160.21275 | 10.59076 | 0.03933563 | 1177.997 | 0.5400925
35.5 | 11.834 | 762.57977 | 35.5 | 11.83406 | 728.32581 | 35.5 | 11.834 | 720.61804 | 11.83402 | 737.17454 | 739.37454 | 300 | 25 | 50 | 10.61531 | 5208.333 | 55288.0905 | 10.61531 | 0.03944673 | 1181.664 | 0.5398162
35.6 | 11.8675 | 764.21356 | 35.6 | 11.86725 | 730.36743 | 35.6 | 11.86737 | 722.47839 | 11.86737 | 739.0198 | 741.2198 | 300 | 25 | 50 | 10.64189 | 5208.333 | 55426.4845 | 10.64189 | 0.03955791 | 1185.413 | 0.5396425
35.7 | 11.90063 | 766.08734 | 35.7 | 11.90081 | 731.98962 | 35.7 | 11.90081 | 724.39105 | 11.90075 | 740.82267 | 743.02267 | 300 | 25 | 50 | 10.66785 | 5208.333 | 55561.70025 | 10.66785 | 0.03966917 | 1183.811 | 0.5394379
35.8 | 11.934 | 767.98114 | 35.8 | 11.93394 | 733.85779 | 35.8 | 11.93406 | 726.11023 | 11.934 | 742.64972 | 744.84972 | 300 | 25 | 50 | 10.69416 | 5208.333 | 55698.729 | 10.69416 | 0.03978 | 1191.851 | 0.5392577
35.9 | 11.96731 | 769.86218 | 35.9 | 11.96737 | 735.59875 | 35.9 | 11.9675 | 727.99933 | 11.96739 | 744.4868 | 746.6868 | 300 | 25 | 50 | 10.72061 | 5208.333 | 55836.5065 | 10.72061 | 0.03989131 | 1190.546 | 0.5390793
36 | 12.00075 | 771.63696 | 36 | 12.00056 | 737.69122 | 36 | 12.00069 | 729.80994 | 12.00067 | 746.3794 | 748.5794 | 300 | 25 | 50 | 10.74786 | 5208.333 | 55978.453 | 10.74786 | 0.04000222 | 1199.441 | 0.5389472
36.1 | 12.034 | 773.43488 | 36.1 | 12.03413 | 739.26978 | 36.1 | 12.03419 | 731.71173 | 12.03411 | 748.1388 | 750.3388 | 300 | 25 | 50 | 10.7732 | 5208.333 | 56110.40975 | 10.7732 | 0.04011369 | 1193.855 | 0.5387128
36.2 | 12.06731 | 775.2627 | 36.2 | 12.06731 | 741.17798 | 36.2 | 12.06731 | 733.62683 | 12.06731 | 750.0225 | 752.2225 | 300 | 25 | 50 | 10.80032 | 5208.333 | 56251.68775 | 10.80032 | 0.04022437 | 1206.785 | 0.5385792
36.3 | 12.10088 | 776.8844 | 36.3 | 12.10069 | 742.88074 | 36.3 | 12.10081 | 735.33875 | 12.10079 | 751.7013 | 753.9013 | 300 | 25 | 50 | 10.8245 | 5208.333 | 56377.59725 | 10.8245 | 0.04033598 | 1199.595 | 0.5382876
36.4 | 12.134 | 778.83752 | 36.4 | 12.13394 | 744.69763 | 36.4 | 12.13406 | 737.00006 | 12.134 | 753.5117 | 755.7117 | 300 | 25 | 50 | 10.85057 | 5208.333 | 56513.38025 | 10.85057 | 0.04044667 | 1210.922 | 0.5381036
36.5 | 12.1675 | 780.58459 | 36.5 | 12.16738 | 746.45752 | 36.5 | 12.16744 | 738.89575 | 12.16744 | 755.31262 | 757.51262 | 300 | 25 | 50 | 10.8765 | 5208.333 | 56648.4465 | 10.8765 | 0.04055813 | 1205.236 | 0.5379035
36.6 | 12.20062 | 782.2713 | 36.6 | 12.20062 | 748.29688 | 36.6 | 12.20069 | 740.82581 | 12.20064 | 757.13133 | 759.33133 | 300 | 25 | 50 | 10.90269 | 5208.333 | 56784.84975 | 10.90269 | 0.04066881 | 1217.535 | 0.5377276
36.7 | 12.23419 | 784.18646 | 36.7 | 12.23394 | 749.88239 | 36.7 | 12.23419 | 742.55682 | 12.23411 | 758.8752 | 761.0752 | 300 | 25 | 50 | 10.9278 | 5208.333 | 56915.64175 | 10.9278 | 0.04078036 | 1210.184 | 0.5374884
36.8 | 12.26725 | 785.88885 | 36.8 | 12.26725 | 751.75983 | 36.8 | 12.26737 | 744.42981 | 12.26729 | 760.69283 | 762.89283 | 300 | 25 | 50 | 10.95398 | 5208.333 | 57051.96225 | 10.95398 | 0.04089097 | 1220.177 | 0.5373146
36.9 | 12.30075 | 787.76862 | 36.9 | 12.30056 | 753.57391 | 36.9 | 12.30069 | 746.30176 | 12.30067 | 762.5481 | 764.7481 | 300 | 25 | 50 | 10.98069 | 5208.333 | 57191.10725 | 10.98069 | 0.04100222 | 1222.233 | 0.5371598
37 | 12.33394 | 789.64801 | 37 | 12.33406 | 755.29541 | 37 | 12.33406 | 748.03821 | 12.33402 | 764.32721 | 766.52721 | 300 | 25 | 50 | 11.00631 | 5208.333 | 57324.54075 | 11.00631 | 0.0411134 | 1224.324 | 0.5369535
37.1 | 12.3675 | 791.38745 | 37.1 | 12.36725 | 757.03558 | 37.1 | 12.36731 | 749.81128 | 12.36735 | 766.0781 | 768.2781 | 300 | 25 | 50 | 11.03152 | 5208.333 | 57455.85775 | 11.03152 | 0.04122451 | 1230.206 | 0.5367295
37.2 | 12.40069 | 792.9458 | 37.2 | 12.40081 | 759.00305 | 37.2 | 12.40081 | 751.58618 | 12.40077 | 767.84501 | 770.04501 | 300 | 25 | 50 | 11.05697 | 5208.333 | 57588.37575 | 11.05697 | 0.0413359 | 1226.235 | 0.5365142
37.3 | 12.434 | 794.86658 | 37.3 | 12.43394 | 760.73047 | 37.3 | 12.43406 | 753.54889 | 12.434 | 769.7153 | 771.9153 | 300 | 25 | 50 | 11.0839 | 5208.333 | 57728.6485 | 11.0839 | 0.04144667 | 1236.065 | 0.53638
37.4 | 12.46731 | 796.82617 | 37.4 | 12.46744 | 762.40308 | 37.4 | 12.4675 | 755.30762 | 12.46742 | 771.51229 | 773.71229 | 300 | 25 | 50 | 11.10978 | 5208.333 | 57863.42175 | 11.10978 | 0.04155806 | 1231.17 | 0.5361876
37.5 | 12.50069 | 798.55695 | 37.5 | 12.50056 | 764.36292 | 37.5 | 12.50062 | 757.04218 | 12.50062 | 773.3207 | 775.5207 | 300 | 25 | 50 | 11.13581784 | 5208.333 | 57999.05125 | 11.13581784 | 0.04166874 | 1244.837 | 0.5360132
37.6 | 12.53406 | 800.26465 | 37.6 | 12.53406 | 765.97363 | 37.6 | 12.53425 | 758.71265 | 12.53412 | 774.9836 | 777.1836 | 300 | 25 | 50 | 11.15976 | 5208.333 | 58123.77325 | 11.15976 | 0.04178041 | 1235.141 | 0.5357269
37.7 | 12.56731 | 801.84332 | 37.7 | 12.56725 | 767.64148 | 37.7 | 12.56731 | 760.61981 | 12.56729 | 776.7015 | 778.9015 | 300 | 25 | 50 | 11.1845 | 5208.333 | 58252.61525 | 11.1845 | 0.04189097 | 1249.692 | 0.5354941
37.8 | 12.60081 | 803.9577 | 37.8 | 12.60069 | 769.38324 | 37.8 | 12.60081 | 762.36908 | 12.60077 | 778.57 | 780.77 | 300 | 25 | 50 | 11.21141 | 5208.333 | 58392.7505 | 11.21141 | 0.04200257 | 1241.669 | 0.5353524
37.9 | 12.634 | 805.53741 | 37.9 | 12.63387 | 771.19641 | 37.9 | 12.634 | 764.39258 | 12.63396 | 780.3755 | 782.5755 | 300 | 25 | 50 | 11.23740672 | 5208.333 | 58528.16 | 11.23740672 | 0.04211319 | 1256.406 | 0.5351809
38 | 12.6675 | 807.36877 | 38 | 12.66738 | 772.99713 | 38 | 12.6675 | 766.12354 | 12.66746 | 782.1631 | 784.3631 | 300 | 25 | 50 | 11.26315 | 5208.333 | 58662.236 | 11.26315 | 0.04222487 | 1248.008 | 0.5349847
38.1 | 12.70062 | 808.883 | 38.1 | 12.70069 | 774.61633 | 38.1 | 12.70069 | 767.89484 | 12.70067 | 783.7981 | 785.9981 | 300 | 25 | 50 | 11.28669 | 5208.333 | 58784.85425 | 11.28669 | 0.04233556 | 1258.665 | 0.5346982
38.2 | 12.73419 | 810.73724 | 38.2 | 12.73394 | 776.41589 | 38.2 | 12.73412 | 769.67627 | 12.73408 | 785.6098 | 787.8098 | 300 | 25 | 50 | 11.31278112 | 5208.333 | 58920.735 | 11.31278112 | 0.04244694 | 1255.116 | 0.5345243
38.3 | 12.76731 | 812.52893 | 38.3 | 12.76731 | 778.25079 | 38.3 | 12.76737 | 771.34674 | 12.76733 | 787.3755 | 789.5755 | 300 | 25 | 50 | 11.33821 | 5208.333 | 59053.1615 | 11.33821 | 0.04255777 | 1262.198 | 0.5343272
38.4 | 12.80075 | 814.45331 | 38.4 | 12.80056 | 780.164 | 38.4 | 12.80075 | 773.18872 | 12.80069 | 789.2687 | 791.4687 | 300 | 25 | 50 | 11.36547 | 5208.333 | 59195.15075 | 11.36547 | 0.04266896 | 1264.216 | 0.5342127
38.5 | 12.83394 | 816.14294 | 38.5 | 12.83406 | 781.75433 | 38.5 | 12.83406 | 775.10596 | 12.83402 | 791.0011 | 793.2011 | 300 | 25 | 50 | 11.39042 | 5208.333 | 59325.08075 | 11.39042 | 0.04278007 | 1266.234 | 0.5339915
38.6 | 12.8675 | 817.77228 | 38.6 | 12.86725 | 783.58191 | 38.6 | 12.86725 | 776.86896 | 12.86733 | 792.74105 | 794.94105 | 300 | 25 | 50 | 11.41547112 | 5208.333 | 59455.57875 | 11.41547112 | 0.04289111 | 1272.161 | 0.5337773
38.7 | 12.90063 | 819.39819 | 38.7 | 12.90075 | 785.21802 | 38.7 | 12.90081 | 778.71655 | 12.90073 | 794.4443 | 796.6443 | 300 | 25 | 50 | 11.44 | 5208.333 | 59583.319 | 11.44 | 0.04300243 | 1269.416 | 0.5335362
38.8 | 12.934 | 821.2641 | 38.8 | 12.93394 | 786.96228 | 38.8 | 12.934 | 780.68219 | 12.93398 | 796.3029 | 798.5029 | 300 | 25 | 50 | 11.46676 | 5208.333 | 59722.71425 | 11.46676 | 0.04311327 | 1279.209 | 0.5334062
38.9 | 12.96731 | 822.92493 | 38.9 | 12.96737 | 788.71979 | 38.9 | 12.96756 | 782.13226 | 12.96741 | 797.92566 | 800.12566 | 300 | 25 | 50 | 11.49013 | 5208.333 | 59844.4245 | 11.49013 | 0.04322471 | 1274.314 | 0.5331122
39 | 13.00069 | 824.77869 | 39 | 13.00056 | 790.3606 | 39 | 13.00069 | 784.13977 | 13.00065 | 799.7597 | 801.9597 | 300 | 25 | 50 | 11.51654 | 5208.333 | 59981.9765 | 11.51654 | 0.04333549 | 1285.748 | 0.5329682
39.1 | 13.03406 | 826.30859 | 39.1 | 13.03406 | 792.1601 | 39.1 | 13.03419 | 786.03375 | 13.0341 | 801.5008 | 803.7008 | 300 | 25 | 50 | 11.54161 | 5208.333 | 60112.561 | 11.54161 | 0.04344701 | 1279.006 | 0.5327543
39.2 | 13.06738 | 828.04535 | 39.2 | 13.06725 | 793.89166 | 39.2 | 13.06731 | 787.6463 | 13.06731 | 803.1944 | 805.3944 | 300 | 25 | 50 | 11.566 | 5208.333 | 60239.58275 | 11.566 | 0.04355771 | 1292.624 | 0.5325202
39.3 | 13.10081 | 828.2558 | 39.3 | 13.10075 | 795.84253 | 39.3 | 13.10088 | 789.54083 | 13.10081 | 804.5464 | 806.7464 | 300 | 25 | 50 | 11.58547 | 5208.333 | 60340.979 | 11.58547 | 0.04366938 | 1282.244 | 0.5320501
39.4 | 13.134 | 829.93823 | 39.4 | 13.13394 | 797.65057 | 39.4 | 13.134 | 791.35065 | 13.13398 | 806.31315 | 808.51315 | 300 | 25 | 50 | 11.61090936 | 5208.333 | 60473.48625 | 11.61090936 | 0.04377993 | 1297.76 | 0.5318688
39.5 | 13.16756 | 831.59302 | 39.5 | 13.16737 | 799.3371 | 39.5 | 13.1675 | 792.99963 | 13.16748 | 807.9766 | 810.1766 | 300 | 25 | 50 | 11.6348628 | 5208.333 | 60598.24375 | 11.6348628 | 0.04389159 | 1288.725 | 0.5316072
39.6 | 13.20063 | 833.55176 | 39.6 | 13.20069 | 801.05212 | 39.6 | 13.20069 | 794.56775 | 13.20067 | 809.7239 | 811.9239 | 300 | 25 | 50 | 11.66002 | 5208.333 | 60729.29075 | 11.66002 | 0.04400223 | 1016.825 | 0.5314141
39.652 | 13.21819 | 497.52817 | 39.7 | 13.23394 | 802.79761 | 39.7 | 13.23413 | 796.4317 | 13.22875 | 698.91916 | 701.11916 | 300 | 25 | 50 | 10.06444 | 5208.333 | 52418.937 | 10.06444 | 0.04409584 |  | 0.4579169
|  |  | 39.8 | 13.26738 | 804.4635 | 39.8 | 13.26731 | 798.26648 | [9 empty] | 11.66002 | 0.04409584 | 263252.3 | 0.5421946
|  |  | 39.9 | 13.30056 | 806.26624 | 39.9 | 13.30069 | 800.19293
|  |  | 40 | 13.33406 | 808.00427 | 40 | 13.33406 | 801.97443
|  |  | 40.1 | 13.36731 | 809.68506 | 40.1 | 13.36738 | 803.88745
|  |  | 40.2 | 13.40075 | 811.64075 | 40.2 | 13.40081 | 805.54022
|  |  | 40.3 | 13.43394 | 813.19995 | 40.3 | 13.43406 | 807.36072
|  |  | 40.4 | 13.46737 | 815.00623 | 40.4 | 13.46756 | 809.05908
|  |  | 40.5 | 13.50063 | 816.60541 | 40.5 | 13.50063 | 810.74646
|  |  | 40.6 | 13.53406 | 818.37213 | 40.6 | 13.53419 | 812.58771
|  |  | 40.7 | 13.56719 | 820.32477 | 40.7 | 13.56731 | 814.27374
|  |  | 40.8 | 13.60069 | 821.82318 | 40.8 | 13.60088 | 816.13428
|  |  | 40.9 | 13.63394 | 823.56091 | 40.9 | 13.634 | 817.94641
|  |  | 41 | 13.66737 | 825.2843 | 41 | 13.66744 | 819.73914
|  |  | 41.1 | 13.70063 | 827.18024 | 41.1 | 13.70063 | 821.64032
|  |  | 41.2 | 13.73394 | 828.60889 | 41.2 | 13.73419 | 823.18671
|  |  | 41.3 | 13.76737 | 830.28369 | 41.3 | 13.76737 | 824.88293
|  |  | 41.4 | 13.80063 | 832.11707 | 41.4 | 13.80075 | 826.83777
|  |  | 41.5 | 13.834 | 833.90997 | 41.5 | 13.834 | 828.45129
|  |  | 41.6 | 13.86731 | 835.42212 | 41.6 | 13.86738 | 830.26837
|  |  | 41.7 | 13.90081 | 837.47546 | 41.7 | 13.90081 | 832.10345
|  |  | 41.8 | 13.93388 | 839.0979 | 41.8 | 13.934 | 833.79346
|  |  | 41.9 | 13.96744 | 840.82037 | 41.9 | 13.9675 | 835.48279
|  |  | 42 | 14.00056 | 842.58746 | 42 | 14.00069 | 837.11017
|  |  | 42.1 | 14.03419 | 844.01288 | 42.1 | 14.03419 | 839.31702
|  |  | 42.2 | 14.06725 | 845.92438 | 42.2 | 14.06725 | 840.81403
|  |  | 42.3 | 14.10069 | 847.62762 | 42.3 | 14.10081 | 842.59442
|  |  | 42.4 | 14.13387 | 849.32269 | 42.4 | 14.134 | 844.16718
|  |  | 42.5 | 14.16738 | 850.94208 | 42.5 | 14.1675 | 846.13196
|  |  | 42.6 | 14.20063 | 852.79932 | 42.6 | 14.20069 | 847.87964
|  |  | 42.7 | 14.23394 | 854.30304 | 42.7 | 14.23413 | 849.57367
|  |  | 42.8 | 14.26731 | 856.24921 | 42.8 | 14.26731 | 851.41034
|  |  | 42.9 | 14.30063 | 857.60876 | 42.9 | 14.30075 | 853.09961
|  |  | 43 | 14.33406 | 859.55096 | 43 | 14.334 | 854.84515
|  |  | 43.1 | 14.36725 | 861.05884 | 43.1 | 14.36737 | 856.80054
|  |  | 43.2 | 14.40081 | 862.80664 | 43.2 | 14.40081 | 858.20129
|  |  | 43.3 | 14.43394 | 864.53259 | 43.3 | 14.43406 | 860.06622
|  |  | 43.4 | 14.46738 | 866.13782 | 43.4 | 14.46744 | 861.72156
|  |  | 43.5 | 14.50056 | 867.76306 | 43.5 | 14.50069 | 863.44611
|  |  | 43.6 | 14.53413 | 869.29883 | 43.6 | 14.53419 | 865.2868
|  |  | 43.7 | 14.56725 | 871.00677 | 43.7 | 14.56738 | 866.92322
|  |  | 43.8 | 14.60069 | 872.86017 | 43.8 | 14.60081 | 868.66089
|  |  | 43.9 | 14.63394 | 874.50415 | 43.9 | 14.634 | 870.27692
|  |  | 44 | 14.66744 | 876.20709 | 44 | 14.66744 | 872.09595
|  |  | 44.1 | 14.70069 | 877.55157 | 44.1 | 14.70069 | 873.6712
|  |  | 44.2 | 14.73394 | 879.31445 | 44.2 | 14.73413 | 875.41174
|  |  | 44.3 | 14.76731 | 880.83276 | 44.3 | 14.76738 | 877.26825
|  |  | 44.4 | 14.80069 | 882.55371 | 44.4 | 14.80075 | 878.81787
|  |  | 44.5 | 14.83406 | 884.11664 | 44.5 | 14.83406 | 880.70258
|  |  | 44.6 | 14.86725 | 885.73663 | 44.6 | 14.86731 | 882.15125
|  |  | 44.7 | 14.90075 | 887.49866 | 44.7 | 14.90081 | 883.9325
|  |  | 44.8 | 14.93394 | 888.94873 | 44.8 | 14.93406 | 885.61157
|  |  | 44.9 | 14.96744 | 890.63922 | 44.9 | 14.9675 | 887.17944
|  |  | 45 | 15.0005 | 892.03156 | 45 | 15.00063 | 889.01202
|  |  | 45.1 | 15.03413 | 893.78412 | 45.1 | 15.03413 | 890.71759
|  |  | 45.2 | 15.06725 | 895.23224 | 45.2 | 15.06731 | 892.27362
|  |  | 45.3 | 15.10069 | 896.90619 | 45.3 | 15.10087 | 893.96991
|  |  | 45.4 | 15.13388 | 898.54895 | 45.4 | 15.13394 | 895.62543
|  |  | 45.5 | 15.16731 | 900.22369 | 45.5 | 15.1675 | 897.26123
|  |  | 45.6 | 15.20062 | 901.80475 | 45.6 | 15.20069 | 898.96515
|  |  | 45.7 | 15.234 | 903.24774 | 45.7 | 15.23419 | 900.51068
|  |  | 45.8 | 15.26725 | 904.70593 | 45.8 | 15.26731 | 902.16052
|  |  | 45.9 | 15.30056 | 906.46588 | 45.9 | 15.30075 | 903.65472
|  |  | 46 | 15.33412 | 907.84607 | 46 | 15.33406 | 905.25549
|  |  | 46.1 | 15.36725 | 909.33868 | 46.1 | 15.36738 | 907.20068
|  |  | 46.2 | 15.40075 | 911.07416 | 46.2 | 15.40081 | 908.91577
|  |  | 46.3 | 15.43394 | 912.67609 | 46.3 | 15.43406 | 910.49597
|  |  | 46.4 | 15.46738 | 914.15558 | 46.4 | 15.46744 | 912.16406
|  |  | 46.5 | 15.50056 | 915.6297 | 46.5 | 15.50069 | 913.47089
|  |  | 46.6 | 15.53406 | 917.30597 | 46.6 | 15.53413 | 915.20178
|  |  | 46.7 | 15.56725 | 918.81097 | 46.7 | 15.56737 | 916.68024
|  |  | 46.8 | 15.60075 | 920.48401 | 46.8 | 15.60087 | 918.30121
|  |  | 46.9 | 15.63394 | 921.88885 | 46.9 | 15.63406 | 919.88605
|  |  | 47 | 15.66731 | 923.15161 | 47 | 15.66744 | 921.40076
|  |  | 47.1 | 15.70069 | 924.80414 | 47.1 | 15.70069 | 923.18945
|  |  | 47.2 | 15.73394 | 926.38684 | 47.2 | 15.73413 | 924.6911
|  |  | 47.3 | 15.76731 | 927.97308 | 47.3 | 15.76737 | 926.16321
|  |  | 47.4 | 15.8005 | 929.32806 | 47.4 | 15.80062 | 928.11261
|  |  | 47.5 | 15.83406 | 930.99585 | 47.5 | 15.83406 | 929.51898
|  |  | 47.6 | 15.86731 | 932.32886 | 47.6 | 15.86744 | 931.1582
|  |  | 47.7 | 15.90075 | 934.20435 | 47.7 | 15.90081 | 932.55145
|  |  | 47.8 | 15.93388 | 935.43121 | 47.8 | 15.93406 | 934.21191
|  |  | 47.9 | 15.96744 | 936.87262 | 47.9 | 15.96756 | 935.66785
|  |  | 48 | 16.00056 | 938.427 | 48 | 16.00069 | 937.15454
|  |  | 48.1 | 16.03413 | 939.6825 | 48.1 | 16.03413 | 938.7511
|  |  | 48.2 | 16.06725 | 941.48254 | 48.2 | 16.06725 | 940.32159
|  |  | 48.3 | 16.10069 | 942.8819 | 48.3 | 16.10088 | 941.88678
|  |  | 48.4 | 16.13394 | 944.48102 | 48.4 | 16.134 | 943.4115
|  |  | 48.5 | 16.16738 | 945.90063 | 48.5 | 16.1675 | 944.81653
|  |  | 48.6 | 16.20063 | 947.37408 | 48.6 | 16.20063 | 946.34491
|  |  | 48.7 | 16.23394 | 948.86627 | 48.7 | 16.23413 | 948.08655
|  |  | 48.8 | 16.26738 | 950.36005 | 48.8 | 16.26738 | 949.2995
|  |  | 48.9 | 16.30063 | 951.87354 | 48.9 | 16.30069 | 950.92004
|  |  | 49 | 16.334 | 953.22437 | 49 | 16.33406 | 952.62909
|  |  | 49.1 | 16.36731 | 954.73724 | 49.1 | 16.36738 | 954.03271
|  |  | 49.2 | 16.40075 | 956.21088 | 49.2 | 16.40081 | 955.6261
|  |  | 49.3 | 16.43388 | 957.46472 | 49.3 | 16.434 | 956.92322
|  |  | 49.4 | 16.46744 | 958.93164 | 49.4 | 16.4675 | 958.60071
|  |  | 49.5 | 16.50056 | 960.52466 | 49.5 | 16.50069 | 959.98871
|  |  | 49.6 | 16.53413 | 961.99744 | 49.6 | 16.53413 | 961.53149
|  |  | 49.7 | 16.56719 | 963.09094 | 49.7 | 16.56731 | 962.96155
|  |  | 49.8 | 16.60069 | 964.5531 | 49.8 | 16.60088 | 964.43958
|  |  | 49.9 | 16.63394 | 966.12695 | 49.9 | 16.634 | 965.95782
|  |  | 50 | 16.66744 | 967.50317 | 50 | 16.66744 | 967.29761
|  |  | 50.1 | 16.70063 | 968.83679 | 50.1 | 16.70069 | 968.89185
|  |  | 50.2 | 16.734 | 970.54309 | 50.2 | 16.73413 | 970.34955
|  |  | 50.3 | 16.76731 | 971.9649 | 50.3 | 16.76744 | 971.76068
|  |  | 50.4 | 16.80056 | 973.28284 | 50.4 | 16.80069 | 973.09106
|  |  | 50.5 | 16.83406 | 974.63641 | 50.5 | 16.83406 | 974.80341
|  |  | 50.6 | 16.86731 | 976.19153 | 50.6 | 16.86737 | 976.39233
|  |  | 50.7 | 16.90081 | 977.57104 | 50.7 | 16.90081 | 977.81421
|  |  | 50.8 | 16.93388 | 978.71375 | 50.8 | 16.934 | 978.87311
|  |  | 50.9 | 16.96744 | 980.40216 | 50.9 | 16.9675 | 980.65094
|  |  | 51 | 17.00056 | 981.68237 | 51 | 17.00069 | 981.88293
|  |  | 51.1 | 17.03413 | 982.82819 | 51.1 | 17.03419 | 983.38287
|  |  | 51.2 | 17.06725 | 984.53497 | 51.2 | 17.06725 | 984.82166
|  |  | 51.3 | 17.10069 | 985.92322 | 51.3 | 17.10081 | 986.39038
|  |  | 51.4 | 17.13394 | 987.0545 | 51.4 | 17.134 | 987.86151
|  |  | 51.5 | 17.16738 | 988.56604 | 51.5 | 17.16744 | 989.23157
|  |  | 51.6 | 17.20069 | 990.17853 | 51.6 | 17.20063 | 990.4798
|  |  | 51.7 | 17.23394 | 991.39484 | 51.7 | 17.23419 | 991.97894
|  |  | 51.8 | 17.26738 | 992.91528 | 51.8 | 17.26731 | 993.46741
|  |  | 51.9 | 17.30062 | 994.38959 | 51.9 | 17.30075 | 994.9115
|  |  | 52 | 17.33406 | 995.492 | 52 | 17.33406 | 996.37799
|  |  | 52.1 | 17.36725 | 997.10358 | 52.1 | 17.36731 | 997.77942
|  |  | 52.2 | 17.40075 | 998.48798 | 52.2 | 17.40081 | 998.94031
|  |  | 52.3 | 17.434 | 999.88745 | 52.3 | 17.434 | 1000.62518
|  |  | 52.4 | 17.46744 | 1001.15283 | 52.4 | 17.46756 | 1001.79547
|  |  | 52.5 | 17.5005 | 1002.63348 | 52.5 | 17.50069 | 1003.5495
|  |  | 52.6 | 17.53413 | 1003.80786 | 52.6 | 17.53419 | 1004.93579
|  |  | 52.7 | 17.56731 | 1005.43945 | 52.7 | 17.56731 | 1006.2713
|  |  | 52.8 | 17.60069 | 1006.77899 | 52.8 | 17.60081 | 1007.69214
|  |  | 52.9 | 17.63387 | 1008.29742 | 52.9 | 17.634 | 1009.13354
|  |  | 53 | 17.66744 | 1009.70844 | 53 | 17.66744 | 1010.51013
|  |  | 53.1 | 17.70069 | 1010.81787 | 53.1 | 17.70063 | 1011.69348
|  |  | 53.2 | 17.73394 | 1012.02124 | 53.2 | 17.73419 | 1013.27997
|  |  | 53.3 | 17.76731 | 1013.62671 | 53.3 | 17.76738 | 1014.81128
|  |  | 53.4 | 17.80062 | 1015.06543 | 53.4 | 17.80075 | 1016.39508
|  |  | 53.5 | 17.83406 | 1016.3963 | 53.5 | 17.83406 | 1017.56311
|  |  | 53.6 | 17.86725 | 1017.78888 | 53.6 | 17.86731 | 1018.95648
|  |  | 53.7 | 17.90069 | 1019.2453 | 53.7 | 17.90081 | 1020.20074
|  |  | 53.8 | 17.93394 | 1020.53082 | 53.8 | 17.93413 | 1021.80194
|  |  | 53.9 | 17.9675 | 1021.61981 | 53.9 | 17.96744 | 1023.05719
|  |  | 54 | 18.0005 | 1023.12531 | 54 | 18.00069 | 1024.42896
|  |  | 54.1 | 18.03413 | 1024.55164 | 54.1 | 18.03419 | 1025.91724
|  |  | 54.2 | 18.06725 | 1025.9906 | 54.2 | 18.06731 | 1027.26318
|  |  | 54.3 | 18.10069 | 1027.3092 | 54.3 | 18.10088 | 1028.68298
|  |  | 54.4 | 18.13394 | 1028.55371 | 54.4 | 18.134 | 1030.1554
|  |  | 54.5 | 18.16731 | 1029.95911 | 54.5 | 18.16744 | 1031.3363
|  |  | 54.6 | 18.20063 | 1031.49255 | 54.6 | 18.20075 | 1032.94995
|  |  | 54.7 | 18.234 | 1032.7356 | 54.7 | 18.23419 | 1034.15625
|  |  | 54.8 | 18.26731 | 1034.00232 | 54.8 | 18.26731 | 1035.68896
|  |  | 54.9 | 18.30056 | 1035.39355 | 54.9 | 18.30075 | 1036.8916
|  |  | 55 | 18.33406 | 1036.69531 | 55 | 18.33406 | 1038.41162
|  |  | 55.1 | 18.36725 | 1037.92871 | 55.1 | 18.36738 | 1039.85083
|  |  | 55.2 | 18.40075 | 1039.47888 | 55.2 | 18.40075 | 1041.06616
|  |  | 55.3 | 18.43388 | 1040.83875 | 55.3 | 18.43406 | 1042.50391
|  |  | 55.4 | 18.46744 | 1042.1178 | 55.4 | 18.4675 | 1043.94592
|  |  | 55.5 | 18.50063 | 1043.41772 | 55.5 | 18.50063 | 1045.22681
|  |  | 55.6 | 18.53407 | 1044.80823 | 55.6 | 18.53419 | 1046.64709
|  |  | 55.7 | 18.56731 | 1045.97839 | 55.7 | 18.56731 | 1048.27087
|  |  | 55.8 | 18.60069 | 1047.41382 | 55.8 | 18.60088 | 1049.38489
|  |  | 55.9 | 18.63394 | 1049.03088 | 55.9 | 18.634 | 1050.88037
|  |  | 56 | 18.66731 | 1050.08777 | 56 | 18.66744 | 1052.07397
|  |  | 56.1 | 18.70063 | 1051.6897 | 56.1 | 18.70063 | 1053.46313
|  |  | 56.2 | 18.734 | 1052.74255 | 56.2 | 18.73419 | 1054.85461
|  |  | 56.3 | 18.76738 | 1054.28357 | 56.3 | 18.76738 | 1056.35498
|  |  | 56.4 | 18.80062 | 1055.49231 | 56.4 | 18.80069 | 1057.54285
|  |  | 56.5 | 18.834 | 1056.64233 | 56.5 | 18.83406 | 1058.96729
|  |  | 56.6 | 18.86731 | 1058.0719 | 56.6 | 18.86737 | 1060.28271
|  |  | 56.7 | 18.90075 | 1059.24072 | 56.7 | 18.90081 | 1061.70703
|  |  | 56.8 | 18.93388 | 1060.9408 | 56.8 | 18.93406 | 1063.05054
|  |  | 56.9 | 18.96744 | 1062.17297 | 56.9 | 18.96744 | 1064.3335
|  |  | 57 | 19.00056 | 1063.16174 | 57 | 19.00069 | 1065.88367
|  |  | 57.1 | 19.03413 | 1064.54651 | 57.1 | 19.03419 | 1066.93176
|  |  | 57.2 | 19.06719 | 1065.82446 | 57.2 | 19.06738 | 1068.3064
|  |  | 57.3 | 19.10063 | 1067.31042 | 57.3 | 19.10088 | 1069.83582
|  |  | 57.4 | 19.134 | 1068.51587 | 57.4 | 19.13406 | 1071.16699
|  |  | 57.5 | 19.16744 | 1069.81067 | 57.5 | 19.1675 | 1072.72168
|  |  | 57.6 | 19.20056 | 1071.15137 | 57.6 | 19.20069 | 1073.77637
|  |  | 57.7 | 19.23394 | 1072.48413 | 57.7 | 19.23406 | 1075.28625
|  |  | 57.8 | 19.26738 | 1073.5083 | 57.8 | 19.26738 | 1076.62085
|  |  | 57.9 | 19.30063 | 1074.94128 | 57.9 | 19.30069 | 1077.95142
|  |  | 58 | 19.334 | 1076.20056 | 58 | 19.33413 | 1079.09033
|  |  | 58.1 | 19.36725 | 1077.59277 | 58.1 | 19.36731 | 1080.7157
|  |  | 58.2 | 19.40081 | 1079.17505 | 58.2 | 19.40081 | 1081.74023
|  |  | 58.3 | 19.43394 | 1080.01648 | 58.3 | 19.434 | 1083.38647
|  |  | 58.4 | 19.46744 | 1081.41772 | 58.4 | 19.46744 | 1084.72253
|  |  | 58.5 | 19.50056 | 1082.7428 | 58.5 | 19.50069 | 1085.81189
|  |  | 58.6 | 19.53406 | 1083.91711 | 58.6 | 19.53425 | 1087.10217
|  |  | 58.7 | 19.56731 | 1085.23755 | 58.7 | 19.56725 | 1088.69128
|  |  | 58.8 | 19.60069 | 1086.35486 | 58.8 | 19.60088 | 1089.70166
|  |  | 58.9 | 19.63394 | 1087.63635 | 58.9 | 19.634 | 1091.13989
|  |  | 59 | 19.66738 | 1089.14307 | 59 | 19.6675 | 1092.35291
|  |  | 59.1 | 19.70069 | 1090.08167 | 59.1 | 19.70062 | 1093.67554
|  |  | 59.2 | 19.73394 | 1091.4032 | 59.2 | 19.73413 | 1095.02905
|  |  | 59.3 | 19.76731 | 1092.50037 | 59.3 | 19.76738 | 1096.28003
|  |  | 59.4 | 19.80062 | 1094.08008 | 59.4 | 19.80075 | 1097.37463
|  |  | 59.5 | 19.83406 | 1095.12305 | 59.5 | 19.83406 | 1098.90222
|  |  | 59.6 | 19.86725 | 1096.21851 | 59.6 | 19.86731 | 1099.98743
|  |  | 59.7 | 19.90075 | 1097.59644 | 59.7 | 19.90075 | 1101.4895
|  |  | 59.8 | 19.93388 | 1098.6438 | 59.8 | 19.93413 | 1102.62842
|  |  | 59.9 | 19.96744 | 1099.95898 | 59.9 | 19.9675 | 1103.81226
|  |  | 60 | 20.00056 | 1101.39709 | 60 | 20.00063 | 1105.19666
|  |  | 60.1 | 20.03406 | 1102.31091 | 60.1 | 20.03419 | 1106.58411
|  |  | 60.2 | 20.06732 | 1103.48682 | 60.2 | 20.06738 | 1107.73315
|  |  | 60.3 | 20.10069 | 1104.58801 | 60.3 | 20.10088 | 1108.71875
|  |  | 60.4 | 20.13387 | 1105.85583 | 60.4 | 20.134 | 1110.21106
|  |  | 60.5 | 20.16738 | 1106.93176 | 60.5 | 20.1675 | 1111.6095
|  |  | 60.592 | 20.19825 | 610.44342 | 60.6 | 20.20069 | 1112.55359
[6 empty] | 60.7 | 20.23413 | 1113.901
[6 empty] | 60.8 | 20.26738 | 1115.04016
[6 empty] | 60.9 | 20.30069 | 1116.39343
[6 empty] | 61 | 20.33406 | 1117.84534
[6 empty] | 61.1 | 20.36738 | 1119.03162
[6 empty] | 61.2 | 20.40081 | 1120.07776
[6 empty] | 61.3 | 20.43406 | 1121.54395
[6 empty] | 61.4 | 20.46756 | 1122.53418
[6 empty] | 61.5 | 20.50069 | 1123.83264
[6 empty] | 61.6 | 20.53413 | 1124.86902
[6 empty] | 61.7 | 20.56731 | 1126.18921
[6 empty] | 61.8 | 20.60088 | 1127.42981
[6 empty] | 61.9 | 20.63394 | 1128.41724
[6 empty] | 62 | 20.66744 | 1129.54089
[6 empty] | 62.1 | 20.70075 | 1130.8418
[6 empty] | 62.2 | 20.73419 | 1131.78979
[6 empty] | 62.3 | 20.76738 | 1133.28174
[6 empty] | 62.4 | 20.80069 | 1134.40869
[6 empty] | 62.5 | 20.83406 | 1135.69421
[6 empty] | 62.6 | 20.86738 | 1136.95129
[6 empty] | 62.7 | 20.90075 | 1137.93994
[6 empty] | 62.8 | 20.934 | 1139.02417
[6 empty] | 62.9 | 20.96756 | 1140.2666
[6 empty] | 63 | 21.00075 | 1141.41602
[6 empty] | 63.1 | 21.03412 | 1142.42615
[6 empty] | 63.2 | 21.06731 | 1143.70728
[6 empty] | 63.3 | 21.10088 | 1144.72998
[6 empty] | 63.4 | 21.134 | 1145.93103
[6 empty] | 63.5 | 21.1675 | 1147.14404
[6 empty] | 63.6 | 21.20062 | 1148.24841
[6 empty] | 63.7 | 21.23413 | 1149.46436
[6 empty] | 63.8 | 21.26737 | 1150.32837
[6 empty] | 63.9 | 21.30069 | 1151.56238
[6 empty] | 64 | 21.33406 | 1152.76636
[6 empty] | 64.1 | 21.36744 | 1153.93091
[6 empty] | 64.2 | 21.40081 | 1154.93689
[6 empty] | 64.3 | 21.434 | 1156.04224
[6 empty] | 64.4 | 21.46756 | 1157.09143
[6 empty] | 64.5 | 21.50069 | 1158.12659
[6 empty] | 64.6 | 21.53419 | 1159.39905
[6 empty] | 64.7 | 21.56731 | 1160.49878
[6 empty] | 64.8 | 21.60081 | 1161.38245
[6 empty] | 64.9 | 21.634 | 1162.46777
[6 empty] | 65 | 21.66744 | 1163.75903
[6 empty] | 65.1 | 21.70069 | 1164.71362
[6 empty] | 65.2 | 21.73413 | 1165.81726
[6 empty] | 65.3 | 21.76744 | 1167.07849
[6 empty] | 65.4 | 21.80075 | 1167.95642
[6 empty] | 65.5 | 21.83394 | 1169.05798
[6 empty] | 65.6 | 21.86738 | 1170.00452
[6 empty] | 65.7 | 21.90087 | 1171.17004
[6 empty] | 65.8 | 21.93406 | 1172.28027
[6 empty] | 65.9 | 21.9675 | 1173.29041
[6 empty] | 66 | 22.00069 | 1174.46143
[6 empty] | 66.1 | 22.03419 | 1175.44226
[6 empty] | 66.2 | 22.06731 | 1176.35364
[6 empty] | 66.3 | 22.10081 | 1177.4491
[6 empty] | 66.4 | 22.134 | 1178.37903
[6 empty] | 66.5 | 22.1675 | 1179.53113
[6 empty] | 66.6 | 22.20069 | 1180.56653
[6 empty] | 66.7 | 22.23413 | 1181.68677
[6 empty] | 66.8 | 22.26738 | 1182.70398
[6 empty] | 66.9 | 22.30075 | 1183.8689
[6 empty] | 67 | 22.33406 | 1184.82007
[6 empty] | 67.1 | 22.36731 | 1185.98254
[6 empty] | 67.2 | 22.40075 | 1186.97095
[6 empty] | 67.3 | 22.43406 | 1187.86609
[6 empty] | 67.4 | 22.46744 | 1188.99036
[6 empty] | 67.5 | 22.50069 | 1190.04041
[6 empty] | 67.6 | 22.53425 | 1190.90857
[6 empty] | 67.7 | 22.56731 | 1192.1051
[6 empty] | 67.8 | 22.60087 | 1193.15601
[6 empty] | 67.9 | 22.63394 | 1194.38953
[6 empty] | 68 | 22.6675 | 1195.23157
[6 empty] | 68.1 | 22.70075 | 1196.04932
[6 empty] | 68.2 | 22.73413 | 1197.21509
[6 empty] | 68.3 | 22.76731 | 1198.23682
[6 empty] | 68.4 | 22.80069 | 1199.271
[6 empty] | 68.5 | 22.83413 | 1200.31726
[6 empty] | 68.6 | 22.86738 | 1201.24622
[6 empty] | 68.7 | 22.90075 | 1202.33301
[6 empty] | 68.8 | 22.93406 | 1203.40344
[6 empty] | 68.9 | 22.96757 | 1204.41211
[6 empty] | 69 | 23.00069 | 1205.45215
[6 empty] | 69.1 | 23.03419 | 1206.42456
[6 empty] | 69.2 | 23.06731 | 1207.32556
[6 empty] | 69.3 | 23.10088 | 1208.34839
[6 empty] | 69.4 | 23.134 | 1209.40112
[6 empty] | 69.5 | 23.16744 | 1210.67505
[6 empty] | 69.6 | 23.20069 | 1211.43054
[6 empty] | 69.7 | 23.23413 | 1212.38599
[6 empty] | 69.8 | 23.26738 | 1213.38733
[6 empty] | 69.9 | 23.30075 | 1214.52197
[6 empty] | 70 | 23.33406 | 1215.625
[6 empty] | 70.1 | 23.36737 | 1216.58435
[6 empty] | 70.2 | 23.40081 | 1217.59778
[6 empty] | 70.3 | 23.434 | 1218.63965
[6 empty] | 70.4 | 23.4675 | 1219.54175
[6 empty] | 70.5 | 23.50075 | 1220.5061
[6 empty] | 70.6 | 23.53413 | 1221.73059
[6 empty] | 70.7 | 23.56731 | 1222.58118
[6 empty] | 70.8 | 23.60088 | 1223.72156
[6 empty] | 70.822 | 23.60838 | 707.14221

## 300 Flex - h interf par
9122016 and 21122016 | [20 empty] | 17012017
mould par to rise 1 |  |  | mould par to rise 2 |  |  | mould par to rise 3 |  |  | AVERAGES |  | OUTPUT GRAPH | [9 empty] | sawn par to rise 1 |  |  | sawn par to rise 2 |  |  | sawn par to rise 3 |  |  | AVERAGES |  | OUTPUT GRAPH
Time | Extension | Load | Time | Extension | Load | Time | Extension | Load | Extension | Load | Load + 2.2N | L, span | d, thickness | b, width | Stress, R | Z = bd^2/6 | M = PL/4 | Stress, R check | Strain | E | Time | Extension | Load | Time | Extension | Load | Time | Extension | Load | Extension | Load | Load + 2.2N | L, span | d, thickness | b, width | Stress, R | Z = bd^2/6 | M = PL/4 | Stress, R check | Strain | E
(s) | (mm) | (N) | (s) | (mm) | (N) | (s) | (mm) | (N) | (mm) | (kN) | (N) | (mm) | (mm) | (mm) | (N/mm2) | (mm3) | (Nmm) | (N/mm2) |  | (N/mm2) | (s) | (mm) | (N) | (s) | (mm) | (N) | (s) | (mm) | (N) | (mm) | (kN) | (N) | (mm) | (mm) | (mm) | (N/mm2) | (mm3) | (Nmm) | (N/mm2) |  | (N/mm2)
0 | 0 | 0.06852 | 0 | 0.00481 | -0.11408 | 0 | 0 | 0.14474 | 0.001603333 | 0.03306 | 2.23306 | 300 | 25 | 50 | 0.000476064 | 5208.333 | 2.4795 | 0.000476064 | 5.344444e-06 | 12.03345 | 0 | 0 | -0.29598 | 0 | 6e-05 | -0.12392 | 0 | 0 | -0.0768 | 2e-05 | -0.1655667 | 2.034433 | 300 | 25 | 50 | -0.00238416 | 5208.333 | -12.4175 | 0 | 6.666667e-08 | 878.8752
0.1 | 0.02881 | 0.47116 | 0.1 | 0.03456 | 0.37418 | 0.1 | 0.02988 | 0.55291 | 0.03108333 | 0.4660833 | 2.666083 | 300 | 25 | 50 | 0.0067116 | 5208.333 | 34.95625 | 0.0067116 | 0.0001036111 | 0.7410711 | 0.1 | 0.02906 | 0.61293 | 0.1 | 0.02956 | 0.40207 | 0.1 | 0.02913 | 0.32479 | 0.02925 | 0.4465967 | 2.646597 | 300 | 25 | 50 | 0.006430992 | 5208.333 | 33.49475 | 0.006430992 | 9.75e-05 | 0.7817639
0.2 | 0.06631 | 1.12992 | 0.2 | 0.07106 | 1.88079 | 0.2 | 0.06638 | 2.24239 | 0.06791667 | 1.751033 | 3.951033 | 300 | 25 | 50 | 0.02521488 | 5208.333 | 131.3275 | 0.02521488 | 0.0002263889 | 0.5026296 | 0.2 | 0.06638 | 1.78563 | 0.2 | 0.06625 | 1.74057 | 0.2 | 0.06625 | 1.3794 | 0.06629333 | 1.6352 | 3.8352 | 300 | 25 | 50 | 0.02354688 | 5208.333 | 122.64 | 0.02354688 | 0.0002209778 | 0.499841
0.3 | 0.10025 | 1.39528 | 0.3 | 0.10519 | 2.93548 | 0.3 | 0.10056 | 3.18822 | 0.102 | 2.506327 | 4.706327 | 300 | 25 | 50 | 0.036091104 | 5208.333 | 187.9745 | 0.036091104 | 0.00034 | 0.3986536 | 0.3 | 0.10025 | 2.58469 | 0.3 | 0.1005 | 2.81064 | 0.3 | 0.10019 | 2.34695 | 0.1003133 | 2.58076 | 4.78076 | 300 | 25 | 50 | 0.037162944 | 5208.333 | 193.557 | 0.037162944 | 0.0003343778 | 0.4117675
0.4 | 0.134 | 2.01092 | 0.4 | 0.13881 | 3.90957 | 0.4 | 0.13387 | 4.67101 | 0.13556 | 3.5305 | 5.7305 | 300 | 25 | 50 | 0.0508392 | 5208.333 | 264.7875 | 0.0508392 | 0.0004518667 | 0.3652369 | 0.4 | 0.134 | 3.7117 | 0.4 | 0.13394 | 3.89392 | 0.4 | 0.134 | 3.19412 | 0.13398 | 3.599913 | 5.799913 | 300 | 25 | 50 | 0.051838752 | 5208.333 | 269.9935 | 0.051838752 | 0.0004466 | 0.3740204
0.5 | 0.16719 | 2.3131 | 0.5 | 0.17212 | 5.12416 | 0.5 | 0.16744 | 5.94605 | 0.1689167 | 4.461103 | 6.661103 | 300 | 25 | 50 | 0.064239888 | 5208.333 | 334.58275 | 0.064239888 | 0.0005630556 | 0.340712 | 0.5 | 0.16719 | 4.60211 | 0.5 | 0.16731 | 4.59783 | 0.5 | 0.16725 | 3.89954 | 0.16725 | 4.366493 | 6.566493 | 300 | 25 | 50 | 0.062877504 | 5208.333 | 327.487 | 0.062877504 | 0.0005575 | 0.3392197
0.6 | 0.20063 | 2.93359 | 0.6 | 0.20556 | 5.91266 | 0.6 | 0.20063 | 7.15869 | 0.2022733 | 5.33498 | 7.53498 | 300 | 25 | 50 | 0.076823712 | 5208.333 | 400.1235 | 0.076823712 | 0.0006742444 | 0.3218527 | 0.6 | 0.20056 | 5.66005 | 0.6 | 0.20081 | 5.64572 | 0.6 | 0.20063 | 4.85456 | 0.2006667 | 5.386777 | 7.586777 | 300 | 25 | 50 | 0.077569584 | 5208.333 | 404.00825 | 0.077569584 | 0.0006688889 | 0.3266599
0.7 | 0.23388 | 3.26731 | 0.7 | 0.23875 | 7.08585 | 0.7 | 0.23406 | 8.54795 | 0.2355633 | 6.30037 | 8.50037 | 300 | 25 | 50 | 0.090725328 | 5208.333 | 472.52775 | 0.090725328 | 0.0007852111 | 0.3117769 | 0.7 | 0.234 | 6.46123 | 0.7 | 0.23406 | 6.66755 | 0.7 | 0.23388 | 5.5121 | 0.23398 | 6.213627 | 8.413627 | 300 | 25 | 50 | 0.089476224 | 5208.333 | 466.022 | 0.089476224 | 0.0007799333 | 0.3106835
0.8 | 0.26731 | 3.9071 | 0.8 | 0.27225 | 8.15315 | 0.8 | 0.26725 | 9.76575 | 0.2689367 | 7.275333 | 9.475333 | 300 | 25 | 50 | 0.1047648 | 5208.333 | 545.65 | 0.1047648 | 0.0008964556 | 0.3044095 | 0.8 | 0.26725 | 7.19139 | 0.8 | 0.2675 | 7.66803 | 0.8 | 0.26738 | 6.40025 | 0.2673767 | 7.086557 | 9.286557 | 300 | 25 | 50 | 0.102046416 | 5208.333 | 531.49175 | 0.102046416 | 0.0008912556 | 0.3000855
0.9 | 0.30056 | 4.16481 | 0.9 | 0.30538 | 8.85951 | 0.9 | 0.30075 | 11.10474 | 0.30223 | 8.04302 | 10.24302 | 300 | 25 | 50 | 0.115819488 | 5208.333 | 603.2265 | 0.115819488 | 0.001007433 | 0.2928223 | 0.9 | 0.30069 | 8.18117 | 0.9 | 0.30069 | 8.52739 | 0.9 | 0.3005 | 7.07576 | 0.3006267 | 7.928107 | 10.12811 | 300 | 25 | 50 | 0.114164736 | 5208.333 | 594.608 | 0.114164736 | 0.001002089 | 0.2910814
1 | 0.33394 | 4.83633 | 1 | 0.33894 | 9.94556 | 1 | 0.33394 | 12.50852 | 0.3356067 | 9.096803 | 11.2968 | 300 | 25 | 50 | 0.130993968 | 5208.333 | 682.26025 | 0.130993968 | 0.001118689 | 0.2908297 | 1 | 0.33388 | 9.14833 | 1 | 0.33419 | 9.25333 | 1 | 0.33406 | 7.68322 | 0.3340433 | 8.69496 | 10.89496 | 300 | 25 | 50 | 0.125207424 | 5208.333 | 652.122 | 0.125207424 | 0.001113478 | 0.2817971
1.1 | 0.36731 | 5.24896 | 1.1 | 0.37206 | 11.06545 | 1.1 | 0.36738 | 13.88806 | 0.3689167 | 10.06749 | 12.26749 | 300 | 25 | 50 | 0.144971856 | 5208.333 | 755.06175 | 0.144971856 | 0.001229722 | 0.2873037 | 1.1 | 0.36738 | 9.87778 | 1.1 | 0.36731 | 10.20825 | 1.1 | 0.36719 | 8.60842 | 0.3672933 | 9.564817 | 11.76482 | 300 | 25 | 50 | 0.13773336 | 5208.333 | 717.36125 | 0.13773336 | 0.001224311 | 0.2767489
1.2 | 0.40056 | 5.65017 | 1.2 | 0.40556 | 11.95453 | 1.2 | 0.40069 | 15.03148 | 0.40227 | 10.87873 | 13.07873 | 300 | 25 | 50 | 0.156653664 | 5208.333 | 815.9045 | 0.156653664 | 0.0013409 | 0.2809064 | 1.2 | 0.40056 | 10.93026 | 1.2 | 0.40081 | 11.27697 | 1.2 | 0.40056 | 9.30738 | 0.4006433 | 10.50487 | 12.70487 | 300 | 25 | 50 | 0.151270128 | 5208.333 | 787.86525 | 0.151270128 | 0.001335478 | 0.2739845
1.3 | 0.434 | 6.18436 | 1.3 | 0.43875 | 12.94243 | 1.3 | 0.434 | 16.35728 | 0.4355833 | 11.82802 | 14.02802 | 300 | 25 | 50 | 0.170323536 | 5208.333 | 887.10175 | 0.170323536 | 0.001451944 | 0.2782524 | 1.3 | 0.43412 | 11.75784 | 1.3 | 0.434 | 12.19337 | 1.3 | 0.434 | 10.19414 | 0.43404 | 11.38178 | 13.58178 | 300 | 25 | 50 | 0.16389768 | 5208.333 | 853.63375 | 0.16389768 | 0.0014468 | 0.270359
1.4 | 0.46719 | 6.56831 | 1.4 | 0.47219 | 13.8023 | 1.4 | 0.46737 | 17.44696 | 0.4689167 | 12.60586 | 14.80586 | 300 | 25 | 50 | 0.181524336 | 5208.333 | 945.43925 | 0.181524336 | 0.001563056 | 0.2728046 | 1.4 | 0.46725 | 12.52744 | 1.4 | 0.46756 | 13.21672 | 1.4 | 0.46725 | 10.89491 | 0.4673533 | 12.21302 | 14.41302 | 300 | 25 | 50 | 0.175867536 | 5208.333 | 915.97675 | 0.175867536 | 0.001557844 | 0.2664548
1.5 | 0.50069 | 7.08225 | 1.5 | 0.50544 | 14.8932 | 1.5 | 0.50063 | 19.1761 | 0.5022533 | 13.71718 | 15.91718 | 300 | 25 | 50 | 0.19752744 | 5208.333 | 1028.78875 | 0.19752744 | 0.001674178 | 0.2738149 | 1.5 | 0.50069 | 13.35649 | 1.5 | 0.50063 | 14.12468 | 1.5 | 0.50063 | 11.66419 | 0.50065 | 13.04845 | 15.24845 | 300 | 25 | 50 | 0.187897728 | 5208.333 | 978.634 | 0.187897728 | 0.001668833 | 0.2631512
1.6 | 0.53387 | 7.60278 | 1.6 | 0.53881 | 15.80091 | 1.6 | 0.53413 | 20.27062 | 0.5356033 | 14.5581 | 16.7581 | 300 | 25 | 50 | 0.209636688 | 5208.333 | 1091.85775 | 0.209636688 | 0.001785344 | 0.2703307 | 1.6 | 0.53394 | 14.26227 | 1.6 | 0.53413 | 15.06603 | 1.6 | 0.53394 | 12.6743 | 0.5340033 | 14.00087 | 16.20087 | 300 | 25 | 50 | 0.20161248 | 5208.333 | 1050.065 | 0.20161248 | 0.001780011 | 0.2621247
1.7 | 0.56738 | 8.05639 | 1.7 | 0.57212 | 16.94108 | 1.7 | 0.56731 | 21.74506 | 0.5689367 | 15.58084 | 17.78084 | 300 | 25 | 50 | 0.224364144 | 5208.333 | 1168.56325 | 0.224364144 | 0.001896456 | 0.2700239 | 1.7 | 0.56738 | 15.07048 | 1.7 | 0.56725 | 15.98126 | 1.7 | 0.56738 | 13.42115 | 0.5673367 | 14.8243 | 17.0243 | 300 | 25 | 50 | 0.213469872 | 5208.333 | 1111.82225 | 0.213469872 | 0.001891122 | 0.2592639
1.8 | 0.6005 | 8.48003 | 1.8 | 0.60538 | 17.92777 | 1.8 | 0.60081 | 22.88902 | 0.60223 | 16.43227 | 18.63227 | 300 | 25 | 50 | 0.236624736 | 5208.333 | 1232.4205 | 0.236624736 | 0.002007433 | 0.2673112 | 1.8 | 0.6005 | 15.99734 | 1.8 | 0.60081 | 17.02922 | 1.8 | 0.6005 | 13.93867 | 0.6006033 | 15.65508 | 17.85508 | 300 | 25 | 50 | 0.225433104 | 5208.333 | 1174.13075 | 0.225433104 | 0.002002011 | 0.2568548
1.9 | 0.634 | 8.91781 | 1.9 | 0.63881 | 19.06825 | 1.9 | 0.63394 | 24.17939 | 0.6355833 | 17.38848 | 19.58848 | 300 | 25 | 50 | 0.25039416 | 5208.333 | 1304.13625 | 0.25039416 | 0.002118611 | 0.2662821 | 1.9 | 0.634 | 16.94008 | 1.9 | 0.634 | 17.53608 | 1.9 | 0.634 | 14.69468 | 0.634 | 16.39028 | 18.59028 | 300 | 25 | 50 | 0.236020032 | 5208.333 | 1229.271 | 0.236020032 | 0.002113333 | 0.2533439
2 | 0.66719 | 9.43596 | 2 | 0.67213 | 19.78176 | 2 | 0.66744 | 25.66776 | 0.66892 | 18.29516 | 20.49516 | 300 | 25 | 50 | 0.263450304 | 5208.333 | 1372.137 | 0.263450304 | 0.002229733 | 0.2647225 | 2 | 0.66731 | 17.87355 | 2 | 0.66744 | 18.52114 | 2 | 0.66719 | 15.09651 | 0.6673133 | 17.16373 | 19.36373 | 300 | 25 | 50 | 0.24715776 | 5208.333 | 1287.28 | 0.24715776 | 0.002224378 | 0.2507108
2.1 | 0.70063 | 10.0562 | 2.1 | 0.70556 | 20.86833 | 2.1 | 0.70069 | 27.05401 | 0.7022933 | 19.32618 | 21.52618 | 300 | 25 | 50 | 0.278296992 | 5208.333 | 1449.4635 | 0.278296992 | 0.002340978 | 0.2648269 | 2.1 | 0.70056 | 18.53917 | 2.1 | 0.70081 | 19.27213 | 2.1 | 0.70075 | 15.62621 | 0.7007067 | 17.8125 | 20.0125 | 300 | 25 | 50 | 0.256500048 | 5208.333 | 1335.93775 | 0.256500048 | 0.002335689 | 0.2467624
2.2 | 0.73394 | 10.6527 | 2.2 | 0.73875 | 21.96959 | 2.2 | 0.73406 | 28.19802 | 0.7355833 | 20.27344 | 22.47344 | 300 | 25 | 50 | 0.291937488 | 5208.333 | 1520.50775 | 0.291937488 | 0.002451944 | 0.263968 | 2.2 | 0.734 | 19.53872 | 2.2 | 0.734 | 19.78974 | 2.2 | 0.73387 | 16.13856 | 0.7339567 | 18.48901 | 20.68901 | 300 | 25 | 50 | 0.266241696 | 5208.333 | 1386.6755 | 0.266241696 | 0.002446522 | 0.2435471
2.3 | 0.76731 | 10.90315 | 2.3 | 0.77225 | 22.95283 | 2.3 | 0.76725 | 29.38862 | 0.7689367 | 21.08153 | 23.28153 | 300 | 25 | 50 | 0.30357408 | 5208.333 | 1581.115 | 0.30357408 | 0.002563122 | 0.2615982 | 2.3 | 0.76725 | 20.44962 | 2.3 | 0.76744 | 20.65101 | 2.3 | 0.76737 | 17.21724 | 0.7673533 | 19.43929 | 21.63929 | 300 | 25 | 50 | 0.279925776 | 5208.333 | 1457.94675 | 0.279925776 | 0.002557844 | 0.2436472
2.4 | 0.80056 | 11.61883 | 2.4 | 0.80538 | 23.94908 | 2.4 | 0.80075 | 30.72742 | 0.80223 | 22.09844 | 24.29844 | 300 | 25 | 50 | 0.318217584 | 5208.333 | 1657.38325 | 0.318217584 | 0.0026741 | 0.2616937 | 2.4 | 0.80075 | 21.04494 | 2.4 | 0.80069 | 21.46049 | 2.4 | 0.80056 | 17.7421 | 0.8006667 | 20.08251 | 22.28251 | 300 | 25 | 50 | 0.289188144 | 5208.333 | 1506.18825 | 0.289188144 | 0.002668889 | 0.2404507
2.5 | 0.83388 | 12.2169 | 2.5 | 0.83894 | 25.01016 | 2.5 | 0.834 | 32.01715 | 0.8356067 | 23.0814 | 25.2814 | 300 | 25 | 50 | 0.332372208 | 5208.333 | 1731.10525 | 0.332372208 | 0.002785356 | 0.2614045 | 2.5 | 0.83394 | 21.77889 | 2.5 | 0.83419 | 22.49951 | 2.5 | 0.83406 | 18.53785 | 0.8340633 | 20.93875 | 23.13875 | 300 | 25 | 50 | 0.301518 | 5208.333 | 1570.40625 | 0.301518 | 0.002780211 | 0.2396926
2.6 | 0.86738 | 12.72851 | 2.6 | 0.87206 | 26.32655 | 2.6 | 0.86738 | 33.49538 | 0.86894 | 24.18348 | 26.38348 | 300 | 25 | 50 | 0.348242112 | 5208.333 | 1813.761 | 0.348242112 | 0.002896467 | 0.2623349 | 2.6 | 0.86731 | 22.14397 | 2.6 | 0.86731 | 23.22306 | 2.6 | 0.86719 | 19.3892 | 0.86727 | 21.58541 | 23.78541 | 300 | 25 | 50 | 0.310829904 | 5208.333 | 1618.90575 | 0.310829904 | 0.0028909 | 0.2369573
2.7 | 0.90062 | 13.07756 | 2.7 | 0.90556 | 27.00312 | 2.7 | 0.90062 | 34.71703 | 0.9022667 | 24.93257 | 27.13257 | 300 | 25 | 50 | 0.359029008 | 5208.333 | 1869.94275 | 0.359029008 | 0.003007556 | 0.2598183 | 2.7 | 0.90056 | 23.07918 | 2.7 | 0.90088 | 24.27674 | 2.7 | 0.90056 | 20.21152 | 0.9006667 | 22.52248 | 24.72248 | 300 | 25 | 50 | 0.324323712 | 5208.333 | 1689.186 | 0.324323712 | 0.003002222 | 0.2371601
2.8 | 0.934 | 13.84072 | 2.8 | 0.93875 | 28.11869 | 2.8 | 0.93394 | 36.00211 | 0.9355633 | 25.98717 | 28.18717 | 300 | 25 | 50 | 0.374215296 | 5208.333 | 1949.038 | 0.374215296 | 0.003118544 | 0.2603107 | 2.8 | 0.93413 | 23.83419 | 2.8 | 0.934 | 25.13292 | 2.8 | 0.93394 | 21.0591 | 0.9340233 | 23.34207 | 25.54207 | 300 | 25 | 50 | 0.336125808 | 5208.333 | 1750.65525 | 0.336125808 | 0.003113411 | 0.2362719
2.9 | 0.96712 | 14.40436 | 2.9 | 0.97225 | 29.12523 | 2.9 | 0.96737 | 37.2904 | 0.9689133 | 26.94 | 29.14 | 300 | 25 | 50 | 0.387935952 | 5208.333 | 2020.49975 | 0.387935952 | 0.003229711 | 0.2598474 | 2.9 | 0.96719 | 24.55529 | 2.9 | 0.96756 | 26.13367 | 2.9 | 0.96725 | 21.7038 | 0.9673333 | 24.13092 | 26.33092 | 300 | 25 | 50 | 0.347485248 | 5208.333 | 1809.819 | 0.347485248 | 0.003224444 | 0.2351818
3 | 1.00075 | 14.92067 | 3 | 1.00544 | 30.18684 | 3 | 1.00069 | 38.47639 | 1.002293 | 27.8613 | 30.0613 | 300 | 25 | 50 | 0.40120272 | 5208.333 | 2089.5975 | 0.40120272 | 0.003340978 | 0.2591353 | 3 | 1.00069 | 25.39763 | 3 | 1.00069 | 27.16407 | 3 | 1.00056 | 22.54154 | 1.000647 | 25.03441 | 27.23441 | 300 | 25 | 50 | 0.360495552 | 5208.333 | 1877.581 | 0.360495552 | 0.003335489 | 0.2351533
3.1 | 1.03394 | 15.38726 | 3.1 | 1.03881 | 31.22268 | 3.1 | 1.03413 | 39.92574 | 1.035627 | 28.84523 | 31.04523 | 300 | 25 | 50 | 0.415371264 | 5208.333 | 2163.392 | 0.415371264 | 0.003452089 | 0.2590033 | 3.1 | 1.03387 | 26.21597 | 3.1 | 1.03419 | 28.16725 | 3.1 | 1.03387 | 23.36456 | 1.033977 | 25.91593 | 28.11593 | 300 | 25 | 50 | 0.373189344 | 5208.333 | 1943.6945 | 0.373189344 | 0.003446589 | 0.2349392
3.2 | 1.06738 | 16.03811 | 3.2 | 1.07219 | 32.36891 | 3.2 | 1.06725 | 41.19003 | 1.06894 | 29.86568 | 32.06568 | 300 | 25 | 50 | 0.43006584 | 5208.333 | 2239.92625 | 0.43006584 | 0.003563133 | 0.2591797 | 3.2 | 1.06738 | 27.0068 | 3.2 | 1.06731 | 28.82814 | 3.2 | 1.06738 | 24.0233 | 1.067357 | 26.61941 | 28.81941 | 300 | 25 | 50 | 0.383319552 | 5208.333 | 1996.456 | 0.383319552 | 0.003557856 | 0.2332863
3.3 | 1.1005 | 16.53029 | 3.3 | 1.10544 | 33.30841 | 3.3 | 1.10081 | 42.6535 | 1.10225 | 30.83073 | 33.03073 | 300 | 25 | 50 | 0.44396256 | 5208.333 | 2312.305 | 0.44396256 | 0.003674167 | 0.2589118 | 3.3 | 1.10063 | 28.09072 | 3.3 | 1.10088 | 29.94343 | 3.3 | 1.10056 | 25.02447 | 1.10069 | 27.68621 | 29.88621 | 300 | 25 | 50 | 0.398681376 | 5208.333 | 2076.4655 | 0.398681376 | 0.003668967 | 0.2345954
3.4 | 1.13406 | 16.98625 | 3.4 | 1.13888 | 34.28056 | 3.4 | 1.13394 | 43.84425 | 1.135627 | 31.70369 | 33.90369 | 300 | 25 | 50 | 0.456533088 | 5208.333 | 2377.7765 | 0.456533088 | 0.003785422 | 0.2579438 | 3.4 | 1.134 | 28.86502 | 3.4 | 1.134 | 30.81882 | 3.4 | 1.134 | 25.47274 | 1.134 | 28.38553 | 30.58553 | 300 | 25 | 50 | 0.408751584 | 5208.333 | 2128.9145 | 0.408751584 | 0.00378 | 0.2330326
3.5 | 1.16725 | 17.68054 | 3.5 | 1.17206 | 35.02428 | 3.5 | 1.1675 | 44.53859 | 1.168937 | 32.41447 | 34.61447 | 300 | 25 | 50 | 0.466768368 | 5208.333 | 2431.08525 | 0.466768368 | 0.003896456 | 0.2558471 | 3.5 | 1.16725 | 29.73731 | 3.5 | 1.16737 | 31.68523 | 3.5 | 1.16719 | 26.59364 | 1.16727 | 29.33873 | 31.53873 | 300 | 25 | 50 | 0.422477664 | 5208.333 | 2200.4045 | 0.422477664 | 0.0038909 | 0.2334461
3.6 | 1.20056 | 18.18424 | 3.6 | 1.20556 | 35.34705 | 3.6 | 1.20063 | 44.67315 | 1.20225 | 32.73481 | 34.93481 | 300 | 25 | 50 | 0.471381312 | 5208.333 | 2455.111 | 0.471381312 | 0.0040075 | 0.2510599 | 3.6 | 1.20063 | 30.63577 | 3.6 | 1.20081 | 32.68637 | 3.6 | 1.20075 | 27.12582 | 1.20073 | 30.14932 | 32.34932 | 300 | 25 | 50 | 0.434150208 | 5208.333 | 2261.199 | 0.434150208 | 0.004002433 | 0.2327735
3.7 | 1.23388 | 18.90524 | 3.7 | 1.23875 | 35.47305 | 3.7 | 1.23406 | 44.65327 | 1.235563 | 33.01052 | 35.21052 | 300 | 25 | 50 | 0.475351488 | 5208.333 | 2475.789 | 0.475351488 | 0.004118544 | 0.2462188 | 3.7 | 1.23406 | 31.20915 | 3.7 | 1.23406 | 33.72879 | 3.7 | 1.23388 | 28.0253 | 1.234 | 30.98775 | 33.18775 | 300 | 25 | 50 | 0.446223552 | 5208.333 | 2324.081 | 0.446223552 | 0.004113333 | 0.232368
3.8 | 1.26731 | 19.26275 | 3.8 | 1.27225 | 35.545 | 3.8 | 1.26731 | 44.60729 | 1.268957 | 33.13835 | 35.33835 | 300 | 25 | 50 | 0.477192192 | 5208.333 | 2485.376 | 0.477192192 | 0.004229856 | 0.2406097 | 3.8 | 1.26725 | 32.39818 | 3.8 | 1.26744 | 34.54119 | 3.8 | 1.26731 | 28.75527 | 1.267333 | 31.89821 | 34.09821 | 300 | 25 | 50 | 0.459334272 | 5208.333 | 2392.366 | 0.459334272 | 0.004224444 | 0.2324634
3.9 | 1.30063 | 19.7479 | 3.9 | 1.30537 | 35.62271 | 3.9 | 1.30075 | 44.42608 | 1.30225 | 33.26556 | 35.46556 | 300 | 25 | 50 | 0.479024112 | 5208.333 | 2494.91725 | 0.479024112 | 0.004340833 | 0.2353023 | 3.9 | 1.30069 | 33.26868 | 3.9 | 1.30069 | 35.52762 | 3.9 | 1.3005 | 29.60779 | 1.300627 | 32.80136 | 35.00136 | 300 | 25 | 50 | 0.472339632 | 5208.333 | 2460.10225 | 0.472339632 | 0.004335422 | 0.2325124
4 | 1.33387 | 20.28469 | 4 | 1.33894 | 35.41176 | 4 | 1.33394 | 44.55619 | 1.335583 | 33.41755 | 35.61755 | 300 | 25 | 50 | 0.481212672 | 5208.333 | 2506.316 | 0.481212672 | 0.004451944 | 0.2304129 | 4 | 1.33394 | 34.06338 | 4 | 1.33419 | 36.57276 | 4 | 1.33406 | 30.37149 | 1.334063 | 33.66921 | 35.86921 | 300 | 25 | 50 | 0.484836624 | 5208.333 | 2525.19075 | 0.484836624 | 0.004446878 | 0.2323053
4.1 | 1.36731 | 20.99138 | 4.1 | 1.37206 | 35.56307 | 4.1 | 1.36738 | 44.7654 | 1.368917 | 33.77328 | 35.97328 | 300 | 25 | 50 | 0.48633528 | 5208.333 | 2532.99625 | 0.48633528 | 0.004563056 | 0.2270475 | 4.1 | 1.36738 | 35.01893 | 4.1 | 1.36738 | 37.34033 | 4.1 | 1.36725 | 31.31162 | 1.367337 | 34.55696 | 36.75696 | 300 | 25 | 50 | 0.497620224 | 5208.333 | 2591.772 | 0.497620224 | 0.004557789 | 0.2322618
4.2 | 1.40056 | 21.53857 | 4.2 | 1.4055 | 35.93694 | 4.2 | 1.40069 | 45.26076 | 1.40225 | 34.24542 | 36.44542 | 300 | 25 | 50 | 0.493134096 | 5208.333 | 2568.40675 | 0.493134096 | 0.004674167 | 0.2245594 | 4.2 | 1.40063 | 35.79996 | 4.2 | 1.40088 | 38.28207 | 4.2 | 1.4005 | 31.95846 | 1.40067 | 35.34683 | 37.54683 | 300 | 25 | 50 | 0.508994352 | 5208.333 | 2651.01225 | 0.508994352 | 0.0046689 | 0.2316067
4.3 | 1.43412 | 22.03388 | 4.3 | 1.43869 | 36.1415 | 4.3 | 1.434 | 45.46569 | 1.435603 | 34.54702 | 36.74702 | 300 | 25 | 50 | 0.497477136 | 5208.333 | 2591.02675 | 0.497477136 | 0.004785344 | 0.2211574 | 4.3 | 1.43406 | 36.68344 | 4.3 | 1.43394 | 39.239 | 4.3 | 1.43387 | 32.81705 | 1.433957 | 36.2465 | 38.4465 | 300 | 25 | 50 | 0.521949552 | 5208.333 | 2718.48725 | 0.521949552 | 0.004779856 | 0.2316512
4.4 | 1.46719 | 22.65929 | 4.4 | 1.47225 | 36.1631 | 4.4 | 1.46744 | 45.34645 | 1.46896 | 34.72295 | 36.92295 | 300 | 25 | 50 | 0.500010432 | 5208.333 | 2604.221 | 0.500010432 | 0.004896533 | 0.2171701 | 4.4 | 1.46725 | 37.44129 | 4.4 | 1.4675 | 40.28534 | 4.4 | 1.46725 | 33.51521 | 1.467333 | 37.08061 | 39.28061 | 300 | 25 | 50 | 0.533960832 | 5208.333 | 2781.046 | 0.533960832 | 0.004891111 | 0.2312934
4.5 | 1.50069 | 23.14471 | 4.5 | 1.5055 | 36.38453 | 4.5 | 1.50063 | 45.31318 | 1.502273 | 34.94747 | 37.14747 | 300 | 25 | 50 | 0.503243616 | 5208.333 | 2621.0605 | 0.503243616 | 0.005007578 | 0.2136457 | 4.5 | 1.50075 | 38.42402 | 4.5 | 1.50063 | 41.31992 | 4.5 | 1.50069 | 34.42084 | 1.50069 | 38.05493 | 40.25493 | 300 | 25 | 50 | 0.547990944 | 5208.333 | 2854.1195 | 0.547990944 | 0.0050023 | 0.2317618
4.6 | 1.53394 | 23.69902 | 4.6 | 1.53875 | 37.01895 | 4.6 | 1.53419 | 46.29811 | 1.535627 | 35.67203 | 37.87203 | 300 | 25 | 50 | 0.513677184 | 5208.333 | 2675.402 | 0.513677184 | 0.005118756 | 0.2130819 | 4.6 | 1.53387 | 39.21254 | 4.6 | 1.53413 | 42.22357 | 4.6 | 1.53387 | 35.14997 | 1.533957 | 38.86203 | 41.06203 | 300 | 25 | 50 | 0.559613184 | 5208.333 | 2914.652 | 0.559613184 | 0.005113189 | 0.2312816
4.7 | 1.56738 | 24.41182 | 4.7 | 1.57212 | 37.70665 | 4.7 | 1.56725 | 46.86173 | 1.568917 | 36.32673 | 38.52673 | 300 | 25 | 50 | 0.52310496 | 5208.333 | 2724.505 | 0.52310496 | 0.005229722 | 0.2121661 | 4.7 | 1.56738 | 40.17483 | 4.7 | 1.56731 | 43.11133 | 4.7 | 1.56738 | 35.81263 | 1.567357 | 39.6996 | 41.8996 | 300 | 25 | 50 | 0.571674192 | 5208.333 | 2977.46975 | 0.571674192 | 0.005224522 | 0.2309701
4.8 | 1.6005 | 24.88272 | 4.8 | 1.60537 | 38.56295 | 4.8 | 1.60075 | 48.41217 | 1.602207 | 37.28595 | 39.48595 | 300 | 25 | 50 | 0.536917632 | 5208.333 | 2796.446 | 0.536917632 | 0.005340689 | 0.2129304 | 4.8 | 1.60056 | 41.03455 | 4.8 | 1.60075 | 44.06444 | 4.8 | 1.60056 | 36.849 | 1.600623 | 40.64933 | 42.84933 | 300 | 25 | 50 | 0.585350352 | 5208.333 | 3048.69975 | 0.585350352 | 0.005335411 | 0.2312963
4.9 | 1.634 | 25.40574 | 4.9 | 1.63888 | 39.68022 | 4.9 | 1.63394 | 50.00073 | 1.635607 | 38.36223 | 40.56223 | 300 | 25 | 50 | 0.552416112 | 5208.333 | 2877.16725 | 0.552416112 | 0.005452022 | 0.2142677 | 4.9 | 1.634 | 41.93967 | 4.9 | 1.634 | 44.83335 | 4.9 | 1.63406 | 37.7014 | 1.63402 | 41.49147 | 43.69147 | 300 | 25 | 50 | 0.597477216 | 5208.333 | 3111.8605 | 0.597477216 | 0.005446733 | 0.2310219
5 | 1.66725 | 26.16307 | 5 | 1.67213 | 40.87358 | 5 | 1.66744 | 51.43655 | 1.66894 | 39.49107 | 41.69107 | 300 | 25 | 50 | 0.56867136 | 5208.333 | 2961.83 | 0.56867136 | 0.005563133 | 0.2158321 | 5 | 1.66719 | 42.64505 | 5 | 1.66737 | 45.93328 | 5 | 1.66712 | 38.37278 | 1.667227 | 42.31704 | 44.51704 | 300 | 25 | 50 | 0.609365328 | 5208.333 | 3173.77775 | 0.609365328 | 0.005557422 | 0.2306988
5.1 | 1.70063 | 26.52779 | 5.1 | 1.70556 | 41.83876 | 5.1 | 1.70063 | 52.81901 | 1.702273 | 40.39519 | 42.59519 | 300 | 25 | 50 | 0.581690688 | 5208.333 | 3029.639 | 0.581690688 | 0.005674244 | 0.2161947 | 5.1 | 1.70063 | 43.61493 | 5.1 | 1.70075 | 46.84942 | 5.1 | 1.70069 | 39.06351 | 1.70069 | 43.17595 | 45.37595 | 300 | 25 | 50 | 0.621733728 | 5208.333 | 3238.1965 | 0.621733728 | 0.005668967 | 0.230523
5.2 | 1.73394 | 27.10068 | 5.2 | 1.73875 | 43.14282 | 5.2 | 1.73406 | 54.17982 | 1.735583 | 41.47444 | 43.67444 | 300 | 25 | 50 | 0.597231936 | 5208.333 | 3110.583 | 0.597231936 | 0.005785278 | 0.2174181 | 5.2 | 1.73406 | 44.50305 | 5.2 | 1.73406 | 47.74176 | 5.2 | 1.73387 | 39.99201 | 1.733997 | 44.07894 | 46.27894 | 300 | 25 | 50 | 0.634736736 | 5208.333 | 3305.9205 | 0.634736736 | 0.005779989 | 0.2305945
5.3 | 1.76725 | 27.84913 | 5.3 | 1.77225 | 44.19403 | 5.3 | 1.76725 | 55.9096 | 1.768917 | 42.65092 | 44.85092 | 300 | 25 | 50 | 0.614173248 | 5208.333 | 3198.819 | 0.614173248 | 0.005896389 | 0.2190674 | 5.3 | 1.76725 | 45.32189 | 5.3 | 1.76744 | 48.81699 | 5.3 | 1.76737 | 40.64406 | 1.767353 | 44.92765 | 47.12765 | 300 | 25 | 50 | 0.646958112 | 5208.333 | 3369.5735 | 0.646958112 | 0.005891178 | 0.2303913
5.4 | 1.80062 | 28.49105 | 5.4 | 1.80538 | 45.3372 | 5.4 | 1.80081 | 57.11536 | 1.80227 | 43.64787 | 45.84787 | 300 | 25 | 50 | 0.628529328 | 5208.333 | 3273.59025 | 0.628529328 | 0.006007567 | 0.2197926 | 5.4 | 1.80069 | 46.31539 | 5.4 | 1.80069 | 49.65289 | 5.4 | 1.8005 | 41.48868 | 1.800627 | 45.81899 | 48.01899 | 300 | 25 | 50 | 0.659793408 | 5208.333 | 3436.424 | 0.659793408 | 0.006002089 | 0.2304109
5.5 | 1.83387 | 28.9532 | 5.5 | 1.83894 | 46.4436 | 5.5 | 1.834 | 58.49774 | 1.835603 | 44.63151 | 46.83151 | 300 | 25 | 50 | 0.642693792 | 5208.333 | 3347.3635 | 0.642693792 | 0.006118678 | 0.2204312 | 5.5 | 1.83387 | 47.20521 | 5.5 | 1.83413 | 50.70643 | 5.5 | 1.834 | 42.28972 | 1.834 | 46.73379 | 48.93379 | 300 | 25 | 50 | 0.672966528 | 5208.333 | 3505.034 | 0.672966528 | 0.006113333 | 0.2305278
5.6 | 1.86731 | 29.40919 | 5.6 | 1.87212 | 47.60061 | 5.6 | 1.86731 | 59.82936 | 1.868913 | 45.61305 | 47.81305 | 300 | 25 | 50 | 0.656827968 | 5208.333 | 3420.979 | 0.656827968 | 0.006229711 | 0.2210401 | 5.6 | 1.86738 | 48.05448 | 5.6 | 1.86744 | 51.6256 | 5.6 | 1.86725 | 43.09621 | 1.867357 | 47.5921 | 49.7921 | 300 | 25 | 50 | 0.685326192 | 5208.333 | 3569.40725 | 0.685326192 | 0.006224522 | 0.2303811
5.7 | 1.90056 | 30.2574 | 5.7 | 1.90556 | 48.6455 | 5.7 | 1.90075 | 61.32518 | 1.90229 | 46.74269 | 48.94269 | 300 | 25 | 50 | 0.673094784 | 5208.333 | 3505.702 | 0.673094784 | 0.006340967 | 0.2222925 | 5.7 | 1.90056 | 48.88426 | 5.7 | 1.90087 | 52.64312 | 5.7 | 1.90056 | 44.04604 | 1.900663 | 48.52447 | 50.72447 | 300 | 25 | 50 | 0.698752416 | 5208.333 | 3639.3355 | 0.698752416 | 0.006335544 | 0.2305824
5.8 | 1.93406 | 30.57609 | 5.8 | 1.93875 | 49.83138 | 5.8 | 1.93394 | 62.61422 | 1.935583 | 47.6739 | 49.8739 | 300 | 25 | 50 | 0.686504112 | 5208.333 | 3575.54225 | 0.686504112 | 0.006451944 | 0.2226256 | 5.8 | 1.93406 | 49.83599 | 5.8 | 1.93394 | 53.56274 | 5.8 | 1.93388 | 44.70698 | 1.93396 | 49.36857 | 51.56857 | 300 | 25 | 50 | 0.710907408 | 5208.333 | 3702.64275 | 0.710907408 | 0.006446533 | 0.2303835
5.9 | 1.96719 | 31.07139 | 5.9 | 1.97225 | 50.90691 | 5.9 | 1.96744 | 64.21938 | 1.96896 | 48.73256 | 50.93256 | 300 | 25 | 50 | 0.701748864 | 5208.333 | 3654.942 | 0.701748864 | 0.0065632 | 0.2234973 | 5.9 | 1.96713 | 50.61083 | 5.9 | 1.9675 | 54.76844 | 5.9 | 1.96725 | 45.39326 | 1.967293 | 50.25751 | 52.45751 | 300 | 25 | 50 | 0.723708144 | 5208.333 | 3769.31325 | 0.723708144 | 0.006557644 | 0.230384
6 | 2.00069 | 31.78578 | 6 | 2.00538 | 52.05226 | 6 | 2.00062 | 65.53504 | 2.00223 | 49.79103 | 51.99103 | 300 | 25 | 50 | 0.716990784 | 5208.333 | 3734.327 | 0.716990784 | 0.0066741 | 0.2243511 | 6 | 2.00081 | 51.45687 | 6 | 2.00069 | 55.53924 | 6 | 2.00062 | 46.38025 | 2.000707 | 51.12545 | 53.32545 | 300 | 25 | 50 | 0.736206528 | 5208.333 | 3834.409 | 0.736206528 | 0.006669022 | 0.2302846
6.1 | 2.03394 | 32.09634 | 6.1 | 2.03875 | 53.19423 | 6.1 | 2.03419 | 66.92741 | 2.035627 | 50.73933 | 52.93933 | 300 | 25 | 50 | 0.730646304 | 5208.333 | 3805.4495 | 0.730646304 | 0.006785422 | 0.2246953 | 6.1 | 2.03394 | 52.28721 | 6.1 | 2.03413 | 56.40506 | 6.1 | 2.03394 | 46.9826 | 2.034003 | 51.89162 | 54.09162 | 300 | 25 | 50 | 0.747239376 | 5208.333 | 3891.87175 | 0.747239376 | 0.006780011 | 0.2297694
6.2 | 2.06737 | 32.89553 | 6.2 | 2.07213 | 54.11647 | 6.2 | 2.06731 | 68.18839 | 2.068937 | 51.73346 | 53.93346 | 300 | 25 | 50 | 0.744961872 | 5208.333 | 3880.00975 | 0.744961872 | 0.006896456 | 0.2252293 | 6.2 | 2.06731 | 53.21777 | 6.2 | 2.06731 | 57.35873 | 6.2 | 2.06731 | 47.97124 | 2.06731 | 52.84925 | 55.04925 | 300 | 25 | 50 | 0.761029152 | 5208.333 | 3963.6935 | 0.761029152 | 0.006891033 | 0.2300697
6.3 | 2.1005 | 33.61791 | 6.3 | 2.10544 | 55.23841 | 6.3 | 2.10075 | 69.8036 | 2.10223 | 52.88664 | 55.08664 | 300 | 25 | 50 | 0.761567616 | 5208.333 | 3966.498 | 0.761567616 | 0.007007433 | 0.2264018 | 6.3 | 2.10056 | 54.0301 | 6.3 | 2.10081 | 58.26909 | 6.3 | 2.1005 | 48.60622 | 2.100623 | 53.63514 | 55.83514 | 300 | 25 | 50 | 0.772345968 | 5208.333 | 4022.63525 | 0.772345968 | 0.007002078 | 0.2296535
6.4 | 2.13406 | 33.8435 | 6.4 | 2.13888 | 56.25336 | 6.4 | 2.13388 | 71.16145 | 2.135607 | 53.75277 | 55.95277 | 300 | 25 | 50 | 0.774039888 | 5208.333 | 4031.45775 | 0.774039888 | 0.007118689 | 0.2263675 | 6.4 | 2.13406 | 54.84264 | 6.4 | 2.13406 | 59.4176 | 6.4 | 2.13406 | 49.37788 | 2.13406 | 54.54604 | 56.74604 | 300 | 25 | 50 | 0.785462976 | 5208.333 | 4090.953 | 0.785462976 | 0.007113533 | 0.2297432
6.5 | 2.16719 | 34.55889 | 6.5 | 2.17213 | 57.44031 | 6.5 | 2.16756 | 72.37293 | 2.16896 | 54.79071 | 56.99071 | 300 | 25 | 50 | 0.788986224 | 5208.333 | 4109.30325 | 0.788986224 | 0.007229867 | 0.2270211 | 6.5 | 2.16725 | 55.82138 | 6.5 | 2.16738 | 60.35759 | 6.5 | 2.16719 | 50.15007 | 2.167273 | 55.44301 | 57.64301 | 300 | 25 | 50 | 0.798379392 | 5208.333 | 4158.226 | 0.798379392 | 0.007224244 | 0.2297983
6.6 | 2.20062 | 35.08314 | 6.6 | 2.2055 | 58.7716 | 6.6 | 2.20069 | 73.92748 | 2.20227 | 55.92741 | 58.12741 | 300 | 25 | 50 | 0.805354656 | 5208.333 | 4194.5555 | 0.805354656 | 0.0073409 | 0.2280469 | 6.6 | 2.20056 | 56.73571 | 6.6 | 2.20075 | 61.25658 | 6.6 | 2.20069 | 50.86838 | 2.200667 | 56.28689 | 58.48689 | 300 | 25 | 50 | 0.810531216 | 5208.333 | 4221.51675 | 0.810531216 | 0.007335556 | 0.2296244
6.7 | 2.23388 | 35.82811 | 6.7 | 2.23875 | 59.76715 | 6.7 | 2.23406 | 75.39193 | 2.235563 | 56.99573 | 59.19573 | 300 | 25 | 50 | 0.820738512 | 5208.333 | 4274.67975 | 0.820738512 | 0.007451878 | 0.2287795 | 6.7 | 2.234 | 57.37914 | 6.7 | 2.234 | 62.35977 | 6.7 | 2.23394 | 51.70663 | 2.23398 | 57.14851 | 59.34851 | 300 | 25 | 50 | 0.822938592 | 5208.333 | 4286.1385 | 0.822938592 | 0.0074466 | 0.2295326
6.8 | 2.26731 | 36.27509 | 6.8 | 2.27225 | 60.95161 | 6.8 | 2.26731 | 76.76969 | 2.268957 | 57.9988 | 60.1988 | 300 | 25 | 50 | 0.835182672 | 5208.333 | 4349.90975 | 0.835182672 | 0.007563189 | 0.2292321 | 6.8 | 2.26731 | 58.33538 | 6.8 | 2.2675 | 63.1303 | 6.8 | 2.26738 | 52.5217 | 2.267397 | 57.99579 | 60.19579 | 300 | 25 | 50 | 0.835139424 | 5208.333 | 4349.6845 | 0.835139424 | 0.007557989 | 0.2293783
6.9 | 2.30063 | 36.86054 | 6.9 | 2.30544 | 61.94805 | 6.9 | 2.30075 | 78.08033 | 2.302273 | 58.96297 | 61.16297 | 300 | 25 | 50 | 0.849066816 | 5208.333 | 4422.223 | 0.849066816 | 0.007674244 | 0.2295332 | 6.9 | 2.30069 | 59.097 | 6.9 | 2.30069 | 64.47267 | 6.9 | 2.3005 | 53.40921 | 2.300627 | 58.99296 | 61.19296 | 300 | 25 | 50 | 0.849498624 | 5208.333 | 4424.472 | 0.849498624 | 0.007668756 | 0.2298101
7 | 2.334 | 37.60651 | 7 | 2.33894 | 62.98896 | 7 | 2.334 | 79.49371 | 2.335647 | 60.02973 | 62.22973 | 300 | 25 | 50 | 0.864428064 | 5208.333 | 4502.2295 | 0.864428064 | 0.007785489 | 0.2301996 | 7 | 2.33387 | 60.0655 | 7 | 2.33413 | 65.34513 | 7 | 2.33406 | 54.06705 | 2.33402 | 59.82589 | 62.02589 | 300 | 25 | 50 | 0.861492864 | 5208.333 | 4486.942 | 0.861492864 | 0.007780067 | 0.2296055
7.1 | 2.36731 | 37.99764 | 7.1 | 2.37213 | 64.15894 | 7.1 | 2.36731 | 80.96993 | 2.368917 | 61.04217 | 63.24217 | 300 | 25 | 50 | 0.879007248 | 5208.333 | 4578.16275 | 0.879007248 | 0.007896389 | 0.2306592 | 7.1 | 2.36738 | 61.06351 | 7.1 | 2.36731 | 65.96501 | 7.1 | 2.36725 | 54.88015 | 2.367313 | 60.63622 | 62.83622 | 300 | 25 | 50 | 0.873161616 | 5208.333 | 4547.71675 | 0.873161616 | 0.007891044 | 0.2293338
7.2 | 2.4005 | 38.56207 | 7.2 | 2.4055 | 65.27545 | 7.2 | 2.40069 | 82.24828 | 2.40223 | 62.0286 | 64.2286 | 300 | 25 | 50 | 0.89321184 | 5208.333 | 4652.145 | 0.89321184 | 0.008007433 | 0.2310083 | 7.2 | 2.40062 | 61.75883 | 7.2 | 2.40088 | 67.18864 | 7.2 | 2.40056 | 55.63318 | 2.400687 | 61.52688 | 63.72688 | 300 | 25 | 50 | 0.88598712 | 5208.333 | 4614.51625 | 0.88598712 | 0.008002289 | 0.2293512
7.3 | 2.434 | 38.99913 | 7.3 | 2.43875 | 66.18664 | 7.3 | 2.434 | 83.81755 | 2.435583 | 63.00111 | 65.20111 | 300 | 25 | 50 | 0.907215936 | 5208.333 | 4725.083 | 0.907215936 | 0.008118611 | 0.2312947 | 7.3 | 2.43413 | 62.71881 | 7.3 | 2.434 | 67.8772 | 7.3 | 2.43388 | 56.5275 | 2.434003 | 62.3745 | 64.5745 | 300 | 25 | 50 | 0.898192848 | 5208.333 | 4678.08775 | 0.898192848 | 0.008113344 | 0.2292206
7.4 | 2.46725 | 39.83226 | 7.4 | 2.47219 | 67.622 | 7.4 | 2.46744 | 85.08182 | 2.46896 | 64.17869 | 66.37869 | 300 | 25 | 50 | 0.924173184 | 5208.333 | 4813.402 | 0.924173184 | 0.008229867 | 0.2322889 | 7.4 | 2.46719 | 63.64476 | 7.4 | 2.4675 | 69.2238 | 7.4 | 2.46725 | 57.42285 | 2.467313 | 63.43047 | 65.63047 | 300 | 25 | 50 | 0.913398768 | 5208.333 | 4757.28525 | 0.913398768 | 0.008224378 | 0.2298238
7.5 | 2.50069 | 40.36449 | 7.5 | 2.50544 | 68.75426 | 7.5 | 2.50056 | 86.60287 | 2.50223 | 65.24054 | 67.44054 | 300 | 25 | 50 | 0.939463776 | 5208.333 | 4893.0405 | 0.939463776 | 0.008340767 | 0.2328668 | 7.5 | 2.50075 | 64.34469 | 7.5 | 2.50062 | 69.93719 | 7.5 | 2.50062 | 58.05947 | 2.500663 | 64.11378 | 66.31378 | 300 | 25 | 50 | 0.92323848 | 5208.333 | 4808.53375 | 0.92323848 | 0.008335544 | 0.2291196
7.6 | 2.53381 | 41.13872 | 7.6 | 2.53875 | 69.70734 | 7.6 | 2.53406 | 87.93661 | 2.53554 | 66.26089 | 68.46089 | 300 | 25 | 50 | 0.954156816 | 5208.333 | 4969.56675 | 0.954156816 | 0.0084518 | 0.2332845 | 7.6 | 2.53394 | 65.28011 | 7.6 | 2.53413 | 71.14904 | 7.6 | 2.53394 | 58.80733 | 2.534003 | 65.07883 | 67.27883 | 300 | 25 | 50 | 0.937135104 | 5208.333 | 4880.912 | 0.937135104 | 0.008446678 | 0.2293955
7.7 | 2.56744 | 41.46778 | 7.7 | 2.57212 | 71.06915 | 7.7 | 2.56738 | 89.39449 | 2.56898 | 67.31047 | 69.51047 | 300 | 25 | 50 | 0.969270816 | 5208.333 | 5048.2855 | 0.969270816 | 0.008563267 | 0.2337778 | 7.7 | 2.56731 | 66.25961 | 7.7 | 2.56738 | 71.84605 | 7.7 | 2.56738 | 59.66705 | 2.567357 | 65.92424 | 68.12424 | 300 | 25 | 50 | 0.949309008 | 5208.333 | 4944.31775 | 0.949309008 | 0.008557856 | 0.2292605
7.8 | 2.6005 | 41.85876 | 7.8 | 2.60544 | 71.96201 | 7.8 | 2.60088 | 90.92943 | 2.602273 | 68.25007 | 70.45007 | 300 | 25 | 50 | 0.98280096 | 5208.333 | 5118.755 | 0.98280096 | 0.008674244 | 0.2339065 | 7.8 | 2.60056 | 66.95497 | 7.8 | 2.60081 | 73.1458 | 7.8 | 2.6005 | 60.43056 | 2.600623 | 66.84378 | 69.04378 | 300 | 25 | 50 | 0.962550384 | 5208.333 | 5013.28325 | 0.962550384 | 0.008668744 | 0.2293828
7.9 | 2.63406 | 42.47637 | 7.9 | 2.63888 | 73.15662 | 7.9 | 2.63394 | 92.44157 | 2.635627 | 69.35819 | 71.55819 | 300 | 25 | 50 | 0.998757888 | 5208.333 | 5201.864 | 0.998757888 | 0.008785422 | 0.234579 | 7.9 | 2.634 | 67.83027 | 7.9 | 2.634 | 74.00356 | 7.9 | 2.63412 | 61.1729 | 2.63404 | 67.66891 | 69.86891 | 300 | 25 | 50 | 0.974432304 | 5208.333 | 5075.16825 | 0.974432304 | 0.008780133 | 0.2291793
8 | 2.66719 | 42.89786 | 8 | 2.67213 | 74.3668 | 8 | 2.66744 | 93.78804 | 2.66892 | 70.3509 | 72.5509 | 300 | 25 | 50 | 1.01305296 | 5208.333 | 5276.3175 | 1.01305296 | 0.0088964 | 0.2348665 | 8 | 2.66725 | 68.75816 | 8 | 2.66744 | 75.04971 | 8 | 2.66719 | 61.95034 | 2.667293 | 68.58607 | 70.78607 | 300 | 25 | 50 | 0.987639408 | 5208.333 | 5143.95525 | 0.987639408 | 0.008890978 | 0.229293
8.1 | 2.70056 | 43.32877 | 8.1 | 2.70556 | 75.36187 | 8.1 | 2.70069 | 95.13494 | 2.70227 | 71.27519 | 73.47519 | 300 | 25 | 50 | 1.026362784 | 5208.333 | 5345.6395 | 1.026362784 | 0.009007567 | 0.2349231 | 8.1 | 2.70063 | 69.6019 | 8.1 | 2.70081 | 76.00839 | 8.1 | 2.70069 | 62.75906 | 2.70071 | 69.45645 | 71.65645 | 300 | 25 | 50 | 1.00017288 | 5208.333 | 5209.23375 | 1.00017288 | 0.009002367 | 0.2292404
8.2 | 2.73388 | 43.73572 | 8.2 | 2.73869 | 76.45906 | 8.2 | 2.73406 | 96.40578 | 2.735543 | 72.20019 | 74.40019 | 300 | 25 | 50 | 1.039682688 | 5208.333 | 5415.014 | 1.039682688 | 0.009118478 | 0.2349872 | 8.2 | 2.734 | 70.59616 | 8.2 | 2.734 | 76.89568 | 8.2 | 2.73381 | 63.53699 | 2.733937 | 70.34294 | 72.54294 | 300 | 25 | 50 | 1.012938384 | 5208.333 | 5275.72075 | 1.012938384 | 0.009113122 | 0.2292559
8.3 | 2.76725 | 44.10028 | 8.3 | 2.77231 | 77.48431 | 8.3 | 2.76725 | 97.9075 | 2.768937 | 73.16403 | 75.36403 | 300 | 25 | 50 | 1.053562032 | 5208.333 | 5487.30225 | 1.053562032 | 0.009229789 | 0.2351607 | 8.3 | 2.76731 | 71.28019 | 8.3 | 2.76744 | 77.85359 | 8.3 | 2.76744 | 64.18544 | 2.767397 | 71.10641 | 73.30641 | 300 | 25 | 50 | 1.023932256 | 5208.333 | 5332.9805 | 1.023932256 | 0.009224656 | 0.2288676
8.4 | 2.80062 | 44.18428 | 8.4 | 2.80538 | 78.69388 | 8.4 | 2.80075 | 99.4758 | 2.80225 | 74.11799 | 76.31799 | 300 | 25 | 50 | 1.067299008 | 5208.333 | 5558.849 | 1.067299008 | 0.009340833 | 0.2353064 | 8.4 | 2.80075 | 72.14425 | 8.4 | 2.80069 | 78.70685 | 8.4 | 2.80044 | 65.31772 | 2.800627 | 72.05627 | 74.25627 | 300 | 25 | 50 | 1.037610336 | 5208.333 | 5404.2205 | 1.037610336 | 0.009335422 | 0.2290824
8.5 | 2.83394 | 43.45753 | 8.5 | 2.83894 | 79.84332 | 8.5 | 2.834 | 100.74666 | 2.835627 | 74.6825 | 76.8825 | 300 | 25 | 50 | 1.075428048 | 5208.333 | 5601.18775 | 1.075428048 | 0.009452089 | 0.2342568 | 8.5 | 2.83388 | 73.12456 | 8.5 | 2.83419 | 79.8784 | 8.5 | 2.83406 | 65.91821 | 2.834043 | 72.97372 | 75.17372 | 300 | 25 | 50 | 1.050821616 | 5208.333 | 5473.02925 | 1.050821616 | 0.009446811 | 0.2291782
8.6 | 2.86738 | 43.60157 | 8.6 | 2.87212 | 80.98211 | 8.6 | 2.86731 | 102.22208 | 2.868937 | 75.60192 | 77.80192 | 300 | 25 | 50 | 1.088667648 | 5208.333 | 5670.144 | 1.088667648 | 0.009563122 | 0.2343058 | 8.6 | 2.86738 | 73.87608 | 8.6 | 2.86738 | 80.67755 | 8.6 | 2.86725 | 66.70213 | 2.867337 | 73.75192 | 75.95192 | 300 | 25 | 50 | 1.062027648 | 5208.333 | 5531.394 | 1.062027648 | 0.009557789 | 0.2288621
8.7 | 2.90056 | 43.91636 | 8.7 | 2.9055 | 82.13026 | 8.7 | 2.90063 | 103.60742 | 2.90223 | 76.55135 | 78.75135 | 300 | 25 | 50 | 1.102339392 | 5208.333 | 5741.351 | 1.102339392 | 0.0096741 | 0.2344444 | 8.7 | 2.90063 | 73.60645 | 8.7 | 2.90088 | 81.9062 | 8.7 | 2.90063 | 67.407 | 2.900713 | 74.30655 | 76.50655 | 300 | 25 | 50 | 1.07001432 | 5208.333 | 5572.99125 | 1.07001432 | 0.009669044 | 0.2278807
8.8 | 2.934 | 44.04953 | 8.8 | 2.93875 | 83.22179 | 8.8 | 2.93394 | 104.98043 | 2.935563 | 77.41725 | 79.61725 | 300 | 25 | 50 | 1.1148084 | 5208.333 | 5806.29375 | 1.1148084 | 0.009785211 | 0.2343308 | 8.8 | 2.93406 | 74.69118 | 8.8 | 2.934 | 82.61036 | 8.8 | 2.93394 | 67.92782 | 2.934 | 75.07645 | 77.27645 | 300 | 25 | 50 | 1.081100928 | 5208.333 | 5630.734 | 1.081100928 | 0.00978 | 0.2275626
8.9 | 2.96725 | 44.13218 | 8.9 | 2.97225 | 84.48924 | 8.9 | 2.96744 | 106.33889 | 2.96898 | 78.3201 | 80.5201 | 300 | 25 | 50 | 1.127809488 | 5208.333 | 5874.00775 | 1.127809488 | 0.0098966 | 0.2343208 | 8.9 | 2.96719 | 75.48161 | 8.9 | 2.9675 | 83.59122 | 8.9 | 2.96725 | 69.01431 | 2.967313 | 76.02905 | 78.22905 | 300 | 25 | 50 | 1.094818272 | 5208.333 | 5702.1785 | 1.094818272 | 0.009891044 | 0.2277815
9 | 3.00069 | 44.22681 | 9 | 3.00544 | 85.28416 | 9 | 3.00069 | 107.80708 | 3.002273 | 79.10602 | 81.30602 | 300 | 25 | 50 | 1.13912664 | 5208.333 | 5932.95125 | 1.13912664 | 0.01000758 | 0.233984 | 9 | 3.00075 | 76.40102 | 9 | 3.00069 | 84.6881 | 9 | 3.00056 | 69.67699 | 3.000667 | 76.92204 | 79.12204 | 300 | 25 | 50 | 1.107677328 | 5208.333 | 5769.15275 | 1.107677328 | 0.01000222 | 0.2278208
9.1 | 3.03387 | 44.52067 | 9.1 | 3.03875 | 86.57859 | 9.1 | 3.03413 | 109.31658 | 3.035583 | 80.13861 | 82.33861 | 300 | 25 | 50 | 1.153996032 | 5208.333 | 6010.396 | 1.153996032 | 0.01011861 | 0.2343555 | 9.1 | 3.03394 | 77.43204 | 9.1 | 3.03413 | 85.39877 | 9.1 | 3.03387 | 70.47952 | 3.03398 | 77.77011 | 79.97011 | 300 | 25 | 50 | 1.119889584 | 5208.333 | 5832.75825 | 1.119889584 | 0.01011327 | 0.2277344
9.2 | 3.06744 | 44.73956 | 9.2 | 3.07219 | 87.71386 | 9.2 | 3.06731 | 110.85796 | 3.06898 | 81.10379 | 83.30379 | 300 | 25 | 50 | 1.167894624 | 5208.333 | 6082.7845 | 1.167894624 | 0.01022993 | 0.2345225 | 9.2 | 3.06731 | 78.27541 | 9.2 | 3.06731 | 86.53888 | 9.2 | 3.06738 | 71.28572 | 3.067333 | 78.7 | 80.9 | 300 | 25 | 50 | 1.133280048 | 5208.333 | 5902.50025 | 1.133280048 | 0.01022444 | 0.2278774
9.3 | 3.1005 | 44.92989 | 9.3 | 3.10544 | 88.84124 | 9.3 | 3.10081 | 112.12811 | 3.10225 | 81.96641 | 84.16641 | 300 | 25 | 50 | 1.180316352 | 5208.333 | 6147.481 | 1.180316352 | 0.01034083 | 0.2344098 | 9.3 | 3.1005 | 79.31651 | 9.3 | 3.10075 | 87.49145 | 9.3 | 3.10056 | 72.01617 | 3.100603 | 79.60804 | 81.80804 | 300 | 25 | 50 | 1.146355824 | 5208.333 | 5970.60325 | 1.146355824 | 0.01033534 | 0.2279626
9.4 | 3.13406 | 45.14645 | 9.4 | 3.13888 | 89.88506 | 9.4 | 3.13394 | 113.53252 | 3.135627 | 82.85468 | 85.05468 | 300 | 25 | 50 | 1.193107344 | 5208.333 | 6214.10075 | 1.193107344 | 0.01045209 | 0.2343622 | 9.4 | 3.134 | 80.0828 | 9.4 | 3.134 | 88.36709 | 9.4 | 3.134 | 72.87835 | 3.134 | 80.44275 | 82.64275 | 300 | 25 | 50 | 1.158375552 | 5208.333 | 6033.206 | 1.158375552 | 0.01044667 | 0.2278345
9.5 | 3.16725 | 45.88513 | 9.5 | 3.17213 | 91.10445 | 9.5 | 3.16744 | 114.9705 | 3.16894 | 83.98669 | 86.18669 | 300 | 25 | 50 | 1.209408384 | 5208.333 | 6299.002 | 1.209408384 | 0.01056313 | 0.2349849 | 9.5 | 3.16719 | 81.04874 | 9.5 | 3.16738 | 89.39011 | 9.5 | 3.16719 | 73.61306 | 3.167253 | 81.35064 | 83.55064 | 300 | 25 | 50 | 1.171449168 | 5208.333 | 6101.29775 | 1.171449168 | 0.01055751 | 0.2279191
9.6 | 3.20056 | 46.31406 | 9.6 | 3.20556 | 92.0614 | 9.6 | 3.20063 | 116.43365 | 3.20225 | 84.93637 | 87.13637 | 300 | 25 | 50 | 1.223083728 | 5208.333 | 6370.22775 | 1.223083728 | 0.01067417 | 0.2351029 | 9.6 | 3.20063 | 82.15325 | 9.6 | 3.20081 | 90.33284 | 9.6 | 3.20069 | 74.32915 | 3.20071 | 82.27175 | 84.47175 | 300 | 25 | 50 | 1.184713152 | 5208.333 | 6170.381 | 1.184713152 | 0.01066903 | 0.2280231
9.7 | 3.23388 | 46.96521 | 9.7 | 3.23881 | 93.33698 | 9.7 | 3.23412 | 117.76386 | 3.235603 | 86.02202 | 88.22202 | 300 | 25 | 50 | 1.23871704 | 5208.333 | 6451.65125 | 1.23871704 | 0.01078534 | 0.2355784 | 9.7 | 3.23406 | 82.93267 | 9.7 | 3.234 | 91.15623 | 9.7 | 3.23388 | 75.20269 | 3.23398 | 83.0972 | 85.2972 | 300 | 25 | 50 | 1.196599632 | 5208.333 | 6232.28975 | 1.196599632 | 0.01077993 | 0.2278826
9.8 | 3.26731 | 47.65837 | 9.8 | 3.27219 | 94.52748 | 9.8 | 3.26731 | 119.23794 | 3.268937 | 87.14126 | 89.34126 | 300 | 25 | 50 | 1.254834192 | 5208.333 | 6535.59475 | 1.254834192 | 0.01089646 | 0.2361344 | 9.8 | 3.26725 | 83.7046 | 9.8 | 3.26744 | 92.19112 | 9.8 | 3.26731 | 76.14336 | 3.267333 | 84.01303 | 86.21303 | 300 | 25 | 50 | 1.209787584 | 5208.333 | 6300.977 | 1.209787584 | 0.01089111 | 0.2279781
9.9 | 3.30056 | 48.2083 | 9.9 | 3.30538 | 95.43502 | 9.9 | 3.30075 | 120.76209 | 3.30223 | 88.13514 | 90.33514 | 300 | 25 | 50 | 1.269145968 | 5208.333 | 6610.13525 | 1.269145968 | 0.01100743 | 0.2363541 | 9.9 | 3.30075 | 84.55149 | 9.9 | 3.30069 | 93.02748 | 9.9 | 3.30056 | 76.47321 | 3.300667 | 84.68406 | 86.88406 | 300 | 25 | 50 | 1.219450464 | 5208.333 | 6351.3045 | 1.219450464 | 0.01100222 | 0.2274323
10 | 3.33394 | 48.86911 | 10 | 3.33894 | 96.65767 | 10 | 3.33394 | 122.14059 | 3.335607 | 89.22246 | 91.42246 | 300 | 25 | 50 | 1.284803376 | 5208.333 | 6691.68425 | 1.284803376 | 0.01111869 | 0.2368055 | 10 | 3.33388 | 85.45387 | 10 | 3.33419 | 94.17739 | 10 | 3.33406 | 77.36128 | 3.334043 | 85.66418 | 87.86418 | 300 | 25 | 50 | 1.233564192 | 5208.333 | 6424.8135 | 1.233564192 | 0.01111348 | 0.2276955
10.1 | 3.36731 | 49.42062 | 10.1 | 3.37206 | 97.90062 | 10.1 | 3.36731 | 123.60775 | 3.368893 | 90.30966 | 92.50966 | 300 | 25 | 50 | 1.300459152 | 5208.333 | 6773.22475 | 1.300459152 | 0.01122964 | 0.237254 | 10.1 | 3.36738 | 86.34164 | 10.1 | 3.36731 | 95.16237 | 10.1 | 3.36725 | 78.22826 | 3.367313 | 86.57742 | 88.77742 | 300 | 25 | 50 | 1.246714896 | 5208.333 | 6493.30675 | 1.246714896 | 0.01122438 | 0.227789
10.2 | 3.40056 | 50.00252 | 10.2 | 3.4055 | 99.048 | 10.2 | 3.40069 | 125.21248 | 3.40225 | 91.421 | 93.621 | 300 | 25 | 50 | 1.3164624 | 5208.333 | 6856.575 | 1.3164624 | 0.01134083 | 0.2377501 | 10.2 | 3.40063 | 87.3829 | 10.2 | 3.40081 | 96.00843 | 10.2 | 3.40056 | 79.00498 | 3.400667 | 87.46544 | 89.66544 | 300 | 25 | 50 | 1.259502288 | 5208.333 | 6559.90775 | 1.259502288 | 0.01133556 | 0.227811
10.3 | 3.434 | 50.72818 | 10.3 | 3.43875 | 100.09067 | 10.3 | 3.43394 | 126.37109 | 3.435563 | 92.39665 | 94.59665 | 300 | 25 | 50 | 1.330511712 | 5208.333 | 6929.7485 | 1.330511712 | 0.01145188 | 0.2378984 | 10.3 | 3.43406 | 88.17823 | 10.3 | 3.43394 | 96.89754 | 10.3 | 3.43388 | 79.84737 | 3.43396 | 88.30771 | 90.50771 | 300 | 25 | 50 | 1.271631072 | 5208.333 | 6623.0785 | 1.271631072 | 0.01144653 | 0.2277215
10.4 | 3.46719 | 51.28244 | 10.4 | 3.47219 | 101.0416 | 10.4 | 3.46738 | 127.92313 | 3.46892 | 93.41572 | 95.61572 | 300 | 25 | 50 | 1.345186416 | 5208.333 | 7006.17925 | 1.345186416 | 0.01156307 | 0.238149 | 10.4 | 3.46719 | 89.07311 | 10.4 | 3.46756 | 97.99304 | 10.4 | 3.46725 | 80.58653 | 3.467333 | 89.21756 | 91.41756 | 300 | 25 | 50 | 1.284732864 | 5208.333 | 6691.317 | 1.284732864 | 0.01155778 | 0.2277969
10.5 | 3.50069 | 51.97883 | 10.5 | 3.5055 | 102.33674 | 10.5 | 3.50069 | 129.46938 | 3.502293 | 94.59498 | 96.79498 | 300 | 25 | 50 | 1.36216776 | 5208.333 | 7094.62375 | 1.36216776 | 0.01167431 | 0.2387889 | 10.5 | 3.50069 | 89.80131 | 10.5 | 3.50069 | 98.95197 | 10.5 | 3.50063 | 81.22845 | 3.50067 | 89.99391 | 92.19391 | 300 | 25 | 50 | 1.295912304 | 5208.333 | 6749.54325 | 1.295912304 | 0.0116689 | 0.2275437
10.6 | 3.53394 | 52.52217 | 10.6 | 3.53881 | 103.22406 | 10.6 | 3.53412 | 130.94164 | 3.535623 | 95.56262 | 97.76262 | 300 | 25 | 50 | 1.376101776 | 5208.333 | 7167.19675 | 1.376101776 | 0.01178541 | 0.2389024 | 10.6 | 3.53394 | 90.96693 | 10.6 | 3.53406 | 99.96105 | 10.6 | 3.53387 | 81.95165 | 3.533957 | 90.95988 | 93.15988 | 300 | 25 | 50 | 1.309822224 | 5208.333 | 6821.99075 | 1.309822224 | 0.01177986 | 0.2277621
10.7 | 3.56737 | 53.13114 | 10.7 | 3.57219 | 104.53323 | 10.7 | 3.56731 | 132.44774 | 3.568957 | 96.70404 | 98.90404 | 300 | 25 | 50 | 1.392538128 | 5208.333 | 7252.80275 | 1.392538128 | 0.01189652 | 0.2394344 | 10.7 | 3.56737 | 91.69229 | 10.7 | 3.56731 | 100.72505 | 10.7 | 3.56744 | 82.97488 | 3.567373 | 91.79741 | 93.99741 | 300 | 25 | 50 | 1.321882656 | 5208.333 | 6884.8055 | 1.321882656 | 0.01189124 | 0.227657
10.8 | 3.6005 | 53.70683 | 10.8 | 3.60538 | 105.72952 | 10.8 | 3.60081 | 133.67369 | 3.60223 | 97.70335 | 99.90335 | 300 | 25 | 50 | 1.406928192 | 5208.333 | 7327.751 | 1.406928192 | 0.01200743 | 0.2396196 | 10.8 | 3.60056 | 92.48204 | 10.8 | 3.60081 | 101.95496 | 10.8 | 3.60056 | 83.70185 | 3.600643 | 92.71295 | 94.91295 | 300 | 25 | 50 | 1.33506648 | 5208.333 | 6953.47125 | 1.33506648 | 0.01200214 | 0.2277504
10.9 | 3.634 | 54.33765 | 10.9 | 3.63881 | 106.75587 | 10.9 | 3.63394 | 135.06274 | 3.635583 | 98.71875 | 100.9188 | 300 | 25 | 50 | 1.421550048 | 5208.333 | 7403.9065 | 1.421550048 | 0.01211861 | 0.2398344 | 10.9 | 3.634 | 93.38471 | 10.9 | 3.634 | 102.73394 | 10.9 | 3.63406 | 84.46693 | 3.63402 | 93.52853 | 95.72853 | 300 | 25 | 50 | 1.346810784 | 5208.333 | 7014.6395 | 1.346810784 | 0.0121134 | 0.2275977
11 | 3.66725 | 54.93807 | 11 | 3.67212 | 107.87062 | 11 | 3.6675 | 136.57913 | 3.668957 | 99.79594 | 101.99594 | 300 | 25 | 50 | 1.437061536 | 5208.333 | 7484.6955 | 1.437061536 | 0.01222986 | 0.2401895 | 11 | 3.66719 | 94.30154 | 11 | 3.66731 | 103.7369 | 11 | 3.66719 | 85.0892 | 3.66723 | 94.37588 | 96.57588 | 300 | 25 | 50 | 1.359012672 | 5208.333 | 7078.191 | 1.359012672 | 0.0122241 | 0.2275329
11.1 | 3.70063 | 55.41868 | 11.1 | 3.70563 | 108.98415 | 11.1 | 3.70063 | 138.0462 | 3.702297 | 100.8163 | 103.0163 | 300 | 25 | 50 | 1.451755344 | 5208.333 | 7561.22575 | 1.451755344 | 0.01234099 | 0.2404079 | 11.1 | 3.70063 | 95.17879 | 11.1 | 3.70081 | 104.55824 | 11.1 | 3.70069 | 85.9457 | 3.70071 | 95.22758 | 97.42758 | 300 | 25 | 50 | 1.371277104 | 5208.333 | 7142.06825 | 1.371277104 | 0.0123357 | 0.2274629
11.2 | 3.73388 | 56.29819 | 11.2 | 3.73875 | 110.02132 | 11.2 | 3.73406 | 139.5618 | 3.735563 | 101.9604 | 104.1604 | 300 | 25 | 50 | 1.468230288 | 5208.333 | 7647.03275 | 1.468230288 | 0.01245188 | 0.2409131 | 11.2 | 3.734 | 95.8564 | 11.2 | 3.73406 | 105.59875 | 11.2 | 3.73388 | 86.88789 | 3.73398 | 96.11435 | 98.31435 | 300 | 25 | 50 | 1.384046592 | 5208.333 | 7208.576 | 1.384046592 | 0.0124466 | 0.2274881
11.3 | 3.76725 | 56.73562 | 11.3 | 3.77225 | 111.2274 | 11.3 | 3.76731 | 140.97372 | 3.768937 | 102.9789 | 105.1789 | 300 | 25 | 50 | 1.482896352 | 5208.333 | 7723.4185 | 1.482896352 | 0.01256312 | 0.2411146 | 11.3 | 3.76725 | 96.91473 | 11.3 | 3.7675 | 106.4118 | 11.3 | 3.76737 | 87.55169 | 3.767373 | 96.95941 | 99.15941 | 300 | 25 | 50 | 1.396215456 | 5208.333 | 7271.9555 | 1.396215456 | 0.01255791 | 0.2274097
11.4 | 3.80063 | 57.34867 | 11.4 | 3.80537 | 112.3039 | 11.4 | 3.80081 | 142.4005 | 3.80227 | 104.01769 | 106.21769 | 300 | 25 | 50 | 1.497854736 | 5208.333 | 7801.32675 | 1.497854736 | 0.01267423 | 0.2413613 | 11.4 | 3.80069 | 97.77965 | 11.4 | 3.80063 | 107.68614 | 11.4 | 3.8005 | 88.35314 | 3.800607 | 97.93964 | 100.1396 | 300 | 25 | 50 | 1.410330864 | 5208.333 | 7345.47325 | 1.410330864 | 0.01266869 | 0.2276496
11.5 | 3.83388 | 57.864 | 11.5 | 3.83894 | 113.38168 | 11.5 | 3.834 | 143.75955 | 3.835607 | 105.0017 | 107.2017 | 300 | 25 | 50 | 1.512025104 | 5208.333 | 7875.13075 | 1.512025104 | 0.01278536 | 0.2414802 | 11.5 | 3.83394 | 98.49757 | 11.5 | 3.83419 | 108.45953 | 11.5 | 3.83406 | 89.16365 | 3.834063 | 98.70692 | 100.9069 | 300 | 25 | 50 | 1.4213796 | 5208.333 | 7403.01875 | 1.4213796 | 0.01278021 | 0.2273921
11.6 | 3.86738 | 58.55141 | 11.6 | 3.87213 | 114.5006 | 11.6 | 3.86738 | 145.30336 | 3.868963 | 106.1185 | 108.3185 | 300 | 25 | 50 | 1.528105776 | 5208.333 | 7958.88425 | 1.528105776 | 0.01289654 | 0.241892 | 11.6 | 3.86731 | 99.39485 | 11.6 | 3.86744 | 109.39158 | 11.6 | 3.86719 | 89.89494 | 3.867313 | 99.56046 | 101.7605 | 300 | 25 | 50 | 1.433670576 | 5208.333 | 7467.03425 | 1.433670576 | 0.01289104 | 0.227344
11.7 | 3.90056 | 59.26 | 11.7 | 3.90556 | 115.93877 | 11.7 | 3.90069 | 146.56172 | 3.90227 | 107.2535 | 109.4535 | 300 | 25 | 50 | 1.544450352 | 5208.333 | 8044.01225 | 1.544450352 | 0.01300757 | 0.2423405 | 11.7 | 3.90056 | 100.33551 | 11.7 | 3.90081 | 110.38401 | 11.7 | 3.90062 | 90.7057 | 3.900663 | 100.4751 | 102.6751 | 300 | 25 | 50 | 1.446841056 | 5208.333 | 7535.6305 | 1.446841056 | 0.01300221 | 0.2274261
11.8 | 3.93413 | 59.70543 | 11.8 | 3.93875 | 116.93428 | 11.8 | 3.934 | 148.03897 | 3.935627 | 108.2262 | 110.4262 | 300 | 25 | 50 | 1.558457664 | 5208.333 | 8116.967 | 1.558457664 | 0.01311876 | 0.242422 | 11.8 | 3.934 | 101.1024 | 11.8 | 3.93394 | 111.33862 | 11.8 | 3.93387 | 91.56591 | 3.933937 | 101.3356 | 103.5356 | 300 | 25 | 50 | 1.459233264 | 5208.333 | 7600.17325 | 1.459233264 | 0.01311312 | 0.2273926
11.9 | 3.96713 | 60.37112 | 11.9 | 3.97219 | 117.95722 | 11.9 | 3.96737 | 149.55168 | 3.968897 | 109.29334 | 111.49334 | 300 | 25 | 50 | 1.573824096 | 5208.333 | 8197.0005 | 1.573824096 | 0.01322966 | 0.2427129 | 11.9 | 3.96719 | 102.04518 | 11.9 | 3.96756 | 112.35353 | 11.9 | 3.96731 | 92.24445 | 3.967353 | 102.2144 | 104.4144 | 300 | 25 | 50 | 1.471887168 | 5208.333 | 7666.079 | 1.471887168 | 0.01322451 | 0.227391
12 | 4.00069 | 60.95014 | 12 | 4.00544 | 119.21275 | 12 | 4.00069 | 151.00998 | 4.002273 | 110.391 | 112.591 | 300 | 25 | 50 | 1.589629776 | 5208.333 | 8279.32175 | 1.589629776 | 0.01334091 | 0.2430583 | 12 | 4.00075 | 102.86793 | 12 | 4.00069 | 113.50201 | 12 | 4.00063 | 92.95546 | 4.00069 | 103.1085 | 105.3085 | 300 | 25 | 50 | 1.48476192 | 5208.333 | 7733.135 | 1.48476192 | 0.01333563 | 0.2274271
12.1 | 4.03387 | 61.46951 | 12.1 | 4.03881 | 120.26971 | 12.1 | 4.03413 | 152.47397 | 4.035603 | 111.4044 | 113.6044 | 300 | 25 | 50 | 1.604223312 | 5208.333 | 8355.32975 | 1.604223312 | 0.01345201 | 0.2432206 | 12.1 | 4.03394 | 103.71297 | 12.1 | 4.03413 | 114.10056 | 12.1 | 4.03387 | 93.67406 | 4.03398 | 103.8292 | 106.0292 | 300 | 25 | 50 | 1.495140432 | 5208.333 | 7787.18975 | 1.495140432 | 0.0134466 | 0.2270939
12.2 | 4.06744 | 62.15337 | 12.2 | 4.07212 | 121.28712 | 12.2 | 4.06725 | 153.78905 | 4.068937 | 112.4098 | 114.6098 | 300 | 25 | 50 | 1.618701792 | 5208.333 | 8430.7385 | 1.618701792 | 0.01356312 | 0.2433631 | 12.2 | 4.06738 | 104.39342 | 12.2 | 4.06731 | 115.29003 | 12.2 | 4.06738 | 94.40804 | 4.067357 | 104.6972 | 106.8972 | 300 | 25 | 50 | 1.507639152 | 5208.333 | 7852.28725 | 1.507639152 | 0.01355786 | 0.2270741
12.3 | 4.1005 | 62.83561 | 12.3 | 4.10544 | 122.63039 | 12.3 | 4.10081 | 155.36159 | 4.10225 | 113.6092 | 115.8092 | 300 | 25 | 50 | 1.635972432 | 5208.333 | 8520.68975 | 1.635972432 | 0.01367417 | 0.2439128 | 12.3 | 4.10063 | 105.42017 | 12.3 | 4.10081 | 116.13677 | 12.3 | 4.1005 | 95.35096 | 4.100647 | 105.636 | 107.836 | 300 | 25 | 50 | 1.52115792 | 5208.333 | 7922.6975 | 1.52115792 | 0.01366882 | 0.2272087
12.4 | 4.13406 | 63.42724 | 12.4 | 4.13888 | 123.56651 | 12.4 | 4.13394 | 156.77003 | 4.135627 | 114.5879 | 116.7879 | 300 | 25 | 50 | 1.650066144 | 5208.333 | 8594.0945 | 1.650066144 | 0.01378542 | 0.2439891 | 12.4 | 4.134 | 104.59521 | 12.4 | 4.134 | 117.13434 | 12.4 | 4.13406 | 95.9964 | 4.13402 | 105.90865 | 108.10865 | 300 | 25 | 50 | 1.52508456 | 5208.333 | 7943.14875 | 1.52508456 | 0.01378007 | 0.2259444
12.5 | 4.16725 | 63.89652 | 12.5 | 4.17206 | 124.72812 | 12.5 | 4.1675 | 158.12277 | 4.168937 | 115.58247 | 117.78247 | 300 | 25 | 50 | 1.664387568 | 5208.333 | 8668.68525 | 1.664387568 | 0.01389646 | 0.2441007 | 12.5 | 4.16725 | 105.56325 | 12.5 | 4.16744 | 117.96042 | 12.5 | 4.16719 | 96.9948 | 4.167293 | 106.83949 | 109.03949 | 300 | 25 | 50 | 1.538488656 | 5208.333 | 8012.96175 | 1.538488656 | 0.01389098 | 0.2260703
12.6 | 4.20063 | 64.57513 | 12.6 | 4.20556 | 125.83091 | 12.6 | 4.20069 | 159.64111 | 4.202293 | 116.6824 | 118.8824 | 300 | 25 | 50 | 1.68022632 | 5208.333 | 8751.17875 | 1.68022632 | 0.01400764 | 0.2444246 | 12.6 | 4.20056 | 106.53208 | 12.6 | 4.20075 | 119.1069 | 12.6 | 4.20069 | 97.70057 | 4.200667 | 107.77985 | 109.97985 | 300 | 25 | 50 | 1.55202984 | 5208.333 | 8083.48875 | 1.55202984 | 0.01400222 | 0.2262084
12.7 | 4.23388 | 65.10313 | 12.7 | 4.23875 | 127.05319 | 12.7 | 4.23406 | 161.18394 | 4.235563 | 117.7801 | 119.9801 | 300 | 25 | 50 | 1.696033248 | 5208.333 | 8833.5065 | 1.696033248 | 0.01411854 | 0.2447438 | 12.7 | 4.234 | 107.59624 | 12.7 | 4.234 | 119.85846 | 12.7 | 4.23388 | 98.46838 | 4.23396 | 108.641 | 110.841 | 300 | 25 | 50 | 1.564430784 | 5208.333 | 8148.077 | 1.564430784 | 0.0141132 | 0.2261869
12.8 | 4.26731 | 65.76749 | 12.8 | 4.27219 | 128.14209 | 12.8 | 4.26725 | 162.58153 | 4.268917 | 118.83037 | 121.03037 | 300 | 25 | 50 | 1.711157328 | 5208.333 | 8912.27775 | 1.711157328 | 0.01422972 | 0.2449573 | 12.8 | 4.26725 | 108.54166 | 12.8 | 4.2675 | 120.86669 | 12.8 | 4.26731 | 99.25363 | 4.267353 | 109.554 | 111.754 | 300 | 25 | 50 | 1.577577504 | 5208.333 | 8216.5495 | 1.577577504 | 0.01422451 | 0.2262654
12.9 | 4.3005 | 66.37737 | 12.9 | 4.30537 | 129.15532 | 12.9 | 4.30075 | 163.89191 | 4.302207 | 119.8082 | 122.0082 | 300 | 25 | 50 | 1.72523808 | 5208.333 | 8985.615 | 1.72523808 | 0.01434069 | 0.2450256 | 12.9 | 4.30075 | 109.22524 | 12.9 | 4.30062 | 121.78494 | 12.9 | 4.30056 | 99.97635 | 4.300643 | 110.3288 | 112.5288 | 300 | 25 | 50 | 1.588735344 | 5208.333 | 8274.66325 | 1.588735344 | 0.01433548 | 0.2260706
13 | 4.33388 | 66.95573 | 13 | 4.33894 | 130.40694 | 13 | 4.334 | 165.36925 | 4.335607 | 120.91064 | 123.11064 | 300 | 25 | 50 | 1.741113216 | 5208.333 | 9068.298 | 1.741113216 | 0.01445202 | 0.245335 | 13 | 4.33394 | 110.15231 | 13 | 4.33419 | 122.65211 | 13 | 4.33406 | 100.75086 | 4.334063 | 111.1851 | 113.3851 | 300 | 25 | 50 | 1.601065344 | 5208.333 | 8338.882 | 1.601065344 | 0.01444688 | 0.2260344
13.1 | 4.36738 | 67.66129 | 13.1 | 4.37213 | 131.43472 | 13.1 | 4.36731 | 166.81003 | 4.36894 | 121.96868 | 124.16868 | 300 | 25 | 50 | 1.756348992 | 5208.333 | 9147.651 | 1.756348992 | 0.01456313 | 0.2455555 | 13.1 | 4.36738 | 111.15604 | 13.1 | 4.36738 | 123.72881 | 13.1 | 4.36725 | 101.61955 | 4.367337 | 112.1681 | 114.3681 | 300 | 25 | 50 | 1.61522112 | 5208.333 | 8412.61 | 1.61522112 | 0.01455779 | 0.226257
13.2 | 4.40056 | 68.18709 | 13.2 | 4.40556 | 132.64319 | 13.2 | 4.40069 | 168.15643 | 4.40227 | 122.99557 | 125.19557 | 300 | 25 | 50 | 1.771136208 | 5208.333 | 9224.66775 | 1.771136208 | 0.01467423 | 0.2457118 | 13.2 | 4.40063 | 111.83429 | 13.2 | 4.40081 | 121.07887 | 13.2 | 4.40056 | 102.30152 | 4.400667 | 111.7382 | 113.9382 | 300 | 25 | 50 | 1.609030464 | 5208.333 | 8380.367 | 1.609030464 | 0.01466889 | 0.2236994
13.3 | 4.43406 | 68.72533 | 13.3 | 4.43869 | 133.81464 | 13.3 | 4.43394 | 169.62062 | 4.435563 | 124.05353 | 126.25353 | 300 | 25 | 50 | 1.786370832 | 5208.333 | 9304.01475 | 1.786370832 | 0.01478521 | 0.2459283 | 13.3 | 4.43406 | 112.83132 | 13.3 | 4.434 | 122.00412 | 13.3 | 4.43388 | 102.99799 | 4.43398 | 112.6111 | 114.8111 | 300 | 25 | 50 | 1.621600464 | 5208.333 | 8445.83575 | 1.621600464 | 0.01477993 | 0.2237196
13.4 | 4.46719 | 69.46313 | 13.4 | 4.47225 | 134.83052 | 13.4 | 4.46738 | 171.12279 | 4.46894 | 125.1388 | 127.3388 | 300 | 25 | 50 | 1.801998912 | 5208.333 | 9385.411 | 1.801998912 | 0.01489647 | 0.2461898 | 13.4 | 4.46712 | 113.81459 | 13.4 | 4.46756 | 123.01619 | 13.4 | 4.46725 | 104.06152 | 4.46731 | 113.6308 | 115.8308 | 300 | 25 | 50 | 1.63628304 | 5208.333 | 8522.3075 | 1.63628304 | 0.01489103 | 0.2240225
13.5 | 4.50069 | 69.9355 | 13.5 | 4.50544 | 135.96182 | 13.5 | 4.50063 | 172.55492 | 4.502253 | 126.1507 | 128.3507 | 300 | 25 | 50 | 1.816570752 | 5208.333 | 9461.306 | 1.816570752 | 0.01500751 | 0.2463101 | 13.5 | 4.50075 | 114.71922 | 13.5 | 4.50069 | 124.1821 | 13.5 | 4.50063 | 104.81209 | 4.50069 | 114.5711 | 116.7711 | 300 | 25 | 50 | 1.649824368 | 5208.333 | 8592.83525 | 1.649824368 | 0.0150023 | 0.2241662
13.6 | 4.53387 | 70.65131 | 13.6 | 4.53875 | 137.13187 | 13.6 | 4.53413 | 173.84325 | 4.535583 | 127.20881 | 129.40881 | 300 | 25 | 50 | 1.831806864 | 5208.333 | 9540.66075 | 1.831806864 | 0.01511861 | 0.2465156 | 13.6 | 4.53387 | 115.59011 | 13.6 | 4.53413 | 124.99947 | 13.6 | 4.53387 | 105.39632 | 4.533957 | 115.3286 | 117.5286 | 300 | 25 | 50 | 1.66073232 | 5208.333 | 8649.6475 | 1.66073232 | 0.01511319 | 0.223965
13.7 | 4.56738 | 71.27734 | 13.7 | 4.57212 | 138.24562 | 13.7 | 4.56725 | 175.46544 | 4.568917 | 128.3295 | 130.5295 | 300 | 25 | 50 | 1.84794432 | 5208.333 | 9624.71 | 1.84794432 | 0.01522972 | 0.2468363 | 13.7 | 4.56738 | 116.62323 | 13.7 | 4.56731 | 126.21122 | 13.7 | 4.56738 | 106.23352 | 4.567357 | 116.35599 | 118.55599 | 300 | 25 | 50 | 1.675526256 | 5208.333 | 8726.69925 | 1.675526256 | 0.01522452 | 0.2242706
13.8 | 4.6005 | 71.6312 | 13.8 | 4.6055 | 139.18811 | 13.8 | 4.60081 | 176.65051 | 4.60227 | 129.1566 | 131.3566 | 300 | 25 | 50 | 1.859855136 | 5208.333 | 9686.7455 | 1.859855136 | 0.0153409 | 0.2466003 | 13.8 | 4.60056 | 117.50675 | 13.8 | 4.60075 | 127.14998 | 13.8 | 4.6005 | 106.83127 | 4.600603 | 117.1627 | 119.3627 | 300 | 25 | 50 | 1.6871424 | 5208.333 | 8787.2 | 1.6871424 | 0.01533534 | 0.2241648
13.9 | 4.634 | 72.52807 | 13.9 | 4.63888 | 140.47276 | 13.9 | 4.63394 | 178.09868 | 4.635607 | 130.3665 | 132.5665 | 300 | 25 | 50 | 1.877277648 | 5208.333 | 9777.48775 | 1.877277648 | 0.01545202 | 0.2470819 | 13.9 | 4.63406 | 118.13133 | 13.9 | 4.634 | 128.22786 | 13.9 | 4.63406 | 107.84456 | 4.63404 | 118.0679 | 120.2679 | 300 | 25 | 50 | 1.700178 | 5208.333 | 8855.09375 | 1.700178 | 0.0154468 | 0.2242352
14 | 4.66725 | 73.10434 | 14 | 4.67212 | 141.69878 | 14 | 4.6675 | 179.63963 | 4.668957 | 131.4809 | 133.6809 | 300 | 25 | 50 | 1.8933252 | 5208.333 | 9861.06875 | 1.8933252 | 0.01556319 | 0.2473793 | 14 | 4.66725 | 119.19246 | 14 | 4.66738 | 129.20941 | 14 | 4.66719 | 108.51395 | 4.667273 | 118.97194 | 121.17194 | 300 | 25 | 50 | 1.713195936 | 5208.333 | 8922.8955 | 1.713195936 | 0.01555758 | 0.224312
14.1 | 4.70063 | 73.64654 | 14.1 | 4.70556 | 142.56265 | 14.1 | 4.70069 | 180.86235 | 4.702293 | 132.35718 | 134.55718 | 300 | 25 | 50 | 1.905943392 | 5208.333 | 9926.7885 | 1.905943392 | 0.01567431 | 0.2472355 | 14.1 | 4.70063 | 120.0301 | 14.1 | 4.70081 | 130.27602 | 14.1 | 4.70075 | 109.37778 | 4.70073 | 119.8946 | 122.0946 | 300 | 25 | 50 | 1.72648272 | 5208.333 | 8992.0975 | 1.72648272 | 0.0156691 | 0.2244114
14.2 | 4.73388 | 74.07552 | 14.2 | 4.73875 | 143.79405 | 14.2 | 4.73406 | 182.4873 | 4.735563 | 133.45229 | 135.65229 | 300 | 25 | 50 | 1.921712976 | 5208.333 | 10008.92175 | 1.921712976 | 0.01578521 | 0.2474966 | 14.2 | 4.734 | 120.90051 | 14.2 | 4.734 | 131.40858 | 14.2 | 4.73388 | 110.00198 | 4.73396 | 120.7704 | 122.9704 | 300 | 25 | 50 | 1.739093136 | 5208.333 | 9057.77675 | 1.739093136 | 0.01577987 | 0.2244345
14.3 | 4.76725 | 74.74941 | 14.3 | 4.77225 | 144.77223 | 14.3 | 4.76731 | 183.9169 | 4.768937 | 134.4795 | 136.6795 | 300 | 25 | 50 | 1.936504992 | 5208.333 | 10085.9635 | 1.936504992 | 0.01589646 | 0.2476256 | 14.3 | 4.76725 | 121.98444 | 14.3 | 4.7675 | 132.37674 | 14.3 | 4.76731 | 110.88016 | 4.767353 | 121.7471 | 123.9471 | 300 | 25 | 50 | 1.753158432 | 5208.333 | 9131.0335 | 1.753158432 | 0.01589118 | 0.2246326
14.4 | 4.80056 | 75.35976 | 14.4 | 4.80544 | 146.08432 | 14.4 | 4.80075 | 185.50189 | 4.80225 | 135.6487 | 137.8487 | 300 | 25 | 50 | 1.953340656 | 5208.333 | 10173.64925 | 1.953340656 | 0.0160075 | 0.2480113 | 14.4 | 4.80063 | 122.48362 | 14.4 | 4.80069 | 133.04861 | 14.4 | 4.8005 | 111.79723 | 4.800607 | 122.4432 | 124.6432 | 300 | 25 | 50 | 1.763181408 | 5208.333 | 9183.2365 | 1.763181408 | 0.01600202 | 0.2243293
14.5 | 4.83394 | 75.94787 | 14.5 | 4.83894 | 147.31683 | 14.5 | 4.834 | 186.89557 | 4.835627 | 136.72009 | 138.92009 | 300 | 25 | 50 | 1.968769296 | 5208.333 | 10254.00675 | 1.968769296 | 0.01611876 | 0.2482139 | 14.5 | 4.83394 | 123.42791 | 14.5 | 4.83413 | 133.96495 | 14.5 | 4.834 | 112.62414 | 4.834023 | 123.339 | 125.539 | 300 | 25 | 50 | 1.7760816 | 5208.333 | 9250.425 | 1.7760816 | 0.01611341 | 0.2243798
14.6 | 4.86738 | 76.6744 | 14.6 | 4.87213 | 148.3425 | 14.6 | 4.86738 | 188.16739 | 4.868963 | 137.7281 | 139.9281 | 300 | 25 | 50 | 1.983284592 | 5208.333 | 10329.60725 | 1.983284592 | 0.01622988 | 0.2483031 | 14.6 | 4.86738 | 124.58041 | 14.6 | 4.86731 | 135.09982 | 14.6 | 4.86719 | 113.35316 | 4.867293 | 124.3445 | 126.5445 | 300 | 25 | 50 | 1.790560272 | 5208.333 | 9325.83475 | 1.790560272 | 0.01622431 | 0.2246308
14.7 | 4.9005 | 77.23094 | 14.7 | 4.90556 | 149.35966 | 14.7 | 4.90069 | 189.69142 | 4.90225 | 138.7607 | 140.9607 | 300 | 25 | 50 | 1.998153696 | 5208.333 | 10407.0505 | 1.998153696 | 0.01634083 | 0.248437 | 14.7 | 4.90056 | 125.41351 | 14.7 | 4.90088 | 136.202 | 14.7 | 4.90062 | 113.86674 | 4.900687 | 125.16075 | 127.36075 | 300 | 25 | 50 | 1.8023148 | 5208.333 | 9387.05625 | 1.8023148 | 0.01633562 | 0.2245393
14.8 | 4.93406 | 77.79037 | 14.8 | 4.93875 | 150.6268 | 14.8 | 4.93394 | 191.11687 | 4.935583 | 139.84468 | 142.04468 | 300 | 25 | 50 | 2.013763392 | 5208.333 | 10488.351 | 2.013763392 | 0.01645194 | 0.2486567 | 14.8 | 4.93406 | 126.17284 | 14.8 | 4.934 | 136.93954 | 14.8 | 4.93388 | 114.76379 | 4.93398 | 125.9587 | 128.1587 | 300 | 25 | 50 | 1.813805616 | 5208.333 | 9446.90425 | 1.813805616 | 0.0164466 | 0.2244215
14.9 | 4.96719 | 78.41295 | 14.9 | 4.97219 | 151.63724 | 14.9 | 4.96744 | 192.50015 | 4.96894 | 140.8501 | 143.0501 | 300 | 25 | 50 | 2.028241632 | 5208.333 | 10563.7585 | 2.028241632 | 0.01656313 | 0.2487357 | 14.9 | 4.96719 | 127.00186 | 14.9 | 4.9675 | 137.94582 | 14.9 | 4.96731 | 115.52523 | 4.967333 | 126.8243 | 129.0243 | 300 | 25 | 50 | 1.826269968 | 5208.333 | 9511.82275 | 1.826269968 | 0.01655778 | 0.2244202
15 | 5.00069 | 79.13157 | 15 | 5.0055 | 152.73759 | 15 | 5.00069 | 193.8904 | 5.002293 | 141.9199 | 144.1199 | 300 | 25 | 50 | 2.043645888 | 5208.333 | 10643.989 | 2.043645888 | 0.01667431 | 0.2489249 | 15 | 5.00075 | 127.7188 | 15 | 5.00069 | 139.01694 | 15 | 5.00056 | 116.33163 | 5.000667 | 127.6891 | 129.8891 | 300 | 25 | 50 | 1.838723376 | 5208.333 | 9576.68425 | 1.838723376 | 0.01666889 | 0.2244185
15.1 | 5.03388 | 79.55634 | 15.1 | 5.03875 | 153.85876 | 15.1 | 5.03406 | 195.38733 | 5.035563 | 142.9341 | 145.1341 | 300 | 25 | 50 | 2.058251664 | 5208.333 | 10720.06075 | 2.058251664 | 0.01678521 | 0.2490206 | 15.1 | 5.03394 | 128.75044 | 15.1 | 5.03419 | 139.84547 | 15.1 | 5.03388 | 117.1749 | 5.034003 | 128.59027 | 130.79027 | 300 | 25 | 50 | 1.851699888 | 5208.333 | 9644.27025 | 1.851699888 | 0.01678001 | 0.224479
15.2 | 5.06738 | 80.0774 | 15.2 | 5.07219 | 154.95363 | 15.2 | 5.06731 | 196.76881 | 5.06896 | 143.93328 | 146.13328 | 300 | 25 | 50 | 2.072639232 | 5208.333 | 10794.996 | 2.072639232 | 0.01689653 | 0.249083 | 15.2 | 5.06731 | 129.74933 | 15.2 | 5.06731 | 140.82605 | 15.2 | 5.06731 | 118.02322 | 5.06731 | 129.5329 | 131.7329 | 300 | 25 | 50 | 1.86527328 | 5208.333 | 9714.965 | 1.86527328 | 0.01689103 | 0.2246107
15.3 | 5.1005 | 80.82571 | 15.3 | 5.10544 | 156.25867 | 15.3 | 5.10081 | 198.13084 | 5.10225 | 145.07174 | 147.27174 | 300 | 25 | 50 | 2.089033056 | 5208.333 | 10880.3805 | 2.089033056 | 0.0170075 | 0.2493856 | 15.3 | 5.10056 | 130.54253 | 15.3 | 5.10081 | 141.75737 | 15.3 | 5.10056 | 118.83167 | 5.100643 | 130.37719 | 132.57719 | 300 | 25 | 50 | 1.877431536 | 5208.333 | 9778.28925 | 1.877431536 | 0.01700214 | 0.224573
15.4 | 5.13406 | 81.49588 | 15.4 | 5.13888 | 157.39539 | 15.4 | 5.13387 | 199.36336 | 5.135603 | 146.0849 | 148.2849 | 300 | 25 | 50 | 2.103622224 | 5208.333 | 10956.36575 | 2.103622224 | 0.01711868 | 0.2494705 | 15.4 | 5.134 | 131.50459 | 15.4 | 5.13394 | 142.82466 | 15.4 | 5.13406 | 119.5701 | 5.134 | 131.2998 | 133.4998 | 300 | 25 | 50 | 1.89071688 | 5208.333 | 9847.48375 | 1.89071688 | 0.01711333 | 0.2246666
15.5 | 5.16719 | 81.9569 | 15.5 | 5.17212 | 158.43851 | 15.5 | 5.1675 | 201.00186 | 5.168937 | 147.1324 | 149.3324 | 300 | 25 | 50 | 2.118706896 | 5208.333 | 11034.93175 | 2.118706896 | 0.01722979 | 0.2496127 | 15.5 | 5.16725 | 132.3363 | 15.5 | 5.16744 | 143.82722 | 15.5 | 5.16713 | 120.34795 | 5.167273 | 132.17049 | 134.37049 | 300 | 25 | 50 | 1.903255056 | 5208.333 | 9912.78675 | 1.903255056 | 0.01722424 | 0.2246758
15.6 | 5.20056 | 82.52113 | 15.6 | 5.20556 | 159.47902 | 15.6 | 5.20069 | 202.41272 | 5.20227 | 148.1376 | 150.3376 | 300 | 25 | 50 | 2.133181776 | 5208.333 | 11110.32175 | 2.133181776 | 0.0173409 | 0.2496827 | 15.6 | 5.20063 | 133.47778 | 15.6 | 5.20081 | 144.56537 | 15.6 | 5.20069 | 120.93262 | 5.20071 | 132.9919 | 135.1919 | 300 | 25 | 50 | 1.915083696 | 5208.333 | 9974.39425 | 1.915083696 | 0.0173357 | 0.2245959
15.7 | 5.23387 | 83.13673 | 15.7 | 5.23875 | 160.66898 | 15.7 | 5.23406 | 204.08981 | 5.23556 | 149.2985 | 151.4985 | 300 | 25 | 50 | 2.149898496 | 5208.333 | 11197.388 | 2.149898496 | 0.01745187 | 0.2500109 | 15.7 | 5.23406 | 133.91197 | 15.7 | 5.234 | 145.56038 | 15.7 | 5.23394 | 121.90189 | 5.234 | 133.7914 | 135.9914 | 300 | 25 | 50 | 1.926596352 | 5208.333 | 10034.356 | 1.926596352 | 0.01744667 | 0.2244872
15.8 | 5.26731 | 83.72279 | 15.8 | 5.27225 | 161.69431 | 15.8 | 5.26725 | 205.32997 | 5.268937 | 150.249 | 152.449 | 300 | 25 | 50 | 2.163585936 | 5208.333 | 11268.67675 | 2.163585936 | 0.01756312 | 0.2499858 | 15.8 | 5.26725 | 134.92136 | 15.8 | 5.26744 | 146.73007 | 15.8 | 5.26737 | 122.60105 | 5.267353 | 134.7508 | 136.9508 | 300 | 25 | 50 | 1.940411904 | 5208.333 | 10106.312 | 1.940411904 | 0.01755784 | 0.2246394
15.9 | 5.30063 | 84.30652 | 15.9 | 5.30538 | 163.01903 | 15.9 | 5.30075 | 206.92744 | 5.302253 | 151.4177 | 153.6177 | 300 | 25 | 50 | 2.180414352 | 5208.333 | 11356.32475 | 2.180414352 | 0.01767418 | 0.2503194 | 15.9 | 5.30069 | 135.89174 | 15.9 | 5.30075 | 147.49504 | 15.9 | 5.3005 | 123.393 | 5.300647 | 135.59326 | 137.79326 | 300 | 25 | 50 | 1.952542944 | 5208.333 | 10169.4945 | 1.952542944 | 0.01766882 | 0.2246016
16 | 5.33394 | 85.02343 | 16 | 5.339 | 164.09128 | 16 | 5.334 | 208.24359 | 5.335647 | 152.4528 | 154.6528 | 300 | 25 | 50 | 2.19531984 | 5208.333 | 11433.9575 | 2.19531984 | 0.01778549 | 0.2504289 | 16 | 5.33388 | 136.61186 | 16 | 5.33413 | 148.3696 | 16 | 5.33406 | 124.17194 | 5.334023 | 136.3845 | 138.5845 | 300 | 25 | 50 | 1.96393632 | 5208.333 | 10228.835 | 1.96393632 | 0.01778008 | 0.2244778
16.1 | 5.36744 | 85.50963 | 16.1 | 5.37206 | 165.11749 | 16.1 | 5.36731 | 209.48297 | 5.368937 | 153.37003 | 155.57003 | 300 | 25 | 50 | 2.208528432 | 5208.333 | 11502.75225 | 2.208528432 | 0.01789646 | 0.2503522 | 16.1 | 5.36738 | 137.50116 | 16.1 | 5.36731 | 149.41605 | 16.1 | 5.36719 | 125.02161 | 5.367293 | 137.31294 | 139.51294 | 300 | 25 | 50 | 1.977306336 | 5208.333 | 10298.4705 | 1.977306336 | 0.01789098 | 0.2245809
16.2 | 5.4005 | 86.31147 | 16.2 | 5.40556 | 166.06458 | 16.2 | 5.40069 | 211.0627 | 5.40225 | 154.4796 | 156.6796 | 300 | 25 | 50 | 2.224506 | 5208.333 | 11585.96875 | 2.224506 | 0.0180075 | 0.2505829 | 16.2 | 5.40063 | 138.45866 | 16.2 | 5.40075 | 150.49236 | 16.2 | 5.40056 | 125.68719 | 5.400647 | 138.2127 | 140.4127 | 300 | 25 | 50 | 1.990263408 | 5208.333 | 10365.95525 | 1.990263408 | 0.01800216 | 0.2246335
16.3 | 5.43406 | 86.86476 | 16.3 | 5.43875 | 167.34164 | 16.3 | 5.434 | 212.66817 | 5.435603 | 155.6249 | 157.8249 | 300 | 25 | 50 | 2.240997936 | 5208.333 | 11671.86425 | 2.240997936 | 0.01811868 | 0.2508658 | 16.3 | 5.43406 | 139.24626 | 16.3 | 5.434 | 151.21071 | 16.3 | 5.43388 | 126.40387 | 5.43398 | 138.9536 | 141.1536 | 300 | 25 | 50 | 2.000932032 | 5208.333 | 10421.521 | 2.000932032 | 0.01811327 | 0.2244335
16.4 | 5.46725 | 87.24933 | 16.4 | 5.47225 | 168.42921 | 16.4 | 5.46738 | 213.92442 | 5.46896 | 156.53432 | 158.73432 | 300 | 25 | 50 | 2.254094208 | 5208.333 | 11740.074 | 2.254094208 | 0.01822987 | 0.2507725 | 16.4 | 5.46713 | 140.07814 | 16.4 | 5.46756 | 152.31747 | 16.4 | 5.46725 | 127.21331 | 5.467313 | 139.86964 | 142.06964 | 300 | 25 | 50 | 2.014122816 | 5208.333 | 10490.223 | 2.014122816 | 0.01822438 | 0.2245128
16.5 | 5.50069 | 88.12447 | 16.5 | 5.50544 | 169.57065 | 16.5 | 5.50062 | 215.35326 | 5.50225 | 157.6828 | 159.8828 | 300 | 25 | 50 | 2.270632224 | 5208.333 | 11826.2095 | 2.270632224 | 0.01834083 | 0.2510586 | 16.5 | 5.50075 | 140.98639 | 16.5 | 5.50075 | 153.25246 | 16.5 | 5.50069 | 128.24422 | 5.50073 | 140.82769 | 143.02769 | 300 | 25 | 50 | 2.027918736 | 5208.333 | 10562.07675 | 2.027918736 | 0.01833577 | 0.2246537
16.6 | 5.53388 | 88.55399 | 16.6 | 5.53881 | 170.75229 | 16.6 | 5.53412 | 216.85146 | 5.535603 | 158.7192 | 160.9192 | 300 | 25 | 50 | 2.285557152 | 5208.333 | 11903.9435 | 2.285557152 | 0.01845201 | 0.2511636 | 16.6 | 5.53394 | 141.93758 | 16.6 | 5.53412 | 154.27213 | 16.6 | 5.53388 | 128.76534 | 5.53398 | 141.65835 | 143.85835 | 300 | 25 | 50 | 2.03988024 | 5208.333 | 10624.37625 | 2.03988024 | 0.0184466 | 0.2246008
16.7 | 5.56738 | 89.18663 | 16.7 | 5.57213 | 171.76842 | 16.7 | 5.56731 | 218.2229 | 5.56894 | 159.726 | 161.926 | 300 | 25 | 50 | 2.30005416 | 5208.333 | 11979.44875 | 2.30005416 | 0.01856313 | 0.251222 | 16.7 | 5.56738 | 142.52827 | 16.7 | 5.56738 | 155.00105 | 16.7 | 5.56738 | 129.41632 | 5.56738 | 142.3152 | 144.5152 | 300 | 25 | 50 | 2.049339072 | 5208.333 | 10673.641 | 2.049339072 | 0.01855793 | 0.2242727
16.8 | 5.60056 | 89.61285 | 16.8 | 5.60544 | 172.86264 | 16.8 | 5.60088 | 219.70906 | 5.602293 | 160.7282 | 162.9282 | 300 | 25 | 50 | 2.31448584 | 5208.333 | 12054.61375 | 2.31448584 | 0.01867431 | 0.251272 | 16.8 | 5.60056 | 143.61066 | 16.8 | 5.60081 | 155.84824 | 16.8 | 5.60056 | 130.28264 | 5.600643 | 143.24718 | 145.44718 | 300 | 25 | 50 | 2.062759392 | 5208.333 | 10743.5385 | 2.062759392 | 0.01866881 | 0.2243784
16.9 | 5.63406 | 90.39407 | 16.9 | 5.63888 | 173.91397 | 16.9 | 5.63394 | 220.9929 | 5.635627 | 161.76698 | 163.96698 | 300 | 25 | 50 | 2.329444512 | 5208.333 | 12132.5235 | 2.329444512 | 0.01878542 | 0.2513784 | 16.9 | 5.63406 | 144.25516 | 16.9 | 5.63394 | 157.04344 | 16.9 | 5.63406 | 131.06862 | 5.63402 | 144.1224 | 146.3224 | 300 | 25 | 50 | 2.075362656 | 5208.333 | 10809.1805 | 2.075362656 | 0.01878007 | 0.2243914
17 | 5.66719 | 90.82886 | 17 | 5.67213 | 175.31818 | 17 | 5.66744 | 222.45464 | 5.66892 | 162.8672 | 165.0672 | 300 | 25 | 50 | 2.345288064 | 5208.333 | 12215.042 | 2.345288064 | 0.0188964 | 0.2515789 | 17 | 5.66725 | 145.33676 | 17 | 5.66738 | 157.83 | 17 | 5.66719 | 131.96758 | 5.667273 | 145.04478 | 147.24478 | 300 | 25 | 50 | 2.088644832 | 5208.333 | 10878.3585 | 2.088644832 | 0.01889091 | 0.2244809
17.1 | 5.70056 | 91.55199 | 17.1 | 5.70563 | 176.0567 | 17.1 | 5.70062 | 223.92424 | 5.70227 | 163.84431 | 166.04431 | 300 | 25 | 50 | 2.359358064 | 5208.333 | 12288.32325 | 2.359358064 | 0.01900757 | 0.251588 | 17.1 | 5.70062 | 145.96017 | 17.1 | 5.70081 | 158.92522 | 17.1 | 5.70069 | 132.74449 | 5.700707 | 145.8766 | 148.0766 | 300 | 25 | 50 | 2.100623424 | 5208.333 | 10940.747 | 2.100623424 | 0.01900236 | 0.2244252
17.2 | 5.73394 | 92.26811 | 17.2 | 5.73875 | 177.52515 | 17.2 | 5.73406 | 225.42975 | 5.735583 | 165.0743 | 167.2743 | 300 | 25 | 50 | 2.377070448 | 5208.333 | 12380.57525 | 2.377070448 | 0.01911861 | 0.2519796 | 17.2 | 5.734 | 147.29007 | 17.2 | 5.73406 | 159.95183 | 17.2 | 5.73387 | 133.36717 | 5.733977 | 146.86969 | 149.06969 | 300 | 25 | 50 | 2.114923536 | 5208.333 | 11015.22675 | 2.114923536 | 0.01911326 | 0.2246194
17.3 | 5.76725 | 92.61652 | 17.3 | 5.77225 | 178.50459 | 17.3 | 5.76731 | 226.84879 | 5.768937 | 165.99 | 168.19 | 300 | 25 | 50 | 2.39025552 | 5208.333 | 12449.2475 | 2.39025552 | 0.01922979 | 0.2518941 | 17.3 | 5.76731 | 147.847 | 17.3 | 5.7675 | 160.82639 | 17.3 | 5.76737 | 131.84653 | 5.767393 | 146.84 | 149.04 | 300 | 25 | 50 | 2.114495616 | 5208.333 | 11012.998 | 2.114495616 | 0.01922464 | 0.2232734
17.4 | 5.80056 | 93.17463 | 17.4 | 5.80538 | 179.41124 | 17.4 | 5.80075 | 228.06049 | 5.80223 | 166.88212 | 169.08212 | 300 | 25 | 50 | 2.403102528 | 5208.333 | 12516.159 | 2.403102528 | 0.01934077 | 0.2517773 | 17.4 | 5.80069 | 148.80096 | 17.4 | 5.80069 | 161.73827 | 17.4 | 5.80056 | 132.3625 | 5.800647 | 147.63391 | 149.83391 | 300 | 25 | 50 | 2.125928304 | 5208.333 | 11072.54325 | 2.125928304 | 0.01933549 | 0.223176
17.5 | 5.83388 | 93.89153 | 17.5 | 5.83894 | 180.64058 | 17.5 | 5.834 | 229.47086 | 5.835607 | 168.00099 | 170.20099 | 300 | 25 | 50 | 2.419214256 | 5208.333 | 12600.07425 | 2.419214256 | 0.01945202 | 0.2519938 | 17.5 | 5.83388 | 149.74501 | 17.5 | 5.83413 | 162.42053 | 17.5 | 5.83406 | 133.61871 | 5.834023 | 148.59475 | 150.79475 | 300 | 25 | 50 | 2.1397644 | 5208.333 | 11144.60625 | 2.1397644 | 0.01944674 | 0.2233222
17.6 | 5.86737 | 94.45072 | 17.6 | 5.87206 | 181.91412 | 17.6 | 5.86731 | 231.02451 | 5.868913 | 169.1298 | 171.3298 | 300 | 25 | 50 | 2.43546888 | 5208.333 | 12684.73375 | 2.43546888 | 0.01956304 | 0.2522255 | 17.6 | 5.86744 | 150.45779 | 17.6 | 5.86731 | 163.43802 | 17.6 | 5.86719 | 134.31009 | 5.867313 | 149.402 | 151.602 | 300 | 25 | 50 | 2.15138832 | 5208.333 | 11205.1475 | 2.15138832 | 0.01955771 | 0.2232437
17.7 | 5.90056 | 95.08091 | 17.7 | 5.90556 | 183.05899 | 17.7 | 5.90069 | 232.474 | 5.90227 | 170.2046 | 172.4046 | 300 | 25 | 50 | 2.45094672 | 5208.333 | 12765.3475 | 2.45094672 | 0.01967423 | 0.2523734 | 17.7 | 5.90063 | 151.52255 | 17.7 | 5.90087 | 164.7382 | 17.7 | 5.90056 | 135.03786 | 5.900687 | 150.43287 | 152.63287 | 300 | 25 | 50 | 2.166233328 | 5208.333 | 11282.46525 | 2.166233328 | 0.01966896 | 0.2234906
17.8 | 5.934 | 95.80825 | 17.8 | 5.93869 | 184.0163 | 17.8 | 5.93394 | 234.07214 | 5.935543 | 171.2989 | 173.4989 | 300 | 25 | 50 | 2.466704112 | 5208.333 | 12847.41725 | 2.466704112 | 0.01978514 | 0.2525515 | 17.8 | 5.93406 | 152.25873 | 17.8 | 5.934 | 165.40863 | 17.8 | 5.93394 | 135.95633 | 5.934 | 151.2079 | 153.4079 | 300 | 25 | 50 | 2.177393712 | 5208.333 | 11340.59225 | 2.177393712 | 0.01978 | 0.2233644
17.9 | 5.96719 | 96.16956 | 17.9 | 5.97225 | 185.02469 | 17.9 | 5.9675 | 235.5345 | 5.96898 | 172.2429 | 174.4429 | 300 | 25 | 50 | 2.480298 | 5208.333 | 12918.21875 | 2.480298 | 0.0198966 | 0.2525032 | 17.9 | 5.96719 | 153.34105 | 17.9 | 5.96756 | 166.23065 | 17.9 | 5.96725 | 136.7924 | 5.967333 | 152.1214 | 154.3214 | 300 | 25 | 50 | 2.19054768 | 5208.333 | 11409.1025 | 2.19054768 | 0.01989111 | 0.2234393
18 | 6.00075 | 96.55435 | 18 | 6.00544 | 186.13229 | 18 | 6.00069 | 236.91379 | 6.002293 | 173.2001 | 175.4001 | 300 | 25 | 50 | 2.494082064 | 5208.333 | 12990.01075 | 2.494082064 | 0.02000764 | 0.2524797 | 18 | 6.00075 | 153.95992 | 18 | 6.00069 | 167.2429 | 18 | 6.00063 | 137.55527 | 6.00069 | 152.9194 | 155.1194 | 300 | 25 | 50 | 2.202038832 | 5208.333 | 11468.95225 | 2.202038832 | 0.0200023 | 0.2233462
18.1 | 6.03387 | 97.41471 | 18.1 | 6.03881 | 187.36359 | 18.1 | 6.03413 | 238.254 | 6.035603 | 174.3441 | 176.5441 | 300 | 25 | 50 | 2.51055504 | 5208.333 | 13075.8075 | 2.51055504 | 0.02011868 | 0.2527239 | 18.1 | 6.03387 | 154.70088 | 18.1 | 6.03413 | 168.36255 | 18.1 | 6.03394 | 138.19406 | 6.03398 | 153.7525 | 155.9525 | 300 | 25 | 50 | 2.214035952 | 5208.333 | 11531.43725 | 2.214035952 | 0.02011327 | 0.2233069
18.2 | 6.06731 | 97.8494 | 18.2 | 6.07213 | 188.42151 | 18.2 | 6.06725 | 239.59447 | 6.068897 | 175.28846 | 177.48846 | 300 | 25 | 50 | 2.524153824 | 5208.333 | 13146.6345 | 2.524153824 | 0.02022966 | 0.2526819 | 18.2 | 6.06738 | 153.06165 | 18.2 | 6.06731 | 169.20837 | 18.2 | 6.06738 | 139.0695 | 6.067357 | 153.77984 | 155.97984 | 300 | 25 | 50 | 2.214429696 | 5208.333 | 11533.488 | 2.214429696 | 0.02022452 | 0.2221175
18.3 | 6.1005 | 98.3938 | 18.3 | 6.10544 | 189.53084 | 18.3 | 6.10081 | 241.16574 | 6.10225 | 176.36346 | 178.56346 | 300 | 25 | 50 | 2.539633824 | 5208.333 | 13227.2595 | 2.539633824 | 0.02034083 | 0.2528229 | 18.3 | 6.10056 | 154.10681 | 18.3 | 6.10088 | 170.08289 | 18.3 | 6.10056 | 139.92438 | 6.100667 | 154.7047 | 156.9047 | 300 | 25 | 50 | 2.227747584 | 5208.333 | 11602.852 | 2.227747584 | 0.02033556 | 0.2222145
18.4 | 6.13406 | 99.02442 | 18.4 | 6.13888 | 190.70612 | 18.4 | 6.134 | 242.62395 | 6.135647 | 177.4515 | 179.6515 | 300 | 25 | 50 | 2.555301552 | 5208.333 | 13308.86225 | 2.555301552 | 0.02045216 | 0.2529789 | 18.4 | 6.134 | 155.01678 | 18.4 | 6.134 | 171.12579 | 18.4 | 6.13406 | 140.63087 | 6.13402 | 155.5911 | 157.7911 | 300 | 25 | 50 | 2.240512512 | 5208.333 | 11669.336 | 2.240512512 | 0.02044673 | 0.2222548
18.5 | 6.16725 | 99.53709 | 18.5 | 6.17206 | 191.72267 | 18.5 | 6.1675 | 244.03079 | 6.168937 | 178.4302 | 180.6302 | 300 | 25 | 50 | 2.56939464 | 5208.333 | 13382.26375 | 2.56939464 | 0.02056312 | 0.2529844 | 18.5 | 6.16725 | 156.29964 | 18.5 | 6.16737 | 171.90399 | 18.5 | 6.16719 | 141.41559 | 6.16727 | 156.53974 | 158.73974 | 300 | 25 | 50 | 2.254172256 | 5208.333 | 11740.4805 | 2.254172256 | 0.02055757 | 0.2223855
18.6 | 6.20062 | 100.31514 | 18.6 | 6.20556 | 192.92874 | 18.6 | 6.20062 | 245.43901 | 6.202267 | 179.561 | 181.761 | 300 | 25 | 50 | 2.585677872 | 5208.333 | 13467.07225 | 2.585677872 | 0.02067422 | 0.2532001 | 18.6 | 6.20056 | 156.94547 | 18.6 | 6.20081 | 172.88284 | 18.6 | 6.20075 | 142.33372 | 6.200707 | 157.3873 | 159.5873 | 300 | 25 | 50 | 2.266377744 | 5208.333 | 11804.05075 | 2.266377744 | 0.02066902 | 0.2223673
18.7 | 6.23388 | 100.76705 | 18.7 | 6.23875 | 193.93884 | 18.7 | 6.23406 | 246.97649 | 6.235563 | 180.5608 | 182.7608 | 300 | 25 | 50 | 2.600075424 | 5208.333 | 13542.0595 | 2.600075424 | 0.02078521 | 0.2532335 | 18.7 | 6.23406 | 157.68228 | 18.7 | 6.23394 | 174.04887 | 18.7 | 6.23381 | 143.0466 | 6.233937 | 158.25925 | 160.45925 | 300 | 25 | 50 | 2.2789332 | 5208.333 | 11869.44375 | 2.2789332 | 0.02077979 | 0.2223904
18.8 | 6.26738 | 101.53742 | 18.8 | 6.27231 | 194.96913 | 18.8 | 6.26731 | 248.35512 | 6.269 | 181.6206 | 183.8206 | 300 | 25 | 50 | 2.615336016 | 5208.333 | 13621.54175 | 2.615336016 | 0.02089667 | 0.2533434 | 18.8 | 6.26725 | 158.74135 | 18.8 | 6.2675 | 174.74591 | 18.8 | 6.26738 | 143.70287 | 6.267377 | 159.0634 | 161.2634 | 300 | 25 | 50 | 2.290512624 | 5208.333 | 11929.75325 | 2.290512624 | 0.02089126 | 0.2223124
18.9 | 6.30063 | 101.93488 | 18.9 | 6.30538 | 196.17717 | 18.9 | 6.30075 | 249.92076 | 6.302253 | 182.6776 | 184.8776 | 300 | 25 | 50 | 2.630557488 | 5208.333 | 13700.82025 | 2.630557488 | 0.02100751 | 0.2534558 | 18.9 | 6.30069 | 159.74362 | 18.9 | 6.30069 | 175.70206 | 18.9 | 6.30056 | 144.55176 | 6.300647 | 159.9991 | 162.1991 | 300 | 25 | 50 | 2.303987712 | 5208.333 | 11999.936 | 2.303987712 | 0.02100216 | 0.2224217
19 | 6.33387 | 102.52734 | 19 | 6.33894 | 197.0462 | 19 | 6.33394 | 251.25793 | 6.335583 | 183.61049 | 185.81049 | 300 | 25 | 50 | 2.643991056 | 5208.333 | 13770.78675 | 2.643991056 | 0.02111861 | 0.2533946 | 19 | 6.33394 | 160.78183 | 19 | 6.33413 | 176.61742 | 19 | 6.334 | 145.44934 | 6.334023 | 160.94953 | 163.14953 | 300 | 25 | 50 | 2.317673232 | 5208.333 | 12071.21475 | 2.317673232 | 0.02111341 | 0.2225461
19.1 | 6.36738 | 103.15482 | 19.1 | 6.37206 | 198.43382 | 19.1 | 6.36731 | 252.53098 | 6.368917 | 184.70654 | 186.90654 | 300 | 25 | 50 | 2.659774176 | 5208.333 | 13852.9905 | 2.659774176 | 0.02122972 | 0.2535553 | 19.1 | 6.36738 | 161.44687 | 19.1 | 6.36738 | 177.40726 | 19.1 | 6.36719 | 146.20892 | 6.367317 | 161.6877 | 163.8877 | 300 | 25 | 50 | 2.32830264 | 5208.333 | 12126.57625 | 2.32830264 | 0.02122439 | 0.222384
19.2 | 6.40056 | 103.74899 | 19.2 | 6.4055 | 199.4075 | 19.2 | 6.40069 | 253.91751 | 6.40225 | 185.6913 | 187.8913 | 300 | 25 | 50 | 2.6739552 | 5208.333 | 13926.85 | 2.6739552 | 0.02134083 | 0.2535642 | 19.2 | 6.40056 | 162.38567 | 19.2 | 6.40088 | 178.5562 | 19.2 | 6.40056 | 146.82367 | 6.400667 | 162.5885 | 164.7885 | 300 | 25 | 50 | 2.341274592 | 5208.333 | 12194.1385 | 2.341274592 | 0.02133556 | 0.2224413
19.3 | 6.434 | 104.11366 | 19.3 | 6.43869 | 200.53313 | 19.3 | 6.43394 | 255.38947 | 6.435543 | 186.6788 | 188.8788 | 300 | 25 | 50 | 2.688174048 | 5208.333 | 14000.9065 | 2.688174048 | 0.02145181 | 0.253578 | 19.3 | 6.43406 | 163.15573 | 19.3 | 6.43394 | 179.37869 | 19.3 | 6.43387 | 147.79857 | 6.433957 | 163.44433 | 165.64433 | 300 | 25 | 50 | 2.353598352 | 5208.333 | 12258.32475 | 2.353598352 | 0.02144652 | 0.2224396
19.4 | 6.46719 | 104.98571 | 19.4 | 6.47225 | 201.58519 | 19.4 | 6.46744 | 256.91187 | 6.46896 | 187.82759 | 190.02759 | 300 | 25 | 50 | 2.704717296 | 5208.333 | 14087.06925 | 2.704717296 | 0.0215632 | 0.2538025 | 19.4 | 6.46725 | 164.08907 | 19.4 | 6.4675 | 180.36407 | 19.4 | 6.46725 | 148.52925 | 6.467333 | 164.3275 | 166.5275 | 300 | 25 | 50 | 2.366315472 | 5208.333 | 12324.55975 | 2.366315472 | 0.02155778 | 0.2224715
19.5 | 6.50069 | 105.47102 | 19.5 | 6.50544 | 202.57787 | 19.5 | 6.50069 | 258.24066 | 6.502273 | 188.7632 | 190.9632 | 300 | 25 | 50 | 2.71818984 | 5208.333 | 14157.23875 | 2.71818984 | 0.02167424 | 0.2537454 | 19.5 | 6.50075 | 164.82549 | 19.5 | 6.50069 | 181.27408 | 19.5 | 6.50063 | 149.1702 | 6.50069 | 165.0899 | 167.2899 | 300 | 25 | 50 | 2.377294896 | 5208.333 | 12381.74425 | 2.377294896 | 0.02166897 | 0.2223433
19.6 | 6.53394 | 106.05904 | 19.6 | 6.53875 | 203.57715 | 19.6 | 6.53412 | 259.80252 | 6.535603 | 189.8129 | 192.0129 | 300 | 25 | 50 | 2.733305808 | 5208.333 | 14235.96775 | 2.733305808 | 0.02178534 | 0.2538391 | 19.6 | 6.53381 | 165.84822 | 19.6 | 6.53412 | 182.42351 | 19.6 | 6.53387 | 149.99623 | 6.533933 | 166.08932 | 168.28932 | 300 | 25 | 50 | 2.391686208 | 5208.333 | 12456.699 | 2.391686208 | 0.02177978 | 0.2225336
19.7 | 6.56738 | 106.80154 | 19.7 | 6.57212 | 204.87053 | 19.7 | 6.56731 | 261.24847 | 6.568937 | 190.9735 | 193.1735 | 300 | 25 | 50 | 2.750018592 | 5208.333 | 14323.0135 | 2.750018592 | 0.02189646 | 0.2540775 | 19.7 | 6.56738 | 166.36115 | 19.7 | 6.56731 | 183.21178 | 19.7 | 6.56738 | 150.63139 | 6.567357 | 166.7348 | 168.9348 | 300 | 25 | 50 | 2.400980736 | 5208.333 | 12505.108 | 2.400980736 | 0.02189119 | 0.2222502
19.8 | 6.6005 | 107.13652 | 19.8 | 6.60544 | 205.94766 | 19.8 | 6.60081 | 262.612 | 6.60225 | 191.8987 | 194.0987 | 300 | 25 | 50 | 2.763341664 | 5208.333 | 14392.4045 | 2.763341664 | 0.0220075 | 0.2540063 | 19.8 | 6.60056 | 167.46101 | 19.8 | 6.60081 | 183.98439 | 19.8 | 6.6005 | 151.60634 | 6.600623 | 167.6839 | 169.8839 | 300 | 25 | 50 | 2.414648352 | 5208.333 | 12576.2935 | 2.414648352 | 0.02200208 | 0.2223725
19.9 | 6.63406 | 107.64366 | 19.9 | 6.63888 | 207.11026 | 19.9 | 6.63394 | 264.17963 | 6.635627 | 192.97785 | 195.17785 | 300 | 25 | 50 | 2.77888104 | 5208.333 | 14473.33875 | 2.77888104 | 0.02211876 | 0.2541337 | 19.9 | 6.634 | 168.12506 | 19.9 | 6.634 | 185.20378 | 19.9 | 6.634 | 152.32387 | 6.634 | 168.5509 | 170.7509 | 300 | 25 | 50 | 2.427133008 | 5208.333 | 12641.31775 | 2.427133008 | 0.02211333 | 0.2223828
20 | 6.66725 | 108.44178 | 20 | 6.67213 | 208.07629 | 20 | 6.6675 | 265.50916 | 6.66896 | 194.0091 | 196.2091 | 300 | 25 | 50 | 2.793730704 | 5208.333 | 14550.68075 | 2.793730704 | 0.02222987 | 0.2541995 | 20 | 6.66719 | 169.2618 | 20 | 6.66738 | 185.81383 | 20 | 6.66719 | 152.91519 | 6.667253 | 169.3303 | 171.5303 | 300 | 25 | 50 | 2.438355936 | 5208.333 | 12699.7705 | 2.438355936 | 0.02222418 | 0.2222837
20.1 | 6.70062 | 109.0083 | 20.1 | 6.70563 | 209.14977 | 20.1 | 6.70062 | 267.05667 | 6.70229 | 195.07158 | 197.27158 | 300 | 25 | 50 | 2.809030752 | 5208.333 | 14630.3685 | 2.809030752 | 0.02234097 | 0.2543051 | 20.1 | 6.70062 | 170.03995 | 20.1 | 6.70081 | 186.98308 | 20.1 | 6.70069 | 153.80464 | 6.700707 | 170.27589 | 172.47589 | 300 | 25 | 50 | 2.451972816 | 5208.333 | 12770.69175 | 2.451972816 | 0.02233569 | 0.2223932
20.2 | 6.73394 | 109.67363 | 20.2 | 6.73875 | 210.26154 | 20.2 | 6.73406 | 268.16452 | 6.735583 | 196.03323 | 198.23323 | 300 | 25 | 50 | 2.822878512 | 5208.333 | 14702.49225 | 2.822878512 | 0.02245194 | 0.2542816 | 20.2 | 6.734 | 170.953 | 20.2 | 6.734 | 187.92203 | 20.2 | 6.73387 | 154.77371 | 6.733957 | 171.2162 | 173.4162 | 300 | 25 | 50 | 2.465513952 | 5208.333 | 12841.2185 | 2.465513952 | 0.02244652 | 0.2225016
20.3 | 6.76725 | 110.11095 | 20.3 | 6.77219 | 211.29292 | 20.3 | 6.76731 | 269.65521 | 6.768917 | 197.0197 | 199.2197 | 300 | 25 | 50 | 2.837083584 | 5208.333 | 14776.477 | 2.837083584 | 0.02256306 | 0.2542886 | 20.3 | 6.76725 | 171.78279 | 20.3 | 6.7675 | 188.66962 | 20.3 | 6.76738 | 155.36279 | 6.767377 | 171.9384 | 174.1384 | 300 | 25 | 50 | 2.47591296 | 5208.333 | 12895.38 | 2.47591296 | 0.02255792 | 0.2223248
20.4 | 6.80062 | 110.80493 | 20.4 | 6.80531 | 212.44318 | 20.4 | 6.80075 | 271.19107 | 6.802227 | 198.1464 | 200.3464 | 300 | 25 | 50 | 2.853308064 | 5208.333 | 14860.9795 | 2.853308064 | 0.02267409 | 0.2544744 | 20.4 | 6.80075 | 172.67729 | 20.4 | 6.80069 | 189.59338 | 20.4 | 6.8005 | 156.16948 | 6.800647 | 172.8134 | 175.0134 | 300 | 25 | 50 | 2.48851272 | 5208.333 | 12961.00375 | 2.48851272 | 0.02266882 | 0.2223488
20.5 | 6.83381 | 111.44993 | 20.5 | 6.83894 | 213.52095 | 20.5 | 6.834 | 272.60544 | 6.835583 | 199.1921 | 201.3921 | 300 | 25 | 50 | 2.868366336 | 5208.333 | 14939.408 | 2.868366336 | 0.02278528 | 0.2545544 | 20.5 | 6.83388 | 173.45886 | 20.5 | 6.83412 | 190.56216 | 20.5 | 6.83406 | 156.69426 | 6.83402 | 173.57176 | 175.77176 | 300 | 25 | 50 | 2.499433344 | 5208.333 | 13017.882 | 2.499433344 | 0.02278007 | 0.2222218
20.6 | 6.86738 | 111.93608 | 20.6 | 6.87213 | 214.416 | 20.6 | 6.86731 | 274.01456 | 6.86894 | 200.1222 | 202.3222 | 300 | 25 | 50 | 2.881759872 | 5208.333 | 15009.166 | 2.881759872 | 0.02289647 | 0.2544882 | 20.6 | 6.86744 | 174.40903 | 20.6 | 6.86738 | 191.5112 | 20.6 | 6.86719 | 157.57207 | 6.867337 | 174.4974 | 176.6974 | 300 | 25 | 50 | 2.51276304 | 5208.333 | 13087.3075 | 2.51276304 | 0.02289112 | 0.2223083
20.7 | 6.9005 | 112.40405 | 20.7 | 6.90556 | 215.57697 | 20.7 | 6.90063 | 275.51556 | 6.90223 | 201.1655 | 203.3655 | 300 | 25 | 50 | 2.896783584 | 5208.333 | 15087.4145 | 2.896783584 | 0.02300743 | 0.2545667 | 20.7 | 6.90056 | 175.18703 | 20.7 | 6.90088 | 192.52283 | 20.7 | 6.90056 | 158.35349 | 6.900667 | 175.35445 | 177.55445 | 300 | 25 | 50 | 2.52510408 | 5208.333 | 13151.58375 | 2.52510408 | 0.02300222 | 0.2223076
20.8 | 6.93413 | 112.70257 | 20.8 | 6.93869 | 216.72133 | 20.8 | 6.934 | 276.96069 | 6.935607 | 202.1282 | 204.3282 | 300 | 25 | 50 | 2.910646032 | 5208.333 | 15159.61475 | 2.910646032 | 0.02311869 | 0.2545409 | 20.8 | 6.93406 | 176.02115 | 20.8 | 6.934 | 193.2117 | 20.8 | 6.93394 | 159.02052 | 6.934 | 176.0845 | 178.2845 | 300 | 25 | 50 | 2.535616176 | 5208.333 | 13206.33425 | 2.535616176 | 0.02311333 | 0.2221485
20.9 | 6.96719 | 113.64581 | 20.9 | 6.97219 | 217.81448 | 20.9 | 6.96744 | 278.23587 | 6.96894 | 203.2321 | 205.4321 | 300 | 25 | 50 | 2.926541568 | 5208.333 | 15242.404 | 2.926541568 | 0.0232298 | 0.254692 | 20.9 | 6.96719 | 177.12512 | 20.9 | 6.9675 | 194.23543 | 20.9 | 6.96725 | 159.84705 | 6.967313 | 177.0692 | 179.2692 | 300 | 25 | 50 | 2.54979648 | 5208.333 | 13280.19 | 2.54979648 | 0.02322438 | 0.2223075
21 | 7.00069 | 113.83253 | 21 | 7.0055 | 218.73894 | 21 | 7.00069 | 279.85257 | 7.002293 | 204.1413 | 206.3413 | 300 | 25 | 50 | 2.939635392 | 5208.333 | 15310.601 | 2.939635392 | 0.02334098 | 0.2546008 | 21 | 7.00075 | 177.77292 | 21 | 7.00069 | 195.06679 | 21 | 7.00069 | 160.55566 | 7.00071 | 177.7985 | 179.9985 | 300 | 25 | 50 | 2.560297776 | 5208.333 | 13334.88425 | 2.560297776 | 0.0233357 | 0.222147
21.1 | 7.03387 | 114.52763 | 21.1 | 7.03881 | 219.97495 | 21.1 | 7.03413 | 281.32672 | 7.035603 | 205.2764 | 207.4764 | 300 | 25 | 50 | 2.95598064 | 5208.333 | 15395.7325 | 2.95598064 | 0.02345201 | 0.2547893 | 21.1 | 7.03387 | 178.63063 | 21.1 | 7.03413 | 191.70418 | 21.1 | 7.03394 | 161.14307 | 7.03398 | 177.1593 | 179.3593 | 300 | 25 | 50 | 2.551093824 | 5208.333 | 13286.947 | 2.551093824 | 0.0234466 | 0.2203112
21.2 | 7.06737 | 115.05104 | 21.2 | 7.07212 | 221.049 | 21.2 | 7.06731 | 282.69681 | 7.068933 | 206.2656 | 208.4656 | 300 | 25 | 50 | 2.97022488 | 5208.333 | 15469.92125 | 2.97022488 | 0.02356311 | 0.254797 | 21.2 | 7.06737 | 179.45354 | 21.2 | 7.06731 | 192.90736 | 21.2 | 7.06731 | 162.03477 | 7.06733 | 178.13189 | 180.33189 | 300 | 25 | 50 | 2.565099216 | 5208.333 | 13359.89175 | 2.565099216 | 0.02355777 | 0.2204606
21.3 | 7.1005 | 115.78368 | 21.3 | 7.10544 | 222.05504 | 21.3 | 7.10081 | 284.13791 | 7.10225 | 207.3255 | 209.5255 | 300 | 25 | 50 | 2.985487824 | 5208.333 | 15549.41575 | 2.985487824 | 0.02367417 | 0.2548912 | 21.3 | 7.10056 | 180.24792 | 21.3 | 7.10081 | 194.10403 | 21.3 | 7.10056 | 162.93886 | 7.100643 | 179.0969 | 181.2969 | 300 | 25 | 50 | 2.578995888 | 5208.333 | 13432.27025 | 2.578995888 | 0.02366881 | 0.2206005
21.4 | 7.13406 | 116.28351 | 21.4 | 7.13888 | 223.17036 | 21.4 | 7.13394 | 285.52808 | 7.135627 | 208.3273 | 210.5273 | 300 | 25 | 50 | 2.99991336 | 5208.333 | 15624.54875 | 2.99991336 | 0.02378542 | 0.2549119 | 21.4 | 7.134 | 180.98831 | 21.4 | 7.134 | 195.11429 | 21.4 | 7.13406 | 163.58974 | 7.13402 | 179.8974 | 182.0974 | 300 | 25 | 50 | 2.590523232 | 5208.333 | 13492.3085 | 2.590523232 | 0.02378007 | 0.2205379
21.5 | 7.16719 | 117.00072 | 21.5 | 7.17206 | 224.1786 | 21.5 | 7.1675 | 286.90839 | 7.168917 | 209.36257 | 211.56257 | 300 | 25 | 50 | 3.014821008 | 5208.333 | 15702.19275 | 3.014821008 | 0.02389639 | 0.2549758 | 21.5 | 7.16719 | 181.96469 | 21.5 | 7.16744 | 196.17368 | 21.5 | 7.16719 | 164.16824 | 7.167273 | 180.76887 | 182.96887 | 300 | 25 | 50 | 2.603071728 | 5208.333 | 13557.66525 | 2.603071728 | 0.02389091 | 0.2205652
21.6 | 7.20063 | 117.4384 | 21.6 | 7.20556 | 225.31955 | 21.6 | 7.20069 | 288.37106 | 7.202293 | 210.3763 | 212.5763 | 300 | 25 | 50 | 3.029419248 | 5208.333 | 15778.22525 | 3.029419248 | 0.02400764 | 0.2550104 | 21.6 | 7.20063 | 182.6801 | 21.6 | 7.20075 | 197.03926 | 21.6 | 7.20069 | 164.94556 | 7.20069 | 181.555 | 183.755 | 300 | 25 | 50 | 2.614391616 | 5208.333 | 13616.623 | 2.614391616 | 0.0240023 | 0.2204848
21.7 | 7.23388 | 117.92612 | 21.7 | 7.23875 | 226.40091 | 21.7 | 7.23406 | 289.87659 | 7.235563 | 211.4012 | 213.6012 | 300 | 25 | 50 | 3.044177376 | 5208.333 | 15855.0905 | 3.044177376 | 0.02411854 | 0.2550616 | 21.7 | 7.23406 | 183.57748 | 21.7 | 7.23406 | 198.21465 | 21.7 | 7.23388 | 165.53366 | 7.234 | 182.44193 | 184.64193 | 300 | 25 | 50 | 2.627163792 | 5208.333 | 13683.14475 | 2.627163792 | 0.02411333 | 0.2205289
21.8 | 7.26731 | 118.75549 | 21.8 | 7.27225 | 227.40622 | 21.8 | 7.26719 | 291.33154 | 7.268917 | 212.49775 | 214.69775 | 300 | 25 | 50 | 3.0599676 | 5208.333 | 15937.33125 | 3.0599676 | 0.02422972 | 0.2551946 | 21.8 | 7.26725 | 184.42606 | 21.8 | 7.2675 | 199.18126 | 21.8 | 7.26737 | 166.28433 | 7.267373 | 183.2972 | 185.4972 | 300 | 25 | 50 | 2.63947992 | 5208.333 | 13747.29125 | 2.63947992 | 0.02422458 | 0.220533
21.9 | 7.30062 | 119.15109 | 21.9 | 7.30544 | 228.28949 | 21.9 | 7.30075 | 292.81821 | 7.30227 | 213.4196 | 215.6196 | 300 | 25 | 50 | 3.073242192 | 5208.333 | 16006.46975 | 3.073242192 | 0.0243409 | 0.2551198 | 21.9 | 7.30069 | 185.26765 | 21.9 | 7.30069 | 200.24727 | 21.9 | 7.3005 | 167.19635 | 7.300627 | 184.23709 | 186.43709 | 300 | 25 | 50 | 2.653014096 | 5208.333 | 13817.78175 | 2.653014096 | 0.02433542 | 0.2206408
22 | 7.33394 | 119.64674 | 22 | 7.33888 | 229.50398 | 22 | 7.334 | 294.02173 | 7.335607 | 214.3908 | 216.5908 | 300 | 25 | 50 | 3.08722776 | 5208.333 | 16079.31125 | 3.08722776 | 0.02445202 | 0.2551043 | 22 | 7.33387 | 186.24304 | 22 | 7.33419 | 200.94781 | 22 | 7.33406 | 167.86794 | 7.33404 | 185.0196 | 187.2196 | 300 | 25 | 50 | 2.664282192 | 5208.333 | 13876.46975 | 2.664282192 | 0.0244468 | 0.2205575
22.1 | 7.36731 | 120.4082 | 22.1 | 7.37213 | 230.56418 | 22.1 | 7.36738 | 295.44229 | 7.36894 | 215.4716 | 217.6716 | 300 | 25 | 50 | 3.102790416 | 5208.333 | 16160.36675 | 3.102790416 | 0.02456313 | 0.2552175 | 22.1 | 7.36738 | 186.93431 | 22.1 | 7.36738 | 202.12968 | 22.1 | 7.36725 | 168.60426 | 7.367337 | 185.8894 | 188.0894 | 300 | 25 | 50 | 2.6768076 | 5208.333 | 13941.70625 | 2.6768076 | 0.02455779 | 0.2205807
22.2 | 7.40056 | 120.977 | 22.2 | 7.40556 | 231.61166 | 22.2 | 7.40069 | 297.11172 | 7.40227 | 216.5668 | 218.7668 | 300 | 25 | 50 | 3.118561824 | 5208.333 | 16242.5095 | 3.118561824 | 0.02467423 | 0.2553467 | 22.2 | 7.40056 | 187.7838 | 22.2 | 7.40081 | 203.19414 | 22.2 | 7.40056 | 169.34631 | 7.400643 | 186.77475 | 188.97475 | 300 | 25 | 50 | 2.6895564 | 5208.333 | 14008.10625 | 2.6895564 | 0.02466881 | 0.2206216
22.3 | 7.43406 | 121.51814 | 22.3 | 7.43875 | 232.66377 | 22.3 | 7.43394 | 298.53708 | 7.435583 | 217.573 | 219.773 | 300 | 25 | 50 | 3.133051152 | 5208.333 | 16317.97475 | 3.133051152 | 0.02478528 | 0.2553719 | 22.3 | 7.43406 | 188.53192 | 22.3 | 7.434 | 203.86775 | 22.3 | 7.43388 | 169.87312 | 7.43398 | 187.4243 | 189.6243 | 300 | 25 | 50 | 2.698909392 | 5208.333 | 14056.81975 | 2.698909392 | 0.02477993 | 0.2203871
22.4 | 7.46712 | 122.09203 | 22.4 | 7.47219 | 233.74031 | 22.4 | 7.46744 | 299.94849 | 7.468917 | 218.59361 | 220.79361 | 300 | 25 | 50 | 3.147747984 | 5208.333 | 16394.52075 | 3.147747984 | 0.02489639 | 0.2554128 | 22.4 | 7.46725 | 189.3252 | 22.4 | 7.4675 | 204.80768 | 22.4 | 7.46725 | 170.79977 | 7.467333 | 188.3109 | 190.5109 | 300 | 25 | 50 | 2.71167672 | 5208.333 | 14123.31625 | 2.71167672 | 0.02489111 | 0.2204286
22.5 | 7.50075 | 122.77851 | 22.5 | 7.50544 | 234.7383 | 22.5 | 7.50069 | 301.14658 | 7.502293 | 219.5545 | 221.7545 | 300 | 25 | 50 | 3.161584272 | 5208.333 | 16466.58475 | 3.161584272 | 0.02500764 | 0.2553831 | 22.5 | 7.50075 | 190.2811 | 22.5 | 7.50069 | 205.86327 | 22.5 | 7.50069 | 171.44409 | 7.50071 | 189.1962 | 191.3962 | 300 | 25 | 50 | 2.724424608 | 5208.333 | 14189.7115 | 2.724424608 | 0.02500237 | 0.2204675
22.6 | 7.53388 | 123.32568 | 22.6 | 7.53881 | 235.74422 | 22.6 | 7.53413 | 302.77625 | 7.535607 | 220.6154 | 222.8154 | 300 | 25 | 50 | 3.17686152 | 5208.333 | 16546.15375 | 3.17686152 | 0.02511869 | 0.2554705 | 22.6 | 7.53388 | 191.03853 | 22.6 | 7.53413 | 206.94879 | 22.6 | 7.53388 | 172.04361 | 7.533963 | 190.01031 | 192.21031 | 300 | 25 | 50 | 2.736148464 | 5208.333 | 14250.77325 | 2.736148464 | 0.02511321 | 0.2204281
22.7 | 7.56738 | 123.77824 | 22.7 | 7.57212 | 236.74513 | 22.7 | 7.56731 | 304.19202 | 7.568937 | 221.5718 | 223.7718 | 300 | 25 | 50 | 3.190633872 | 5208.333 | 16617.88475 | 3.190633872 | 0.02522979 | 0.2554372 | 22.7 | 7.56731 | 191.75145 | 22.7 | 7.56738 | 207.66493 | 22.7 | 7.56738 | 173.00929 | 7.567357 | 190.8086 | 193.0086 | 300 | 25 | 50 | 2.747643216 | 5208.333 | 14310.64175 | 2.747643216 | 0.02522452 | 0.2203668
22.8 | 7.60056 | 124.2857 | 22.8 | 7.60538 | 237.8728 | 22.8 | 7.60081 | 305.65698 | 7.60225 | 222.60516 | 224.80516 | 300 | 25 | 50 | 3.205514304 | 5208.333 | 16695.387 | 3.205514304 | 0.02534083 | 0.2554923 | 22.8 | 7.6005 | 192.60182 | 22.8 | 7.60081 | 208.57695 | 22.8 | 7.6005 | 173.61615 | 7.600603 | 191.5983 | 193.7983 | 300 | 25 | 50 | 2.759015616 | 5208.333 | 14369.873 | 2.759015616 | 0.02533534 | 0.2203006
22.9 | 7.634 | 125.11902 | 22.9 | 7.63888 | 238.94798 | 22.9 | 7.63394 | 307.11176 | 7.635607 | 223.7263 | 225.9263 | 300 | 25 | 50 | 3.221658048 | 5208.333 | 16779.469 | 3.221658048 | 0.02545202 | 0.2556448 | 22.9 | 7.634 | 193.5538 | 22.9 | 7.63406 | 209.64607 | 22.9 | 7.634 | 174.41173 | 7.63402 | 192.5372 | 194.7372 | 300 | 25 | 50 | 2.77253568 | 5208.333 | 14440.29 | 2.77253568 | 0.02544673 | 0.2203989
23 | 7.66725 | 125.71526 | 23 | 7.67219 | 239.87436 | 23 | 7.66744 | 308.3811 | 7.66896 | 224.6569 | 226.8569 | 300 | 25 | 50 | 3.235059456 | 5208.333 | 16849.268 | 3.235059456 | 0.0255632 | 0.2555814 | 23 | 7.66731 | 194.45613 | 23 | 7.66737 | 210.53871 | 23 | 7.66725 | 174.94151 | 7.66731 | 193.3121 | 195.5121 | 300 | 25 | 50 | 2.78369448 | 5208.333 | 14498.40875 | 2.78369448 | 0.0255577 | 0.2203152
23.1 | 7.70062 | 126.12321 | 23.1 | 7.70556 | 241.15916 | 23.1 | 7.70062 | 309.92441 | 7.702267 | 225.7356 | 227.9356 | 300 | 25 | 50 | 3.250592544 | 5208.333 | 16930.1695 | 3.250592544 | 0.02567422 | 0.2556862 | 23.1 | 7.70062 | 195.1759 | 23.1 | 7.70081 | 211.38882 | 23.1 | 7.70069 | 175.60144 | 7.700707 | 194.0554 | 196.2554 | 300 | 25 | 50 | 2.794397568 | 5208.333 | 14554.154 | 2.794397568 | 0.02566902 | 0.2201936
23.2 | 7.73388 | 126.87911 | 23.2 | 7.73869 | 241.89246 | 23.2 | 7.73406 | 311.15564 | 7.735543 | 226.6424 | 228.8424 | 300 | 25 | 50 | 3.263650608 | 5208.333 | 16998.18025 | 3.263650608 | 0.02578514 | 0.2555992 | 23.2 | 7.734 | 196.14136 | 23.2 | 7.73406 | 212.13466 | 23.2 | 7.73388 | 176.4288 | 7.73398 | 194.9016 | 197.1016 | 300 | 25 | 50 | 2.806583136 | 5208.333 | 14617.6205 | 2.806583136 | 0.02577993 | 0.2201917
23.3 | 7.76731 | 127.46956 | 23.3 | 7.77225 | 243.16605 | 23.3 | 7.76725 | 312.76306 | 7.768937 | 227.7996 | 229.9996 | 300 | 25 | 50 | 3.280313616 | 5208.333 | 17084.96675 | 3.280313616 | 0.02589646 | 0.2557874 | 23.3 | 7.76731 | 196.8609 | 23.3 | 7.76744 | 213.28894 | 23.3 | 7.76737 | 177.20435 | 7.767373 | 195.78473 | 197.98473 | 300 | 25 | 50 | 2.819300112 | 5208.333 | 14683.85475 | 2.819300112 | 0.02589124 | 0.2202274
23.4 | 7.80056 | 127.79227 | 23.4 | 7.80538 | 244.09125 | 23.4 | 7.80075 | 314.14792 | 7.80223 | 228.6771 | 230.8771 | 300 | 25 | 50 | 3.292950912 | 5208.333 | 17150.786 | 3.292950912 | 0.02600743 | 0.2556677 | 23.4 | 7.80075 | 197.71806 | 23.4 | 7.80063 | 214.203 | 23.4 | 7.8005 | 177.93613 | 7.800627 | 196.6191 | 198.8191 | 300 | 25 | 50 | 2.831314512 | 5208.333 | 14746.42975 | 2.831314512 | 0.02600209 | 0.2202127
23.5 | 7.83388 | 128.50459 | 23.5 | 7.83894 | 245.2695 | 23.5 | 7.834 | 315.60672 | 7.835607 | 229.7936 | 231.9936 | 300 | 25 | 50 | 3.309027888 | 5208.333 | 17234.52025 | 3.309027888 | 0.02611869 | 0.2558098 | 23.5 | 7.83388 | 198.48248 | 23.5 | 7.83419 | 215.16629 | 23.5 | 7.83406 | 178.50615 | 7.834043 | 197.385 | 199.585 | 300 | 25 | 50 | 2.842343616 | 5208.333 | 14803.873 | 2.842343616 | 0.02611348 | 0.220118
23.6 | 7.86738 | 129.1492 | 23.6 | 7.87206 | 246.07716 | 23.6 | 7.86738 | 316.9501 | 7.86894 | 230.7255 | 232.9255 | 300 | 25 | 50 | 3.322447008 | 5208.333 | 17304.4115 | 3.322447008 | 0.0262298 | 0.2557493 | 23.6 | 7.86738 | 199.15018 | 23.6 | 7.86731 | 216.09767 | 23.6 | 7.86719 | 179.43173 | 7.867293 | 198.2265 | 200.4265 | 300 | 25 | 50 | 2.854461984 | 5208.333 | 14866.9895 | 2.854461984 | 0.02622431 | 0.2201119
23.7 | 7.90056 | 129.66772 | 23.7 | 7.90556 | 247.1006 | 23.7 | 7.90069 | 318.31125 | 7.90227 | 231.69319 | 233.89319 | 300 | 25 | 50 | 3.336381936 | 5208.333 | 17376.98925 | 3.336381936 | 0.0263409 | 0.2557287 | 23.7 | 7.90056 | 200.05573 | 23.7 | 7.90088 | 216.85393 | 23.7 | 7.90063 | 180.00221 | 7.90069 | 198.9706 | 201.1706 | 300 | 25 | 50 | 2.865176976 | 5208.333 | 14922.79675 | 2.865176976 | 0.02633563 | 0.2199952
23.8 | 7.934 | 130.33104 | 23.8 | 7.93875 | 248.43159 | 23.8 | 7.93394 | 319.62946 | 7.935563 | 232.7974 | 234.9974 | 300 | 25 | 50 | 3.352282032 | 5208.333 | 17459.80225 | 3.352282032 | 0.02645188 | 0.255858 | 23.8 | 7.934 | 200.79892 | 23.8 | 7.934 | 218.04538 | 23.8 | 7.93388 | 180.81885 | 7.93396 | 199.8877 | 202.0877 | 300 | 25 | 50 | 2.87838312 | 5208.333 | 14991.57875 | 2.87838312 | 0.02644653 | 0.2200714
23.9 | 7.96719 | 130.96674 | 23.9 | 7.97219 | 249.2901 | 23.9 | 7.96744 | 321.05231 | 7.96894 | 233.7697 | 235.9697 | 300 | 25 | 50 | 3.36628392 | 5208.333 | 17532.72875 | 3.36628392 | 0.02656313 | 0.2558406 | 23.9 | 7.96725 | 201.73341 | 23.9 | 7.96756 | 218.90115 | 23.9 | 7.96725 | 181.54749 | 7.967353 | 200.72735 | 202.92735 | 300 | 25 | 50 | 2.89047384 | 5208.333 | 15054.55125 | 2.89047384 | 0.02655784 | 0.2200596
24 | 8.00069 | 131.52855 | 24 | 8.00544 | 250.40494 | 24 | 8.00069 | 322.66934 | 8.002273 | 234.86761 | 237.06761 | 300 | 25 | 50 | 3.382093584 | 5208.333 | 17615.07075 | 3.382093584 | 0.02667424 | 0.2559603 | 24 | 8.00075 | 202.36029 | 24 | 8.00063 | 219.59732 | 24 | 8.00063 | 182.05803 | 8.00067 | 201.3385 | 203.5385 | 300 | 25 | 50 | 2.899275072 | 5208.333 | 15100.391 | 2.899275072 | 0.0266689 | 0.2198032
24.1 | 8.03388 | 132.03148 | 24.1 | 8.03881 | 251.42973 | 24.1 | 8.03413 | 323.92224 | 8.035607 | 235.7945 | 237.9945 | 300 | 25 | 50 | 3.39544056 | 5208.333 | 17684.58625 | 3.39544056 | 0.02678536 | 0.2558951 | 24.1 | 8.03388 | 203.23518 | 24.1 | 8.03413 | 220.61205 | 24.1 | 8.03381 | 182.97519 | 8.03394 | 202.27414 | 204.47414 | 300 | 25 | 50 | 2.912747616 | 5208.333 | 15170.5605 | 2.912747616 | 0.0267798 | 0.2198991
24.2 | 8.06738 | 132.6763 | 24.2 | 8.07213 | 252.39101 | 24.2 | 8.06731 | 325.24387 | 8.06894 | 236.7704 | 238.9704 | 300 | 25 | 50 | 3.409493664 | 5208.333 | 17757.7795 | 3.409493664 | 0.02689647 | 0.255883 | 24.2 | 8.06738 | 204.0172 | 24.2 | 8.06731 | 221.61827 | 24.2 | 8.06744 | 183.67357 | 8.067377 | 203.103 | 205.303 | 300 | 25 | 50 | 2.924683392 | 5208.333 | 15232.726 | 2.924683392 | 0.02689126 | 0.2198754
24.3 | 8.10056 | 133.19095 | 24.3 | 8.10544 | 253.58603 | 24.3 | 8.10081 | 326.7276 | 8.10227 | 237.83486 | 240.03486 | 300 | 25 | 50 | 3.424821984 | 5208.333 | 17837.6145 | 3.424821984 | 0.02700757 | 0.2559655 | 24.3 | 8.10056 | 204.74467 | 24.3 | 8.10081 | 222.69247 | 24.3 | 8.1005 | 184.18645 | 8.100623 | 203.87453 | 206.07453 | 300 | 25 | 50 | 2.935793232 | 5208.333 | 15290.58975 | 2.935793232 | 0.02700208 | 0.2197959
24.4 | 8.134 | 133.66637 | 24.4 | 8.13888 | 254.49548 | 24.4 | 8.13394 | 327.98093 | 8.135607 | 238.71426 | 240.91426 | 300 | 25 | 50 | 3.437485344 | 5208.333 | 17903.5695 | 3.437485344 | 0.02711869 | 0.2558505 | 24.4 | 8.134 | 205.70158 | 24.4 | 8.134 | 223.37643 | 24.4 | 8.13406 | 184.97639 | 8.13402 | 204.6848 | 206.8848 | 300 | 25 | 50 | 2.94746112 | 5208.333 | 15351.36 | 2.94746112 | 0.0271134 | 0.2197542
24.5 | 8.16725 | 134.37268 | 24.5 | 8.17212 | 255.60069 | 24.5 | 8.1675 | 329.47513 | 8.168957 | 239.8162 | 242.0162 | 300 | 25 | 50 | 3.4533528 | 5208.333 | 17986.2125 | 3.4533528 | 0.02722986 | 0.2559714 | 24.5 | 8.16725 | 206.36574 | 24.5 | 8.16737 | 224.40266 | 24.5 | 8.16725 | 185.84351 | 8.16729 | 205.5373 | 207.7373 | 300 | 25 | 50 | 2.959737168 | 5208.333 | 15415.29775 | 2.959737168 | 0.0272243 | 0.2197608
24.6 | 8.20056 | 134.86166 | 24.6 | 8.20569 | 256.75906 | 24.6 | 8.20063 | 331.07932 | 8.202293 | 240.9 | 243.1 | 300 | 25 | 50 | 3.468960192 | 5208.333 | 18067.501 | 3.468960192 | 0.02734098 | 0.2560728 | 24.6 | 8.20063 | 207.04807 | 24.6 | 8.20075 | 225.37202 | 24.6 | 8.20075 | 186.47641 | 8.20071 | 206.2988 | 208.4988 | 300 | 25 | 50 | 2.9707032 | 5208.333 | 15472.4125 | 2.9707032 | 0.0273357 | 0.2196676
24.7 | 8.23388 | 135.54565 | 24.7 | 8.23869 | 257.55948 | 24.7 | 8.23406 | 332.21402 | 8.235543 | 241.77305 | 243.97305 | 300 | 25 | 50 | 3.48153192 | 5208.333 | 18132.97875 | 3.48153192 | 0.02745181 | 0.2559548 | 24.7 | 8.23394 | 208.10068 | 24.7 | 8.234 | 226.0519 | 24.7 | 8.23388 | 187.06693 | 8.23394 | 207.07317 | 209.27317 | 300 | 25 | 50 | 2.981853648 | 5208.333 | 15530.48775 | 2.981853648 | 0.02744647 | 0.2195936
24.8 | 8.26738 | 136.16974 | 24.8 | 8.27225 | 258.76773 | 24.8 | 8.26731 | 333.88358 | 8.26898 | 242.94035 | 245.14035 | 300 | 25 | 50 | 3.49834104 | 5208.333 | 18220.52625 | 3.49834104 | 0.02756327 | 0.2561395 | 24.8 | 8.26725 | 205.9265 | 24.8 | 8.26756 | 227.28955 | 24.8 | 8.26731 | 187.71947 | 8.267373 | 206.9785 | 209.1785 | 300 | 25 | 50 | 2.980490496 | 5208.333 | 15523.388 | 2.980490496 | 0.02755791 | 0.2186066
24.9 | 8.30063 | 136.84427 | 24.9 | 8.30544 | 259.72342 | 24.9 | 8.30075 | 334.92581 | 8.302273 | 243.8312 | 246.0312 | 300 | 25 | 50 | 3.5111688 | 5208.333 | 18287.3375 | 3.5111688 | 0.02767424 | 0.2560394 | 24.9 | 8.30075 | 207.19466 | 24.9 | 8.30069 | 227.92784 | 24.9 | 8.3005 | 188.53281 | 8.300647 | 207.8851 | 210.0851 | 300 | 25 | 50 | 2.993545488 | 5208.333 | 15591.38275 | 2.993545488 | 0.02766882 | 0.218674
25 | 8.33388 | 137.24306 | 25 | 8.339 | 260.83865 | 25 | 8.334 | 336.38596 | 8.335627 | 244.8226 | 247.0226 | 300 | 25 | 50 | 3.525444816 | 5208.333 | 18361.69175 | 3.525444816 | 0.02778542 | 0.2560425 | 25 | 8.33388 | 207.93289 | 25 | 8.33419 | 228.69653 | 25 | 8.33406 | 189.11073 | 8.334043 | 208.58005 | 210.78005 | 300 | 25 | 50 | 3.00355272 | 5208.333 | 15643.50375 | 3.00355272 | 0.02778014 | 0.2185181
25.1 | 8.36731 | 137.86024 | 25.1 | 8.372 | 261.75183 | 25.1 | 8.36738 | 337.80756 | 8.368897 | 245.8065 | 248.0065 | 300 | 25 | 50 | 3.539614224 | 5208.333 | 18435.49075 | 3.539614224 | 0.02789632 | 0.2560405 | 25.1 | 8.36738 | 208.88123 | 25.1 | 8.36731 | 229.84767 | 25.1 | 8.36719 | 190.03275 | 8.367293 | 209.5872 | 211.7872 | 300 | 25 | 50 | 3.01805592 | 5208.333 | 15719.04125 | 3.01805592 | 0.02789098 | 0.2186898
25.2 | 8.40056 | 138.24014 | 25.2 | 8.4055 | 262.81024 | 25.2 | 8.40069 | 339.04282 | 8.40225 | 246.6977 | 248.8977 | 300 | 25 | 50 | 3.55244736 | 5208.333 | 18502.33 | 3.55244736 | 0.0280075 | 0.2559405 | 25.2 | 8.40056 | 209.72342 | 25.2 | 8.40081 | 230.54102 | 25.2 | 8.40062 | 190.53564 | 8.400663 | 210.2667 | 212.4667 | 300 | 25 | 50 | 3.027840384 | 5208.333 | 15770.002 | 3.027840384 | 0.02800221 | 0.2185199
25.3 | 8.43406 | 138.90958 | 25.3 | 8.43875 | 263.69495 | 25.3 | 8.43394 | 340.44681 | 8.435583 | 247.68378 | 249.88378 | 300 | 25 | 50 | 3.566646432 | 5208.333 | 18576.2835 | 3.566646432 | 0.02811861 | 0.2559391 | 25.3 | 8.43406 | 210.4593 | 25.3 | 8.434 | 231.58817 | 25.3 | 8.43394 | 191.2563 | 8.434 | 211.1013 | 213.3013 | 300 | 25 | 50 | 3.039858096 | 5208.333 | 15832.59425 | 3.039858096 | 0.02811333 | 0.2185111
25.4 | 8.46719 | 139.64777 | 25.4 | 8.47225 | 264.716 | 25.4 | 8.46738 | 341.67847 | 8.46894 | 248.6807 | 250.8807 | 300 | 25 | 50 | 3.581002752 | 5208.333 | 18651.056 | 3.581002752 | 0.0282298 | 0.2559482 | 25.4 | 8.46719 | 211.4106 | 25.4 | 8.46756 | 232.4091 | 25.4 | 8.46725 | 192.06186 | 8.467333 | 211.96052 | 214.16052 | 300 | 25 | 50 | 3.052231488 | 5208.333 | 15897.039 | 3.052231488 | 0.02822444 | 0.2185277
25.5 | 8.50069 | 140.20708 | 25.5 | 8.50537 | 265.896 | 25.5 | 8.50063 | 343.29398 | 8.50223 | 249.79902 | 251.99902 | 300 | 25 | 50 | 3.597105888 | 5208.333 | 18734.9265 | 3.597105888 | 0.02834077 | 0.2560824 | 25.5 | 8.50075 | 212.10663 | 25.5 | 8.50063 | 233.28839 | 25.5 | 8.50063 | 192.79887 | 8.50067 | 212.7313 | 214.9313 | 300 | 25 | 50 | 3.063330672 | 5208.333 | 15954.84725 | 3.063330672 | 0.02833557 | 0.2184541
25.6 | 8.53388 | 140.72408 | 25.6 | 8.53881 | 266.95438 | 25.6 | 8.53413 | 344.65793 | 8.535607 | 250.7788 | 252.9788 | 300 | 25 | 50 | 3.611214672 | 5208.333 | 18808.40975 | 3.611214672 | 0.02845202 | 0.2560728 | 25.6 | 8.53388 | 212.97009 | 25.6 | 8.53413 | 234.18036 | 25.6 | 8.53381 | 193.52037 | 8.53394 | 213.55694 | 215.75694 | 300 | 25 | 50 | 3.075219936 | 5208.333 | 16016.7705 | 3.075219936 | 0.02844647 | 0.2184384
25.7 | 8.56738 | 141.27109 | 25.7 | 8.57219 | 268.07916 | 25.7 | 8.56738 | 346.01999 | 8.568983 | 251.79008 | 253.99008 | 300 | 25 | 50 | 3.625777152 | 5208.333 | 18884.256 | 3.625777152 | 0.02856328 | 0.2560951 | 25.7 | 8.56738 | 213.77499 | 25.7 | 8.56731 | 234.99849 | 25.7 | 8.56738 | 194.26619 | 8.567357 | 214.3466 | 216.5466 | 300 | 25 | 50 | 3.086590416 | 5208.333 | 16075.99175 | 3.086590416 | 0.02855786 | 0.2183827
25.8 | 8.60056 | 141.8877 | 25.8 | 8.6055 | 269.13516 | 25.8 | 8.60081 | 347.48224 | 8.60229 | 252.835 | 255.035 | 300 | 25 | 50 | 3.64082448 | 5208.333 | 18962.6275 | 3.64082448 | 0.0286743 | 0.256153 | 25.8 | 8.60056 | 214.58492 | 25.8 | 8.60075 | 236.00995 | 25.8 | 8.60056 | 194.99307 | 8.600623 | 215.19598 | 217.39598 | 300 | 25 | 50 | 3.098822112 | 5208.333 | 16139.6985 | 3.098822112 | 0.02866874 | 0.2183913
25.9 | 8.63406 | 142.32042 | 25.9 | 8.63888 | 270.05066 | 25.9 | 8.63394 | 348.58286 | 8.635627 | 253.6513 | 255.8513 | 300 | 25 | 50 | 3.652578912 | 5208.333 | 19023.8485 | 3.652578912 | 0.02878542 | 0.2559809 | 25.9 | 8.634 | 215.50081 | 25.9 | 8.634 | 236.93745 | 25.9 | 8.634 | 195.40578 | 8.634 | 215.948 | 218.148 | 300 | 25 | 50 | 3.109651392 | 5208.333 | 16196.101 | 3.109651392 | 0.02878 | 0.2182996
26 | 8.66719 | 142.91498 | 26 | 8.67206 | 271.00577 | 26 | 8.66744 | 350.1701 | 8.668897 | 254.69695 | 256.89695 | 300 | 25 | 50 | 3.66763608 | 5208.333 | 19102.27125 | 3.66763608 | 0.02889632 | 0.2560406 | 26 | 8.66725 | 216.14165 | 26 | 8.66738 | 237.75487 | 26 | 8.66725 | 196.50734 | 8.667293 | 216.8013 | 219.0013 | 300 | 25 | 50 | 3.121938528 | 5208.333 | 16260.0965 | 3.121938528 | 0.02889098 | 0.2183117
26.1 | 8.70063 | 143.35442 | 26.1 | 8.70563 | 272.23456 | 26.1 | 8.70063 | 351.34592 | 8.702297 | 255.645 | 257.845 | 300 | 25 | 50 | 3.68128752 | 5208.333 | 19173.3725 | 3.68128752 | 0.02900766 | 0.2559991 | 26.1 | 8.70063 | 216.9381 | 26.1 | 8.70075 | 238.59956 | 26.1 | 8.70069 | 196.96161 | 8.70069 | 217.4998 | 219.6998 | 300 | 25 | 50 | 3.131996496 | 5208.333 | 16312.48175 | 3.131996496 | 0.0290023 | 0.2181673
26.2 | 8.73388 | 144.00299 | 26.2 | 8.73875 | 273.16083 | 26.2 | 8.73413 | 352.84433 | 8.735587 | 256.6694 | 258.8694 | 300 | 25 | 50 | 3.69603912 | 5208.333 | 19250.20375 | 3.69603912 | 0.02911862 | 0.2560368 | 26.2 | 8.734 | 217.6586 | 26.2 | 8.734 | 239.45267 | 26.2 | 8.73394 | 197.61597 | 8.73398 | 218.2424 | 220.4424 | 300 | 25 | 50 | 3.142690752 | 5208.333 | 16368.181 | 3.142690752 | 0.02911327 | 0.2180704
26.3 | 8.76725 | 144.62003 | 26.3 | 8.77219 | 274.17334 | 26.3 | 8.76725 | 354.16885 | 8.768897 | 257.6541 | 259.8541 | 300 | 25 | 50 | 3.710218656 | 5208.333 | 19324.0555 | 3.710218656 | 0.02922966 | 0.2560344 | 26.3 | 8.76725 | 218.43004 | 26.3 | 8.76744 | 240.49028 | 26.3 | 8.76738 | 198.24228 | 8.767357 | 219.0542 | 221.2542 | 300 | 25 | 50 | 3.15438048 | 5208.333 | 16429.065 | 3.15438048 | 0.02922452 | 0.2180402
26.4 | 8.80056 | 145.24306 | 26.4 | 8.80538 | 275.14777 | 26.4 | 8.80081 | 355.57346 | 8.80225 | 258.6548 | 260.8548 | 300 | 25 | 50 | 3.724628592 | 5208.333 | 19399.10725 | 3.724628592 | 0.02934083 | 0.2560465 | 26.4 | 8.80069 | 219.41341 | 26.4 | 8.80063 | 241.2892 | 26.4 | 8.8005 | 199.16656 | 8.800607 | 219.95639 | 222.15639 | 300 | 25 | 50 | 3.167372016 | 5208.333 | 16496.72925 | 3.167372016 | 0.02933536 | 0.2181021
26.5 | 8.83388 | 145.77292 | 26.5 | 8.839 | 276.47131 | 26.5 | 8.83394 | 357.03336 | 8.835607 | 259.7592 | 261.9592 | 300 | 25 | 50 | 3.740532432 | 5208.333 | 19481.93975 | 3.740532432 | 0.02945202 | 0.2561598 | 26.5 | 8.83394 | 220.13367 | 26.5 | 8.83413 | 241.98624 | 26.5 | 8.83406 | 199.78601 | 8.834043 | 220.6353 | 222.8353 | 300 | 25 | 50 | 3.177148416 | 5208.333 | 16547.648 | 3.177148416 | 0.02944681 | 0.2179406
26.6 | 8.86738 | 146.26564 | 26.6 | 8.87213 | 277.30124 | 26.6 | 8.86725 | 358.28207 | 8.86892 | 260.6163 | 262.8163 | 300 | 25 | 50 | 3.75287496 | 5208.333 | 19546.22375 | 3.75287496 | 0.02956307 | 0.2560326 | 26.6 | 8.86738 | 220.92897 | 26.6 | 8.86738 | 242.91713 | 26.6 | 8.86725 | 200.58351 | 8.867337 | 221.4765 | 223.6765 | 300 | 25 | 50 | 3.189262128 | 5208.333 | 16610.74025 | 3.189262128 | 0.02955779 | 0.217942
26.7 | 8.90056 | 146.82544 | 26.7 | 8.9055 | 278.25598 | 26.7 | 8.90069 | 359.50848 | 8.90225 | 261.53 | 263.73 | 300 | 25 | 50 | 3.76603152 | 5208.333 | 19614.7475 | 3.76603152 | 0.02967417 | 0.2559608 | 26.7 | 8.90056 | 221.75302 | 26.7 | 8.90088 | 243.6958 | 26.7 | 8.90056 | 201.11423 | 8.900667 | 222.1877 | 224.3877 | 300 | 25 | 50 | 3.19950264 | 5208.333 | 16664.07625 | 3.19950264 | 0.02966889 | 0.2178162
26.8 | 8.93406 | 147.50531 | 26.8 | 8.93875 | 279.27869 | 26.8 | 8.93406 | 361.02496 | 8.935623 | 262.603 | 264.803 | 300 | 25 | 50 | 3.781483008 | 5208.333 | 19695.224 | 3.781483008 | 0.02978541 | 0.2560423 | 26.8 | 8.93406 | 222.75706 | 26.8 | 8.934 | 244.67387 | 26.8 | 8.93394 | 201.8972 | 8.934 | 223.1094 | 225.3094 | 300 | 25 | 50 | 3.212775024 | 5208.333 | 16733.20325 | 3.212775024 | 0.02978 | 0.2178949
26.9 | 8.96719 | 147.90126 | 26.9 | 8.97225 | 280.49258 | 26.9 | 8.96744 | 362.2905 | 8.96896 | 263.5614 | 265.7614 | 300 | 25 | 50 | 3.795284832 | 5208.333 | 19767.1085 | 3.795284832 | 0.02989653 | 0.256014 | 26.9 | 8.96719 | 223.58505 | 26.9 | 8.9675 | 245.46794 | 26.9 | 8.96731 | 202.48315 | 8.967333 | 223.84538 | 226.04538 | 300 | 25 | 50 | 3.223373472 | 5208.333 | 16788.4035 | 3.223373472 | 0.02989111 | 0.2177941
27 | 9.00069 | 148.5421 | 27 | 9.0055 | 281.22989 | 27 | 9.00069 | 363.90488 | 9.002293 | 264.559 | 266.759 | 300 | 25 | 50 | 3.809648976 | 5208.333 | 19841.92175 | 3.809648976 | 0.03000764 | 0.2560234 | 27 | 9.00069 | 224.20525 | 27 | 9.00069 | 246.29056 | 27 | 9.00069 | 203.0258 | 9.00069 | 224.5072 | 226.7072 | 300 | 25 | 50 | 3.232903728 | 5208.333 | 16838.04025 | 3.232903728 | 0.0300023 | 0.2176222
27.1 | 9.03388 | 149.29042 | 27.1 | 9.03881 | 282.36475 | 27.1 | 9.03413 | 364.84116 | 9.035607 | 265.4988 | 267.6988 | 300 | 25 | 50 | 3.823182384 | 5208.333 | 19912.40825 | 3.823182384 | 0.03011869 | 0.2559781 | 27.1 | 9.03394 | 225.00214 | 27.1 | 9.03406 | 247.01695 | 27.1 | 9.03381 | 203.89938 | 9.033937 | 225.3062 | 227.5062 | 300 | 25 | 50 | 3.244408656 | 5208.333 | 16897.96175 | 3.244408656 | 0.03011312 | 0.2175855
27.2 | 9.06731 | 149.92857 | 27.2 | 9.07213 | 283.33908 | 27.2 | 9.06731 | 366.27606 | 9.068917 | 266.51457 | 268.71457 | 300 | 25 | 50 | 3.837809808 | 5208.333 | 19988.59275 | 3.837809808 | 0.03022972 | 0.2560056 | 27.2 | 9.06738 | 225.83292 | 27.2 | 9.06731 | 248.24828 | 27.2 | 9.06738 | 204.61893 | 9.067357 | 226.2334 | 228.4334 | 300 | 25 | 50 | 3.257760624 | 5208.333 | 16967.50325 | 3.257760624 | 0.03022452 | 0.217667
27.3 | 9.1005 | 150.44023 | 27.3 | 9.10544 | 284.46518 | 27.3 | 9.10075 | 367.47928 | 9.10223 | 267.4616 | 269.6616 | 300 | 25 | 50 | 3.851446512 | 5208.333 | 20059.61725 | 3.851446512 | 0.03034077 | 0.2559676 | 27.3 | 9.10056 | 226.60817 | 27.3 | 9.10081 | 248.94118 | 27.3 | 9.10056 | 205.23872 | 9.100643 | 226.9294 | 229.1294 | 300 | 25 | 50 | 3.267782736 | 5208.333 | 17019.70175 | 3.267782736 | 0.03033548 | 0.2175316
27.4 | 9.13406 | 150.84319 | 27.4 | 9.13888 | 285.45483 | 27.4 | 9.134 | 369.03647 | 9.135647 | 268.44483 | 270.64483 | 300 | 25 | 50 | 3.865605552 | 5208.333 | 20133.36225 | 3.865605552 | 0.03045216 | 0.2559612 | 27.4 | 9.134 | 227.20685 | 27.4 | 9.13406 | 249.89653 | 27.4 | 9.13406 | 204.6369 | 9.13404 | 227.24676 | 229.44676 | 300 | 25 | 50 | 3.272353344 | 5208.333 | 17043.507 | 3.272353344 | 0.0304468 | 0.2170365
27.5 | 9.16719 | 151.36229 | 27.5 | 9.17206 | 286.58646 | 27.5 | 9.1675 | 370.29208 | 9.168917 | 269.41361 | 271.61361 | 300 | 25 | 50 | 3.879555984 | 5208.333 | 20206.02075 | 3.879555984 | 0.03056306 | 0.2559454 | 27.5 | 9.16725 | 228.27371 | 27.5 | 9.16744 | 250.66023 | 27.5 | 9.16713 | 205.36417 | 9.167273 | 228.09937 | 230.29937 | 300 | 25 | 50 | 3.284630928 | 5208.333 | 17107.45275 | 3.284630928 | 0.03055758 | 0.2170533
27.6 | 9.20063 | 152.13382 | 27.6 | 9.20563 | 287.45148 | 27.6 | 9.20063 | 371.68375 | 9.202297 | 270.423 | 272.623 | 300 | 25 | 50 | 3.89409144 | 5208.333 | 20281.72625 | 3.89409144 | 0.03067432 | 0.2559647 | 27.6 | 9.20056 | 228.90247 | 27.6 | 9.20075 | 251.40645 | 27.6 | 9.20081 | 205.91193 | 9.200707 | 228.7403 | 230.9403 | 300 | 25 | 50 | 3.29386008 | 5208.333 | 17155.52125 | 3.29386008 | 0.03066902 | 0.2168664
27.7 | 9.23388 | 152.55695 | 27.7 | 9.23875 | 288.46701 | 27.7 | 9.23406 | 373.01428 | 9.235563 | 271.34608 | 273.54608 | 300 | 25 | 50 | 3.907383552 | 5208.333 | 20350.956 | 3.907383552 | 0.03078521 | 0.2559062 | 27.7 | 9.234 | 229.78157 | 27.7 | 9.23413 | 252.16226 | 27.7 | 9.23381 | 206.64711 | 9.23398 | 229.5303 | 231.7303 | 300 | 25 | 50 | 3.305236512 | 5208.333 | 17214.7735 | 3.305236512 | 0.03077993 | 0.2168242
27.8 | 9.26731 | 153.24524 | 27.8 | 9.27225 | 289.60284 | 27.8 | 9.26725 | 374.24307 | 9.268937 | 272.3637 | 274.5637 | 300 | 25 | 50 | 3.92203752 | 5208.333 | 20427.27875 | 3.92203752 | 0.03089646 | 0.2559334 | 27.8 | 9.26725 | 230.42883 | 27.8 | 9.2675 | 253.06107 | 27.8 | 9.26731 | 207.1819 | 9.267353 | 230.2239 | 232.4239 | 300 | 25 | 50 | 3.31522464 | 5208.333 | 17266.795 | 3.31522464 | 0.03089118 | 0.21669
27.9 | 9.30063 | 153.71194 | 27.9 | 9.30544 | 290.48483 | 27.9 | 9.30075 | 375.6507 | 9.302273 | 273.28249 | 275.48249 | 300 | 25 | 50 | 3.935267856 | 5208.333 | 20496.18675 | 3.935267856 | 0.03100758 | 0.2558696 | 27.9 | 9.30069 | 231.08299 | 27.9 | 9.30063 | 253.82794 | 27.9 | 9.3005 | 208.16492 | 9.300607 | 231.0253 | 233.2253 | 300 | 25 | 50 | 3.32676408 | 5208.333 | 17326.89625 | 3.32676408 | 0.03100202 | 0.2166597
28 | 9.33387 | 154.31248 | 28 | 9.33888 | 291.79623 | 28 | 9.334 | 376.96912 | 9.335583 | 274.3593 | 276.5593 | 300 | 25 | 50 | 3.950773584 | 5208.333 | 20576.94575 | 3.950773584 | 0.03111861 | 0.2559532 | 28 | 9.33387 | 231.94696 | 28 | 9.33406 | 254.88951 | 28 | 9.33406 | 208.71773 | 9.333997 | 231.8514 | 234.0514 | 300 | 25 | 50 | 3.33866016 | 5208.333 | 17388.855 | 3.33866016 | 0.03111332 | 0.2166493
28.1 | 9.36737 | 154.73978 | 28.1 | 9.37212 | 292.66339 | 28.1 | 9.36725 | 378.23273 | 9.368913 | 275.212 | 277.412 | 300 | 25 | 50 | 3.96305232 | 5208.333 | 20640.8975 | 3.96305232 | 0.03122971 | 0.255829 | 28.1 | 9.36744 | 232.66058 | 28.1 | 9.36744 | 255.82092 | 28.1 | 9.36725 | 209.72043 | 9.367377 | 232.734 | 234.934 | 300 | 25 | 50 | 3.351369264 | 5208.333 | 17455.04825 | 3.351369264 | 0.03122459 | 0.2166914
28.2 | 9.4005 | 155.19821 | 28.2 | 9.4055 | 293.65149 | 28.2 | 9.40069 | 379.55127 | 9.40223 | 276.1337 | 278.3337 | 300 | 25 | 50 | 3.976324656 | 5208.333 | 20710.02425 | 3.976324656 | 0.03134077 | 0.2557694 | 28.2 | 9.40056 | 233.64189 | 28.2 | 9.40081 | 256.46164 | 28.2 | 9.40063 | 210.25446 | 9.400667 | 233.4527 | 235.6527 | 300 | 25 | 50 | 3.361718352 | 5208.333 | 17508.94975 | 3.361718352 | 0.03133556 | 0.2165845
28.3 | 9.43406 | 155.83827 | 28.3 | 9.43875 | 294.73264 | 28.3 | 9.43394 | 381.01071 | 9.435583 | 277.1939 | 279.3939 | 300 | 25 | 50 | 3.991591776 | 5208.333 | 20789.5405 | 3.991591776 | 0.03145194 | 0.2558361 | 28.3 | 9.43406 | 234.40407 | 28.3 | 9.43394 | 257.41818 | 28.3 | 9.43381 | 210.84056 | 9.433937 | 234.2209 | 236.4209 | 300 | 25 | 50 | 3.372781488 | 5208.333 | 17566.57025 | 3.372781488 | 0.03144646 | 0.2165243
28.4 | 9.46725 | 156.64217 | 28.4 | 9.47225 | 295.67993 | 28.4 | 9.46744 | 382.23654 | 9.46898 | 278.1862 | 280.3862 | 300 | 25 | 50 | 4.005881472 | 5208.333 | 20863.966 | 4.005881472 | 0.03156327 | 0.2558393 | 28.4 | 9.46719 | 235.0237 | 28.4 | 9.46756 | 258.04861 | 28.4 | 9.46725 | 211.63947 | 9.467333 | 234.9039 | 237.1039 | 300 | 25 | 50 | 3.382616544 | 5208.333 | 17617.7945 | 3.382616544 | 0.03155778 | 0.2163838
28.5 | 9.50069 | 157.23972 | 28.5 | 9.50544 | 296.56152 | 28.5 | 9.50063 | 383.48633 | 9.502253 | 279.0959 | 281.2959 | 300 | 25 | 50 | 4.018980336 | 5208.333 | 20932.18925 | 4.018980336 | 0.03167418 | 0.2557705 | 28.5 | 9.50075 | 235.91858 | 28.5 | 9.50069 | 258.97815 | 28.5 | 9.50063 | 212.40155 | 9.50069 | 235.7661 | 237.9661 | 300 | 25 | 50 | 3.395031744 | 5208.333 | 17682.457 | 3.395031744 | 0.03166897 | 0.2164082
28.6 | 9.53388 | 157.62524 | 28.6 | 9.53881 | 297.65823 | 28.6 | 9.53419 | 384.95175 | 9.535627 | 280.0784 | 282.2784 | 300 | 25 | 50 | 4.033129056 | 5208.333 | 21005.8805 | 4.033129056 | 0.03178542 | 0.2557656 | 28.6 | 9.53388 | 236.54434 | 28.6 | 9.53413 | 259.63306 | 28.6 | 9.53394 | 213.08914 | 9.533983 | 236.42218 | 238.62218 | 300 | 25 | 50 | 3.404479392 | 5208.333 | 17731.6635 | 3.404479392 | 0.03177994 | 0.216247
28.7 | 9.56738 | 158.32103 | 28.7 | 9.57213 | 298.73886 | 28.7 | 9.56725 | 386.0217 | 9.56892 | 281.0272 | 283.2272 | 300 | 25 | 50 | 4.046791632 | 5208.333 | 21077.03975 | 4.046791632 | 0.0318964 | 0.2557324 | 28.7 | 9.56738 | 237.58188 | 28.7 | 9.56725 | 260.68771 | 28.7 | 9.56731 | 213.67892 | 9.567313 | 237.31617 | 239.51617 | 300 | 25 | 50 | 3.417352848 | 5208.333 | 17798.71275 | 3.417352848 | 0.03189104 | 0.216301
28.8 | 9.6005 | 158.63716 | 28.8 | 9.60537 | 299.61935 | 28.8 | 9.60075 | 387.60126 | 9.602207 | 281.95259 | 284.15259 | 300 | 25 | 50 | 4.060117296 | 5208.333 | 21146.44425 | 4.060117296 | 0.03200736 | 0.2556786 | 28.8 | 9.60056 | 238.24861 | 28.8 | 9.60081 | 261.64832 | 28.8 | 9.6005 | 214.4767 | 9.600623 | 238.1245 | 240.3245 | 300 | 25 | 50 | 3.428993424 | 5208.333 | 17859.34075 | 3.428993424 | 0.03200208 | 0.216278
28.9 | 9.63406 | 159.35536 | 28.9 | 9.63888 | 300.66785 | 28.9 | 9.63394 | 389.02606 | 9.635627 | 283.0164 | 285.2164 | 300 | 25 | 50 | 4.075436496 | 5208.333 | 21226.23175 | 4.075436496 | 0.03211876 | 0.2557457 | 28.9 | 9.63406 | 239.09192 | 28.9 | 9.63406 | 262.25772 | 28.9 | 9.634 | 215.11719 | 9.63404 | 238.8223 | 241.0223 | 300 | 25 | 50 | 3.439040784 | 5208.333 | 17911.67075 | 3.439040784 | 0.03211347 | 0.2161536
29 | 9.66719 | 159.75871 | 29 | 9.67219 | 301.80569 | 29 | 9.6675 | 390.13626 | 9.66896 | 283.90022 | 286.10022 | 300 | 25 | 50 | 4.088163168 | 5208.333 | 21292.5165 | 4.088163168 | 0.03222987 | 0.2556538 | 29 | 9.66725 | 239.77791 | 29 | 9.66744 | 263.10956 | 29 | 9.66731 | 215.9467 | 9.667333 | 239.61139 | 241.81139 | 300 | 25 | 50 | 3.450404016 | 5208.333 | 17970.85425 | 3.450404016 | 0.03222444 | 0.2161144
29.1 | 9.70069 | 160.47316 | 29.1 | 9.70563 | 302.80853 | 29.1 | 9.70063 | 391.37573 | 9.702317 | 284.8858 | 287.0858 | 300 | 25 | 50 | 4.102355616 | 5208.333 | 21366.4355 | 4.102355616 | 0.03234106 | 0.2556525 | 29.1 | 9.70063 | 240.71461 | 29.1 | 9.70075 | 264.00598 | 29.1 | 9.70069 | 216.64507 | 9.70069 | 240.45522 | 242.65522 | 300 | 25 | 50 | 3.462555168 | 5208.333 | 18034.1415 | 3.462555168 | 0.03233563 | 0.2161229
29.2 | 9.73388 | 160.97063 | 29.2 | 9.73875 | 303.68411 | 29.2 | 9.73406 | 392.74283 | 9.735563 | 285.79919 | 287.99919 | 300 | 25 | 50 | 4.115508336 | 5208.333 | 21434.93925 | 4.115508336 | 0.03245188 | 0.25559 | 29.2 | 9.73406 | 241.48582 | 29.2 | 9.734 | 264.80505 | 29.2 | 9.73388 | 217.46249 | 9.73398 | 241.25112 | 243.45112 | 300 | 25 | 50 | 3.474016128 | 5208.333 | 18093.834 | 3.474016128 | 0.0324466 | 0.2160902
29.3 | 9.76725 | 161.64113 | 29.3 | 9.77225 | 304.64529 | 29.3 | 9.76725 | 394.00751 | 9.768917 | 286.7646 | 288.9646 | 300 | 25 | 50 | 4.129410864 | 5208.333 | 21507.34825 | 4.129410864 | 0.03256306 | 0.2555713 | 29.3 | 9.76719 | 242.35597 | 29.3 | 9.7675 | 265.57166 | 29.3 | 9.76738 | 217.91423 | 9.767357 | 241.9473 | 244.1473 | 300 | 25 | 50 | 3.484040928 | 5208.333 | 18146.0465 | 3.484040928 | 0.03255786 | 0.2159676
29.4 | 9.80056 | 162.05447 | 29.4 | 9.80538 | 305.89133 | 29.4 | 9.80075 | 395.22964 | 9.80223 | 287.7251 | 289.9251 | 300 | 25 | 50 | 4.143242112 | 5208.333 | 21579.386 | 4.143242112 | 0.0326741 | 0.2555493 | 29.4 | 9.80069 | 242.9642 | 29.4 | 9.80062 | 266.36679 | 29.4 | 9.8005 | 218.38196 | 9.800603 | 242.571 | 244.771 | 300 | 25 | 50 | 3.49302216 | 5208.333 | 18192.82375 | 3.49302216 | 0.03266868 | 0.2157848
29.5 | 9.83394 | 162.44817 | 29.5 | 9.83894 | 306.83704 | 29.5 | 9.834 | 396.64438 | 9.835627 | 288.6432 | 290.8432 | 300 | 25 | 50 | 4.156462032 | 5208.333 | 21648.23975 | 4.156462032 | 0.03278542 | 0.2554881 | 29.5 | 9.83394 | 243.50824 | 29.5 | 9.83413 | 267.32581 | 29.5 | 9.83406 | 219.35413 | 9.834043 | 243.39606 | 245.59606 | 300 | 25 | 50 | 3.504903264 | 5208.333 | 18254.7045 | 3.504903264 | 0.03278014 | 0.2157759
29.6 | 9.86738 | 163.19531 | 29.6 | 9.87213 | 307.74948 | 29.6 | 9.86731 | 398.09827 | 9.86894 | 289.68102 | 291.88102 | 300 | 25 | 50 | 4.171406688 | 5208.333 | 21726.0765 | 4.171406688 | 0.03289647 | 0.2555342 | 29.6 | 9.86744 | 244.39993 | 29.6 | 9.86738 | 267.97916 | 29.6 | 9.86725 | 220.11302 | 9.867357 | 244.164 | 246.364 | 300 | 25 | 50 | 3.515962128 | 5208.333 | 18312.30275 | 3.515962128 | 0.03289119 | 0.2157199
29.7 | 9.9005 | 163.72597 | 29.7 | 9.90556 | 308.73685 | 29.7 | 9.90069 | 399.254 | 9.90225 | 290.5723 | 292.7723 | 300 | 25 | 50 | 4.184240736 | 5208.333 | 21792.9205 | 4.184240736 | 0.0330075 | 0.2554523 | 29.7 | 9.90056 | 245.23143 | 29.7 | 9.90088 | 268.73132 | 29.7 | 9.9005 | 220.74515 | 9.900647 | 244.9026 | 247.1026 | 300 | 25 | 50 | 3.52659792 | 5208.333 | 18367.6975 | 3.52659792 | 0.03300216 | 0.2156391
29.8 | 9.93406 | 164.13794 | 29.8 | 9.93875 | 309.87964 | 29.8 | 9.934 | 400.60068 | 9.935603 | 291.53942 | 293.73942 | 300 | 25 | 50 | 4.198167648 | 5208.333 | 21865.4565 | 4.198167648 | 0.03311868 | 0.2554358 | 29.8 | 9.93406 | 245.9944 | 29.8 | 9.93394 | 269.58752 | 29.8 | 9.93394 | 221.70456 | 9.93398 | 245.76216 | 247.96216 | 300 | 25 | 50 | 3.538975104 | 5208.333 | 18432.162 | 3.538975104 | 0.03311327 | 0.2156631
29.9 | 9.96719 | 164.78745 | 29.9 | 9.97219 | 310.81607 | 29.9 | 9.96744 | 401.83142 | 9.96894 | 292.4783 | 294.6783 | 300 | 25 | 50 | 4.211687712 | 5208.333 | 21935.8735 | 4.211687712 | 0.0332298 | 0.2553953 | 29.9 | 9.96719 | 246.75552 | 29.9 | 9.9675 | 270.33881 | 29.9 | 9.96725 | 221.98486 | 9.967313 | 246.35973 | 248.55973 | 300 | 25 | 50 | 3.547580112 | 5208.333 | 18476.97975 | 3.547580112 | 0.03322438 | 0.2154599
30 | 10.00063 | 165.50398 | 30 | 10.00544 | 311.76492 | 30 | 10.00063 | 402.97629 | 10.00223 | 293.4151 | 295.6151 | 300 | 25 | 50 | 4.225176912 | 5208.333 | 22006.12975 | 4.225176912 | 0.03334078 | 0.2553544 | 30 | 10.00081 | 247.48303 | 30 | 10.00069 | 271.26242 | 30 | 10.00063 | 222.81657 | 10.00071 | 247.18734 | 249.38734 | 300 | 25 | 50 | 3.559497696 | 5208.333 | 18539.0505 | 3.559497696 | 0.0333357 | 0.2154554
30.1 | 10.03388 | 166.04739 | 30.1 | 10.03881 | 312.87723 | 30.1 | 10.03413 | 404.32303 | 10.03561 | 294.4159 | 296.6159 | 300 | 25 | 50 | 4.23958872 | 5208.333 | 22081.19125 | 4.23958872 | 0.03345202 | 0.2553668 | 30.1 | 10.03388 | 248.36815 | 30.1 | 10.03413 | 268.59116 | 30.1 | 10.03394 | 223.55847 | 10.03398 | 246.83926 | 249.03926 | 300 | 25 | 50 | 3.554485344 | 5208.333 | 18512.9445 | 3.554485344 | 0.03344661 | 0.2144412
30.2 | 10.06738 | 166.34921 | 30.2 | 10.07213 | 313.65747 | 30.2 | 10.06731 | 405.67404 | 10.06894 | 295.2269 | 297.4269 | 300 | 25 | 50 | 4.251267456 | 5208.333 | 22142.018 | 4.251267456 | 0.03356313 | 0.2552174 | 30.2 | 10.06738 | 249.1344 | 30.2 | 10.06738 | 269.58685 | 30.2 | 10.06738 | 224.27962 | 10.06738 | 247.667 | 249.867 | 300 | 25 | 50 | 3.566404176 | 5208.333 | 18575.02175 | 3.566404176 | 0.03355793 | 0.2144402
30.3 | 10.10056 | 167.10327 | 30.3 | 10.10544 | 314.86978 | 30.3 | 10.10075 | 406.95728 | 10.10225 | 296.31011 | 298.51011 | 300 | 25 | 50 | 4.266865584 | 5208.333 | 22223.25825 | 4.266865584 | 0.03367417 | 0.2553023 | 30.3 | 10.1005 | 249.87852 | 30.3 | 10.10081 | 270.66068 | 30.3 | 10.1005 | 225.14932 | 10.1006 | 248.56284 | 250.76284 | 300 | 25 | 50 | 3.579304896 | 5208.333 | 18642.213 | 3.579304896 | 0.03366868 | 0.2145011
30.4 | 10.13406 | 167.79578 | 30.4 | 10.13888 | 315.79129 | 30.4 | 10.13394 | 408.24191 | 10.13563 | 297.2763 | 299.4763 | 300 | 25 | 50 | 4.280779104 | 5208.333 | 22295.7245 | 4.280779104 | 0.03378542 | 0.2552852 | 30.4 | 10.13406 | 250.57381 | 30.4 | 10.134 | 271.54681 | 30.4 | 10.13406 | 225.68069 | 10.13404 | 249.2671 | 251.4671 | 300 | 25 | 50 | 3.589446288 | 5208.333 | 18695.03275 | 3.589446288 | 0.03378013 | 0.2143938
30.5 | 10.16719 | 167.85126 | 30.5 | 10.17206 | 316.8942 | 30.5 | 10.1675 | 409.46375 | 10.16892 | 298.0697 | 300.2697 | 300 | 25 | 50 | 4.292204208 | 5208.333 | 22355.23025 | 4.292204208 | 0.03389639 | 0.2551236 | 30.5 | 10.16719 | 251.36792 | 30.5 | 10.16738 | 272.27908 | 30.5 | 10.16706 | 226.49252 | 10.16721 | 250.0465 | 252.2465 | 300 | 25 | 50 | 3.600669696 | 5208.333 | 18753.488 | 3.600669696 | 0.0338907 | 0.2143567
30.6 | 10.20063 | 168.8501 | 30.6 | 10.20563 | 317.86853 | 30.6 | 10.20069 | 411.05267 | 10.20232 | 299.2571 | 301.4571 | 300 | 25 | 50 | 4.30930224 | 5208.333 | 22444.2825 | 4.30930224 | 0.03400772 | 0.2552939 | 30.6 | 10.20063 | 252.19965 | 30.6 | 10.20081 | 273.09875 | 30.6 | 10.20069 | 227.10818 | 10.20071 | 250.8022 | 253.0022 | 300 | 25 | 50 | 3.611551584 | 5208.333 | 18810.1645 | 3.611551584 | 0.03400237 | 0.2142928
30.7 | 10.23388 | 169.40974 | 30.7 | 10.23875 | 318.7067 | 30.7 | 10.23413 | 412.06018 | 10.23559 | 300.0589 | 302.2589 | 300 | 25 | 50 | 4.320847776 | 5208.333 | 22504.4155 | 4.320847776 | 0.03411862 | 0.2551409 | 30.7 | 10.234 | 252.83205 | 30.7 | 10.234 | 273.89746 | 30.7 | 10.23394 | 227.78897 | 10.23398 | 251.50616 | 253.70616 | 300 | 25 | 50 | 3.621688704 | 5208.333 | 18862.962 | 3.621688704 | 0.03411327 | 0.2141905
30.8 | 10.26731 | 169.87558 | 30.8 | 10.27231 | 319.80524 | 30.8 | 10.26725 | 413.45953 | 10.26896 | 301.0468 | 303.2468 | 300 | 25 | 50 | 4.33507368 | 5208.333 | 22578.50875 | 4.33507368 | 0.03422986 | 0.255143 | 30.8 | 10.26731 | 253.78442 | 30.8 | 10.2675 | 274.74802 | 30.8 | 10.26744 | 228.34134 | 10.26742 | 252.29126 | 254.49126 | 300 | 25 | 50 | 3.632994144 | 5208.333 | 18921.8445 | 3.632994144 | 0.03422472 | 0.2141536
30.9 | 10.30056 | 170.12497 | 30.9 | 10.30538 | 320.84573 | 30.9 | 10.30075 | 414.77618 | 10.30223 | 301.9156 | 304.1156 | 300 | 25 | 50 | 4.347585024 | 5208.333 | 22643.672 | 4.347585024 | 0.03434077 | 0.2550476 | 30.9 | 10.30069 | 254.44876 | 30.9 | 10.30069 | 275.6347 | 30.9 | 10.30056 | 229.10431 | 10.30065 | 253.06259 | 255.26259 | 300 | 25 | 50 | 3.644101296 | 5208.333 | 18979.69425 | 3.644101296 | 0.03433549 | 0.2141097
31 | 10.33394 | 170.71933 | 31 | 10.33894 | 321.94235 | 31 | 10.334 | 416.04907 | 10.33563 | 302.9036 | 305.1036 | 300 | 25 | 50 | 4.3618116 | 5208.333 | 22717.76875 | 4.3618116 | 0.03445209 | 0.2550494 | 31 | 10.33388 | 255.12852 | 31 | 10.33412 | 276.5148 | 31 | 10.334 | 229.81253 | 10.334 | 253.8186 | 256.0186 | 300 | 25 | 50 | 3.65498808 | 5208.333 | 19036.39625 | 3.65498808 | 0.03444667 | 0.2140508
31.1 | 10.36731 | 171.38539 | 31.1 | 10.37206 | 322.77603 | 31.1 | 10.36738 | 417.41791 | 10.36892 | 303.8598 | 306.0598 | 300 | 25 | 50 | 4.375580784 | 5208.333 | 22789.48325 | 4.375580784 | 0.03456306 | 0.2550273 | 31.1 | 10.36738 | 255.92157 | 31.1 | 10.36731 | 277.39807 | 31.1 | 10.36713 | 230.41673 | 10.36727 | 254.57879 | 256.77879 | 300 | 25 | 50 | 3.665934576 | 5208.333 | 19093.40925 | 3.665934576 | 0.03455758 | 0.2139973
31.2 | 10.4005 | 171.95576 | 31.2 | 10.4055 | 323.91959 | 31.2 | 10.40069 | 418.69711 | 10.40223 | 304.8575 | 307.0575 | 300 | 25 | 50 | 4.389947808 | 5208.333 | 22864.3115 | 4.389947808 | 0.0346741 | 0.2550392 | 31.2 | 10.40056 | 256.64203 | 31.2 | 10.40088 | 278.20334 | 31.2 | 10.40056 | 231.14185 | 10.40067 | 255.3291 | 257.5291 | 300 | 25 | 50 | 3.676738656 | 5208.333 | 19149.6805 | 3.676738656 | 0.03466889 | 0.2139335
31.3 | 10.43413 | 172.3903 | 31.3 | 10.43875 | 324.93359 | 31.3 | 10.43394 | 419.97507 | 10.43561 | 305.76632 | 307.96632 | 300 | 25 | 50 | 4.403035008 | 5208.333 | 22932.474 | 4.403035008 | 0.03478536 | 0.254976 | 31.3 | 10.43413 | 257.66644 | 31.3 | 10.43394 | 279.07874 | 31.3 | 10.43394 | 231.92944 | 10.434 | 256.2249 | 258.4249 | 300 | 25 | 50 | 3.689638176 | 5208.333 | 19216.8655 | 3.689638176 | 0.03478001 | 0.2139918
31.4 | 10.46725 | 172.931 | 31.4 | 10.47219 | 325.6806 | 31.4 | 10.46744 | 421.23688 | 10.46896 | 306.61616 | 308.81616 | 300 | 25 | 50 | 4.415272704 | 5208.333 | 22996.212 | 4.415272704 | 0.03489653 | 0.254865 | 31.4 | 10.46719 | 258.19388 | 31.4 | 10.4675 | 279.90164 | 31.4 | 10.46725 | 232.51859 | 10.46731 | 256.87137 | 259.07137 | 300 | 25 | 50 | 3.698947728 | 5208.333 | 19265.35275 | 3.698947728 | 0.03489104 | 0.2138444
31.5 | 10.50069 | 173.48532 | 31.5 | 10.50544 | 326.95416 | 31.5 | 10.50063 | 422.40881 | 10.50225 | 307.6161 | 309.8161 | 300 | 25 | 50 | 4.429671792 | 5208.333 | 23071.20725 | 4.429671792 | 0.03500751 | 0.2548797 | 31.5 | 10.50075 | 259.13806 | 31.5 | 10.50069 | 280.67194 | 31.5 | 10.50063 | 233.21342 | 10.50069 | 257.6745 | 259.8745 | 300 | 25 | 50 | 3.710512416 | 5208.333 | 19325.5855 | 3.710512416 | 0.0350023 | 0.2138255
31.6 | 10.53387 | 173.88861 | 31.6 | 10.53875 | 327.94946 | 31.6 | 10.53413 | 423.70059 | 10.53558 | 308.5129 | 310.7129 | 300 | 25 | 50 | 4.442585568 | 5208.333 | 23138.4665 | 4.442585568 | 0.03511861 | 0.2548088 | 31.6 | 10.53394 | 259.71735 | 31.6 | 10.53413 | 281.42932 | 31.6 | 10.53387 | 233.86029 | 10.53398 | 258.3357 | 260.5357 | 300 | 25 | 50 | 3.720033408 | 5208.333 | 19375.174 | 3.720033408 | 0.03511327 | 0.2136921
31.7 | 10.56731 | 174.52867 | 31.7 | 10.57212 | 328.85748 | 31.7 | 10.56731 | 425.18124 | 10.56891 | 309.5225 | 311.7225 | 300 | 25 | 50 | 4.457123472 | 5208.333 | 23214.18475 | 4.457123472 | 0.03522971 | 0.2548306 | 31.7 | 10.56731 | 260.55743 | 31.7 | 10.56737 | 282.18237 | 31.7 | 10.56737 | 234.54234 | 10.56735 | 259.094 | 261.294 | 300 | 25 | 50 | 3.730954272 | 5208.333 | 19432.0535 | 3.730954272 | 0.0352245 | 0.2136373
31.8 | 10.60056 | 175.13695 | 31.8 | 10.60544 | 329.81952 | 31.8 | 10.60081 | 426.345 | 10.60227 | 310.4338 | 312.6338 | 300 | 25 | 50 | 4.470247056 | 5208.333 | 23282.53675 | 4.470247056 | 0.0353409 | 0.2547715 | 31.8 | 10.60056 | 261.27029 | 31.8 | 10.60081 | 283.21875 | 31.8 | 10.60056 | 235.39767 | 10.60064 | 259.9622 | 262.1622 | 300 | 25 | 50 | 3.743456208 | 5208.333 | 19497.16775 | 3.743456208 | 0.03533548 | 0.213674
31.9 | 10.63406 | 175.54872 | 31.9 | 10.63888 | 330.89664 | 31.9 | 10.63394 | 427.38602 | 10.63563 | 311.2771 | 313.4771 | 300 | 25 | 50 | 4.482390624 | 5208.333 | 23345.7845 | 4.482390624 | 0.03545209 | 0.2546575 | 31.9 | 10.634 | 261.84634 | 31.9 | 10.634 | 283.88956 | 31.9 | 10.634 | 235.98334 | 10.634 | 260.57308 | 262.77308 | 300 | 25 | 50 | 3.752252352 | 5208.333 | 19542.981 | 3.752252352 | 0.03544667 | 0.2135
32 | 10.66719 | 176.14441 | 32 | 10.67206 | 331.83676 | 32 | 10.6675 | 428.96619 | 10.66892 | 312.3158 | 314.5158 | 300 | 25 | 50 | 4.497347328 | 5208.333 | 23423.684 | 4.497347328 | 0.03556306 | 0.2547041 | 32 | 10.66725 | 262.71783 | 32 | 10.66738 | 284.845 | 32 | 10.66719 | 236.74191 | 10.66727 | 261.4349 | 263.6349 | 300 | 25 | 50 | 3.764662752 | 5208.333 | 19607.6185 | 3.764662752 | 0.03555758 | 0.2135321
32.1 | 10.70063 | 176.68555 | 32.1 | 10.70556 | 332.5798 | 32.1 | 10.70069 | 430.14508 | 10.70229 | 313.13681 | 315.33681 | 300 | 25 | 50 | 4.509170064 | 5208.333 | 23485.26075 | 4.509170064 | 0.03567431 | 0.2545725 | 32.1 | 10.70063 | 263.59799 | 32.1 | 10.70081 | 285.85767 | 32.1 | 10.70069 | 237.27045 | 10.70071 | 262.242 | 264.442 | 300 | 25 | 50 | 3.776285328 | 5208.333 | 19668.15275 | 3.776285328 | 0.03566903 | 0.2135166
32.2 | 10.73388 | 176.98184 | 32.2 | 10.73869 | 333.74734 | 32.2 | 10.73413 | 431.51276 | 10.73557 | 314.0806 | 316.2806 | 300 | 25 | 50 | 4.522761312 | 5208.333 | 23556.0485 | 4.522761312 | 0.03578522 | 0.2545431 | 32.2 | 10.734 | 264.44086 | 32.2 | 10.73406 | 286.5267 | 32.2 | 10.73388 | 237.8744 | 10.73398 | 262.94732 | 265.14732 | 300 | 25 | 50 | 3.786441408 | 5208.333 | 19721.049 | 3.786441408 | 0.03577993 | 0.2134225
32.3 | 10.76731 | 177.62686 | 32.3 | 10.77231 | 334.90616 | 32.3 | 10.76731 | 432.9848 | 10.76898 | 315.1726 | 317.3726 | 300 | 25 | 50 | 4.538485536 | 5208.333 | 23637.9455 | 4.538485536 | 0.03589659 | 0.2546295 | 32.3 | 10.76719 | 265.13895 | 32.3 | 10.76744 | 287.30115 | 32.3 | 10.76737 | 238.55481 | 10.76733 | 263.66497 | 265.86497 | 300 | 25 | 50 | 3.796775568 | 5208.333 | 19774.87275 | 3.796775568 | 0.03589111 | 0.2133373
32.4 | 10.80056 | 178.1561 | 32.4 | 10.80544 | 335.93954 | 32.4 | 10.80075 | 434.11423 | 10.80225 | 316.07 | 318.27 | 300 | 25 | 50 | 4.551407376 | 5208.333 | 23705.24675 | 4.551407376 | 0.0360075 | 0.2545629 | 32.4 | 10.80069 | 265.74097 | 32.4 | 10.80069 | 288.14856 | 32.4 | 10.8005 | 239.46736 | 10.80063 | 264.4523 | 266.6523 | 300 | 25 | 50 | 3.808113072 | 5208.333 | 19833.92225 | 3.808113072 | 0.03600209 | 0.2133095
32.5 | 10.834 | 178.84976 | 32.5 | 10.83894 | 336.81415 | 32.5 | 10.83394 | 435.34515 | 10.83563 | 317.00302 | 319.20302 | 300 | 25 | 50 | 4.564843488 | 5208.333 | 23775.2265 | 4.564843488 | 0.03611876 | 0.2545228 | 32.5 | 10.83388 | 266.60468 | 32.5 | 10.83419 | 289.08289 | 32.5 | 10.834 | 240.04651 | 10.83402 | 265.2447 | 267.4447 | 300 | 25 | 50 | 3.819523584 | 5208.333 | 19893.352 | 3.819523584 | 0.03611341 | 0.2132838
32.6 | 10.86731 | 179.1664 | 32.6 | 10.87206 | 337.59613 | 32.6 | 10.86731 | 436.74786 | 10.86889 | 317.8368 | 320.0368 | 300 | 25 | 50 | 4.576849872 | 5208.333 | 23837.75975 | 4.576849872 | 0.03622964 | 0.2544066 | 32.6 | 10.86738 | 267.32361 | 32.6 | 10.86738 | 289.72119 | 32.6 | 10.86719 | 240.78709 | 10.86732 | 265.944 | 268.144 | 300 | 25 | 50 | 3.829593072 | 5208.333 | 19945.79725 | 3.829593072 | 0.03622439 | 0.2131864
32.7 | 10.9005 | 179.75298 | 32.7 | 10.9055 | 338.65286 | 32.7 | 10.90069 | 437.97037 | 10.90223 | 318.79207 | 320.99207 | 300 | 25 | 50 | 4.590605808 | 5208.333 | 23909.40525 | 4.590605808 | 0.03634077 | 0.2543857 | 32.7 | 10.90056 | 268.05392 | 32.7 | 10.90081 | 290.59592 | 32.7 | 10.90063 | 241.27751 | 10.90067 | 266.64245 | 268.84245 | 300 | 25 | 50 | 3.83965128 | 5208.333 | 19998.18375 | 3.83965128 | 0.03633556 | 0.2130878
32.8 | 10.93406 | 180.21063 | 32.8 | 10.93869 | 339.66736 | 32.8 | 10.934 | 439.22098 | 10.93558 | 319.6997 | 321.8997 | 300 | 25 | 50 | 4.603675056 | 5208.333 | 23977.47425 | 4.603675056 | 0.03645194 | 0.2543269 | 32.8 | 10.93413 | 268.9978 | 32.8 | 10.934 | 291.62909 | 32.8 | 10.93388 | 241.87354 | 10.934 | 267.5001 | 269.7001 | 300 | 25 | 50 | 3.852002064 | 5208.333 | 20062.51075 | 3.852002064 | 0.03644668 | 0.2131158
32.9 | 10.96719 | 180.90837 | 32.9 | 10.97225 | 340.57822 | 32.9 | 10.96744 | 440.59479 | 10.96896 | 320.6938 | 322.8938 | 300 | 25 | 50 | 4.617990624 | 5208.333 | 24052.0345 | 4.617990624 | 0.0365632 | 0.2543361 | 32.9 | 10.96731 | 269.67902 | 32.9 | 10.96756 | 292.32922 | 32.9 | 10.96719 | 242.57283 | 10.96735 | 268.19369 | 270.39369 | 300 | 25 | 50 | 3.861989136 | 5208.333 | 20114.52675 | 3.861989136 | 0.03655784 | 0.2130142
33 | 11.00075 | 181.20674 | 33 | 11.00544 | 341.74554 | 33 | 11.00069 | 441.72244 | 11.00229 | 321.55824 | 323.75824 | 300 | 25 | 50 | 4.630438656 | 5208.333 | 24116.868 | 4.630438656 | 0.03667431 | 0.2542444 | 33 | 11.00075 | 270.40295 | 33 | 11.00069 | 292.85632 | 33 | 11.00063 | 243.43993 | 11.00069 | 268.8997 | 271.0997 | 300 | 25 | 50 | 3.87215616 | 5208.333 | 20167.48 | 3.87215616 | 0.03666897 | 0.2129232
33.1 | 11.03394 | 181.66266 | 33.1 | 11.03881 | 342.44308 | 33.1 | 11.03413 | 443.11554 | 11.03563 | 322.4071 | 324.6071 | 300 | 25 | 50 | 4.642662144 | 5208.333 | 24180.532 | 4.642662144 | 0.03678542 | 0.254141 | 33.1 | 11.03388 | 271.24704 | 33.1 | 11.03413 | 294.02136 | 33.1 | 11.03394 | 244.07904 | 11.03398 | 269.78248 | 271.98248 | 300 | 25 | 50 | 3.884867712 | 5208.333 | 20233.686 | 3.884867712 | 0.03677994 | 0.2129719
33.2 | 11.06738 | 182.29915 | 33.2 | 11.07213 | 343.50803 | 33.2 | 11.06731 | 444.21274 | 11.06894 | 323.34 | 325.54 | 300 | 25 | 50 | 4.656095616 | 5208.333 | 24250.498 | 4.656095616 | 0.03689647 | 0.2541043 | 33.2 | 11.06738 | 271.91714 | 33.2 | 11.06738 | 294.66296 | 33.2 | 11.06738 | 244.56813 | 11.06738 | 270.3827 | 272.5827 | 300 | 25 | 50 | 3.893511504 | 5208.333 | 20278.70575 | 3.893511504 | 0.03689127 | 0.2127979
33.3 | 11.10056 | 182.75543 | 33.3 | 11.10544 | 344.93164 | 33.3 | 11.10081 | 445.65405 | 11.10227 | 324.44704 | 326.64704 | 300 | 25 | 50 | 4.672037376 | 5208.333 | 24333.528 | 4.672037376 | 0.03700757 | 0.254203 | 33.3 | 11.10056 | 272.59714 | 33.3 | 11.10081 | 295.46661 | 33.3 | 11.10056 | 245.17142 | 11.10064 | 271.07839 | 273.27839 | 300 | 25 | 50 | 3.903528816 | 5208.333 | 20330.87925 | 3.903528816 | 0.03700214 | 0.2127017
33.4 | 11.13406 | 183.47716 | 33.4 | 11.13888 | 345.41412 | 33.4 | 11.13394 | 447.04602 | 11.13563 | 325.3124 | 327.5124 | 300 | 25 | 50 | 4.68449904 | 5208.333 | 24398.4325 | 4.68449904 | 0.03711876 | 0.254113 | 33.4 | 11.134 | 273.33191 | 33.4 | 11.13406 | 296.26062 | 33.4 | 11.13406 | 245.96797 | 11.13404 | 271.8535 | 274.0535 | 300 | 25 | 50 | 3.9146904 | 5208.333 | 20389.0125 | 3.9146904 | 0.03711347 | 0.2126651
33.5 | 11.16713 | 183.79242 | 33.5 | 11.17206 | 346.59671 | 33.5 | 11.1675 | 448.15442 | 11.1689 | 326.1812 | 328.3812 | 300 | 25 | 50 | 4.69700904 | 5208.333 | 24463.58875 | 4.69700904 | 0.03722966 | 0.2540281 | 33.5 | 11.16725 | 272.63074 | 33.5 | 11.16738 | 297.15347 | 33.5 | 11.16725 | 246.58348 | 11.16729 | 272.1226 | 274.3226 | 300 | 25 | 50 | 3.918564912 | 5208.333 | 20409.19225 | 3.918564912 | 0.03722431 | 0.2122401
33.6 | 11.20056 | 184.32841 | 33.6 | 11.20563 | 347.49622 | 33.6 | 11.20063 | 449.44519 | 11.20227 | 327.08994 | 329.28994 | 300 | 25 | 50 | 4.710095136 | 5208.333 | 24531.7455 | 4.710095136 | 0.03734091 | 0.2539721 | 33.6 | 11.20063 | 273.54196 | 33.6 | 11.20075 | 297.81161 | 33.6 | 11.20069 | 247.43704 | 11.20069 | 272.9302 | 275.1302 | 300 | 25 | 50 | 3.930194928 | 5208.333 | 20469.76525 | 3.930194928 | 0.03733563 | 0.2122302
33.7 | 11.23388 | 185.03091 | 33.7 | 11.23875 | 348.43069 | 33.7 | 11.23413 | 450.71017 | 11.23559 | 328.0573 | 330.2573 | 300 | 25 | 50 | 4.724024496 | 5208.333 | 24604.29425 | 4.724024496 | 0.03745196 | 0.2539629 | 33.7 | 11.234 | 274.27966 | 33.7 | 11.234 | 298.64334 | 33.7 | 11.23388 | 247.91292 | 11.23396 | 273.612 | 275.812 | 300 | 25 | 50 | 3.940012416 | 5208.333 | 20520.898 | 3.940012416 | 0.03744653 | 0.212126
33.8 | 11.26737 | 185.46735 | 33.8 | 11.27225 | 349.48206 | 33.8 | 11.26731 | 452.02393 | 11.26898 | 328.9911 | 331.1911 | 300 | 25 | 50 | 4.737472032 | 5208.333 | 24674.3335 | 4.737472032 | 0.03756326 | 0.2539264 | 33.8 | 11.26725 | 274.9776 | 33.8 | 11.2675 | 299.50436 | 33.8 | 11.26731 | 248.672 | 11.26735 | 274.3847 | 276.5847 | 300 | 25 | 50 | 3.951139008 | 5208.333 | 20578.849 | 3.951139008 | 0.03755784 | 0.2120899
33.9 | 11.30056 | 186.06252 | 33.9 | 11.30538 | 350.49979 | 33.9 | 11.30075 | 453.3548 | 11.30223 | 329.97237 | 332.17237 | 300 | 25 | 50 | 4.751602128 | 5208.333 | 24747.92775 | 4.751602128 | 0.0376741 | 0.2539295 | 33.9 | 11.30069 | 275.9458 | 33.9 | 11.30069 | 300.35938 | 33.9 | 11.30056 | 249.22188 | 11.30065 | 275.1757 | 277.3757 | 300 | 25 | 50 | 3.962529888 | 5208.333 | 20638.1765 | 3.962529888 | 0.03766882 | 0.2120698
34 | 11.33388 | 186.43001 | 34 | 11.33888 | 351.35825 | 34 | 11.334 | 454.46585 | 11.33559 | 330.75137 | 332.95137 | 300 | 25 | 50 | 4.762819728 | 5208.333 | 24806.35275 | 4.762819728 | 0.03778529 | 0.253776 | 34 | 11.33394 | 276.49487 | 34 | 11.33425 | 301.17441 | 34 | 11.33406 | 249.94051 | 11.33408 | 275.86993 | 278.06993 | 300 | 25 | 50 | 3.972526992 | 5208.333 | 20690.24475 | 3.972526992 | 0.03778028 | 0.2119734
34.1 | 11.36738 | 186.8053 | 34.1 | 11.37213 | 351.99915 | 34.1 | 11.36738 | 455.91583 | 11.36896 | 331.5734 | 333.7734 | 300 | 25 | 50 | 4.774657344 | 5208.333 | 24868.007 | 4.774657344 | 0.03789654 | 0.2536557 | 34.1 | 11.36738 | 277.34103 | 34.1 | 11.36738 | 301.86469 | 34.1 | 11.36719 | 250.71078 | 11.36732 | 276.6388 | 278.8388 | 300 | 25 | 50 | 3.9835992 | 5208.333 | 20747.9125 | 3.9835992 | 0.03789106 | 0.2119381
34.2 | 11.40056 | 187.4576 | 34.2 | 11.40544 | 353.27243 | 34.2 | 11.40069 | 457.43985 | 11.40223 | 332.7233 | 334.9233 | 300 | 25 | 50 | 4.791215424 | 5208.333 | 24954.247 | 4.791215424 | 0.03800743 | 0.253787 | 34.2 | 11.40056 | 278.21271 | 34.2 | 11.40088 | 302.53604 | 34.2 | 11.40056 | 251.03647 | 11.40067 | 277.26174 | 279.46174 | 300 | 25 | 50 | 3.992569056 | 5208.333 | 20794.6305 | 3.992569056 | 0.03800222 | 0.2117902
34.3 | 11.434 | 187.98228 | 34.3 | 11.43875 | 354.29968 | 34.3 | 11.43394 | 458.41211 | 11.43556 | 333.56469 | 335.76469 | 300 | 25 | 50 | 4.803331536 | 5208.333 | 25017.35175 | 4.803331536 | 0.03811854 | 0.2536829 | 34.3 | 11.434 | 278.6915 | 34.3 | 11.434 | 303.28674 | 34.3 | 11.43388 | 252.00317 | 11.43396 | 277.9938 | 280.1938 | 300 | 25 | 50 | 4.003110768 | 5208.333 | 20849.53525 | 4.003110768 | 0.0381132 | 0.2117267
34.4 | 11.46725 | 188.44273 | 34.4 | 11.47225 | 355.04633 | 34.4 | 11.46738 | 459.69025 | 11.46896 | 334.3931 | 336.5931 | 300 | 25 | 50 | 4.815260688 | 5208.333 | 25079.48275 | 4.815260688 | 0.03822987 | 0.2535683 | 34.4 | 11.46725 | 279.79968 | 34.4 | 11.46756 | 304.30185 | 34.4 | 11.46731 | 252.7205 | 11.46737 | 278.9407 | 281.1407 | 300 | 25 | 50 | 4.016745744 | 5208.333 | 20920.55075 | 4.016745744 | 0.03822458 | 0.2118232
34.5 | 11.50075 | 188.89905 | 34.5 | 11.5055 | 356.12689 | 34.5 | 11.50069 | 461.0448 | 11.50231 | 335.3569 | 337.5569 | 300 | 25 | 50 | 4.829139552 | 5208.333 | 25151.7685 | 4.829139552 | 0.03834104 | 0.253557 | 34.5 | 11.50075 | 280.41202 | 34.5 | 11.50069 | 304.99777 | 34.5 | 11.50062 | 253.12587 | 11.50069 | 279.5119 | 281.7119 | 300 | 25 | 50 | 4.024971168 | 5208.333 | 20963.3915 | 4.024971168 | 0.03833562 | 0.2116387
34.6 | 11.53388 | 189.4492 | 34.6 | 11.53869 | 357.00955 | 34.6 | 11.53419 | 462.40021 | 11.53559 | 336.28632 | 338.48632 | 300 | 25 | 50 | 4.842523008 | 5208.333 | 25221.474 | 4.842523008 | 0.03845196 | 0.2535217 | 34.6 | 11.53388 | 281.05682 | 34.6 | 11.53412 | 305.88995 | 34.6 | 11.53388 | 253.63811 | 11.53396 | 280.19496 | 282.39496 | 300 | 25 | 50 | 4.034807424 | 5208.333 | 21014.622 | 4.034807424 | 0.03844653 | 0.2115399
34.7 | 11.56738 | 189.99142 | 34.7 | 11.57213 | 357.866 | 34.7 | 11.56731 | 463.59302 | 11.56894 | 337.1501 | 339.3501 | 300 | 25 | 50 | 4.854962112 | 5208.333 | 25286.261 | 4.854962112 | 0.03856313 | 0.2534359 | 34.7 | 11.56738 | 281.80292 | 34.7 | 11.56731 | 306.81757 | 34.7 | 11.56738 | 254.4938 | 11.56736 | 281.0381 | 283.2381 | 300 | 25 | 50 | 4.046948592 | 5208.333 | 21077.85725 | 4.046948592 | 0.03855786 | 0.2115589
34.8 | 11.6005 | 190.46861 | 34.8 | 11.60544 | 358.82224 | 34.8 | 11.60081 | 464.87424 | 11.60225 | 338.05503 | 340.25503 | 300 | 25 | 50 | 4.867992432 | 5208.333 | 25354.12725 | 4.867992432 | 0.03867417 | 0.2533822 | 34.8 | 11.60056 | 282.54761 | 34.8 | 11.60081 | 307.36005 | 34.8 | 11.60056 | 255.0833 | 11.60064 | 281.6637 | 283.8637 | 300 | 25 | 50 | 4.055956608 | 5208.333 | 21124.774 | 4.055956608 | 0.03866881 | 0.2114178
34.9 | 11.63406 | 190.91887 | 34.9 | 11.63894 | 359.5145 | 34.9 | 11.63388 | 466.17416 | 11.63563 | 338.8692 | 341.0692 | 300 | 25 | 50 | 4.879716144 | 5208.333 | 25415.18825 | 4.879716144 | 0.03878542 | 0.2532599 | 34.9 | 11.634 | 283.25519 | 34.9 | 11.63406 | 308.41602 | 34.9 | 11.63413 | 255.6375 | 11.63406 | 282.4362 | 284.6362 | 300 | 25 | 50 | 4.067081808 | 5208.333 | 21182.71775 | 4.067081808 | 0.03878021 | 0.2113842
35 | 11.66719 | 191.53326 | 35 | 11.67212 | 360.78448 | 35 | 11.66744 | 467.5784 | 11.66892 | 339.96538 | 342.16538 | 300 | 25 | 50 | 4.895501472 | 5208.333 | 25497.4035 | 4.895501472 | 0.03889639 | 0.253349 | 35 | 11.66719 | 284.17203 | 35 | 11.66744 | 309.11972 | 35 | 11.66719 | 256.49936 | 11.66727 | 283.2637 | 285.4637 | 300 | 25 | 50 | 4.078997328 | 5208.333 | 21244.77775 | 4.078997328 | 0.03889091 | 0.2113953
35.1 | 11.70063 | 191.99773 | 35.1 | 11.70556 | 361.6055 | 35.1 | 11.70069 | 468.60837 | 11.70229 | 340.7372 | 342.9372 | 300 | 25 | 50 | 4.90661568 | 5208.333 | 25555.29 | 4.90661568 | 0.03900764 | 0.2531963 | 35.1 | 11.70063 | 284.91544 | 35.1 | 11.70075 | 309.96286 | 35.1 | 11.70069 | 256.99915 | 11.70069 | 283.95915 | 286.15915 | 300 | 25 | 50 | 4.08901176 | 5208.333 | 21296.93625 | 4.08901176 | 0.0390023 | 0.2113051
35.2 | 11.73387 | 192.65765 | 35.2 | 11.73875 | 362.56702 | 35.2 | 11.73406 | 469.95248 | 11.73556 | 341.7257 | 343.9257 | 300 | 25 | 50 | 4.92085032 | 5208.333 | 25629.42875 | 4.92085032 | 0.03911853 | 0.2532063 | 35.2 | 11.73406 | 285.76465 | 35.2 | 11.73406 | 310.52997 | 35.2 | 11.73387 | 257.56012 | 11.734 | 284.6182 | 286.8182 | 300 | 25 | 50 | 4.098502752 | 5208.333 | 21346.3685 | 4.098502752 | 0.03911332 | 0.2111906
35.3 | 11.76731 | 193.11693 | 35.3 | 11.77231 | 363.70508 | 35.3 | 11.76731 | 471.23175 | 11.76898 | 342.6846 | 344.8846 | 300 | 25 | 50 | 4.934658048 | 5208.333 | 25701.344 | 4.934658048 | 0.03922992 | 0.2531913 | 35.3 | 11.76725 | 286.31174 | 35.3 | 11.76744 | 311.5679 | 35.3 | 11.76737 | 258.41489 | 11.76735 | 285.43151 | 287.63151 | 300 | 25 | 50 | 4.110213744 | 5208.333 | 21407.36325 | 4.110213744 | 0.03922451 | 0.2111891
35.4 | 11.80063 | 193.54613 | 35.4 | 11.80538 | 364.5256 | 35.4 | 11.80081 | 472.80109 | 11.80227 | 343.6243 | 345.8243 | 300 | 25 | 50 | 4.948189536 | 5208.333 | 25771.8205 | 4.948189536 | 0.03934091 | 0.2531649 | 35.4 | 11.80069 | 287.01437 | 35.4 | 11.80075 | 312.25894 | 35.4 | 11.8005 | 258.82211 | 11.80065 | 286.0318 | 288.2318 | 300 | 25 | 50 | 4.118858016 | 5208.333 | 21452.3855 | 4.118858016 | 0.03933549 | 0.2110327
35.5 | 11.83387 | 193.92284 | 35.5 | 11.83894 | 365.48392 | 35.5 | 11.834 | 473.89301 | 11.8356 | 344.4333 | 346.6333 | 300 | 25 | 50 | 4.959838896 | 5208.333 | 25832.49425 | 4.959838896 | 0.03945201 | 0.2530426 | 35.5 | 11.83387 | 287.85156 | 35.5 | 11.83419 | 312.91965 | 35.5 | 11.83406 | 259.45291 | 11.83404 | 286.7414 | 288.9414 | 300 | 25 | 50 | 4.129075776 | 5208.333 | 21505.603 | 4.129075776 | 0.0394468 | 0.2109553
35.6 | 11.86737 | 194.74094 | 35.6 | 11.87213 | 366.43234 | 35.6 | 11.86731 | 474.9429 | 11.86894 | 345.37206 | 347.57206 | 300 | 25 | 50 | 4.973357664 | 5208.333 | 25902.9045 | 4.973357664 | 0.03956312 | 0.2530153 | 35.6 | 11.86737 | 288.51337 | 35.6 | 11.86731 | 313.87967 | 35.6 | 11.86719 | 260.14874 | 11.86729 | 287.5139 | 289.7139 | 300 | 25 | 50 | 4.140200544 | 5208.333 | 21563.5445 | 4.140200544 | 0.03955763 | 0.2109267
35.7 | 11.90056 | 194.99214 | 35.7 | 11.90556 | 367.21078 | 35.7 | 11.90069 | 476.40701 | 11.90227 | 346.20331 | 348.40331 | 300 | 25 | 50 | 4.985327664 | 5208.333 | 25965.24825 | 4.985327664 | 0.03967423 | 0.2529101 | 35.7 | 11.90056 | 289.3096 | 35.7 | 11.90088 | 314.79892 | 35.7 | 11.90063 | 260.82468 | 11.90069 | 288.3111 | 290.5111 | 300 | 25 | 50 | 4.15167936 | 5208.333 | 21623.33 | 4.15167936 | 0.03966897 | 0.2109135
35.8 | 11.934 | 195.58958 | 35.8 | 11.93869 | 368.0752 | 35.8 | 11.934 | 477.86646 | 11.93556 | 347.17708 | 349.37708 | 300 | 25 | 50 | 4.999349952 | 5208.333 | 26038.281 | 4.999349952 | 0.03978521 | 0.2529096 | 35.8 | 11.93406 | 289.91949 | 35.8 | 11.934 | 315.4469 | 35.8 | 11.93388 | 261.45251 | 11.93398 | 288.9396 | 291.1396 | 300 | 25 | 50 | 4.16073072 | 5208.333 | 21670.4725 | 4.16073072 | 0.03977993 | 0.2107802
35.9 | 11.96719 | 196.24454 | 35.9 | 11.97219 | 369.11264 | 35.9 | 11.96744 | 479.00589 | 11.96894 | 348.121 | 350.321 | 300 | 25 | 50 | 5.012942736 | 5208.333 | 26109.07675 | 5.012942736 | 0.03989647 | 0.2528857 | 35.9 | 11.96719 | 290.66104 | 35.9 | 11.9675 | 316.07288 | 35.9 | 11.96725 | 261.9895 | 11.96731 | 289.5745 | 291.7745 | 300 | 25 | 50 | 4.169872416 | 5208.333 | 21718.0855 | 4.169872416 | 0.03989104 | 0.2106514
36 | 12.00062 | 196.36195 | 36 | 12.0055 | 370.00735 | 36 | 12.00062 | 480.271 | 12.00225 | 348.8801 | 351.0801 | 300 | 25 | 50 | 5.02387344 | 5208.333 | 26166.0075 | 5.02387344 | 0.04000749 | 0.2527304 | 36 | 12.00081 | 291.48944 | 36 | 12.00069 | 317.03387 | 36 | 12.00062 | 262.77359 | 12.00071 | 290.4323 | 292.6323 | 300 | 25 | 50 | 4.18222512 | 5208.333 | 21782.4225 | 4.18222512 | 0.04000236 | 0.2106828
36.1 | 12.03394 | 197.17934 | 36.1 | 12.03881 | 370.9379 | 36.1 | 12.03406 | 481.38187 | 12.0356 | 349.833 | 352.033 | 300 | 25 | 50 | 5.037595728 | 5208.333 | 26237.47775 | 5.037595728 | 0.04011868 | 0.252714 | 36.1 | 12.03388 | 292.04291 | 36.1 | 12.03413 | 317.89081 | 36.1 | 12.03388 | 263.30991 | 12.03396 | 291.08121 | 293.28121 | 300 | 25 | 50 | 4.191569424 | 5208.333 | 21831.09075 | 4.191569424 | 0.04011321 | 0.2105665
36.2 | 12.06738 | 197.58322 | 36.2 | 12.07213 | 372.02368 | 36.2 | 12.06731 | 482.60046 | 12.06894 | 350.7358 | 352.9358 | 300 | 25 | 50 | 5.050595328 | 5208.333 | 26305.184 | 5.050595328 | 0.0402298 | 0.2526622 | 36.2 | 12.06731 | 292.89764 | 36.2 | 12.06731 | 318.68854 | 36.2 | 12.06731 | 263.91559 | 12.06731 | 291.8339 | 294.0339 | 300 | 25 | 50 | 4.202408496 | 5208.333 | 21887.54425 | 4.202408496 | 0.04022437 | 0.2105236
36.3 | 12.10056 | 198.02286 | 36.3 | 12.10538 | 372.87387 | 36.3 | 12.10081 | 483.85239 | 12.10225 | 351.58304 | 353.78304 | 300 | 25 | 50 | 5.062795776 | 5208.333 | 26368.728 | 5.062795776 | 0.04034083 | 0.2525717 | 36.3 | 12.1005 | 293.59589 | 36.3 | 12.10088 | 319.61319 | 36.3 | 12.10056 | 264.72672 | 12.10065 | 292.6453 | 294.8453 | 300 | 25 | 50 | 4.21409184 | 5208.333 | 21948.395 | 4.21409184 | 0.04033549 | 0.2105229
36.4 | 12.134 | 198.4212 | 36.4 | 12.13888 | 373.66428 | 36.4 | 12.13394 | 485.31705 | 12.13561 | 352.46751 | 354.66751 | 300 | 25 | 50 | 5.075532144 | 5208.333 | 26435.06325 | 5.075532144 | 0.04045202 | 0.2525071 | 36.4 | 12.13406 | 294.29126 | 36.4 | 12.134 | 320.13754 | 36.4 | 12.13406 | 264.9902 | 12.13404 | 293.1397 | 295.3397 | 300 | 25 | 50 | 4.2212112 | 5208.333 | 21985.475 | 4.2212112 | 0.0404468 | 0.2102956
36.5 | 12.16725 | 198.92827 | 36.5 | 12.17219 | 374.65851 | 36.5 | 12.1675 | 486.28925 | 12.16898 | 353.29201 | 355.49201 | 300 | 25 | 50 | 5.087404944 | 5208.333 | 26496.90075 | 5.087404944 | 0.04056327 | 0.2524 | 36.5 | 12.16719 | 295.06436 | 36.5 | 12.16744 | 320.98282 | 36.5 | 12.16719 | 265.88248 | 12.16727 | 293.9766 | 296.1766 | 300 | 25 | 50 | 4.233262368 | 5208.333 | 22048.2415 | 4.233262368 | 0.04055758 | 0.2103154
36.6 | 12.20062 | 199.47324 | 36.6 | 12.20563 | 375.40289 | 36.6 | 12.20069 | 487.71677 | 12.20231 | 354.1976 | 356.3976 | 300 | 25 | 50 | 5.10044592 | 5208.333 | 26564.8225 | 5.10044592 | 0.04067438 | 0.2523518 | 36.6 | 12.20062 | 295.97644 | 36.6 | 12.20075 | 321.63776 | 36.6 | 12.20069 | 266.24301 | 12.20069 | 294.61907 | 296.81907 | 300 | 25 | 50 | 4.242514608 | 5208.333 | 22096.43025 | 4.242514608 | 0.04066896 | 0.2101945
36.7 | 12.23388 | 199.90257 | 36.7 | 12.23869 | 376.33389 | 36.7 | 12.23406 | 489.10565 | 12.23554 | 355.114 | 357.314 | 300 | 25 | 50 | 5.113642128 | 5208.333 | 26633.55275 | 5.113642128 | 0.04078514 | 0.2523135 | 36.7 | 12.23406 | 296.43857 | 36.7 | 12.234 | 322.47531 | 36.7 | 12.23388 | 266.86661 | 12.23398 | 295.2602 | 297.4602 | 300 | 25 | 50 | 4.251746352 | 5208.333 | 22144.51225 | 4.251746352 | 0.04077993 | 0.2100752
36.8 | 12.26725 | 200.41144 | 36.8 | 12.27225 | 377.41425 | 36.8 | 12.26731 | 490.23981 | 12.26894 | 356.0218 | 358.2218 | 300 | 25 | 50 | 5.1267144 | 5208.333 | 26701.6375 | 5.1267144 | 0.04089646 | 0.2522661 | 36.8 | 12.26725 | 297.28262 | 36.8 | 12.2675 | 323.43362 | 36.8 | 12.26737 | 267.54575 | 12.26737 | 296.08733 | 298.28733 | 300 | 25 | 50 | 4.263657552 | 5208.333 | 22206.54975 | 4.263657552 | 0.04089124 | 0.2100859
36.9 | 12.30056 | 200.97079 | 36.9 | 12.30538 | 378.16345 | 36.9 | 12.30081 | 491.66525 | 12.30225 | 356.9332 | 359.1332 | 300 | 25 | 50 | 5.139837552 | 5208.333 | 26769.98725 | 5.139837552 | 0.0410075 | 0.252223 | 36.9 | 12.30069 | 297.96576 | 36.9 | 12.30069 | 324.1947 | 36.9 | 12.30056 | 268.29599 | 12.30065 | 296.8188 | 299.0188 | 300 | 25 | 50 | 4.27419096 | 5208.333 | 22261.41125 | 4.27419096 | 0.04100216 | 0.2100314
37 | 12.33394 | 201.45877 | 37 | 12.33894 | 379.16641 | 37 | 12.334 | 492.57382 | 12.33563 | 357.733 | 359.933 | 300 | 25 | 50 | 5.1513552 | 5208.333 | 26829.975 | 5.1513552 | 0.04111876 | 0.2521008 | 37 | 12.33388 | 298.67749 | 37 | 12.33413 | 324.77051 | 37 | 12.334 | 268.86844 | 12.334 | 297.4388 | 299.6388 | 300 | 25 | 50 | 4.283118912 | 5208.333 | 22307.911 | 4.283118912 | 0.04111334 | 0.2098977
37.1 | 12.36738 | 202.04005 | 37.1 | 12.37206 | 379.95773 | 37.1 | 12.36731 | 494.23514 | 12.36892 | 358.7443 | 360.9443 | 300 | 25 | 50 | 5.165918016 | 5208.333 | 26905.823 | 5.165918016 | 0.04122972 | 0.2521287 | 37.1 | 12.36738 | 299.46652 | 37.1 | 12.36731 | 325.73514 | 37.1 | 12.36725 | 269.54422 | 12.36731 | 298.2486 | 300.4486 | 300 | 25 | 50 | 4.294780224 | 5208.333 | 22368.647 | 4.294780224 | 0.04122438 | 0.2098981
37.2 | 12.40056 | 202.49796 | 37.2 | 12.40563 | 380.84998 | 37.2 | 12.40063 | 495.0101 | 12.40227 | 359.45268 | 361.65268 | 300 | 25 | 50 | 5.176118592 | 5208.333 | 26958.951 | 5.176118592 | 0.04134091 | 0.2519441 | 37.2 | 12.40063 | 300.17429 | 37.2 | 12.40094 | 326.38077 | 37.2 | 12.40056 | 270.17673 | 12.40071 | 298.9106 | 301.1106 | 300 | 25 | 50 | 4.304312592 | 5208.333 | 22418.29475 | 4.304312592 | 0.0413357 | 0.2097941
37.3 | 12.43406 | 203.11407 | 37.3 | 12.43875 | 381.77213 | 37.3 | 12.434 | 496.67633 | 12.4356 | 360.5208 | 362.7208 | 300 | 25 | 50 | 5.191500144 | 5208.333 | 27039.06325 | 5.191500144 | 0.04145201 | 0.2520109 | 37.3 | 12.43413 | 300.8512 | 37.3 | 12.434 | 327.11447 | 37.3 | 12.43394 | 270.58954 | 12.43402 | 299.5184 | 301.7184 | 300 | 25 | 50 | 4.313065008 | 5208.333 | 22463.88025 | 4.313065008 | 0.04144674 | 0.2096543
37.4 | 12.46719 | 203.64772 | 37.4 | 12.47219 | 382.74811 | 37.4 | 12.46731 | 497.88965 | 12.4689 | 361.4285 | 363.6285 | 300 | 25 | 50 | 5.204570304 | 5208.333 | 27107.137 | 5.204570304 | 0.04156299 | 0.251967 | 37.4 | 12.46713 | 301.30771 | 37.4 | 12.4675 | 327.9751 | 37.4 | 12.46725 | 271.4845 | 12.46729 | 300.25577 | 302.45577 | 300 | 25 | 50 | 4.323683088 | 5208.333 | 22519.18275 | 4.323683088 | 0.04155764 | 0.2096059
37.5 | 12.50062 | 203.86705 | 37.5 | 12.50538 | 383.58124 | 37.5 | 12.50069 | 499.19101 | 12.50223 | 362.2131 | 364.4131 | 300 | 25 | 50 | 5.21586864 | 5208.333 | 27165.9825 | 5.21586864 | 0.0416741 | 0.2518374 | 37.5 | 12.50075 | 302.08505 | 37.5 | 12.50062 | 328.75153 | 37.5 | 12.50069 | 271.75031 | 12.50069 | 300.8623 | 303.0623 | 300 | 25 | 50 | 4.332417072 | 5208.333 | 22564.67225 | 4.332417072 | 0.04166896 | 0.2094652
37.6 | 12.53388 | 204.48198 | 37.6 | 12.53881 | 384.56339 | 37.6 | 12.53413 | 500.50839 | 12.53561 | 363.1846 | 365.3846 | 300 | 25 | 50 | 5.229858048 | 5208.333 | 27238.844 | 5.229858048 | 0.04178536 | 0.2518365 | 37.6 | 12.53394 | 302.78683 | 37.6 | 12.53413 | 329.67276 | 37.6 | 12.53388 | 272.52179 | 12.53398 | 301.66046 | 303.86046 | 300 | 25 | 50 | 4.343910624 | 5208.333 | 22624.5345 | 4.343910624 | 0.04177994 | 0.2094589
37.7 | 12.56738 | 205.01151 | 37.7 | 12.57219 | 385.3613 | 37.7 | 12.56731 | 501.51822 | 12.56896 | 363.9637 | 366.1637 | 300 | 25 | 50 | 5.241076944 | 5208.333 | 27297.27575 | 5.241076944 | 0.04189653 | 0.2517037 | 37.7 | 12.56738 | 303.57443 | 37.7 | 12.56738 | 330.39322 | 37.7 | 12.56738 | 272.94702 | 12.56738 | 302.30489 | 304.50489 | 300 | 25 | 50 | 4.353190416 | 5208.333 | 22672.86675 | 4.353190416 | 0.04189127 | 0.2093453
37.8 | 12.60056 | 205.39439 | 37.8 | 12.60544 | 386.22787 | 37.8 | 12.60081 | 502.90906 | 12.60227 | 364.8438 | 367.0438 | 300 | 25 | 50 | 5.253750336 | 5208.333 | 27363.283 | 5.253750336 | 0.04200757 | 0.2516418 | 37.8 | 12.6005 | 304.17764 | 37.8 | 12.60075 | 331.04987 | 37.8 | 12.60056 | 273.66553 | 12.6006 | 302.9643 | 305.1643 | 300 | 25 | 50 | 4.362686592 | 5208.333 | 22722.326 | 4.362686592 | 0.04200201 | 0.2092455
37.9 | 12.63406 | 206.03528 | 37.9 | 12.63888 | 387.29108 | 37.9 | 12.63387 | 504.04581 | 12.6356 | 365.7907 | 367.9907 | 300 | 25 | 50 | 5.267386416 | 5208.333 | 27434.30425 | 5.267386416 | 0.04211868 | 0.2516255 | 37.9 | 12.634 | 304.75528 | 37.9 | 12.634 | 331.7861 | 37.9 | 12.63406 | 274.19418 | 12.63402 | 303.57852 | 305.77852 | 300 | 25 | 50 | 4.371530688 | 5208.333 | 22768.389 | 4.371530688 | 0.0421134 | 0.2091121
38 | 12.66719 | 206.39832 | 38 | 12.67213 | 388.13208 | 38 | 12.66744 | 505.56519 | 12.66892 | 366.69853 | 368.89853 | 300 | 25 | 50 | 5.280458832 | 5208.333 | 27502.38975 | 5.280458832 | 0.04222973 | 0.2515829 | 38 | 12.66725 | 305.59961 | 38 | 12.66738 | 332.67612 | 38 | 12.66719 | 275.02948 | 12.66727 | 304.43507 | 306.63507 | 300 | 25 | 50 | 4.383865008 | 5208.333 | 22832.63025 | 4.383865008 | 0.04222424 | 0.2091474
38.1 | 12.70062 | 206.83075 | 38.1 | 12.70556 | 388.78027 | 38.1 | 12.70069 | 506.7178 | 12.70229 | 367.44294 | 369.64294 | 300 | 25 | 50 | 5.291178336 | 5208.333 | 27558.2205 | 5.291178336 | 0.04234097 | 0.2514283 | 38.1 | 12.70062 | 306.22101 | 38.1 | 12.70081 | 333.54767 | 38.1 | 12.70069 | 275.33649 | 12.70071 | 305.0351 | 307.2351 | 300 | 25 | 50 | 4.392504816 | 5208.333 | 22877.62925 | 4.392504816 | 0.04233569 | 0.209005
38.2 | 12.73388 | 207.43324 | 38.2 | 12.73869 | 389.64496 | 38.2 | 12.73406 | 507.96283 | 12.73554 | 368.34701 | 370.54701 | 300 | 25 | 50 | 5.304196944 | 5208.333 | 27626.02575 | 5.304196944 | 0.04245181 | 0.2513851 | 38.2 | 12.734 | 306.93912 | 38.2 | 12.73406 | 334.0687 | 38.2 | 12.73381 | 276.08249 | 12.73396 | 305.69677 | 307.89677 | 300 | 25 | 50 | 4.402033488 | 5208.333 | 22927.25775 | 4.402033488 | 0.04244652 | 0.2089082
38.3 | 12.76725 | 207.95259 | 38.3 | 12.77219 | 390.75049 | 38.3 | 12.76725 | 509.13269 | 12.7689 | 369.27859 | 371.47859 | 300 | 25 | 50 | 5.317611696 | 5208.333 | 27695.89425 | 5.317611696 | 0.04256299 | 0.2513588 | 38.3 | 12.76731 | 307.74536 | 38.3 | 12.76744 | 335.04236 | 38.3 | 12.76731 | 276.66806 | 12.76735 | 306.48526 | 308.68526 | 300 | 25 | 50 | 4.413387744 | 5208.333 | 22986.3945 | 4.413387744 | 0.04255784 | 0.2088953
38.4 | 12.80062 | 208.37274 | 38.4 | 12.80544 | 391.44135 | 38.4 | 12.80075 | 510.44528 | 12.80227 | 370.0865 | 372.2865 | 300 | 25 | 50 | 5.329244976 | 5208.333 | 27756.48425 | 5.329244976 | 0.04267423 | 0.2512488 | 38.4 | 12.80062 | 308.35352 | 38.4 | 12.80069 | 335.655 | 38.4 | 12.80056 | 277.19971 | 12.80062 | 307.06941 | 309.26941 | 300 | 25 | 50 | 4.421799504 | 5208.333 | 23030.20575 | 4.421799504 | 0.04266874 | 0.2087467
38.5 | 12.83388 | 208.91927 | 38.5 | 12.83894 | 392.39667 | 38.5 | 12.83406 | 511.75342 | 12.83563 | 371.02312 | 373.22312 | 300 | 25 | 50 | 5.342732928 | 5208.333 | 27826.734 | 5.342732928 | 0.04278542 | 0.2512264 | 38.5 | 12.83388 | 309.28168 | 38.5 | 12.83412 | 336.29456 | 38.5 | 12.834 | 278.00739 | 12.834 | 307.86121 | 310.06121 | 300 | 25 | 50 | 4.433201424 | 5208.333 | 23089.59075 | 4.433201424 | 0.04278 | 0.2087369
38.6 | 12.86744 | 209.48854 | 38.6 | 12.87206 | 393.31647 | 38.6 | 12.86738 | 512.79291 | 12.86896 | 371.866 | 374.066 | 300 | 25 | 50 | 5.354870016 | 5208.333 | 27889.948 | 5.354870016 | 0.04289653 | 0.2511415 | 38.6 | 12.86731 | 309.78848 | 38.6 | 12.86731 | 337.19254 | 38.6 | 12.86719 | 278.54971 | 12.86727 | 308.5102 | 310.7102 | 300 | 25 | 50 | 4.442547504 | 5208.333 | 23138.26825 | 4.442547504 | 0.0428909 | 0.208633
38.7 | 12.90056 | 210.05411 | 38.7 | 12.90556 | 394.22345 | 38.7 | 12.90075 | 513.92584 | 12.90229 | 372.7345 | 374.9345 | 300 | 25 | 50 | 5.36737632 | 5208.333 | 27955.085 | 5.36737632 | 0.04300763 | 0.2510743 | 38.7 | 12.90069 | 310.3768 | 38.7 | 12.90088 | 338.1304 | 38.7 | 12.90063 | 279.20135 | 12.90073 | 309.2362 | 311.4362 | 300 | 25 | 50 | 4.45300104 | 5208.333 | 23192.71375 | 4.45300104 | 0.04300244 | 0.208578
38.8 | 12.934 | 210.4482 | 38.8 | 12.93875 | 395.05042 | 38.8 | 12.934 | 515.32794 | 12.93558 | 373.6089 | 375.8089 | 300 | 25 | 50 | 5.379967488 | 5208.333 | 28020.664 | 5.379967488 | 0.04311861 | 0.2510121 | 38.8 | 12.93412 | 311.08206 | 38.8 | 12.93394 | 338.6875 | 38.8 | 12.93394 | 279.75858 | 12.934 | 309.8427 | 312.0427 | 300 | 25 | 50 | 4.461735072 | 5208.333 | 23238.2035 | 4.461735072 | 0.04311333 | 0.2084467
38.9 | 12.96719 | 210.9359 | 38.9 | 12.97225 | 395.80301 | 38.9 | 12.96744 | 516.50208 | 12.96896 | 374.4137 | 376.6137 | 300 | 25 | 50 | 5.391556752 | 5208.333 | 28081.02475 | 5.391556752 | 0.04322987 | 0.2509023 | 38.9 | 12.96719 | 311.94821 | 38.9 | 12.9675 | 339.41653 | 38.9 | 12.96725 | 280.36914 | 12.96731 | 310.57796 | 312.77796 | 300 | 25 | 50 | 4.472322624 | 5208.333 | 23293.347 | 4.472322624 | 0.04322438 | 0.208401
39 | 13.00069 | 211.55658 | 39 | 13.00544 | 396.79123 | 39 | 13.00069 | 517.75726 | 13.00227 | 375.3684 | 377.5684 | 300 | 25 | 50 | 5.405304336 | 5208.333 | 28152.62675 | 5.405304336 | 0.04334091 | 0.2508939 | 39 | 13.00075 | 312.54868 | 39 | 13.00069 | 340.25552 | 39 | 13.00056 | 280.89603 | 13.00067 | 311.23341 | 313.43341 | 300 | 25 | 50 | 4.481761104 | 5208.333 | 23342.50575 | 4.481761104 | 0.04333556 | 0.208302
39.1 | 13.03387 | 211.90018 | 39.1 | 13.03881 | 397.65964 | 39.1 | 13.03413 | 518.84076 | 13.0356 | 376.1335 | 378.3335 | 300 | 25 | 50 | 5.416322784 | 5208.333 | 28210.0145 | 5.416322784 | 0.04345201 | 0.2507595 | 39.1 | 13.03387 | 313.215 | 39.1 | 13.03419 | 341.04358 | 39.1 | 13.03387 | 281.56519 | 13.03398 | 311.9413 | 314.1413 | 300 | 25 | 50 | 4.491954096 | 5208.333 | 23395.59425 | 4.491954096 | 0.04344659 | 0.2082389
39.2 | 13.06744 | 212.56476 | 39.2 | 13.07219 | 398.40811 | 39.2 | 13.06725 | 520.17694 | 13.06896 | 377.0499 | 379.2499 | 300 | 25 | 50 | 5.429519088 | 5208.333 | 28278.74525 | 5.429519088 | 0.0435632 | 0.2507253 | 39.2 | 13.06738 | 313.7139 | 39.2 | 13.06731 | 341.52536 | 39.2 | 13.06738 | 282.15253 | 13.06736 | 312.46393 | 314.66393 | 300 | 25 | 50 | 4.499480592 | 5208.333 | 23434.79475 | 4.499480592 | 0.04355786 | 0.2080525
39.3 | 13.1005 | 212.90411 | 39.3 | 13.10544 | 399.33365 | 39.3 | 13.10088 | 521.33148 | 13.10227 | 377.8564 | 380.0564 | 300 | 25 | 50 | 5.441132352 | 5208.333 | 28339.231 | 5.441132352 | 0.04367424 | 0.2506197 | 39.3 | 13.10056 | 314.51605 | 39.3 | 13.10081 | 342.57797 | 39.3 | 13.10056 | 282.82623 | 13.10064 | 313.30675 | 315.50675 | 300 | 25 | 50 | 4.5116172 | 5208.333 | 23498.00625 | 4.5116172 | 0.04366881 | 0.2080797
39.4 | 13.134 | 213.58536 | 39.4 | 13.13881 | 400.25879 | 39.4 | 13.13394 | 522.78064 | 13.13558 | 378.87493 | 381.07493 | 300 | 25 | 50 | 5.455798992 | 5208.333 | 28415.61975 | 5.455798992 | 0.04378528 | 0.2506541 | 39.4 | 13.134 | 315.03317 | 39.4 | 13.134 | 343.10864 | 39.4 | 13.134 | 283.30597 | 13.134 | 313.8159 | 316.0159 | 300 | 25 | 50 | 4.518949344 | 5208.333 | 23536.1945 | 4.518949344 | 0.04378 | 0.2078862
39.5 | 13.16719 | 213.97852 | 39.5 | 13.17206 | 401.13605 | 39.5 | 13.1675 | 523.89337 | 13.16892 | 379.6693 | 381.8693 | 300 | 25 | 50 | 5.467238112 | 5208.333 | 28475.1985 | 5.467238112 | 0.04389639 | 0.2505408 | 39.5 | 13.16731 | 315.70288 | 39.5 | 13.16744 | 344.03833 | 39.5 | 13.16725 | 283.74277 | 13.16733 | 314.49466 | 316.69466 | 300 | 25 | 50 | 4.528723104 | 5208.333 | 23587.0995 | 4.528723104 | 0.04389111 | 0.2078053
39.6 | 13.20063 | 214.29974 | 39.6 | 13.20556 | 402.09595 | 39.6 | 13.20063 | 524.90912 | 13.20227 | 380.4349 | 382.6349 | 300 | 25 | 50 | 5.478263088 | 5208.333 | 28532.62025 | 5.478263088 | 0.04400758 | 0.2504088 | 39.6 | 13.20063 | 316.47809 | 39.6 | 13.20081 | 344.56406 | 39.6 | 13.20069 | 284.3884 | 13.20071 | 315.1435 | 317.3435 | 300 | 25 | 50 | 4.53806664 | 5208.333 | 23635.76375 | 4.53806664 | 0.04400237 | 0.2077046
39.7 | 13.23388 | 215.01805 | 39.7 | 13.23875 | 403.13657 | 39.7 | 13.23406 | 526.03577 | 13.23556 | 381.3968 | 383.5968 | 300 | 25 | 50 | 5.492113872 | 5208.333 | 28604.75975 | 5.492113872 | 0.04411854 | 0.2504069 | 39.7 | 13.234 | 317.12262 | 39.7 | 13.234 | 345.30328 | 39.7 | 13.23381 | 285.05734 | 13.23394 | 315.8277 | 318.0277 | 300 | 25 | 50 | 4.547919552 | 5208.333 | 23687.081 | 4.547919552 | 0.04411312 | 0.2076298
39.8 | 13.26731 | 215.50336 | 39.8 | 13.27225 | 403.95041 | 39.8 | 13.26731 | 527.41998 | 13.26896 | 382.29125 | 384.49125 | 300 | 25 | 50 | 5.504994 | 5208.333 | 28671.84375 | 5.504994 | 0.04422986 | 0.2503591 | 39.8 | 13.26725 | 317.98767 | 39.8 | 13.2675 | 346.25711 | 39.8 | 13.26738 | 285.60828 | 13.26738 | 316.6177 | 318.8177 | 300 | 25 | 50 | 4.559294688 | 5208.333 | 23746.3265 | 4.559294688 | 0.04422459 | 0.2076209
39.9 | 13.30056 | 216.04948 | 39.9 | 13.30538 | 404.76956 | 39.9 | 13.30075 | 528.59222 | 13.30223 | 383.1371 | 385.3371 | 300 | 25 | 50 | 5.517174048 | 5208.333 | 28735.2815 | 5.517174048 | 0.04434077 | 0.2502823 | 39.9 | 13.30069 | 318.47153 | 39.9 | 13.30069 | 346.69977 | 39.9 | 13.3005 | 286.21054 | 13.30063 | 317.12728 | 319.32728 | 300 | 25 | 50 | 4.566632832 | 5208.333 | 23784.546 | 4.566632832 | 0.04433542 | 0.2074329
40 | 13.33388 | 216.49431 | 40 | 13.33894 | 405.62543 | 40 | 13.33406 | 529.75397 | 13.33563 | 383.9579 | 386.1579 | 300 | 25 | 50 | 5.528993808 | 5208.333 | 28796.84275 | 5.528993808 | 0.04445209 | 0.2501873 | 40 | 13.33394 | 319.22165 | 40 | 13.33413 | 347.55045 | 40 | 13.33406 | 287.04285 | 13.33404 | 317.9383 | 320.1383 | 300 | 25 | 50 | 4.57831176 | 5208.333 | 23845.37375 | 4.57831176 | 0.04444681 | 0.2074386
40.1 | 13.36738 | 216.90923 | 40.1 | 13.37206 | 406.49817 | 40.1 | 13.36738 | 530.92035 | 13.36894 | 384.7759 | 386.9759 | 300 | 25 | 50 | 5.5407732 | 5208.333 | 28858.19375 | 5.5407732 | 0.04456313 | 0.2500925 | 40.1 | 13.36738 | 319.89389 | 40.1 | 13.36731 | 348.18814 | 40.1 | 13.36725 | 287.50348 | 13.36731 | 318.5285 | 320.7285 | 300 | 25 | 50 | 4.586810448 | 5208.333 | 23889.63775 | 4.586810448 | 0.04455771 | 0.2073038
40.2 | 13.40056 | 217.58708 | 40.2 | 13.40556 | 407.16846 | 40.2 | 13.40075 | 532.15234 | 13.40229 | 385.63596 | 387.83596 | 300 | 25 | 50 | 5.553157824 | 5208.333 | 28922.697 | 5.553157824 | 0.0446743 | 0.2500246 | 40.2 | 13.4005 | 320.44263 | 40.2 | 13.40081 | 349.11569 | 40.2 | 13.40056 | 287.98169 | 13.40062 | 319.18 | 321.38 | 300 | 25 | 50 | 4.596192048 | 5208.333 | 23938.50025 | 4.596192048 | 0.04466874 | 0.2072085
40.3 | 13.434 | 218.04585 | 40.3 | 13.43881 | 408.17606 | 40.3 | 13.43394 | 533.15594 | 13.43558 | 386.4593 | 388.6593 | 300 | 25 | 50 | 5.56501368 | 5208.333 | 28984.44625 | 5.56501368 | 0.04478528 | 0.2499345 | 40.3 | 13.43412 | 321.12268 | 40.3 | 13.434 | 349.52713 | 40.3 | 13.43394 | 288.58405 | 13.43402 | 319.74462 | 321.94462 | 300 | 25 | 50 | 4.604322528 | 5208.333 | 23980.8465 | 4.604322528 | 0.04478007 | 0.2070565
40.4 | 13.46719 | 218.63612 | 40.4 | 13.47219 | 409.08646 | 40.4 | 13.46744 | 534.43506 | 13.46894 | 387.38588 | 389.58588 | 300 | 25 | 50 | 5.578356672 | 5208.333 | 29053.941 | 5.578356672 | 0.04489647 | 0.2499099 | 40.4 | 13.46719 | 321.71939 | 40.4 | 13.46756 | 350.48346 | 40.4 | 13.46719 | 289.0675 | 13.46731 | 320.42345 | 322.62345 | 300 | 25 | 50 | 4.61409768 | 5208.333 | 24031.75875 | 4.61409768 | 0.04489104 | 0.2069802
40.5 | 13.50063 | 218.95694 | 40.5 | 13.50544 | 410.02194 | 40.5 | 13.50069 | 535.42969 | 13.50225 | 388.13619 | 390.33619 | 300 | 25 | 50 | 5.589161136 | 5208.333 | 29110.21425 | 5.589161136 | 0.04500751 | 0.2497735 | 40.5 | 13.50081 | 322.56561 | 40.5 | 13.50069 | 351.05298 | 40.5 | 13.50063 | 289.81808 | 13.50071 | 321.1456 | 323.3456 | 300 | 25 | 50 | 4.624496016 | 5208.333 | 24085.91675 | 4.624496016 | 0.04500237 | 0.2069303
40.6 | 13.53394 | 219.3911 | 40.6 | 13.53875 | 410.76559 | 40.6 | 13.53419 | 536.76471 | 13.53563 | 388.9738 | 391.1738 | 300 | 25 | 50 | 5.60122272 | 5208.333 | 29173.035 | 5.60122272 | 0.04511876 | 0.2496923 | 40.6 | 13.53394 | 323.09702 | 40.6 | 13.53413 | 351.98944 | 40.6 | 13.53388 | 290.36377 | 13.53398 | 321.8167 | 324.0167 | 300 | 25 | 50 | 4.634161104 | 5208.333 | 24136.25575 | 4.634161104 | 0.04511328 | 0.20685
40.7 | 13.56738 | 220.04002 | 40.7 | 13.57219 | 411.63742 | 40.7 | 13.56725 | 537.66016 | 13.56894 | 389.7792 | 391.9792 | 300 | 25 | 50 | 5.61282048 | 5208.333 | 29233.44 | 5.61282048 | 0.0452298 | 0.2495921 | 40.7 | 13.56738 | 323.82904 | 40.7 | 13.56731 | 352.5311 | 40.7 | 13.56738 | 290.93945 | 13.56736 | 322.4332 | 324.6332 | 300 | 25 | 50 | 4.643038032 | 5208.333 | 24182.48975 | 4.643038032 | 0.04522452 | 0.2067338
40.8 | 13.60056 | 220.25967 | 40.8 | 13.6055 | 412.38489 | 40.8 | 13.60081 | 538.96106 | 13.60229 | 390.5352 | 392.7352 | 300 | 25 | 50 | 5.623706976 | 5208.333 | 29290.1405 | 5.623706976 | 0.04534097 | 0.2494604 | 40.8 | 13.60056 | 324.45724 | 40.8 | 13.60081 | 353.32028 | 40.8 | 13.6005 | 291.50833 | 13.60062 | 323.0953 | 325.2953 | 300 | 25 | 50 | 4.65257208 | 5208.333 | 24232.14625 | 4.65257208 | 0.04533541 | 0.2066487
40.9 | 13.63406 | 221.02681 | 40.9 | 13.63881 | 413.38663 | 40.9 | 13.63394 | 539.93695 | 13.6356 | 391.45013 | 393.65013 | 300 | 25 | 50 | 5.636881872 | 5208.333 | 29358.75975 | 5.636881872 | 0.04545201 | 0.2494306 | 40.9 | 13.63394 | 325.17651 | 40.9 | 13.634 | 353.9104 | 40.9 | 13.634 | 292.11475 | 13.63398 | 323.7339 | 325.9339 | 300 | 25 | 50 | 4.661767968 | 5208.333 | 24280.0415 | 4.661767968 | 0.0454466 | 0.2065478
41 | 13.66725 | 221.61035 | 41 | 13.67212 | 414.21875 | 41 | 13.6675 | 541.21466 | 13.66896 | 392.34792 | 394.54792 | 300 | 25 | 50 | 5.649810048 | 5208.333 | 29426.094 | 5.649810048 | 0.04556319 | 0.2493895 | 41 | 13.66713 | 325.77597 | 41 | 13.66737 | 354.7081 | 41 | 13.66725 | 292.72034 | 13.66725 | 324.40147 | 326.60147 | 300 | 25 | 50 | 4.671381168 | 5208.333 | 24330.11025 | 4.671381168 | 0.0455575 | 0.206467
41.1 | 13.70063 | 222.09348 | 41.1 | 13.70556 | 415.28391 | 41.1 | 13.70063 | 542.27777 | 13.70227 | 393.2184 | 395.4184 | 300 | 25 | 50 | 5.662344768 | 5208.333 | 29491.379 | 5.662344768 | 0.04567424 | 0.249332 | 41.1 | 13.70063 | 326.41202 | 41.1 | 13.70081 | 355.32147 | 41.1 | 13.70075 | 293.36853 | 13.70073 | 325.034 | 327.234 | 300 | 25 | 50 | 4.680489696 | 5208.333 | 24377.5505 | 4.680489696 | 0.0456691 | 0.2063614
41.2 | 13.73381 | 222.5233 | 41.2 | 13.73875 | 415.85187 | 41.2 | 13.73406 | 543.55402 | 13.73554 | 393.9764 | 396.1764 | 300 | 25 | 50 | 5.673260112 | 5208.333 | 29548.22975 | 5.673260112 | 0.04578513 | 0.2492049 | 41.2 | 13.734 | 327.06073 | 41.2 | 13.73406 | 356.21155 | 41.2 | 13.73394 | 294.09232 | 13.734 | 325.7882 | 327.9882 | 300 | 25 | 50 | 4.69135008 | 5208.333 | 24434.115 | 4.69135008 | 0.04578 | 0.206336
41.3 | 13.76731 | 222.9274 | 41.3 | 13.77225 | 416.79712 | 41.3 | 13.76731 | 544.53259 | 13.76896 | 394.75237 | 396.95237 | 300 | 25 | 50 | 5.684434128 | 5208.333 | 29606.42775 | 5.684434128 | 0.04589652 | 0.249087 | 41.3 | 13.76725 | 327.61703 | 41.3 | 13.7675 | 356.73334 | 41.3 | 13.76737 | 294.53821 | 13.76737 | 326.2962 | 328.4962 | 300 | 25 | 50 | 4.698665184 | 5208.333 | 24472.2145 | 4.698665184 | 0.04589124 | 0.2061546
41.4 | 13.80063 | 223.49536 | 41.4 | 13.80538 | 417.53952 | 41.4 | 13.80075 | 545.81158 | 13.80225 | 395.6155 | 397.8155 | 300 | 25 | 50 | 5.696863008 | 5208.333 | 29671.1615 | 5.696863008 | 0.04600751 | 0.2490264 | 41.4 | 13.80069 | 328.14987 | 41.4 | 13.80069 | 357.42938 | 41.4 | 13.8005 | 294.97092 | 13.80063 | 326.8501 | 329.0501 | 300 | 25 | 50 | 4.706640816 | 5208.333 | 24513.75425 | 4.706640816 | 0.04600209 | 0.2060046
41.5 | 13.83381 | 224.04033 | 41.5 | 13.83887 | 418.6235 | 41.5 | 13.834 | 546.82281 | 13.83556 | 396.4955 | 398.6955 | 300 | 25 | 50 | 5.709535872 | 5208.333 | 29737.166 | 5.709535872 | 0.04611853 | 0.2489765 | 41.5 | 13.83394 | 328.87244 | 41.5 | 13.83413 | 358.24176 | 41.5 | 13.83406 | 295.8299 | 13.83404 | 327.648 | 329.848 | 300 | 25 | 50 | 4.71813168 | 5208.333 | 24573.6025 | 4.71813168 | 0.04611348 | 0.2060054
41.6 | 13.86738 | 224.55595 | 41.6 | 13.87213 | 419.57422 | 41.6 | 13.86731 | 547.87408 | 13.86894 | 397.33475 | 399.53475 | 300 | 25 | 50 | 5.7216204 | 5208.333 | 29800.10625 | 5.7216204 | 0.0462298 | 0.2489001 | 41.6 | 13.86738 | 329.59784 | 41.6 | 13.86744 | 358.96039 | 41.6 | 13.86719 | 296.52631 | 13.86734 | 328.3615 | 330.5615 | 300 | 25 | 50 | 4.728405792 | 5208.333 | 24627.1135 | 4.728405792 | 0.04622446 | 0.2059553
41.7 | 13.90056 | 224.97903 | 41.7 | 13.9055 | 420.27087 | 41.7 | 13.90069 | 549.0376 | 13.90225 | 398.0958 | 400.2958 | 300 | 25 | 50 | 5.73258 | 5208.333 | 29857.1875 | 5.73258 | 0.04634083 | 0.2487767 | 41.7 | 13.9005 | 330.47421 | 41.7 | 13.90088 | 359.6073 | 41.7 | 13.90062 | 296.70636 | 13.90067 | 328.92929 | 331.12929 | 300 | 25 | 50 | 4.736581776 | 5208.333 | 24669.69675 | 4.736581776 | 0.04633556 | 0.2058144
41.8 | 13.93406 | 225.61308 | 41.8 | 13.93875 | 421.14185 | 41.8 | 13.934 | 550.04938 | 13.9356 | 398.93477 | 401.13477 | 300 | 25 | 50 | 5.744660688 | 5208.333 | 29920.10775 | 5.744660688 | 0.04645201 | 0.2487014 | 41.8 | 13.93406 | 330.97809 | 41.8 | 13.93394 | 360.41336 | 41.8 | 13.93388 | 297.31699 | 13.93396 | 329.56948 | 331.76948 | 300 | 25 | 50 | 4.745800512 | 5208.333 | 24717.711 | 4.745800512 | 0.04644653 | 0.2057196
41.9 | 13.96719 | 225.74696 | 41.9 | 13.97225 | 421.97998 | 41.9 | 13.96744 | 551.42853 | 13.96896 | 399.71849 | 401.91849 | 300 | 25 | 50 | 5.755946256 | 5208.333 | 29978.88675 | 5.755946256 | 0.0465632 | 0.2485923 | 41.9 | 13.96725 | 331.43643 | 41.9 | 13.9675 | 360.97946 | 41.9 | 13.96725 | 297.79852 | 13.96733 | 330.07147 | 332.27147 | 300 | 25 | 50 | 4.753029168 | 5208.333 | 24755.36025 | 4.753029168 | 0.04655778 | 0.2055386
42 | 14.00069 | 226.52876 | 42 | 14.0055 | 422.84741 | 42 | 14.00062 | 552.44556 | 14.00227 | 400.6072 | 402.8072 | 300 | 25 | 50 | 5.768744304 | 5208.333 | 30045.54325 | 5.768744304 | 0.04667423 | 0.2485493 | 42 | 14.00075 | 332.25919 | 42 | 14.00075 | 361.7789 | 42 | 14.00062 | 298.66049 | 14.00071 | 330.8995 | 333.0995 | 300 | 25 | 50 | 4.764953184 | 5208.333 | 24817.4645 | 4.764953184 | 0.04666902 | 0.2055596
42.1 | 14.03394 | 226.97525 | 42.1 | 14.03881 | 423.72137 | 42.1 | 14.03406 | 553.55957 | 14.0356 | 401.41873 | 403.61873 | 300 | 25 | 50 | 5.780429712 | 5208.333 | 30106.40475 | 5.780429712 | 0.04678534 | 0.2484586 | 42.1 | 14.03388 | 332.91522 | 42.1 | 14.03412 | 362.33627 | 42.1 | 14.03394 | 299.25101 | 14.03398 | 331.5008 | 333.7008 | 300 | 25 | 50 | 4.773612 | 5208.333 | 24862.5625 | 4.773612 | 0.04677993 | 0.2054424
42.2 | 14.06738 | 227.42287 | 42.2 | 14.07213 | 424.68774 | 42.2 | 14.06725 | 554.7901 | 14.06892 | 402.3002 | 404.5002 | 300 | 25 | 50 | 5.793123408 | 5208.333 | 30172.51775 | 5.793123408 | 0.0468964 | 0.2484115 | 42.2 | 14.06738 | 333.50583 | 42.2 | 14.06725 | 363.14276 | 42.2 | 14.06738 | 299.67242 | 14.06734 | 332.107 | 334.307 | 300 | 25 | 50 | 4.782340848 | 5208.333 | 24908.02525 | 4.782340848 | 0.04689112 | 0.2053276
42.3 | 14.1005 | 228.05396 | 42.3 | 14.10544 | 425.55737 | 42.3 | 14.10088 | 555.8075 | 14.10227 | 403.13961 | 405.33961 | 300 | 25 | 50 | 5.805210384 | 5208.333 | 30235.47075 | 5.805210384 | 0.04700758 | 0.2483383 | 42.3 | 14.10056 | 334.2677 | 42.3 | 14.10081 | 363.76773 | 42.3 | 14.10056 | 300.39468 | 14.10064 | 332.81 | 335.01 | 300 | 25 | 50 | 4.792464528 | 5208.333 | 24960.75275 | 4.792464528 | 0.04700214 | 0.2052734
42.4 | 14.13406 | 228.48149 | 42.4 | 14.13888 | 426.42084 | 42.4 | 14.13394 | 556.83551 | 14.13563 | 403.9126 | 406.1126 | 300 | 25 | 50 | 5.816341632 | 5208.333 | 30293.446 | 5.816341632 | 0.04711876 | 0.2482248 | 42.4 | 14.134 | 334.9361 | 42.4 | 14.13406 | 364.48947 | 42.4 | 14.13406 | 300.82169 | 14.13404 | 333.4158 | 335.6158 | 300 | 25 | 50 | 4.801186848 | 5208.333 | 25006.1815 | 4.801186848 | 0.04711347 | 0.2051586
42.5 | 14.16719 | 228.77937 | 42.5 | 14.17206 | 427.09665 | 42.5 | 14.1675 | 558.09186 | 14.16892 | 404.65596 | 406.85596 | 300 | 25 | 50 | 5.827045824 | 5208.333 | 30349.197 | 5.827045824 | 0.04722972 | 0.2480949 | 42.5 | 14.16725 | 335.74292 | 42.5 | 14.16738 | 365.19891 | 42.5 | 14.16719 | 301.58627 | 14.16727 | 334.176 | 336.376 | 300 | 25 | 50 | 4.81213488 | 5208.333 | 25063.2025 | 4.81213488 | 0.04722424 | 0.205141
42.6 | 14.20069 | 229.35483 | 42.6 | 14.20563 | 428.0047 | 42.6 | 14.20063 | 559.0423 | 14.20232 | 405.4673 | 407.6673 | 300 | 25 | 50 | 5.838728784 | 5208.333 | 30410.04575 | 5.838728784 | 0.04734106 | 0.248005 | 42.6 | 14.20063 | 336.21524 | 42.6 | 14.20075 | 366.03943 | 42.6 | 14.20069 | 302.04172 | 14.20069 | 334.7655 | 336.9655 | 300 | 25 | 50 | 4.820622672 | 5208.333 | 25107.40975 | 4.820622672 | 0.04733563 | 0.2050169
42.7 | 14.23387 | 229.89314 | 42.7 | 14.23881 | 428.82077 | 42.7 | 14.23406 | 560.27252 | 14.23558 | 406.32881 | 408.52881 | 300 | 25 | 50 | 5.851134864 | 5208.333 | 30474.66075 | 5.851134864 | 0.04745193 | 0.2479484 | 42.7 | 14.234 | 336.9856 | 42.7 | 14.23406 | 366.52991 | 42.7 | 14.23394 | 302.67783 | 14.234 | 335.39778 | 337.59778 | 300 | 25 | 50 | 4.829728032 | 5208.333 | 25154.8335 | 4.829728032 | 0.04744667 | 0.204921
42.8 | 14.26725 | 230.24564 | 42.8 | 14.27225 | 429.599 | 42.8 | 14.26731 | 561.18549 | 14.26894 | 407.01 | 409.21 | 300 | 25 | 50 | 5.860944624 | 5208.333 | 30525.75325 | 5.860944624 | 0.04756312 | 0.2477812 | 42.8 | 14.26725 | 337.34589 | 42.8 | 14.26744 | 367.2395 | 42.8 | 14.26738 | 303.37085 | 14.26736 | 335.9854 | 338.1854 | 300 | 25 | 50 | 4.838189952 | 5208.333 | 25198.906 | 4.838189952 | 0.04755786 | 0.2047977
42.9 | 14.30063 | 230.89522 | 42.9 | 14.30538 | 430.68869 | 42.9 | 14.30075 | 562.49774 | 14.30225 | 408.0272 | 410.2272 | 300 | 25 | 50 | 5.87559192 | 5208.333 | 30602.04125 | 5.87559192 | 0.04767418 | 0.2478185 | 42.9 | 14.30069 | 338.28787 | 42.9 | 14.30069 | 367.76633 | 42.9 | 14.3005 | 303.94812 | 14.30063 | 336.66744 | 338.86744 | 300 | 25 | 50 | 4.848011136 | 5208.333 | 25250.058 | 4.848011136 | 0.04766876 | 0.2047333
43 | 14.33387 | 231.39296 | 43 | 14.33894 | 431.19617 | 43 | 14.334 | 563.56207 | 14.3356 | 408.7171 | 410.9171 | 300 | 25 | 50 | 5.88552576 | 5208.333 | 30653.78 | 5.88552576 | 0.04778534 | 0.2476578 | 43 | 14.33394 | 338.73883 | 43 | 14.33413 | 368.56024 | 43 | 14.334 | 304.28851 | 14.33402 | 337.19586 | 339.39586 | 300 | 25 | 50 | 4.855620384 | 5208.333 | 25289.6895 | 4.855620384 | 0.04778008 | 0.2045748
43.1 | 14.36737 | 231.87294 | 43.1 | 14.37206 | 432.45642 | 43.1 | 14.36731 | 564.6438 | 14.36891 | 409.65772 | 411.85772 | 300 | 25 | 50 | 5.899071168 | 5208.333 | 30724.329 | 5.899071168 | 0.04789638 | 0.2476493 | 43.1 | 14.36737 | 339.63318 | 43.1 | 14.36737 | 369.37253 | 43.1 | 14.36719 | 304.86588 | 14.36731 | 337.9572 | 340.1572 | 300 | 25 | 50 | 4.866583632 | 5208.333 | 25346.78975 | 4.866583632 | 0.04789103 | 0.2045587
43.2 | 14.40063 | 232.45239 | 43.2 | 14.40556 | 433.07318 | 43.2 | 14.40069 | 565.8739 | 14.40229 | 410.46649 | 412.66649 | 300 | 25 | 50 | 5.910717456 | 5208.333 | 30784.98675 | 5.910717456 | 0.04800764 | 0.2475605 | 43.2 | 14.40056 | 340.17407 | 43.2 | 14.40087 | 369.80545 | 43.2 | 14.40063 | 305.60641 | 14.40069 | 338.5286 | 340.7286 | 300 | 25 | 50 | 4.874812464 | 5208.333 | 25389.64825 | 4.874812464 | 0.04800229 | 0.2044274
43.3 | 14.434 | 232.91933 | 43.3 | 14.43875 | 433.78958 | 43.3 | 14.434 | 566.94464 | 14.43558 | 411.21785 | 413.41785 | 300 | 25 | 50 | 5.92153704 | 5208.333 | 30841.33875 | 5.92153704 | 0.04811861 | 0.2474393 | 43.3 | 14.434 | 340.7796 | 43.3 | 14.434 | 370.61411 | 43.3 | 14.43394 | 306.15219 | 14.43398 | 339.182 | 341.382 | 300 | 25 | 50 | 4.88422032 | 5208.333 | 25438.6475 | 4.88422032 | 0.04811327 | 0.204347
43.4 | 14.46719 | 233.31239 | 43.4 | 14.47219 | 434.73029 | 43.4 | 14.46738 | 567.99536 | 14.46892 | 412.01268 | 414.21268 | 300 | 25 | 50 | 5.932982592 | 5208.333 | 30900.951 | 5.932982592 | 0.04822973 | 0.2473438 | 43.4 | 14.46719 | 341.55142 | 43.4 | 14.4675 | 371.29303 | 43.4 | 14.46725 | 306.7962 | 14.46731 | 339.8802 | 342.0802 | 300 | 25 | 50 | 4.89427512 | 5208.333 | 25491.01625 | 4.89427512 | 0.04822438 | 0.2042932
43.5 | 14.50069 | 233.78253 | 43.5 | 14.50544 | 435.74112 | 43.5 | 14.50075 | 569.0202 | 14.50229 | 412.84795 | 415.04795 | 300 | 25 | 50 | 5.94501048 | 5208.333 | 30963.59625 | 5.94501048 | 0.04834098 | 0.2472722 | 43.5 | 14.50081 | 342.01041 | 43.5 | 14.50069 | 371.89886 | 43.5 | 14.50069 | 307.49271 | 14.50073 | 340.4673 | 342.6673 | 300 | 25 | 50 | 4.902729504 | 5208.333 | 25535.0495 | 4.902729504 | 0.04833577 | 0.2041722
43.6 | 14.53388 | 234.06514 | 43.6 | 14.53875 | 436.54306 | 43.6 | 14.53413 | 570.18427 | 14.53559 | 413.59749 | 415.79749 | 300 | 25 | 50 | 5.955803856 | 5208.333 | 31019.81175 | 5.955803856 | 0.04845196 | 0.2471514 | 43.6 | 14.53394 | 342.76764 | 43.6 | 14.53413 | 372.53461 | 43.6 | 14.53381 | 307.93726 | 14.53396 | 341.0798 | 343.2798 | 300 | 25 | 50 | 4.911549648 | 5208.333 | 25580.98775 | 4.911549648 | 0.04844653 | 0.2040695
43.7 | 14.56738 | 234.54095 | 43.7 | 14.57219 | 437.42456 | 43.7 | 14.56725 | 571.13525 | 14.56894 | 414.36692 | 416.56692 | 300 | 25 | 50 | 5.966883648 | 5208.333 | 31077.519 | 5.966883648 | 0.04856313 | 0.2470419 | 43.7 | 14.56738 | 343.27182 | 43.7 | 14.56738 | 373.15274 | 43.7 | 14.56738 | 308.55121 | 14.56738 | 341.65859 | 343.85859 | 300 | 25 | 50 | 4.919883696 | 5208.333 | 25624.39425 | 4.919883696 | 0.04855793 | 0.2039446
43.8 | 14.6005 | 235.08218 | 43.8 | 14.60544 | 438.16809 | 43.8 | 14.60075 | 572.42896 | 14.60223 | 415.22641 | 417.42641 | 300 | 25 | 50 | 5.979260304 | 5208.333 | 31141.98075 | 5.979260304 | 0.0486741 | 0.2469872 | 43.8 | 14.6005 | 343.86722 | 43.8 | 14.60075 | 373.94727 | 43.8 | 14.6005 | 309.08606 | 14.60058 | 342.3002 | 344.5002 | 300 | 25 | 50 | 4.92912264 | 5208.333 | 25672.51375 | 4.92912264 | 0.04866861 | 0.2038605
43.9 | 14.634 | 235.60506 | 43.9 | 14.63888 | 439.28845 | 43.9 | 14.63394 | 573.22412 | 14.63561 | 416.03921 | 418.23921 | 300 | 25 | 50 | 5.990964624 | 5208.333 | 31202.94075 | 5.990964624 | 0.04878536 | 0.2469038 | 43.9 | 14.63406 | 344.71112 | 43.9 | 14.63406 | 374.44412 | 43.9 | 14.63412 | 309.66214 | 14.63408 | 342.9391 | 345.1391 | 300 | 25 | 50 | 4.938323424 | 5208.333 | 25720.4345 | 4.938323424 | 0.04878027 | 0.2037711
44 | 14.66725 | 236.23209 | 44 | 14.67206 | 439.91748 | 44 | 14.66756 | 574.71106 | 14.66896 | 416.9535 | 419.1535 | 300 | 25 | 50 | 6.004131024 | 5208.333 | 31271.51575 | 6.004131024 | 0.04889652 | 0.246881 | 44 | 14.66725 | 345.32523 | 44 | 14.66744 | 375.24142 | 44 | 14.66719 | 310.22327 | 14.66729 | 343.59664 | 345.79664 | 300 | 25 | 50 | 4.947791616 | 5208.333 | 25769.748 | 4.947791616 | 0.04889098 | 0.203697
44.1 | 14.70063 | 236.55414 | 44.1 | 14.70556 | 440.8063 | 44.1 | 14.70069 | 575.38916 | 14.70229 | 417.5832 | 419.7832 | 300 | 25 | 50 | 6.01319808 | 5208.333 | 31318.74 | 6.01319808 | 0.04900764 | 0.2466912 | 44.1 | 14.70081 | -22.12914 | 44.1 | 14.70081 | 375.82083 | 44.1 | 14.70069 | 310.78381 | 14.70077 | 221.4918 | 223.6918 | 300 | 25 | 50 | 3.1894824 | 5208.333 | 16611.8875 | 3.1894824 | 0.04900257 | 0.1314691
44.2 | 14.73381 | 236.95563 | 44.2 | 14.73875 | 441.50235 | 44.2 | 14.73406 | 576.5896 | 14.73554 | 418.3492 | 420.5492 | 300 | 25 | 50 | 6.024228384 | 5208.333 | 31376.1895 | 6.024228384 | 0.04911847 | 0.2465838 | 44.2 | 14.73406 | -23.58189 | 44.2 | 14.734 | 376.46265 | 44.2 | 14.73388 | 311.33157 | 14.73398 | 221.40411 | 223.60411 | 300 | 25 | 50 | 3.188219184 | 5208.333 | 16605.30825 | 3.188219184 | 0.04911327 | 0.1311214
44.3 | 14.76725 | 237.61189 | 44.3 | 14.77219 | 442.64832 | 44.3 | 14.76725 | 577.8222 | 14.7689 | 419.3608 | 421.5608 | 300 | 25 | 50 | 6.038795568 | 5208.333 | 31452.06025 | 6.038795568 | 0.04922966 | 0.2466186 | 44.3 | 14.76731 | -24.17873 | 44.3 | 14.7675 | 377.15887 | 44.3 | 14.76738 | 311.95053 | 14.7674 | 221.6436 | 223.8436 | 300 | 25 | 50 | 3.191667216 | 5208.333 | 16623.26675 | 3.191667216 | 0.04922466 | 0.1309647
44.4 | 14.80056 | 237.89069 | 44.4 | 14.80538 | 443.32532 | 44.4 | 14.80075 | 578.77435 | 14.80223 | 419.9968 | 422.1968 | 300 | 25 | 50 | 6.047953728 | 5208.333 | 31499.759 | 6.047953728 | 0.04934077 | 0.2464345 | 44.4 | 14.80069 | -24.21656 | 44.4 | 14.80069 | 377.89124 | 44.4 | 14.8005 | 312.65042 | 14.80063 | 222.1084 | 224.3084 | 300 | 25 | 50 | 3.19836048 | 5208.333 | 16658.1275 | 3.19836048 | 0.04933542 | 0.130942
44.5 | 14.83394 | 238.46339 | 44.5 | 14.83894 | 444.23239 | 44.5 | 14.834 | 579.76184 | 14.83563 | 420.8192 | 423.0192 | 300 | 25 | 50 | 6.059796576 | 5208.333 | 31561.4405 | 6.059796576 | 0.04945209 | 0.2463587 | 44.5 | 14.83394 | -24.32402 | 44.5 | 14.83419 | 378.66162 | 44.5 | 14.834 | 313.14856 | 14.83404 | 222.4954 | 224.6954 | 300 | 25 | 50 | 3.203933568 | 5208.333 | 16687.154 | 3.203933568 | 0.04944681 | 0.1308725
44.6 | 14.86744 | 238.89519 | 44.6 | 14.87206 | 444.96423 | 44.6 | 14.86725 | 581.17487 | 14.86892 | 421.6781 | 423.8781 | 300 | 25 | 50 | 6.072164592 | 5208.333 | 31625.85725 | 6.072164592 | 0.04956306 | 0.2463062 | 44.6 | 14.86737 | -24.20535 | 44.6 | 14.86731 | 379.16046 | 44.6 | 14.86725 | 313.65237 | 14.86731 | 222.86916 | 225.06916 | 300 | 25 | 50 | 3.209315904 | 5208.333 | 16715.187 | 3.209315904 | 0.0495577 | 0.1307969
44.7 | 14.9005 | 239.34439 | 44.7 | 14.90556 | 445.88489 | 44.7 | 14.90069 | 582.03546 | 14.90225 | 422.42158 | 424.62158 | 300 | 25 | 50 | 6.082870752 | 5208.333 | 31681.6185 | 6.072164592 | 0.04956306 | 0.2521795 | 44.7 | 14.90063 | -24.19751 | 44.7 | 14.90087 | 379.95078 | 44.7 | 14.90056 | 314.42264 | 14.90069 | 223.39197 | 225.59197 | 300 | 25 | 50 | 3.216844368 | 5208.333 | 16754.39775 | 4.947791616 | 0.0495577 | 0.2231843
44.8 | 14.934 | 239.83086 | 44.8 | 14.93869 | 446.87564 | 44.8 | 14.93406 | 583.26227 | 14.93558 | 423.3229 | 425.5229 | 300 | 25 | 50 | 6.095850096 | 5208.333 | 31749.21925 |  |  |  | 44.8 | 14.93412 | -24.20863 | 44.8 | 14.934 | 380.48584 | 44.8 | 14.93388 | 314.88373 | 14.934 | 223.7203 | 225.9203 | 300 | 25 | 50 | 3.221572512 | 5208.333 | 16779.0235
44.9 | 14.96725 | 239.96207 | 44.9 | 14.97225 | 447.60831 | 44.9 | 14.96737 | 584.19055 | 14.96896 | 423.92031 | 426.12031 | 300 | 25 | 50 | 6.104452464 | 5208.333 | 31794.02325 |  |  |  | 44.9 | 14.96719 | -24.37588 | 44.9 | 14.96756 | 381.27127 | 44.9 | 14.96725 | 315.33942 | 14.96733 | 224.07827 | 226.27827 | 300 | 25 | 50 | 3.226727088 | 5208.333 | 16805.87025
45 | 15.00075 | 240.58063 | 45 | 15.00544 | 448.50305 | 45 | 15.00063 | 585.2868 | 15.00227 | 424.79016 | 426.99016 | 300 | 25 | 50 | 6.116978304 | 5208.333 | 31859.262 |  |  |  | 45 | 15.00069 | -24.24592 | 45 | 15.00069 | 382.01166 | 45 | 15.00063 | 316.20386 | 15.00067 | 224.6565 | 226.8565 | 300 | 25 | 50 | 3.23505408 | 5208.333 | 16849.24
45.1 | 15.03388 | 241.09355 | 45.1 | 15.03881 | 449.30637 | 45.058 | 15.02012 | 339.76514 | 15.03094 | 343.3884 | 345.5884 | 300 | 25 | 50 | 4.944792288 | 5208.333 | 25754.1265 |  |  |  | 45.1 | 15.03394 | -24.33739 | 45.1 | 15.03419 | 382.65802 | 45.1 | 15.03388 | 316.64114 | 15.034 | 224.9873 | 227.1873 | 300 | 25 | 50 | 3.239816496 | 5208.333 | 16874.04425
45.2 | 15.06738 | 241.75211 | 45.2 | 15.07213 | 450.03369 | [15 empty] | 45.2 | 15.06738 | -24.04826 | 45.2 | 15.06738 | 383.30209 | 45.2 | 15.06738 | 317.34875 | 15.06738 | 225.5342 | 227.7342 | 300 | 25 | 50 | 3.247692384 | 5208.333 | 16915.0645
45.3 | 15.10056 | 242.28796 | 45.3 | 15.10544 | 451.04428 | [15 empty] | 45.3 | 15.10056 | -24.24947 | 45.3 | 15.10075 | 383.84534 | 45.3 | 15.10056 | 317.64737 | 15.10062 | 225.7477 | 227.9477 | 300 | 25 | 50 | 3.250767552 | 5208.333 | 16931.081
45.4 | 15.13406 | 242.62617 | 45.4 | 15.13888 | 451.66663 | [15 empty] | 45.4 | 15.134 | -24.1984 | 45.4 | 15.134 | 384.49942 | 45.4 | 15.13406 | 318.42114 | 15.13402 | 226.24072 | 228.44072 | 300 | 25 | 50 | 3.257866368 | 5208.333 | 16968.054
45.5 | 15.16712 | 243.16003 | 45.5 | 15.17206 | 452.82916 | [15 empty] | 45.5 | 15.16725 | -24.28901 | 45.5 | 15.16738 | 385.26727 | 45.5 | 15.16712 | 318.90912 | 15.16725 | 226.6291 | 228.8291 | 300 | 25 | 50 | 3.263459424 | 5208.333 | 16997.1845
45.6 | 15.20062 | 243.60486 | 45.6 | 15.20563 | 453.46167 | [15 empty] | 45.6 | 15.20056 | -24.07757 | 45.6 | 15.20081 | 385.96216 | 45.6 | 15.20069 | 319.55078 | 15.20069 | 227.1451 | 229.3451 | 300 | 25 | 50 | 3.270889776 | 5208.333 | 17035.88425
45.7 | 15.23388 | 243.93498 | 45.7 | 15.23875 | 454.2543 | [15 empty] | 45.7 | 15.23406 | -24.1234 | 45.7 | 15.234 | 386.43292 | 45.7 | 15.23394 | 320.11502 | 15.234 | 227.4748 | 229.6748 | 300 | 25 | 50 | 3.275637792 | 5208.333 | 17060.6135
45.8 | 15.26731 | 244.55609 | 45.8 | 15.27231 | 455.15424 | [15 empty] | 45.8 | 15.26725 | -24.23253 | 45.8 | 15.26744 | 387.17337 | 45.8 | 15.26744 | 320.54865 | 15.26738 | 227.82983 | 230.02983 | 300 | 25 | 50 | 3.280749552 | 5208.333 | 17087.23725
45.9 | 15.30056 | 244.94151 | 45.9 | 15.30538 | 455.96558 | [15 empty] | 45.9 | 15.30069 | -24.07754 | 45.9 | 15.30075 | 387.78149 | 45.9 | 15.3005 | 321.36792 | 15.30065 | 228.35729 | 230.55729 | 300 | 25 | 50 | 3.288344976 | 5208.333 | 17126.79675
46 | 15.33387 | 245.22289 | 46 | 15.33894 | 456.90707 | [15 empty] | 46 | 15.33387 | -24.2809 | 46 | 15.33412 | 388.47101 | 46 | 15.33406 | 321.80768 | 15.33402 | 228.66593 | 230.86593 | 300 | 25 | 50 | 3.292789392 | 5208.333 | 17149.94475
46.1 | 15.36738 | 245.69391 | 46.1 | 15.37206 | 457.72363 | [15 empty] | 46.1 | 15.36738 | -24.18011 | 46.1 | 15.36731 | 389.26077 | 46.1 | 15.36719 | 322.34378 | 15.36729 | 229.14148 | 231.34148 | 300 | 25 | 50 | 3.299637312 | 5208.333 | 17185.611
46.2 | 15.40056 | 246.25287 | 46.2 | 15.40556 | 458.36176 | [15 empty] | 46.2 | 15.40056 | -24.11576 | 46.2 | 15.40081 | 389.68607 | 46.2 | 15.40056 | 322.8476 | 15.40064 | 229.4726 | 231.6726 | 300 | 25 | 50 | 3.304405968 | 5208.333 | 17210.44775
46.3 | 15.434 | 246.44586 | 46.3 | 15.43875 | 459.3851 | [15 empty] | 46.3 | 15.43413 | -24.20386 | 46.3 | 15.434 | 390.27765 | 46.3 | 15.43388 | 323.50046 | 15.434 | 229.8581 | 232.0581 | 300 | 25 | 50 | 3.3099564 | 5208.333 | 17239.35625
46.4 | 15.46719 | 246.99213 | 46.4 | 15.47225 | 460.04645 | [15 empty] | 46.4 | 15.46719 | -24.12617 | 46.4 | 15.46756 | 391.1499 | 46.4 | 15.46725 | 323.99454 | 15.46733 | 230.3394 | 232.5394 | 300 | 25 | 50 | 3.316887696 | 5208.333 | 17275.45675
46.5 | 15.50069 | 247.30489 | 46.5 | 15.50537 | 460.82108 | [15 empty] | 46.5 | 15.50081 | -24.39446 | 46.5 | 15.50069 | 391.65524 | 46.5 | 15.50063 | 324.52896 | 15.50071 | 230.59658 | 232.79658 | 300 | 25 | 50 | 3.320590752 | 5208.333 | 17294.7435
46.6 | 15.53394 | 247.84525 | 46.6 | 15.53875 | 461.72308 | [15 empty] | 46.6 | 15.53381 | -24.16625 | 46.6 | 15.53413 | 392.27075 | 46.6 | 15.53387 | 325.19513 | 15.53394 | 231.0999 | 233.2999 | 300 | 25 | 50 | 3.327838224 | 5208.333 | 17332.49075
46.7 | 15.56737 | 248.2552 | 46.7 | 15.57212 | 462.70047 | [15 empty] | 46.7 | 15.56731 | -24.17685 | 46.7 | 15.56731 | 392.72354 | 46.7 | 15.56737 | 325.8295 | 15.56733 | 231.45873 | 233.65873 | 300 | 25 | 50 | 3.333005712 | 5208.333 | 17359.40475
46.8 | 15.60056 | 248.87543 | 46.8 | 15.60544 | 463.24829 | [15 empty] | 46.8 | 15.6005 | -24.11625 | 46.8 | 15.60081 | 393.71375 | 46.8 | 15.60056 | 326.35757 | 15.60062 | 231.985 | 234.185 | 300 | 25 | 50 | 3.340584336 | 5208.333 | 17398.87675
46.9 | 15.63406 | 249.07654 | 46.9 | 15.63881 | 464.21759 | [15 empty] | 46.9 | 15.63412 | -24.12548 | 46.9 | 15.634 | 394.28384 | 46.9 | 15.634 | 327.07578 | 15.63404 | 232.41138 | 234.61138 | 300 | 25 | 50 | 3.346723872 | 5208.333 | 17430.8535
47 | 15.66719 | 249.67659 | 47 | 15.67213 | 465.33426 | [15 empty] | 47 | 15.66725 | -24.1007 | 47 | 15.66744 | 394.91943 | 47 | 15.66725 | 327.51608 | 15.66731 | 232.77827 | 234.97827 | 300 | 25 | 50 | 3.352007088 | 5208.333 | 17458.37025
47.1 | 15.70063 | 249.96921 | 47.1 | 15.70556 | 465.8197 | [15 empty] | 47.1 | 15.70069 | -24.23346 | 47.1 | 15.70081 | 395.44534 | 47.1 | 15.70069 | 327.95746 | 15.70073 | 233.0564 | 235.2564 | 300 | 25 | 50 | 3.356012832 | 5208.333 | 17479.2335
47.2 | 15.73388 | 250.48981 | 47.2 | 15.73875 | 466.76025 | [15 empty] | 47.2 | 15.734 | -24.03367 | 47.2 | 15.73406 | 396.16135 | 47.2 | 15.73381 | 328.67886 | 15.73396 | 233.60218 | 235.80218 | 300 | 25 | 50 | 3.363871392 | 5208.333 | 17520.1635
47.3 | 15.76725 | 251.02966 | 47.3 | 15.77219 | 467.56467 | [15 empty] | 47.3 | 15.76725 | -24.05818 | 47.3 | 15.76744 | 396.85583 | 47.3 | 15.76731 | 329.07983 | 15.76733 | 233.95916 | 236.15916 | 300 | 25 | 50 | 3.369011904 | 5208.333 | 17546.937
47.4 | 15.80056 | 251.4269 | 47.4 | 15.80538 | 468.38113 | [15 empty] | 47.4 | 15.80069 | -23.96027 | 47.4 | 15.80069 | 397.4313 | 47.4 | 15.80056 | 329.59186 | 15.80065 | 234.3543 | 236.5543 | 300 | 25 | 50 | 3.374701872 | 5208.333 | 17576.57225
47.5 | 15.83387 | 251.95735 | 47.5 | 15.83894 | 469.4465 | [15 empty] | 47.5 | 15.83387 | -24.29332 | 47.5 | 15.83413 | 398.13211 | 47.5 | 15.83406 | 330.21524 | 15.83402 | 234.6847 | 236.8847 | 300 | 25 | 50 | 3.379459344 | 5208.333 | 17601.35075
47.6 | 15.86744 | 252.27785 | 47.6 | 15.87206 | 469.93414 | [15 empty] | 47.6 | 15.86737 | -24.05078 | 47.6 | 15.86744 | 398.79288 | 47.6 | 15.86719 | 330.86353 | 15.86733 | 235.2019 | 237.4019 | 300 | 25 | 50 | 3.386907024 | 5208.333 | 17640.14075
47.7 | 15.90056 | 252.78943 | 47.7 | 15.9055 | 470.82635 | [15 empty] | 47.7 | 15.90063 | -24.28722 | 47.7 | 15.90088 | 399.42194 | 47.7 | 15.90056 | 331.55734 | 15.90069 | 235.56402 | 237.76402 | 300 | 25 | 50 | 3.392121888 | 5208.333 | 17667.3015
47.8 | 15.934 | 253.06996 | 47.8 | 15.93875 | 471.59995 | [15 empty] | 47.8 | 15.93413 | -23.98267 | 47.8 | 15.934 | 400.09436 | 47.8 | 15.93394 | 332.07013 | 15.93402 | 236.0606 | 238.2606 | 300 | 25 | 50 | 3.399272736 | 5208.333 | 17704.5455
47.9 | 15.96719 | 253.5464 | 47.9 | 15.97225 | 472.39093 | [15 empty] | 47.9 | 15.96719 | -24.18775 | 47.9 | 15.9675 | 400.74713 | 47.9 | 15.96725 | 332.48096 | 15.96731 | 236.34678 | 238.54678 | 300 | 25 | 50 | 3.403393632 | 5208.333 | 17726.0085
48 | 16.00069 | 253.87993 | 48 | 16.00544 | 473.3089 | [15 empty] | 48 | 16.00075 | -24.18633 | 48 | 16.00063 | 401.43216 | 48 | 16.00056 | 333.04837 | 16.00065 | 236.7647 | 238.9647 | 300 | 25 | 50 | 3.40941216 | 5208.333 | 17757.355
48.1 | 16.03388 | 254.24748 | 48.1 | 16.03881 | 474.172 | [15 empty] | 48.1 | 16.03394 | -24.23495 | 48.1 | 16.03419 | 402.09293 | 48.1 | 16.03388 | 333.47977 | 16.034 | 237.1126 | 239.3126 | 300 | 25 | 50 | 3.4144212 | 5208.333 | 17783.44375
48.2 | 16.06738 | 254.95421 | 48.2 | 16.07219 | 474.97946 | [15 empty] | 48.2 | 16.06731 | -24.00544 | 48.2 | 16.06731 | 402.57977 | 48.2 | 16.06738 | 334.11703 | 16.06733 | 237.5638 | 239.7638 | 300 | 25 | 50 | 3.420918528 | 5208.333 | 17817.284
48.3 | 16.10056 | 255.20439 | 48.3 | 16.10544 | 475.88251 | [15 empty] | 48.3 | 16.10056 | -24.08937 | 48.3 | 16.10088 | 403.46048 | 48.3 | 16.1005 | 334.80222 | 16.10065 | 238.0578 | 240.2578 | 300 | 25 | 50 | 3.428031984 | 5208.333 | 17854.33325
48.4 | 16.13406 | 255.66243 | 48.4 | 16.13881 | 476.49457 | [15 empty] | 48.4 | 16.134 | -24.06082 | 48.4 | 16.134 | 403.83337 | 48.4 | 16.13406 | 335.18787 | 16.13402 | 238.32014 | 240.52014 | 300 | 25 | 50 | 3.431810016 | 5208.333 | 17874.0105
48.5 | 16.16719 | 255.98346 | 48.5 | 16.17213 | 477.28433 | [15 empty] | 48.5 | 16.16731 | -24.16517 | 48.5 | 16.16744 | 404.43866 | 48.5 | 16.16719 | 335.91351 | 16.16731 | 238.729 | 240.929 | 300 | 25 | 50 | 3.4376976 | 5208.333 | 17904.675
48.6 | 16.20063 | 256.50555 | 48.6 | 16.20563 | 478.1181 | [15 empty] | 48.6 | 16.20063 | -23.98783 | 48.6 | 16.20075 | 405.19513 | 48.6 | 16.20075 | 336.19772 | 16.20071 | 239.135 | 241.335 | 300 | 25 | 50 | 3.443544096 | 5208.333 | 17935.1255
48.7 | 16.23388 | 257.14664 | 48.7 | 16.23881 | 478.75458 | [15 empty] | 48.7 | 16.234 | -24.04077 | 48.7 | 16.234 | 405.80984 | 48.7 | 16.23388 | 336.98044 | 16.23396 | 239.58317 | 241.78317 | 300 | 25 | 50 | 3.449997648 | 5208.333 | 17968.73775
48.8 | 16.26731 | 257.37546 | 48.8 | 16.27225 | 479.57562 | [15 empty] | 48.8 | 16.26725 | -24.16042 | 48.8 | 16.2675 | 406.70563 | 48.8 | 16.26731 | 337.24796 | 16.26735 | 239.9311 | 242.1311 | 300 | 25 | 50 | 3.455007216 | 5208.333 | 17994.82925
48.9 | 16.30056 | 257.87222 | 48.9 | 16.30531 | 480.32712 | [15 empty] | 48.9 | 16.30075 | -24.1541 | 48.9 | 16.30069 | 407.2439 | 48.9 | 16.3005 | 337.78 | 16.30065 | 240.2899 | 242.4899 | 300 | 25 | 50 | 3.46017504 | 5208.333 | 18021.745
49 | 16.33387 | 258.17371 | 49 | 16.33894 | 481.1712 | [15 empty] | 49 | 16.33394 | -24.18412 | 49 | 16.33419 | 407.8548 | 49 | 16.33406 | 338.36978 | 16.33406 | 240.6802 | 242.8802 | 300 | 25 | 50 | 3.465794208 | 5208.333 | 18051.0115
49.1 | 16.36738 | 258.63629 | 49.1 | 16.37213 | 482.04065 | [15 empty] | 49.1 | 16.36738 | -24.1671 | 49.1 | 16.36738 | 408.55026 | 49.1 | 16.36719 | 338.87897 | 16.36732 | 241.0874 | 243.2874 | 300 | 25 | 50 | 3.471658224 | 5208.333 | 18081.55325
49.2 | 16.40056 | 259.08322 | 49.2 | 16.4055 | 482.83716 | [15 empty] | 49.2 | 16.40056 | -24.12938 | 49.2 | 16.40087 | 409.10385 | 49.2 | 16.40063 | 339.53662 | 16.40069 | 241.5037 | 243.7037 | 300 | 25 | 50 | 3.477653232 | 5208.333 | 18112.77725
49.3 | 16.43413 | 259.34268 | 49.3 | 16.43869 | 483.49161 | [15 empty] | 49.3 | 16.43406 | -24.01141 | 49.3 | 16.434 | 409.72382 | 49.3 | 16.43388 | 339.98621 | 16.43398 | 241.89954 | 244.09954 | 300 | 25 | 50 | 3.483353376 | 5208.333 | 18142.4655
49.4 | 16.46719 | 259.82443 | 49.4 | 16.47231 | 484.26184 | [15 empty] | 49.4 | 16.46719 | -24.04831 | 49.4 | 16.4675 | 410.40558 | 49.4 | 16.46725 | 340.46783 | 16.46731 | 242.275 | 244.475 | 300 | 25 | 50 | 3.48876048 | 5208.333 | 18170.6275
49.5 | 16.50069 | 260.29932 | 49.5 | 16.50544 | 485.14883 | [15 empty] | 49.5 | 16.50075 | -24.08401 | 49.5 | 16.50069 | 411.10721 | 49.5 | 16.50063 | 340.91296 | 16.50069 | 242.6454 | 244.8454 | 300 | 25 | 50 | 3.494093568 | 5208.333 | 18198.404
49.6 | 16.53394 | 260.62961 | 49.6 | 16.53875 | 485.93735 | [15 empty] | 49.6 | 16.53388 | -24.15028 | 49.6 | 16.53413 | 411.76151 | 49.6 | 16.53388 | 341.58524 | 16.53396 | 243.06549 | 245.26549 | 300 | 25 | 50 | 3.500143056 | 5208.333 | 18229.91175
49.7 | 16.56738 | 261.2131 | 49.7 | 16.57219 | 486.7373 | [15 empty] | 49.7 | 16.56738 | -24.34483 | 49.7 | 16.56738 | 412.37402 | 49.7 | 16.56738 | 342.04837 | 16.56738 | 243.3592 | 245.5592 | 300 | 25 | 50 | 3.504372288 | 5208.333 | 18251.939
49.8 | 16.6005 | 261.28799 | 49.8 | 16.60544 | 487.42477 | [15 empty] | 49.8 | 16.60056 | -24.09955 | 49.8 | 16.60081 | 412.72821 | 49.8 | 16.60056 | 342.70801 | 16.60064 | 243.77889 | 245.97889 | 300 | 25 | 50 | 3.510416016 | 5208.333 | 18283.41675
49.9 | 16.63406 | 261.79422 | 49.9 | 16.63887 | 488.15097 | [15 empty] | 49.9 | 16.63406 | -24.13153 | 49.9 | 16.63406 | 413.60236 | 49.9 | 16.63406 | 343.12506 | 16.63406 | 244.19863 | 246.39863 | 300 | 25 | 50 | 3.516460272 | 5208.333 | 18314.89725
50 | 16.66725 | 262.26804 | 50 | 16.67212 | 488.94342 | [15 empty] | 50 | 16.66725 | -24.29643 | 50 | 16.66738 | 414.11761 | 50 | 16.66719 | 343.58115 | 16.66727 | 244.4674 | 246.6674 | 300 | 25 | 50 | 3.520331184 | 5208.333 | 18335.05825
50.1 | 16.70063 | 262.7218 | 50.1 | 16.7055 | 489.80475 | [15 empty] | 50.1 | 16.70063 | -24.08278 | 50.1 | 16.70081 | 415.03729 | 50.1 | 16.70069 | 344.06464 | 16.70071 | 245.0064 | 247.2064 | 300 | 25 | 50 | 3.52809192 | 5208.333 | 18375.47875
50.2 | 16.73388 | 263.29028 | 50.2 | 16.73875 | 490.55521 | [15 empty] | 50.2 | 16.73406 | -24.11314 | 50.2 | 16.734 | 415.48917 | 50.2 | 16.73388 | 344.79575 | 16.73398 | 245.3906 | 247.5906 | 300 | 25 | 50 | 3.533624544 | 5208.333 | 18404.2945
50.3 | 16.76725 | 263.44595 | 50.3 | 16.77231 | 491.35684 | [15 empty] | 50.3 | 16.76731 | -24.00407 | 50.3 | 16.7675 | 416.19073 | 50.3 | 16.76731 | 345.32739 | 16.76737 | 245.838 | 248.038 | 300 | 25 | 50 | 3.54006744 | 5208.333 | 18437.85125
50.4 | 16.80062 | 263.95972 | 50.4 | 16.80537 | 491.93335 | [15 empty] | 50.4 | 16.80062 | -24.04978 | 50.4 | 16.80069 | 416.78833 | 50.4 | 16.8005 | 346.009 | 16.8006 | 246.2492 | 248.4492 | 300 | 25 | 50 | 3.54598824 | 5208.333 | 18468.68875
50.5 | 16.83394 | 264.48123 | 50.5 | 16.83887 | 492.77292 | [15 empty] | 50.5 | 16.83388 | -24.16257 | 50.5 | 16.83419 | 417.35214 | 50.5 | 16.83406 | 346.37305 | 16.83404 | 246.5209 | 248.7209 | 300 | 25 | 50 | 3.549900576 | 5208.333 | 18489.0655
50.6 | 16.86737 | 264.81558 | 50.6 | 16.87213 | 493.58569 | [15 empty] | 50.6 | 16.86744 | -24.03727 | 50.6 | 16.86737 | 418.23337 | 50.6 | 16.86725 | 346.88455 | 16.86735 | 247.0269 | 249.2269 | 300 | 25 | 50 | 3.55718712 | 5208.333 | 18527.01625
50.7 | 16.90056 | 265.34476 | 50.7 | 16.9055 | 494.2919 | [15 empty] | 50.7 | 16.90063 | -23.99606 | 50.7 | 16.90088 | 418.86118 | 50.7 | 16.90056 | 347.42926 | 16.90069 | 247.43146 | 249.63146 | 300 | 25 | 50 | 3.563013024 | 5208.333 | 18557.3595
50.8 | 16.93406 | 265.61609 | 50.8 | 16.93875 | 494.97849 | [15 empty] | 50.8 | 16.93406 | -23.90907 | 50.8 | 16.93394 | 419.2254 | 50.8 | 16.93388 | 347.87869 | 16.93396 | 247.7317 | 249.9317 | 300 | 25 | 50 | 3.567336096 | 5208.333 | 18579.8755
50.9 | 16.96719 | 265.99127 | 50.9 | 16.97219 | 495.83926 | [15 empty] | 50.9 | 16.96712 | -24.2256 | 50.9 | 16.96756 | 420.02499 | 50.9 | 16.96725 | 348.51981 | 16.96731 | 248.1064 | 250.3064 | 300 | 25 | 50 | 3.57273216 | 5208.333 | 18607.98
51 | 17.00063 | 266.54544 | 51 | 17.00544 | 496.4549 | [15 empty] | 51 | 17.00075 | -24.21693 | 51 | 17.00069 | 420.67468 | 51 | 17.00063 | 348.83929 | 17.00069 | 248.4323 | 250.6323 | 300 | 25 | 50 | 3.577425792 | 5208.333 | 18632.426
51.1 | 17.03394 | 266.7739 | 51.1 | 17.03881 | 497.3942 | [15 empty] | 51.1 | 17.03387 | -23.97425 | 51.1 | 17.03413 | 421.12921 | 51.1 | 17.03387 | 349.40897 | 17.03396 | 248.8546 | 251.0546 | 300 | 25 | 50 | 3.583506864 | 5208.333 | 18664.09825
51.2 | 17.06744 | 267.36276 | 51.2 | 17.07213 | 498.15158 | [15 empty] | 51.2 | 17.06731 | -24.17308 | 51.2 | 17.06731 | 422.1239 | 51.2 | 17.06731 | 349.81073 | 17.06731 | 249.25385 | 251.45385 | 300 | 25 | 50 | 3.58925544 | 5208.333 | 18694.03875
51.3 | 17.1005 | 267.61005 | 51.3 | 17.10544 | 498.98145 | [15 empty] | 51.3 | 17.10063 | -24.09625 | 51.3 | 17.10075 | 422.68509 | 51.3 | 17.10056 | 350.35651 | 17.10065 | 249.64845 | 251.84845 | 300 | 25 | 50 | 3.59493768 | 5208.333 | 18723.63375
51.4 | 17.134 | 268.35165 | 51.4 | 17.13894 | 499.38379 | [15 empty] | 51.4 | 17.134 | -24.15051 | 51.4 | 17.13406 | 423.25723 | 51.4 | 17.13413 | 350.8829 | 17.13406 | 249.99654 | 252.19654 | 300 | 25 | 50 | 3.599950176 | 5208.333 | 18749.7405
51.5 | 17.16725 | 268.70428 | 51.5 | 17.17213 | 500.34756 | [15 empty] | 51.5 | 17.16725 | -24.01144 | 51.5 | 17.16744 | 423.97223 | 51.5 | 17.16719 | 351.39941 | 17.16729 | 250.4534 | 252.6534 | 300 | 25 | 50 | 3.60652896 | 5208.333 | 18784.005
51.6 | 17.20063 | 268.97781 | 51.6 | 17.20556 | 501.14609 | [15 empty] | 51.6 | 17.20063 | -23.82551 | 51.6 | 17.20081 | 424.50308 | 51.6 | 17.20075 | 351.98972 | 17.20073 | 250.8891 | 253.0891 | 300 | 25 | 50 | 3.612802992 | 5208.333 | 18816.68225
51.7 | 17.23388 | 269.43085 | 51.7 | 17.23875 | 501.97369 | [15 empty] | 51.7 | 17.234 | -24.0047 | 51.7 | 17.23406 | 425.15262 | 51.7 | 17.23388 | 352.28113 | 17.23398 | 251.143 | 253.343 | 300 | 25 | 50 | 3.61645944 | 5208.333 | 18835.72625
51.8 | 17.26725 | 269.94568 | 51.8 | 17.27225 | 502.59741 | [15 empty] | 51.8 | 17.26725 | -24.01893 | 51.8 | 17.26744 | 425.62744 | 51.8 | 17.26744 | 352.8573 | 17.26738 | 251.4886 | 253.6886 | 300 | 25 | 50 | 3.621435888 | 5208.333 | 18861.64525
51.9 | 17.30062 | 270.40311 | 51.9 | 17.30537 | 503.26688 | [15 empty] | 51.9 | 17.30069 | -24.03249 | 51.9 | 17.30069 | 426.57675 | 51.9 | 17.3005 | 353.42764 | 17.30063 | 251.9906 | 254.1906 | 300 | 25 | 50 | 3.62866512 | 5208.333 | 18899.2975
52 | 17.33388 | 270.8118 | 52 | 17.33887 | 503.88681 | [15 empty] | 52 | 17.33388 | -24.00855 | 52 | 17.33413 | 427.22351 | 52 | 17.33394 | 353.70941 | 17.33398 | 252.3081 | 254.5081 | 300 | 25 | 50 | 3.633236976 | 5208.333 | 18923.10925
52.1 | 17.36738 | 271.01843 | 52.1 | 17.37213 | 504.68616 | [15 empty] | 52.1 | 17.36744 | -24.05433 | 52.1 | 17.36738 | 427.84546 | 52.1 | 17.36725 | 354.58261 | 17.36736 | 252.7912 | 254.9912 | 300 | 25 | 50 | 3.640193952 | 5208.333 | 18959.3435
52.2 | 17.40056 | 271.53372 | 52.2 | 17.40563 | 505.43011 | [15 empty] | 52.2 | 17.40056 | -24.07769 | 52.2 | 17.40088 | 428.36456 | 52.2 | 17.40063 | 354.82132 | 17.40069 | 253.0361 | 255.2361 | 300 | 25 | 50 | 3.643719312 | 5208.333 | 18977.70475
52.3 | 17.434 | 272.19025 | 52.3 | 17.43869 | 506.03403 | [15 empty] | 52.3 | 17.43406 | -24.03509 | 52.3 | 17.434 | 429.10776 | 52.3 | 17.43388 | 355.36011 | 17.43398 | 253.4776 | 255.6776 | 300 | 25 | 50 | 3.650077344 | 5208.333 | 19010.8195
52.4 | 17.46725 | 272.20352 | 52.4 | 17.47219 | 506.76794 | [15 empty] | 52.4 | 17.46719 | -24.18199 | 52.4 | 17.4675 | 429.78668 | 52.4 | 17.46725 | 355.91013 | 17.46731 | 253.8383 | 256.0383 | 300 | 25 | 50 | 3.655271136 | 5208.333 | 19037.8705
52.5 | 17.50063 | 272.79269 | 52.5 | 17.50544 | 507.64392 | [15 empty] | 52.5 | 17.50075 | -23.98294 | 52.5 | 17.50069 | 430.2363 | 52.5 | 17.50063 | 356.40936 | 17.50069 | 254.2209 | 256.4209 | 300 | 25 | 50 | 3.660781056 | 5208.333 | 19066.568
52.6 | 17.53388 | 273.34686 | 52.6 | 17.53875 | 508.32764 | [15 empty] | 52.6 | 17.53394 | -24.19945 | 52.6 | 17.53413 | 431.08115 | 52.6 | 17.53394 | 357.10184 | 17.534 | 254.66118 | 256.86118 | 300 | 25 | 50 | 3.667120992 | 5208.333 | 19099.5885
52.7 | 17.56737 | 273.81836 | 52.7 | 17.57219 | 508.98093 | [15 empty] | 52.7 | 17.56737 | -24.22068 | 52.7 | 17.56731 | 431.50488 | 52.7 | 17.56731 | 357.41821 | 17.56733 | 254.9008 | 257.1008 | 300 | 25 | 50 | 3.670571568 | 5208.333 | 19117.56025
52.8 | 17.6005 | 273.97284 | 52.8 | 17.60538 | 509.68103 | [15 empty] | 52.8 | 17.6005 | -24.05695 | 52.8 | 17.60081 | 432.33698 | 52.8 | 17.60056 | 358.03503 | 17.60062 | 255.4384 | 257.6384 | 300 | 25 | 50 | 3.678312288 | 5208.333 | 19157.8765
52.9 | 17.63406 | 274.23743 | 52.9 | 17.63888 | 510.4368 | [15 empty] | 52.9 | 17.63406 | -24.10592 | 52.9 | 17.634 | 433.05643 | 52.9 | 17.63406 | 358.49261 | 17.63404 | 255.8144 | 258.0144 | 300 | 25 | 50 | 3.683726976 | 5208.333 | 19186.078
53 | 17.66725 | 274.77475 | 53 | 17.67212 | 511.07312 | [15 empty] | 53 | 17.66725 | -24.16887 | 53 | 17.66744 | 433.58597 | 53 | 17.66725 | 359.04141 | 17.66731 | 256.1528 | 258.3528 | 300 | 25 | 50 | 3.688600848 | 5208.333 | 19211.46275
53.1 | 17.70063 | 275.46292 | 53.1 | 17.70556 | 511.9281 | [15 empty] | 53.1 | 17.70063 | -24.15197 | 53.1 | 17.70081 | 434.03894 | 53.1 | 17.70069 | 359.42419 | 17.70071 | 256.4371 | 258.6371 | 300 | 25 | 50 | 3.692693568 | 5208.333 | 19232.779
53.2 | 17.73388 | 275.87445 | 53.2 | 17.73875 | 512.61475 | [15 empty] | 53.2 | 17.734 | -24.10984 | 53.2 | 17.734 | 434.74384 | 53.2 | 17.73388 | 359.82993 | 17.73396 | 256.82131 | 259.02131 | 300 | 25 | 50 | 3.698226864 | 5208.333 | 19261.59825
53.3 | 17.76725 | 276.24216 | 53.3 | 17.77231 | 513.26331 | [15 empty] | 53.3 | 17.76731 | -24.26127 | 53.3 | 17.7675 | 435.12006 | 53.3 | 17.76738 | 360.35889 | 17.7674 | 257.07256 | 259.27256 | 300 | 25 | 50 | 3.701844864 | 5208.333 | 19280.442
53.4 | 17.80062 | 276.53082 | 53.4 | 17.80544 | 514.1048 | [15 empty] | 53.4 | 17.80069 | -24.13704 | 53.4 | 17.80069 | 436.1221 | 53.4 | 17.8005 | 360.87158 | 17.80063 | 257.61888 | 259.81888 | 300 | 25 | 50 | 3.709711872 | 5208.333 | 19321.416
53.5 | 17.83394 | 277.09134 | 53.5 | 17.83888 | 514.6546 | [15 empty] | 53.5 | 17.83388 | -24.00781 | 53.5 | 17.83419 | 436.62613 | 53.5 | 17.834 | 361.32065 | 17.83402 | 257.9797 | 260.1797 | 300 | 25 | 50 | 3.714907056 | 5208.333 | 19348.47425
53.6 | 17.86731 | 277.30261 | 53.6 | 17.87213 | 515.37762 | [15 empty] | 53.6 | 17.86731 | -24.13907 | 53.6 | 17.86737 | 437.38577 | 53.6 | 17.86725 | 361.86893 | 17.86731 | 258.3719 | 260.5719 | 300 | 25 | 50 | 3.720555024 | 5208.333 | 19377.89075
53.7 | 17.9005 | 277.58655 | 53.7 | 17.90544 | 516.11511 | [15 empty] | 53.7 | 17.90056 | -23.95275 | 53.7 | 17.90081 | 437.93866 | 53.7 | 17.90063 | 362.4111 | 17.90067 | 258.799 | 260.999 | 300 | 25 | 50 | 3.726705648 | 5208.333 | 19409.92525
53.8 | 17.93406 | 278.17355 | 53.8 | 17.93875 | 516.8833 | [15 empty] | 53.8 | 17.93419 | -23.87543 | 53.8 | 17.934 | 438.51758 | 53.8 | 17.93394 | 362.79767 | 17.93404 | 259.1466 | 261.3466 | 300 | 25 | 50 | 3.731711136 | 5208.333 | 19435.9955
53.9 | 17.96725 | 278.75058 | 53.9 | 17.97225 | 517.47223 | [15 empty] | 53.9 | 17.96725 | -23.95943 | 53.9 | 17.96769 | -46.28621 | 53.9 | 17.96725 | 363.49255 | 17.9674 | 97.74897 | 99.94897 | 300 | 25 | 50 | 1.407585168 | 5208.333 | 7331.17275
54 | 18.00069 | 279.05704 | 54 | 18.00544 | 518.10101 | [15 empty] | 54 | 18.00069 | -24.15974 | 54 | 18.00069 | -28.21681 | 54 | 18.00063 | 363.98508 | 18.00067 | 103.86951 | 106.06951 | 300 | 25 | 50 | 1.495720944 | 5208.333 | 7790.21325
54.1 | 18.03387 | 279.58182 | 54.1 | 18.03881 | 518.94702 | [15 empty] | 54.1 | 18.03394 | -23.9991 | 54.1 | 18.03419 | -28.11021 | 54.1 | 18.03394 | 364.43103 | 18.03402 | 104.10724 | 106.30724 | 300 | 25 | 50 | 1.499144256 | 5208.333 | 7808.043
54.2 | 18.06738 | 280.03024 | 54.2 | 18.07213 | 519.56494 | [15 empty] | 54.2 | 18.06738 | -23.96874 | 54.2 | 18.06731 | -28.06709 | 54.2 | 18.06756 | -25.99164 | 18.06742 | -26.00916 | -23.80916 | 300 | 25 | 50 | -0.374531856 | 5208.333 | -1950.68675
54.3 | 18.10056 | 280.47931 | 54.3 | 18.10544 | 520.3009 | [15 empty] | 54.3 | 18.1005 | -24.13547 | 54.3 | 18.10081 | -28.28634 | 54.3 | 18.1005 | -30.72301 | 18.1006 | -27.71494 | -25.51494 | 300 | 25 | 50 | -0.399095136 | 5208.333 | -2078.6205
54.4 | 18.13406 | 280.89291 | 54.4 | 18.13888 | 520.86078 | [15 empty] | 54.4 | 18.134 | -24.08484 | 54.4 | 18.134 | -28.075 | 54.4 | 18.13406 | -31.41522 | 18.13402 | -27.85835 | -25.65835 | 300 | 25 | 50 | -0.401160288 | 5208.333 | -2089.3765
54.5 | 18.16719 | 281.24979 | 54.5 | 18.17213 | 521.75787 | [15 empty] | 54.5 | 18.16731 | -24.09588 | 54.5 | 18.16738 | -28.07537 | 54.5 | 18.16719 | -30.74035 | 18.16729 | -27.6372 | -25.4372 | 300 | 25 | 50 | -0.39797568 | 5208.333 | -2072.79
54.6 | 18.20063 | 281.52338 | 54.6 | 18.20556 | 522.43091 | [15 empty] | 54.6 | 18.20063 | -24.01883 | 54.6 | 18.20081 | -28.1867 | 54.6 | 18.20069 | -31.40598 | 18.20071 | -27.8705 | -25.6705 | 300 | 25 | 50 | -0.401335248 | 5208.333 | -2090.28775
54.7 | 18.23394 | 282.10245 | 54.7 | 18.23875 | 523.0285 | [15 empty] | 54.7 | 18.234 | -24.03078 | 54.7 | 18.23406 | -28.34332 | 54.7 | 18.23388 | -31.37702 | 18.23398 | -27.91704 | -25.71704 | 300 | 25 | 50 | -0.402005376 | 5208.333 | -2093.778
54.8 | 18.26731 | 282.48724 | 54.8 | 18.27225 | 523.8158 | [15 empty] | 54.8 | 18.26725 | -23.87136 | 54.8 | 18.2675 | -28.2292 | 54.8 | 18.26737 | -31.38189 | 18.26737 | -27.82748 | -25.62748 | 300 | 25 | 50 | -0.40071576 | 5208.333 | -2087.06125
54.9 | 18.30056 | 283.01859 | 54.9 | 18.30538 | 524.41272 | [15 empty] | 54.9 | 18.30069 | -24.13995 | 54.9 | 18.30069 | -28.22144 | 54.9 | 18.3005 | -31.05491 | 18.30063 | -27.80543 | -25.60543 | 300 | 25 | 50 | -0.40039824 | 5208.333 | -2085.4075
55 | 18.33388 | 283.39496 | 55 | 18.33894 | 525.33966 | [15 empty] | 55 | 18.33394 | -24.2266 | 55 | 18.33419 | -28.04971 | 55 | 18.33406 | -31.33138 | 18.33406 | -27.86923 | -25.66923 | 300 | 25 | 50 | -0.401316912 | 5208.333 | -2090.19225
55.1 | 18.36738 | 283.78879 | 55.1 | 18.37206 | 526.05316 | [15 empty] | 55.1 | 18.36731 | -24.08545 | 55.1 | 18.36738 | -28.06518 | 55.1 | 18.36719 | -31.21614 | 18.36729 | -27.78892 | -25.58892 | 300 | 25 | 50 | -0.400160496 | 5208.333 | -2084.16925
55.2 | 18.40056 | 284.19769 | 55.2 | 18.4055 | 526.50745 | [15 empty] | 55.2 | 18.4005 | -24.01418 | 55.2 | 18.40081 | -28.20564 | 55.2 | 18.40056 | -31.06532 | 18.40062 | -27.76171 | -25.56171 | 300 | 25 | 50 | -0.399768672 | 5208.333 | -2082.1285
55.3 | 18.43406 | 284.7207 | 55.3 | 18.43875 | 527.33734 | [15 empty] | 55.3 | 18.43413 | -23.98534 | 55.3 | 18.43394 | -28.01937 | 55.3 | 18.43394 | -30.92583 | 18.434 | -27.64351 | -25.44351 | 300 | 25 | 50 | -0.398066592 | 5208.333 | -2073.2635
55.4 | 18.46719 | 285.04556 | 55.4 | 18.47219 | 528.03412 | [15 empty] | 55.4 | 18.46719 | -24.01178 | 55.4 | 18.46756 | -27.96284 | 55.4 | 18.46725 | -30.99142 | 18.46733 | -27.65535 | -25.45535 | 300 | 25 | 50 | -0.398236992 | 5208.333 | -2074.151
55.5 | 18.50069 | 285.54724 | 55.5 | 18.50544 | 528.802 | [15 empty] | 55.5 | 18.50075 | -24.16573 | 55.5 | 18.50069 | -28.23035 | 55.5 | 18.50063 | -31.22975 | 18.50069 | -27.87528 | -25.67528 | 300 | 25 | 50 | -0.401403984 | 5208.333 | -2090.64575
55.6 | 18.53388 | 285.86368 | 55.6 | 18.53875 | 529.49408 | [15 empty] | 55.6 | 18.53394 | -24.12247 | 55.6 | 18.53419 | -28.10977 | 55.6 | 18.53394 | -31.09252 | 18.53402 | -27.77492 | -25.57492 | 300 | 25 | 50 | -0.399958848 | 5208.333 | -2083.119
55.7 | 18.56738 | 286.3342 | 55.7 | 18.57213 | 530.17816 | [15 empty] | 55.7 | 18.56738 | -24.04566 | 55.7 | 18.56731 | -28.01401 | 55.7 | 18.56731 | -31.18773 | 18.56733 | -27.74913 | -25.54913 | 300 | 25 | 50 | -0.39958752 | 5208.333 | -2081.185
55.8 | 18.60044 | 286.8248 | 55.8 | 18.60544 | 530.71368 | [15 empty] | 55.8 | 18.60056 | -24.15112 | 55.8 | 18.60081 | -28.16077 | 55.8 | 18.60056 | -31.2854 | 18.60064 | -27.86576 | -25.66576 | 300 | 25 | 50 | -0.401266992 | 5208.333 | -2089.93225
55.9 | 18.63406 | 287.15265 | 55.9 | 18.63888 | 531.33319 | [15 empty] | 55.9 | 18.634 | -24.10095 | 55.9 | 18.634 | -28.00791 | 55.9 | 18.63406 | -31.33689 | 18.63402 | -27.81525 | -25.61525 | 300 | 25 | 50 | -0.4005396 | 5208.333 | -2086.14375
56 | 18.66725 | 287.76282 | 56 | 18.67212 | 532.08105 | [15 empty] | 56 | 18.66725 | -24.20954 | 56 | 18.66738 | -28.14348 | 56 | 18.66719 | -31.23986 | 18.66727 | -27.86429 | -25.66429 | 300 | 25 | 50 | -0.401245824 | 5208.333 | -2089.822
56.1 | 18.70063 | 288.07346 | 56.1 | 18.70563 | 532.86548 | [15 empty] | 56.1 | 18.70063 | -24.19881 | 56.1 | 18.70081 | -27.92866 | 56.1 | 18.70075 | -31.41103 | 18.70073 | -27.84617 | -25.64617 | 300 | 25 | 50 | -0.4009848 | 5208.333 | -2088.4625
56.2 | 18.73387 | 288.62814 | 56.2 | 18.73875 | 533.47662 | [15 empty] | 56.2 | 18.734 | -24.19193 | 56.2 | 18.734 | -28.0927 | 56.2 | 18.73394 | -31.1087 | 18.73398 | -27.79778 | -25.59778 | 300 | 25 | 50 | -0.400287984 | 5208.333 | -2084.83325
56.3 | 18.76731 | 288.75314 | 56.3 | 18.77225 | 534.37006 | [15 empty] | 56.3 | 18.76725 | -24.0225 | 56.3 | 18.7675 | -28.28816 | 56.3 | 18.76731 | -31.07771 | 18.76735 | -27.79612 | -25.59612 | 300 | 25 | 50 | -0.400264176 | 5208.333 | -2084.70925
56.4 | 18.80056 | 289.37704 | 56.4 | 18.80538 | 535.04114 | [15 empty] | 56.4 | 18.80069 | -24.10788 | 56.4 | 18.80069 | -28.05341 | 56.4 | 18.80056 | -31.22214 | 18.80065 | -27.79448 | -25.59448 | 300 | 25 | 50 | -0.400240464 | 5208.333 | -2084.58575
56.5 | 18.83394 | 289.86017 | 56.5 | 18.839 | 535.67139 | [15 empty] | 56.5 | 18.83394 | -24.03068 | 56.5 | 18.83419 | -28.10357 | 56.5 | 18.83406 | -31.20588 | 18.83406 | -27.78004 | -25.58004 | 300 | 25 | 50 | -0.400032624 | 5208.333 | -2083.50325
56.6 | 18.86731 | 290.3111 | 56.6 | 18.87206 | 536.1059 | [15 empty] | 56.6 | 18.86737 | -24.19166 | 56.6 | 18.86737 | -27.97185 | 56.6 | 18.86725 | -31.41056 | 18.86733 | -27.85802 | -25.65802 | 300 | 25 | 50 | -0.401155536 | 5208.333 | -2089.35175
56.7 | 18.90056 | 290.67419 | 56.7 | 18.90556 | 537.09021 | [15 empty] | 56.7 | 18.90056 | -23.98235 | 56.7 | 18.90081 | -27.79652 | 56.7 | 18.90063 | -31.12018 | 18.90067 | -27.63302 | -25.43302 | 300 | 25 | 50 | -0.39791544 | 5208.333 | -2072.47625
56.8 | 18.934 | 291.1098 | 56.8 | 18.93875 | 537.95038 | [15 empty] | 56.8 | 18.93406 | -24.06518 | 56.8 | 18.93388 | -28.01898 | 56.8 | 18.93388 | -31.173 | 18.93394 | -27.75239 | -25.55239 | 300 | 25 | 50 | -0.399634368 | 5208.333 | -2081.429
56.9 | 18.96719 | 291.49606 | 56.9 | 18.97225 | 538.36102 | [15 empty] | 56.9 | 18.96712 | -24.14566 | 56.9 | 18.9675 | -27.99579 | 56.9 | 18.96725 | -31.20576 | 18.96729 | -27.7824 | -25.5824 | 300 | 25 | 50 | -0.400066608 | 5208.333 | -2083.68025
57 | 19.00069 | 291.97202 | 57 | 19.0055 | 539.24213 | [15 empty] | 57 | 19.00081 | -23.90542 | 57 | 19.00081 | -28.15379 | 57 | 19.00069 | -31.34837 | 19.00077 | -27.80253 | -25.60253 | 300 | 25 | 50 | -0.400356384 | 5208.333 | -2085.1895
57.1 | 19.03394 | 292.3768 | 57.1 | 19.03881 | 539.82745 | [15 empty] | 57.1 | 19.03387 | -23.96406 | 57.1 | 19.03419 | -27.87316 | 57.1 | 19.03387 | -31.15586 | 19.03398 | -27.66436 | -25.46436 | 300 | 25 | 50 | -0.398366784 | 5208.333 | -2074.827
57.2 | 19.06738 | 292.89191 | 57.2 | 19.07219 | 540.43231 | [15 empty] | 57.2 | 19.06731 | -24.00938 | 57.12 | 19.04075 | -27.92567 | 57.2 | 19.06738 | -31.21775 | 19.05848 | -27.7176 | -25.5176 | 300 | 25 | 50 | -0.39913344 | 5208.333 | -2078.82
57.3 | 19.1005 | 293.28033 | 57.3 | 19.10538 | 541.2052 | [15 empty] | 57.3 | 19.10056 | -24.2052 |  |  |  | 57.3 | 19.10056 | -31.38067 | 19.10056 | -27.792935 | -25.592935 | 300 | 25 | 50 | -0.400218264 | 5208.333 | -2084.470125
57.4 | 19.13406 | 293.61966 | 57.4 | 19.13881 | 541.76196 | [15 empty] | 57.4 | 19.13406 | -24.08418 |  |  |  | 57.4 | 19.13406 | -31.26802 | 19.13406 | -27.6761 | -25.4761 | 300 | 25 | 50 | -0.39853584 | 5208.333 | -2075.7075
57.5 | 19.16719 | 293.78558 | 57.5 | 19.17213 | 542.61249 | [15 empty] | 57.5 | 19.16719 | -24.10276 |  |  |  | 57.5 | 19.16713 | -31.32384 | 19.16716 | -27.7133 | -25.5133 | 300 | 25 | 50 | -0.39907152 | 5208.333 | -2078.4975
57.6 | 19.20063 | 294.29642 | 57.6 | 19.20563 | 543.39703 | [15 empty] | 57.6 | 19.20063 | -24.15481 |  |  |  | 57.6 | 19.20075 | -31.37029 | 19.20069 | -27.76255 | -25.56255 | 300 | 25 | 50 | -0.39978072 | 5208.333 | -2082.19125
57.7 | 19.23394 | 294.76135 | 57.7 | 19.23875 | 543.90259 | [15 empty] | 57.7 | 19.23406 | -24.09037 |  |  |  | 57.7 | 19.23388 | -31.10271 | 19.23397 | -27.59654 | -25.39654 | 300 | 25 | 50 | -0.397390176 | 5208.333 | -2069.7405
57.8 | 19.26731 | 295.26486 | 57.8 | 19.27225 | 544.69128 | [15 empty] | 57.8 | 19.26725 | -24.35196 |  |  |  | 57.8 | 19.26738 | -31.08319 | 19.267315 | -27.717575 | -25.517575 | 300 | 25 | 50 | -0.39913308 | 5208.333 | -2078.818125
57.9 | 19.30063 | 295.67786 | 57.9 | 19.30538 | 545.23315 | [15 empty] | 57.9 | 19.30069 | -24.0892 |  |  |  | 57.9 | 19.3005 | -31.38747 | 19.300595 | -27.738335 | -25.538335 | 300 | 25 | 50 | -0.399432024 | 5208.333 | -2080.375125
58 | 19.33394 | 296.02023 | 58 | 19.33894 | 546.13495 | [15 empty] | 58 | 19.33388 | -24.17377 |  |  |  | 58 | 19.33406 | -31.35979 | 19.33397 | -27.76678 | -25.56678 | 300 | 25 | 50 | -0.399841632 | 5208.333 | -2082.5085
58.1 | 19.36725 | 296.55505 | 58.1 | 19.37206 | 546.82922 | [15 empty] | 58.1 | 19.36744 | -24.16794 |  |  |  | 58.1 | 19.36719 | -31.31481 | 19.367315 | -27.741375 | -25.541375 | 300 | 25 | 50 | -0.3994758 | 5208.333 | -2080.603125
58.2 | 19.40063 | 296.72055 | 58.2 | 19.4055 | 547.48059 | [15 empty] | 58.2 | 19.40056 | -24.00502 |  |  |  | 58.2 | 19.40056 | -31.27397 | 19.40056 | -27.639495 | -25.439495 | 300 | 25 | 50 | -0.398008728 | 5208.333 | -2072.962125
58.3 | 19.43406 | 297.21533 | 58.3 | 19.43875 | 548.15521 | [15 empty] | 58.3 | 19.434 | -24.09645 |  |  |  | 58.3 | 19.43387 | -31.17155 | 19.433935 | -27.634 | -25.434 | 300 | 25 | 50 | -0.3979296 | 5208.333 | -2072.55
58.4 | 19.46725 | 297.63895 | 58.4 | 19.47225 | 548.89044 | [15 empty] | 58.4 | 19.46725 | -24.05438 |  |  |  | 58.4 | 19.46725 | -31.32262 | 19.46725 | -27.6885 | -25.4885 | 300 | 25 | 50 | -0.3987144 | 5208.333 | -2076.6375
58.5 | 19.50063 | 298.12601 | 58.5 | 19.50544 | 549.44348 | [15 empty] | 58.5 | 19.50075 | -24.19494 |  |  |  | 58.5 | 19.50063 | -31.22527 | 19.50069 | -27.710105 | -25.510105 | 300 | 25 | 50 | -0.399025512 | 5208.333 | -2078.257875
58.6 | 19.53388 | 298.31577 | 58.6 | 19.53875 | 550.22058 | [15 empty] | 58.6 | 19.53394 | -24.04621 |  |  |  | 58.6 | 19.53388 | -31.36426 | 19.53391 | -27.705235 | -25.505235 | 300 | 25 | 50 | -0.398955384 | 5208.333 | -2077.892625
58.7 | 19.56738 | 299.03802 | 58.7 | 19.57213 | 550.76514 | [15 empty] | 58.7 | 19.56731 | -24.19592 |  |  |  | 58.7 | 19.56738 | -31.30075 | 19.567345 | -27.748335 | -25.548335 | 300 | 25 | 50 | -0.399576024 | 5208.333 | -2081.125125
58.8 | 19.6005 | 299.44543 | 58.8 | 19.60544 | 551.60944 | [15 empty] | 58.8 | 19.60056 | -24.14982 |  |  |  | 58.8 | 19.60056 | -31.26351 | 19.60056 | -27.706665 | -25.506665 | 300 | 25 | 50 | -0.398975976 | 5208.333 | -2077.999875
58.9 | 19.63406 | 299.6235 | 58.9 | 19.63888 | 552.23389 | [15 empty] | 58.9 | 19.63406 | -23.91891 |  |  |  | 58.9 | 19.63406 | -31.2216 | 19.63406 | -27.570255 | -25.370255 | 300 | 25 | 50 | -0.397011672 | 5208.333 | -2067.769125
59 | 19.66719 | 299.96805 | 59 | 19.67212 | 552.94049 | [15 empty] | 59 | 19.66725 | -24.1247 |  |  |  | 59 | 19.66719 | -31.30061 | 19.66722 | -27.712655 | -25.512655 | 300 | 25 | 50 | -0.399062232 | 5208.333 | -2078.449125
59.1 | 19.70062 | 300.58411 | 59.1 | 19.70556 | 553.72803 | [15 empty] | 59.1 | 19.70056 | -24.15153 |  |  |  | 59.1 | 19.70069 | -31.25791 | 19.700625 | -27.70472 | -25.50472 | 300 | 25 | 50 | -0.398947968 | 5208.333 | -2077.854
59.2 | 19.73381 | 300.88959 | 59.2 | 19.73881 | 554.23749 | [15 empty] | 59.2 | 19.73406 | -23.97148 |  |  |  | 59.2 | 19.73388 | -31.20142 | 19.73397 | -27.58645 | -25.38645 | 300 | 25 | 50 | -0.39724488 | 5208.333 | -2068.98375
59.3 | 19.76731 | 301.26801 | 59.3 | 19.77225 | 554.96588 | [15 empty] | 59.3 | 19.76719 | -23.89739 |  |  |  | 59.3 | 19.76738 | -31.32685 | 19.767285 | -27.61212 | -25.41212 | 300 | 25 | 50 | -0.397614528 | 5208.333 | -2070.909
59.4 | 19.80062 | 301.72433 | 59.4 | 19.80544 | 555.63837 | [15 empty] | 59.4 | 19.80069 | -23.9062 |  |  |  | 59.4 | 19.80057 | -31.18423 | 19.80063 | -27.545215 | -25.345215 | 300 | 25 | 50 | -0.396651096 | 5208.333 | -2065.891125
59.5 | 19.83388 | 302.01477 | 59.5 | 19.83894 | 556.53241 | [15 empty] | 59.5 | 19.83388 | -24.05661 |  |  |  | 59.5 | 19.834 | -31.26435 | 19.83394 | -27.66048 | -25.46048 | 300 | 25 | 50 | -0.398310912 | 5208.333 | -2074.536
59.6 | 19.86731 | 302.41672 | 59.6 | 19.872 | 557.10693 | [15 empty] | 59.6 | 19.86744 | -24.23248 |  |  |  | 59.6 | 19.86725 | -31.35951 | 19.867345 | -27.795995 | -25.595995 | 300 | 25 | 50 | -0.400262328 | 5208.333 | -2084.699625
59.7 | 19.90056 | 302.66684 | 59.7 | 19.9055 | 557.74854 | [15 empty] | 59.7 | 19.90056 | -23.88542 |  |  |  | 59.7 | 19.90063 | -31.18024 | 19.900595 | -27.53283 | -25.33283 | 300 | 25 | 50 | -0.396472752 | 5208.333 | -2064.96225
59.8 | 19.934 | 303.26099 | 59.8 | 19.93881 | 558.37128 | [15 empty] | 59.8 | 19.93406 | -24.03756 |  |  |  | 59.8 | 19.93394 | -31.45294 | 19.934 | -27.74525 | -25.54525 | 300 | 25 | 50 | -0.3995316 | 5208.333 | -2080.89375
59.9 | 19.96725 | 303.50253 | 59.9 | 19.97225 | 559.20813 | [15 empty] | 59.9 | 19.96719 | -24.15337 |  |  |  | 59.9 | 19.96725 | -31.28379 | 19.96722 | -27.71858 | -25.51858 | 300 | 25 | 50 | -0.399147552 | 5208.333 | -2078.8935
60 | 20.00063 | 303.76343 | 60 | 20.00544 | 559.9267 | [15 empty] | 60 | 20.00075 | -23.90912 |  |  |  | 60 | 20.00063 | -31.05506 | 20.00069 | -27.48209 | -25.28209 | 300 | 25 | 50 | -0.395742096 | 5208.333 | -2061.15675
60.1 | 20.03394 | 304.37509 | 60.1 | 20.03881 | 560.45178 | [15 empty] | 60.1 | 20.03388 | -24.16848 |  |  |  | 60.1 | 20.03388 | -31.24483 | 20.03388 | -27.706655 | -25.506655 | 300 | 25 | 50 | -0.398975832 | 5208.333 | -2077.999125
60.2 | 20.06738 | 304.70288 | 60.2 | 20.07213 | 561.45349 | [15 empty] | 60.2 | 20.06732 | -24.2918 |  |  |  | 60.2 | 20.06738 | -31.34132 | 20.06735 | -27.81656 | -25.61656 | 300 | 25 | 50 | -0.400558464 | 5208.333 | -2086.242
60.3 | 20.1005 | 305.07434 | 60.3 | 20.10544 | 561.98096 | [15 empty] | 60.3 | 20.10056 | -24.13116 |  |  |  | 60.3 | 20.10056 | -31.26163 | 20.10056 | -27.696395 | -25.496395 | 300 | 25 | 50 | -0.398828088 | 5208.333 | -2077.229625
60.4 | 20.13406 | 305.56784 | 60.4 | 20.13881 | 562.54565 | [15 empty] | 60.4 | 20.13406 | -24.1011 |  |  |  | 60.4 | 20.13394 | -31.25659 | 20.134 | -27.678845 | -25.478845 | 300 | 25 | 50 | -0.398575368 | 5208.333 | -2075.913375
60.5 | 20.16725 | 305.98343 | 60.5 | 20.17206 | 563.42609 | [15 empty] | 60.5 | 20.16725 | -23.9196 |  |  |  | 60.5 | 20.16719 | -31.25014 | 20.16722 | -27.58487 | -25.38487 | 300 | 25 | 50 | -0.397222128 | 5208.333 | -2068.86525
60.6 | 20.20056 | 306.33658 | 60.6 | 20.20562 | 564.05573 | [15 empty] | 60.6 | 20.20062 | -23.98269 |  |  |  | 60.6 | 20.20075 | -31.31613 | 20.200685 | -27.64941 | -25.44941 | 300 | 25 | 50 | -0.398151504 | 5208.333 | -2073.70575
60.7 | 20.23388 | 306.65213 | 60.7 | 20.23875 | 564.66187 | [15 empty] | 60.7 | 20.23406 | -24.00216 |  |  |  | 60.7 | 20.23388 | -31.30793 | 20.23397 | -27.655045 | -25.455045 | 300 | 25 | 50 | -0.398232648 | 5208.333 | -2074.128375
60.8 | 20.26725 | 306.88977 | 60.8 | 20.27225 | 565.35394 | [15 empty] | 60.8 | 20.26725 | -24.01188 |  |  |  | 60.8 | 20.26731 | -31.25095 | 20.26728 | -27.631415 | -25.431415 | 300 | 25 | 50 | -0.397892376 | 5208.333 | -2072.356125
60.9 | 20.30063 | 307.48297 | 60.9 | 20.30538 | 566.18353 | [15 empty] | 60.9 | 20.30075 | -24.03555 |  |  |  | 60.9 | 20.30056 | -31.2843 | 20.300655 | -27.659925 | -25.459925 | 300 | 25 | 50 | -0.39830292 | 5208.333 | -2074.494375
61 | 20.33388 | 307.98294 | 61 | 20.33894 | 566.81427 | [15 empty] | 61 | 20.33388 | -24.12321 |  |  |  | 61 | 20.334 | -31.29302 | 20.33394 | -27.708115 | -25.508115 | 300 | 25 | 50 | -0.398996856 | 5208.333 | -2078.108625
61.1 | 20.36744 | 308.29828 | 61.1 | 20.37213 | 567.41833 | [15 empty] | 61.1 | 20.36738 | -24.31053 |  |  |  | 61.1 | 20.36719 | -31.24584 | 20.367285 | -27.778185 | -25.578185 | 300 | 25 | 50 | -0.400005864 | 5208.333 | -2083.363875
61.2 | 20.40056 | 308.40433 | 61.2 | 20.4055 | 568.26978 | [15 empty] | 61.2 | 20.40063 | -24.08849 |  |  |  | 61.2 | 20.40063 | -31.23389 | 20.40063 | -27.66119 | -25.46119 | 300 | 25 | 50 | -0.398321136 | 5208.333 | -2074.58925
61.3 | 20.43406 | 308.66995 | 61.3 | 20.43875 | 569.08203 | [15 empty] | 61.3 | 20.43406 | -24.12996 |  |  |  | 61.3 | 20.43394 | -31.26009 | 20.434 | -27.695025 | -25.495025 | 300 | 25 | 50 | -0.39880836 | 5208.333 | -2077.126875
61.4 | 20.46719 | 309.37268 | 61.4 | 20.47225 | 569.42529 | [15 empty] | 61.4 | 20.46725 | -24.07909 |  |  |  | 61.4 | 20.46731 | -31.09827 | 20.46728 | -27.58868 | -25.38868 | 300 | 25 | 50 | -0.397276992 | 5208.333 | -2069.151
61.5 | 20.50069 | 309.71051 | 61.5 | 20.50544 | 570.25214 | [15 empty] | 61.5 | 20.50075 | -24.21649 |  |  |  | 61.5 | 20.50063 | -31.06696 | 20.50069 | -27.641725 | -25.441725 | 300 | 25 | 50 | -0.39804084 | 5208.333 | -2073.129375
61.6 | 20.53388 | 309.9711 | 61.6 | 20.53881 | 571.05969 | [15 empty] | 61.6 | 20.53394 | -24.14619 |  |  |  | 61.6 | 20.53388 | -31.2594 | 20.53391 | -27.702795 | -25.502795 | 300 | 25 | 50 | -0.398920248 | 5208.333 | -2077.709625
61.7 | 20.56738 | 310.37585 | 61.7 | 20.57219 | 571.53894 | [15 empty] | 61.7 | 20.56731 | -23.96656 |  |  |  | 61.7 | 20.56738 | -31.26755 | 20.567345 | -27.617055 | -25.417055 | 300 | 25 | 50 | -0.397685592 | 5208.333 | -2071.279125
61.8 | 20.60056 | 310.88861 | 61.8 | 20.60544 | 572.15479 | [15 empty] | 61.8 | 20.60056 | -23.95691 |  |  |  | 61.8 | 20.6005 | -31.29409 | 20.60053 | -27.6255 | -25.4255 | 300 | 25 | 50 | -0.3978072 | 5208.333 | -2071.9125
61.9 | 20.63406 | 311.09302 | 61.9 | 20.63888 | 573.07172 | [15 empty] | 61.9 | 20.634 | -24.11753 |  |  |  | 61.9 | 20.634 | -31.30269 | 20.634 | -27.71011 | -25.51011 | 300 | 25 | 50 | -0.399025584 | 5208.333 | -2078.25825
62 | 20.66719 | 311.51791 | 62 | 20.67212 | 573.48895 | [15 empty] | 62 | 20.66725 | -24.0191 |  |  |  | 62 | 20.66719 | -31.12915 | 20.66722 | -27.574125 | -25.374125 | 300 | 25 | 50 | -0.3970674 | 5208.333 | -2068.059375
62.1 | 20.70063 | 311.98288 | 62.1 | 20.70556 | 574.28174 | [15 empty] | 62.1 | 20.70063 | -24.09909 |  |  |  | 62.1 | 20.70075 | -31.17302 | 20.70069 | -27.636055 | -25.436055 | 300 | 25 | 50 | -0.397959192 | 5208.333 | -2072.704125
62.2 | 20.73388 | 312.17047 | 62.2 | 20.73875 | 575.20349 | [15 empty] | 62.2 | 20.734 | -24.04887 |  |  |  | 62.2 | 20.73388 | -31.19065 | 20.73394 | -27.61976 | -25.41976 | 300 | 25 | 50 | -0.397724544 | 5208.333 | -2071.482
62.3 | 20.76731 | 312.71606 | 62.3 | 20.77225 | 575.53668 | [15 empty] | 62.3 | 20.76725 | -24.0286 |  |  |  | 62.3 | 20.76738 | -31.33398 | 20.767315 | -27.68129 | -25.48129 | 300 | 25 | 50 | -0.398610576 | 5208.333 | -2076.09675
62.4 | 20.80063 | 312.91769 | 62.4 | 20.80538 | 576.34528 | [15 empty] | 62.4 | 20.80069 | -24.34128 |  |  |  | 62.4 | 20.8005 | -31.30088 | 20.800595 | -27.82108 | -25.62108 | 300 | 25 | 50 | -0.400623552 | 5208.333 | -2086.581
62.5 | 20.83381 | 313.59109 | 62.5 | 20.83894 | 576.93683 | [15 empty] | 62.5 | 20.83394 | -24.05666
62.6 | 20.86744 | 313.84204 | 62.6 | 20.87213 | 577.56079 | [15 empty] | 62.6 | 20.86738 | -23.99315
62.7 | 20.90056 | 314.01514 | 62.7 | 20.90556 | 578.22845 | [15 empty] | 62.7 | 20.90063 | -24.0865
62.8 | 20.934 | 314.45203 | 62.8 | 20.93875 | 579.07318 | [15 empty] | 62.8 | 20.93406 | -24.0736
62.9 | 20.96725 | 314.73218 | 62.9 | 20.97225 | 579.66321 | [15 empty] | 62.9 | 20.96719 | -24.17335
63 | 21.00075 | 315.01468 | 63 | 21.00544 | 580.4837 | [15 empty] | 63 | 21.00075 | -24.08604
63.1 | 21.03394 | 315.39407 | 63.1 | 21.03881 | 580.83936 | [15 empty] | 63.1 | 21.03394 | -23.98416
63.2 | 21.06738 | 315.76212 | 63.2 | 21.07206 | 581.54352 | [15 empty] | 63.2 | 21.06738 | -24.0272
63.3 | 21.1005 | 316.14127 | 63.3 | 21.10544 | 582.34827 | [15 empty] | 63.3 | 21.10056 | -24.00642
63.4 | 21.134 | 316.55569 | 63.4 | 21.13888 | 582.83478 | [15 empty] | 63.4 | 21.134 | -24.21947
63.5 | 21.16725 | 316.92792 | 63.5 | 21.17206 | 583.56665 | [15 empty] | 63.5 | 21.16725 | -24.19705
63.6 | 21.20062 | 317.34009 | 63.6 | 21.20556 | 583.97229 | [15 empty] | 63.6 | 21.20062 | -24.00796
63.7 | 21.23388 | 317.6412 | 63.7 | 21.23875 | 584.89447 | [15 empty] | 63.7 | 21.23406 | -24.00906
63.8 | 21.26725 | 317.97098 | 63.8 | 21.27225 | 585.51898 | [15 empty] | 63.8 | 21.26725 | -24.16025
63.9 | 21.30056 | 318.43649 | 63.9 | 21.30538 | 586.14178 | [15 empty] | 63.9 | 21.30069 | -23.95613
64 | 21.33388 | 318.61884 | 64 | 21.339 | 586.72437 | [15 empty] | 64 | 21.33388 | -23.93781
64.1 | 21.36737 | 318.85867 | 64.1 | 21.37206 | 587.40527 | [15 empty] | 64.1 | 21.36737 | -24.18596
64.2 | 21.40056 | 319.47141 | 64.2 | 21.40556 | 588.06226 | [15 empty] | 64.2 | 21.40056 | -24.09426
64.3 | 21.434 | 319.92624 | 64.3 | 21.43875 | 588.65735 | [15 empty] | 64.3 | 21.43413 | -23.99425
64.4 | 21.46712 | 320.04712 | 64.4 | 21.47219 | 589.25464 | [15 empty] | 64.4 | 21.46719 | -24.03288
64.5 | 21.50069 | 320.50604 | 64.5 | 21.50544 | 589.93634 | [15 empty] | 64.5 | 21.50075 | -23.96068
64.6 | 21.53388 | 320.93719 | 64.6 | 21.53881 | 590.53436 | [15 empty] | 64.6 | 21.53388 | -23.92601
64.7 | 21.56738 | 321.15652 | 64.7 | 21.57213 | 591.19025 | [15 empty] | 64.7 | 21.56731 | -24.04598
64.8 | 21.6005 | 321.54651 | 64.8 | 21.6055 | 591.7113 | [15 empty] | 64.8 | 21.60056 | -24.12823
64.9 | 21.63406 | 321.82083 | 64.9 | 21.63881 | 592.3064 | [15 empty] | 64.9 | 21.634 | -24.08459
65 | 21.66719 | 322.39072 | 65 | 21.67213 | 592.95898 | [15 empty] | 65 | 21.66725 | -24.0533
65.1 | 21.70063 | 322.71942 | 65.1 | 21.70563 | 593.53967 | [15 empty] | 65.1 | 21.70063 | -24.0596
65.2 | 21.73388 | 323.15662 | 65.2 | 21.73875 | 594.29517 | [15 empty] | 65.2 | 21.734 | -24.23835
65.3 | 21.76731 | 323.40555 | 65.3 | 21.77225 | 594.94653 | [15 empty] | 65.3 | 21.76725 | -23.96127
65.4 | 21.80063 | 323.67606 | 65.4 | 21.80538 | 595.48822 | [15 empty] | 65.4 | 21.80069 | -24.16649
65.5 | 21.83387 | 324.17966 | 65.5 | 21.83894 | 596.07153 | [15 empty] | 65.5 | 21.83387 | -23.8376
65.6 | 21.86738 | 324.42224 | 65.6 | 21.87213 | 596.68182 | [15 empty] | 65.6 | 21.86738 | -24.15335
65.7 | 21.90056 | 324.72461 | 65.7 | 21.9055 | 597.43262 | [15 empty] | 65.7 | 21.90056 | -24.00857
65.8 | 21.93406 | 325.07767 | 65.8 | 21.93869 | 597.75806 | [15 empty] | 65.8 | 21.93406 | -24.05651
65.9 | 21.96719 | 325.4173 | 65.9 | 21.97219 | 598.61816 | [15 empty] | 65.9 | 21.96725 | -24.16045
66 | 22.00069 | 325.84283 | 66 | 22.0055 | 599.12506 | [15 empty] | 66 | 22.00075 | -24.06119
66.1 | 22.03394 | 326.10388 | 66.1 | 22.03881 | 599.98041 | [15 empty] | 66.1 | 22.03388 | -24.18346
66.2 | 22.06731 | 326.59088 | 66.2 | 22.07212 | 600.31085 | [15 empty] | 66.2 | 22.06744 | -24.21255
66.3 | 22.1005 | 326.49783 | 66.3 | 22.10537 | 601.0285 | [15 empty] | 66.3 | 22.10056 | -24.26808
66.4 | 22.134 | 327.16818 | 66.4 | 22.13887 | 601.64062 | [15 empty] | 66.4 | 22.13406 | -23.96088
66.5 | 22.16725 | 327.42517 | 66.5 | 22.17212 | 602.14752 | [15 empty] | 66.5 | 22.16719 | -23.93326
66.6 | 22.20069 | 327.7561 | 66.6 | 22.20556 | 602.57355 | [15 empty] | 66.6 | 22.20062 | -23.98512
66.7 | 22.23381 | 328.1636 | 66.7 | 22.23875 | 603.10449 | [15 empty] | 66.7 | 22.234 | -24.03861
66.8 | 22.26725 | 328.52914 | 66.8 | 22.27225 | 603.90851 | [15 empty] | 66.8 | 22.26731 | -24.19661
66.9 | 22.30063 | 328.84384 | 66.9 | 22.30544 | 604.6015 | [15 empty] | 66.9 | 22.30069 | -24.1034
67 | 22.33388 | 329.19321 | 67 | 22.33894 | 605.0506 | [15 empty] | 67 | 22.33388 | -24.1116
67.1 | 22.36737 | 329.48376 | 67.1 | 22.37206 | 605.67987 | [15 empty] | 67.1 | 22.36744 | -24.0642
67.2 | 22.40056 | 329.82767 | 67.2 | 22.40556 | 606.34845 | [15 empty] | 67.2 | 22.40056 | -24.1803
67.3 | 22.43406 | 330.16251 | 67.3 | 22.43869 | 606.77344 | [15 empty] | 67.3 | 22.434 | -24.11892
67.4 | 22.46725 | 330.32285 | 67.4 | 22.47225 | 607.30127 | [15 empty] | 67.4 | 22.46719 | -23.96697
67.5 | 22.50063 | 330.84262 | 67.5 | 22.50544 | 607.98126 | [15 empty] | 67.5 | 22.50075 | -23.90851
67.6 | 22.53387 | 331.09628 | 67.6 | 22.53881 | 608.44025 | [15 empty] | 67.6 | 22.53387 | -24.14874
67.7 | 22.56744 | 331.44537 | 67.7 | 22.57219 | 609.0874 | [15 empty] | 67.7 | 22.56738 | -24.05568
67.8 | 22.60056 | 331.88867 | 67.8 | 22.60544 | 609.58185 | [15 empty] | 67.8 | 22.60056 | -24.09045
67.9 | 22.63406 | 331.95078 | 67.9 | 22.63881 | 610.31268 | [15 empty] | 67.9 | 22.634 | -24.1767
68 | 22.66713 | 332.36865 | 68 | 22.67206 | 610.94708 | [15 empty] | 68 | 22.66725 | -24.16529
68.1 | 22.70069 | 332.7998 | 68.1 | 22.70563 | 611.25287 | [15 empty] | 68.1 | 22.70063 | -24.14125
68.2 | 22.73388 | 333.09033 | 68.2 | 22.73875 | 611.85956 | [15 empty] | 68.2 | 22.734 | -24.21627
68.3 | 22.76725 | 333.39359 | 68.3 | 22.77231 | 612.67389 | [15 empty] | 68.3 | 22.76725 | -24.12982
68.4 | 22.80062 | 333.91153 | 68.4 | 22.80537 | 612.89941 | [15 empty] | 68.4 | 22.80069 | -24.0584
68.5 | 22.83394 | 334.07205 | 68.5 | 22.83894 | 613.39655 | [15 empty] | 68.5 | 22.83394 | -23.99121
68.6 | 22.86731 | 334.43439 | 68.6 | 22.87206 | 614.04803 | [15 empty] | 68.6 | 22.86744 | -24.05179
68.7 | 22.9005 | 334.8089 | 68.7 | 22.9055 | 614.50311 | [15 empty] | 68.7 | 22.90056 | -24.03962
68.8 | 22.93406 | 335.25891 | 68.8 | 22.93875 | 614.97076 | [15 empty] | 68.8 | 22.93406 | -23.96301
68.9 | 22.96725 | 335.64169 | 68.9 | 22.97225 | 615.29926 | [15 empty] | 68.9 | 22.96725 | -23.99787
69 | 23.00063 | 336.00037 | 69 | 23.00538 | 615.82556 | [15 empty] | 69 | 23.00075 | -23.98093
69.1 | 23.03388 | 336.13202 | 69.1 | 23.03881 | 616.43066 | [15 empty] | 69.1 | 23.03394 | -24.04089
69.2 | 23.06731 | 336.79279 | 69.2 | 23.07212 | 616.93445 | [15 empty] | 69.2 | 23.06737 | -24.10066
69.3 | 23.10056 | 336.9653 | 69.3 | 23.10544 | 617.22437 | [15 empty] | 69.3 | 23.10056 | -24.09534
69.4 | 23.134 | 337.40866 | 69.4 | 23.13888 | 617.82538 | [15 empty] | 69.4 | 23.13406 | -23.99143
69.5 | 23.16719 | 337.64688 | 69.5 | 23.17212 | 618.05426 | [15 empty] | 69.5 | 23.16719 | -24.05876
69.6 | 23.20063 | 337.95694 | 69.6 | 23.20563 | 618.64667 | [15 empty] | 69.6 | 23.20063 | -24.12419
69.7 | 23.23388 | 338.14246 | 69.7 | 23.23875 | 619.05273 | [15 empty] | 69.7 | 23.234 | -24.03957
69.8 | 23.26731 | 338.61838 | 69.8 | 23.27225 | 619.8584 | [15 empty] | 69.8 | 23.26725 | -24.07287
69.9 | 23.30062 | 338.75839 | 69.9 | 23.30544 | 620.34943 | [15 empty] | 69.9 | 23.30069 | -23.99494
70 | 23.33394 | 339.10587 | 70 | 23.33894 | 620.72791 | [15 empty] | 70 | 23.33388 | -24.04138
70.1 | 23.36731 | 339.73691 | 70.1 | 23.37213 | 621.29761 | [15 empty] | 70.1 | 23.36737 | -24.33597
70.2 | 23.40056 | 340.14609 | 70.2 | 23.40556 | 621.77838 | [15 empty] | 70.2 | 23.40056 | -24.10002
70.3 | 23.434 | 340.28009 | 70.3 | 23.43875 | 622.33594 | [15 empty] | 70.3 | 23.43413 | -24.16106
70.4 | 23.46725 | 340.73184 | 70.4 | 23.47219 | 622.58911 | [15 empty] | 70.4 | 23.46725 | -24.1779
70.5 | 23.50069 | 341.11545 | 70.5 | 23.50544 | 623.46899 | [15 empty] | 70.5 | 23.50069 | -24.2506
70.6 | 23.53387 | 341.2326 | [18 empty] | 70.6 | 23.53387 | -24.12835
70.7 | 23.56738 | 341.85352 | [18 empty] | 70.7 | 23.56738 | -24.11079
70.8 | 23.60056 | 342.05219 | [18 empty] | 70.8 | 23.60056 | -24.00194
70.9 | 23.634 | 342.25772 | [18 empty] | 70.9 | 23.634 | -24.35313
71 | 23.66719 | 342.50751 | [18 empty] | 71 | 23.66719 | -23.99834
71.1 | 23.70056 | 343.13153 | [18 empty] | 71.1 | 23.70062 | -24.19467
71.2 | 23.73388 | 343.28784 | [18 empty] | 71.2 | 23.73406 | -24.30764
71.3 | 23.76731 | 343.43701 | [18 empty] | 71.3 | 23.76725 | -24.02564
71.4 | 23.80056 | 343.80621 | [18 empty] | 71.4 | 23.80063 | -24.00301
71.5 | 23.83388 | 344.40665 | [18 empty] | 71.5 | 23.83388 | -24.12051
71.6 | 23.86738 | 344.69913 | [18 empty] | 71.6 | 23.86738 | -23.99645
71.7 | 23.90056 | 345.04025 | [18 empty] | 71.7 | 23.90056 | -24.31797
71.8 | 23.93406 | 345.2764 | [18 empty] | 71.8 | 23.93413 | -24.10482
71.9 | 23.96719 | 345.55887 | [18 empty] | 71.9 | 23.96719 | -24.13109
72 | 24.00075 | 346.11743 | [18 empty] | 72 | 24.00075 | -24.21194
72.1 | 24.03394 | 346.45914 | [18 empty] | 72.1 | 24.03394 | -24.22518
72.2 | 24.06738 | 346.61694 | [18 empty] | 72.2 | 24.06738 | -24.18429
72.3 | 24.1005 | 346.99115 | [18 empty] | 72.3 | 24.10056 | -24.28602
72.4 | 24.134 | 347.26602 | [18 empty] | 72.4 | 24.134 | -23.98269
72.5 | 24.16725 | 347.44397 | [18 empty] | 72.5 | 24.16725 | -24.0915
72.6 | 24.20062 | 347.72797 | [18 empty] | 72.6 | 24.20062 | -24.03932
72.7 | 24.23387 | 348.11502 | [18 empty] | 72.7 | 24.23406 | -24.13006
72.8 | 24.26725 | 348.56033 | [18 empty] | 72.8 | 24.26725 | -23.9766
72.9 | 24.30056 | 348.7612 | [18 empty] | 72.9 | 24.30069 | -24.06207
73 | 24.33388 | 349.02557 | [18 empty] | 73 | 24.33388 | -23.99638
73.1 | 24.36731 | 349.43475 | [18 empty] | 73.1 | 24.36744 | -24.00657
73.2 | 24.40056 | 349.72559 | [18 empty] | 73.2 | 24.40056 | -24.12482
73.3 | 24.43406 | 349.93637 | [18 empty] | 73.3 | 24.43413 | -24.10685
73.4 | 24.46719 | 350.62143 | [18 empty] | 73.4 | 24.46725 | -24.14174
73.5 | 24.50069 | 350.72797 | [18 empty] | 73.5 | 24.50075 | -24.09578
73.6 | 24.53394 | 351.11469 | [18 empty] | 73.6 | 24.53381 | -24.00402
73.7 | 24.56738 | 351.43448 | [18 empty] | 73.7 | 24.56738 | -24.16084
73.8 | 24.60056 | 351.73651 | [18 empty] | 73.8 | 24.60056 | -24.15077
73.9 | 24.634 | 351.96893 | [18 empty] | 73.9 | 24.63406 | -24.19734
74 | 24.66725 | 352.4014 | [18 empty] | 74 | 24.66725 | -23.97006
74.1 | 24.70063 | 352.62952 | [18 empty] | 74.1 | 24.70063 | -24.24908
74.2 | 24.73388 | 353.0369 | [18 empty] | 74.2 | 24.73406 | -24.09676
74.3 | 24.76725 | 353.25647 | [18 empty] | 74.3 | 24.76725 | -24.15621
74.4 | 24.80063 | 353.46124 | [18 empty] | 74.4 | 24.80069 | -24.15988
74.5 | 24.83388 | 353.74008 | [18 empty] | 74.5 | 24.83381 | -24.20288
74.6 | 24.86738 | 354.09097 | [18 empty] | 74.6 | 24.86744 | -24.0822
74.7 | 24.90056 | 354.36432 | [18 empty] | 74.7 | 24.90063 | -24.0605
74.8 | 24.93406 | 354.54608 | [18 empty] | 74.8 | 24.93412 | -24.18775
74.9 | 24.96719 | 354.96588 | [18 empty] | 74.9 | 24.96719 | -24.2233
75 | 25.00075 | 355.08057 | [18 empty] | 75 | 25.00081 | -24.24278
75.1 | 25.03381 | 355.27591 | [18 empty] | 75.1 | 25.03388 | -24.18623
75.2 | 25.06744 | 355.80753 | [18 empty] | 75.2 | 25.06731 | -23.85827
75.3 | 25.10056 | 356.1102 | [18 empty] | 75.3 | 25.10056 | -24.14818
75.4 | 25.13406 | 356.25296 | [18 empty] | 75.4 | 25.13406 | -24.02236
75.5 | 25.16719 | 356.59738 | [18 empty] | 75.5 | 25.16725 | -24.08763
75.6 | 25.20062 | 357.13647 | [18 empty] | 75.6 | 25.20062 | -24.19646
75.7 | 25.23388 | 357.31049 | [18 empty] | 75.7 | 25.23406 | -24.11513
75.8 | 25.26731 | 357.44144 | [18 empty] | 75.8 | 25.26731 | -24.12443
75.9 | 25.3005 | 357.83652 | [18 empty] | 75.9 | 25.30069 | -23.95395
76 | 25.33394 | 358.10251 | [18 empty] | 76 | 25.33388 | -24.04846
76.1 | 25.36744 | 358.43784 | [18 empty] | 76.1 | 25.36738 | -23.9683
76.2 | 25.40056 | 358.67255 | [18 empty] | 76.2 | 25.40062 | -24.03619
76.3 | 25.434 | 358.73639 | [18 empty] | 76.3 | 25.43406 | -23.9824
76.4 | 25.46719 | 359.44931 | [18 empty] | 76.4 | 25.46719 | -24.31073
76.5 | 25.50075 | 359.36191 | [18 empty] | 76.5 | 25.50075 | -24.1214
76.6 | 25.53387 | 359.85269 | [18 empty] | 76.6 | 25.53394 | -24.12558
76.7 | 25.56738 | 360.12436 | [18 empty] | 76.7 | 25.56731 | -24.01396
76.8 | 25.60056 | 360.43497 | [18 empty] | 76.8 | 25.60056 | -24.18064
76.9 | 25.634 | 360.77383 | [18 empty] | 76.9 | 25.63394 | -24.14372
77 | 25.66719 | 360.92572 | [18 empty] | 76.92 | 25.64056 | -24.17893
77.1 | 25.70062 | 361.17911
77.2 | 25.73388 | 361.40228
77.3 | 25.76731 | 361.57825
77.4 | 25.80056 | 362.17511
77.5 | 25.83388 | 362.33752
77.6 | 25.86737 | 362.43823
77.7 | 25.90056 | 362.7269
77.8 | 25.93406 | 363.14066
77.9 | 25.96719 | 363.07483
78 | 26.00069 | 363.56177
78.1 | 26.03381 | 363.91223
78.2 | 26.06738 | 364.27023
78.3 | 26.10056 | 364.48886
78.4 | 26.13406 | 364.5018
78.5 | 26.16725 | 364.89407
78.6 | 26.20063 | 365.15134
78.7 | 26.23388 | 365.55365
78.8 | 26.26731 | 365.79929
78.9 | 26.30056 | 365.91132
79 | 26.33387 | 366.20569
79.1 | 26.36737 | 366.64499
79.2 | 26.40056 | 366.84396
79.3 | 26.43406 | 366.99173
79.4 | 26.46719 | 367.37967
79.5 | 26.50069 | 367.39401
79.6 | 26.53394 | 367.95618
79.7 | 26.56744 | 368.06253
79.8 | 26.6005 | 368.32288
79.9 | 26.634 | 368.75189
80 | 26.66719 | 368.99149
80.1 | 26.70062 | 369.242
80.2 | 26.73394 | 369.44345
80.3 | 26.76725 | 369.7438
80.4 | 26.80062 | 370.06467
80.5 | 26.83381 | 370.23312
80.6 | 26.86731 | 370.55786
80.7 | 26.90056 | 370.79019
80.8 | 26.93406 | 371.30493
80.9 | 26.96719 | 371.23013
81 | 27.00069 | 371.84119
81.1 | 27.03387 | 372.0166
81.2 | 27.06744 | 372.27338
81.3 | 27.1005 | 372.5094
81.4 | 27.134 | 372.79196
81.5 | 27.16725 | 372.98053
81.6 | 27.20063 | 373.26508
81.7 | 27.23394 | 373.48608
81.8 | 27.26725 | 373.78732
81.9 | 27.30056 | 373.96802
82 | 27.33394 | 374.05746
82.1 | 27.36744 | 374.44138
82.2 | 27.4005 | 374.69867
82.3 | 27.434 | 374.76614
82.4 | 27.46719 | 375.30753
82.5 | 27.50069 | 375.44522
82.6 | 27.53387 | 375.8808
82.7 | 27.56737 | 376.27426
82.8 | 27.6005 | 376.16635
82.9 | 27.63406 | 376.85114
83 | 27.66719 | 376.77252
83.1 | 27.70062 | 377.25525
83.2 | 27.73388 | 377.24109
83.3 | 27.76731 | 377.7142
83.4 | 27.80062 | 377.8342
83.5 | 27.83388 | 378.33224
83.6 | 27.86737 | 378.38168
83.7 | 27.90056 | 378.53656
83.8 | 27.934 | 378.91772
83.9 | 27.96725 | 379.09116
84 | 28.00069 | 379.40366
84.1 | 28.03387 | 379.5632
84.2 | 28.06738 | 379.66675
84.3 | 28.1005 | 380.16574
84.4 | 28.13394 | 380.39655
84.5 | 28.16725 | 380.43262
84.6 | 28.20063 | 381.01941
84.7 | 28.23394 | 381.06253
84.8 | 28.26731 | 381.51041
84.9 | 28.30056 | 381.74057
85 | 28.33394 | 382.01862
85.1 | 28.36731 | 382.15198
85.2 | 28.40056 | 382.60944
85.3 | 28.434 | 382.68521
85.4 | 28.46719 | 382.85178
85.5 | 28.50075 | 383.1586
85.6 | 28.53388 | 383.35608
85.7 | 28.56737 | 383.78119
85.8 | 28.6005 | 384.0741
85.9 | 28.634 | 384.47055
86 | 28.66725 | 384.45786
86.1 | 28.70063 | 384.79773
86.2 | 28.73394 | 384.87338
86.3 | 28.76731 | 385.23071
86.4 | 28.80056 | 385.45425
86.5 | 28.83394 | 385.7988
86.6 | 28.86731 | 385.96753
86.7 | 28.90056 | 386.30252
86.8 | 28.93406 | 386.5321
86.9 | 28.96725 | 386.90198
87 | 29.00075 | 387.09891
87.1 | 29.03381 | 387.39316
87.2 | 29.06738 | 387.53113
87.3 | 29.1005 | 387.57944
87.4 | 29.13406 | 388.21631
87.5 | 29.16725 | 388.14264
87.6 | 29.20062 | 388.61966
87.7 | 29.23388 | 388.79565
87.8 | 29.26725 | 389.08359
87.9 | 29.30063 | 389.37848
88 | 29.33388 | 389.58188
88.1 | 29.36731 | 389.67065
88.2 | 29.4005 | 389.91388
88.3 | 29.43406 | 390.22916
88.4 | 29.46719 | 390.19516
88.5 | 29.50069 | 390.60757
88.6 | 29.53388 | 390.90378
88.7 | 29.56744 | 391.10492
88.8 | 29.6005 | 391.37698
88.9 | 29.634 | 391.46118
89 | 29.66725 | 391.88623
89.1 | 29.70062 | 391.97723
89.2 | 29.73387 | 392.11194
89.3 | 29.76725 | 392.43893
89.4 | 29.80056 | 392.51443
89.5 | 29.83388 | 392.80917
89.6 | 29.86737 | 392.95697
89.7 | 29.9005 | 393.3175
89.8 | 29.93406 | 393.53934
89.9 | 29.96725 | 393.78461
90 | 30.00062 | 394.00259
90.1 | 30.03394 | 394.22708
90.2 | 30.06731 | 394.44464
90.3 | 30.10056 | 394.53922
90.4 | 30.13406 | 394.78732
90.5 | 30.16719 | 395.02658
90.6 | 30.20063 | 395.05814
90.7 | 30.23381 | 395.18845
90.8 | 30.26725 | 395.5509
90.9 | 30.30056 | 395.81396
91 | 30.334 | 395.86331
91.1 | 30.36738 | 396.14462
91.2 | 30.40056 | 396.46259
91.3 | 30.434 | 396.72284
91.4 | 30.46725 | 396.72345
91.5 | 30.50063 | 397.26486
91.6 | 30.53394 | 397.19019
91.7 | 30.56738 | 397.5585
91.8 | 30.60063 | 397.80038
91.9 | 30.634 | 397.88702
92 | 30.66719 | 398.2291
92.1 | 30.70062 | 398.49188
92.2 | 30.73394 | 398.49817
92.3 | 30.76731 | 398.64639
92.4 | 30.80056 | 399.03149
92.5 | 30.83388 | 399.10385
92.6 | 30.86744 | 399.45972
92.7 | 30.90056 | 399.60052
92.8 | 30.93406 | 399.73291
92.9 | 30.96719 | 399.96863
93 | 31.00069 | 400.21768
93.1 | 31.03387 | 400.30334
93.2 | 31.06738 | 400.34064
93.3 | 31.1005 | 400.54669
93.4 | 31.13406 | 400.93903
93.5 | 31.16719 | 401.12515
93.6 | 31.20062 | 401.18716
93.7 | 31.23388 | 401.58102
93.8 | 31.26731 | 401.86417
93.9 | 31.30063 | 401.80112
94 | 31.33388 | 401.75989
94.1 | 31.36738 | 402.07361
94.2 | 31.40056 | 402.23334
94.3 | 31.434 | 402.61896
94.4 | 31.46719 | 402.92722
94.5 | 31.50075 | 402.9747
94.6 | 31.53394 | 403.13452
94.7 | 31.56731 | 403.26019
94.8 | 31.6005 | 403.42148
94.9 | 31.634 | 403.67035
95 | 31.66725 | 403.68518
95.1 | 31.70063 | 403.85867
95.2 | 31.73388 | 404.10971
95.3 | 31.76738 | 404.01099
95.4 | 31.80056 | 404.36472
95.5 | 31.83388 | 404.65714
95.6 | 31.86738 | 404.89441
95.7 | 31.9005 | 405.15332
95.8 | 31.93413 | 405.41141
95.9 | 31.96719 | 405.79639
96 | 32.00062 | 405.87854
96.1 | 32.03394 | 405.99493
96.2 | 32.06738 | 406.05707
96.3 | 32.10057 | 406.1835
96.4 | 32.13406 | 406.34171
96.5 | 32.16725 | 406.37009
96.6 | 32.20056 | 406.84799
96.7 | 32.23388 | 406.85782
96.8 | 32.26725 | 407.20178
96.9 | 32.30062 | 407.54691
97 | 32.33394 | 407.42004
97.1 | 32.36738 | 407.6839
97.2 | 32.4005 | 407.89676
97.3 | 32.43406 | 408.0343
97.4 | 32.46719 | 408.12115
97.5 | 32.50069 | 408.44507
97.6 | 32.53388 | 408.70087
97.7 | 32.56744 | 408.77945
97.8 | 32.6005 | 408.97488
97.9 | 32.634 | 406.9863
98 | 32.66719 | 407.55551
98.1 | 32.70063 | 408.04218
98.2 | 32.73387 | 408.63147
98.3 | 32.76725 | 408.98813
98.4 | 32.80056 | 409.3913
98.5 | 32.83393 | 409.96811
98.6 | 32.86737 | 410.51941
98.7 | 32.90057 | 410.64243
98.8 | 32.93407 | 410.96783
98.9 | 32.96719 | 409.18048
99 | 33.00069 | 409.85141
99.1 | 33.03388 | 410.19464
99.2 | 33.06738 | 410.82315
99.3 | 33.10056 | 411.26074
99.4 | 33.13406 | 411.72464
99.5 | 33.16719 | 412.06741
99.6 | 33.20057 | 412.53879
99.7 | 33.23388 | 412.6192
99.8 | 33.26731 | 411.24667
99.9 | 33.30063 | 411.552
100 | 33.33387 | 412.13376
100.1 | 33.36738 | 412.77457
100.2 | 33.40057 | 413.16467
100.3 | 33.434 | 413.34961
100.4 | 33.46719 | 413.77213
100.5 | 33.50069 | 413.78769
100.6 | 33.53388 | 412.953
100.7 | 33.56738 | 413.07513
100.8 | 33.6005 | 413.60468
100.9 | 33.63406 | 414.05933
101 | 33.66719 | 414.39435
101.1 | 33.70062 | 414.62601
101.2 | 33.73388 | 414.02277
101.3 | 33.76725 | 413.55002
101.4 | 33.80056 | 413.67743
101.5 | 33.83388 | 414.31281
101.6 | 33.86738 | 414.75793
101.7 | 33.90063 | 415.13214
101.8 | 33.93406 | 415.50085
101.9 | 33.96712 | 415.7775
102 | 34.00069 | 416.00247
102.1 | 34.03394 | 416.01242
102.2 | 34.06744 | 416.16586
102.3 | 34.1005 | 416.76584
102.4 | 34.13406 | 416.87964
102.5 | 34.16725 | 417.1236
102.6 | 34.20063 | 417.30829
102.7 | 34.23381 | 417.30594
102.8 | 34.26738 | 415.37296
102.9 | 34.30062 | 415.42795
103 | 34.33394 | 416.04364
103.1 | 34.36737 | 416.55405
103.2 | 34.40056 | 417.13934
103.3 | 34.43407 | 417.51834
103.4 | 34.46719 | 417.94437
103.5 | 34.50063 | 418.61627
103.6 | 34.53394 | 419.00314
103.7 | 34.56731 | 418.67825
103.8 | 34.60056 | 416.97287
103.9 | 34.63406 | 417.63391
104 | 34.66719 | 417.94543
104.1 | 34.70063 | 418.41711
104.2 | 34.73394 | 419.28766
104.3 | 34.76725 | 419.56418
104.4 | 34.80056 | 420.03854
104.5 | 34.83388 | 420.51218
104.6 | 34.86737 | 419.1243
104.7 | 34.90057 | 418.72714
104.8 | 34.93406 | 419.46838
104.9 | 34.96719 | 419.92981
105 | 35.00069 | 420.2926
105.1 | 35.03388 | 420.78366
105.2 | 35.06744 | 421.64056
105.3 | 35.10056 | 421.92215
105.4 | 35.13407 | 422.28674
105.5 | 35.16725 | 419.71622
105.6 | 35.20063 | 420.41513
105.7 | 35.23388 | 420.94415
105.8 | 35.26719 | 421.41507
105.9 | 35.30069 | 422.03488
106 | 35.33394 | 422.45508
106.1 | 35.36738 | 423.13278
106.2 | 35.4005 | 423.40512
106.3 | 35.434 | 420.84186
106.4 | 35.46719 | 419.76526
106.5 | 35.50075 | 420.52414
106.6 | 35.53382 | 421.07242
106.7 | 35.56738 | 421.63821
106.8 | 35.60057 | 422.09167
106.9 | 35.63406 | 422.67447
107 | 35.66719 | 423.25943
107.1 | 35.70063 | 423.30032
107.2 | 35.73388 | 423.11215
107.3 | 35.76731 | 422.62402
107.4 | 35.80056 | 422.9064
107.5 | 35.83387 | 423.43982
107.6 | 35.86738 | 423.8353
107.7 | 35.90056 | 424.20233
107.8 | 35.93406 | 424.45413
107.9 | 35.96719 | 424.33957
108 | 36.00069 | 424.04794
108.1 | 36.03394 | 424.26675
108.2 | 36.06738 | 424.81497
108.3 | 36.1005 | 425.50116
108.4 | 36.134 | 425.66327
108.5 | 36.16719 | 425.37573
108.6 | 36.20069 | 422.35773
108.7 | 36.23394 | 422.97269
108.8 | 36.26731 | 423.57965
108.9 | 36.30062 | 424.11746
109 | 36.33388 | 424.78223
109.1 | 36.36737 | 425.39117
109.2 | 36.40056 | 425.72949
109.3 | 36.43407 | 426.25656
109.4 | 36.46719 | 426.64221
109.5 | 36.50075 | 423.86929
109.6 | 36.53388 | 424.15051
109.7 | 36.56738 | 424.92581
109.8 | 36.6005 | 425.70615
109.9 | 36.634 | 426.18802
110 | 36.66719 | 426.68442
110.1 | 36.70063 | 427.17233
110.2 | 36.73388 | 427.65555
110.3 | 36.76738 | 427.98523
110.4 | 36.80056 | 424.98874
110.5 | 36.83388 | 425.85461
110.6 | 36.86738 | 426.50256
110.7 | 36.90063 | 427.10025
110.8 | 36.93406 | 427.86362
110.9 | 36.96713 | 428.18585
111 | 37.00069 | 428.64227
111.1 | 37.03394 | 428.94446
111.2 | 37.06738 | 429.55145
111.3 | 37.1005 | 426.15448
111.4 | 37.134 | 427.22891
111.5 | 37.16725 | 427.50504
111.6 | 37.20056 | 428.43478
111.7 | 37.23388 | 428.74432
111.8 | 37.26731 | 429.4675
111.9 | 37.30063 | 430.18997
112 | 37.33388 | 430.39056
112.1 | 37.36731 | 429.63034
112.2 | 37.40057 | 426.69601
112.3 | 37.43406 | 427.23779
112.4 | 37.46725 | 427.96326
112.5 | 37.50069 | 428.46124
112.6 | 37.53394 | 429.05911
112.7 | 37.56731 | 429.32425
112.8 | 37.6005 | 427.28586
112.9 | 37.63406 | 427.6813
113 | 37.66719 | 428.59662
113.1 | 37.70063 | 429.24438
113.2 | 37.73388 | 429.74506
113.3 | 37.76731 | 429.70679
113.4 | 37.80056 | 428.17468
113.5 | 37.83394 | 428.75912
113.6 | 37.86738 | 429.3548
113.7 | 37.90056 | 430.04886
113.8 | 37.934 | 430.45892
113.9 | 37.96719 | 430.58606
114 | 38.00069 | 429.52811
114.1 | 38.03394 | 430.06134
114.2 | 38.06738 | 430.58716
114.3 | 38.1005 | 431.20639
114.4 | 38.134 | 431.26102
114.5 | 38.16719 | 430.77475
114.6 | 38.20062 | 430.87643
114.7 | 38.23394 | 431.66711
114.8 | 38.26725 | 431.90671
114.9 | 38.30056 | 432.52399
115 | 38.33394 | 432.9436
115.1 | 38.36737 | 432.91632
115.2 | 38.40056 | 432.92673
115.3 | 38.43407 | 433.22021
115.4 | 38.46725 | 433.59991
115.5 | 38.50075 | 433.73178
115.6 | 38.53388 | 433.06256
115.7 | 38.56731 | 433.58627
115.8 | 38.6005 | 434.20587
115.9 | 38.63406 | 434.34543
116 | 38.66725 | 434.92572
116.1 | 38.70063 | 434.7262
116.2 | 38.73388 | 434.73282
116.3 | 38.76725 | 430.99533
116.4 | 38.80056 | 430.74521
116.5 | 38.83394 | 431.4559
116.6 | 38.86731 | 432.12128
116.7 | 38.90057 | 432.65521
116.8 | 38.934 | 433.41946
116.9 | 38.96725 | 433.92294
117 | 39.00069 | 434.66077
117.1 | 39.03388 | 435.10242
117.2 | 39.06738 | 432.68991
117.3 | 39.1005 | 432.6962
117.4 | 39.13395 | 433.16382
117.5 | 39.16725 | 433.92679
117.6 | 39.20063 | 434.75629
117.7 | 39.23388 | 435.21234
117.8 | 39.26731 | 436.11688
117.9 | 39.30063 | 436.23294
118 | 39.33388 | 433.03311
118.1 | 39.36738 | 434.16479
118.2 | 39.40056 | 434.99329

## Table of failures
|  | LD40 Method of failure | [6 empty] | Reprocell 500 Method of failure
Specimen | Date of test | Snapped | Cracking of lower layer | No cracking | Partial cracking | Notes | Specimen | Date of test | Snapped | Cracking of lower layer | No cracking | Partial cracking | Notes
1 layer, parallel to rise - mould 1 | 27012017 |  |  | ü |  |  | 1 layer, parallel to rise - mould 1 | 2016-12-08 | ü
1 layer, parallel to rise - mould 2 | 27012017 |  |  | ü |  |  | 1 layer, parallel to rise - mould 2 | 2016-12-08 | ü
1 layer parallel to rise - mould 3 | 27012017 |  |  | ü |  |  | 1 layer parallel to rise - mould 3 | 2016-12-08 | ü
1 layer, parallel to rise - sawn 1 | 18112016 | ü |  |  |  |  | 1 layer parallel to rise - sawn 1 | 2016-12-21 | ü
1 layer, parallel to rise - sawn 2 | 18112016 | ü |  |  |  |  | 1 layer parallel to rise - sawn 2 | 2016-12-21 | ü
1 layer parallel to rise - sawn 3 | 18112016 | ü |  |  |  |  | 1 layer parallel to rise - sawn 3 | 2016-12-21 | ü
h interface, 3 mins, parallel to rise - sawn 1 | 18112016 | ü |  |  |  |  | h interface, parallel to rise - sawn 1 | 2017-01-17 | ü
h interface, 3 mins, parallel to rise - sawn 2 | 18112016 |  |  |  | ü |  | h interface, parallel to rise - sawn 2 | 2017-01-17 | ü
h interface, 3 mins, parallel to rise - sawn 3 | 18112016 |  |  | ü |  |  | h interface, parallel to rise - sawn 3 | 2017-01-17 | ü
h interface, 3 mins, parallel to rise - free syringe 1 | 18112016 | ü |  |  |  |  | h interface, parallel to rise - moulded 1 | 2017-01-17 | ü
h interface, parallel to rise - moulded 1 | 27012017 |  |  | ü |  |  | h interface, parallel to rise - moulded 2 | 2017-01-17 | ü
h interface, parallel to rise - moulded 2 | 27012017 |  |  | ü |  |  | h interface, parallel to rise - moulded 3 | 2017-01-17 | ü
h interface, parallel to rise - moulded 3 | 27012017 |  |  | ü |  |  | v interface, parallel to rise - sawn 1 | 2017-01-17 | ü |  |  |  | cracked at interface
h interface, 30 mins, parallel to rise - free syringe 1 | 18112016 | ü |  |  |  |  | v interface, parallel to rise - sawn 2 | 2017-01-17 | ü |  |  |  | cracked at interface
h interface, 30 mins, parallel to rise - free syringe 2 | 18112016 |  |  |  | ü |  | v interface, parallel to rise - sawn 3 | 2017-01-17 | ü |  |  |  | cracked at interface
h interface, 30 mins, parallel to rise - free syringe 3 | 18112016 |  |  | ü |  |  | v interface, perpendicular to rise - mould 1 | 2016-12-08 | ü |  |  |  | Not entirely along interface
h interface, 30 mins, parallel to rise - sawn 1 | 18112016 |  | ü |  |  |  | v interface, perpendicular to rise - mould 2 | 2016-12-21 | ü |  |  |  | Not entirely along interface
h interface, 30 mins, parallel to rise - sawn 2 | 18112016 | ü |  |  |  |  | v interface, perpendicular to rise - mould 3 | 2016-12-21 | ü |  |  |  | Not entirely along interface
h interface, 30 mins, parallel to rise - sawn 4 | 18112016 |  | ü
v interface, parallel to rise - sawn 1 | 24112016 |  |  | ü |  |  |  |  | Reprocell 300 Method of failure
v interface, parallel to rise - sawn 2 | 24112016 | ü |  |  |  | Not near the interface | Specimen | Date of test | Snapped | Cracking of lower layer | No cracking | Partial cracking | Notes
v interface, parallel to rise - sawn 3 | 24112016 | ü |  |  |  | Partially along the interface | 1 layer, parallel to rise - mould 1
v interface, perpendicular to rise - mould 1 | 24112016 | ü |  |  |  | Interface was difficult to see | 1 layer, parallel to rise - mould 2
v interface, perpendicular to rise - mould 2 | 24112016 | ü |  |  |  | Interface was difficult to see | 1 layer parallel to rise - mould 3
v interface, perpendicular to rise - mould 3 | 24112016 | ü |  |  |  | Interface was difficult to see | 1 layer parallel to rise - sawn 1 | 2017-01-17 | ü
v interface, 3mins, perpendicular to rise - free syringe 1 | 24112016 | ü |  |  |  | Not along the interface | 1 layer parallel to rise - sawn 2 | 2017-01-17 | ü
[7 empty] | 1 layer parallel to rise - sawn 3 | 2017-01-17 | ü
[7 empty] | h interface, parallel to rise - sawn 1 | 2017-01-17 | ü
[7 empty] | h interface, parallel to rise - sawn 2 | 2017-01-17 | ü
[7 empty] | h interface, parallel to rise - sawn 3 | 2017-01-17 | ü
[7 empty] | h interface, parallel to rise - moulded 1 | 2017-01-27 | ü
[7 empty] | h interface, parallel to rise - moulded 2 | 2017-01-27 | ü
[7 empty] | h interface, parallel to rise - moulded 3 | 2017-01-27 | ü
v interface, parallel to rise - sawn 1
v interface, parallel to rise - sawn 2
v interface, parallel to rise - sawn 3
v interface, perpendicular to rise - mould 1
v interface, perpendicular to rise - mould 2
v interface, perpendicular to rise - mould 3