## Figure 10
a
b
c
a
b
c

## Data
REPROCELL 300 | [7 empty] | REPROCELL 500 | [7 empty] | LD40
Temp / C | Time / min | DSC/(mW/mg) | Mass/% | DTG (mass/time) | Gas Flow Purge 2 (ml/min) | Gas Flow(protective)/(ml/min) | Sensit./(uV/mW) | Temp / C | Time / min | DSC/(mW/mg) | Mass/% | DTG (mass/time) | Gas Flow Purge 2 (ml/min) | Gas Flow(protective)/(ml/min) | Sensit./(uV/mW) | Temp / C | Time / min | DSC/(mW/mg) | Mass/% | DTG (mass/time) | Gas Flow Purge 2 (ml/min) | Gas Flow(protective)/(ml/min) | Sensit./(uV/mW)
24.705 | 0 | 0.013915 | 100 | #VALUE! | 20 | 20 | 4.63798 | 25.256 | 0 | -0.025509 | 100 | #VALUE! | 20 | 20 | 4.63933 | 26.236 | 0 | 0.17142 | 100 | #VALUE! | 20 | 20 | 4.6417
27.205 | 1.40075 | 0.16471 | 99.83285 | -0.1235798 | 20 | 20 | 4.64402 | 27.756 | 1.45687 | 0.031887 | 99.88591 | -0.06216232 | 20 | 20 | 4.64533 | 26.55238 | 0.25 | 0.15096 | 99.95854 | -0.2405 | 20 | 20 | 4.64246
29.705 | 1.83517 | 0.257 | 99.77321 | -0.1774858 | 20 | 20 | 4.64989 | 30.256 | 1.88233 | 0.050981 | 99.88299 | -0.08669706 | 20 | 20 | 4.65116 | 26.88614 | 0.5 | 0.14503 | 99.87975 | -0.36264 | 20 | 20 | 4.64326
32.205 | 2.15867 | 0.32104 | 99.69833 | -0.2135233 | 20 | 20 | 4.6556 | 32.756 | 2.20257 | 0.060847 | 99.82126 | -0.1235978 | 20 | 20 | 4.65683 | 27.32348 | 0.75 | 0.15456 | 99.77722 | -0.38924 | 20 | 20 | 4.6443
34.705 | 2.43384 | 0.3667 | 99.64538 | -0.1744144 | 20 | 20 | 4.66113 | 35.256 | 2.47603 | 0.064973 | 99.80961 | -0.08923708 | 20 | 20 | 4.66233 | 27.93652 | 1 | 0.17428 | 99.68513 | -0.34748 | 20 | 20 | 4.64575
37.205 | 2.68248 | 0.39967 | 99.60697 | -0.2023978 | 20 | 20 | 4.6665 | 37.756 | 2.72399 | 0.065478 | 99.77473 | -0.141634 | 20 | 20 | 4.66766 | 28.78686 | 1.25 | 0.19881 | 99.60348 | -0.3728 | 20 | 20 | 4.64775
39.705 | 2.91512 | 0.42279 | 99.54797 | -0.2942276 | 20 | 20 | 4.6717 | 40.256 | 2.95607 | 0.062849 | 99.74162 | -0.1536345 | 20 | 20 | 4.67282 | 29.9111 | 1.5 | 0.22649 | 99.49873 | -0.37594 | 20 | 20 | 4.65037
42.205 | 3.1374 | 0.43767 | 99.47312 | -0.2720529 | 20 | 20 | 4.67673 | 42.756 | 3.17838 | 0.058041 | 99.70492 | -0.1530719 | 20 | 20 | 4.67781 | 31.32886 | 1.75 | 0.25712 | 99.41551 | -0.33354 | 20 | 20 | 4.65362
44.705 | 3.35327 | 0.44608 | 99.42877 | -0.2436615 | 20 | 20 | 4.68159 | 45.256 | 3.39423 | 0.051311 | 99.67455 | -0.1733869 | 20 | 20 | 4.68263 | 33.03695 | 2 | 0.29048 | 99.33196 | -0.31836 | 20 | 20 | 4.65746
47.205 | 3.56455 | 0.44883 | 99.36904 | -0.2896288 | 20 | 20 | 4.68627 | 47.756 | 3.60644 | 0.043021 | 99.6307 | -0.2354432 | 20 | 20 | 4.68728 | 35.02829 | 2.25 | 0.3234 | 99.25633 | -0.26328 | 20 | 20 | 4.66184
49.705 | 3.77405 | 0.44908 | 99.3069 | -0.3494728 | 20 | 20 | 4.69079 | 50.256 | 3.81637 | 0.034134 | 99.57516 | -0.2806904 | 20 | 20 | 4.69176 | 37.26233 | 2.5 | 0.35316 | 99.20032 | -0.25696 | 20 | 20 | 4.66662
52.205 | 3.98278 | 0.44967 | 99.22288 | -0.4579011 | 20 | 20 | 4.69513 | 52.756 | 4.0253 | 0.025904 | 99.51313 | -0.3190349 | 20 | 20 | 4.69607 | 39.707 | 2.75 | 0.37898 | 99.12785 | -0.269 | 20 | 20 | 4.6717
54.705 | 4.19045 | 0.45336 | 99.11623 | -0.4366085 | 20 | 20 | 4.6993 | 55.256 | 4.23413 | 0.01904 | 99.44188 | -0.3018999 | 20 | 20 | 4.7002 | 42.31657 | 3 | 0.40003 | 99.06582 | -0.27088 | 20 | 20 | 4.67695
57.205 | 4.39853 | 0.46006 | 99.04136 | -0.3815506 | 20 | 20 | 4.7033 | 57.756 | 4.44322 | 0.01396 | 99.38696 | -0.3059905 | 20 | 20 | 4.70416 | 45.05367 | 3.25 | 0.41722 | 98.99241 | -0.2829 | 20 | 20 | 4.68225
59.705 | 4.60759 | 0.46953 | 98.95707 | -0.4892694 | 20 | 20 | 4.70713 | 60.256 | 4.65313 | 0.010339 | 99.31367 | -0.401468 | 20 | 20 | 4.70795 | 47.8781 | 3.5 | 0.43047 | 98.92437 | -0.27026 | 20 | 20 | 4.68751
62.205 | 4.81789 | 0.48165 | 98.83618 | -0.504417 | 20 | 20 | 4.71078 | 62.756 | 4.8642 | 0.0083607 | 99.21795 | -0.4038015 | 20 | 20 | 4.71156 | 50.76205 | 3.75 | 0.44095 | 98.85728 | -0.30444 | 20 | 20 | 4.69265
64.705 | 5.02869 | 0.49629 | 98.74466 | -0.4173746 | 20 | 20 | 4.71426 | 65.256 | 5.07559 | 0.0082279 | 99.14308 | -0.3919964 | 20 | 20 | 4.715 | 53.67548 | 4 | 0.45214 | 98.77215 | -0.36646 | 20 | 20 | 4.69761
67.205 | 5.24046 | 0.51345 | 98.65981 | -0.3800551 | 20 | 20 | 4.71756 | 67.756 | 5.28826 | 0.010253 | 99.05172 | -0.3840394 | 20 | 20 | 4.71826 | 56.60719 | 4.25 | 0.46581 | 98.67405 | -0.31962 | 20 | 20 | 4.70236
69.705 | 5.45326 | 0.5334 | 98.5833 | -0.3810462 | 20 | 20 | 4.72069 | 70.256 | 5.50164 | 0.014698 | 98.97946 | -0.4021238 | 20 | 20 | 4.72135 | 59.53819 | 4.5 | 0.48321 | 98.61234 | -0.32088 | 20 | 20 | 4.70688
72.205 | 5.66676 | 0.5553 | 98.49737 | -0.3412763 | 20 | 20 | 4.72364 | 72.756 | 5.71579 | 0.021512 | 98.8798 | -0.3857379 | 20 | 20 | 4.72426 | 62.46038 | 4.75 | 0.50403 | 98.51361 | -0.38734 | 20 | 20 | 4.71114
74.705 | 5.88089 | 0.57946 | 98.43736 | -0.2958013 | 20 | 20 | 4.72641 | 75.256 | 5.93061 | 0.031104 | 98.81399 | -0.3014439 | 20 | 20 | 4.727 | 65.37757 | 5 | 0.52751 | 98.41867 | -0.32912 | 20 | 20 | 4.71516
77.205 | 6.09546 | 0.60471 | 98.37056 | -0.2624505 | 20 | 20 | 4.72901 | 77.756 | 6.14519 | 0.043384 | 98.75036 | -0.301748 | 20 | 20 | 4.72956 | 68.28338 | 5.25 | 0.55273 | 98.34905 | -0.2614 | 20 | 20 | 4.71893
79.705 | 6.31019 | 0.63043 | 98.32469 | -0.2888749 | 20 | 20 | 4.73144 | 80.256 | 6.36024 | 0.057857 | 98.68435 | -0.3064816 | 20 | 20 | 4.73195 | 71.178 | 5.5 | 0.57882 | 98.28797 | -0.30126 | 20 | 20 | 4.72245
82.205 | 6.5253 | 0.65561 | 98.24639 | -0.2153782 | 20 | 20 | 4.73369 | 82.756 | 6.57533 | 0.074223 | 98.61853 | -0.2418601 | 20 | 20 | 4.73416 | 74.06271 | 5.75 | 0.60564 | 98.19842 | -0.30632 | 20 | 20 | 4.72572
84.705 | 6.74041 | 0.67986 | 98.23203 | -0.123731 | 20 | 20 | 4.73576 | 85.256 | 6.79053 | 0.091616 | 98.58028 | -0.1797742 | 20 | 20 | 4.73619 | 76.9381 | 6 | 0.63237 | 98.13481 | -0.2538 | 20 | 20 | 4.72874
87.205 | 6.95575 | 0.70239 | 98.19313 | -0.1072399 | 20 | 20 | 4.73765 | 87.756 | 7.00587 | 0.10961 | 98.54113 | -0.1340319 | 20 | 20 | 4.73804 | 79.80733 | 6.25 | 0.65794 | 98.07152 | -0.33544 | 20 | 20 | 4.73153
89.705 | 7.17094 | 0.72257 | 98.18586 | -0.09082882 | 20 | 20 | 4.73937 | 90.256 | 7.22095 | 0.12709 | 98.52259 | -0.1453125 | 20 | 20 | 4.73972 | 82.67243 | 6.5 | 0.6825 | 97.96709 | -0.31392 | 20 | 20 | 4.73409
92.205 | 7.38612 | 0.73994 | 98.15404 | -0.09972827 | 20 | 20 | 4.74091 | 92.756 | 7.43584 | 0.14339 | 98.47865 | -0.1525747 | 20 | 20 | 4.74122 | 85.54171 | 6.75 | 0.706 | 97.91456 | -0.2538 | 20 | 20 | 4.73641
94.705 | 7.60151 | 0.75527 | 98.14292 | -0.08591575 | 20 | 20 | 4.74227 | 95.256 | 7.6511 | 0.15814 | 98.45696 | -0.07628713 | 20 | 20 | 4.74254 | 88.40648 | 7 | 0.72823 | 97.84019 | -0.22722 | 20 | 20 | 4.7385
97.205 | 7.81724 | 0.768 | 98.117 | -0.1066926 | 20 | 20 | 4.74345 | 97.756 | 7.86645 | 0.17082 | 98.4458 | -0.09208723 | 20 | 20 | 4.74369 | 91.27071 | 7.25 | 0.74891 | 97.80095 | -0.21646 | 20 | 20 | 4.74035
99.705 | 8.03303 | 0.77858 | 98.09688 | -0.06738838 | 20 | 20 | 4.74446 | 100.256 | 8.08167 | 0.18122 | 98.41731 | -0.07687665 | 20 | 20 | 4.74465 | 94.13448 | 7.5 | 0.76824 | 97.73196 | -0.33798 | 20 | 20 | 4.74197
102.205 | 8.24862 | 0.78719 | 98.08793 | -0.03907716 | 20 | 20 | 4.74528 | 102.756 | 8.29727 | 0.18985 | 98.41268 | -0.01350913 | 20 | 20 | 4.74544 | 96.99905 | 7.75 | 0.78669 | 97.63196 | -0.34114 | 20 | 20 | 4.74336
104.705 | 8.46474 | 0.79494 | 98.08001 | -0.06716452 | 20 | 20 | 4.74593 | 105.256 | 8.51323 | 0.19675 | 98.41148 | -0.04537776 | 20 | 20 | 4.74605 | 99.86543 | 8 | 0.8036 | 97.56139 | -0.29114 | 20 | 20 | 4.74451
107.205 | 8.68114 | 0.80159 | 98.05888 | -0.06580648 | 20 | 20 | 4.7464 | 107.756 | 8.72942 | 0.2022 | 98.39307 | -0.07566382 | 20 | 20 | 4.74648 | 102.72705 | 8.25 | 0.81927 | 97.48639 | -0.28734 | 20 | 20 | 4.74543
109.705 | 8.89798 | 0.80782 | 98.0515 | -0.05179568 | 20 | 20 | 4.7467 | 110.256 | 8.94633 | 0.20617 | 98.37871 | -0.07639833 | 20 | 20 | 4.74674 | 105.5899 | 8.5 | 0.83415 | 97.41772 | -0.32848 | 20 | 20 | 4.74612
112.205 | 9.11496 | 0.81358 | 98.03641 | -0.07482054 | 20 | 20 | 4.74681 | 112.756 | 9.16333 | 0.20943 | 98.35992 | -0.06429344 | 20 | 20 | 4.74681 | 108.44681 | 8.75 | 0.84738 | 97.32215 | -0.35506 | 20 | 20 | 4.74657
114.705 | 9.33262 | 0.81909 | 98.01898 | -0.06537853 | 20 | 20 | 4.74675 | 115.256 | 9.3809 | 0.21207 | 98.35077 | -0.05686932 | 20 | 20 | 4.74671 | 111.29752 | 9 | 0.85971 | 97.24019 | -0.36772 | 20 | 20 | 4.74679
117.205 | 9.55073 | 0.82452 | 98.00792 | -0.06627939 | 20 | 20 | 4.7465 | 117.756 | 9.59889 | 0.21449 | 98.33515 | -0.06409786 | 20 | 20 | 4.74643 | 114.147 | 9.25 | 0.87167 | 97.13829 | -0.38164 | 20 | 20 | 4.74678
119.705 | 9.76986 | 0.82938 | 97.99 | -0.06966231 | 20 | 20 | 4.74608 | 120.256 | 9.81742 | 0.21702 | 98.32279 | -0.04759946 | 20 | 20 | 4.74597 | 116.99057 | 9.5 | 0.88273 | 97.04937 | -0.38418 | 20 | 20 | 4.74653
122.205 | 9.9887 | 0.83457 | 97.97741 | -0.06329836 | 20 | 20 | 4.74548 | 122.756 | 10.0365 | 0.21949 | 98.31432 | -0.09199489 | 20 | 20 | 4.74533 | 119.82619 | 9.75 | 0.89289 | 96.9462 | -0.4114 | 20 | 20 | 4.74606
124.705 | 10.20826 | 0.83955 | 97.96225 | -0.07836983 | 20 | 20 | 4.74471 | 125.256 | 10.25614 | 0.22213 | 98.28243 | -0.09067146 | 20 | 20 | 4.74451 | 122.65738 | 10 | 0.90271 | 96.84367 | -0.40822 | 20 | 20 | 4.74536
127.205 | 10.42841 | 0.84479 | 97.94295 | -0.1187998 | 20 | 20 | 4.74375 | 127.756 | 10.47644 | 0.22479 | 98.27443 | -0.08175987 | 20 | 20 | 4.74352 | 125.47933 | 10.25 | 0.9118 | 96.74209 | -0.4329 | 20 | 20 | 4.74443
129.705 | 10.64917 | 0.8501 | 97.90987 | -0.1218861 | 20 | 20 | 4.74262 | 130.256 | 10.69731 | 0.22766 | 98.24636 | -0.08509627 | 20 | 20 | 4.74235 | 128.29748 | 10.5 | 0.92088 | 96.62722 | -0.49114 | 20 | 20 | 4.74328
132.205 | 10.87038 | 0.85538 | 97.88908 | -0.04843806 | 20 | 20 | 4.74131 | 132.756 | 10.91841 | 0.23077 | 98.23682 | -0.07307328 | 20 | 20 | 4.74099 | 131.1071 | 10.75 | 0.92986 | 96.49652 | -0.47152 | 20 | 20 | 4.74191
134.705 | 11.09221 | 0.86069 | 97.88841 | -0.0490408 | 20 | 20 | 4.73982 | 135.256 | 11.14029 | 0.23378 | 98.21399 | -0.09077408 | 20 | 20 | 4.73947 | 133.91314 | 11 | 0.93822 | 96.39146 | -0.43924 | 20 | 20 | 4.74031
137.205 | 11.3145 | 0.86592 | 97.8673 | -0.09092747 | 20 | 20 | 4.73815 | 137.756 | 11.36281 | 0.23676 | 98.19648 | -0.09039916 | 20 | 20 | 4.73776 | 136.71109 | 11.25 | 0.94641 | 96.2769 | -0.44178 | 20 | 20 | 4.7385
139.705 | 11.5374 | 0.87094 | 97.84793 | -0.1007863 | 20 | 20 | 4.73631 | 140.256 | 11.58598 | 0.23994 | 98.1737 | -0.1112902 | 20 | 20 | 4.73588 | 139.50395 | 11.5 | 0.95405 | 96.17057 | -0.47912 | 20 | 20 | 4.73646
142.205 | 11.76089 | 0.87534 | 97.82231 | -0.1014923 | 20 | 20 | 4.73429 | 142.756 | 11.80948 | 0.24278 | 98.14677 | -0.1082125 | 20 | 20 | 4.73382 | 142.28648 | 11.75 | 0.96089 | 96.03734 | -0.4962 | 20 | 20 | 4.73422
144.705 | 11.98502 | 0.87935 | 97.8025 | -0.08896559 | 20 | 20 | 4.73209 | 145.256 | 12.03408 | 0.24554 | 98.12521 | -0.08499366 | 20 | 20 | 4.73158 | 145.05929 | 12 | 0.96706 | 95.92247 | -0.46708 | 20 | 20 | 4.73176
147.205 | 12.20994 | 0.88307 | 97.78236 | -0.07952021 | 20 | 20 | 4.72972 | 147.756 | 12.25869 | 0.24801 | 98.10859 | -0.06004932 | 20 | 20 | 4.72917 | 147.82457 | 12.25 | 0.97214 | 95.8038 | -0.4519 | 20 | 20 | 4.7291
149.705 | 12.43522 | 0.88595 | 97.7667 | -0.07921384 | 20 | 20 | 4.72716 | 150.256 | 12.48421 | 0.25019 | 98.09818 | -0.06795343 | 20 | 20 | 4.72658 | 150.58243 | 12.5 | 0.97663 | 95.69652 | -0.4614 | 20 | 20 | 4.72623
152.205 | 12.66125 | 0.88825 | 97.74661 | -0.08609768 | 20 | 20 | 4.72444 | 152.756 | 12.71047 | 0.25196 | 98.07789 | -0.07267717 | 20 | 20 | 4.72381 | 153.33181 | 12.75 | 0.98013 | 95.5731 | -0.47406 | 20 | 20 | 4.72315
154.705 | 12.88831 | 0.89024 | 97.72769 | -0.08075545 | 20 | 20 | 4.72153 | 155.256 | 12.93786 | 0.25355 | 98.06521 | -0.08876481 | 20 | 20 | 4.72087 | 156.06857 | 13 | 0.98349 | 95.45949 | -0.4886 | 20 | 20 | 4.71988
157.205 | 13.11608 | 0.89195 | 97.70988 | -0.07707315 | 20 | 20 | 4.71846 | 157.756 | 13.16538 | 0.25508 | 98.03751 | -0.09073964 | 20 | 20 | 4.71775 | 158.79667 | 13.25 | 0.98581 | 95.3288 | -0.45506 | 20 | 20 | 4.7164
159.705 | 13.3445 | 0.89346 | 97.69253 | -0.05993401 | 20 | 20 | 4.7152 | 160.256 | 13.39389 | 0.25641 | 98.02383 | -0.0593735 | 20 | 20 | 4.71446 | 161.51767 | 13.5 | 0.98859 | 95.23196 | -0.45128 | 20 | 20 | 4.71273
162.205 | 13.57375 | 0.89476 | 97.68245 | -0.08943851 | 20 | 20 | 4.71177 | 162.756 | 13.62316 | 0.25769 | 98.01033 | -0.06928819 | 20 | 20 | 4.71099 | 164.22724 | 13.75 | 0.99081 | 95.10316 | -0.4886 | 20 | 20 | 4.70887
164.705 | 13.80381 | 0.89639 | 97.65145 | -0.08652073 | 20 | 20 | 4.70817 | 165.256 | 13.85342 | 0.25877 | 97.99199 | -0.07349787 | 20 | 20 | 4.70735 | 166.92409 | 14 | 0.99325 | 94.98766 | -0.47594 | 20 | 20 | 4.70483
167.205 | 14.03468 | 0.89766 | 97.64257 | -0.07313804 | 20 | 20 | 4.70439 | 167.756 | 14.08467 | 0.2601 | 97.97641 | -0.06669978 | 20 | 20 | 4.70354 | 169.61824 | 14.25 | 0.99538 | 94.86519 | -0.4981 | 20 | 20 | 4.70058
169.705 | 14.26636 | 0.89913 | 97.61762 | -0.1021388 | 20 | 20 | 4.70044 | 170.256 | 14.31654 | 0.26132 | 97.9611 | -0.0692786 | 20 | 20 | 4.69955 | 172.29295 | 14.5 | 0.99742 | 94.73861 | -0.4962 | 20 | 20 | 4.69617
172.205 | 14.49895 | 0.90068 | 97.59515 | -0.08740239 | 20 | 20 | 4.69632 | 172.756 | 14.54946 | 0.26252 | 97.94421 | -0.04876481 | 20 | 20 | 4.69539 | 174.96081 | 14.75 | 0.99931 | 94.61709 | -0.4557 | 20 | 20 | 4.69157
174.705 | 14.73248 | 0.90196 | 97.57688 | -0.07279178 | 20 | 20 | 4.69202 | 175.256 | 14.78327 | 0.26401 | 97.93834 | -0.05189565 | 20 | 20 | 4.69105 | 177.61924 | 15 | 1.00142 | 94.51076 | -0.44178 | 20 | 20 | 4.6868
177.205 | 14.96686 | 0.90305 | 97.56109 | -0.07174506 | 20 | 20 | 4.68755 | 177.756 | 15.0179 | 0.26518 | 97.9199 | -0.05359004 | 20 | 20 | 4.68654 | 180.26824 | 15.25 | 1.00314 | 94.3962 | -0.45316 | 20 | 20 | 4.68184
179.705 | 15.20192 | 0.90364 | 97.5432 | -0.06918306 | 20 | 20 | 4.68291 | 180.256 | 15.25332 | 0.26628 | 97.91315 | -0.04776341 | 20 | 20 | 4.68187 | 182.9059 | 15.5 | 1.00547 | 94.28418 | -0.45442 | 20 | 20 | 4.67672
182.205 | 15.43764 | 0.90407 | 97.52852 | -0.07024452 | 20 | 20 | 4.6781 | 182.756 | 15.4896 | 0.26736 | 97.89737 | -0.05238588 | 20 | 20 | 4.67702 | 185.54133 | 15.75 | 1.00763 | 94.16899 | -0.48166 | 20 | 20 | 4.67141
184.705 | 15.67427 | 0.90447 | 97.51002 | -0.07651276 | 20 | 20 | 4.67312 | 185.256 | 15.72673 | 0.26846 | 97.88835 | -0.0573522 | 20 | 20 | 4.672 | 188.16352 | 16 | 1.01067 | 94.04335 | -0.4962 | 20 | 20 | 4.66594
187.205 | 15.91194 | 0.90492 | 97.49223 | -0.06618883 | 20 | 20 | 4.66796 | 187.756 | 15.96456 | 0.26941 | 97.87013 | -0.05287351 | 20 | 20 | 4.66681 | 190.7809 | 16.25 | 1.01339 | 93.92089 | -0.47152 | 20 | 20 | 4.6603
189.705 | 16.15003 | 0.90511 | 97.47853 | -0.0799069 | 20 | 20 | 4.66264 | 190.256 | 16.20315 | 0.27029 | 97.86316 | -0.0391328 | 20 | 20 | 4.66145 | 193.39105 | 16.5 | 1.01625 | 93.80759 | -0.44622 | 20 | 20 | 4.65449
192.205 | 16.38887 | 0.90545 | 97.45412 | -0.04912926 | 20 | 20 | 4.65715 | 192.756 | 16.44242 | 0.27126 | 97.85143 | -0.02732092 | 20 | 20 | 4.65592 | 195.9911 | 16.75 | 1.01882 | 93.69778 | -0.47278 | 20 | 20 | 4.64851
194.705 | 16.62836 | 0.90576 | 97.45503 | -0.0544117 | 20 | 20 | 4.65149 | 195.256 | 16.68227 | 0.27202 | 97.85007 | -0.01646476 | 20 | 20 | 4.65022 | 198.58867 | 17 | 1.02194 | 93.5712 | -0.51012 | 20 | 20 | 4.64237
197.205 | 16.86873 | 0.90569 | 97.42801 | -0.08004819 | 20 | 20 | 4.64566 | 197.756 | 16.92284 | 0.2727 | 97.84352 | -0.06094269 | 20 | 20 | 4.64436 | 201.1791 | 17.25 | 1.02475 | 93.44272 | -0.53924 | 20 | 20 | 4.63606
199.705 | 17.10982 | 0.90575 | 97.41649 | -0.07932792 | 20 | 20 | 4.63967 | 200.256 | 17.16387 | 0.27333 | 97.82072 | -0.06905768 | 20 | 20 | 4.63833 | 203.7601 | 17.5 | 1.02716 | 93.30158 | -0.53354 | 20 | 20 | 4.62959
202.205 | 17.35141 | 0.90622 | 97.38972 | -0.09189458 | 20 | 20 | 4.63351 | 202.756 | 17.40548 | 0.27403 | 97.81019 | -0.01569544 | 20 | 20 | 4.63213 | 206.342 | 17.75 | 1.02954 | 93.17595 | -0.5348 | 20 | 20 | 4.62295
204.705 | 17.5932 | 0.90706 | 97.37207 | -0.04374394 | 20 | 20 | 4.62718 | 205.256 | 17.64745 | 0.27461 | 97.81313 | -0.008727408 | 20 | 20 | 4.62577 | 208.91533 | 18 | 1.03185 | 93.03418 | -0.53228 | 20 | 20 | 4.61615
207.205 | 17.83582 | 0.90769 | 97.36853 | -0.05198657 | 20 | 20 | 4.62069 | 207.756 | 17.89016 | 0.27506 | 97.80596 | -0.02952979 | 20 | 20 | 4.61924 | 211.479 | 18.25 | 1.03403 | 92.90981 | -0.52848 | 20 | 20 | 4.60921
209.705 | 18.07871 | 0.90842 | 97.34683 | -0.0485363 | 20 | 20 | 4.61403 | 210.256 | 18.1334 | 0.27554 | 97.79878 | -0.04066676 | 20 | 20 | 4.61254 | 214.04176 | 18.5 | 1.03647 | 92.76994 | -0.60696 | 20 | 20 | 4.6021
212.205 | 18.32226 | 0.90927 | 97.34492 | -0.07973749 | 20 | 20 | 4.60721 | 212.756 | 18.37729 | 0.27591 | 97.78615 | -0.05088808 | 20 | 20 | 4.60569 | 216.59943 | 18.75 | 1.03886 | 92.60633 | -0.65444 | 20 | 20 | 4.59483
214.705 | 18.56631 | 0.91064 | 97.30795 | -0.1076929 | 20 | 20 | 4.60023 | 215.256 | 18.62153 | 0.2765 | 97.77394 | -0.03547549 | 20 | 20 | 4.59867 | 219.14824 | 19 | 1.04149 | 92.44272 | -0.63798 | 20 | 20 | 4.58742
217.205 | 18.81115 | 0.91167 | 97.29227 | -0.07531937 | 20 | 20 | 4.59309 | 217.756 | 18.86636 | 0.27682 | 97.7688 | -0.03125064 | 20 | 20 | 4.59149 | 221.69347 | 19.25 | 1.04399 | 92.28734 | -0.66518 | 20 | 20 | 4.57985
219.705 | 19.05556 | 0.91304 | 97.2711 | -0.07069201 | 20 | 20 | 4.58578 | 220.256 | 19.11144 | 0.2773 | 97.75863 | -0.04646094 | 20 | 20 | 4.58415 | 224.23091 | 19.5 | 1.04651 | 92.11013 | -0.71898 | 20 | 20 | 4.57215
222.205 | 19.30088 | 0.91421 | 97.25765 | -0.07003685 | 20 | 20 | 4.57831 | 222.756 | 19.35731 | 0.27751 | 97.74599 | -0.02511429 | 20 | 20 | 4.57665 | 226.76748 | 19.75 | 1.0496 | 91.92785 | -0.71014 | 20 | 20 | 4.56428
224.705 | 19.54673 | 0.91516 | 97.2367 | -0.111382 | 20 | 20 | 4.57069 | 225.256 | 19.60359 | 0.27793 | 97.74627 | -0.0437358 | 20 | 20 | 4.56899 | 229.29833 | 20 | 1.053 | 91.75506 | -0.75824 | 20 | 20 | 4.55626
227.205 | 19.79315 | 0.9163 | 97.20282 | -0.1227075 | 20 | 20 | 4.5629 | 227.756 | 19.85027 | 0.2786 | 97.72443 | -0.06106329 | 20 | 20 | 4.56116 | 231.8261 | 20.25 | 1.05659 | 91.54873 | -0.77404 | 20 | 20 | 4.5481
229.705 | 20.04018 | 0.91812 | 97.17615 | -0.1248988 | 20 | 20 | 4.55496 | 230.256 | 20.09734 | 0.2791 | 97.71612 | -0.02983957 | 20 | 20 | 4.55319 | 234.34924 | 20.5 | 1.06067 | 91.36804 | -0.75696 | 20 | 20 | 4.53979
232.205 | 20.28731 | 0.91977 | 97.1411 | -0.1297015 | 20 | 20 | 4.54686 | 232.756 | 20.34458 | 0.27979 | 97.70968 | -0.04148555 | 20 | 20 | 4.54505 | 236.86762 | 20.75 | 1.06514 | 91.17025 | -0.78924 | 20 | 20 | 4.53133
234.705 | 20.5347 | 0.92181 | 97.11201 | -0.1434743 | 20 | 20 | 4.5386 | 235.256 | 20.59197 | 0.28071 | 97.6956 | -0.06025677 | 20 | 20 | 4.53676 | 239.38176 | 21 | 1.06966 | 90.97342 | -0.78924 | 20 | 20 | 4.52274
237.205 | 20.78266 | 0.92367 | 97.07003 | -0.1426067 | 20 | 20 | 4.53019 | 237.756 | 20.83996 | 0.28155 | 97.67983 | -0.05059722 | 20 | 20 | 4.52832 | 241.90381 | 21.25 | 1.07465 | 90.77563 | -0.81646 | 20 | 20 | 4.51396
239.705 | 21.03096 | 0.92589 | 97.04124 | -0.1736293 | 20 | 20 | 4.52162 | 240.256 | 21.08844 | 0.28235 | 97.67048 | -0.07211974 | 20 | 20 | 4.51972 | 244.42033 | 21.5 | 1.07989 | 90.56519 | -0.8348 | 20 | 20 | 4.50505
242.205 | 21.27912 | 0.92836 | 96.98383 | -0.2108345 | 20 | 20 | 4.5129 | 242.756 | 21.33705 | 0.28349 | 97.64398 | -0.1227169 | 20 | 20 | 4.51096 | 246.933 | 21.75 | 1.08468 | 90.35823 | -0.80316 | 20 | 20 | 4.496
244.705 | 21.52789 | 0.93094 | 96.93647 | -0.23269 | 20 | 20 | 4.50403 | 245.256 | 21.58503 | 0.2845 | 97.60954 | -0.104251 | 20 | 20 | 4.50206 | 249.44462 | 22 | 1.08932 | 90.16361 | -0.77026 | 20 | 20 | 4.4868
247.205 | 21.77652 | 0.93347 | 96.86809 | -0.2556844 | 20 | 20 | 4.49501 | 247.756 | 21.83364 | 0.28539 | 97.59221 | -0.06417832 | 20 | 20 | 4.493 | 251.95462 | 22.25 | 1.09319 | 89.9731 | -0.78482 | 20 | 20 | 4.47745
249.705 | 22.0253 | 0.93622 | 96.80929 | -0.2467165 | 20 | 20 | 4.48583 | 250.256 | 22.08255 | 0.28622 | 97.57761 | -0.1058944 | 20 | 20 | 4.48379 | 254.45995 | 22.5 | 1.09715 | 89.7712 | -0.76076 | 20 | 20 | 4.46797
252.205 | 22.27446 | 0.93865 | 96.74524 | -0.2939808 | 20 | 20 | 4.47651 | 252.756 | 22.3314 | 0.28722 | 97.5395 | -0.1537627 | 20 | 20 | 4.47443 | 256.96567 | 22.75 | 1.10069 | 89.59272 | -0.71266 | 20 | 20 | 4.45834
254.705 | 22.52387 | 0.94156 | 96.66272 | -0.3351234 | 20 | 20 | 4.46704 | 255.256 | 22.58046 | 0.28811 | 97.50105 | -0.1455691 | 20 | 20 | 4.46493 | 259.47148 | 23 | 1.10428 | 89.41487 | -0.71138 | 20 | 20 | 4.44857
257.205 | 22.7735 | 0.94432 | 96.578 | -0.3598326 | 20 | 20 | 4.45742 | 257.756 | 22.82972 | 0.28942 | 97.46696 | -0.153069 | 20 | 20 | 4.45528 | 261.96952 | 23.25 | 1.10789 | 89.23703 | -0.66392 | 20 | 20 | 4.43868
259.705 | 23.02313 | 0.94722 | 96.48307 | -0.4061148 | 20 | 20 | 4.44765 | 260.256 | 23.07932 | 0.29153 | 97.42469 | -0.1945708 | 20 | 20 | 4.44548 | 264.474 | 23.5 | 1.11106 | 89.08291 | -0.60064 | 20 | 20 | 4.42862
262.205 | 23.27294 | 0.95016 | 96.37517 | -0.4316236 | 20 | 20 | 4.43774 | 262.756 | 23.32887 | 0.29422 | 97.36984 | -0.2181636 | 20 | 20 | 4.43553 | 266.97572 | 23.75 | 1.11402 | 88.93671 | -0.63228 | 20 | 20 | 4.41842
264.705 | 23.52301 | 0.95278 | 96.26731 | -0.4638339 | 20 | 20 | 4.42768 | 265.256 | 23.57867 | 0.29408 | 97.31575 | -0.2334774 | 20 | 20 | 4.42544 | 269.474 | 24 | 1.11656 | 88.76677 | -0.63292 | 20 | 20 | 4.4081
267.205 | 23.77327 | 0.95519 | 96.1431 | -0.5120977 | 20 | 20 | 4.41748 | 267.756 | 23.82849 | 0.29247 | 97.25319 | -0.2614227 | 20 | 20 | 4.41521 | 271.96728 | 24.25 | 1.11915 | 88.62025 | -0.63228 | 20 | 20 | 4.39766
269.705 | 24.02352 | 0.95732 | 96.011 | -0.5176663 | 20 | 20 | 4.40714 | 270.256 | 24.07855 | 0.2906 | 97.18507 | -0.2567111 | 20 | 20 | 4.40484 | 274.46376 | 24.5 | 1.12179 | 88.45063 | -0.69304 | 20 | 20 | 4.38706
272.205 | 24.27394 | 0.95857 | 95.88392 | -0.540192 | 20 | 20 | 4.39666 | 272.756 | 24.32878 | 0.2888 | 97.12476 | -0.3123889 | 20 | 20 | 4.39433 | 276.95481 | 24.75 | 1.12407 | 88.27373 | -0.7 | 20 | 20 | 4.37635
274.705 | 24.52449 | 0.95956 | 95.74038 | -0.5946156 | 20 | 20 | 4.38603 | 275.256 | 24.57924 | 0.2872 | 97.02866 | -0.386668 | 20 | 20 | 4.38367 | 279.44419 | 25 | 1.12755 | 88.10063 | -0.73164 | 20 | 20 | 4.36551
277.205 | 24.77502 | 0.96051 | 95.58597 | -0.6349526 | 20 | 20 | 4.37527 | 277.756 | 24.82983 | 0.2857 | 96.93102 | -0.3726745 | 20 | 20 | 4.37288 | 281.93557 | 25.25 | 1.13092 | 87.90791 | -0.77532 | 20 | 20 | 4.35453
279.705 | 25.02574 | 0.96222 | 95.42211 | -0.6667397 | 20 | 20 | 4.36437 | 280.256 | 25.08075 | 0.28435 | 96.84176 | -0.3859925 | 20 | 20 | 4.36195 | 284.42586 | 25.5 | 1.13362 | 87.71297 | -0.8443 | 20 | 20 | 4.34342
282.205 | 25.27682 | 0.96294 | 95.2514 | -0.7052976 | 20 | 20 | 4.35333 | 282.756 | 25.33199 | 0.28281 | 96.73719 | -0.4513692 | 20 | 20 | 4.35088 | 286.91009 | 25.75 | 1.13648 | 87.48576 | -0.91138 | 20 | 20 | 4.3322
284.705 | 25.52767 | 0.96353 | 95.0681 | -0.7877532 | 20 | 20 | 4.34216 | 285.256 | 25.58249 | 0.28126 | 96.61529 | -0.522033 | 20 | 20 | 4.33968 | 289.40067 | 26 | 1.13878 | 87.25728 | -0.94178 | 20 | 20 | 4.32082
287.205 | 25.77883 | 0.96339 | 94.85594 | -0.8241253 | 20 | 20 | 4.33085 | 287.756 | 25.83351 | 0.27929 | 96.47538 | -0.5336958 | 20 | 20 | 4.32834 | 291.88462 | 26.25 | 1.14119 | 87.01487 | -1.07342 | 20 | 20 | 4.30933
289.705 | 26.03013 | 0.96284 | 94.65401 | -0.8720634 | 20 | 20 | 4.31942 | 290.256 | 26.08463 | 0.27687 | 96.3473 | -0.5989338 | 20 | 20 | 4.31688 | 294.37495 | 26.5 | 1.14327 | 86.72057 | -1.19746 | 20 | 20 | 4.2977
292.205 | 26.28111 | 0.96208 | 94.41792 | -0.9694121 | 20 | 20 | 4.30784 | 292.756 | 26.33622 | 0.27403 | 96.17429 | -0.7282166 | 20 | 20 | 4.30528 | 296.86143 | 26.75 | 1.14499 | 86.41614 | -1.32278 | 20 | 20 | 4.28595
294.705 | 26.53229 | 0.96072 | 94.16721 | -1.034927 | 20 | 20 | 4.29614 | 295.256 | 26.58742 | 0.27051 | 95.98116 | -0.731051 | 20 | 20 | 4.29355 | 299.34776 | 27 | 1.14649 | 86.05918 | -1.46962 | 20 | 20 | 4.27407
297.205 | 26.78359 | 0.95843 | 93.89789 | -1.18035 | 20 | 20 | 4.28431 | 297.756 | 26.83862 | 0.26642 | 95.80701 | -0.7977839 | 20 | 20 | 4.28169 | 301.83476 | 27.25 | 1.14789 | 85.68133 | -1.64178 | 20 | 20 | 4.26206
299.705 | 27.03498 | 0.95495 | 93.57386 | -1.347607 | 20 | 20 | 4.27235 | 300.256 | 27.0901 | 0.26111 | 95.58013 | -1.001073 | 20 | 20 | 4.2697 | 304.32086 | 27.5 | 1.14873 | 85.23829 | -1.88672 | 20 | 20 | 4.24994
302.205 | 27.28663 | 0.95102 | 93.21999 | -1.500159 | 20 | 20 | 4.26027 | 302.756 | 27.34183 | 0.25506 | 95.30326 | -1.188574 | 20 | 20 | 4.25759 | 306.809 | 27.75 | 1.14987 | 84.73797 | -2.09366 | 20 | 20 | 4.23768
304.705 | 27.53808 | 0.94591 | 92.81913 | -1.680015 | 20 | 20 | 4.24805 | 305.256 | 27.59351 | 0.24768 | 94.98179 | -1.511474 | 20 | 20 | 4.24535 | 309.29472 | 28 | 1.15038 | 84.19146 | -2.30062 | 20 | 20 | 4.22531
307.205 | 27.78931 | 0.93985 | 92.37548 | -1.882381 | 20 | 20 | 4.23572 | 307.756 | 27.84514 | 0.23918 | 94.54252 | -1.709243 | 20 | 20 | 4.23298 | 311.78019 | 28.25 | 1.15078 | 83.58766 | -2.58988 | 20 | 20 | 4.21283
309.705 | 28.04089 | 0.93321 | 91.87265 | -2.139464 | 20 | 20 | 4.22326 | 310.256 | 28.09716 | 0.22937 | 94.12093 | -1.825322 | 20 | 20 | 4.2205 | 314.26353 | 28.5 | 1.14872 | 82.89652 | -3.10064 | 20 | 20 | 4.20023
312.205 | 28.29238 | 0.92489 | 91.29918 | -2.387885 | 20 | 20 | 4.21068 | 312.756 | 28.34898 | 0.21764 | 93.62285 | -2.183898 | 20 | 20 | 4.20789 | 316.75362 | 28.75 | 1.14504 | 82.03734 | -3.46076 | 20 | 20 | 4.18748
314.705 | 28.54372 | 0.91253 | 90.67195 | -2.802983 | 20 | 20 | 4.19798 | 315.256 | 28.60081 | 0.20256 | 93.02101 | -2.597272 | 20 | 20 | 4.19516 | 319.23904 | 29 | 1.14935 | 81.16614 | -3.69176 | 20 | 20 | 4.17464
317.205 | 28.79523 | 0.89907 | 89.8897 | -3.386449 | 20 | 20 | 4.18516 | 317.756 | 28.85267 | 0.18714 | 92.31463 | -3.012886 | 20 | 20 | 4.18232 | 321.72657 | 29.25 | 1.15773 | 80.19146 | -4.0405 | 20 | 20 | 4.16167
319.705 | 29.04671 | 0.89557 | 88.9686 | -3.620126 | 20 | 20 | 4.17222 | 320.256 | 29.10447 | 0.17596 | 91.50354 | -3.506413 | 20 | 20 | 4.16935 | 324.21519 | 29.5 | 1.15801 | 79.14589 | -4.35128 | 20 | 20 | 4.14858
322.205 | 29.29816 | 0.88696 | 88.06903 | -3.910687 | 20 | 20 | 4.15916 | 322.756 | 29.35633 | 0.1582 | 90.54859 | -4.174705 | 20 | 20 | 4.15627 | 326.70177 | 29.75 | 1.15851 | 78.01582 | -4.66204 | 20 | 20 | 4.13539
324.705 | 29.54966 | 0.87314 | 87.00172 | -4.399893 | 20 | 20 | 4.14599 | 325.256 | 29.60829 | 0.13694 | 89.40024 | -4.869131 | 20 | 20 | 4.14308 | 329.19124 | 30 | 1.15852 | 76.81487 | -4.83924 | 20 | 20 | 4.12208
327.205 | 29.80117 | 0.85947 | 85.85584 | -4.980551 | 20 | 20 | 4.13271 | 327.756 | 29.86004 | 0.11372 | 88.09596 | -5.562279 | 20 | 20 | 4.12977 | 331.67729 | 30.25 | 1.1584 | 75.5962 | -5.1905 | 20 | 20 | 4.10867
329.705 | 30.05303 | 0.84614 | 84.49466 | -5.583802 | 20 | 20 | 4.11932 | 330.256 | 30.11167 | 0.088461 | 86.6003 | -6.39525 | 20 | 20 | 4.11635 | 334.16462 | 30.5 | 1.15782 | 74.21962 | -5.87342 | 20 | 20 | 4.09514
332.205 | 30.3048 | 0.83466 | 83.04367 | -6.000873 | 20 | 20 | 4.10581 | 332.756 | 30.36324 | 0.064254 | 84.87787 | -7.014965 | 20 | 20 | 4.10282 | 336.65119 | 30.75 | 1.1578 | 72.65949 | -5.93102 | 20 | 20 | 4.08152
334.705 | 30.55688 | 0.82641 | 81.47112 | -6.560827 | 20 | 20 | 4.09219 | 335.256 | 30.61486 | 0.044484 | 83.07044 | -7.466954 | 20 | 20 | 4.08918 | 339.14072 | 31 | 1.1583 | 71.25411 | -5.95568 | 20 | 20 | 4.06777
337.205 | 30.80811 | 0.82291 | 79.74154 | -7.255844 | 20 | 20 | 4.07847 | 337.756 | 30.86693 | 0.038396 | 81.11684 | -8.452506 | 20 | 20 | 4.07543 | 341.62705 | 31.25 | 1.16173 | 69.68165 | -6.3772 | 20 | 20 | 4.05393
339.705 | 31.05953 | 0.82924 | 77.82397 | -7.819071 | 20 | 20 | 4.06463 | 340.256 | 31.11903 | 0.066146 | 78.80894 | -11.26453 | 20 | 20 | 4.06157 | 344.11405 | 31.5 | 1.17047 | 68.06551 | -6.83672 | 20 | 20 | 4.03998
342.205 | 31.31085 | 0.86061 | 75.81058 | -8.139547 | 20 | 20 | 4.0507 | 342.756 | 31.36989 | 0.2015 | 75.45123 | -20.1733 | 20 | 20 | 4.04761 | 346.59881 | 31.75 | 1.18801 | 66.26329 | -6.98292 | 20 | 20 | 4.02595
344.705 | 31.56194 | 0.94484 | 73.73458 | -8.588113 | 20 | 20 | 4.03666 | 345.256 | 31.61938 | 0.37243 | 68.71523 | -27.77123 | 20 | 20 | 4.03355 | 349.08457 | 32 | 1.22156 | 64.57405 | -6.82404 | 20 | 20 | 4.01181
347.205 | 31.81276 | 1.07409 | 71.50012 | -8.518607 | 20 | 20 | 4.02251 | 347.756 | 31.86742 | 0.53613 | 61.63421 | -27.38697 | 20 | 20 | 4.01938 | 351.56972 | 32.25 | 1.27338 | 62.85127 | -7.0557 | 20 | 20 | 3.99757
349.705 | 32.06309 | 1.26838 | 69.46548 | -8.62844 | 20 | 20 | 4.00827 | 350.256 | 32.11451 | 0.69509 | 55.15512 | -23.8383 | 20 | 20 | 4.00511 | 354.05414 | 32.5 | 1.34287 | 61.0462 | -7.32848 | 20 | 20 | 3.98325
352.205 | 32.31198 | 1.41851 | 67.19263 | -8.795031 | 20 | 20 | 3.99392 | 352.756 | 32.36098 | 0.8407 | 49.86858 | -18.67124 | 20 | 20 | 3.99075 | 356.54248 | 32.75 | 1.39153 | 59.18703 | -7.30506 | 20 | 20 | 3.9688
354.705 | 32.56097 | 1.59533 | 65.08661 | -8.803417 | 20 | 20 | 3.97948 | 355.256 | 32.60754 | 0.9627 | 45.94964 | -14.15507 | 20 | 20 | 3.97628 | 359.03 | 33 | 1.44322 | 57.39367 | -6.93546 | 20 | 20 | 3.95426
357.205 | 32.81014 | 1.65419 | 62.80712 | -12.54683 | 20 | 20 | 3.96494 | 357.756 | 32.85443 | 1.05206 | 42.88376 | -10.46315 | 20 | 20 | 3.96172 | 361.51643 | 33.25 | 1.49195 | 55.7193 | -6.4576 | 20 | 20 | 3.93964
359.705 | 33.0591 | 1.78 | 58.83666 | -15.67802 | 20 | 20 | 3.9503 | 360.256 | 33.10215 | 1.10064 | 40.77446 | -7.445255 | 20 | 20 | 3.94706 | 364.00481 | 33.5 | 1.5346 | 54.16487 | -5.95126 | 20 | 20 | 3.92491
362.205 | 33.30806 | 1.83801 | 55.00072 | -10.61299 | 20 | 20 | 3.93557 | 362.756 | 33.35073 | 1.13856 | 39.18868 | -6.000843 | 20 | 20 | 3.93231 | 366.48971 | 33.75 | 1.57242 | 52.74367 | -5.0829 | 20 | 20 | 3.91011
364.705 | 33.55808 | 1.7966 | 53.54099 | -5.040734 | 20 | 20 | 3.92075 | 365.256 | 33.60034 | 1.17044 | 37.7849 | -5.019753 | 20 | 20 | 3.91747 | 368.975 | 34 | 1.60526 | 51.62342 | -4.5424 | 20 | 20 | 3.89522
367.205 | 33.80863 | 1.79808 | 52.47748 | -4.446866 | 20 | 20 | 3.90583 | 367.756 | 33.85091 | 1.18766 | 36.6779 | -3.970125 | 20 | 20 | 3.90253 | 371.46614 | 34.25 | 1.62996 | 50.47247 | -4.30634 | 20 | 20 | 3.88021
369.705 | 34.05955 | 1.82464 | 51.31102 | -4.43584 | 20 | 20 | 3.89083 | 370.256 | 34.10177 | 1.19361 | 35.79416 | -3.559128 | 20 | 20 | 3.88751 | 373.95238 | 34.5 | 1.64971 | 49.47025 | -3.68354 | 20 | 20 | 3.86514
372.205 | 34.31136 | 1.84269 | 50.24745 | -4.168658 | 20 | 20 | 3.87574 | 372.756 | 34.3538 | 1.19514 | 34.88805 | -3.318566 | 20 | 20 | 3.8724 | 376.43905 | 34.75 | 1.66719 | 48.6307 | -3.42974 | 20 | 20 | 3.84998
374.705 | 34.56264 | 1.84928 | 49.21381 | -3.940017 | 20 | 20 | 3.86056 | 375.256 | 34.6065 | 1.19352 | 34.11918 | -2.919566 | 20 | 20 | 3.8572 | 378.92576 | 35 | 1.68379 | 47.75538 | -3.2747 | 20 | 20 | 3.83474
377.205 | 34.81467 | 1.85012 | 48.2644 | -3.558294 | 20 | 20 | 3.84529 | 377.756 | 34.85906 | 1.19152 | 33.41291 | -2.429667 | 20 | 20 | 3.84192 | 381.40952 | 35.25 | 1.69804 | 46.99335 | -2.91836 | 20 | 20 | 3.81943
379.705 | 35.06664 | 1.84942 | 47.42043 | -3.209502 | 20 | 20 | 3.82995 | 380.256 | 35.11252 | 1.18926 | 32.88972 | -1.942835 | 20 | 20 | 3.82655 | 383.89876 | 35.5 | 1.70754 | 46.2962 | -2.82468 | 20 | 20 | 3.80402
382.205 | 35.31901 | 1.85208 | 46.64572 | -3.121893 | 20 | 20 | 3.81452 | 382.756 | 35.36636 | 1.18771 | 32.42731 | -1.996375 | 20 | 20 | 3.8111 | 386.38752 | 35.75 | 1.71613 | 45.58101 | -2.6943 | 20 | 20 | 3.78852
384.705 | 35.5711 | 1.86927 | 45.84556 | -3.131847 | 20 | 20 | 3.799 | 385.256 | 35.62005 | 1.18591 | 31.8765 | -1.88934 | 20 | 20 | 3.79558 | 388.87281 | 36 | 1.72131 | 44.94905 | -2.54494 | 20 | 20 | 3.77297
387.205 | 35.82361 | 1.87299 | 45.06539 | -2.75682 | 20 | 20 | 3.78341 | 387.756 | 35.87377 | 1.1853 | 31.46864 | -1.609742 | 20 | 20 | 3.77997 | 391.36234 | 36.25 | 1.72712 | 44.30854 | -2.64494 | 20 | 20 | 3.75732
389.705 | 36.07624 | 1.8858 | 44.45298 | -2.672924 | 20 | 20 | 3.76775 | 390.256 | 36.12733 | 1.18542 | 31.05991 | -1.502645 | 20 | 20 | 3.76428 | 393.84986 | 36.5 | 1.73288 | 43.62658 | -2.41962 | 20 | 20 | 3.7416
392.205 | 36.32863 | 1.88994 | 43.71551 | -2.742762 | 20 | 20 | 3.752 | 392.756 | 36.38043 | 1.18668 | 30.70731 | -1.410519 | 20 | 20 | 3.74852 | 396.336 | 36.75 | 1.73988 | 43.09873 | -2.13924 | 20 | 20 | 3.72582
394.705 | 36.58087 | 1.89889 | 43.0689 | -2.469966 | 20 | 20 | 3.73618 | 395.256 | 36.63347 | 1.18895 | 30.34599 | -1.290569 | 20 | 20 | 3.73269 | 398.82733 | 37 | 1.74722 | 42.55696 | -2.1829 | 20 | 20 | 3.70994
397.205 | 36.83273 | 1.91278 | 42.4704 | -2.322124 | 20 | 20 | 3.72029 | 397.756 | 36.88623 | 1.19186 | 30.05454 | -1.268086 | 20 | 20 | 3.71678 | 401.31586 | 37.25 | 1.75453 | 42.00728 | -2.28986 | 20 | 20 | 3.694
399.705 | 37.08431 | 1.92776 | 41.89985 | -2.268585 | 20 | 20 | 3.70433 | 400.256 | 37.13883 | 1.19482 | 29.70515 | -1.30454 | 20 | 20 | 3.7008 | 403.80152 | 37.5 | 1.76278 | 41.41203 | -2.13988 | 20 | 20 | 3.67801
402.205 | 37.33596 | 1.94803 | 41.32878 | -2.200227 | 20 | 20 | 3.68829 | 402.756 | 37.39109 | 1.19782 | 29.39593 | -1.064783 | 20 | 20 | 3.68475 | 406.28952 | 37.75 | 1.77228 | 40.93734 | -2.07342 | 20 | 20 | 3.66195
404.705 | 37.58734 | 1.9706 | 40.79307 | -2.484028 | 20 | 20 | 3.67219 | 405.256 | 37.64328 | 1.20056 | 29.16802 | -0.9832646 | 20 | 20 | 3.66863 | 408.77395 | 38 | 1.7833 | 40.37532 | -2.27278 | 20 | 20 | 3.64583
407.205 | 37.8387 | 1.90258 | 40.07996 | -2.573703 | 20 | 20 | 3.65602 | 407.756 | 37.89541 | 1.20297 | 28.90005 | -1.132388 | 20 | 20 | 3.65244 | 411.25767 | 38.25 | 1.796 | 39.80095 | -2.17722 | 20 | 20 | 3.62966
409.705 | 38.09037 | 1.88271 | 39.49842 | -2.179845 | 20 | 20 | 3.63978 | 410.256 | 38.14748 | 1.20577 | 28.59707 | -1.223722 | 20 | 20 | 3.63619 | 413.74448 | 38.5 | 1.81229 | 39.28671 | -2.09746 | 20 | 20 | 3.61341
412.205 | 38.3418 | 1.88065 | 38.98328 | -2.009563 | 20 | 20 | 3.62348 | 412.756 | 38.39934 | 1.20894 | 28.28338 | -0.9268656 | 20 | 20 | 3.61988 | 416.22553 | 38.75 | 1.82868 | 38.75222 | -2.11898 | 20 | 20 | 3.59713
414.705 | 38.59333 | 1.8868 | 38.48769 | -1.881342 | 20 | 20 | 3.60711 | 415.256 | 38.65121 | 1.21243 | 28.13018 | -1.707298 | 20 | 20 | 3.6035 | 418.71776 | 39 | 1.8479 | 38.22722 | -2.11456 | 20 | 20 | 3.58072
417.205 | 38.84476 | 1.87765 | 38.03704 | -1.725344 | 20 | 20 | 3.59069 | 417.756 | 38.90224 | 1.21683 | 27.42478 | -1.639992 | 20 | 20 | 3.58706 | 421.20681 | 39.25 | 1.8677 | 37.69494 | -2.14558 | 20 | 20 | 3.56427
419.705 | 39.09625 | 1.88665 | 37.61998 | -1.598577 | 20 | 20 | 3.5742 | 420.256 | 39.15306 | 1.22075 | 27.30715 | -0.6371741 | 20 | 20 | 3.57056 | 423.69324 | 39.5 | 1.88751 | 37.15443 | -2.54558 | 20 | 20 | 3.54779
422.205 | 39.34777 | 1.90194 | 37.23294 | -1.60295 | 20 | 20 | 3.55766 | 422.756 | 39.40474 | 1.22434 | 27.1046 | -0.8139535 | 20 | 20 | 3.55401 | 426.18033 | 39.75 | 1.90872 | 36.42215 | -2.20442 | 20 | 20 | 3.53124
424.705 | 39.59926 | 1.9179 | 36.81368 | -1.63904 | 20 | 20 | 3.54106 | 425.256 | 39.65702 | 1.22861 | 26.89695 | -0.6907059 | 20 | 20 | 3.53739 | 428.66862 | 40 | 1.93131 | 36.05222 | -1.55 | 20 | 20 | 3.51463
427.205 | 39.8509 | 1.93499 | 36.40829 | -1.378443 | 20 | 20 | 3.52441 | 427.756 | 39.90947 | 1.23371 | 26.75598 | -0.8757578 | 20 | 20 | 3.52073 | 431.15509 | 40.25 | 1.95519 | 35.64715 | -1.73862 | 20 | 20 | 3.49798
429.705 | 40.10285 | 1.95134 | 36.11951 | -1.347712 | 20 | 20 | 3.5077 | 430.256 | 40.16176 | 1.24002 | 26.45492 | -1.102439 | 20 | 20 | 3.50401 | 433.64319 | 40.5 | 1.97997 | 35.18291 | -1.88924 | 20 | 20 | 3.48127
432.205 | 40.35488 | 1.96889 | 35.72907 | -1.553687 | 20 | 20 | 3.49094 | 432.756 | 40.41387 | 1.24883 | 26.19991 | -1.126723 | 20 | 20 | 3.48723 | 436.13005 | 40.75 | 2.00764 | 34.70253 | -1.86456 | 20 | 20 | 3.46452
434.705 | 40.60707 | 1.98741 | 35.33611 | -1.45916 | 20 | 20 | 3.47412 | 435.256 | 40.66585 | 1.26061 | 25.88695 | -1.116621 | 20 | 20 | 3.47041 | 438.61433 | 41 | 2.03464 | 34.25063 | -1.70062 | 20 | 20 | 3.44774
437.205 | 40.85917 | 2.01011 | 34.99323 | -1.460683 | 20 | 20 | 3.45726 | 437.756 | 40.91764 | 1.27756 | 25.63739 | -1.141968 | 20 | 20 | 3.45354 | 441.1031 | 41.25 | 2.06321 | 33.85222 | -1.7829 | 20 | 20 | 3.43088
439.705 | 41.1108 | 2.03403 | 34.60032 | -1.488943 | 20 | 20 | 3.44035 | 440.256 | 41.16892 | 1.30004 | 25.31246 | -1.244138 | 20 | 20 | 3.43662 | 443.59176 | 41.5 | 2.09199 | 33.35918 | -2.0114 | 20 | 20 | 3.41397
442.205 | 41.36293 | 2.05849 | 34.24316 | -1.50839 | 20 | 20 | 3.4234 | 442.756 | 41.42002 | 1.32835 | 25.01236 | -1.175508 | 20 | 20 | 3.41966 | 446.08019 | 41.75 | 2.12167 | 32.84652 | -1.70104 | 20 | 20 | 3.39703
444.705 | 41.61437 | 2.08366 | 33.84074 | -1.426193 | 20 | 20 | 3.4064 | 445.256 | 41.67129 | 1.35843 | 24.72192 | -1.496227 | 20 | 20 | 3.40265 | 448.56184 | 42 | 2.1509 | 32.50866 | -1.49372 | 20 | 20 | 3.38009
447.205 | 41.86627 | 2.10703 | 33.5253 |  | 20 | 20 | 3.38936 | 447.756 | 41.92227 | 1.38821 | 24.26088 |  | 20 | 20 | 3.38559 | 451.01019 | 42.25 | 2.15955 | 32.09966 | -1.58958 | 20 | 20 | 3.36334
[16 empty] | 453.18785 | 42.5 | 2.06056 | 31.71387 | -1.60656 | 20 | 20 | 3.3484
[16 empty] | 455.14177 | 42.75 | 1.86028 | 31.29638 | -1.61626 | 20 | 20 | 3.33498
[16 empty] | 456.73061 | 43 | 1.59388 | 30.90574 | -1.56966 | 20 | 20 | 3.32405
[16 empty] | 457.92492 | 43.25 | 1.30009 | 30.51155 | -1.57004 | 20 | 20 | 3.31582
[16 empty] | 458.73193 | 43.5 | 1.00946 | 30.12072 | -1.6315 | 20 | 20 | 3.31026
[16 empty] | 459.19216 | 43.75 | 0.74321 | 29.6958 | -1.44396 | 20 | 20 | 3.30708
[16 empty] | 459.35709 | 44 | 0.51361 | 29.39874 | -1.20914 | 20 | 20 | 3.30595
[16 empty] | 459.28638 | 44.25 | 0.32805 | 29.09123 | -1.24336 | 20 | 20 | 3.30643
[16 empty] | 459.03913 | 44.5 | 0.18698 | 28.77706 | -1.11026 | 20 | 20 | 3.30814
[16 empty] | 458.66939 | 44.75 | 0.085498 | 28.5361 | -1.17356 | 20 | 20 | 3.31069
[16 empty] | 458.22525 | 45 | 0.021852 | 28.19028 | -0.92312 | 20 | 20 | 3.31375
[16 empty] | 457.744 | 45.25 | -0.011946 | 28.07454 | -0.70292 | 20 | 20 | 3.31707
[16 empty] | 457.25789 | 45.5 | -0.021883 | 27.83882 | -0.94822 | 20 | 20 | 3.32042
[16 empty] | 456.7882 | 45.75 | -0.014978 | 27.60043 | -0.6943 | 20 | 20 | 3.32365
[16 empty] | 456.35011 | 46 | 0.0043681 | 27.49167 | -0.6586 | 20 | 20 | 3.32667
[16 empty] | 455.95199 | 46.25 | 0.029937 | 27.27113 | -0.81294 | 20 | 20 | 3.32941
[16 empty] | 455.59464 | 46.5 | 0.060637 | 27.0852 | -0.7561 | 20 | 20 | 3.33187
[16 empty] | 455.27543 | 46.75 | 0.091844 | 26.89308 | -0.59636 | 20 | 20 | 3.33406
[16 empty] | 454.99402 | 47 | 0.12016 | 26.78702 |  | 20 | 20 | 3.336