## LD40
Index | Ts | t | f | F | x | Phase | F0 | x0 | Tr | E' | E" | E* | tan_delta | D' | D" | D* | Eta' | Eta" | Eta*
[#] | [ｰC] | [s] | [Hz] | [N] | [ｵm] | [rad] | [N] | [ｵm] | [ｰC] | [MPa] | [MPa] | [MPa] | [] | [1/MPa] | [1/MPa] | [1/MPa] | [MPas] | [MPas] | [MPas]
0 | 42.371 | 8 | 1 | 0.240853 | 17.073 | 0.0801669 | 1.14951 | -310.058 | 30.6667 | 2.00251 | 0.16088 | 2.00896 | 0.0803391 | 0.496171 | 0.0398619 | 0.49777 | 0.0256048 | 0.318709 | 0.319736
1 | 44.3355 | 18 | 1 | 0.282232 | 20.205 | 0.0801362 | 1.19844 | -300.382 | 31.5 | 1.98284 | 0.159238 | 1.98922 | 0.0803082 | 0.501096 | 0.0402421 | 0.502709 | 0.0253435 | 0.315578 | 0.316594
2 | 46.3355 | 30 | 1 | 0.279808 | 19.71 | 0.0798124 | 1.18226 | -295.954 | 32.5 | 2.0152 | 0.16118 | 2.02164 | 0.0799823 | 0.493074 | 0.0394372 | 0.494648 | 0.0256527 | 0.320729 | 0.321753
3 | 47.8516 | 40 | 1 | 0.28364 | 20.1885 | 0.077962 | 1.17832 | -291.441 | 33.3333 | 1.99483 | 0.155837 | 2.00091 | 0.0781204 | 0.498255 | 0.0389239 | 0.499773 | 0.0248022 | 0.317487 | 0.318454
4 | 49.3548 | 52 | 1 | 0.281158 | 19.9469 | 0.0778404 | 1.16368 | -287.408 | 34.3333 | 2.00135 | 0.156101 | 2.00743 | 0.077998 | 0.496642 | 0.0387371 | 0.49815 | 0.0248442 | 0.318524 | 0.319491
5 | 50.6097 | 63 | 1 | 0.28231 | 19.9353 | 0.0773803 | 1.15643 | -283.838 | 35.25 | 2.01081 | 0.155909 | 2.01685 | 0.0775351 | 0.494339 | 0.0383286 | 0.495823 | 0.0248136 | 0.320031 | 0.320991
6 | 51.6903 | 74 | 1 | 0.28324 | 19.94 | 0.0777567 | 1.14857 | -280.016 | 36.1667 | 2.01686 | 0.157141 | 2.02297 | 0.0779138 | 0.49283 | 0.0383982 | 0.494323 | 0.0250097 | 0.320992 | 0.321965
7 | 52.5774 | 84 | 1 | 0.284241 | 19.9146 | 0.0776052 | 1.1406 | -276.353 | 37 | 2.02659 | 0.15759 | 2.03271 | 0.0777613 | 0.490474 | 0.0381399 | 0.491955 | 0.0250813 | 0.322542 | 0.323515
8 | 53.5323 | 96 | 1 | 0.286249 | 19.6915 | 0.0780331 | 1.13266 | -272.271 | 38 | 2.06387 | 0.161378 | 2.07017 | 0.0781919 | 0.481582 | 0.0376558 | 0.483052 | 0.0256841 | 0.328475 | 0.329478
9 | 54.3 | 107 | 1 | 0.290613 | 20.0913 | 0.0780774 | 1.1317 | -268.492 | 38.9167 | 2.05364 | 0.160669 | 2.05991 | 0.0782364 | 0.483978 | 0.0378647 | 0.485457 | 0.0255713 | 0.326846 | 0.327845
10 | 54.9194 | 117 | 1 | 0.289579 | 19.924 | 0.0773386 | 1.1223 | -265.706 | 39.75 | 2.06368 | 0.159921 | 2.06987 | 0.0774932 | 0.481679 | 0.0373268 | 0.483123 | 0.0254522 | 0.328444 | 0.329429
11 | 55.5774 | 129 | 1 | 0.290914 | 19.9055 | 0.078694 | 1.11642 | -262.445 | 40.75 | 2.07478 | 0.16361 | 2.08122 | 0.0788568 | 0.479001 | 0.0377725 | 0.480488 | 0.0260394 | 0.330211 | 0.331236
12 | 56.1387 | 140 | 1 | 0.293197 | 19.718 | 0.0784102 | 1.11114 | -259.001 | 41.6667 | 2.11096 | 0.165861 | 2.11747 | 0.0785713 | 0.470811 | 0.0369922 | 0.472262 | 0.0263976 | 0.33597 | 0.337006
13 | 56.5903 | 151 | 1 | 0.297492 | 19.9125 | 0.0785312 | 1.10962 | -255.604 | 42.5833 | 2.12092 | 0.166901 | 2.12747 | 0.078693 | 0.468592 | 0.0368749 | 0.470041 | 0.0265632 | 0.337554 | 0.338598
14 | 57.0258 | 163 | 1 | 0.298923 | 19.9329 | 0.0786839 | 1.10384 | -252.37 | 43.5833 | 2.1289 | 0.167856 | 2.1355 | 0.0788467 | 0.466825 | 0.0368076 | 0.468274 | 0.0267151 | 0.338824 | 0.339876
15 | 57.3903 | 174 | 1 | 0.299694 | 20.0801 | 0.0785368 | 1.09832 | -249.452 | 44.5 | 2.11878 | 0.166745 | 2.12533 | 0.0786987 | 0.469064 | 0.0369147 | 0.470514 | 0.0265383 | 0.337214 | 0.338257
16 | 57.7419 | 184 | 1 | 0.298879 | 19.813 | 0.079041 | 1.09071 | -247.164 | 45.3333 | 2.14135 | 0.169607 | 2.14805 | 0.079206 | 0.464085 | 0.0367583 | 0.465538 | 0.0269938 | 0.340805 | 0.341873
17 | 58.0581 | 195 | 1 | 0.301496 | 20.1028 | 0.0787038 | 1.08936 | -244.463 | 46.25 | 2.12906 | 0.167912 | 2.13567 | 0.0788667 | 0.466787 | 0.036814 | 0.468237 | 0.026724 | 0.33885 | 0.339902
18 | 58.3355 | 205 | 1 | 0.300516 | 19.8268 | 0.0795228 | 1.08179 | -242.4 | 47.0833 | 2.15143 | 0.17145 | 2.15825 | 0.0796909 | 0.461873 | 0.0368071 | 0.463337 | 0.027287 | 0.342411 | 0.343497
19 | 58.6 | 216 | 1 | 0.302856 | 20.0804 | 0.0785897 | 1.08052 | -239.939 | 48 | 2.14107 | 0.168613 | 2.14769 | 0.0787519 | 0.464178 | 0.0365549 | 0.465616 | 0.0268356 | 0.340761 | 0.341816
20 | 58.8387 | 226 | 1 | 0.301946 | 19.8526 | 0.0787799 | 1.07341 | -238.064 | 48.8333 | 2.15905 | 0.170443 | 2.16577 | 0.0789433 | 0.460297 | 0.0363374 | 0.461729 | 0.0271268 | 0.343624 | 0.344693
21 | 59.0839 | 237 | 1 | 0.302997 | 20.0309 | 0.0794026 | 1.07041 | -235.959 | 49.75 | 2.14713 | 0.170847 | 2.15392 | 0.0795699 | 0.462808 | 0.0368256 | 0.464271 | 0.0271911 | 0.341726 | 0.342806
22 | 59.2774 | 247 | 1 | 0.302861 | 19.8623 | 0.0788686 | 1.06543 | -234.104 | 50.5833 | 2.1645 | 0.171066 | 2.17125 | 0.0790326 | 0.459132 | 0.0362864 | 0.460563 | 0.027226 | 0.344491 | 0.345565
23 | 59.4903 | 259 | 1 | 0.305001 | 19.9631 | 0.0794341 | 1.06385 | -231.936 | 51.5833 | 2.16863 | 0.172627 | 2.17549 | 0.0796016 | 0.458217 | 0.0364748 | 0.459666 | 0.0274743 | 0.345148 | 0.34624
24 | 59.6419 | 269 | 1 | 0.305528 | 19.9746 | 0.0801269 | 1.0603 | -230.24 | 52.4167 | 2.17094 | 0.174324 | 2.17793 | 0.0802989 | 0.457678 | 0.036751 | 0.459151 | 0.0277446 | 0.345516 | 0.346628
25 | 59.8226 | 279 | 1 | 0.305926 | 19.9664 | 0.0793841 | 1.05689 | -228.604 | 53.25 | 2.17486 | 0.173013 | 2.18173 | 0.0795513 | 0.456908 | 0.0363476 | 0.458351 | 0.0275359 | 0.34614 | 0.347233
26 | 59.9581 | 289 | 1 | 0.305578 | 20.1199 | 0.0802848 | 1.0528 | -226.895 | 54.0833 | 2.1556 | 0.173435 | 2.16256 | 0.0804578 | 0.460925 | 0.037085 | 0.462414 | 0.027603 | 0.343074 | 0.344183
27 | 60.1194 | 300 | 1 | 0.30396 | 19.8843 | 0.0795159 | 1.04636 | -225.506 | 55 | 2.16977 | 0.172896 | 2.17665 | 0.0796839 | 0.457971 | 0.0364929 | 0.459423 | 0.0275172 | 0.345329 | 0.346424
28 | 60.2968 | 311 | 1 | 0.305488 | 20.0115 | 0.0803646 | 1.04569 | -223.928 | 55.9167 | 2.16659 | 0.174493 | 2.17361 | 0.0805381 | 0.45858 | 0.0369331 | 0.460065 | 0.0277714 | 0.344824 | 0.34594
29 | 60.571 | 323 | 1 | 0.304612 | 20.1546 | 0.0815721 | 1.04206 | -222.843 | 56.9167 | 2.14476 | 0.175342 | 2.15192 | 0.0817535 | 0.463156 | 0.0378646 | 0.464701 | 0.0279065 | 0.34135 | 0.342488
30 | 61.129 | 332 | 1 | 0.301335 | 20.0757 | 0.0844756 | 1.03486 | -221.998 | 57.6667 | 2.12928 | 0.180301 | 2.1369 | 0.0846771 | 0.4663 | 0.0394849 | 0.467968 | 0.0286958 | 0.338885 | 0.340097
31 | 62.3 | 343 | 1 | 0.299592 | 20.1963 | 0.0885783 | 1.02775 | -220.109 | 58.5833 | 2.10323 | 0.18679 | 2.11151 | 0.0888107 | 0.471738 | 0.0418953 | 0.473594 | 0.0297285 | 0.33474 | 0.336057
32 | 63.7323 | 353 | 1 | 0.295853 | 20.1617 | 0.0922002 | 1.01719 | -217.855 | 59.4167 | 2.07957 | 0.192282 | 2.08844 | 0.0924624 | 0.476793 | 0.0440854 | 0.478827 | 0.0306026 | 0.330973 | 0.332385
33 | 65.5806 | 364 | 1 | 0.292528 | 20.3476 | 0.0938444 | 1.00512 | -214.75 | 60.3333 | 2.03703 | 0.191727 | 2.04603 | 0.0941208 | 0.4866 | 0.0457992 | 0.488751 | 0.0305142 | 0.324203 | 0.325636
34 | 67.6903 | 376 | 1 | 0.287885 | 19.8504 | 0.0952461 | 0.988204 | -211.347 | 61.3333 | 2.05447 | 0.196274 | 2.06382 | 0.0955352 | 0.482342 | 0.0460807 | 0.484539 | 0.0312379 | 0.326978 | 0.328467
35 | 69.4161 | 386 | 1 | 0.289324 | 20.2606 | 0.0949323 | 0.982717 | -207.513 | 62.1667 | 2.02307 | 0.192634 | 2.03222 | 0.0952185 | 0.489856 | 0.0466434 | 0.492072 | 0.0306586 | 0.321982 | 0.323438
36 | 71.071 | 397 | 1 | 0.285491 | 19.9684 | 0.0935965 | 0.968801 | -204.489 | 63.0833 | 2.02585 | 0.190168 | 2.03476 | 0.0938707 | 0.489307 | 0.0459316 | 0.491459 | 0.0302662 | 0.322424 | 0.323842
37 | 72.5097 | 409 | 1 | 0.28582 | 19.9909 | 0.0940799 | 0.961752 | -201.298 | 64.0833 | 2.02577 | 0.191148 | 2.03477 | 0.0943584 | 0.489284 | 0.046168 | 0.491457 | 0.0304222 | 0.322411 | 0.323843
38 | 73.7323 | 420 | 1 | 0.286244 | 19.815 | 0.0947434 | 0.953932 | -197.995 | 65 | 2.04655 | 0.194479 | 2.05577 | 0.0950279 | 0.484254 | 0.0460176 | 0.486436 | 0.0309523 | 0.325718 | 0.327186
39 | 74.8226 | 431 | 1 | 0.288298 | 20.1938 | 0.0945179 | 0.949468 | -194.352 | 65.9167 | 2.02267 | 0.19175 | 2.03174 | 0.0948004 | 0.489991 | 0.0464514 | 0.492188 | 0.030518 | 0.321918 | 0.323362
40 | 75.9129 | 442 | 1 | 0.285407 | 20.0355 | 0.0955822 | 0.937896 | -191.427 | 66.8333 | 2.01792 | 0.193467 | 2.02717 | 0.0958744 | 0.491047 | 0.0470788 | 0.493298 | 0.0307912 | 0.321161 | 0.322634
41 | 76.9839 | 453 | 1 | 0.2853 | 19.8506 | 0.0967771 | 0.929905 | -188.478 | 67.75 | 2.03557 | 0.197613 | 2.04514 | 0.0970803 | 0.486677 | 0.0472468 | 0.488965 | 0.0314511 | 0.32397 | 0.325493
42 | 78.0806 | 464 | 1 | 0.287061 | 20.0387 | 0.0976843 | 0.924596 | -184.683 | 68.6667 | 2.02866 | 0.198801 | 2.03837 | 0.0979962 | 0.488248 | 0.0478465 | 0.490587 | 0.0316401 | 0.322871 | 0.324417
43 | 79.1968 | 476 | 1 | 0.28609 | 20.2324 | 0.0977838 | 0.91507 | -181.073 | 69.6667 | 2.00246 | 0.196434 | 2.01207 | 0.0980967 | 0.494627 | 0.0485213 | 0.497001 | 0.0312635 | 0.3187 | 0.32023
44 | 79.9968 | 485 | 1 | 0.282725 | 19.8802 | 0.100498 | 0.902333 | -178.299 | 70.4167 | 2.01313 | 0.203 | 2.02334 | 0.100838 | 0.491738 | 0.0495858 | 0.494232 | 0.0323085 | 0.3204 | 0.322025
45 | 81.0548 | 496 | 1 | 0.283572 | 20.3037 | 0.102439 | 0.896244 | -174.599 | 71.3333 | 1.97655 | 0.203186 | 1.98696 | 0.102799 | 0.500642 | 0.0514653 | 0.503281 | 0.0323381 | 0.314577 | 0.316235
46 | 82.1581 | 507 | 1 | 0.280043 | 19.8686 | 0.104056 | 0.882145 | -171.458 | 72.25 | 1.99416 | 0.208257 | 2.005 | 0.104433 | 0.496055 | 0.0518047 | 0.498752 | 0.0331451 | 0.31738 | 0.319106
47 | 83.1742 | 517 | 1 | 0.281595 | 20.0717 | 0.104066 | 0.875469 | -167.275 | 73.0833 | 1.98494 | 0.207313 | 1.99573 | 0.104443 | 0.498358 | 0.0520499 | 0.501069 | 0.0329948 | 0.315912 | 0.317631
48 | 84.3 | 529 | 1 | 0.280051 | 20.1142 | 0.106361 | 0.86335 | -162.976 | 74.0833 | 1.96921 | 0.210241 | 1.98041 | 0.106764 | 0.502093 | 0.0536054 | 0.504947 | 0.0334608 | 0.31341 | 0.315191
49 | 85.429 | 541 | 1 | 0.278279 | 20.0997 | 0.107954 | 0.850523 | -158.811 | 75.0833 | 1.9577 | 0.212166 | 1.96916 | 0.108375 | 0.504874 | 0.0547159 | 0.507831 | 0.0337672 | 0.311577 | 0.313401
50 | 86.4484 | 552 | 1 | 0.276316 | 20.0897 | 0.108952 | 0.839696 | -155.276 | 76 | 1.94457 | 0.212707 | 1.95617 | 0.109385 | 0.508171 | 0.0555862 | 0.511202 | 0.0338533 | 0.309488 | 0.311334
51 | 87.3742 | 563 | 1 | 0.274461 | 20.1086 | 0.110987 | 0.827914 | -151.327 | 76.9167 | 1.92911 | 0.21499 | 1.94106 | 0.111445 | 0.512014 | 0.0570614 | 0.515184 | 0.0342167 | 0.307028 | 0.308928
52 | 88.2065 | 573 | 1 | 0.272095 | 20.3547 | 0.111448 | 0.815869 | -147.483 | 77.75 | 1.88931 | 0.211436 | 1.90111 | 0.111912 | 0.522746 | 0.0585014 | 0.526009 | 0.0336511 | 0.300693 | 0.30257
53 | 89.2806 | 585 | 1 | 0.266895 | 20.1695 | 0.113744 | 0.798367 | -143.516 | 78.75 | 1.86957 | 0.213575 | 1.88173 | 0.114237 | 0.527992 | 0.0603165 | 0.531426 | 0.0339915 | 0.297551 | 0.299486
54 | 90.1742 | 595 | 1 | 0.264736 | 19.8436 | 0.116523 | 0.784952 | -139.742 | 79.5833 | 1.88398 | 0.220525 | 1.89684 | 0.117053 | 0.523618 | 0.061291 | 0.527193 | 0.0350976 | 0.299844 | 0.301891
55 | 91.1581 | 606 | 1 | 0.26574 | 20.3584 | 0.117888 | 0.777941 | -135.148 | 80.5 | 1.84298 | 0.218278 | 1.85587 | 0.118437 | 0.535092 | 0.0633748 | 0.538832 | 0.0347399 | 0.29332 | 0.29537
56 | 92.2097 | 618 | 1 | 0.260402 | 20.1558 | 0.119572 | 0.759315 | -130.904 | 81.5 | 1.82365 | 0.219103 | 1.83676 | 0.120145 | 0.540549 | 0.0649445 | 0.544437 | 0.0348712 | 0.290242 | 0.292329
57 | 93.2484 | 630 | 1 | 0.258017 | 20.1659 | 0.122215 | 0.744826 | -126.202 | 82.5 | 1.80527 | 0.221737 | 1.81883 | 0.122828 | 0.545702 | 0.0670272 | 0.549803 | 0.0352905 | 0.287317 | 0.289476
58 | 94.2387 | 641 | 1 | 0.255109 | 20.1646 | 0.124976 | 0.731519 | -122.231 | 83.4167 | 1.78422 | 0.224153 | 1.79825 | 0.125631 | 0.55176 | 0.0693179 | 0.556097 | 0.035675 | 0.283968 | 0.2862
59 | 95.1677 | 652 | 1 | 0.252938 | 19.916 | 0.1294 | 0.716624 | -117.567 | 84.3333 | 1.78964 | 0.232881 | 1.80473 | 0.130127 | 0.549466 | 0.0715006 | 0.554099 | 0.0370642 | 0.28483 | 0.287232
60 | 96.1226 | 663 | 1 | 0.253036 | 20.1836 | 0.132934 | 0.705483 | -112.276 | 85.25 | 1.76551 | 0.236089 | 1.78122 | 0.133723 | 0.556459 | 0.0744114 | 0.561412 | 0.0375747 | 0.280989 | 0.28349
61 | 97.1677 | 675 | 1 | 0.249505 | 20.468 | 0.132088 | 0.6891 | -106.953 | 86.25 | 1.71715 | 0.228142 | 1.73224 | 0.132861 | 0.572259 | 0.0760311 | 0.577288 | 0.03631 | 0.273292 | 0.275694
62 | 97.9548 | 684 | 1 | 0.24365 | 19.8458 | 0.136433 | 0.669275 | -103.06 | 87 | 1.72793 | 0.237221 | 1.74414 | 0.137286 | 0.568021 | 0.0779813 | 0.573348 | 0.0377549 | 0.275009 | 0.277588
63 | 98.7871 | 694 | 1 | 0.245075 | 20.0931 | 0.138341 | 0.660538 | -98.1214 | 87.8333 | 1.71605 | 0.238926 | 1.7326 | 0.13923 | 0.571652 | 0.0795912 | 0.577166 | 0.0380262 | 0.273118 | 0.275752
64 | 99.6968 | 705 | 1 | 0.242492 | 20.4326 | 0.138683 | 0.646722 | -93.2237 | 88.75 | 1.66984 | 0.233074 | 1.68603 | 0.139579 | 0.587415 | 0.0819906 | 0.59311 | 0.0370948 | 0.265763 | 0.26834
65 | 100.703 | 717 | 1 | 0.236767 | 19.9023 | 0.145174 | 0.625888 | -88.6519 | 89.75 | 1.67165 | 0.2444 | 1.68943 | 0.146203 | 0.585691 | 0.0856296 | 0.591917 | 0.0388975 | 0.266052 | 0.26888
66 | 101.497 | 727 | 1 | 0.236238 | 20.5265 | 0.146821 | 0.614832 | -83.139 | 90.5833 | 1.61692 | 0.239118 | 1.6345 | 0.147885 | 0.605224 | 0.0895035 | 0.611806 | 0.0380567 | 0.25734 | 0.260139
67 | 102.303 | 737 | 1 | 0.2296 | 19.9163 | 0.15367 | 0.592878 | -78.976 | 91.4167 | 1.61728 | 0.250503 | 1.63657 | 0.154891 | 0.603834 | 0.0935285 | 0.611034 | 0.0398688 | 0.257399 | 0.260468
68 | 103.152 | 748 | 1 | 0.22872 | 20.6067 | 0.156746 | 0.581334 | -73.2402 | 92.3333 | 1.55641 | 0.245979 | 1.57573 | 0.158042 | 0.626847 | 0.0990683 | 0.634627 | 0.0391487 | 0.24771 | 0.250785
69 | 104.068 | 759 | 1 | 0.221017 | 19.9814 | 0.164373 | 0.558055 | -69.1719 | 93.25 | 1.54847 | 0.256844 | 1.56962 | 0.16587 | 0.628509 | 0.104251 | 0.637096 | 0.040878 | 0.246446 | 0.249813
70 | 104.968 | 770 | 1 | 0.219869 | 20.2996 | 0.170264 | 0.543721 | -63.1141 | 94.1667 | 1.51443 | 0.260375 | 1.53665 | 0.171929 | 0.641355 | 0.110268 | 0.650765 | 0.0414399 | 0.241029 | 0.244566
71 | 105.926 | 781 | 1 | 0.21571 | 20.2829 | 0.173364 | 0.525139 | -57.6894 | 95.0833 | 1.48611 | 0.260251 | 1.50873 | 0.175122 | 0.652874 | 0.114332 | 0.66281 | 0.0414202 | 0.236522 | 0.240121
72 | 106.81 | 792 | 1 | 0.21136 | 20.3428 | 0.17772 | 0.50626 | -52.1311 | 96 | 1.4506 | 0.260551 | 1.47382 | 0.179615 | 0.667823 | 0.119951 | 0.67851 | 0.0414679 | 0.230871 | 0.234565
73 | 107.794 | 804 | 1 | 0.206689 | 20.3028 | 0.182506 | 0.487845 | -47.2292 | 97 | 1.41992 | 0.26206 | 1.4439 | 0.184559 | 0.681065 | 0.125697 | 0.692567 | 0.0417081 | 0.225988 | 0.229804
74 | 108.729 | 815 | 1 | 0.202201 | 20.3392 | 0.187479 | 0.470648 | -42.4056 | 97.9167 | 1.38517 | 0.262778 | 1.40988 | 0.189707 | 0.696852 | 0.132198 | 0.70928 | 0.0418223 | 0.220457 | 0.224389
75 | 109.539 | 825 | 1 | 0.197351 | 20.3732 | 0.192813 | 0.452467 | -37.603 | 98.75 | 1.34819 | 0.263218 | 1.37364 | 0.195238 | 0.714501 | 0.139498 | 0.727992 | 0.0418924 | 0.214571 | 0.218622
76 | 110.416 | 836 | 1 | 0.192113 | 20.4973 | 0.197879 | 0.435202 | -33.2022 | 99.6667 | 1.30318 | 0.261291 | 1.32912 | 0.200502 | 0.737697 | 0.14791 | 0.752379 | 0.0415857 | 0.207407 | 0.211535
77 | 111.335 | 847 | 1 | 0.185152 | 20.4905 | 0.205463 | 0.416618 | -29.5883 | 100.583 | 1.25437 | 0.261416 | 1.28132 | 0.208404 | 0.764028 | 0.159226 | 0.780443 | 0.0416056 | 0.199639 | 0.203929
78 | 112.226 | 857 | 1 | 0.177872 | 20.728 | 0.208165 | 0.398694 | -26.0364 | 101.417 | 1.19108 | 0.251587 | 1.21736 | 0.211225 | 0.803713 | 0.169764 | 0.821447 | 0.0400412 | 0.189567 | 0.193749
79 | 113.277 | 869 | 1 | 0.169167 | 20.2953 | 0.216613 | 0.377534 | -23.1126 | 102.417 | 1.15475 | 0.254119 | 1.18238 | 0.220065 | 0.82599 | 0.181772 | 0.845755 | 0.0404443 | 0.183783 | 0.188181
80 | 114.213 | 880 | 1 | 0.164254 | 20.7618 | 0.219619 | 0.362928 | -19.1951 | 103.333 | 1.09587 | 0.244619 | 1.12284 | 0.22322 | 0.86921 | 0.194025 | 0.890601 | 0.0389323 | 0.174412 | 0.178705
81 | 115.129 | 891 | 1 | 0.155737 | 20.5757 | 0.225977 | 0.344908 | -17.1964 | 104.25 | 1.04727 | 0.240772 | 1.07459 | 0.229904 | 0.906925 | 0.208506 | 0.930585 | 0.03832 | 0.166678 | 0.171027
82 | 116.013 | 902 | 1 | 0.149017 | 20.5558 | 0.231854 | 0.329893 | -15.1518 | 105.167 | 1.00208 | 0.236591 | 1.02963 | 0.236099 | 0.945233 | 0.223169 | 0.97122 | 0.0376546 | 0.159486 | 0.163871
83 | 116.997 | 914 | 1 | 0.142608 | 20.5521 | 0.238911 | 0.316611 | -13.4133 | 106.167 | 0.957963 | 0.233324 | 0.985968 | 0.243563 | 0.985423 | 0.240013 | 1.01423 | 0.0371347 | 0.152464 | 0.156922
84 | 117.845 | 925 | 1 | 0.136464 | 20.4219 | 0.248127 | 0.303563 | -11.7777 | 107.083 | 0.92076 | 0.233272 | 0.94985 | 0.253347 | 1.02056 | 0.258555 | 1.0528 | 0.0371264 | 0.146543 | 0.151173
85 | 118.723 | 936 | 1 | 0.130648 | 20.7968 | 0.254269 | 0.292472 | -10.319 | 108 | 0.865107 | 0.224836 | 0.893846 | 0.259894 | 1.08279 | 0.28141 | 1.11876 | 0.0357837 | 0.137686 | 0.14226
86 | 119.594 | 946 | 1 | 0.122938 | 20.5769 | 0.261859 | 0.280374 | -10.2413 | 108.833 | 0.821804 | 0.220254 | 0.850808 | 0.268013 | 1.13529 | 0.304272 | 1.17535 | 0.0350545 | 0.130794 | 0.13541
87 | 120.571 | 957 | 1 | 0.117533 | 20.3774 | 0.269099 | 0.270833 | -9.92027 | 109.75 | 0.792329 | 0.218515 | 0.821908 | 0.275789 | 1.17289 | 0.323471 | 1.21668 | 0.0347777 | 0.126103 | 0.130811
88 | 121.571 | 968 | 1 | 0.113149 | 20.5293 | 0.274827 | 0.263589 | -9.24162 | 110.667 | 0.756649 | 0.213346 | 0.786151 | 0.281962 | 1.22428 | 0.345201 | 1.27202 | 0.033955 | 0.120424 | 0.12512
89 | 122.377 | 978 | 1 | 0.108235 | 20.5193 | 0.280836 | 0.255427 | -9.07143 | 111.5 | 0.723643 | 0.208742 | 0.753148 | 0.28846 | 1.27574 | 0.368001 | 1.32776 | 0.0332222 | 0.115171 | 0.119867
90 | 123.274 | 989 | 1 | 0.103367 | 20.4865 | 0.28773 | 0.248678 | -9.29477 | 112.417 | 0.691599 | 0.204673 | 0.721249 | 0.295942 | 1.32949 | 0.393451 | 1.38648 | 0.0325747 | 0.110071 | 0.11479
91 | 124.177 | 1000 | 1 | 0.0983263 | 20.596 | 0.297153 | 0.242573 | -9.57335 | 113.333 | 0.653562 | 0.200133 | 0.683517 | 0.306219 | 1.3989 | 0.428371 | 1.46302 | 0.0318521 | 0.104017 | 0.108785
92 | 125.184 | 1012 | 1 | 0.0933257 | 20.541 | 0.305308 | 0.236156 | -10.1703 | 114.333 | 0.621391 | 0.195839 | 0.651521 | 0.315162 | 1.46389 | 0.461362 | 1.53487 | 0.0311687 | 0.0988974 | 0.103693
93 | 126.003 | 1023 | 1 | 0.0882307 | 20.6047 | 0.314386 | 0.231314 | -11.2328 | 115.25 | 0.585154 | 0.190275 | 0.615313 | 0.32517 | 1.54553 | 0.502562 | 1.62519 | 0.0302832 | 0.0931301 | 0.09793
94 | 126.929 | 1034 | 1 | 0.0837222 | 20.4982 | 0.322482 | 0.226696 | -12.3932 | 116.167 | 0.557677 | 0.186346 | 0.587986 | 0.334146 | 1.61305 | 0.538995 | 1.70072 | 0.0296578 | 0.0887569 | 0.0935809
95 | 127.806 | 1044 | 1 | 0.079745 | 20.4758 | 0.330567 | 0.223137 | -13.5638 | 117 | 0.531374 | 0.182345 | 0.56179 | 0.343158 | 1.68365 | 0.577759 | 1.78002 | 0.0290211 | 0.0845707 | 0.0894116
96 | 128.848 | 1056 | 1 | 0.0758495 | 20.4954 | 0.339386 | 0.219604 | -14.5176 | 118 | 0.504561 | 0.178133 | 0.535083 | 0.353046 | 1.76227 | 0.622162 | 1.86887 | 0.0283508 | 0.0803033 | 0.085161
97 | 129.803 | 1067 | 1 | 0.0720784 | 20.5308 | 0.350225 | 0.215427 | -14.9604 | 118.917 | 0.47811 | 0.174646 | 0.509009 | 0.365284 | 1.84534 | 0.674073 | 1.9646 | 0.0277957 | 0.0760935 | 0.0810112
98 | 130.606 | 1077 | 1 | 0.0685605 | 20.4219 | 0.353392 | 0.212571 | -16.2119 | 119.75 | 0.457538 | 0.168775 | 0.487674 | 0.368877 | 1.92384 | 0.709659 | 2.05055 | 0.0268614 | 0.0728193 | 0.0776156
99 | 131.481 | 1087 | 1 | 0.0656037 | 20.3706 | 0.358486 | 0.210297 | -17.2639 | 120.583 | 0.438981 | 0.164476 | 0.468782 | 0.374676 | 1.99758 | 0.748444 | 2.13319 | 0.0261771 | 0.069866 | 0.0746089
100 | 132.368 | 1098 | 1 | 0.0628511 | 20.4717 | 0.362905 | 0.208612 | -18.3468 | 121.5 | 0.418742 | 0.159006 | 0.447915 | 0.379724 | 2.08716 | 0.792543 | 2.23257 | 0.0253066 | 0.0666448 | 0.0712878
101 | 133.139 | 1108 | 1 | 0.0599073 | 20.4196 | 0.36806 | 0.206715 | -19.5643 | 122.333 | 0.400306 | 0.154371 | 0.42904 | 0.385633 | 2.17468 | 0.83863 | 2.33078 | 0.024569 | 0.0637107 | 0.0682838
102 | 133.89 | 1119 | 1 | 0.0568284 | 20.5082 | 0.37377 | 0.205394 | -20.8075 | 123.25 | 0.378378 | 0.148402 | 0.406439 | 0.392206 | 2.29052 | 0.898357 | 2.46039 | 0.0236189 | 0.0602206 | 0.0646868
103 | 134.732 | 1129 | 1 | 0.053832 | 20.4178 | 0.376726 | 0.203604 | -22.0721 | 124.083 | 0.360442 | 0.142599 | 0.387625 | 0.395622 | 2.3989 | 0.949058 | 2.57982 | 0.0226953 | 0.0573661 | 0.0616923
104 | 135.671 | 1140 | 1 | 0.0512342 | 20.4641 | 0.380412 | 0.202471 | -23.3977 | 125 | 0.342655 | 0.137024 | 0.369036 | 0.39989 | 2.51604 | 1.00614 | 2.70976 | 0.0218081 | 0.0545352 | 0.0587339
105 | 136.616 | 1151 | 1 | 0.048544 | 20.4059 | 0.38187 | 0.201263 | -24.6903 | 125.917 | 0.326112 | 0.130961 | 0.351425 | 0.401582 | 2.64059 | 1.06042 | 2.84556 | 0.020843 | 0.0519022 | 0.055931
106 | 137.584 | 1162 | 1 | 0.0462356 | 20.4137 | 0.383586 | 0.199959 | -25.7125 | 126.833 | 0.310942 | 0.125489 | 0.335309 | 0.403577 | 2.76559 | 1.11613 | 2.98232 | 0.0199722 | 0.0494879 | 0.0533661
107 | 138.497 | 1173 | 1 | 0.0438401 | 20.3911 | 0.383392 | 0.198722 | -26.7645 | 127.75 | 0.295734 | 0.119285 | 0.318884 | 0.403351 | 2.90827 | 1.17305 | 3.13593 | 0.0189847 | 0.0470674 | 0.050752
108 | 139.5 | 1185 | 1 | 0.0417391 | 20.4758 | 0.382876 | 0.196989 | -27.3698 | 128.75 | 0.280956 | 0.113155 | 0.302886 | 0.402752 | 3.06251 | 1.23343 | 3.30157 | 0.0180092 | 0.0447154 | 0.0482058
109 | 140.41 | 1196 | 1 | 0.0393926 | 20.4312 | 0.383029 | 0.195506 | -28.5415 | 129.667 | 0.266245 | 0.107278 | 0.287045 | 0.402929 | 3.23133 | 1.302 | 3.48378 | 0.0170737 | 0.0423741 | 0.0456845
110 | 141.345 | 1208 | 1 | 0.037207 | 20.4019 | 0.38085 | 0.19451 | -29.4712 | 130.667 | 0.252396 | 0.101059 | 0.271877 | 0.400399 | 3.4146 | 1.3672 | 3.67814 | 0.0160841 | 0.0401701 | 0.0432705
111 | 142.168 | 1218 | 1 | 0.0352216 | 20.3576 | 0.379569 | 0.193505 | -30.3973 | 131.5 | 0.239902 | 0.0956998 | 0.258285 | 0.398913 | 3.59612 | 1.43454 | 3.87169 | 0.0152311 | 0.0381815 | 0.0411073
112 | 143.084 | 1229 | 1 | 0.0334689 | 20.4568 | 0.375071 | 0.192357 | -31.26 | 132.417 | 0.227399 | 0.0895289 | 0.244388 | 0.393708 | 3.80739 | 1.499 | 4.09185 | 0.0142489 | 0.0361916 | 0.0388956
113 | 143.961 | 1239 | 1 | 0.0318097 | 20.2634 | 0.373181 | 0.190848 | -31.9641 | 133.25 | 0.218509 | 0.0855523 | 0.23466 | 0.391528 | 3.96817 | 1.55365 | 4.26148 | 0.0136161 | 0.0347768 | 0.0373473
114 | 145.055 | 1252 | 1 | 0.0302373 | 20.44 | 0.367959 | 0.190036 | -32.2908 | 134.333 | 0.206391 | 0.079567 | 0.221197 | 0.385516 | 4.21825 | 1.6262 | 4.52086 | 0.0126635 | 0.0328481 | 0.0352045
115 | 146.084 | 1264 | 1 | 0.028663 | 20.2988 | 0.361119 | 0.188207 | -32.854 | 135.333 | 0.197405 | 0.0745561 | 0.211015 | 0.377681 | 4.43334 | 1.67439 | 4.739 | 0.011866 | 0.031418 | 0.0335841
116 | 146.819 | 1273 | 1 | 0.0272667 | 20.3071 | 0.357452 | 0.186126 | -32.8509 | 136.083 | 0.188014 | 0.0702227 | 0.2007 | 0.373496 | 4.66761 | 1.74334 | 4.98255 | 0.0111763 | 0.0299234 | 0.0319424
117 | 147.768 | 1284 | 1 | 0.0257901 | 20.2746 | 0.352257 | 0.177196 | -30.063 | 137 | 0.17843 | 0.0655887 | 0.190103 | 0.367588 | 4.93731 | 1.8149 | 5.26031 | 0.0104388 | 0.028398 | 0.0302558
118 | 148.552 | 1294 | 1 | 0.0248128 | 20.2537 | 0.346195 | 0.175426 | -29.9687 | 137.833 | 0.172081 | 0.0620734 | 0.182934 | 0.360723 | 5.14213 | 1.85488 | 5.46645 | 0.00987929 | 0.0273875 | 0.0291148
119 | 149.361 | 1305 | 1 | 0.0235944 | 20.3465 | 0.337509 | 0.174023 | -30.2635 | 138.75 | 0.163182 | 0.0572665 | 0.172939 | 0.350937 | 5.45617 | 1.91477 | 5.7824 | 0.00911424 | 0.0259712 | 0.027524
120 | 150.377 | 1317 | 1 | 0.0224464 | 20.2447 | 0.328494 | 0.172314 | -30.1957 | 139.75 | 0.156258 | 0.0532594 | 0.165085 | 0.340843 | 5.73358 | 1.95425 | 6.05748 | 0.00847649 | 0.0248692 | 0.0262741
121 | 151.213 | 1327 | 1 | 0.0214607 | 20.2264 | 0.319879 | 0.17106 | -30.3279 | 140.583 | 0.149731 | 0.049599 | 0.157732 | 0.331255 | 6.01828 | 1.99359 | 6.33988 | 0.00789393 | 0.0238303 | 0.0251038
122 | 152.158 | 1338 | 1 | 0.0206357 | 20.2145 | 0.310295 | 0.169602 | -30.5986 | 141.5 | 0.144232 | 0.0462485 | 0.151466 | 0.320653 | 6.28686 | 2.0159 | 6.60215 | 0.00736067 | 0.0229553 | 0.0241065
123 | 153.11 | 1349 | 1 | 0.0198584 | 20.2575 | 0.302097 | 0.168176 | -30.4272 | 142.417 | 0.138647 | 0.0432073 | 0.145224 | 0.311635 | 6.5741 | 2.04872 | 6.88593 | 0.00687666 | 0.0220663 | 0.023113
124 | 154.155 | 1361 | 1 | 0.0191877 | 20.1725 | 0.292255 | 0.166611 | -30.1949 | 143.417 | 0.134653 | 0.0405131 | 0.140616 | 0.30087 | 6.81003 | 2.04893 | 7.11158 | 0.00644785 | 0.0214307 | 0.0223797
125 | 155.039 | 1372 | 1 | 0.0184694 | 20.185 | 0.284991 | 0.164734 | -29.8252 | 144.333 | 0.129635 | 0.0379786 | 0.135084 | 0.292966 | 7.10422 | 2.08129 | 7.40282 | 0.00604448 | 0.020632 | 0.0214992
126 | 155.81 | 1381 | 1 | 0.0179496 | 20.1052 | 0.27925 | 0.162721 | -29.3961 | 145.083 | 0.126552 | 0.036288 | 0.131652 | 0.286743 | 7.30152 | 2.09366 | 7.59577 | 0.0057754 | 0.0201414 | 0.0209531
127 | 156.7 | 1392 | 1 | 0.0174959 | 20.0785 | 0.269873 | 0.161245 | -29.2029 | 146 | 0.123598 | 0.0341899 | 0.12824 | 0.276621 | 7.51563 | 2.07898 | 7.79788 | 0.00544148 | 0.0196713 | 0.02041
128 | 157.494 | 1402 | 1 | 0.0169926 | 20.154 | 0.259607 | 0.15962 | -28.7161 | 146.833 | 0.119677 | 0.0317864 | 0.123827 | 0.265601 | 7.80519 | 2.07307 | 8.07581 | 0.00505896 | 0.0190472 | 0.0197076
129 | 158.439 | 1413 | 1 | 0.0164248 | 20.18 | 0.245644 | 0.157885 | -28.409 | 147.75 | 0.115621 | 0.0289869 | 0.119199 | 0.250707 | 8.13749 | 2.04012 | 8.38933 | 0.00461341 | 0.0184016 | 0.0189711
130 | 159.432 | 1425 | 1 | 0.0157845 | 20.1491 | 0.242915 | 0.155708 | -27.9071 | 148.75 | 0.111321 | 0.0275863 | 0.114688 | 0.247809 | 8.46332 | 2.09729 | 8.71931 | 0.00439049 | 0.0177173 | 0.0182531
131 | 160.442 | 1437 | 1 | 0.0152558 | 20.15 | 0.236813 | 0.154405 | -27.562 | 149.75 | 0.10763 | 0.0259756 | 0.11072 | 0.241341 | 8.77969 | 2.1189 | 9.03176 | 0.00413414 | 0.0171299 | 0.0176217
132 | 161.452 | 1449 | 1 | 0.0148014 | 20.1186 | 0.228216 | 0.152663 | -27.2517 | 150.75 | 0.10463 | 0.0243017 | 0.107415 | 0.232263 | 9.06826 | 2.10622 | 9.30964 | 0.00386774 | 0.0166524 | 0.0170957
133 | 162.39 | 1460 | 1 | 0.0144838 | 20.027 | 0.216798 | 0.150951 | -26.7268 | 151.667 | 0.102895 | 0.0226635 | 0.105361 | 0.22026 | 9.269 | 2.04159 | 9.49118 | 0.00360701 | 0.0163762 | 0.0167687
134 | 163.187 | 1470 | 1 | 0.0142448 | 20.0544 | 0.215459 | 0.149431 | -26.2861 | 152.5 | 0.10107 | 0.0221198 | 0.103462 | 0.218857 | 9.44188 | 2.06642 | 9.66536 | 0.00352048 | 0.0160858 | 0.0164665
135 | 163.958 | 1480 | 1 | 0.0140205 | 19.9982 | 0.207992 | 0.148199 | -25.9725 | 153.333 | 0.0997819 | 0.0210584 | 0.10198 | 0.211044 | 9.59452 | 2.02487 | 9.80586 | 0.00335154 | 0.0158808 | 0.0162306
136 | 164.8 | 1491 | 1 | 0.0136584 | 20.0816 | 0.20417 | 0.146712 | -25.3184 | 154.25 | 0.0968212 | 0.0200473 | 0.0988749 | 0.207055 | 9.90373 | 2.05062 | 10.1138 | 0.00319063 | 0.0154096 | 0.0157364
137 | 165.629 | 1501 | 1 | 0.0134471 | 20.0185 | 0.19787 | 0.14531 | -24.9294 | 155.083 | 0.0956415 | 0.0191755 | 0.0975449 | 0.200493 | 10.0517 | 2.01529 | 10.2517 | 0.00305187 | 0.0152218 | 0.0155247
138 | 166.632 | 1513 | 1 | 0.0132008 | 20.0513 | 0.190319 | 0.144141 | -24.6432 | 156.083 | 0.0937568 | 0.0180623 | 0.0954808 | 0.192651 | 10.2842 | 1.98126 | 10.4733 | 0.00287471 | 0.0149218 | 0.0151962
139 | 167.532 | 1524 | 1 | 0.0130083 | 20.0583 | 0.187118 | 0.142721 | -24.2465 | 157 | 0.0923676 | 0.0174882 | 0.0940086 | 0.189333 | 10.4516 | 1.97884 | 10.6373 | 0.00278334 | 0.0147007 | 0.0149619
140 | 168.387 | 1534 | 1 | 0.0126847 | 20.0432 | 0.184635 | 0.141606 | -23.7561 | 157.833 | 0.0901474 | 0.0168361 | 0.0917061 | 0.186763 | 10.7191 | 2.00192 | 10.9044 | 0.00267955 | 0.0143474 | 0.0145955
141 | 169.232 | 1544 | 1 | 0.0125186 | 20.0394 | 0.177808 | 0.140389 | -23.449 | 158.667 | 0.0889974 | 0.0159934 | 0.0904231 | 0.179706 | 10.8848 | 1.95606 | 11.0591 | 0.00254542 | 0.0141644 | 0.0143913
142 | 170.168 | 1555 | 1 | 0.0123616 | 20.0302 | 0.174802 | 0.139327 | -23.2097 | 159.583 | 0.0879289 | 0.0155286 | 0.0892895 | 0.176605 | 11.0288 | 1.94775 | 11.1995 | 0.00247146 | 0.0139943 | 0.0142109
143 | 171.042 | 1565 | 1 | 0.0121988 | 20.0241 | 0.170065 | 0.138027 | -22.6379 | 160.417 | 0.0868067 | 0.0149068 | 0.0880773 | 0.171724 | 11.1899 | 1.92157 | 11.3537 | 0.00237248 | 0.0138157 | 0.0140179
144 | 171.884 | 1576 | 1 | 0.0118916 | 20.0801 | 0.171247 | 0.136872 | -22.3577 | 161.333 | 0.0843879 | 0.0145941 | 0.0856405 | 0.172941 | 11.5059 | 1.98984 | 11.6767 | 0.00232272 | 0.0134307 | 0.0136301
145 | 172.661 | 1586 | 1 | 0.0117013 | 20.0056 | 0.167535 | 0.135436 | -21.7262 | 162.167 | 0.0833537 | 0.0140968 | 0.0845373 | 0.16912 | 11.6635 | 1.97253 | 11.8291 | 0.00224357 | 0.0132661 | 0.0134545
146 | 173.7 | 1598 | 1 | 0.0115136 | 20.011 | 0.160222 | 0.133803 | -21.2358 | 163.167 | 0.0820061 | 0.0132528 | 0.08307 | 0.161607 | 11.8839 | 1.92052 | 12.038 | 0.00210925 | 0.0130517 | 0.013221
147 | 174.642 | 1609 | 1 | 0.0113567 | 20.0015 | 0.156535 | 0.132493 | -20.8876 | 164.083 | 0.0809324 | 0.0127732 | 0.0819342 | 0.157826 | 12.0557 | 1.9027 | 12.2049 | 0.00203292 | 0.0128808 | 0.0130402
148 | 175.555 | 1620 | 1 | 0.0112273 | 19.9794 | 0.154237 | 0.131279 | -20.3535 | 165 | 0.0801024 | 0.0124537 | 0.0810647 | 0.155472 | 12.1894 | 1.89511 | 12.3358 | 0.00198206 | 0.0127487 | 0.0129018
149 | 176.31 | 1629 | 1 | 0.0110772 | 20.0457 | 0.154451 | 0.1268 | -18.611 | 165.75 | 0.078772 | 0.0122641 | 0.079721 | 0.155691 | 12.3944 | 1.92969 | 12.5437 | 0.00195188 | 0.0125369 | 0.012688
150 | 177.232 | 1640 | 1 | 0.0108242 | 20.0774 | 0.155897 | 0.125242 | -17.9258 | 166.667 | 0.0768531 | 0.0120792 | 0.0777966 | 0.157172 | 12.6981 | 1.9958 | 12.854 | 0.00192246 | 0.0122315 | 0.0123817
151 | 178.071 | 1650 | 1 | 0.0107091 | 19.9696 | 0.150788 | 0.123762 | -17.5027 | 167.5 | 0.0764512 | 0.0116161 | 0.0773286 | 0.151941 | 12.7851 | 1.94258 | 12.9318 | 0.00184875 | 0.0121676 | 0.0123072
152 | 179 | 1661 | 1 | 0.0104728 | 20.0749 | 0.147872 | 0.122417 | -16.911 | 168.417 | 0.0743778 | 0.0110793 | 0.0751985 | 0.14896 | 13.153 | 1.95927 | 13.2981 | 0.00176332 | 0.0118376 | 0.0119682
153 | 179.832 | 1672 | 1 | 0.01026 | 20.0088 | 0.148778 | 0.120062 | -16.103 | 169.333 | 0.0731077 | 0.0109578 | 0.0739243 | 0.149886 | 13.3779 | 2.00516 | 13.5273 | 0.00174399 | 0.0116354 | 0.0117654
154 | 180.755 | 1683 | 1 | 0.0100454 | 20.0243 | 0.146606 | 0.1187 | -15.5042 | 170.25 | 0.0715272 | 0.0105621 | 0.0723029 | 0.147665 | 13.6823 | 2.02041 | 13.8307 | 0.00168101 | 0.0113839 | 0.0115073
155 | 181.752 | 1694 | 1 | 0.0099333 | 19.9941 | 0.145096 | 0.116908 | -14.9439 | 171.167 | 0.0708378 | 0.010351 | 0.0715901 | 0.146123 | 13.8216 | 2.01966 | 13.9684 | 0.00164742 | 0.0112742 | 0.0113939
156 | 182.577 | 1704 | 1 | 0.00977252 | 19.9849 | 0.146145 | 0.114616 | -13.9356 | 172 | 0.069724 | 0.010263 | 0.0704753 | 0.147194 | 14.0381 | 2.06633 | 14.1894 | 0.0016334 | 0.0110969 | 0.0112165
157 | 183.481 | 1715 | 1 | 0.00970979 | 20.0141 | 0.1377 | 0.112931 | -13.4222 | 172.917 | 0.0691814 | 0.00958691 | 0.0698425 | 0.138577 | 14.1824 | 1.96535 | 14.3179 | 0.0015258 | 0.0110105 | 0.0111158
158 | 184.455 | 1727 | 1 | 0.0094763 | 20.0365 | 0.142232 | 0.11107 | -12.6034 | 173.917 | 0.0674416 | 0.00965755 | 0.0681295 | 0.143199 | 14.5297 | 2.08064 | 14.6779 | 0.00153704 | 0.0107336 | 0.0108431
159 | 185.4 | 1738 | 1 | 0.00933889 | 20.0179 | 0.137872 | 0.10933 | -12.0662 | 174.833 | 0.0665286 | 0.00923099 | 0.067166 | 0.138752 | 14.7472 | 2.04621 | 14.8885 | 0.00146916 | 0.0105884 | 0.0106898
160 | 186.248 | 1748 | 1 | 0.00906929 | 20.0576 | 0.134284 | 0.107647 | -11.326 | 175.667 | 0.0644841 | 0.00871163 | 0.0650699 | 0.135097 | 15.2297 | 2.0575 | 15.3681 | 0.0013865 | 0.0102629 | 0.0103562
161 | 187.119 | 1759 | 1 | 0.00900278 | 20.0072 | 0.132663 | 0.106021 | -10.8387 | 176.583 | 0.0641736 | 0.00856376 | 0.0647425 | 0.133447 | 15.3101 | 2.04308 | 15.4458 | 0.00136296 | 0.0102135 | 0.0103041
162 | 187.948 | 1770 | 1 | 0.00880795 | 20.0141 | 0.125777 | 0.104261 | -10.0645 | 177.5 | 0.0627673 | 0.00793656 | 0.0632671 | 0.126444 | 15.6811 | 1.98279 | 15.806 | 0.00126314 | 0.00998972 | 0.0100693
163 | 188.835 | 1780 | 1 | 0.00883314 | 19.9224 | 0.128391 | 0.101881 | -9.24555 | 178.333 | 0.0632351 | 0.00816373 | 0.0637599 | 0.129101 | 15.5547 | 2.00814 | 15.6838 | 0.0012993 | 0.0100642 | 0.0101477
164 | 189.79 | 1791 | 1 | 0.00873275 | 19.967 | 0.124272 | 0.100115 | -8.24066 | 179.25 | 0.0623792 | 0.00779217 | 0.062864 | 0.124916 | 15.7847 | 1.97176 | 15.9074 | 0.00124016 | 0.00992795 | 0.0100051
165 | 190.768 | 1802 | 1 | 0.00862848 | 20.0129 | 0.123351 | 0.0978033 | -7.45205 | 180.167 | 0.061494 | 0.00762408 | 0.0619648 | 0.123981 | 16.0156 | 1.98563 | 16.1382 | 0.00121341 | 0.00978707 | 0.009862
166 | 191.668 | 1813 | 1 | 0.00836566 | 20.0494 | 0.118998 | 0.0959931 | -6.65584 | 181.083 | 0.0595155 | 0.00711585 | 0.0599394 | 0.119563 | 16.5655 | 1.98062 | 16.6835 | 0.00113252 | 0.00947218 | 0.00953964
167 | 192.461 | 1823 | 1 | 0.00836297 | 19.9705 | 0.118103 | 0.0939288 | -5.97588 | 181.917 | 0.0597316 | 0.00708745 | 0.0601506 | 0.118655 | 16.5091 | 1.95889 | 16.6249 | 0.001128 | 0.00950657 | 0.00957326
168 | 193.377 | 1834 | 1 | 0.00817734 | 20.0527 | 0.113315 | 0.0920571 | -5.15271 | 182.833 | 0.0581689 | 0.00661976 | 0.0585444 | 0.113802 | 16.9715 | 1.9314 | 17.0811 | 0.00105357 | 0.00925786 | 0.00931762
169 | 194.255 | 1845 | 1 | 0.00808344 | 20.0138 | 0.113778 | 0.0900312 | -4.26172 | 183.75 | 0.0576128 | 0.0065835 | 0.0579878 | 0.114272 | 17.1335 | 1.95787 | 17.245 | 0.0010478 | 0.00916936 | 0.00922903
170 | 195.161 | 1857 | 1 | 0.00808622 | 19.9339 | 0.0984635 | 0.0879197 | -3.56108 | 184.75 | 0.0578681 | 0.00571638 | 0.0581497 | 0.0987829 | 17.1137 | 1.69054 | 17.197 | 0.000909789 | 0.00920998 | 0.00925481
171 | 196.126 | 1869 | 1 | 0.00790045 | 20.015 | 0.102392 | 0.085496 | -2.49519 | 185.75 | 0.0563091 | 0.00578581 | 0.0566056 | 0.102751 | 17.5736 | 1.8057 | 17.6661 | 0.00092084 | 0.00896186 | 0.00900905
172 | 197.1 | 1880 | 1 | 0.00790553 | 19.9331 | 0.0940589 | 0.0833049 | -1.53167 | 186.667 | 0.0565788 | 0.00533749 | 0.05683 | 0.0943373 | 17.5186 | 1.65265 | 17.5963 | 0.000849487 | 0.00900479 | 0.00904477
173 | 197.987 | 1890 | 1 | 0.00784213 | 19.9607 | 0.092797 | 0.0810894 | -0.557424 | 187.5 | 0.0560479 | 0.00521606 | 0.0562901 | 0.0930643 | 17.6887 | 1.64618 | 17.7651 | 0.00083016 | 0.00892029 | 0.00895884
174 | 198.955 | 1901 | 1 | 0.00775845 | 19.9978 | 0.084343 | 0.0790208 | 0.352154 | 188.417 | 0.055349 | 0.0046794 | 0.0555465 | 0.0845435 | 17.9389 | 1.51662 | 18.0029 | 0.000744749 | 0.00880907 | 0.00884049
175 | 199.861 | 1912 | 1 | 0.00759312 | 20.0701 | 0.0864226 | 0.0768169 | 1.32117 | 189.333 | 0.0539746 | 0.00467627 | 0.0541768 | 0.0866384 | 18.3892 | 1.59321 | 18.4581 | 0.000744251 | 0.00859031 | 0.00862249
176 | 200.835 | 1924 | 1 | 0.00758259 | 19.9146 | 0.0828179 | 0.0741655 | 2.25902 | 190.333 | 0.0543211 | 0.00450907 | 0.0545079 | 0.0830077 | 18.2831 | 1.51764 | 18.346 | 0.00071764 | 0.00864546 | 0.0086752
177 | 201.752 | 1935 | 1 | 0.00740333 | 20.0733 | 0.0807393 | 0.0721193 | 3.15865 | 191.25 | 0.0526187 | 0.00425766 | 0.0527907 | 0.0809152 | 18.881 | 1.52776 | 18.9427 | 0.000677627 | 0.00837453 | 0.0084019
178 | 202.506 | 1945 | 1 | 0.00746939 | 19.9643 | 0.073485 | 0.0699637 | 3.87841 | 192.083 | 0.0533791 | 0.00392964 | 0.0535236 | 0.0736175 | 18.6329 | 1.37171 | 18.6834 | 0.000625421 | 0.00849554 | 0.00851853
179 | 203.406 | 1956 | 1 | 0.0072933 | 20.0415 | 0.0681952 | 0.0678858 | 5.0197 | 193 | 0.051921 | 0.00354626 | 0.0520419 | 0.0683011 | 19.1706 | 1.30937 | 19.2153 | 0.000564404 | 0.00826347 | 0.00828272
180 | 204.468 | 1968 | 1 | 0.00723518 | 19.9868 | 0.066642 | 0.0656223 | 5.78685 | 194 | 0.0516484 | 0.00344706 | 0.0517633 | 0.0667408 | 19.2758 | 1.28648 | 19.3187 | 0.000548616 | 0.00822009 | 0.00823838
181 | 205.223 | 1977 | 1 | 0.0072999 | 19.8776 | 0.0700051 | 0.0634052 | 6.76136 | 194.75 | 0.0523961 | 0.003674 | 0.0525248 | 0.0701196 | 18.992 | 1.33171 | 19.0386 | 0.000584734 | 0.00833909 | 0.00835957
182 | 206.255 | 1989 | 1 | 0.00726263 | 19.9735 | 0.0640451 | 0.0609419 | 7.844 | 195.75 | 0.0518792 | 0.00332716 | 0.0519857 | 0.0641328 | 19.1966 | 1.23113 | 19.236 | 0.000529533 | 0.00825682 | 0.00827378
183 | 207.297 | 2001 | 1 | 0.00721586 | 19.9935 | 0.0618932 | 0.0583968 | 8.96251 | 196.75 | 0.0514939 | 0.0031912 | 0.0515927 | 0.0619724 | 19.3455 | 1.19888 | 19.3826 | 0.000507895 | 0.00819551 | 0.00821123
184 | 208.187 | 2012 | 1 | 0.00713569 | 20.0282 | 0.0594583 | 0.0561797 | 9.93676 | 197.667 | 0.0508339 | 0.00302606 | 0.0509239 | 0.0595285 | 19.6025 | 1.1669 | 19.6372 | 0.000481613 | 0.00809046 | 0.00810478
185 | 209.123 | 2024 | 1 | 0.00708107 | 19.9716 | 0.0601403 | 0.0537486 | 11.005 | 198.667 | 0.0505877 | 0.00304603 | 0.0506794 | 0.0602129 | 19.6962 | 1.18597 | 19.7319 | 0.000484791 | 0.00805128 | 0.00806586
186 | 210.013 | 2035 | 1 | 0.00693216 | 20.0365 | 0.0617381 | 0.0516546 | 11.9251 | 199.583 | 0.0493637 | 0.0030515 | 0.0494579 | 0.0618166 | 20.1807 | 1.2475 | 20.2192 | 0.00048566 | 0.00785647 | 0.00787147
187 | 210.768 | 2045 | 1 | 0.00696902 | 19.9403 | 0.0511611 | 0.049647 | 12.5794 | 200.417 | 0.0498665 | 0.00255346 | 0.0499319 | 0.0512058 | 20.0011 | 1.02417 | 20.0273 | 0.000406395 | 0.0079365 | 0.0079469
188 | 211.726 | 2056 | 1 | 0.0067832 | 20.0214 | 0.0518609 | 0.0474627 | 13.5389 | 201.333 | 0.0483406 | 0.00250924 | 0.0484057 | 0.0519075 | 20.631 | 1.0709 | 20.6587 | 0.000399357 | 0.00769364 | 0.007704
189 | 212.697 | 2067 | 1 | 0.00685499 | 19.9093 | 0.0465432 | 0.0454022 | 14.4441 | 202.25 | 0.0491274 | 0.0022882 | 0.0491806 | 0.0465768 | 20.3112 | 0.94603 | 20.3332 | 0.000364178 | 0.00781886 | 0.00782734
190 | 213.626 | 2078 | 1 | 0.00682662 | 20.001 | 0.0461691 | 0.0432705 | 15.3804 | 203.167 | 0.0487 | 0.00225003 | 0.0487519 | 0.046202 | 20.4902 | 0.946685 | 20.512 | 0.000358104 | 0.00775083 | 0.0077591
191 | 214.561 | 2089 | 1 | 0.00669842 | 19.9766 | 0.0494508 | 0.0409288 | 16.4088 | 204.083 | 0.0478436 | 0.00236784 | 0.0479021 | 0.0494912 | 20.8504 | 1.03191 | 20.8759 | 0.000376852 | 0.00761454 | 0.00762386
192 | 215.419 | 2099 | 1 | 0.0064934 | 20.0661 | 0.0547473 | 0.0387954 | 17.1181 | 204.917 | 0.0461723 | 0.00253033 | 0.0462415 | 0.0548021 | 21.5932 | 1.18335 | 21.6256 | 0.000402715 | 0.00734854 | 0.00735956
193 | 216.358 | 2110 | 1 | 0.0065116 | 19.9775 | 0.0529751 | 0.0367723 | 18.0065 | 205.833 | 0.0465071 | 0.00246602 | 0.0465724 | 0.0530247 | 21.4418 | 1.13695 | 21.4719 | 0.000392479 | 0.00740182 | 0.00741222
194 | 217.2 | 2121 | 1 | 0.00642298 | 20.0161 | 0.0467993 | 0.0349965 | 18.7862 | 206.75 | 0.0457863 | 0.00214433 | 0.0458365 | 0.0468335 | 21.7928 | 1.02063 | 21.8167 | 0.000341281 | 0.00728711 | 0.0072951
195 | 218.026 | 2132 | 1 | 0.00631042 | 19.9849 | 0.0490733 | 0.033096 | 19.6206 | 207.667 | 0.045054 | 0.00221272 | 0.0451083 | 0.0491127 | 22.1422 | 1.08746 | 22.1689 | 0.000352166 | 0.00717056 | 0.0071792
196 | 218.939 | 2143 | 1 | 0.00613554 | 20.0614 | 0.045363 | 0.0309882 | 20.3184 | 208.583 | 0.0436388 | 0.00198094 | 0.0436837 | 0.0453941 | 22.8683 | 1.03808 | 22.8918 | 0.000315277 | 0.00694532 | 0.00695248
197 | 219.987 | 2155 | 1 | 0.00605992 | 20.0139 | 0.0488846 | 0.0290068 | 21.1881 | 209.583 | 0.0432031 | 0.00211365 | 0.0432548 | 0.0489236 | 23.0912 | 1.12971 | 23.1188 | 0.000336397 | 0.00687598 | 0.0068842
198 | 220.945 | 2166 | 1 | 0.00606518 | 19.9309 | 0.0512966 | 0.0270431 | 22.0501 | 210.5 | 0.0434205 | 0.00222928 | 0.0434777 | 0.0513416 | 22.97 | 1.17932 | 23.0003 | 0.000354801 | 0.00691059 | 0.00691969
199 | 221.794 | 2176 | 1 | 0.00597164 | 19.9714 | 0.0461997 | 0.0250893 | 22.9076 | 211.333 | 0.0426646 | 0.0019725 | 0.0427102 | 0.0462326 | 23.3886 | 1.08132 | 23.4136 | 0.000313932 | 0.00679028 | 0.00679754
200 | 222.79 | 2188 | 1 | 0.00588022 | 20.011 | 0.0456838 | 0.0231421 | 23.5346 | 212.333 | 0.0419283 | 0.00191678 | 0.0419721 | 0.0457156 | 23.8005 | 1.08805 | 23.8253 | 0.000305064 | 0.0066731 | 0.00668007
201 | 223.681 | 2199 | 1 | 0.00575867 | 19.9837 | 0.0542684 | 0.0214529 | 24.2758 | 213.25 | 0.0411174 | 0.00223357 | 0.041178 | 0.0543218 | 24.2491 | 1.31725 | 24.2848 | 0.000355483 | 0.00654403 | 0.00655368
202 | 224.645 | 2211 | 1 | 0.00568835 | 20.014 | 0.0507734 | 0.0196692 | 25.0584 | 214.25 | 0.0405542 | 0.00206084 | 0.0406065 | 0.0508171 | 24.5949 | 1.24984 | 24.6266 | 0.000327993 | 0.00645439 | 0.00646272
203 | 225.445 | 2222 | 1 | 0.00558116 | 19.9806 | 0.0485105 | 0.0180496 | 25.769 | 215.167 | 0.0398565 | 0.00193498 | 0.0399034 | 0.0485486 | 25.031 | 1.21522 | 25.0605 | 0.000307961 | 0.00634335 | 0.00635083
204 | 226.19 | 2232 | 1 | 0.00554461 | 19.9964 | 0.0453808 | 0.0166694 | 26.1471 | 216 | 0.0395644 | 0.0017967 | 0.0396052 | 0.0454119 | 25.2232 | 1.14544 | 25.2492 | 0.000285953 | 0.00629687 | 0.00630335
205 | 227.123 | 2243 | 1 | 0.00544184 | 19.9612 | 0.0395971 | 0.0151223 | 26.8258 | 216.917 | 0.0388999 | 0.00154113 | 0.0389304 | 0.0396178 | 25.6667 | 1.01686 | 25.6869 | 0.000245278 | 0.0061911 | 0.00619596
206 | 228.174 | 2255 | 1 | 0.00531683 | 20.0153 | 0.0496619 | 0.0135393 | 27.5201 | 217.917 | 0.0379033 | 0.0018839 | 0.0379501 | 0.0497027 | 26.3179 | 1.30807 | 26.3504 | 0.000299831 | 0.00603249 | 0.00603993
207 | 229.123 | 2266 | 1 | 0.00523946 | 19.9691 | 0.0483141 | 0.012079 | 27.9333 | 218.833 | 0.0374383 | 0.00181021 | 0.037482 | 0.0483518 | 26.6483 | 1.28849 | 26.6795 | 0.000288103 | 0.00595848 | 0.00596544
208 | 230.061 | 2277 | 1 | 0.00513612 | 20.0138 | 0.0477734 | 0.0104862 | 28.6318 | 219.75 | 0.0366179 | 0.0017507 | 0.0366598 | 0.0478098 | 27.2467 | 1.30266 | 27.2779 | 0.000278632 | 0.00582792 | 0.00583458
209 | 231.023 | 2288 | 1 | 0.00494948 | 20.0156 | 0.04412 | 0.00921083 | 29.1911 | 220.667 | 0.0352844 | 0.00155776 | 0.0353188 | 0.0441487 | 28.286 | 1.24879 | 28.3135 | 0.000247925 | 0.00561569 | 0.00562116
210 | 231.874 | 2298 | 1 | 0.00490523 | 19.9547 | 0.0513339 | 0.00795928 | 29.5126 | 221.5 | 0.0350753 | 0.00180214 | 0.0351216 | 0.051379 | 28.435 | 1.46096 | 28.4725 | 0.000286819 | 0.00558241 | 0.00558977
211 | 232.868 | 2310 | 1 | 0.0047817 | 20.0085 | 0.0510688 | 0.00678233 | 30.0287 | 222.5 | 0.0341002 | 0.00174297 | 0.0341447 | 0.0511132 | 29.2489 | 1.49501 | 29.2871 | 0.000277402 | 0.00542721 | 0.0054343
212 | 233.642 | 2321 | 1 | 0.00462676 | 19.9962 | 0.0570482 | 0.00568831 | 30.5083 | 223.417 | 0.0330155 | 0.00188552 | 0.0330693 | 0.0571101 | 30.1903 | 1.72417 | 30.2395 | 0.00030009 | 0.00525458 | 0.00526314
213 | 234.561 | 2332 | 1 | 0.00446854 | 20.0654 | 0.0492632 | 0.00452553 | 31.0181 | 224.333 | 0.0317769 | 0.0015667 | 0.0318155 | 0.0493031 | 31.3931 | 1.54778 | 31.4313 | 0.000249347 | 0.00505744 | 0.00506359
214 | 235.503 | 2343 | 1 | 0.00436698 | 20.03 | 0.0498538 | 0.00347805 | 31.2501 | 225.25 | 0.0311096 | 0.00155222 | 0.0311483 | 0.0498951 | 32.0646 | 1.59987 | 32.1045 | 0.000247043 | 0.00495124 | 0.0049574
215 | 236.461 | 2354 | 1 | 0.00420309 | 20.0217 | 0.0508098 | 0.00234919 | 31.7449 | 226.167 | 0.0299546 | 0.0015233 | 0.0299933 | 0.0508536 | 33.2978 | 1.69331 | 33.3408 | 0.00024244 | 0.00476742 | 0.00477358
216 | 237.426 | 2365 | 1 | 0.00407661 | 19.9977 | 0.0193359 | 0.00159015 | 31.8504 | 227.083 | 0.0290885 | 0.000562522 | 0.029094 | 0.0193383 | 34.365 | 0.664559 | 34.3714 | 8.95281e-05 | 0.00462958 | 0.00463045
217 | 238.232 | 2375 | 1 | 0.00408741 | 19.9922 | 0.049288 | 0.000565734 | 32.2995 | 227.917 | 0.0291733 | 0.00143906 | 0.0292087 | 0.0493279 | 34.1948 | 1.68676 | 34.2363 | 0.000229033 | 0.00464306 | 0.00464871
218 | 239.258 | 2387 | 1 | 0.0039889 | 20.035 | 0.0541128 | -0.000348236 | 32.7001 | 228.917 | 0.0284093 | 0.00153881 | 0.0284509 | 0.0541656 | 35.0968 | 1.90104 | 35.1482 | 0.000244909 | 0.00452148 | 0.0045281
219 | 240.094 | 2397 | 1 | 0.00386617 | 20.0088 | 0.0444301 | -0.0013453 | 33.137 | 229.75 | 0.0275715 | 0.00122581 | 0.0275988 | 0.0444594 | 36.1977 | 1.60933 | 36.2335 | 0.000195094 | 0.00438814 | 0.00439248
220 | 240.942 | 2409 | 1 | 0.00370643 | 19.9988 | 0.0566067 | -0.00236905 | 33.3585 | 230.75 | 0.0264454 | 0.00149859 | 0.0264878 | 0.0566672 | 37.6927 | 2.13594 | 37.7532 | 0.000238507 | 0.00420891 | 0.00421566
221 | 241.345 | 2419 | 1 | 0.00357809 | 20.0552 | 0.032934 | -0.00305433 | 33.6589 | 231.583 | 0.0254583 | 0.000838748 | 0.0254721 | 0.0329459 | 39.2373 | 1.29271 | 39.2586 | 0.000133491 | 0.00405181 | 0.00405401
222 | 241.642 | 2430 | 1 | 0.00344353 | 20.0343 | 0.0490365 | -0.0038236 | 33.7688 | 232.5 | 0.0245264 | 0.00120365 | 0.0245559 | 0.0490758 | 40.6745 | 1.99613 | 40.7235 | 0.000191567 | 0.00390349 | 0.00390818
223 | 241.726 | 2440 | 1 | 0.00332557 | 20.0061 | 0.0484539 | -0.00430338 | 33.9791 | 233.333 | 0.0237196 | 0.00115021 | 0.0237475 | 0.0484918 | 42.0603 | 2.03958 | 42.1098 | 0.000183061 | 0.00377509 | 0.00377952
224 | 241.8 | 2452 | 1 | 0.00322418 | 19.9706 | 0.0477705 | -0.0048256 | 34.2079 | 234.333 | 0.0230374 | 0.00110134 | 0.0230637 | 0.0478069 | 43.3088 | 2.07046 | 43.3582 | 0.000175284 | 0.00366651 | 0.00367069
225 | 241.784 | 2462 | 1 | 0.00316882 | 19.995 | 0.0415895 | -0.00541025 | 34.237 | 235.167 | 0.0226143 | 0.000941059 | 0.0226338 | 0.0416135 | 44.1434 | 1.83696 | 44.1816 | 0.000149774 | 0.00359917 | 0.00360228
226 | 241.584 | 2474 | 1 | 0.00300493 | 20.0669 | 0.0434725 | -0.00563373 | 34.3349 | 236.167 | 0.0213679 | 0.000929501 | 0.0213881 | 0.0434999 | 46.7108 | 2.03192 | 46.755 | 0.000147935 | 0.0034008 | 0.00340402
227 | 241.332 | 2484 | 1 | 0.00281914 | 20.0687 | 0.0435397 | -0.00585183 | 34.4304 | 237 | 0.020045 | 0.000873305 | 0.020064 | 0.0435672 | 49.7933 | 2.16935 | 49.8405 | 0.000138991 | 0.00319026 | 0.00319328
228 | 241.148 | 2496 | 1 | 0.00261808 | 20.0775 | 0.0386532 | -0.00616161 | 34.3391 | 238 | 0.0186074 | 0.000719593 | 0.0186213 | 0.0386724 | 53.6618 | 2.07523 | 53.7019 | 0.000114527 | 0.00296146 | 0.00296367
229 | 241.048 | 2508 | 1 | 0.00249343 | 20.0523 | 0.0429655 | -0.00645321 | 34.4668 | 239 | 0.0177437 | 0.000762838 | 0.0177601 | 0.042992 | 56.254 | 2.41847 | 56.3059 | 0.000121409 | 0.002824 | 0.00282661
$LD40

## Reprocell 300
Index | Ts | t | f | F | x | Phase | F0 | x0 | Tr | E' | E" | E* | tan_delta | D' | D" | D* | Eta' | Eta" | Eta*
[#] | [ｰC] | [s] | [Hz] | [N] | [ｵm] | [rad] | [N] | [ｵm] | [ｰC] | [MPa] | [MPa] | [MPa] | [] | [1/MPa] | [1/MPa] | [1/MPa] | [MPas] | [MPas] | [MPas]
0 | 34.0968 | 9 | 1 | 3.95641 | 18.6114 | 0.062599 | 6.65173 | -279.437 | 30.75 | 34.5568 | 2.16605 | 34.6246 | 0.0626809 | 0.0288246 | 0.00180675 | 0.0288812 | 0.344738 | 5.49988 | 5.51068
1 | 34.2548 | 19 | 1 | 3.9568 | 18.4474 | 0.0622882 | 6.64963 | -278.582 | 31.5833 | 34.8687 | 2.17472 | 34.9364 | 0.0623689 | 0.0285679 | 0.00178175 | 0.0286234 | 0.346117 | 5.54952 | 5.5603
2 | 34.4 | 29 | 1 | 3.95711 | 18.3198 | 0.0615076 | 6.64791 | -277.883 | 32.4167 | 35.1176 | 2.16273 | 35.1841 | 0.0615853 | 0.0283682 | 0.00174706 | 0.0284219 | 0.344208 | 5.58913 | 5.59972
3 | 34.5548 | 39 | 1 | 3.95738 | 18.2082 | 0.0611723 | 6.64642 | -277.279 | 33.25 | 35.3365 | 2.16432 | 35.4027 | 0.0612487 | 0.0281936 | 0.00172682 | 0.0282464 | 0.344461 | 5.62398 | 5.63452
4 | 34.7903 | 50 | 1 | 3.95756 | 18.1364 | 0.0607627 | 6.64507 | -276.728 | 34.1667 | 35.4798 | 2.15851 | 35.5454 | 0.0608375 | 0.0280811 | 0.00170838 | 0.028133 | 0.343537 | 5.64679 | 5.65723
5 | 35.3194 | 61 | 1 | 3.95768 | 18.0852 | 0.0603934 | 6.6438 | -276.209 | 35.0833 | 35.5829 | 2.15159 | 35.6479 | 0.0604669 | 0.028001 | 0.00169314 | 0.0280522 | 0.342435 | 5.66318 | 5.67353
6 | 36.1 | 72 | 1 | 3.95778 | 18.0426 | 0.0608263 | 6.64255 | -275.702 | 36 | 35.666 | 2.17211 | 35.7321 | 0.0609015 | 0.0279343 | 0.00170124 | 0.027986 | 0.345702 | 5.67642 | 5.68694
7 | 37.2065 | 83 | 1 | 3.95785 | 18.0174 | 0.0605308 | 6.64108 | -275.101 | 36.9167 | 35.7176 | 2.16466 | 35.7831 | 0.0606048 | 0.027895 | 0.00169057 | 0.0279461 | 0.344516 | 5.68463 | 5.69506
8 | 38.2774 | 92 | 1 | 3.95799 | 17.9569 | 0.0613667 | 6.63953 | -274.47 | 37.6667 | 35.8359 | 2.20189 | 35.9034 | 0.0614439 | 0.0278001 | 0.00170814 | 0.0278525 | 0.350442 | 5.70345 | 5.7142
9 | 39.8097 | 104 | 1 | 3.95814 | 17.8953 | 0.061468 | 6.63756 | -273.666 | 38.6667 | 35.9601 | 2.21318 | 36.0281 | 0.0615456 | 0.0277037 | 0.00170504 | 0.0277561 | 0.352239 | 5.72322 | 5.73405
10 | 40.8935 | 113 | 1 | 3.95831 | 17.8252 | 0.0617005 | 6.63562 | -272.878 | 39.4167 | 36.102 | 2.23034 | 36.1708 | 0.0617789 | 0.027594 | 0.00170473 | 0.0276466 | 0.354969 | 5.7458 | 5.75676
11 | 42.071 | 124 | 1 | 3.95848 | 17.7558 | 0.061553 | 6.63363 | -272.063 | 40.3333 | 36.2453 | 2.23383 | 36.314 | 0.0616308 | 0.0274854 | 0.00169395 | 0.0275376 | 0.355524 | 5.76861 | 5.77955
12 | 43.1194 | 134 | 1 | 3.95863 | 17.6922 | 0.0618939 | 6.63157 | -271.222 | 41.1667 | 36.3755 | 2.2543 | 36.4453 | 0.0619731 | 0.0273859 | 0.00169719 | 0.0274384 | 0.358783 | 5.78933 | 5.80044
13 | 44.0677 | 144 | 1 | 3.95882 | 17.6122 | 0.0623771 | 6.62951 | -270.381 | 42 | 36.5404 | 2.28225 | 36.6116 | 0.0624581 | 0.0272606 | 0.00170265 | 0.0273137 | 0.36323 | 5.81558 | 5.82691
14 | 45.0226 | 155 | 1 | 3.95901 | 17.5367 | 0.0622894 | 6.62721 | -269.445 | 42.9167 | 36.6998 | 2.28897 | 36.7711 | 0.0623701 | 0.0271425 | 0.00169288 | 0.0271952 | 0.364301 | 5.84095 | 5.8523
15 | 45.9065 | 166 | 1 | 3.95917 | 17.4696 | 0.0622445 | 6.62489 | -268.493 | 43.8333 | 36.8426 | 2.29622 | 36.9141 | 0.062325 | 0.0270375 | 0.00168511 | 0.0270899 | 0.365454 | 5.86368 | 5.87505
16 | 46.8129 | 177 | 1 | 3.95932 | 17.4096 | 0.0625738 | 6.62262 | -267.567 | 44.75 | 36.9694 | 2.31634 | 37.0419 | 0.0626556 | 0.0269436 | 0.00168817 | 0.0269964 | 0.368657 | 5.88386 | 5.8954
17 | 47.5677 | 186 | 1 | 3.9595 | 17.3333 | 0.0624632 | 6.6204 | -266.658 | 45.5 | 37.1344 | 2.32255 | 37.2069 | 0.0625446 | 0.0268243 | 0.00167771 | 0.0268767 | 0.369646 | 5.91012 | 5.92166
18 | 48.5161 | 197 | 1 | 3.95961 | 17.2887 | 0.0631853 | 6.61811 | -265.72 | 46.4167 | 37.2279 | 2.35539 | 37.3024 | 0.0632695 | 0.0267544 | 0.00169274 | 0.0268079 | 0.374872 | 5.92501 | 5.93685
19 | 49.3484 | 207 | 1 | 3.95975 | 17.2336 | 0.0634916 | 6.61573 | -264.746 | 47.25 | 37.347 | 2.37441 | 37.4224 | 0.063577 | 0.0266681 | 0.00169548 | 0.026722 | 0.377899 | 5.94395 | 5.95595
20 | 50.2129 | 217 | 1 | 3.95989 | 17.175 | 0.0642646 | 6.61317 | -263.697 | 48.0833 | 37.4721 | 2.41145 | 37.5496 | 0.0643532 | 0.0265765 | 0.00171028 | 0.0266315 | 0.383793 | 5.96386 | 5.97619
21 | 51.1419 | 227 | 1 | 3.96002 | 17.1224 | 0.063768 | 6.61057 | -262.629 | 48.9167 | 37.5908 | 2.40035 | 37.6674 | 0.0638546 | 0.0264942 | 0.00169178 | 0.0265482 | 0.382027 | 5.98276 | 5.99494
22 | 52.1936 | 238 | 1 | 3.96021 | 17.0451 | 0.0643721 | 6.60748 | -261.363 | 49.8333 | 37.7602 | 2.43407 | 37.8386 | 0.0644611 | 0.0263733 | 0.00170005 | 0.026428 | 0.387394 | 6.00972 | 6.0222
23 | 53.1936 | 249 | 1 | 3.96041 | 16.9614 | 0.0651317 | 6.60438 | -260.091 | 50.75 | 37.9449 | 2.47492 | 38.0255 | 0.0652239 | 0.0262424 | 0.00171163 | 0.0262981 | 0.393895 | 6.03912 | 6.05195
24 | 54.1452 | 260 | 1 | 3.96061 | 16.883 | 0.0640378 | 6.60112 | -258.749 | 51.6667 | 38.1282 | 2.44499 | 38.2065 | 0.0641254 | 0.0261199 | 0.00167495 | 0.0261736 | 0.389131 | 6.06828 | 6.08075
25 | 55.0323 | 271 | 1 | 3.9608 | 16.801 | 0.0643347 | 6.59792 | -257.434 | 52.5833 | 38.3148 | 2.46838 | 38.3942 | 0.0644236 | 0.0259917 | 0.00167448 | 0.0260456 | 0.392854 | 6.09799 | 6.11063
26 | 55.9613 | 282 | 1 | 3.96102 | 16.7093 | 0.0652023 | 6.59459 | -256.066 | 53.5 | 38.523 | 2.51535 | 38.605 | 0.0652948 | 0.0258483 | 0.00168776 | 0.0259034 | 0.400331 | 6.13112 | 6.14418
27 | 56.6677 | 291 | 1 | 3.96118 | 16.6452 | 0.0651685 | 6.59154 | -254.808 | 54.25 | 38.673 | 2.52383 | 38.7553 | 0.0652609 | 0.0257482 | 0.00168035 | 0.025803 | 0.40168 | 6.15499 | 6.16809
28 | 57.6677 | 303 | 1 | 3.96134 | 16.5796 | 0.0659934 | 6.58815 | -253.415 | 55.25 | 38.8236 | 2.56583 | 38.9083 | 0.0660893 | 0.0256455 | 0.00169489 | 0.0257015 | 0.408364 | 6.17896 | 6.19244
29 | 58.5194 | 313 | 1 | 3.96159 | 16.4802 | 0.0652678 | 6.58456 | -251.934 | 56.0833 | 39.0639 | 2.55324 | 39.1472 | 0.0653606 | 0.0254902 | 0.00166606 | 0.0255446 | 0.40636 | 6.2172 | 6.23047
30 | 59.5194 | 324 | 1 | 3.96176 | 16.4074 | 0.0658708 | 6.581 | -250.466 | 57 | 39.2359 | 2.58825 | 39.3212 | 0.0659663 | 0.0253764 | 0.00167399 | 0.0254316 | 0.411932 | 6.24458 | 6.25815
31 | 60.5097 | 335 | 1 | 3.96193 | 16.3385 | 0.0665311 | 6.5776 | -249.061 | 57.9167 | 39.3997 | 2.62518 | 39.487 | 0.0666295 | 0.0252687 | 0.00168364 | 0.0253248 | 0.41781 | 6.27065 | 6.28455
32 | 61.3903 | 345 | 1 | 3.96212 | 16.2616 | 0.0666058 | 6.57414 | -247.631 | 58.75 | 39.5874 | 2.64066 | 39.6754 | 0.0667045 | 0.0251486 | 0.00167753 | 0.0252045 | 0.420274 | 6.30053 | 6.31453
33 | 62.2516 | 355 | 1 | 3.96229 | 16.1898 | 0.0669065 | 6.57084 | -246.268 | 59.5833 | 39.7632 | 2.6644 | 39.8524 | 0.0670065 | 0.0250364 | 0.0016776 | 0.0250926 | 0.424051 | 6.32851 | 6.3427
34 | 63.1452 | 366 | 1 | 3.9625 | 16.1036 | 0.067113 | 6.56706 | -244.705 | 60.5 | 39.9772 | 2.68702 | 40.0674 | 0.067214 | 0.0249018 | 0.00167375 | 0.024958 | 0.427653 | 6.36256 | 6.37691
35 | 64.0032 | 377 | 1 | 3.96269 | 16.027 | 0.0677667 | 6.56335 | -243.168 | 61.4167 | 40.1668 | 2.72614 | 40.2592 | 0.0678707 | 0.0247821 | 0.00168197 | 0.0248391 | 0.433879 | 6.39273 | 6.40744
36 | 64.8452 | 388 | 1 | 3.96286 | 15.9572 | 0.0674116 | 6.55966 | -241.641 | 62.3333 | 40.346 | 2.72392 | 40.4379 | 0.0675139 | 0.0246731 | 0.00166578 | 0.0247293 | 0.433525 | 6.42126 | 6.43588
37 | 65.671 | 398 | 1 | 3.96301 | 15.8952 | 0.0685314 | 6.55631 | -240.251 | 63.1667 | 40.4991 | 2.77981 | 40.5944 | 0.0686389 | 0.0245761 | 0.00168688 | 0.024634 | 0.442421 | 6.44562 | 6.46079
38 | 66.4064 | 407 | 1 | 3.96313 | 15.847 | 0.0677295 | 6.55291 | -238.84 | 63.9167 | 40.6278 | 2.75592 | 40.7212 | 0.0678332 | 0.0245009 | 0.00166198 | 0.0245572 | 0.438617 | 6.46611 | 6.48097
39 | 67.3129 | 418 | 1 | 3.96335 | 15.7582 | 0.0683554 | 6.54916 | -237.282 | 64.8333 | 40.8555 | 2.79705 | 40.9512 | 0.068462 | 0.0243623 | 0.00166789 | 0.0244193 | 0.445164 | 6.50235 | 6.51757
40 | 68.2548 | 429 | 1 | 3.96347 | 15.7058 | 0.0692724 | 6.54571 | -235.851 | 65.75 | 40.9881 | 2.84389 | 41.0866 | 0.0693834 | 0.0242804 | 0.00168466 | 0.0243388 | 0.452619 | 6.52345 | 6.53913
41 | 69.1613 | 439 | 1 | 3.96366 | 15.6309 | 0.0688586 | 6.54224 | -234.408 | 66.5833 | 41.1888 | 2.84069 | 41.2866 | 0.0689676 | 0.0241635 | 0.0016665 | 0.0242209 | 0.452109 | 6.55539 | 6.57096
42 | 70.029 | 449 | 1 | 3.96385 | 15.5514 | 0.0693469 | 6.53884 | -232.991 | 67.4167 | 41.3987 | 2.87548 | 41.4984 | 0.0694583 | 0.0240394 | 0.00166974 | 0.0240973 | 0.457646 | 6.5888 | 6.60467
43 | 70.9581 | 460 | 1 | 3.96403 | 15.4787 | 0.0693017 | 6.53513 | -231.446 | 68.3333 | 41.5953 | 2.88725 | 41.6954 | 0.0694129 | 0.0239259 | 0.00166077 | 0.0239835 | 0.45952 | 6.62009 | 6.63602
44 | 71.8064 | 471 | 1 | 3.96424 | 15.3906 | 0.0696277 | 6.53135 | -229.874 | 69.25 | 41.8338 | 2.91751 | 41.9355 | 0.0697404 | 0.0237884 | 0.00165901 | 0.0238462 | 0.464336 | 6.65806 | 6.67423
45 | 72.6613 | 482 | 1 | 3.96438 | 15.331 | 0.0701339 | 6.52769 | -228.346 | 70.1667 | 41.9951 | 2.95012 | 42.0986 | 0.0702491 | 0.0236954 | 0.00166458 | 0.0237538 | 0.469526 | 6.68372 | 6.70019
46 | 73.4452 | 491 | 1 | 3.96454 | 15.2681 | 0.0701567 | 6.52422 | -226.899 | 70.9167 | 42.1695 | 2.96333 | 42.2735 | 0.070272 | 0.0235973 | 0.00165823 | 0.0236555 | 0.471629 | 6.71148 | 6.72803
47 | 74.4419 | 502 | 1 | 3.96473 | 15.187 | 0.0709452 | 6.52078 | -225.464 | 71.8333 | 42.3924 | 3.0126 | 42.4993 | 0.0710645 | 0.0234706 | 0.00166793 | 0.0235298 | 0.479469 | 6.74696 | 6.76397
48 | 75.2968 | 512 | 1 | 3.96492 | 15.1091 | 0.0709264 | 6.51698 | -223.876 | 72.6667 | 42.6129 | 3.02746 | 42.7203 | 0.0710455 | 0.0233492 | 0.00165886 | 0.0234081 | 0.481834 | 6.78205 | 6.79914
49 | 76.1839 | 523 | 1 | 3.96507 | 15.0478 | 0.0713427 | 6.51322 | -222.302 | 73.5833 | 42.7858 | 3.05764 | 42.8949 | 0.071464 | 0.0232535 | 0.00166179 | 0.0233128 | 0.486638 | 6.80956 | 6.82693
50 | 77.129 | 534 | 1 | 3.96517 | 15.0069 | 0.0722303 | 6.50977 | -220.858 | 74.5 | 42.8981 | 3.10395 | 43.0103 | 0.0723562 | 0.0231896 | 0.00167791 | 0.0232502 | 0.494008 | 6.82745 | 6.84529
51 | 77.9871 | 544 | 1 | 3.96531 | 14.9481 | 0.0727119 | 6.50628 | -219.397 | 75.3333 | 43.0656 | 3.13691 | 43.1797 | 0.0728404 | 0.0230979 | 0.00168246 | 0.023159 | 0.499255 | 6.85409 | 6.87225
52 | 78.8226 | 554 | 1 | 3.96544 | 14.8936 | 0.072653 | 6.50282 | -217.949 | 76.1667 | 43.225 | 3.14597 | 43.3394 | 0.0727811 | 0.0230128 | 0.0016749 | 0.0230737 | 0.500696 | 6.87947 | 6.89767
53 | 79.5677 | 564 | 1 | 3.96558 | 14.8359 | 0.0736813 | 6.49937 | -216.501 | 77 | 43.3885 | 3.20272 | 43.5066 | 0.073815 | 0.0229227 | 0.00169204 | 0.022985 | 0.509729 | 6.90549 | 6.92428
54 | 80.2645 | 573 | 1 | 3.9657 | 14.7861 | 0.0738386 | 6.49585 | -215.027 | 77.75 | 43.5349 | 3.22041 | 43.6539 | 0.0739731 | 0.0228451 | 0.00168992 | 0.0229075 | 0.512544 | 6.92879 | 6.94772
55 | 81.2 | 584 | 1 | 3.96584 | 14.7297 | 0.0747186 | 6.49204 | -213.427 | 78.6667 | 43.6975 | 3.27111 | 43.8198 | 0.074858 | 0.0227571 | 0.00170355 | 0.0228207 | 0.520613 | 6.95467 | 6.97413
56 | 82.0677 | 594 | 1 | 3.96595 | 14.6812 | 0.0755471 | 6.48849 | -211.934 | 79.5 | 43.8379 | 3.31814 | 43.9633 | 0.0756912 | 0.0226813 | 0.00171678 | 0.0227462 | 0.528099 | 6.97702 | 6.99698
57 | 83.0516 | 605 | 1 | 3.96606 | 14.6354 | 0.0765055 | 6.48486 | -210.411 | 80.4167 | 43.9702 | 3.37054 | 44.0992 | 0.0766551 | 0.0226098 | 0.00173316 | 0.0226762 | 0.536437 | 6.99806 | 7.01859
58 | 83.8742 | 615 | 1 | 3.96621 | 14.5735 | 0.0774284 | 6.48121 | -208.874 | 81.25 | 44.1527 | 3.42552 | 44.2854 | 0.0775835 | 0.0225132 | 0.00174665 | 0.0225808 | 0.545188 | 7.02712 | 7.04823
59 | 84.729 | 625 | 1 | 3.96634 | 14.518 | 0.0785171 | 6.47756 | -207.338 | 82.0833 | 44.3157 | 3.48671 | 44.4527 | 0.0786788 | 0.0224265 | 0.00176449 | 0.0224958 | 0.554926 | 7.05306 | 7.07486
60 | 85.6645 | 636 | 1 | 3.96648 | 14.463 | 0.078682 | 6.47349 | -205.626 | 83 | 44.4847 | 3.50738 | 44.6227 | 0.0788447 | 0.0223408 | 0.00176145 | 0.0224101 | 0.558217 | 7.07995 | 7.10192
61 | 86.5903 | 647 | 1 | 3.96666 | 14.383 | 0.0798371 | 6.46938 | -203.894 | 83.9167 | 44.7264 | 3.57843 | 44.8693 | 0.0800071 | 0.022216 | 0.00177743 | 0.0222869 | 0.569524 | 7.11842 | 7.14117
62 | 87.2581 | 656 | 1 | 3.96678 | 14.3361 | 0.0804272 | 6.46603 | -202.481 | 84.6667 | 44.87 | 3.61657 | 45.0155 | 0.0806011 | 0.0221428 | 0.00178473 | 0.0222146 | 0.575595 | 7.14128 | 7.16444
63 | 88.0097 | 666 | 1 | 3.96687 | 14.2984 | 0.0812415 | 6.46193 | -200.751 | 85.5 | 44.9836 | 3.6626 | 45.1324 | 0.0814208 | 0.0220839 | 0.00179809 | 0.022157 | 0.58292 | 7.15935 | 7.18304
64 | 88.8903 | 676 | 1 | 3.96706 | 14.2174 | 0.0824343 | 6.45797 | -199.075 | 86.3333 | 45.2335 | 3.73726 | 45.3876 | 0.0826216 | 0.0219576 | 0.00181417 | 0.0220325 | 0.594803 | 7.19912 | 7.22365
65 | 89.8581 | 687 | 1 | 3.96713 | 14.1867 | 0.0830715 | 6.45394 | -197.372 | 87.25 | 45.3276 | 3.77412 | 45.4844 | 0.0832631 | 0.0219097 | 0.00182427 | 0.0219855 | 0.600669 | 7.2141 | 7.23907
66 | 90.771 | 697 | 1 | 3.96731 | 14.1088 | 0.0850791 | 6.44965 | -195.558 | 88.0833 | 45.5652 | 3.88603 | 45.7306 | 0.0852849 | 0.0217881 | 0.0018582 | 0.0218672 | 0.61848 | 7.25192 | 7.27825
67 | 91.6839 | 707 | 1 | 3.96743 | 14.0601 | 0.0856261 | 6.44541 | -193.765 | 88.9167 | 45.7204 | 3.92446 | 45.8885 | 0.085836 | 0.0217121 | 0.00186368 | 0.0217919 | 0.624596 | 7.27662 | 7.30338
68 | 92.4387 | 716 | 1 | 3.96757 | 13.9981 | 0.0866422 | 6.44148 | -192.101 | 89.6667 | 45.9167 | 3.98831 | 46.0896 | 0.0868596 | 0.0216155 | 0.00187751 | 0.0216969 | 0.634758 | 7.30786 | 7.33538
69 | 93.3645 | 727 | 1 | 3.96772 | 13.9331 | 0.0885647 | 6.43663 | -190.043 | 90.5833 | 46.1177 | 4.09512 | 46.2992 | 0.088797 | 0.021514 | 0.00191038 | 0.0215986 | 0.651758 | 7.33986 | 7.36874
70 | 94.1065 | 736 | 1 | 3.96785 | 13.8776 | 0.0897279 | 6.43208 | -188.114 | 91.3333 | 46.2945 | 4.1651 | 46.4815 | 0.0899695 | 0.0214274 | 0.00192781 | 0.0215139 | 0.662895 | 7.368 | 7.39776
71 | 94.9774 | 747 | 1 | 3.96802 | 13.8039 | 0.0915828 | 6.42747 | -186.158 | 92.25 | 46.529 | 4.27321 | 46.7248 | 0.0918398 | 0.0213122 | 0.00195731 | 0.0214019 | 0.680102 | 7.40531 | 7.43647
72 | 95.7355 | 757 | 1 | 3.96815 | 13.7516 | 0.0924527 | 6.42233 | -183.975 | 93.0833 | 46.7001 | 4.3299 | 46.9004 | 0.092717 | 0.0212307 | 0.00196845 | 0.0213218 | 0.689124 | 7.43255 | 7.46443
73 | 96.5677 | 768 | 1 | 3.96824 | 13.7097 | 0.0944763 | 6.41746 | -181.903 | 94 | 46.8268 | 4.43723 | 47.0365 | 0.0947584 | 0.0211653 | 0.00200559 | 0.0212601 | 0.706207 | 7.4527 | 7.48609
74 | 97.3871 | 778 | 1 | 3.96833 | 13.6716 | 0.0965219 | 6.4124 | -179.749 | 94.8333 | 46.9407 | 4.54493 | 47.1603 | 0.0968227 | 0.0211056 | 0.0020435 | 0.0212043 | 0.723348 | 7.47085 | 7.50578
75 | 98.2065 | 788 | 1 | 3.96845 | 13.6152 | 0.0986091 | 6.40716 | -177.516 | 95.6667 | 47.1183 | 4.66142 | 47.3483 | 0.09893 | 0.0210175 | 0.00207926 | 0.0211201 | 0.741887 | 7.49911 | 7.53571
76 | 99.1452 | 799 | 1 | 3.96847 | 13.6047 | 0.100969 | 6.40109 | -174.932 | 96.5833 | 47.1337 | 4.77528 | 47.375 | 0.101313 | 0.0210007 | 0.00212765 | 0.0211082 | 0.760009 | 7.50156 | 7.53996
77 | 100.071 | 810 | 1 | 3.96858 | 13.5587 | 0.103375 | 6.39474 | -172.221 | 97.5 | 47.2725 | 4.90429 | 47.5263 | 0.103745 | 0.0209287 | 0.00217125 | 0.021041 | 0.780542 | 7.52365 | 7.56403
78 | 100.974 | 821 | 1 | 3.96868 | 13.5134 | 0.105868 | 6.38794 | -169.316 | 98.4167 | 47.4085 | 5.03788 | 47.6754 | 0.106265 | 0.0208577 | 0.00221645 | 0.0209752 | 0.801803 | 7.54529 | 7.58778
79 | 101.919 | 832 | 1 | 3.96878 | 13.4672 | 0.108917 | 6.3808 | -166.264 | 99.3333 | 47.5423 | 5.19873 | 47.8257 | 0.10935 | 0.0207853 | 0.00227287 | 0.0209092 | 0.827403 | 7.56659 | 7.61169
80 | 102.777 | 843 | 1 | 3.96888 | 13.4194 | 0.111451 | 6.37329 | -163.049 | 100.25 | 47.6875 | 5.33694 | 47.9852 | 0.111915 | 0.0207105 | 0.00231781 | 0.0208398 | 0.8494 | 7.58969 | 7.63708
81 | 103.581 | 853 | 1 | 3.96903 | 13.3559 | 0.113548 | 6.36616 | -159.994 | 101.083 | 47.8943 | 5.4618 | 48.2047 | 0.114039 | 0.0206113 | 0.00235048 | 0.0207449 | 0.869271 | 7.6226 | 7.67201
82 | 104.487 | 864 | 1 | 3.96924 | 13.2587 | 0.116906 | 6.35789 | -156.445 | 102 | 48.2123 | 5.66212 | 48.5436 | 0.117441 | 0.0204594 | 0.00240278 | 0.0206 | 0.901153 | 7.67321 | 7.72595
83 | 105.255 | 873 | 1 | 3.96951 | 13.1364 | 0.120406 | 6.3499 | -153.013 | 102.75 | 48.6255 | 5.88327 | 48.9801 | 0.120991 | 0.0202686 | 0.00245233 | 0.0204164 | 0.936351 | 7.73898 | 7.79542
84 | 106.203 | 884 | 1 | 3.96981 | 13.0059 | 0.123308 | 6.34161 | -149.448 | 103.667 | 49.0839 | 6.08332 | 49.4595 | 0.123937 | 0.0200651 | 0.0024868 | 0.0202186 | 0.968189 | 7.81194 | 7.87171
85 | 107.032 | 894 | 1 | 3.97003 | 12.9048 | 0.126333 | 6.33279 | -145.651 | 104.5 | 49.4352 | 6.27874 | 49.8324 | 0.12701 | 0.0199074 | 0.00252842 | 0.0200673 | 0.999292 | 7.86785 | 7.93106
86 | 107.852 | 904 | 1 | 3.97032 | 12.7728 | 0.130661 | 6.32343 | -141.617 | 105.333 | 49.8965 | 6.55688 | 50.3255 | 0.13141 | 0.0197013 | 0.00258894 | 0.0198706 | 1.04356 | 7.94127 | 8.00955
87 | 108.677 | 914 | 1 | 3.97051 | 12.682 | 0.134753 | 6.31355 | -137.353 | 106.167 | 50.2038 | 6.80635 | 50.6631 | 0.135574 | 0.0195593 | 0.00265173 | 0.0197382 | 1.08326 | 7.99018 | 8.06328
88 | 109.619 | 925 | 1 | 3.9707 | 12.5896 | 0.139825 | 6.3019 | -132.32 | 107.083 | 50.5073 | 7.10857 | 51.0051 | 0.140743 | 0.0194145 | 0.00273247 | 0.0196059 | 1.13136 | 8.03848 | 8.11771
89 | 110.319 | 934 | 1 | 3.97078 | 12.5379 | 0.146296 | 6.29061 | -127.431 | 107.833 | 50.6261 | 7.45971 | 51.1727 | 0.147349 | 0.0193329 | 0.00284869 | 0.0195417 | 1.18725 | 8.05739 | 8.14439
90 | 111.313 | 946 | 1 | 3.97082 | 12.5009 | 0.153416 | 6.27689 | -121.486 | 108.833 | 50.6725 | 7.83553 | 51.2747 | 0.154631 | 0.0192737 | 0.00298031 | 0.0195028 | 1.24706 | 8.06477 | 8.16061
91 | 112.097 | 955 | 1 | 3.97077 | 12.4962 | 0.161381 | 6.26317 | -115.528 | 109.583 | 50.5686 | 8.2324 | 51.2343 | 0.162797 | 0.0192645 | 0.0031362 | 0.0195182 | 1.31023 | 8.04824 | 8.15419
92 | 113.023 | 966 | 1 | 3.97067 | 12.5161 | 0.168729 | 6.24829 | -109.062 | 110.5 | 50.369 | 8.5803 | 51.0946 | 0.170349 | 0.0192936 | 0.00328665 | 0.0195716 | 1.3656 | 8.01646 | 8.13194
93 | 113.865 | 976 | 1 | 3.9705 | 12.5583 | 0.177417 | 6.23219 | -102.05 | 111.333 | 50.0521 | 8.97444 | 50.8503 | 0.179302 | 0.0193569 | 0.00347073 | 0.0196656 | 1.42832 | 7.96603 | 8.09307
94 | 114.687 | 986 | 1 | 3.97026 | 12.6296 | 0.185637 | 6.21468 | -94.416 | 112.167 | 49.623 | 9.31918 | 50.4905 | 0.1878 | 0.0194654 | 0.0036556 | 0.0198057 | 1.48319 | 7.89773 | 8.0358
95 | 115.61 | 997 | 1 | 3.96992 | 12.7314 | 0.196367 | 6.19346 | -85.1448 | 113.083 | 49.0266 | 9.75291 | 49.9873 | 0.198931 | 0.0196206 | 0.00390315 | 0.0200051 | 1.55222 | 7.80282 | 7.95572
96 | 116.526 | 1008 | 1 | 3.96959 | 12.8208 | 0.207462 | 6.17025 | -74.9858 | 114 | 48.4695 | 10.2024 | 49.5316 | 0.210491 | 0.0197562 | 0.0041585 | 0.0201891 | 1.62376 | 7.71415 | 7.88319
97 | 117.406 | 1019 | 1 | 3.96907 | 12.9832 | 0.219163 | 6.14496 | -63.9027 | 114.917 | 47.6253 | 10.6081 | 48.7925 | 0.222741 | 0.0200047 | 0.00445587 | 0.020495 | 1.68833 | 7.5798 | 7.76555
98 | 118.258 | 1030 | 1 | 3.96843 | 13.1796 | 0.232441 | 6.1173 | -51.7635 | 115.833 | 46.6347 | 11.0393 | 47.9235 | 0.236719 | 0.0203054 | 0.00480669 | 0.0208666 | 1.75696 | 7.42214 | 7.62726
99 | 119.155 | 1041 | 1 | 3.96738 | 13.5204 | 0.248362 | 6.08686 | -38.3879 | 116.75 | 45.1079 | 11.4393 | 46.5357 | 0.253598 | 0.0208295 | 0.00528232 | 0.0214889 | 1.82061 | 7.17913 | 7.40639
100 | 120.042 | 1051 | 1 | 3.96618 | 13.8979 | 0.265129 | 6.05639 | -24.9867 | 117.583 | 43.5004 | 11.8113 | 45.0754 | 0.271521 | 0.0214099 | 0.00581323 | 0.0221851 | 1.87982 | 6.9233 | 7.17397
101 | 120.858 | 1061 | 1 | 3.96455 | 14.4183 | 0.284202 | 6.02009 | -9.01959 | 118.417 | 41.4828 | 12.1175 | 43.2164 | 0.292109 | 0.0222112 | 0.00648808 | 0.0231394 | 1.92856 | 6.60218 | 6.87809
102 | 121.69 | 1071 | 1 | 3.96235 | 15.1141 | 0.305927 | 5.98464 | 6.57153 | 119.25 | 39.0529 | 12.3346 | 40.9545 | 0.315843 | 0.0232836 | 0.00735396 | 0.0244174 | 1.9631 | 6.21545 | 6.5181
103 | 122.632 | 1082 | 1 | 3.95941 | 16.0406 | 0.329522 | 5.94268 | 24.999 | 120.167 | 36.2259 | 12.389 | 38.2858 | 0.341991 | 0.024714 | 0.00845198 | 0.0261193 | 1.97176 | 5.76553 | 6.09337
104 | 123.539 | 1093 | 1 | 3.95588 | 17.1277 | 0.354094 | 5.90237 | 42.663 | 121.083 | 33.3327 | 12.3223 | 35.5375 | 0.369675 | 0.0263936 | 0.00975704 | 0.0281393 | 1.96115 | 5.30507 | 5.65596
105 | 124.355 | 1103 | 1 | 3.95175 | 18.3695 | 0.378711 | 5.86039 | 60.9965 | 121.917 | 30.4905 | 12.1328 | 32.8158 | 0.397919 | 0.0283139 | 0.0112666 | 0.0304731 | 1.93099 | 4.85271 | 5.22279
106 | 125.106 | 1113 | 1 | 3.94664 | 19.8694 | 0.404623 | 5.81776 | 79.5342 | 122.75 | 27.583 | 11.8125 | 30.006 | 0.428253 | 0.0306356 | 0.0131198 | 0.0333267 | 1.88002 | 4.38997 | 4.77559
107 | 126.026 | 1125 | 1 | 3.93182 | 21.0502 | 0.458984 | 5.75153 | 102.557 | 123.75 | 24.7266 | 12.2195 | 27.5811 | 0.494184 | 0.0325042 | 0.0160631 | 0.0362567 | 1.94479 | 3.93535 | 4.38967
108 | 127.006 | 1137 | 1 | 3.6475 | 22.8057 | 0.484283 | 5.30695 | 114.737 | 124.75 | 20.6678 | 10.8726 | 23.3532 | 0.526067 | 0.0378967 | 0.0199362 | 0.0428207 | 1.73043 | 3.28938 | 3.71678
109 | 127.926 | 1148 | 1 | 3.11355 | 24.9867 | 0.483921 | 4.51137 | 116.272 | 125.667 | 16.13 | 8.478 | 18.2223 | 0.525605 | 0.0485765 | 0.0255321 | 0.0548778 | 1.34931 | 2.56716 | 2.90017
110 | 128.952 | 1160 | 1 | 2.51359 | 23.736 | 0.499798 | 3.65223 | 97.0128 | 126.667 | 13.5071 | 7.37543 | 15.3896 | 0.54604 | 0.0570308 | 0.0311411 | 0.064979 | 1.17384 | 2.14972 | 2.44933
111 | 130.026 | 1172 | 1 | 2.08592 | 23.8558 | 0.516606 | 3.06281 | 75.2916 | 127.667 | 10.9821 | 6.23854 | 12.6304 | 0.568064 | 0.0688421 | 0.0391067 | 0.0791743 | 0.992894 | 1.74786 | 2.01018
112 | 131.029 | 1183 | 1 | 1.70859 | 23.8518 | 0.520785 | 2.54697 | 53.4418 | 128.583 | 8.98333 | 5.15289 | 10.3563 | 0.573605 | 0.0837587 | 0.0480445 | 0.0965598 | 0.820107 | 1.42974 | 1.64825
113 | 132.029 | 1194 | 1 | 1.39646 | 23.5608 | 0.524227 | 2.12656 | 31.9167 | 129.5 | 7.43164 | 4.29689 | 8.58443 | 0.578188 | 0.100847 | 0.0583083 | 0.11649 | 0.68387 | 1.18278 | 1.36625
114 | 133.087 | 1206 | 1 | 1.14515 | 24.1645 | 0.509724 | 1.79491 | 12.3188 | 130.5 | 6.05976 | 3.38738 | 6.94226 | 0.558997 | 0.125734 | 0.070285 | 0.144045 | 0.539119 | 0.964439 | 1.10489
115 | 133.8 | 1215 | 1 | 0.921195 | 23.7722 | 0.497591 | 1.49933 | -6.98836 | 131.25 | 5.03864 | 2.73689 | 5.73398 | 0.543179 | 0.153251 | 0.0832424 | 0.174399 | 0.435588 | 0.801925 | 0.91259
116 | 134.674 | 1225 | 1 | 0.753472 | 23.1377 | 0.486519 | 1.28207 | -23.8218 | 132.083 | 4.29819 | 2.27342 | 4.86239 | 0.528926 | 0.181796 | 0.0961568 | 0.20566 | 0.361826 | 0.684077 | 0.773873
117 | 135.748 | 1237 | 1 | 0.630827 | 23.1291 | 0.4646 | 1.12626 | -37.3629 | 133.083 | 3.68787 | 1.84833 | 4.12513 | 0.501191 | 0.216721 | 0.108618 | 0.242416 | 0.29417 | 0.586943 | 0.656535
118 | 136.771 | 1249 | 1 | 0.52953 | 22.6114 | 0.442708 | 0.996684 | -48.9834 | 134.083 | 3.23715 | 1.53471 | 3.58252 | 0.474092 | 0.252223 | 0.119577 | 0.279133 | 0.244256 | 0.515208 | 0.570175
119 | 137.661 | 1260 | 1 | 0.455717 | 22.3373 | 0.4166 | 0.903472 | -58.1256 | 135 | 2.8863 | 1.27719 | 3.15625 | 0.442501 | 0.289733 | 0.128207 | 0.316831 | 0.203271 | 0.459368 | 0.502333
120 | 138.642 | 1272 | 1 | 0.398638 | 22.0405 | 0.390865 | 0.831715 | -65.53 | 136 | 2.61196 | 1.0763 | 2.82503 | 0.412067 | 0.327281 | 0.134862 | 0.353979 | 0.171299 | 0.415707 | 0.449617
121 | 139.526 | 1283 | 1 | 0.353817 | 21.5101 | 0.369225 | 0.774747 | -71.4579 | 136.917 | 2.41316 | 0.933823 | 2.58754 | 0.386972 | 0.360423 | 0.139473 | 0.386468 | 0.148622 | 0.384065 | 0.411819
122 | 140.403 | 1294 | 1 | 0.322422 | 21.4005 | 0.344983 | 0.736086 | -75.8655 | 137.833 | 2.24532 | 0.806863 | 2.3859 | 0.359353 | 0.394435 | 0.141741 | 0.41913 | 0.128416 | 0.357354 | 0.379727
123 | 141.252 | 1305 | 1 | 0.29539 | 21.2286 | 0.322447 | 0.702733 | -79.6439 | 138.75 | 2.10145 | 0.702111 | 2.21564 | 0.334107 | 0.428076 | 0.143023 | 0.451336 | 0.111744 | 0.334457 | 0.35263
124 | 141.99 | 1315 | 1 | 0.273462 | 21.0735 | 0.30129 | 0.675371 | -82.8664 | 139.583 | 1.98197 | 0.6159 | 2.07546 | 0.310751 | 0.460116 | 0.142981 | 0.48182 | 0.0980234 | 0.315441 | 0.33032
125 | 142.848 | 1325 | 1 | 0.255293 | 20.898 | 0.281612 | 0.653017 | -85.5572 | 140.417 | 1.88361 | 0.54493 | 1.96085 | 0.289301 | 0.489894 | 0.141727 | 0.509982 | 0.0867282 | 0.299786 | 0.312079
126 | 143.803 | 1336 | 1 | 0.240984 | 20.7397 | 0.263784 | 0.63551 | -87.6473 | 141.333 | 1.80562 | 0.487657 | 1.87031 | 0.270078 | 0.516177 | 0.139408 | 0.534671 | 0.0776129 | 0.287373 | 0.297669
127 | 144.829 | 1348 | 1 | 0.228873 | 20.799 | 0.244218 | 0.621144 | -89.5233 | 142.333 | 1.72335 | 0.429446 | 1.77606 | 0.249192 | 0.546338 | 0.136143 | 0.563046 | 0.0683483 | 0.27428 | 0.282668
128 | 145.794 | 1360 | 1 | 0.21726 | 20.6888 | 0.227346 | 0.60677 | -91.3953 | 143.333 | 1.65467 | 0.382801 | 1.69838 | 0.231345 | 0.573647 | 0.13271 | 0.588798 | 0.0609246 | 0.263349 | 0.270305
129 | 146.7 | 1371 | 1 | 0.2076 | 20.5717 | 0.212401 | 0.595337 | -92.9666 | 144.25 | 1.59793 | 0.3446 | 1.63467 | 0.215654 | 0.597999 | 0.128961 | 0.611746 | 0.0548447 | 0.254318 | 0.260165
130 | 147.594 | 1382 | 1 | 0.19963 | 20.4874 | 0.199332 | 0.586138 | -94.3812 | 145.167 | 1.54902 | 0.312924 | 1.58031 | 0.202015 | 0.620259 | 0.125301 | 0.632788 | 0.0498033 | 0.246533 | 0.251514
131 | 148.452 | 1393 | 1 | 0.193025 | 20.4262 | 0.18755 | 0.578536 | -95.5874 | 146.083 | 1.5072 | 0.286036 | 1.5341 | 0.18978 | 0.640417 | 0.121538 | 0.651848 | 0.045524 | 0.239878 | 0.244159
132 | 149.123 | 1402 | 1 | 0.187163 | 20.4287 | 0.176129 | 0.572558 | -96.8238 | 146.833 | 1.46558 | 0.260834 | 1.48861 | 0.177973 | 0.661374 | 0.117707 | 0.671766 | 0.041513 | 0.233255 | 0.23692
133 | 149.923 | 1412 | 1 | 0.181659 | 20.3404 | 0.166825 | 0.566551 | -98.0473 | 147.667 | 1.43186 | 0.241111 | 1.45202 | 0.16839 | 0.679135 | 0.11436 | 0.688696 | 0.038374 | 0.227888 | 0.231096
134 | 150.884 | 1423 | 1 | 0.177324 | 20.3765 | 0.156325 | 0.562724 | -99.0906 | 148.583 | 1.39847 | 0.220414 | 1.41573 | 0.157611 | 0.697736 | 0.109971 | 0.706349 | 0.0350799 | 0.222573 | 0.22532
135 | 151.758 | 1433 | 1 | 0.172952 | 20.334 | 0.148987 | 0.557984 | -100.188 | 149.417 | 1.36896 | 0.20548 | 1.38429 | 0.1501 | 0.714389 | 0.107229 | 0.722391 | 0.0327031 | 0.217876 | 0.220317
136 | 152.713 | 1444 | 1 | 0.169192 | 20.2597 | 0.141559 | 0.554676 | -101.231 | 150.333 | 1.34606 | 0.191829 | 1.35966 | 0.142512 | 0.728122 | 0.103766 | 0.735479 | 0.0305305 | 0.214232 | 0.216396
137 | 153.752 | 1456 | 1 | 0.166007 | 20.3317 | 0.133321 | 0.552135 | -102.157 | 151.333 | 1.31802 | 0.17677 | 1.32983 | 0.134117 | 0.745305 | 0.0999581 | 0.751978 | 0.0281337 | 0.20977 | 0.211648
138 | 154.465 | 1465 | 1 | 0.162468 | 20.2303 | 0.127804 | 0.548719 | -103.153 | 152.083 | 1.29764 | 0.166753 | 1.30831 | 0.128504 | 0.758109 | 0.0974203 | 0.764343 | 0.0265395 | 0.206526 | 0.208224
139 | 155.352 | 1476 | 1 | 0.159835 | 20.2895 | 0.121462 | 0.5466 | -104.036 | 153 | 1.27421 | 0.155534 | 1.28367 | 0.122063 | 0.773279 | 0.094389 | 0.779018 | 0.024754 | 0.202797 | 0.204302
140 | 156.145 | 1486 | 1 | 0.157187 | 20.1919 | 0.11641 | 0.544519 | -104.935 | 153.833 | 1.26012 | 0.147358 | 1.26871 | 0.116939 | 0.782868 | 0.0915478 | 0.788202 | 0.0234527 | 0.200555 | 0.201921
141 | 156.952 | 1497 | 1 | 0.155111 | 20.2417 | 0.110735 | 0.543405 | -105.805 | 154.75 | 1.24145 | 0.138037 | 1.2491 | 0.11119 | 0.795674 | 0.088471 | 0.800577 | 0.0219692 | 0.197582 | 0.1988
142 | 157.777 | 1507 | 1 | 0.152774 | 20.1646 | 0.1057 | 0.541922 | -106.739 | 155.583 | 1.22826 | 0.130314 | 1.23516 | 0.106096 | 0.805095 | 0.0854173 | 0.809614 | 0.02074 | 0.195484 | 0.196581
143 | 158.687 | 1518 | 1 | 0.150747 | 20.1911 | 0.100022 | 0.540729 | -107.573 | 156.5 | 1.21126 | 0.121558 | 1.21734 | 0.100357 | 0.817356 | 0.0820276 | 0.821462 | 0.0193466 | 0.192777 | 0.193746
144 | 159.548 | 1528 | 1 | 0.148739 | 20.1258 | 0.0956246 | 0.53953 | -108.405 | 157.333 | 1.19964 | 0.115066 | 1.20515 | 0.0959172 | 0.825983 | 0.0792259 | 0.829773 | 0.0183134 | 0.190929 | 0.191805
145 | 160.497 | 1539 | 1 | 0.147304 | 20.131 | 0.0893152 | 0.539092 | -109.116 | 158.25 | 1.1886 | 0.106444 | 1.19336 | 0.0895534 | 0.834629 | 0.0747439 | 0.837969 | 0.016941 | 0.189172 | 0.189929
146 | 161.442 | 1550 | 1 | 0.145871 | 20.1329 | 0.0839234 | 0.538324 | -109.91 | 159.167 | 1.17759 | 0.0990598 | 1.18175 | 0.0841209 | 0.843227 | 0.070933 | 0.846205 | 0.0157658 | 0.187419 | 0.188081
147 | 162.465 | 1562 | 1 | 0.144511 | 20.1014 | 0.0787315 | 0.537861 | -110.61 | 160.167 | 1.16903 | 0.09223 | 1.17266 | 0.0788946 | 0.85012 | 0.0670698 | 0.852761 | 0.0146788 | 0.186057 | 0.186635
148 | 163.4 | 1573 | 1 | 0.143282 | 20.0901 | 0.0742026 | 0.537659 | -111.198 | 161.083 | 1.16022 | 0.0862498 | 1.16342 | 0.0743391 | 0.857168 | 0.0637211 | 0.859533 | 0.0137271 | 0.184655 | 0.185164
149 | 164.261 | 1584 | 1 | 0.142199 | 20.0941 | 0.0696522 | 0.537272 | -111.932 | 162 | 1.15167 | 0.0803464 | 1.15447 | 0.0697651 | 0.864098 | 0.0602838 | 0.866198 | 0.0127875 | 0.183294 | 0.183739
150 | 165.09 | 1594 | 1 | 0.141216 | 20.054 | 0.0650301 | 0.53705 | -112.511 | 162.833 | 1.1464 | 0.0746561 | 1.14883 | 0.065122 | 0.868609 | 0.0565655 | 0.870449 | 0.0118819 | 0.182456 | 0.182842
151 | 166.11 | 1606 | 1 | 0.140655 | 20.0671 | 0.0601942 | 0.537358 | -113.096 | 163.833 | 1.14151 | 0.0687956 | 1.14359 | 0.060267 | 0.872859 | 0.0526045 | 0.874442 | 0.0109492 | 0.181678 | 0.182007
152 | 167.048 | 1617 | 1 | 0.14006 | 20.0136 | 0.0566871 | 0.53789 | -113.552 | 164.75 | 1.13999 | 0.0646921 | 1.14183 | 0.0567479 | 0.874384 | 0.0496194 | 0.875791 | 0.0102961 | 0.181435 | 0.181727
153 | 167.977 | 1628 | 1 | 0.139828 | 20.0411 | 0.0517805 | 0.538519 | -114.051 | 165.667 | 1.13689 | 0.0589213 | 1.13841 | 0.0518268 | 0.877239 | 0.0454645 | 0.878416 | 0.0093776 | 0.180941 | 0.181184
154 | 168.939 | 1639 | 1 | 0.139448 | 20.0526 | 0.047383 | 0.538914 | -114.448 | 166.583 | 1.13343 | 0.0537458 | 1.13471 | 0.0474185 | 0.880295 | 0.0417423 | 0.881284 | 0.0085539 | 0.180392 | 0.180594
155 | 169.787 | 1649 | 1 | 0.139045 | 19.9933 | 0.0441472 | 0.5389 | -114.892 | 167.417 | 1.1337 | 0.0500822 | 1.13481 | 0.0441759 | 0.880349 | 0.0388902 | 0.881207 | 0.00797083 | 0.180434 | 0.18061
156 | 170.671 | 1660 | 1 | 0.139043 | 19.9971 | 0.0406687 | 0.539559 | -115.178 | 168.333 | 1.13366 | 0.0461299 | 1.1346 | 0.0406911 | 0.88064 | 0.0358342 | 0.881369 | 0.0073418 | 0.180427 | 0.180577
157 | 171.616 | 1672 | 1 | 0.138908 | 19.978 | 0.038592 | 0.540137 | -115.429 | 169.333 | 1.13375 | 0.0437753 | 1.13459 | 0.0386111 | 0.880718 | 0.0340055 | 0.881374 | 0.00696705 | 0.180441 | 0.180576
158 | 172.358 | 1682 | 1 | 0.138914 | 19.9779 | 0.035293 | 0.540859 | -115.743 | 170.167 | 1.13396 | 0.0400375 | 1.13467 | 0.0353077 | 0.880768 | 0.0310979 | 0.881316 | 0.00637216 | 0.180475 | 0.180588
159 | 173.19 | 1692 | 1 | 0.138945 | 19.9653 | 0.0332319 | 0.541466 | -116.007 | 171 | 1.13502 | 0.0377328 | 1.13565 | 0.0332441 | 0.880067 | 0.029257 | 0.880553 | 0.00600536 | 0.180644 | 0.180744
160 | 174.197 | 1704 | 1 | 0.139297 | 19.9718 | 0.0309477 | 0.542546 | -116.251 | 172 | 1.13762 | 0.0352178 | 1.13816 | 0.0309576 | 0.878189 | 0.0271866 | 0.87861 | 0.00560509 | 0.181057 | 0.181144
161 | 175.097 | 1715 | 1 | 0.139516 | 19.957 | 0.0279 | 0.543239 | -116.552 | 172.917 | 1.14036 | 0.0318244 | 1.14081 | 0.0279072 | 0.87623 | 0.0244531 | 0.876572 | 0.005065 | 0.181494 | 0.181565
162 | 175.961 | 1725 | 1 | 0.139874 | 19.9597 | 0.0265208 | 0.544528 | -116.661 | 173.75 | 1.14319 | 0.0303254 | 1.14359 | 0.026527 | 0.874131 | 0.0231881 | 0.874438 | 0.00482644 | 0.181944 | 0.182008
163 | 176.829 | 1735 | 1 | 0.140106 | 19.9383 | 0.0249057 | 0.544921 | -116.832 | 174.583 | 1.14636 | 0.0285568 | 1.14672 | 0.0249108 | 0.871783 | 0.0217168 | 0.872053 | 0.00454496 | 0.182449 | 0.182506
164 | 177.884 | 1747 | 1 | 0.140492 | 19.9287 | 0.023591 | 0.545751 | -116.967 | 175.583 | 1.15012 | 0.0271375 | 1.15044 | 0.0235954 | 0.868992 | 0.0205042 | 0.869234 | 0.00431906 | 0.183047 | 0.183098
165 | 178.771 | 1758 | 1 | 0.141027 | 19.9338 | 0.0216773 | 0.546969 | -117.046 | 176.5 | 1.15426 | 0.0250252 | 1.15453 | 0.0216807 | 0.865948 | 0.0187743 | 0.866152 | 0.00398287 | 0.183706 | 0.183749
166 | 179.742 | 1770 | 1 | 0.141621 | 19.9129 | 0.020404 | 0.547491 | -117.048 | 177.5 | 1.16037 | 0.0236795 | 1.16062 | 0.0204068 | 0.861432 | 0.0175791 | 0.861611 | 0.00376871 | 0.184679 | 0.184718
167 | 180.529 | 1780 | 1 | 0.142109 | 19.9387 | 0.0188099 | 0.548634 | -117.094 | 178.333 | 1.1629 | 0.0218766 | 1.16311 | 0.0188121 | 0.859614 | 0.0161711 | 0.859766 | 0.00348177 | 0.185081 | 0.185114
168 | 181.561 | 1792 | 1 | 0.142667 | 19.9329 | 0.0180118 | 0.549362 | -117.185 | 179.333 | 1.16783 | 0.0210371 | 1.16802 | 0.0180138 | 0.856009 | 0.01542 | 0.856148 | 0.00334815 | 0.185866 | 0.185896
169 | 182.6 | 1804 | 1 | 0.143365 | 19.946 | 0.0166654 | 0.55053 | -117.242 | 180.333 | 1.1728 | 0.019547 | 1.17296 | 0.0166669 | 0.852423 | 0.0142072 | 0.852541 | 0.00311099 | 0.186657 | 0.186683
170 | 183.494 | 1815 | 1 | 0.143998 | 19.9077 | 0.0161455 | 0.55136 | -117.152 | 181.25 | 1.18025 | 0.0190575 | 1.18041 | 0.0161469 | 0.847054 | 0.0136773 | 0.847165 | 0.00303309 | 0.187843 | 0.187868
171 | 184.423 | 1826 | 1 | 0.14465 | 19.9404 | 0.0154006 | 0.552157 | -117.048 | 182.167 | 1.18368 | 0.0182308 | 1.18382 | 0.0154019 | 0.844626 | 0.0130088 | 0.844726 | 0.00290152 | 0.188388 | 0.18841
172 | 185.216 | 1836 | 1 | 0.145243 | 19.9198 | 0.0147453 | 0.553122 | -117.017 | 183 | 1.18976 | 0.0175447 | 1.18989 | 0.0147464 | 0.840321 | 0.0123917 | 0.840412 | 0.00279233 | 0.189357 | 0.189377
173 | 186.119 | 1847 | 1 | 0.146109 | 19.9387 | 0.0134059 | 0.553922 | -116.914 | 183.917 | 1.19575 | 0.0160311 | 1.19586 | 0.0134067 | 0.836142 | 0.0112099 | 0.836218 | 0.00255142 | 0.19031 | 0.190327
174 | 186.935 | 1858 | 1 | 0.1467 | 19.9182 | 0.0137938 | 0.554892 | -116.885 | 184.833 | 1.20182 | 0.0165787 | 1.20193 | 0.0137947 | 0.831914 | 0.011476 | 0.831993 | 0.00263858 | 0.191275 | 0.191293
175 | 187.7 | 1868 | 1 | 0.147461 | 19.9034 | 0.0130205 | 0.555789 | -116.825 | 185.667 | 1.20896 | 0.0157422 | 1.20907 | 0.0130212 | 0.827014 | 0.0107687 | 0.827084 | 0.00250545 | 0.192413 | 0.192429
176 | 188.648 | 1879 | 1 | 0.14815 | 19.9198 | 0.0131538 | 0.556726 | -116.781 | 186.583 | 1.21361 | 0.0159645 | 1.21372 | 0.0131545 | 0.823845 | 0.0108373 | 0.823916 | 0.00254082 | 0.193152 | 0.193169
177 | 189.532 | 1889 | 1 | 0.148997 | 19.9468 | 0.0133198 | 0.557461 | -116.65 | 187.417 | 1.21889 | 0.0162363 | 1.219 | 0.0133206 | 0.820274 | 0.0109265 | 0.820346 | 0.00258409 | 0.193992 | 0.194009
178 | 190.497 | 1900 | 1 | 0.149653 | 19.8986 | 0.0126274 | 0.55811 | -116.482 | 188.333 | 1.22723 | 0.0154975 | 1.22733 | 0.0126281 | 0.814714 | 0.0102883 | 0.814779 | 0.00246651 | 0.195319 | 0.195335
179 | 191.323 | 1910 | 1 | 0.150353 | 19.9104 | 0.011665 | 0.558787 | -116.326 | 189.167 | 1.23226 | 0.014375 | 1.23234 | 0.0116656 | 0.811406 | 0.00946552 | 0.811462 | 0.00228785 | 0.19612 | 0.196133
180 | 192.145 | 1920 | 1 | 0.151073 | 19.9137 | 0.0117223 | 0.559829 | -116.103 | 190 | 1.23795 | 0.0145123 | 1.23804 | 0.0117229 | 0.807675 | 0.00946826 | 0.807731 | 0.00230971 | 0.197026 | 0.197039
181 | 193.165 | 1932 | 1 | 0.152014 | 19.8998 | 0.0110351 | 0.56033 | -115.87 | 191 | 1.24654 | 0.0137563 | 1.24662 | 0.0110356 | 0.80212 | 0.00885184 | 0.802169 | 0.00218938 | 0.198393 | 0.198406
182 | 194.103 | 1943 | 1 | 0.15292 | 19.901 | 0.011938 | 0.560871 | -115.43 | 191.917 | 1.25388 | 0.0149696 | 1.25397 | 0.0119386 | 0.797409 | 0.00951996 | 0.797466 | 0.00238249 | 0.199561 | 0.199576
183 | 194.894 | 1953 | 1 | 0.154152 | 19.919 | 0.0111288 | 0.561722 | -115.124 | 192.75 | 1.26286 | 0.0140547 | 1.26293 | 0.0111293 | 0.791758 | 0.0088117 | 0.791807 | 0.00223687 | 0.200989 | 0.201002
184 | 195.732 | 1964 | 1 | 0.1549 | 19.9098 | 0.010393 | 0.562338 | -114.941 | 193.667 | 1.26958 | 0.0131953 | 1.26965 | 0.0103934 | 0.787575 | 0.00818559 | 0.787618 | 0.00210009 | 0.20206 | 0.202071
185 | 196.677 | 1975 | 1 | 0.155796 | 19.9156 | 0.0108718 | 0.563068 | -114.583 | 194.583 | 1.27654 | 0.0138788 | 1.27662 | 0.0108722 | 0.783274 | 0.00851592 | 0.78332 | 0.00220888 | 0.203168 | 0.20318
186 | 197.539 | 1985 | 1 | 0.156515 | 19.9191 | 0.0108381 | 0.563546 | -114.34 | 195.417 | 1.28221 | 0.0138972 | 1.28228 | 0.0108385 | 0.779813 | 0.008452 | 0.779858 | 0.00221181 | 0.20407 | 0.204082
187 | 198.6 | 1997 | 1 | 0.157434 | 19.915 | 0.0103302 | 0.564226 | -113.96 | 196.417 | 1.29001 | 0.0133266 | 1.29008 | 0.0103306 | 0.775103 | 0.00800725 | 0.775144 | 0.00212099 | 0.205312 | 0.205323
188 | 199.513 | 2008 | 1 | 0.158194 | 19.9012 | 0.00951731 | 0.564417 | -113.593 | 197.333 | 1.29714 | 0.0123457 | 1.2972 | 0.0095176 | 0.770855 | 0.00733669 | 0.77089 | 0.00196487 | 0.206447 | 0.206456
189 | 200.445 | 2019 | 1 | 0.159127 | 19.891 | 0.00922383 | 0.564761 | -113.066 | 198.25 | 1.30547 | 0.0120417 | 1.30552 | 0.00922409 | 0.765945 | 0.00706514 | 0.765977 | 0.0019165 | 0.207771 | 0.20778
190 | 201.371 | 2030 | 1 | 0.160008 | 19.9032 | 0.0100514 | 0.564899 | -112.675 | 199.167 | 1.31188 | 0.0131866 | 1.31195 | 0.0100517 | 0.762187 | 0.00766128 | 0.762226 | 0.00209872 | 0.208792 | 0.208803
191 | 202.261 | 2041 | 1 | 0.161101 | 19.9021 | 0.0101793 | 0.565466 | -112.246 | 200.083 | 1.32091 | 0.0134464 | 1.32098 | 0.0101796 | 0.756975 | 0.00770572 | 0.757014 | 0.00214005 | 0.210229 | 0.21024
192 | 203.113 | 2052 | 1 | 0.161992 | 19.9108 | 0.00973351 | 0.565856 | -111.74 | 201 | 1.32764 | 0.012923 | 1.3277 | 0.00973382 | 0.753146 | 0.00733099 | 0.753182 | 0.00205675 | 0.2113 | 0.21131
193 | 204.035 | 2063 | 1 | 0.162971 | 19.8802 | 0.00956587 | 0.56634 | -111.274 | 201.917 | 1.33772 | 0.0127968 | 1.33778 | 0.00956617 | 0.747473 | 0.00715045 | 0.747508 | 0.00203668 | 0.212904 | 0.212914
194 | 205.016 | 2074 | 1 | 0.164059 | 19.8818 | 0.0101052 | 0.566523 | -110.677 | 202.833 | 1.34653 | 0.0136075 | 1.3466 | 0.0101056 | 0.742575 | 0.00750416 | 0.742613 | 0.00216569 | 0.214306 | 0.214317
195 | 206.061 | 2086 | 1 | 0.165429 | 19.9192 | 0.00993535 | 0.566977 | -109.973 | 203.833 | 1.35523 | 0.0134651 | 1.3553 | 0.00993568 | 0.737809 | 0.00733064 | 0.737846 | 0.00214304 | 0.215691 | 0.215702
196 | 207.103 | 2098 | 1 | 0.166354 | 19.9129 | 0.00944212 | 0.566562 | -109.116 | 204.833 | 1.36325 | 0.0128723 | 1.36331 | 0.0094424 | 0.733477 | 0.00692578 | 0.733509 | 0.00204869 | 0.216968 | 0.216977
197 | 208.106 | 2110 | 1 | 0.16766 | 19.8989 | 0.00878353 | 0.566353 | -108.348 | 205.833 | 1.37492 | 0.012077 | 1.37497 | 0.00878375 | 0.727259 | 0.00638806 | 0.727287 | 0.00192211 | 0.218825 | 0.218834
198 | 208.929 | 2120 | 1 | 0.168748 | 19.9006 | 0.00950859 | 0.56634 | -107.666 | 206.667 | 1.38372 | 0.0131576 | 1.38378 | 0.00950888 | 0.722626 | 0.00687137 | 0.722659 | 0.00209409 | 0.220225 | 0.220235
199 | 209.748 | 2130 | 1 | 0.169856 | 19.8936 | 0.00951036 | 0.566677 | -106.91 | 207.5 | 1.39329 | 0.0132511 | 1.39335 | 0.00951065 | 0.717662 | 0.00682543 | 0.717694 | 0.00210897 | 0.221748 | 0.221758
200 | 210.548 | 2141 | 1 | 0.171012 | 19.945 | 0.00909405 | 0.566562 | -106.183 | 208.417 | 1.39916 | 0.0127244 | 1.39922 | 0.0090943 | 0.714656 | 0.00649929 | 0.714685 | 0.00202515 | 0.222683 | 0.222692
201 | 211.439 | 2152 | 1 | 0.171823 | 19.9089 | 0.00872726 | 0.56601 | -105.491 | 209.333 | 1.40835 | 0.0122913 | 1.4084 | 0.00872748 | 0.709997 | 0.00619648 | 0.710024 | 0.00195623 | 0.224146 | 0.224154
202 | 212.471 | 2164 | 1 | 0.172977 | 19.8817 | 0.0097158 | 0.565644 | -104.655 | 210.333 | 1.41973 | 0.0137943 | 1.4198 | 0.0097161 | 0.704291 | 0.00684297 | 0.704325 | 0.00219543 | 0.225957 | 0.225968
203 | 213.455 | 2175 | 1 | 0.17416 | 19.842 | 0.0085455 | 0.565271 | -103.815 | 211.25 | 1.43232 | 0.0122402 | 1.43237 | 0.00854571 | 0.698117 | 0.0059659 | 0.698142 | 0.00194809 | 0.227961 | 0.227969
204 | 214.4 | 2186 | 1 | 0.175709 | 19.8809 | 0.00960074 | 0.5653 | -102.699 | 212.167 | 1.44221 | 0.0138467 | 1.44228 | 0.00960103 | 0.693315 | 0.00665654 | 0.693347 | 0.00220377 | 0.229535 | 0.229546
205 | 215.313 | 2198 | 1 | 0.176838 | 19.9445 | 0.00917793 | 0.564983 | -101.657 | 213.167 | 1.44686 | 0.0132796 | 1.44692 | 0.00917819 | 0.691092 | 0.00634298 | 0.691121 | 0.00211351 | 0.230275 | 0.230285
206 | 216.061 | 2208 | 1 | 0.177759 | 19.8604 | 0.00937032 | 0.563785 | -100.683 | 214 | 1.46054 | 0.0136862 | 1.46061 | 0.00937059 | 0.684616 | 0.00641526 | 0.684646 | 0.00217822 | 0.232453 | 0.232463
207 | 216.923 | 2219 | 1 | 0.179312 | 19.8973 | 0.00919465 | 0.564223 | -99.7444 | 214.917 | 1.47058 | 0.0135218 | 1.47064 | 0.00919491 | 0.679948 | 0.00625206 | 0.679977 | 0.00215206 | 0.234049 | 0.234059
208 | 217.661 | 2228 | 1 | 0.180265 | 19.9589 | 0.00904022 | 0.563466 | -98.7361 | 215.667 | 1.47383 | 0.0133241 | 1.47389 | 0.00904047 | 0.678449 | 0.0061335 | 0.678477 | 0.00212059 | 0.234567 | 0.234577
209 | 218.442 | 2238 | 1 | 0.181092 | 19.836 | 0.00944976 | 0.562343 | -97.7943 | 216.5 | 1.48975 | 0.0140782 | 1.48982 | 0.00945004 | 0.671192 | 0.0063428 | 0.671222 | 0.00224062 | 0.237101 | 0.237112
210 | 219.394 | 2249 | 1 | 0.182698 | 19.9298 | 0.00897727 | 0.562266 | -96.6303 | 217.417 | 1.4959 | 0.0134295 | 1.49596 | 0.00897751 | 0.668439 | 0.00600092 | 0.668466 | 0.00213737 | 0.23808 | 0.23809
211 | 220.342 | 2260 | 1 | 0.183625 | 19.8431 | 0.00929254 | 0.560735 | -95.5097 | 218.333 | 1.51005 | 0.0140326 | 1.51012 | 0.00929281 | 0.662172 | 0.00615344 | 0.6622 | 0.00223336 | 0.240332 | 0.240342
212 | 221.223 | 2270 | 1 | 0.185168 | 19.9646 | 0.00933332 | 0.560224 | -94.1558 | 219.167 | 1.51348 | 0.0141262 | 1.51354 | 0.0093336 | 0.660673 | 0.00616646 | 0.660702 | 0.00224825 | 0.240877 | 0.240887
213 | 222.1 | 2280 | 1 | 0.185833 | 19.833 | 0.00924553 | 0.558058 | -92.9838 | 220 | 1.52899 | 0.0141367 | 1.52906 | 0.00924579 | 0.65397 | 0.00604647 | 0.653998 | 0.00224993 | 0.243346 | 0.243357
214 | 223.094 | 2292 | 1 | 0.187693 | 19.8954 | 0.00919429 | 0.557988 | -91.5954 | 221 | 1.53944 | 0.0141545 | 1.53951 | 0.00919455 | 0.64953 | 0.00597214 | 0.649558 | 0.00225276 | 0.24501 | 0.24502
215 | 223.835 | 2301 | 1 | 0.188781 | 19.9776 | 0.00925363 | 0.556825 | -90.1818 | 221.75 | 1.542 | 0.0142695 | 1.54207 | 0.0092539 | 0.648453 | 0.00600072 | 0.648481 | 0.00227106 | 0.245417 | 0.245427
216 | 224.629 | 2311 | 1 | 0.189296 | 19.9119 | 0.00924739 | 0.554468 | -88.9258 | 222.583 | 1.55131 | 0.014346 | 1.55138 | 0.00924766 | 0.64456 | 0.00596067 | 0.644588 | 0.00228324 | 0.246899 | 0.246909
217 | 225.503 | 2322 | 1 | 0.190618 | 19.8117 | 0.00882702 | 0.55265 | -87.452 | 223.5 | 1.57005 | 0.0138592 | 1.57011 | 0.00882725 | 0.636872 | 0.00562183 | 0.636897 | 0.00220576 | 0.249881 | 0.249891
218 | 226.432 | 2334 | 1 | 0.192686 | 19.8624 | 0.00925979 | 0.55153 | -85.6027 | 224.5 | 1.58302 | 0.0146589 | 1.58309 | 0.00926006 | 0.631649 | 0.00584911 | 0.631677 | 0.00233303 | 0.251945 | 0.251956
219 | 227.452 | 2346 | 1 | 0.194151 | 19.8591 | 0.00919802 | 0.549882 | -83.749 | 225.5 | 1.59532 | 0.0146742 | 1.59538 | 0.00919828 | 0.626782 | 0.00576532 | 0.626808 | 0.00233547 | 0.253902 | 0.253913
220 | 228.374 | 2357 | 1 | 0.195672 | 19.9106 | 0.00980407 | 0.547797 | -81.9301 | 226.417 | 1.60364 | 0.0157227 | 1.60372 | 0.00980439 | 0.62352 | 0.00611324 | 0.62355 | 0.00250235 | 0.255227 | 0.25524
221 | 229.29 | 2368 | 1 | 0.196962 | 19.9038 | 0.00965305 | 0.545915 | -80.1997 | 227.333 | 1.61478 | 0.015588 | 1.61485 | 0.00965335 | 0.619222 | 0.00597757 | 0.619251 | 0.00248091 | 0.257 | 0.257012
222 | 230.235 | 2379 | 1 | 0.198018 | 20.0002 | 0.00933948 | 0.54306 | -78.2698 | 228.25 | 1.61562 | 0.0150895 | 1.61569 | 0.00933975 | 0.618904 | 0.00578041 | 0.618931 | 0.00240156 | 0.257133 | 0.257145
223 | 231.106 | 2389 | 1 | 0.198257 | 19.8971 | 0.0096336 | 0.538718 | -76.3687 | 229.083 | 1.62593 | 0.0156641 | 1.62601 | 0.00963389 | 0.614974 | 0.0059246 | 0.615003 | 0.00249301 | 0.258775 | 0.258787
224 | 232.023 | 2400 | 1 | 0.199515 | 19.9044 | 0.00991547 | 0.536006 | -74.2731 | 230 | 1.63565 | 0.0162188 | 1.63573 | 0.0099158 | 0.611317 | 0.0060617 | 0.611347 | 0.0025813 | 0.260322 | 0.260334
225 | 232.961 | 2412 | 1 | 0.200815 | 19.8935 | 0.0100729 | 0.533016 | -72.0549 | 231 | 1.64721 | 0.0165927 | 1.64729 | 0.0100733 | 0.607027 | 0.00611474 | 0.607058 | 0.00264081 | 0.262161 | 0.262174
226 | 233.81 | 2423 | 1 | 0.202098 | 19.89 | 0.0102427 | 0.530123 | -69.8789 | 231.917 | 1.65801 | 0.0169831 | 1.6581 | 0.010243 | 0.603068 | 0.00617724 | 0.603099 | 0.00270294 | 0.263881 | 0.263895
227 | 234.748 | 2434 | 1 | 0.203837 | 19.7661 | 0.0103854 | 0.526615 | -67.4321 | 232.833 | 1.68275 | 0.0174766 | 1.68284 | 0.0103857 | 0.5942 | 0.0061712 | 0.594232 | 0.00278149 | 0.267818 | 0.267833
228 | 235.787 | 2446 | 1 | 0.206225 | 19.9956 | 0.0105039 | 0.524654 | -64.7539 | 233.833 | 1.68292 | 0.017678 | 1.68301 | 0.0105043 | 0.594139 | 0.00624103 | 0.594172 | 0.00281353 | 0.267845 | 0.26786
229 | 236.668 | 2456 | 1 | 0.206762 | 19.7608 | 0.0105137 | 0.519415 | -62.4559 | 234.667 | 1.70736 | 0.0179513 | 1.70745 | 0.0105141 | 0.585636 | 0.00615744 | 0.585668 | 0.00285704 | 0.271734 | 0.271749
230 | 237.497 | 2466 | 1 | 0.209218 | 20.0401 | 0.0110828 | 0.517806 | -59.7033 | 235.5 | 1.70354 | 0.0188808 | 1.70365 | 0.0110833 | 0.586941 | 0.00650522 | 0.586977 | 0.00300497 | 0.271127 | 0.271143
231 | 238.345 | 2476 | 1 | 0.209119 | 19.9256 | 0.0108773 | 0.511914 | -57.3445 | 236.333 | 1.71252 | 0.0186283 | 1.71262 | 0.0108777 | 0.583865 | 0.00635112 | 0.5839 | 0.00296479 | 0.272556 | 0.272572
232 | 239.352 | 2488 | 1 | 0.21009 | 19.8994 | 0.01044 | 0.507107 | -54.5517 | 237.333 | 1.72274 | 0.0179861 | 1.72284 | 0.0104404 | 0.580406 | 0.00605967 | 0.580438 | 0.00286258 | 0.274183 | 0.274198
233 | 240.258 | 2499 | 1 | 0.211782 | 19.7155 | 0.0108261 | 0.501978 | -51.3888 | 238.25 | 1.75281 | 0.0189767 | 1.75291 | 0.0108265 | 0.570447 | 0.00617593 | 0.57048 | 0.00302024 | 0.278968 | 0.278984
234 | 240.977 | 2510 | 1 | 0.215204 | 19.8895 | 0.0108717 | 0.499063 | -47.6036 | 239.167 | 1.76554 | 0.0191952 | 1.76564 | 0.0108722 | 0.566332 | 0.00615726 | 0.566366 | 0.00305502 | 0.280994 | 0.281011
$Reprocell 300

## Reprocell 500
Index | Ts | t | f | F | x | Phase | F0 | x0 | Tr | E' | E" | E* | tan_delta | D' | D" | D* | Eta' | Eta" | Eta*
[#] | [ｰC] | [s] | [Hz] | [N] | [ｵm] | [rad] | [N] | [ｵm] | [ｰC] | [MPa] | [MPa] | [MPa] | [] | [1/MPa] | [1/MPa] | [1/MPa] | [MPas] | [MPas] | [MPas]
0 | 26.6452 | 10 | 1 | 3.97503 | 10.512 | 0.0447357 | 6.83872 | -353.845 | 25.8333 | 57.9888 | 2.5959 | 58.0469 | 0.0447655 | 0.0172102 | 0.000770424 | 0.0172274 | 0.41315 | 9.2292 | 9.23844
1 | 27.1258 | 22 | 1 | 3.97507 | 10.4961 | 0.0440196 | 6.83848 | -353.75 | 26.8333 | 58.0804 | 2.55833 | 58.1368 | 0.044048 | 0.0171842 | 0.000756928 | 0.0172008 | 0.40717 | 9.24378 | 9.25275
2 | 27.7484 | 33 | 1 | 3.975 | 10.5227 | 0.0450037 | 6.83835 | -353.699 | 27.75 | 57.9282 | 2.60874 | 57.9869 | 0.0450341 | 0.0172278 | 0.000775839 | 0.0172453 | 0.415194 | 9.21955 | 9.22889
3 | 28.3968 | 42 | 1 | 3.97498 | 10.5358 | 0.0441974 | 6.83817 | -353.629 | 28.5 | 57.8594 | 2.5589 | 57.9159 | 0.0442262 | 0.0172495 | 0.000762883 | 0.0172664 | 0.407262 | 9.2086 | 9.2176
4 | 29.2419 | 52 | 1 | 3.97492 | 10.5585 | 0.0438776 | 6.83805 | -353.584 | 29.3333 | 57.7359 | 2.53494 | 57.7916 | 0.0439058 | 0.0172869 | 0.000758995 | 0.0173036 | 0.403448 | 9.18895 | 9.1978
5 | 30.2226 | 63 | 1 | 3.97489 | 10.5727 | 0.0442653 | 6.83782 | -353.494 | 30.25 | 57.6563 | 2.55384 | 57.7128 | 0.0442942 | 0.0173102 | 0.000766742 | 0.0173272 | 0.406456 | 9.17627 | 9.18527
6 | 31.2452 | 74 | 1 | 3.97484 | 10.5913 | 0.0449277 | 6.83767 | -353.435 | 31.1667 | 57.5508 | 2.58737 | 57.6089 | 0.044958 | 0.0173409 | 0.000779612 | 0.0173584 | 0.411792 | 9.15948 | 9.16874
7 | 32.1355 | 84 | 1 | 3.97482 | 10.6033 | 0.0449001 | 6.8374 | -353.331 | 32 | 57.4858 | 2.58285 | 57.5438 | 0.0449303 | 0.0173606 | 0.000780016 | 0.0173781 | 0.411074 | 9.14914 | 9.15837
8 | 33.0097 | 94 | 1 | 3.97477 | 10.6249 | 0.0444195 | 6.8372 | -353.251 | 32.8333 | 57.3703 | 2.55003 | 57.4269 | 0.0444487 | 0.0173963 | 0.000773241 | 0.0174134 | 0.40585 | 9.13076 | 9.13977
9 | 33.9065 | 105 | 1 | 3.97473 | 10.6405 | 0.0453275 | 6.83692 | -353.145 | 33.75 | 57.281 | 2.59818 | 57.3399 | 0.0453585 | 0.017422 | 0.000790235 | 0.0174399 | 0.413513 | 9.11654 | 9.12591
10 | 34.6548 | 114 | 1 | 3.97469 | 10.6572 | 0.0459664 | 6.83665 | -353.038 | 34.5 | 57.1874 | 2.63055 | 57.2479 | 0.0459988 | 0.0174494 | 0.000802653 | 0.0174679 | 0.418665 | 9.10165 | 9.11128
11 | 35.6742 | 126 | 1 | 3.97462 | 10.685 | 0.0455181 | 6.83632 | -352.909 | 35.5 | 57.0403 | 2.59816 | 57.0995 | 0.0455496 | 0.0174952 | 0.000796897 | 0.0175133 | 0.41351 | 9.07824 | 9.08765
12 | 36.3903 | 135 | 1 | 3.97459 | 10.6999 | 0.0461537 | 6.83599 | -352.781 | 36.25 | 56.9569 | 2.63064 | 57.0177 | 0.0461865 | 0.0175197 | 0.000809176 | 0.0175384 | 0.41868 | 9.06497 | 9.07463
13 | 37.2355 | 145 | 1 | 3.97451 | 10.733 | 0.0469525 | 6.83557 | -352.62 | 37.0833 | 56.776 | 2.66774 | 56.8387 | 0.046987 | 0.0175743 | 0.000825762 | 0.0175937 | 0.424583 | 9.03618 | 9.04615
14 | 38.1871 | 156 | 1 | 3.97448 | 10.7461 | 0.04707 | 6.83509 | -352.43 | 38 | 56.7061 | 2.67113 | 56.7689 | 0.0471048 | 0.0175958 | 0.000828845 | 0.0176153 | 0.425123 | 9.02504 | 9.03505
15 | 39.1355 | 167 | 1 | 3.97443 | 10.765 | 0.0470153 | 6.83455 | -352.22 | 38.9167 | 56.6062 | 2.66332 | 56.6688 | 0.04705 | 0.0176269 | 0.000829345 | 0.0176464 | 0.42388 | 9.00915 | 9.01911
16 | 39.9484 | 177 | 1 | 3.97434 | 10.8044 | 0.0481791 | 6.83396 | -351.992 | 39.75 | 56.3922 | 2.71903 | 56.4577 | 0.0482164 | 0.0176918 | 0.000853036 | 0.0177124 | 0.432746 | 8.97508 | 8.98551
17 | 40.6903 | 187 | 1 | 3.97427 | 10.8343 | 0.0493109 | 6.83332 | -351.742 | 40.5833 | 56.23 | 2.775 | 56.2984 | 0.0493509 | 0.0177409 | 0.000875529 | 0.0177625 | 0.441655 | 8.94927 | 8.96016
18 | 41.4677 | 197 | 1 | 3.9742 | 10.8632 | 0.0490863 | 6.83256 | -351.444 | 41.4167 | 56.0802 | 2.75498 | 56.1479 | 0.0491257 | 0.0177887 | 0.000873881 | 0.0178101 | 0.438469 | 8.92544 | 8.9362
19 | 42.4 | 208 | 1 | 3.97414 | 10.8902 | 0.0501241 | 6.83163 | -351.085 | 42.3333 | 55.9351 | 2.80605 | 56.0055 | 0.0501661 | 0.017833 | 0.000894611 | 0.0178554 | 0.446596 | 8.90234 | 8.91354
20 | 43.3839 | 219 | 1 | 3.97407 | 10.9164 | 0.0508728 | 6.83066 | -350.703 | 43.25 | 55.7957 | 2.84093 | 55.8679 | 0.0509167 | 0.0178762 | 0.000910197 | 0.0178994 | 0.452148 | 8.88015 | 8.89165
21 | 44.3516 | 230 | 1 | 3.97401 | 10.9431 | 0.0514863 | 6.82945 | -350.232 | 44.1667 | 55.6553 | 2.86802 | 55.7292 | 0.0515318 | 0.0179201 | 0.000923458 | 0.0179439 | 0.45646 | 8.85781 | 8.86957
22 | 45.2387 | 241 | 1 | 3.97394 | 10.9715 | 0.0527099 | 6.82815 | -349.726 | 45.0833 | 55.5039 | 2.92832 | 55.5811 | 0.0527588 | 0.0179667 | 0.000947902 | 0.0179917 | 0.466056 | 8.83372 | 8.84601
23 | 46.1871 | 252 | 1 | 3.97388 | 11.0009 | 0.0534159 | 6.82681 | -349.202 | 46 | 55.3503 | 2.9594 | 55.4293 | 0.0534668 | 0.0180153 | 0.000963217 | 0.018041 | 0.471003 | 8.80926 | 8.82185
24 | 47.0581 | 262 | 1 | 3.97382 | 11.0225 | 0.0543294 | 6.82528 | -348.607 | 46.8333 | 55.2361 | 3.0039 | 55.3177 | 0.0543829 | 0.0180507 | 0.00098165 | 0.0180774 | 0.478085 | 8.79109 | 8.80408
25 | 47.9323 | 272 | 1 | 3.97377 | 11.0447 | 0.0550443 | 6.82365 | -347.97 | 47.6667 | 55.1205 | 3.03714 | 55.2041 | 0.0550999 | 0.0180872 | 0.000996602 | 0.0181146 | 0.483375 | 8.77269 | 8.786
26 | 48.7516 | 283 | 1 | 3.97375 | 11.055 | 0.0561138 | 6.82163 | -347.18 | 48.5833 | 55.0624 | 3.09301 | 55.1493 | 0.0561728 | 0.0181041 | 0.00101696 | 0.0181326 | 0.492268 | 8.76345 | 8.77727
27 | 49.5161 | 293 | 1 | 3.97373 | 11.0647 | 0.0571689 | 6.81942 | -346.316 | 49.4167 | 55.0075 | 3.14815 | 55.0976 | 0.0572312 | 0.01812 | 0.00103703 | 0.0181496 | 0.501043 | 8.75471 | 8.76904
28 | 50.471 | 304 | 1 | 3.97369 | 11.0855 | 0.0579687 | 6.81702 | -345.376 | 50.3333 | 54.899 | 3.18599 | 54.9913 | 0.0580337 | 0.0181541 | 0.00105355 | 0.0181847 | 0.507066 | 8.73743 | 8.75213
29 | 51.4419 | 315 | 1 | 3.97369 | 11.0841 | 0.0587756 | 6.8145 | -344.393 | 51.25 | 54.9011 | 3.23057 | 54.996 | 0.0588434 | 0.0181517 | 0.00106811 | 0.0181831 | 0.51416 | 8.73777 | 8.75288
30 | 52.3097 | 325 | 1 | 3.97366 | 11.0972 | 0.0611083 | 6.81159 | -343.252 | 52.0833 | 54.8212 | 3.3542 | 54.9237 | 0.0611844 | 0.0181731 | 0.00111191 | 0.0182071 | 0.533837 | 8.72505 | 8.74137
31 | 53.229 | 336 | 1 | 3.97366 | 11.1016 | 0.061978 | 6.80843 | -342.014 | 53 | 54.7938 | 3.40036 | 54.8992 | 0.0620574 | 0.0181802 | 0.00112822 | 0.0182152 | 0.541184 | 8.72069 | 8.73746
32 | 54.0903 | 346 | 1 | 3.97369 | 11.0868 | 0.0633418 | 6.80534 | -340.802 | 53.8333 | 54.8584 | 3.47949 | 54.9687 | 0.0634267 | 0.0181557 | 0.00115156 | 0.0181922 | 0.553777 | 8.73098 | 8.74853
33 | 55.0323 | 357 | 1 | 3.97374 | 11.068 | 0.0640972 | 6.80208 | -339.524 | 54.75 | 54.9471 | 3.52679 | 55.0602 | 0.0641851 | 0.0181247 | 0.00116333 | 0.018162 | 0.561305 | 8.74509 | 8.76309
34 | 55.8774 | 367 | 1 | 3.97388 | 11.0097 | 0.0658389 | 6.79875 | -338.214 | 55.5833 | 55.2282 | 3.64143 | 55.3482 | 0.0659342 | 0.0180283 | 0.00118868 | 0.0180674 | 0.579551 | 8.78984 | 8.80893
35 | 56.5645 | 376 | 1 | 3.97403 | 10.9529 | 0.0656971 | 6.79571 | -337.019 | 56.3333 | 55.5178 | 3.65262 | 55.6379 | 0.0657918 | 0.0179346 | 0.00117995 | 0.0179734 | 0.581332 | 8.83593 | 8.85503
36 | 57.3871 | 387 | 1 | 3.97426 | 10.8568 | 0.067253 | 6.79193 | -335.535 | 57.25 | 56.0013 | 3.77194 | 56.1282 | 0.0673545 | 0.0177761 | 0.0011973 | 0.0178164 | 0.600323 | 8.91288 | 8.93307
37 | 58.1968 | 397 | 1 | 3.97451 | 10.7516 | 0.0685556 | 6.7881 | -334.025 | 58.0833 | 56.5433 | 3.88244 | 56.6764 | 0.0686632 | 0.0176026 | 0.00120865 | 0.017644 | 0.617909 | 8.99913 | 9.02032
38 | 59.1032 | 408 | 1 | 3.97479 | 10.637 | 0.0697348 | 6.78428 | -332.519 | 59 | 57.1474 | 3.99164 | 57.2867 | 0.0698481 | 0.0174136 | 0.00121631 | 0.0174561 | 0.635288 | 9.09529 | 9.11745
39 | 60.0387 | 419 | 1 | 3.97501 | 10.543 | 0.0716446 | 6.78032 | -330.957 | 59.9167 | 57.6456 | 4.13708 | 57.7939 | 0.0717675 | 0.0172585 | 0.0012386 | 0.0173029 | 0.658436 | 9.17458 | 9.19817
40 | 60.9258 | 430 | 1 | 3.97528 | 10.4319 | 0.0733789 | 6.77631 | -329.372 | 60.8333 | 58.2497 | 4.28199 | 58.4068 | 0.0735109 | 0.0170752 | 0.00125521 | 0.0171213 | 0.681499 | 9.27072 | 9.29573
41 | 61.8129 | 440 | 1 | 3.97548 | 10.3487 | 0.0740734 | 6.77254 | -327.883 | 61.6667 | 58.715 | 4.35719 | 58.8765 | 0.0742092 | 0.0169381 | 0.00125697 | 0.0169847 | 0.693469 | 9.34478 | 9.37047
42 | 62.7871 | 451 | 1 | 3.9757 | 10.2574 | 0.0761839 | 6.76844 | -326.261 | 62.5833 | 59.2234 | 4.52062 | 59.3957 | 0.0763317 | 0.0167874 | 0.00128141 | 0.0168362 | 0.719478 | 9.42569 | 9.45311
43 | 63.7032 | 462 | 1 | 3.9759 | 10.1733 | 0.0780022 | 6.76468 | -324.772 | 63.5 | 59.7 | 4.6662 | 59.8821 | 0.0781608 | 0.0166487 | 0.00130128 | 0.0166995 | 0.742649 | 9.50155 | 9.53053
44 | 64.4581 | 472 | 1 | 3.97612 | 10.0802 | 0.0795149 | 6.76093 | -323.287 | 64.3333 | 60.2413 | 4.80021 | 60.4323 | 0.0796829 | 0.0164952 | 0.00131438 | 0.0165474 | 0.763976 | 9.5877 | 9.61809
45 | 65.2 | 482 | 1 | 3.97632 | 9.99995 | 0.0802941 | 6.75718 | -321.799 | 65.1667 | 60.7204 | 4.88599 | 60.9167 | 0.0804671 | 0.016363 | 0.00131668 | 0.0164159 | 0.777629 | 9.66395 | 9.69518
46 | 66.1581 | 493 | 1 | 3.97654 | 9.90611 | 0.0825644 | 6.75304 | -320.154 | 66.0833 | 61.2775 | 5.07087 | 61.487 | 0.0827525 | 0.0162082 | 0.00134127 | 0.0162636 | 0.807053 | 9.75261 | 9.78595
47 | 67.0129 | 503 | 1 | 3.97672 | 9.83417 | 0.0830526 | 6.74885 | -318.489 | 66.9167 | 61.7239 | 5.13814 | 61.9373 | 0.0832441 | 0.0160897 | 0.00133937 | 0.0161454 | 0.81776 | 9.82365 | 9.85763
48 | 68.0355 | 515 | 1 | 3.97689 | 9.76208 | 0.0851935 | 6.74464 | -316.817 | 67.9167 | 62.1611 | 5.30857 | 62.3873 | 0.0854002 | 0.0159708 | 0.00136391 | 0.0160289 | 0.844885 | 9.89324 | 9.92925
49 | 68.9677 | 526 | 1 | 3.97703 | 9.70615 | 0.0859986 | 6.7404 | -315.126 | 68.8333 | 62.5133 | 5.38935 | 62.7452 | 0.0862112 | 0.0158786 | 0.00136891 | 0.0159375 | 0.857741 | 9.94929 | 9.98619
50 | 69.6903 | 535 | 1 | 3.97719 | 9.64017 | 0.0867283 | 6.73643 | -313.546 | 69.5833 | 62.9362 | 5.47207 | 63.1736 | 0.0869464 | 0.0157699 | 0.00137114 | 0.0158294 | 0.870907 | 10.0166 | 10.0544
51 | 70.6613 | 546 | 1 | 3.97743 | 9.53809 | 0.0881338 | 6.73209 | -311.815 | 70.5 | 63.5989 | 5.61978 | 63.8467 | 0.0883627 | 0.0156017 | 0.00137861 | 0.0156625 | 0.894414 | 10.1221 | 10.1615
52 | 71.4774 | 556 | 1 | 3.97763 | 9.45617 | 0.0891619 | 6.72816 | -310.245 | 71.3333 | 64.1421 | 5.73423 | 64.3979 | 0.0893989 | 0.0154668 | 0.00138271 | 0.0155285 | 0.91263 | 10.2085 | 10.2492
53 | 72.3548 | 567 | 1 | 3.97789 | 9.35149 | 0.0888078 | 6.72379 | -308.497 | 72.25 | 64.8683 | 5.776 | 65.1249 | 0.089042 | 0.0152946 | 0.00136186 | 0.0153551 | 0.919279 | 10.3241 | 10.3649
54 | 73.2581 | 578 | 1 | 3.97813 | 9.25107 | 0.0900281 | 6.71979 | -306.897 | 73.1667 | 65.5629 | 5.9185 | 65.8295 | 0.0902721 | 0.0151292 | 0.00136575 | 0.0151908 | 0.941958 | 10.4347 | 10.4771
55 | 74.1097 | 588 | 1 | 3.97832 | 9.17195 | 0.09131 | 6.71582 | -305.307 | 74 | 66.1172 | 6.05399 | 66.3938 | 0.0915646 | 0.0149989 | 0.00137337 | 0.0150617 | 0.963522 | 10.5229 | 10.5669
56 | 74.9774 | 598 | 1 | 3.97855 | 9.0756 | 0.092961 | 6.71167 | -303.641 | 74.8333 | 66.8038 | 6.2281 | 67.0935 | 0.0932297 | 0.0148402 | 0.00138355 | 0.0149046 | 0.991232 | 10.6321 | 10.6783
57 | 75.871 | 609 | 1 | 3.97875 | 8.99083 | 0.0944036 | 6.70712 | -301.817 | 75.75 | 67.4199 | 6.38366 | 67.7215 | 0.0946851 | 0.0147006 | 0.00139193 | 0.0147664 | 1.01599 | 10.7302 | 10.7782
58 | 76.7194 | 619 | 1 | 3.97894 | 8.91243 | 0.0949357 | 6.70236 | -299.905 | 76.5833 | 68.0099 | 6.47604 | 68.3176 | 0.095222 | 0.0145716 | 0.00138754 | 0.0146375 | 1.03069 | 10.8241 | 10.8731
59 | 77.6548 | 630 | 1 | 3.97913 | 8.83107 | 0.0969236 | 6.69761 | -297.994 | 77.5 | 68.6151 | 6.67132 | 68.9386 | 0.0972282 | 0.0144376 | 0.00140374 | 0.0145057 | 1.06177 | 10.9204 | 10.9719
60 | 78.6613 | 642 | 1 | 3.97931 | 8.75865 | 0.0987307 | 6.69257 | -295.963 | 78.5 | 69.1623 | 6.85072 | 69.5008 | 0.0990528 | 0.0143183 | 0.00141826 | 0.0143883 | 1.09032 | 11.0075 | 11.0614
61 | 79.3903 | 651 | 1 | 3.97944 | 8.70176 | 0.09973 | 6.68788 | -294.072 | 79.25 | 69.6039 | 6.96471 | 69.9515 | 0.100062 | 0.0142246 | 0.00142334 | 0.0142956 | 1.10847 | 11.0778 | 11.1331
62 | 80.1548 | 661 | 1 | 3.97961 | 8.63114 | 0.102241 | 6.68309 | -292.141 | 80.0833 | 70.1427 | 7.19654 | 70.5109 | 0.102599 | 0.0141081 | 0.00144747 | 0.0141822 | 1.14536 | 11.1636 | 11.2222
63 | 81.1032 | 672 | 1 | 3.97987 | 8.52496 | 0.103075 | 6.67762 | -289.932 | 81 | 71.0096 | 7.34534 | 71.3885 | 0.103441 | 0.0139335 | 0.0014413 | 0.0140079 | 1.16905 | 11.3015 | 11.3618
64 | 82.0387 | 683 | 1 | 3.98006 | 8.44314 | 0.104786 | 6.67258 | -287.893 | 81.9167 | 71.6773 | 7.53837 | 72.0726 | 0.105171 | 0.0137988 | 0.00145123 | 0.0138749 | 1.19977 | 11.4078 | 11.4707
65 | 82.8871 | 693 | 1 | 3.98028 | 8.35309 | 0.106296 | 6.66726 | -285.74 | 82.75 | 72.4323 | 7.72841 | 72.8434 | 0.106698 | 0.0136506 | 0.0014565 | 0.0137281 | 1.23001 | 11.5279 | 11.5934
66 | 83.7387 | 703 | 1 | 3.98046 | 8.27619 | 0.108148 | 6.66177 | -283.515 | 83.5833 | 73.0815 | 7.93457 | 73.5109 | 0.108572 | 0.0135239 | 0.00146832 | 0.0136034 | 1.26283 | 11.6313 | 11.6996
67 | 84.6129 | 714 | 1 | 3.98062 | 8.20592 | 0.111878 | 6.65543 | -280.942 | 84.5 | 73.6531 | 8.27471 | 74.1165 | 0.112347 | 0.0134079 | 0.00150634 | 0.0134923 | 1.31696 | 11.7222 | 11.796
68 | 85.4613 | 724 | 1 | 3.98079 | 8.13244 | 0.114686 | 6.64869 | -278.202 | 85.3333 | 74.2772 | 8.55613 | 74.7683 | 0.115192 | 0.0132868 | 0.00153053 | 0.0133746 | 1.36175 | 11.8216 | 11.8997
69 | 86.4806 | 736 | 1 | 3.98096 | 8.05692 | 0.120758 | 6.64163 | -275.326 | 86.3333 | 74.8752 | 9.08601 | 75.4245 | 0.121349 | 0.0131617 | 0.00159716 | 0.0132583 | 1.44608 | 11.9168 | 12.0042
70 | 87.329 | 747 | 1 | 3.98116 | 7.97057 | 0.122726 | 6.63411 | -272.261 | 87.25 | 75.6563 | 9.33189 | 76.2297 | 0.123346 | 0.0130196 | 0.00160591 | 0.0131182 | 1.48521 | 12.0411 | 12.1323
71 | 87.9581 | 756 | 1 | 3.98133 | 7.89478 | 0.127287 | 6.62703 | -269.368 | 88 | 76.3037 | 9.76527 | 76.926 | 0.127979 | 0.0128943 | 0.00165021 | 0.0129995 | 1.55419 | 12.1441 | 12.2431
72 | 88.8677 | 767 | 1 | 3.98156 | 7.79114 | 0.132516 | 6.61874 | -265.979 | 88.9167 | 77.2242 | 10.2938 | 77.9073 | 0.133297 | 0.0127232 | 0.00169597 | 0.0128358 | 1.63831 | 12.2906 | 12.3993
73 | 89.7097 | 777 | 1 | 3.98173 | 7.71829 | 0.135618 | 6.61085 | -262.744 | 89.75 | 77.8954 | 10.6293 | 78.6172 | 0.136456 | 0.0126031 | 0.00171976 | 0.0127199 | 1.6917 | 12.3974 | 12.5123
74 | 90.6355 | 788 | 1 | 3.98186 | 7.65685 | 0.14109 | 6.60264 | -259.376 | 90.6667 | 78.4107 | 11.137 | 79.1977 | 0.142034 | 0.0125012 | 0.00177559 | 0.0126266 | 1.77251 | 12.4794 | 12.6047
75 | 91.5161 | 798 | 1 | 3.98199 | 7.59395 | 0.148102 | 6.59397 | -255.811 | 91.5 | 78.9111 | 11.7731 | 79.7845 | 0.149195 | 0.0123966 | 0.0018495 | 0.0125338 | 1.87375 | 12.5591 | 12.6981
76 | 92.3516 | 808 | 1 | 3.98206 | 7.55745 | 0.153801 | 6.58493 | -252.086 | 92.3333 | 79.1645 | 12.2725 | 80.1102 | 0.155025 | 0.0123355 | 0.0019123 | 0.0124828 | 1.95322 | 12.5994 | 12.7499
77 | 93.3064 | 819 | 1 | 3.98206 | 7.54537 | 0.161484 | 6.57451 | -247.783 | 93.25 | 79.1091 | 12.8871 | 80.1519 | 0.162902 | 0.012314 | 0.00200598 | 0.0124763 | 2.05104 | 12.5906 | 12.7566
78 | 94.1452 | 829 | 1 | 3.98192 | 7.59224 | 0.168756 | 6.56365 | -243.291 | 94.0833 | 78.4381 | 13.364 | 79.5684 | 0.170377 | 0.0123893 | 0.00211084 | 0.0125678 | 2.12695 | 12.4838 | 12.6637
79 | 95.1097 | 841 | 1 | 3.98181 | 7.62581 | 0.175974 | 6.55226 | -238.571 | 95.0833 | 77.9055 | 13.8526 | 79.1275 | 0.177813 | 0.0124427 | 0.00221246 | 0.0126378 | 2.20471 | 12.399 | 12.5935
80 | 96.0323 | 852 | 1 | 3.98171 | 7.65552 | 0.183433 | 6.5406 | -233.723 | 96 | 77.4027 | 14.3596 | 78.7234 | 0.185519 | 0.0124896 | 0.00231705 | 0.0127027 | 2.28541 | 12.319 | 12.5292
81 | 96.8774 | 862 | 1 | 3.98168 | 7.65813 | 0.189819 | 6.52853 | -228.695 | 96.8333 | 77.1997 | 14.8326 | 78.6117 | 0.192132 | 0.0124923 | 0.00240017 | 0.0127207 | 2.36067 | 12.2867 | 12.5114
82 | 97.7516 | 872 | 1 | 3.98182 | 7.58871 | 0.194575 | 6.51766 | -224.157 | 97.6667 | 77.774 | 15.3268 | 79.2698 | 0.197068 | 0.0123771 | 0.00243913 | 0.0126151 | 2.43933 | 12.3781 | 12.6162
83 | 98.6774 | 883 | 1 | 3.98194 | 7.53215 | 0.199019 | 6.50581 | -219.202 | 98.5833 | 78.2304 | 15.7782 | 79.8057 | 0.201689 | 0.0122831 | 0.00247737 | 0.0125304 | 2.51118 | 12.4507 | 12.7015
84 | 99.5581 | 894 | 1 | 3.98199 | 7.4936 | 0.207474 | 6.49391 | -214.212 | 99.5 | 78.3764 | 16.4985 | 80.0941 | 0.210503 | 0.0122176 | 0.00257184 | 0.0124853 | 2.62582 | 12.474 | 12.7474
85 | 100.381 | 904 | 1 | 3.98206 | 7.4539 | 0.212205 | 6.48421 | -210.136 | 100.333 | 78.6465 | 16.9442 | 80.4511 | 0.215448 | 0.0121511 | 0.00261793 | 0.0124299 | 2.69676 | 12.517 | 12.8042
86 | 101.219 | 914 | 1 | 3.98201 | 7.46659 | 0.217193 | 6.47365 | -205.691 | 101.167 | 78.3506 | 17.2899 | 80.2356 | 0.220674 | 0.0121705 | 0.00268571 | 0.0124633 | 2.75177 | 12.4699 | 12.7699
87 | 102.113 | 925 | 1 | 3.98195 | 7.47861 | 0.223239 | 6.46203 | -200.792 | 102.083 | 78.0238 | 17.7132 | 80.0092 | 0.227023 | 0.0121884 | 0.00276705 | 0.0124986 | 2.81914 | 12.4179 | 12.7338
88 | 102.932 | 936 | 1 | 3.98184 | 7.50482 | 0.229578 | 6.45065 | -195.981 | 103 | 77.535 | 18.1198 | 79.6241 | 0.233698 | 0.0122295 | 0.00285801 | 0.012559 | 2.88385 | 12.3401 | 12.6726
89 | 103.771 | 946 | 1 | 3.98175 | 7.52825 | 0.235996 | 6.43922 | -191.141 | 103.833 | 77.0698 | 18.5335 | 79.2669 | 0.240477 | 0.0122659 | 0.00294968 | 0.0126156 | 2.9497 | 12.266 | 12.6157
90 | 104.735 | 957 | 1 | 3.98161 | 7.56573 | 0.242263 | 6.42788 | -186.331 | 104.75 | 76.4638 | 18.8955 | 78.7639 | 0.247117 | 0.0123254 | 0.00304581 | 0.0126962 | 3.00731 | 12.1696 | 12.5357
91 | 105.606 | 967 | 1 | 3.98149 | 7.60262 | 0.247682 | 6.41749 | -181.914 | 105.583 | 75.8952 | 19.192 | 78.2842 | 0.252875 | 0.0123842 | 0.00313164 | 0.012774 | 3.05449 | 12.0791 | 12.4593
92 | 106.561 | 978 | 1 | 3.9813 | 7.65633 | 0.255594 | 6.40607 | -177.055 | 106.5 | 75.069 | 19.6163 | 77.5896 | 0.26131 | 0.0124696 | 0.00325843 | 0.0128883 | 3.12202 | 11.9476 | 12.3488
93 | 107.365 | 988 | 1 | 3.98099 | 7.76151 | 0.261911 | 6.39565 | -172.609 | 107.333 | 73.81 | 19.7861 | 76.416 | 0.268069 | 0.01264 | 0.00338839 | 0.0130863 | 3.14906 | 11.7472 | 12.162
94 | 108.277 | 999 | 1 | 3.98059 | 7.89982 | 0.26906 | 6.38499 | -168.056 | 108.25 | 72.2411 | 19.9202 | 74.9373 | 0.275746 | 0.0128644 | 0.00354731 | 0.0133445 | 3.1704 | 11.4975 | 11.9266
95 | 109.097 | 1009 | 1 | 3.98011 | 8.05908 | 0.278562 | 6.37427 | -163.469 | 109.083 | 70.4447 | 20.147 | 73.2691 | 0.285998 | 0.0131222 | 0.00375292 | 0.0136483 | 3.2065 | 11.2116 | 11.6611
96 | 109.903 | 1019 | 1 | 3.9795 | 8.26229 | 0.289011 | 6.36331 | -158.77 | 109.917 | 68.3015 | 20.3085 | 71.2568 | 0.297336 | 0.0134517 | 0.00399968 | 0.0140337 | 3.2322 | 10.8705 | 11.3409
97 | 110.781 | 1030 | 1 | 3.97875 | 8.51613 | 0.299889 | 6.35081 | -153.403 | 110.833 | 65.8345 | 20.357 | 68.91 | 0.309215 | 0.013864 | 0.00428696 | 0.0145117 | 3.23991 | 10.4779 | 10.9674
98 | 111.571 | 1040 | 1 | 3.97777 | 8.84626 | 0.312312 | 6.33799 | -147.893 | 111.667 | 62.8847 | 20.3041 | 66.0813 | 0.322878 | 0.0144008 | 0.00464971 | 0.0151329 | 3.23149 | 10.0084 | 10.5172
99 | 112.526 | 1051 | 1 | 3.97668 | 9.21492 | 0.324242 | 6.32466 | -142.148 | 112.583 | 59.8959 | 20.1313 | 63.1885 | 0.336104 | 0.015001 | 0.0050419 | 0.0158257 | 3.20399 | 9.53273 | 10.0568
100 | 113.471 | 1062 | 1 | 3.97539 | 9.64196 | 0.337685 | 6.31113 | -136.306 | 113.5 | 56.7162 | 19.915 | 60.1111 | 0.351135 | 0.0156963 | 0.00551153 | 0.0166359 | 3.16958 | 9.02666 | 9.56697
101 | 114.355 | 1072 | 1 | 3.97405 | 10.0899 | 0.349469 | 6.29868 | -130.925 | 114.333 | 53.7392 | 19.584 | 57.1965 | 0.364427 | 0.0164268 | 0.00598636 | 0.0174836 | 3.11689 | 8.55286 | 9.1031
102 | 115.216 | 1082 | 1 | 3.97258 | 10.5893 | 0.359544 | 6.28629 | -125.56 | 115.167 | 50.8167 | 19.1011 | 54.288 | 0.375882 | 0.0172424 | 0.00648113 | 0.0184203 | 3.04003 | 8.08772 | 8.64019
103 | 116.113 | 1093 | 1 | 3.9707 | 11.2174 | 0.37182 | 6.27284 | -119.728 | 116.083 | 47.5125 | 18.5279 | 50.9973 | 0.389959 | 0.018269 | 0.00712414 | 0.0196089 | 2.94881 | 7.56185 | 8.11647
104 | 116.935 | 1103 | 1 | 3.96901 | 11.7868 | 0.380884 | 6.26193 | -114.993 | 116.917 | 44.8843 | 17.9734 | 48.3492 | 0.400438 | 0.0192007 | 0.00768868 | 0.0206829 | 2.86055 | 7.14355 | 7.695
105 | 117.706 | 1113 | 1 | 3.96675 | 12.5539 | 0.390519 | 6.25024 | -109.91 | 117.75 | 41.7978 | 17.2066 | 45.2009 | 0.411662 | 0.0204578 | 0.00842169 | 0.0221234 | 2.73851 | 6.65233 | 7.19395
106 | 118.532 | 1124 | 1 | 3.96388 | 13.5363 | 0.400446 | 6.23778 | -104.488 | 118.667 | 38.4249 | 16.266 | 41.726 | 0.423319 | 0.0220699 | 0.0093426 | 0.0239659 | 2.58881 | 6.11551 | 6.64089
107 | 119.41 | 1135 | 1 | 3.96048 | 14.6904 | 0.410357 | 6.22566 | -99.2064 | 119.583 | 35.0849 | 15.2639 | 38.2614 | 0.435055 | 0.0239662 | 0.0104266 | 0.026136 | 2.42932 | 5.58393 | 6.08949
108 | 120.281 | 1145 | 1 | 3.95645 | 16.0682 | 0.419618 | 6.21424 | -94.222 | 120.417 | 31.7922 | 14.1829 | 34.8123 | 0.446114 | 0.0262334 | 0.0117031 | 0.0287255 | 2.25728 | 5.05988 | 5.54055
109 | 121.252 | 1156 | 1 | 3.95206 | 17.5856 | 0.42675 | 6.20353 | -89.5466 | 121.333 | 28.8383 | 13.1126 | 31.6795 | 0.454693 | 0.0287352 | 0.0130657 | 0.0315662 | 2.08693 | 4.58976 | 5.04194
110 | 122.277 | 1168 | 1 | 3.94698 | 19.3466 | 0.433095 | 6.19385 | -85.3126 | 122.333 | 26.0359 | 12.0383 | 28.6843 | 0.462372 | 0.0316435 | 0.0146311 | 0.0348622 | 1.91595 | 4.14374 | 4.56525
111 | 123.029 | 1177 | 1 | 3.94198 | 21.105 | 0.436936 | 6.18589 | -81.8314 | 123.083 | 23.7582 | 11.0961 | 26.2217 | 0.467043 | 0.0345536 | 0.016138 | 0.0381364 | 1.766 | 3.78123 | 4.1733
112 | 123.929 | 1188 | 1 | 3.66202 | 22.4131 | 0.439613 | 5.77885 | -84.938 | 124 | 20.7397 | 9.75402 | 22.9189 | 0.470307 | 0.0394835 | 0.0185694 | 0.0436322 | 1.5524 | 3.30082 | 3.64765
113 | 124.942 | 1200 | 1 | 3.19902 | 23.3518 | 0.440545 | 5.11043 | -94.5417 | 125 | 17.386 | 8.1966 | 19.2213 | 0.471447 | 0.0470581 | 0.0221854 | 0.0520256 | 1.30453 | 2.76707 | 3.05916
114 | 125.806 | 1211 | 1 | 2.67814 | 23.6317 | 0.440626 | 4.36462 | -109.474 | 125.917 | 14.3965 | 6.78857 | 15.9167 | 0.471545 | 0.056826 | 0.026796 | 0.0628269 | 1.08043 | 2.29126 | 2.53323
115 | 126.797 | 1223 | 1 | 2.211 | 24.3019 | 0.434925 | 3.7075 | -127.522 | 126.917 | 11.6343 | 5.40523 | 12.8286 | 0.464596 | 0.0706938 | 0.0328441 | 0.0779509 | 0.860268 | 1.85165 | 2.04173
116 | 127.832 | 1235 | 1 | 1.77746 | 24.5856 | 0.429045 | 3.10294 | -146.913 | 127.917 | 9.31195 | 4.25989 | 10.2401 | 0.457466 | 0.0888044 | 0.040625 | 0.0976556 | 0.677983 | 1.48204 | 1.62976
117 | 128.761 | 1245 | 1 | 1.41683 | 23.1484 | 0.426949 | 2.59668 | -164.556 | 128.75 | 7.91257 | 3.59969 | 8.6929 | 0.454934 | 0.10471 | 0.0476361 | 0.115036 | 0.572909 | 1.25932 | 1.38352
118 | 129.839 | 1257 | 1 | 1.17439 | 23.7787 | 0.408877 | 2.27252 | -180.836 | 129.75 | 6.49671 | 2.815 | 7.08035 | 0.433297 | 0.129594 | 0.0561524 | 0.141236 | 0.448021 | 1.03398 | 1.12687
119 | 130.865 | 1269 | 1 | 0.969465 | 23.0707 | 0.393626 | 1.9922 | -194.075 | 130.75 | 5.60485 | 2.32769 | 6.06898 | 0.4153 | 0.152171 | 0.0631967 | 0.164772 | 0.370463 | 0.892039 | 0.965907
120 | 131.797 | 1280 | 1 | 0.826677 | 22.613 | 0.372695 | 1.79917 | -204.28 | 131.667 | 4.95914 | 1.93886 | 5.32469 | 0.390967 | 0.174912 | 0.0683846 | 0.187805 | 0.308579 | 0.789272 | 0.847449
121 | 132.658 | 1291 | 1 | 0.720764 | 22.0769 | 0.353751 | 1.65584 | -212.234 | 132.583 | 4.49186 | 1.65878 | 4.78835 | 0.369285 | 0.195909 | 0.0723462 | 0.20884 | 0.264002 | 0.714901 | 0.762089
122 | 133.477 | 1302 | 1 | 0.643666 | 21.756 | 0.333717 | 1.55284 | -218.383 | 133.5 | 4.12657 | 1.43061 | 4.36752 | 0.346684 | 0.216331 | 0.0749986 | 0.228963 | 0.227689 | 0.656763 | 0.695111
123 | 134.335 | 1313 | 1 | 0.583657 | 21.5571 | 0.312127 | 1.47334 | -223.509 | 134.417 | 3.82729 | 1.23497 | 4.0216 | 0.322675 | 0.236643 | 0.0763586 | 0.248657 | 0.196551 | 0.609131 | 0.640057
124 | 135.361 | 1325 | 1 | 0.53424 | 21.3974 | 0.288445 | 1.40863 | -228.087 | 135.417 | 3.57641 | 1.06119 | 3.73053 | 0.29672 | 0.256984 | 0.0762524 | 0.268058 | 0.168894 | 0.569203 | 0.593732
125 | 136.361 | 1337 | 1 | 0.493495 | 21.2103 | 0.266003 | 1.35465 | -231.942 | 136.417 | 3.3707 | 0.918379 | 3.49357 | 0.272459 | 0.276173 | 0.0752459 | 0.28624 | 0.146164 | 0.536463 | 0.556019
126 | 137.21 | 1347 | 1 | 0.460429 | 20.9471 | 0.246464 | 1.31133 | -235.054 | 137.25 | 3.21289 | 0.808297 | 3.31301 | 0.251579 | 0.292719 | 0.0736421 | 0.301841 | 0.128644 | 0.511347 | 0.527281
127 | 138.055 | 1357 | 1 | 0.435801 | 20.8409 | 0.22846 | 1.2793 | -237.681 | 138.083 | 3.0795 | 0.716042 | 3.16165 | 0.232519 | 0.308072 | 0.0716327 | 0.316291 | 0.113962 | 0.490117 | 0.503192
128 | 138.971 | 1368 | 1 | 0.414941 | 20.6545 | 0.211375 | 1.25279 | -240.018 | 139 | 2.97767 | 0.638948 | 3.04545 | 0.21458 | 0.321051 | 0.068891 | 0.328359 | 0.101692 | 0.47391 | 0.484698
129 | 139.926 | 1379 | 1 | 0.398761 | 20.6279 | 0.193705 | 1.23269 | -241.999 | 139.917 | 2.88259 | 0.565461 | 2.93753 | 0.196164 | 0.334056 | 0.0655298 | 0.340422 | 0.0899959 | 0.458778 | 0.467522
130 | 140.726 | 1389 | 1 | 0.384697 | 20.4394 | 0.17984 | 1.21506 | -243.715 | 140.75 | 2.81867 | 0.512445 | 2.86487 | 0.181804 | 0.343426 | 0.0624364 | 0.349056 | 0.0815581 | 0.448604 | 0.455958
131 | 141.603 | 1400 | 1 | 0.374686 | 20.3728 | 0.165618 | 1.20314 | -245.216 | 141.667 | 2.7654 | 0.462233 | 2.80377 | 0.167149 | 0.351783 | 0.0587999 | 0.356663 | 0.0735667 | 0.440127 | 0.446233
132 | 142.448 | 1410 | 1 | 0.366161 | 20.3506 | 0.153647 | 1.19322 | -246.474 | 142.5 | 2.71388 | 0.420292 | 2.74623 | 0.154867 | 0.359845 | 0.0557283 | 0.364135 | 0.0668915 | 0.431928 | 0.437076
133 | 143.358 | 1421 | 1 | 0.358658 | 20.3482 | 0.142452 | 1.18439 | -247.752 | 143.417 | 2.66573 | 0.382328 | 2.693 | 0.143423 | 0.367571 | 0.0527183 | 0.371333 | 0.0608493 | 0.424263 | 0.428605
134 | 144.242 | 1431 | 1 | 0.351052 | 20.381 | 0.13232 | 1.17568 | -248.865 | 144.25 | 2.61088 | 0.347502 | 2.6339 | 0.133098 | 0.376346 | 0.0500908 | 0.379665 | 0.0553066 | 0.415534 | 0.419198
135 | 145.071 | 1441 | 1 | 0.343638 | 20.2442 | 0.123761 | 1.16714 | -250.047 | 145.083 | 2.57752 | 0.320635 | 2.59738 | 0.124397 | 0.382058 | 0.0475269 | 0.385003 | 0.0510307 | 0.410224 | 0.413386
136 | 146.094 | 1453 | 1 | 0.33819 | 20.2736 | 0.115126 | 1.16143 | -251.113 | 146.083 | 2.53713 | 0.293388 | 2.55403 | 0.115638 | 0.388946 | 0.0449768 | 0.391538 | 0.046694 | 0.403796 | 0.406487
137 | 146.952 | 1463 | 1 | 0.333288 | 20.138 | 0.108566 | 1.156 | -252.079 | 146.917 | 2.52008 | 0.274676 | 2.53501 | 0.108995 | 0.392154 | 0.0427427 | 0.394476 | 0.043716 | 0.401083 | 0.403459
138 | 147.903 | 1475 | 1 | 0.330239 | 20.0607 | 0.102637 | 1.15266 | -252.838 | 147.917 | 2.5091 | 0.258436 | 2.52238 | 0.102999 | 0.394365 | 0.0406193 | 0.396452 | 0.0411313 | 0.399336 | 0.401448
139 | 148.684 | 1486 | 1 | 0.328619 | 20.0694 | 0.0973416 | 1.15189 | -253.376 | 148.833 | 2.49777 | 0.243908 | 2.50965 | 0.0976502 | 0.396575 | 0.0387256 | 0.398461 | 0.0388192 | 0.397533 | 0.399424
140 | 149.494 | 1497 | 1 | 0.326682 | 20.1315 | 0.0930889 | 1.15043 | -254.054 | 149.75 | 2.47697 | 0.231247 | 2.48774 | 0.0933588 | 0.400231 | 0.037365 | 0.401971 | 0.0368041 | 0.394222 | 0.395936
141 | 150.41 | 1508 | 1 | 0.324348 | 20.1341 | 0.0869856 | 1.14873 | -254.851 | 150.667 | 2.46105 | 0.214617 | 2.47039 | 0.0872056 | 0.403264 | 0.0351669 | 0.404794 | 0.0341574 | 0.391688 | 0.393175
142 | 151.339 | 1519 | 1 | 0.321216 | 20.159 | 0.0839882 | 1.14644 | -255.614 | 151.583 | 2.43527 | 0.205016 | 2.44388 | 0.0841862 | 0.407743 | 0.0343263 | 0.409185 | 0.0326293 | 0.387584 | 0.388955
143 | 152.352 | 1531 | 1 | 0.318175 | 20.1457 | 0.0802674 | 1.14343 | -256.508 | 152.583 | 2.41495 | 0.194259 | 2.42275 | 0.0804402 | 0.411425 | 0.0330951 | 0.412754 | 0.0309172 | 0.384351 | 0.385592
144 | 153.248 | 1542 | 1 | 0.314956 | 20.131 | 0.076392 | 1.1407 | -257.302 | 153.5 | 2.3934 | 0.183193 | 2.4004 | 0.076541 | 0.415383 | 0.0317938 | 0.416598 | 0.029156 | 0.380921 | 0.382035
145 | 154.194 | 1553 | 1 | 0.312681 | 20.1006 | 0.0724989 | 1.13875 | -257.995 | 154.417 | 2.38077 | 0.172906 | 2.38704 | 0.0726262 | 0.417828 | 0.0303453 | 0.418929 | 0.0275189 | 0.378911 | 0.379909
146 | 155.126 | 1564 | 1 | 0.310541 | 20.088 | 0.0695305 | 1.13716 | -258.619 | 155.333 | 2.36673 | 0.164826 | 2.37246 | 0.0696427 | 0.420484 | 0.0292837 | 0.421503 | 0.0262328 | 0.376677 | 0.377589
147 | 155.952 | 1574 | 1 | 0.309021 | 20.0423 | 0.0668395 | 1.13608 | -259.241 | 156.167 | 2.36117 | 0.158055 | 2.36645 | 0.0669392 | 0.42163 | 0.0282236 | 0.422574 | 0.0251552 | 0.375791 | 0.376632
148 | 156.797 | 1585 | 1 | 0.30784 | 20.0865 | 0.0634348 | 1.1358 | -259.762 | 157.083 | 2.34777 | 0.14913 | 2.3525 | 0.0635201 | 0.424225 | 0.0269468 | 0.42508 | 0.0237348 | 0.373658 | 0.374412
149 | 157.658 | 1595 | 1 | 0.30647 | 20.0543 | 0.0606262 | 1.13497 | -260.275 | 157.917 | 2.3417 | 0.142142 | 2.34601 | 0.0607006 | 0.425473 | 0.0258265 | 0.426256 | 0.0226226 | 0.372692 | 0.373378
150 | 158.61 | 1606 | 1 | 0.305273 | 20.0257 | 0.0576245 | 1.13427 | -260.837 | 158.833 | 2.33651 | 0.13479 | 2.3404 | 0.0576884 | 0.426569 | 0.024608 | 0.427278 | 0.0214524 | 0.371867 | 0.372486
151 | 159.561 | 1617 | 1 | 0.304408 | 20.0121 | 0.0537368 | 1.13434 | -261.294 | 159.75 | 2.33223 | 0.125448 | 2.3356 | 0.0537886 | 0.427537 | 0.0229966 | 0.428155 | 0.0199656 | 0.371186 | 0.371723
152 | 160.474 | 1628 | 1 | 0.303913 | 19.9947 | 0.0503356 | 1.13437 | -261.729 | 160.667 | 2.33109 | 0.117436 | 2.33405 | 0.0503781 | 0.427897 | 0.0215567 | 0.42844 | 0.0186905 | 0.371005 | 0.371475
153 | 161.274 | 1638 | 1 | 0.303613 | 19.9711 | 0.0469696 | 1.13482 | -262.128 | 161.5 | 2.33211 | 0.109619 | 2.33469 | 0.0470042 | 0.427851 | 0.0201108 | 0.428323 | 0.0174464 | 0.371167 | 0.371577
154 | 162.216 | 1649 | 1 | 0.303939 | 19.989 | 0.04473 | 1.13613 | -262.453 | 162.417 | 2.33289 | 0.10442 | 2.33523 | 0.0447599 | 0.427796 | 0.0191481 | 0.428224 | 0.0166189 | 0.371291 | 0.371662
155 | 163.123 | 1660 | 1 | 0.304141 | 19.983 | 0.0415916 | 1.13734 | -262.736 | 163.333 | 2.33562 | 0.0971983 | 2.33765 | 0.0416156 | 0.427411 | 0.017787 | 0.427781 | 0.0154696 | 0.371726 | 0.372047
156 | 164.01 | 1671 | 1 | 0.304549 | 19.9654 | 0.039189 | 1.13871 | -263.086 | 164.25 | 2.34115 | 0.0917943 | 2.34295 | 0.039209 | 0.426485 | 0.016722 | 0.426812 | 0.0146095 | 0.372606 | 0.372892
157 | 164.884 | 1682 | 1 | 0.305052 | 19.9849 | 0.0367965 | 1.14 | -263.403 | 165.167 | 2.34305 | 0.086255 | 2.34464 | 0.0368131 | 0.426216 | 0.0156903 | 0.426505 | 0.0137279 | 0.372908 | 0.373161
158 | 165.797 | 1693 | 1 | 0.305291 | 19.961 | 0.034831 | 1.1414 | -263.763 | 166.083 | 2.34795 | 0.0818143 | 2.34937 | 0.0348451 | 0.425388 | 0.0148227 | 0.425646 | 0.0130211 | 0.373687 | 0.373914
159 | 166.839 | 1705 | 1 | 0.306062 | 19.9434 | 0.0324301 | 1.14318 | -264.068 | 167.083 | 2.35622 | 0.0764393 | 2.35746 | 0.0324414 | 0.423962 | 0.0137539 | 0.424185 | 0.0121657 | 0.375005 | 0.375202
160 | 167.858 | 1717 | 1 | 0.307147 | 19.9463 | 0.0302183 | 1.14527 | -264.286 | 168.083 | 2.36449 | 0.0714724 | 2.36557 | 0.0302275 | 0.422539 | 0.0127723 | 0.422732 | 0.0113752 | 0.376319 | 0.376491
161 | 168.735 | 1728 | 1 | 0.308447 | 19.9349 | 0.0282949 | 1.14741 | -264.526 | 169 | 2.37605 | 0.067248 | 2.377 | 0.0283024 | 0.420529 | 0.011902 | 0.420698 | 0.0107028 | 0.37816 | 0.378311
162 | 169.668 | 1739 | 1 | 0.309748 | 19.9223 | 0.0274669 | 1.1499 | -264.699 | 169.917 | 2.38767 | 0.0655984 | 2.38857 | 0.0274739 | 0.418503 | 0.0114979 | 0.418661 | 0.0104403 | 0.380009 | 0.380152
163 | 170.616 | 1750 | 1 | 0.311215 | 19.9167 | 0.0262661 | 1.15282 | -264.831 | 170.833 | 2.39976 | 0.0630469 | 2.40059 | 0.0262721 | 0.416421 | 0.0109403 | 0.416564 | 0.0100342 | 0.381934 | 0.382065
164 | 171.326 | 1759 | 1 | 0.312693 | 19.9073 | 0.0238036 | 1.15521 | -264.96 | 171.583 | 2.41252 | 0.0574374 | 2.4132 | 0.0238081 | 0.414269 | 0.00986295 | 0.414387 | 0.00914144 | 0.383964 | 0.384073
165 | 172.19 | 1770 | 1 | 0.314362 | 19.8923 | 0.0225732 | 1.15829 | -265.16 | 172.5 | 2.42733 | 0.054802 | 2.42795 | 0.0225771 | 0.411765 | 0.00929645 | 0.41187 | 0.008722 | 0.386321 | 0.38642
166 | 173.032 | 1780 | 1 | 0.316301 | 19.9176 | 0.0211933 | 1.16144 | -265.392 | 173.333 | 2.4393 | 0.0517046 | 2.43985 | 0.0211965 | 0.409769 | 0.00868566 | 0.409861 | 0.00822904 | 0.388227 | 0.388314
167 | 174.003 | 1791 | 1 | 0.317635 | 19.891 | 0.0199342 | 1.16375 | -265.487 | 174.25 | 2.45297 | 0.0489045 | 2.45346 | 0.0199368 | 0.407507 | 0.0081244 | 0.407588 | 0.00778339 | 0.390402 | 0.39048
168 | 174.955 | 1802 | 1 | 0.319737 | 19.9237 | 0.0206419 | 1.16708 | -265.579 | 175.167 | 2.46509 | 0.0508915 | 2.46562 | 0.0206449 | 0.405492 | 0.00837132 | 0.405578 | 0.00809962 | 0.392331 | 0.392415
169 | 175.681 | 1811 | 1 | 0.321799 | 19.8965 | 0.0193327 | 1.17032 | -265.631 | 175.917 | 2.48448 | 0.0480376 | 2.48495 | 0.0193351 | 0.402348 | 0.00777943 | 0.402423 | 0.00764542 | 0.395417 | 0.395491
170 | 176.671 | 1823 | 1 | 0.323832 | 19.8814 | 0.0182879 | 1.17363 | -265.714 | 176.917 | 2.50215 | 0.0457641 | 2.50257 | 0.0182899 | 0.399523 | 0.00730723 | 0.39959 | 0.00728357 | 0.398229 | 0.398296
171 | 177.565 | 1834 | 1 | 0.326016 | 19.8793 | 0.0181639 | 1.17678 | -265.73 | 177.833 | 2.51929 | 0.0457651 | 2.5197 | 0.0181659 | 0.396807 | 0.00720834 | 0.396872 | 0.00728374 | 0.400957 | 0.401023
172 | 178.387 | 1844 | 1 | 0.328084 | 19.8499 | 0.0165032 | 1.18012 | -265.823 | 178.667 | 2.53913 | 0.0419077 | 2.53948 | 0.0165047 | 0.393728 | 0.00649836 | 0.393781 | 0.00666981 | 0.404116 | 0.404171
173 | 179.265 | 1855 | 1 | 0.330776 | 19.8632 | 0.0170636 | 1.18437 | -265.867 | 179.583 | 2.55822 | 0.0436566 | 2.55859 | 0.0170653 | 0.390783 | 0.00666882 | 0.39084 | 0.00694816 | 0.407153 | 0.407212
174 | 180.145 | 1867 | 1 | 0.333328 | 19.8593 | 0.0157405 | 1.18817 | -265.938 | 180.583 | 2.57854 | 0.0405908 | 2.57886 | 0.0157418 | 0.387721 | 0.00610341 | 0.387769 | 0.00646022 | 0.410387 | 0.410438
175 | 181.071 | 1878 | 1 | 0.335888 | 19.8517 | 0.015586 | 1.19243 | -265.982 | 181.5 | 2.59934 | 0.0405168 | 2.59966 | 0.0155873 | 0.384619 | 0.00599518 | 0.384666 | 0.00644844 | 0.413698 | 0.413748
176 | 182.023 | 1889 | 1 | 0.338412 | 19.8593 | 0.0154059 | 1.19627 | -266.07 | 182.417 | 2.6179 | 0.0403343 | 2.61821 | 0.0154071 | 0.381895 | 0.00588391 | 0.381941 | 0.0064194 | 0.416651 | 0.4167
177 | 183.09 | 1901 | 1 | 0.341147 | 19.8548 | 0.0151877 | 1.20034 | -266.036 | 183.417 | 2.63966 | 0.0400934 | 2.63996 | 0.0151889 | 0.37875 | 0.00575279 | 0.378794 | 0.00638106 | 0.420114 | 0.420162
178 | 184.071 | 1913 | 1 | 0.343879 | 19.8512 | 0.0161543 | 1.20438 | -265.995 | 184.417 | 2.66121 | 0.0429938 | 2.66156 | 0.0161557 | 0.375671 | 0.00606922 | 0.37572 | 0.00684266 | 0.423545 | 0.4236
179 | 185.016 | 1924 | 1 | 0.346778 | 19.854 | 0.0157546 | 1.20852 | -265.991 | 185.333 | 2.6833 | 0.0422778 | 2.68364 | 0.0157559 | 0.372582 | 0.00587036 | 0.372629 | 0.00672872 | 0.427061 | 0.427114
180 | 185.845 | 1934 | 1 | 0.349423 | 19.8883 | 0.0157568 | 1.2124 | -265.884 | 186.167 | 2.69909 | 0.0425325 | 2.69943 | 0.0157581 | 0.370403 | 0.00583684 | 0.370449 | 0.00676925 | 0.429574 | 0.429627
181 | 186.771 | 1945 | 1 | 0.352002 | 19.8732 | 0.0151768 | 1.21599 | -265.866 | 187.083 | 2.72111 | 0.0413011 | 2.72142 | 0.015178 | 0.367412 | 0.00557659 | 0.367455 | 0.00657326 | 0.433078 | 0.433128
182 | 187.555 | 1955 | 1 | 0.354743 | 19.8662 | 0.0155011 | 1.21983 | -265.742 | 187.917 | 2.74325 | 0.0425269 | 2.74358 | 0.0155024 | 0.364443 | 0.00564973 | 0.364487 | 0.00676836 | 0.436602 | 0.436655
183 | 188.503 | 1967 | 1 | 0.357359 | 19.8347 | 0.0153501 | 1.22383 | -265.682 | 188.917 | 2.76788 | 0.0424906 | 2.76821 | 0.0153513 | 0.361202 | 0.00554492 | 0.361245 | 0.00676258 | 0.440522 | 0.440573
184 | 189.539 | 1979 | 1 | 0.360389 | 19.8599 | 0.014707 | 1.22788 | -265.64 | 189.917 | 2.78784 | 0.0410038 | 2.78814 | 0.0147081 | 0.358623 | 0.00527467 | 0.358662 | 0.00652596 | 0.443698 | 0.443746
185 | 190.59 | 1991 | 1 | 0.363881 | 19.8426 | 0.0141793 | 1.23275 | -265.512 | 190.917 | 2.81734 | 0.0399508 | 2.81763 | 0.0141803 | 0.354873 | 0.0050322 | 0.354909 | 0.00635835 | 0.448394 | 0.448439
186 | 191.448 | 2001 | 1 | 0.36767 | 19.8538 | 0.0149153 | 1.23846 | -265.303 | 191.75 | 2.84502 | 0.0424374 | 2.84533 | 0.0149164 | 0.351414 | 0.00524183 | 0.351453 | 0.00675412 | 0.452798 | 0.452848
187 | 192.248 | 2011 | 1 | 0.370952 | 19.8488 | 0.0144982 | 1.24272 | -265.138 | 192.583 | 2.87117 | 0.0416298 | 2.87147 | 0.0144992 | 0.348217 | 0.00504887 | 0.348253 | 0.00662558 | 0.456961 | 0.457009
188 | 193.174 | 2022 | 1 | 0.374044 | 19.8472 | 0.014301 | 1.24703 | -264.993 | 193.5 | 2.89535 | 0.0414091 | 2.89564 | 0.0143019 | 0.345311 | 0.00493861 | 0.345346 | 0.00659045 | 0.460809 | 0.460856
189 | 194.113 | 2033 | 1 | 0.377745 | 19.8194 | 0.0132495 | 1.2513 | -264.62 | 194.417 | 2.92815 | 0.0387989 | 2.92841 | 0.0132503 | 0.341452 | 0.00452434 | 0.341482 | 0.00617503 | 0.46603 | 0.466071
190 | 195.126 | 2046 | 1 | 0.380839 | 19.8173 | 0.0133222 | 1.25547 | -264.415 | 195.5 | 2.95244 | 0.0393355 | 2.9527 | 0.013323 | 0.338643 | 0.00451175 | 0.338673 | 0.00626043 | 0.469895 | 0.469937
191 | 195.919 | 2056 | 1 | 0.385311 | 19.8478 | 0.0131004 | 1.26163 | -264.18 | 196.333 | 2.98254 | 0.0390745 | 2.98279 | 0.0131011 | 0.335228 | 0.00439185 | 0.335256 | 0.0062189 | 0.474685 | 0.474726
192 | 196.777 | 2066 | 1 | 0.388987 | 19.8295 | 0.0138089 | 1.26644 | -263.814 | 197.167 | 3.01372 | 0.0416187 | 3.014 | 0.0138098 | 0.331753 | 0.00458143 | 0.331785 | 0.00662382 | 0.479648 | 0.479693
193 | 197.658 | 2076 | 1 | 0.392781 | 19.8393 | 0.013401 | 1.27136 | -263.494 | 198 | 3.04164 | 0.0407633 | 3.04191 | 0.0134018 | 0.328711 | 0.00440531 | 0.328741 | 0.00648768 | 0.484092 | 0.484135
194 | 198.629 | 2087 | 1 | 0.396371 | 19.8585 | 0.0135273 | 1.27627 | -263.17 | 198.917 | 3.06646 | 0.0414833 | 3.06674 | 0.0135281 | 0.326049 | 0.00441082 | 0.326079 | 0.00660227 | 0.488042 | 0.488087
195 | 199.597 | 2098 | 1 | 0.400232 | 19.8393 | 0.014465 | 1.28103 | -262.782 | 199.833 | 3.09926 | 0.0448338 | 3.09958 | 0.014466 | 0.32259 | 0.00466659 | 0.322624 | 0.00713552 | 0.493262 | 0.493313
196 | 200.49 | 2109 | 1 | 0.404236 | 19.8374 | 0.0130575 | 1.28586 | -262.426 | 200.75 | 3.13065 | 0.0408808 | 3.13091 | 0.0130583 | 0.319368 | 0.00417039 | 0.319396 | 0.00650637 | 0.498258 | 0.4983
197 | 201.323 | 2119 | 1 | 0.407876 | 19.8351 | 0.0136942 | 1.29001 | -262.002 | 201.583 | 3.15917 | 0.043265 | 3.15947 | 0.0136951 | 0.316479 | 0.0043342 | 0.316509 | 0.00688584 | 0.502797 | 0.502844
198 | 202.226 | 2130 | 1 | 0.411887 | 19.8307 | 0.0123766 | 1.29501 | -261.503 | 202.5 | 3.19103 | 0.0394961 | 3.19127 | 0.0123772 | 0.313331 | 0.00387817 | 0.313355 | 0.006286 | 0.507867 | 0.507906
199 | 203.077 | 2141 | 1 | 0.41532 | 19.8393 | 0.0131169 | 1.2992 | -261.095 | 203.417 | 3.21617 | 0.0421888 | 3.21645 | 0.0131177 | 0.310875 | 0.00407796 | 0.310902 | 0.00671455 | 0.51187 | 0.511914
200 | 203.923 | 2151 | 1 | 0.41946 | 19.8569 | 0.0131717 | 1.30435 | -260.653 | 204.25 | 3.24535 | 0.0427494 | 3.24564 | 0.0131725 | 0.308079 | 0.00405818 | 0.308106 | 0.00680378 | 0.516514 | 0.516559
201 | 204.861 | 2162 | 1 | 0.423675 | 19.8425 | 0.0126904 | 1.30949 | -260.209 | 205.167 | 3.28037 | 0.0416315 | 3.28064 | 0.0126911 | 0.304794 | 0.00386818 | 0.304819 | 0.00662586 | 0.522087 | 0.522129
202 | 205.839 | 2173 | 1 | 0.427746 | 19.812 | 0.0123826 | 1.31417 | -259.577 | 206.083 | 3.31701 | 0.0410752 | 3.31726 | 0.0123832 | 0.30143 | 0.00373268 | 0.301453 | 0.00653732 | 0.527918 | 0.527958
203 | 206.732 | 2184 | 1 | 0.432476 | 19.8108 | 0.0128566 | 1.31968 | -258.86 | 207 | 3.35385 | 0.0431215 | 3.35413 | 0.0128573 | 0.298115 | 0.00383296 | 0.29814 | 0.00686299 | 0.533781 | 0.533826
204 | 207.606 | 2195 | 1 | 0.437376 | 19.8145 | 0.013592 | 1.32516 | -258.13 | 207.917 | 3.39116 | 0.0460954 | 3.39147 | 0.0135928 | 0.29483 | 0.00400758 | 0.294857 | 0.00733631 | 0.539719 | 0.539769
205 | 208.406 | 2205 | 1 | 0.44208 | 19.825 | 0.0134959 | 1.33057 | -257.372 | 208.75 | 3.42581 | 0.0462373 | 3.42613 | 0.0134967 | 0.291848 | 0.003939 | 0.291875 | 0.00735889 | 0.545235 | 0.545284
206 | 209.139 | 2215 | 1 | 0.446151 | 19.8737 | 0.0122102 | 1.33447 | -256.632 | 209.583 | 3.44898 | 0.0421148 | 3.44924 | 0.0122108 | 0.289897 | 0.00353987 | 0.289919 | 0.00670277 | 0.548922 | 0.548963
207 | 210.084 | 2227 | 1 | 0.449427 | 19.7948 | 0.012965 | 1.33729 | -255.873 | 210.583 | 3.48811 | 0.0452261 | 3.48841 | 0.0129658 | 0.28664 | 0.00371651 | 0.286664 | 0.00719795 | 0.55515 | 0.555197
208 | 210.845 | 2237 | 1 | 0.454508 | 19.7993 | 0.0126192 | 1.34323 | -255.117 | 211.417 | 3.52676 | 0.0445073 | 3.52704 | 0.0126199 | 0.283502 | 0.00357776 | 0.283524 | 0.00708355 | 0.5613 | 0.561345
209 | 211.803 | 2248 | 1 | 0.460558 | 19.8563 | 0.0130685 | 1.35018 | -254.137 | 212.333 | 3.56341 | 0.0465711 | 3.56371 | 0.0130693 | 0.280582 | 0.003667 | 0.280606 | 0.00741202 | 0.567134 | 0.567182
210 | 212.739 | 2259 | 1 | 0.465137 | 19.8423 | 0.0131208 | 1.35491 | -253.308 | 213.25 | 3.60137 | 0.0472557 | 3.60168 | 0.0131216 | 0.277625 | 0.00364288 | 0.277649 | 0.00752097 | 0.573175 | 0.573224
211 | 213.787 | 2271 | 1 | 0.470053 | 19.8405 | 0.0133153 | 1.36008 | -252.235 | 214.25 | 3.63975 | 0.0484671 | 3.64007 | 0.0133161 | 0.274696 | 0.00365786 | 0.27472 | 0.00771377 | 0.579283 | 0.579334
212 | 214.671 | 2281 | 1 | 0.474727 | 19.7863 | 0.0137345 | 1.36437 | -251.226 | 215.083 | 3.68597 | 0.0506283 | 3.68632 | 0.0137354 | 0.271248 | 0.0037257 | 0.271273 | 0.00805774 | 0.58664 | 0.586695
213 | 215.694 | 2293 | 1 | 0.480682 | 19.8071 | 0.0126178 | 1.37037 | -250.067 | 216.083 | 3.72836 | 0.0470464 | 3.72866 | 0.0126185 | 0.268171 | 0.00338392 | 0.268193 | 0.00748766 | 0.593387 | 0.593434
214 | 216.619 | 2304 | 1 | 0.486126 | 19.813 | 0.0128876 | 1.3757 | -248.84 | 217 | 3.76945 | 0.0485818 | 3.76977 | 0.0128883 | 0.265246 | 0.00341857 | 0.265268 | 0.00773203 | 0.599927 | 0.599977
215 | 217.397 | 2314 | 1 | 0.493003 | 19.9074 | 0.0123405 | 1.38201 | -247.166 | 217.833 | 3.80468 | 0.046954 | 3.80497 | 0.0123411 | 0.262794 | 0.00324317 | 0.262814 | 0.00747295 | 0.605533 | 0.60558
216 | 218.31 | 2326 | 1 | 0.495617 | 19.8024 | 0.0117343 | 1.38301 | -246.077 | 218.833 | 3.84519 | 0.0451227 | 3.84545 | 0.0117348 | 0.26003 | 0.0030514 | 0.260047 | 0.00718149 | 0.61198 | 0.612022
217 | 219.235 | 2337 | 1 | 0.501176 | 19.8369 | 0.0116919 | 1.38843 | -244.89 | 219.75 | 3.88155 | 0.0453847 | 3.88181 | 0.0116924 | 0.257594 | 0.0030119 | 0.257612 | 0.00722319 | 0.617767 | 0.617809
218 | 220.268 | 2349 | 1 | 0.506279 | 19.8339 | 0.0112163 | 1.39288 | -243.515 | 220.75 | 3.92171 | 0.0439887 | 3.92195 | 0.0112167 | 0.254959 | 0.00285981 | 0.254975 | 0.00700102 | 0.624158 | 0.624198
219 | 221.168 | 2360 | 1 | 0.510956 | 19.8573 | 0.0117609 | 1.39679 | -242.13 | 221.667 | 3.95322 | 0.0464954 | 3.95349 | 0.0117614 | 0.252923 | 0.00297473 | 0.252941 | 0.00739997 | 0.629174 | 0.629218
220 | 222.035 | 2370 | 1 | 0.515733 | 19.8387 | 0.0110395 | 1.39999 | -240.663 | 222.5 | 3.99398 | 0.0440934 | 3.99422 | 0.01104 | 0.250346 | 0.00276382 | 0.250362 | 0.00701768 | 0.635661 | 0.6357
221 | 222.984 | 2381 | 1 | 0.52015 | 19.8184 | 0.0111784 | 1.40305 | -239.137 | 223.417 | 4.0323 | 0.0450765 | 4.03255 | 0.0111788 | 0.247966 | 0.00277198 | 0.247982 | 0.00717414 | 0.64176 | 0.6418
222 | 223.99 | 2393 | 1 | 0.526117 | 19.7568 | 0.0110729 | 1.40805 | -237.551 | 224.417 | 4.09126 | 0.0453041 | 4.09151 | 0.0110734 | 0.244393 | 0.00270626 | 0.244408 | 0.00721036 | 0.651144 | 0.651184
223 | 224.839 | 2403 | 1 | 0.53324 | 19.9012 | 0.0110883 | 1.41502 | -235.927 | 225.25 | 4.11657 | 0.0456474 | 4.11682 | 0.0110887 | 0.242891 | 0.00269335 | 0.242906 | 0.00726501 | 0.655172 | 0.655212
224 | 225.597 | 2413 | 1 | 0.536516 | 19.7467 | 0.0108343 | 1.41536 | -234.346 | 226.083 | 4.17429 | 0.0452272 | 4.17454 | 0.0108347 | 0.239534 | 0.00259528 | 0.239548 | 0.00719813 | 0.664358 | 0.664398
225 | 226.448 | 2424 | 1 | 0.543823 | 19.8912 | 0.00994652 | 1.42311 | -232.609 | 227 | 4.20047 | 0.0417814 | 4.20067 | 0.00994685 | 0.238045 | 0.0023678 | 0.238057 | 0.00664971 | 0.668524 | 0.668558
226 | 227.29 | 2434 | 1 | 0.548187 | 19.7364 | 0.0108736 | 1.42518 | -231.097 | 227.833 | 4.26731 | 0.0464027 | 4.26756 | 0.010874 | 0.234312 | 0.00254791 | 0.234326 | 0.00738522 | 0.679163 | 0.679203
227 | 228.235 | 2445 | 1 | 0.55606 | 19.872 | 0.0101724 | 1.43282 | -229.095 | 228.75 | 4.29911 | 0.0437338 | 4.29933 | 0.0101727 | 0.232582 | 0.002366 | 0.232594 | 0.00696044 | 0.684224 | 0.684259
228 | 229.148 | 2456 | 1 | 0.56061 | 19.7165 | 0.01024 | 1.43473 | -227.299 | 229.667 | 4.36846 | 0.0447346 | 4.36869 | 0.0102404 | 0.228889 | 0.00234391 | 0.228901 | 0.00711973 | 0.695262 | 0.695298
229 | 230.074 | 2467 | 1 | 0.569767 | 19.7687 | 0.0100367 | 1.44363 | -225.17 | 230.583 | 4.42809 | 0.0444449 | 4.42832 | 0.010037 | 0.225808 | 0.00226644 | 0.225819 | 0.00707362 | 0.704753 | 0.704788
230 | 231.023 | 2478 | 1 | 0.577215 | 19.7743 | 0.00984783 | 1.4494 | -223.035 | 231.5 | 4.48472 | 0.0441662 | 4.48494 | 0.00984815 | 0.222958 | 0.00219572 | 0.222968 | 0.00702927 | 0.713765 | 0.7138
231 | 232.032 | 2490 | 1 | 0.584736 | 19.7485 | 0.00979658 | 1.45555 | -220.836 | 232.5 | 4.54911 | 0.0445671 | 4.54933 | 0.00979689 | 0.219802 | 0.00215338 | 0.219813 | 0.00709307 | 0.724013 | 0.724047
232 | 232.797 | 2499 | 1 | 0.592219 | 19.8965 | 0.0101739 | 1.46164 | -218.612 | 233.25 | 4.57301 | 0.0465272 | 4.57325 | 0.0101743 | 0.218652 | 0.00222463 | 0.218663 | 0.00740502 | 0.727817 | 0.727854
233 | 233.632 | 2510 | 1 | 0.596054 | 19.8146 | 0.0118382 | 1.46212 | -216.423 | 234.167 | 4.6215 | 0.0547129 | 4.62182 | 0.0118388 | 0.21635 | 0.00256132 | 0.216365 | 0.00870782 | 0.735534 | 0.735585
234 | 234.61 | 2522 | 1 | 0.603442 | 19.7689 | 0.0105207 | 1.4669 | -213.863 | 235.167 | 4.68973 | 0.0493409 | 4.68999 | 0.0105211 | 0.213208 | 0.00224318 | 0.21322 | 0.00785285 | 0.746393 | 0.746434
235 | 235.465 | 2532 | 1 | 0.611134 | 19.6694 | 0.0103134 | 1.47207 | -211.461 | 236 | 4.77354 | 0.0492334 | 4.7738 | 0.0103138 | 0.209466 | 0.00216039 | 0.209477 | 0.00783573 | 0.759732 | 0.759773
236 | 236.406 | 2543 | 1 | 0.622566 | 19.9172 | 0.0109131 | 1.48428 | -208.749 | 236.917 | 4.80226 | 0.0524099 | 4.80255 | 0.0109136 | 0.208211 | 0.00227232 | 0.208223 | 0.00834128 | 0.764303 | 0.764348
237 | 237.261 | 2553 | 1 | 0.626213 | 19.8388 | 0.0106973 | 1.48384 | -206.38 | 237.75 | 4.84951 | 0.0518785 | 4.84979 | 0.0106977 | 0.206183 | 0.00220568 | 0.206194 | 0.00825672 | 0.771823 | 0.771868
238 | 238.139 | 2564 | 1 | 0.632496 | 19.7996 | 0.0109046 | 1.48636 | -203.732 | 238.667 | 4.90784 | 0.0535202 | 4.90813 | 0.010905 | 0.203731 | 0.0022217 | 0.203743 | 0.008518 | 0.781107 | 0.781153
239 | 239.116 | 2576 | 1 | 0.63973 | 19.6631 | 0.0114255 | 1.48978 | -200.798 | 239.667 | 4.99838 | 0.0571113 | 4.99871 | 0.011426 | 0.200039 | 0.00228563 | 0.200052 | 0.00908953 | 0.795516 | 0.795568
240 | 239.942 | 2586 | 1 | 0.651595 | 19.8024 | 0.0116874 | 1.50085 | -197.813 | 240.5 | 5.05524 | 0.0590852 | 5.05558 | 0.0116879 | 0.197788 | 0.00231173 | 0.197801 | 0.00940369 | 0.804565 | 0.80462
241 | 240.813 | 2597 | 1 | 0.6585 | 19.9671 | 0.0114338 | 1.50507 | -194.775 | 241.417 | 5.06669 | 0.0579339 | 5.06702 | 0.0114343 | 0.197342 | 0.00225646 | 0.197355 | 0.00922045 | 0.806388 | 0.806441
242 | 241.655 | 2608 | 1 | 0.660012 | 19.8688 | 0.0119001 | 1.5007 | -192.265 | 242.333 | 5.1034 | 0.060734 | 5.10377 | 0.0119007 | 0.19592 | 0.00233158 | 0.195934 | 0.00966611 | 0.812231 | 0.812289
243 | 242.519 | 2618 | 1 | 0.665112 | 19.8704 | 0.0118405 | 1.50123 | -189.193 | 243.167 | 5.14244 | 0.0608916 | 5.1428 | 0.011841 | 0.194433 | 0.00230228 | 0.194447 | 0.00969119 | 0.818443 | 0.818501
244 | 243.535 | 2630 | 1 | 0.670623 | 19.8513 | 0.0123255 | 1.50193 | -185.973 | 244.167 | 5.18996 | 0.0639721 | 5.19035 | 0.0123261 | 0.192651 | 0.00237464 | 0.192665 | 0.0101815 | 0.826006 | 0.826069
245 | 244.39 | 2640 | 1 | 0.676422 | 19.7064 | 0.0125365 | 1.50253 | -182.921 | 245 | 5.27329 | 0.066112 | 5.27371 | 0.0125371 | 0.189605 | 0.0023771 | 0.18962 | 0.010522 | 0.83927 | 0.839336
246 | 245.232 | 2650 | 1 | 0.687036 | 19.8383 | 0.0131059 | 1.51045 | -179.234 | 245.833 | 5.32037 | 0.0697323 | 5.32083 | 0.0131066 | 0.187924 | 0.00246306 | 0.187941 | 0.0110982 | 0.846763 | 0.846836
247 | 246.116 | 2661 | 1 | 0.693199 | 20.0893 | 0.0129883 | 1.51242 | -175.877 | 246.75 | 5.30105 | 0.0688553 | 5.30149 | 0.012989 | 0.18861 | 0.00244986 | 0.188626 | 0.0109587 | 0.843687 | 0.843758
248 | 247.129 | 2673 | 1 | 0.6903 | 19.6986 | 0.0139365 | 1.49861 | -172.417 | 247.75 | 5.38346 | 0.0750314 | 5.38398 | 0.0139374 | 0.185718 | 0.00258843 | 0.185736 | 0.0119416 | 0.856803 | 0.856886
249 | 247.987 | 2683 | 1 | 0.700472 | 20.1025 | 0.0135953 | 1.5065 | -168.706 | 248.583 | 5.35306 | 0.072781 | 5.35356 | 0.0135961 | 0.186774 | 0.00253941 | 0.186792 | 0.0115834 | 0.851966 | 0.852045
250 | 248.939 | 2695 | 1 | 0.696709 | 19.9299 | 0.0142368 | 1.49198 | -165.156 | 249.583 | 5.37033 | 0.0764613 | 5.37088 | 0.0142377 | 0.18617 | 0.00265064 | 0.186189 | 0.0121692 | 0.854714 | 0.854801
251 | 249.813 | 2706 | 1 | 0.699246 | 19.9419 | 0.012605 | 1.48723 | -161.345 | 250.5 | 5.38685 | 0.067905 | 5.38728 | 0.0126057 | 0.185608 | 0.00233971 | 0.185622 | 0.0108074 | 0.857344 | 0.857412
252 | 250.774 | 2717 | 1 | 0.701772 | 19.9564 | 0.0155722 | 1.48177 | -157.448 | 251.417 | 5.40199 | 0.0841279 | 5.40264 | 0.0155735 | 0.185072 | 0.00288222 | 0.185095 | 0.0133894 | 0.859752 | 0.859857
253 | 251.529 | 2726 | 1 | 0.704086 | 19.7469 | 0.0155697 | 1.47573 | -153.74 | 252.167 | 5.47729 | 0.0852864 | 5.47796 | 0.0155709 | 0.182528 | 0.00284212 | 0.18255 | 0.0135737 | 0.871738 | 0.871843
254 | 252.526 | 2738 | 1 | 0.713618 | 19.9554 | 0.0166131 | 1.48 | -149.115 | 253.167 | 5.49327 | 0.0912689 | 5.49403 | 0.0166147 | 0.181991 | 0.00302372 | 0.182016 | 0.0145259 | 0.87428 | 0.874401
255 | 253.455 | 2749 | 1 | 0.715249 | 19.9656 | 0.0169877 | 1.47217 | -144.628 | 254.083 | 5.50295 | 0.0934916 | 5.50375 | 0.0169894 | 0.181668 | 0.00308643 | 0.181694 | 0.0148796 | 0.875821 | 0.875948
256 | 254.287 | 2759 | 1 | 0.715694 | 20.255 | 0.018094 | 1.46402 | -140.443 | 254.917 | 5.42751 | 0.0982161 | 5.4284 | 0.018096 | 0.184186 | 0.00333303 | 0.184216 | 0.0156316 | 0.863815 | 0.863956
257 | 255.132 | 2769 | 1 | 0.707796 | 19.7457 | 0.0182346 | 1.44157 | -136.566 | 255.75 | 5.50604 | 0.100412 | 5.50696 | 0.0182366 | 0.181558 | 0.00331101 | 0.181588 | 0.015981 | 0.876314 | 0.876459
258 | 256.052 | 2780 | 1 | 0.715945 | 20.241 | 0.018785 | 1.44383 | -131.72 | 256.667 | 5.43306 | 0.102072 | 5.43402 | 0.0187872 | 0.183993 | 0.00345672 | 0.184026 | 0.0162452 | 0.864697 | 0.86485
259 | 256.919 | 2791 | 1 | 0.707647 | 19.746 | 0.020363 | 1.42013 | -127.52 | 257.583 | 5.5044 | 0.112101 | 5.50554 | 0.0203658 | 0.181598 | 0.00369837 | 0.181635 | 0.0178415 | 0.876052 | 0.876234
260 | 257.755 | 2801 | 1 | 0.716267 | 20.2741 | 0.020774 | 1.42347 | -122.451 | 258.417 | 5.42624 | 0.112741 | 5.42741 | 0.0207769 | 0.18421 | 0.00382732 | 0.18425 | 0.0179432 | 0.863613 | 0.863799
261 | 258.758 | 2813 | 1 | 0.706445 | 20.0488 | 0.0217882 | 1.39725 | -117.821 | 259.417 | 5.41176 | 0.117931 | 5.41305 | 0.0217916 | 0.184695 | 0.0040248 | 0.184739 | 0.0187693 | 0.861308 | 0.861512
262 | 259.619 | 2823 | 1 | 0.705242 | 19.7086 | 0.0227276 | 1.38131 | -112.248 | 260.25 | 5.4956 | 0.124924 | 5.49702 | 0.0227316 | 0.18187 | 0.00413418 | 0.181917 | 0.0198822 | 0.874651 | 0.874877
263 | 260.642 | 2835 | 1 | 0.715478 | 20.0051 | 0.0244727 | 1.38384 | -106.134 | 261.25 | 5.49234 | 0.134439 | 5.49398 | 0.0244776 | 0.181963 | 0.004454 | 0.182017 | 0.0213966 | 0.874132 | 0.874394
264 | 261.571 | 2846 | 1 | 0.714855 | 20.0466 | 0.0253313 | 1.36974 | -100.441 | 262.167 | 5.476 | 0.138744 | 5.47775 | 0.0253367 | 0.182498 | 0.0046239 | 0.182557 | 0.0220817 | 0.871531 | 0.871811
265 | 262.374 | 2856 | 1 | 0.711889 | 20.3981 | 0.0259611 | 1.35419 | -95.0164 | 263 | 5.35916 | 0.139161 | 5.36097 | 0.025967 | 0.186471 | 0.00484208 | 0.186533 | 0.0221482 | 0.852937 | 0.853224
266 | 263.203 | 2866 | 1 | 0.698523 | 19.7332 | 0.0272877 | 1.31974 | -89.9317 | 263.833 | 5.43537 | 0.148356 | 5.4374 | 0.0272945 | 0.183843 | 0.0050179 | 0.183911 | 0.0236115 | 0.865066 | 0.865388
267 | 264.1 | 2877 | 1 | 0.706432 | 20.4133 | 0.027441 | 1.3194 | -83.6658 | 264.75 | 5.31374 | 0.145851 | 5.31574 | 0.0274479 | 0.18805 | 0.00516156 | 0.188121 | 0.0232128 | 0.845707 | 0.846026
268 | 264.977 | 2888 | 1 | 0.691995 | 19.738 | 0.0298395 | 1.28385 | -78.5434 | 265.667 | 5.38258 | 0.160661 | 5.38498 | 0.0298483 | 0.185619 | 0.00554042 | 0.185702 | 0.02557 | 0.856664 | 0.857045
269 | 265.839 | 2898 | 1 | 0.699497 | 20.436 | 0.0305032 | 1.28319 | -72.1243 | 266.5 | 5.25492 | 0.160341 | 5.25737 | 0.0305126 | 0.190121 | 0.00580108 | 0.190209 | 0.0255191 | 0.836346 | 0.836735
270 | 266.642 | 2908 | 1 | 0.68399 | 19.7515 | 0.0322518 | 1.24496 | -66.7299 | 267.333 | 5.31599 | 0.17151 | 5.31876 | 0.032263 | 0.187916 | 0.00606273 | 0.188014 | 0.0272966 | 0.846065 | 0.846506
271 | 267.558 | 2919 | 1 | 0.691053 | 20.4812 | 0.0336123 | 1.24283 | -59.8835 | 268.25 | 5.17915 | 0.174149 | 5.18207 | 0.033625 | 0.192864 | 0.00648504 | 0.192973 | 0.0277166 | 0.824286 | 0.824752
272 | 268.355 | 2929 | 1 | 0.674733 | 19.7531 | 0.0354317 | 1.20339 | -54.6281 | 269.083 | 5.24264 | 0.185834 | 5.24594 | 0.0354465 | 0.190504 | 0.00675271 | 0.190624 | 0.0295763 | 0.834392 | 0.834916
273 | 269.252 | 2940 | 1 | 0.680981 | 20.5205 | 0.0364894 | 1.20003 | -47.9149 | 270 | 5.093 | 0.185923 | 5.09639 | 0.0365056 | 0.196087 | 0.00715827 | 0.196217 | 0.0295906 | 0.810575 | 0.811115
274 | 270.158 | 2951 | 1 | 0.661163 | 20.131 | 0.0386908 | 1.15642 | -42.1907 | 270.917 | 5.03974 | 0.195089 | 5.04352 | 0.0387101 | 0.198126 | 0.00766948 | 0.198274 | 0.0310493 | 0.802099 | 0.8027
275 | 271.116 | 2963 | 1 | 0.655506 | 20.221 | 0.0409788 | 1.13236 | -35.2586 | 271.917 | 4.97361 | 0.203927 | 4.97779 | 0.0410018 | 0.200724 | 0.00823003 | 0.200892 | 0.032456 | 0.791574 | 0.792239
276 | 271.984 | 2974 | 1 | 0.646848 | 20.1941 | 0.0421542 | 1.10548 | -29.1379 | 272.833 | 4.91404 | 0.20727 | 4.9184 | 0.0421792 | 0.203137 | 0.00856817 | 0.203318 | 0.032988 | 0.782092 | 0.782788
277 | 272.977 | 2986 | 1 | 0.638917 | 20.2431 | 0.0451233 | 1.07966 | -23.0228 | 273.833 | 4.84096 | 0.218589 | 4.8459 | 0.0451539 | 0.20615 | 0.00930848 | 0.20636 | 0.0347894 | 0.770463 | 0.771248
278 | 273.852 | 2996 | 1 | 0.629426 | 19.8599 | 0.0481101 | 1.05152 | -17.4852 | 274.667 | 4.85988 | 0.23399 | 4.86551 | 0.0481472 | 0.20529 | 0.00988416 | 0.205528 | 0.0372406 | 0.773474 | 0.77437
279 | 274.719 | 3006 | 1 | 0.632665 | 20.2639 | 0.0512983 | 1.03821 | -8.89575 | 275.5 | 4.78623 | 0.245741 | 4.79253 | 0.0513433 | 0.208383 | 0.0106991 | 0.208658 | 0.0391108 | 0.761751 | 0.762755
280 | 275.787 | 3018 | 1 | 0.622572 | 20.3005 | 0.0540806 | 1.00034 | 1.14941 | 276.5 | 4.70021 | 0.254438 | 4.7071 | 0.0541333 | 0.212135 | 0.0114836 | 0.212445 | 0.0404951 | 0.748062 | 0.749157
281 | 276.774 | 3030 | 1 | 0.61215 | 20.2368 | 0.0574804 | 0.955687 | 13.9403 | 277.5 | 4.63459 | 0.266692 | 4.64225 | 0.0575438 | 0.215057 | 0.0123752 | 0.215413 | 0.0424453 | 0.737617 | 0.738837
282 | 277.665 | 3041 | 1 | 0.603264 | 20.2866 | 0.0613172 | 0.903808 | 31.0215 | 278.417 | 4.55436 | 0.279611 | 4.56293 | 0.0613942 | 0.218745 | 0.0134297 | 0.219157 | 0.0445014 | 0.724848 | 0.726213
283 | 278.561 | 3052 | 1 | 0.593534 | 20.2243 | 0.064615 | 0.850357 | 47.8416 | 279.333 | 4.49312 | 0.290728 | 4.50252 | 0.0647051 | 0.221634 | 0.0143409 | 0.222098 | 0.0462708 | 0.715102 | 0.716598
284 | 279.297 | 3062 | 1 | 0.579288 | 21.4959 | 0.0646073 | 0.788537 | 67.3475 | 280.167 | 4.12608 | 0.266946 | 4.13471 | 0.0646973 | 0.241351 | 0.0156147 | 0.241855 | 0.0424858 | 0.656685 | 0.658058
285 | 280.055 | 3072 | 1 | 0.538317 | 19.3598 | 0.0713792 | 0.687009 | 81.7288 | 281 | 4.25389 | 0.304156 | 4.26475 | 0.0715007 | 0.233883 | 0.0167228 | 0.23448 | 0.0484079 | 0.677027 | 0.678755
286 | 280.994 | 3083 | 1 | 0.550463 | 21.3795 | 0.071169 | 0.668755 | 100.593 | 281.917 | 3.93927 | 0.280828 | 3.94927 | 0.0712894 | 0.252571 | 0.0180056 | 0.253212 | 0.0446951 | 0.626954 | 0.628545
287 | 281.955 | 3094 | 1 | 0.51388 | 19.3835 | 0.078475 | 0.573366 | 115.294 | 282.833 | 4.05232 | 0.31866 | 4.06483 | 0.0786365 | 0.245256 | 0.019286 | 0.246013 | 0.0507163 | 0.644946 | 0.646937
288 | 282.845 | 3105 | 1 | 0.52675 | 20.3357 | 0.0837997 | 0.547087 | 136.22 | 283.75 | 3.95653 | 0.332334 | 3.97046 | 0.0839965 | 0.250976 | 0.0210811 | 0.25186 | 0.0528926 | 0.629701 | 0.631918
289 | 283.868 | 3117 | 1 | 0.51636 | 20.501 | 0.0888476 | 0.48583 | 155.735 | 284.75 | 3.84452 | 0.342479 | 3.85975 | 0.0890822 | 0.258062 | 0.0229887 | 0.259084 | 0.0545071 | 0.611875 | 0.614298
290 | 284.855 | 3129 | 1 | 0.499848 | 20.5654 | 0.0933457 | 0.420075 | 173.251 | 285.75 | 3.70759 | 0.347096 | 3.7238 | 0.0936178 | 0.267374 | 0.0250309 | 0.268543 | 0.055242 | 0.59008 | 0.59266
291 | 285.758 | 3140 | 1 | 0.480389 | 21.2918 | 0.0951463 | 0.362603 | 185.891 | 286.667 | 3.44108 | 0.328397 | 3.45671 | 0.0954345 | 0.287984 | 0.0274836 | 0.289292 | 0.052266 | 0.547664 | 0.550152
292 | 286.671 | 3151 | 1 | 0.447313 | 20.5453 | 0.0996947 | 0.287612 | 195.414 | 287.583 | 3.31836 | 0.331923 | 3.33492 | 0.100026 | 0.298369 | 0.0298447 | 0.299858 | 0.0528272 | 0.528133 | 0.530768
293 | 287.558 | 3163 | 1 | 0.43139 | 20.5272 | 0.10693 | 0.240516 | 204.914 | 288.583 | 3.19936 | 0.343417 | 3.21774 | 0.107339 | 0.309002 | 0.033168 | 0.310777 | 0.0546564 | 0.509194 | 0.512119
294 | 288.606 | 3175 | 1 | 0.41606 | 20.6464 | 0.11398 | 0.198288 | 213.01 | 289.583 | 3.06429 | 0.350789 | 3.0843 | 0.114476 | 0.322119 | 0.0368749 | 0.324222 | 0.0558297 | 0.487696 | 0.490882
295 | 289.523 | 3185 | 1 | 0.39985 | 20.1489 | 0.122418 | 0.160292 | 217.891 | 290.417 | 3.01291 | 0.37069 | 3.03563 | 0.123034 | 0.326955 | 0.0402265 | 0.329421 | 0.0589971 | 0.47952 | 0.483135
296 | 290.513 | 3196 | 1 | 0.392369 | 21.1892 | 0.12715 | 0.139618 | 223.292 | 291.333 | 2.80929 | 0.359138 | 2.83215 | 0.12784 | 0.350238 | 0.0447743 | 0.353088 | 0.0571586 | 0.447112 | 0.450751
297 | 291.348 | 3206 | 1 | 0.349592 | 21.9235 | 0.132565 | 0.0856301 | 220.199 | 292.167 | 2.41769 | 0.322393 | 2.43909 | 0.133347 | 0.406392 | 0.0541913 | 0.409989 | 0.0513104 | 0.384787 | 0.388193
298 | 292.348 | 3217 | 1 | 0.121534 | 81.8434 | 0.0215854 | 0.0679465 | 171.82 | 293.083 | 0.228229 | 0.00492716 | 0.228282 | 0.0215887 | 4.37953 | 0.0945485 | 4.38055 | 0.000784181 | 0.0363237 | 0.0363321
299 | 293.458 | 3229 | 1 | -0.000323519 | 33.5425 | 0 | -0.00330442 | 51.4585 | 294.083 | -0.00148288 | 0 | 0.00148288 | 0 | -674.362 | 0 | 674.362 | 0 | -0.000236008 | 0.000236008
300 | 294.681 | 3241 | 1 | -0.000195506 | 19.9618 | 0.095748 | -0.00302185 | 31.1456 | 295.083 | -0.00150578 | -0.000144618 | 0.00151271 | 0.0960416 | -658.036 | -63.1989 | 661.064 | -2.30167e-05 | -0.000239653 | 0.000240756
301 | 295.787 | 3252 | 1 | -0.000209817 | 19.9681 | 0.0402985 | -0.00306664 | 31.1652 | 296 | -0.0016155 | -6.51374e-05 | 0.00161681 | 0.0403204 | -618 | -24.918 | 618.502 | -1.03669e-05 | -0.000257114 | 0.000257323
302 | 296.765 | 3263 | 1 | -0.00021807 | 19.9717 | 0 | -0.00297586 | 31.1254 | 296.917 | -0.00167873 | 0 | 0.00167873 | 0 | -595.687 | 0 | 595.687 | 0 | -0.000267178 | 0.000267178
303 | 297.665 | 3274 | 1 | -0.00020356 | 19.9653 | 0 | -0.00300154 | 31.1367 | 297.833 | -0.00156754 | 0 | 0.00156754 | 0 | -637.943 | 0 | 637.943 | 0 | -0.000249481 | 0.000249481
304 | 298.477 | 3285 | 1 | -0.00021501 | 19.9704 | 0 | -0.00302244 | 31.1459 | 298.75 | -0.00165529 | 0 | 0.00165529 | 0 | -604.123 | 0 | 604.123 | 0 | -0.000263447 | 0.000263447
305 | 299.206 | 3295 | 1 | -3.93769e-05 | 19.8932 | 0 | -0.00295734 | 31.1173 | 299.583 | -0.000304326 | 0 | 0.000304326 | 0 | -3285.95 | 0 | 3285.95 | 0 | -4.8435e-05 | 4.8435e-05
306 | 300.016 | 3306 | 1 | 0.00389375 | 18.4828 | 0.0510371 | -0.000709529 | 30.5863 | 300.5 | 0.0323868 | 0.00165436 | 0.032429 | 0.0510814 | 30.7964 | 1.57312 | 30.8366 | 0.0002633 | 0.00515452 | 0.00516124
307 | 300.842 | 3317 | 1 | 0.00843797 | 18.4767 | 0.0594848 | 0.00228199 | 32.2288 | 301.417 | 0.0701975 | 0.00418062 | 0.0703218 | 0.0595551 | 14.1952 | 0.845396 | 14.2203 | 0.000665365 | 0.0111723 | 0.0111921
308 | 301.61 | 3327 | 1 | 0.010698 | 19.3141 | 0.0745691 | 0.00380902 | 34.2854 | 302.25 | 0.0851286 | 0.00635975 | 0.0853658 | 0.0747076 | 11.6817 | 0.872715 | 11.7143 | 0.00101219 | 0.0135486 | 0.0135864
309 | 302.571 | 3340 | 1 | 0.0120034 | 19.5377 | 0.06416 | 0.00450396 | 35.1164 | 303.333 | 0.0944252 | 0.00606666 | 0.0946199 | 0.0642482 | 10.5469 | 0.677617 | 10.5686 | 0.000965537 | 0.0150282 | 0.0150592
310 | 303.419 | 3351 | 1 | 0.0123206 | 19.9566 | 0.0563361 | 0.00457574 | 35.9933 | 304.25 | 0.0948899 | 0.00535139 | 0.0950407 | 0.0563958 | 10.5051 | 0.592444 | 10.5218 | 0.000851699 | 0.0151022 | 0.0151262
311 | 304.226 | 3361 | 1 | 0.0124055 | 19.9193 | 0.0567776 | 0.00461578 | 35.9757 | 305.083 | 0.0957219 | 0.00544071 | 0.0958764 | 0.0568387 | 10.4133 | 0.591878 | 10.4301 | 0.000865915 | 0.0152346 | 0.0152592
312 | 305.239 | 3373 | 1 | 0.0136547 | 19.5289 | 0.0602631 | 0.00550586 | 35.8129 | 306.083 | 0.10746 | 0.00648375 | 0.107656 | 0.0603362 | 9.272 | 0.559437 | 9.28886 | 0.00103192 | 0.0171028 | 0.0171339
313 | 306.074 | 3383 | 1 | 0.0185445 | 18.3279 | 0.0877555 | 0.00932521 | 35.5021 | 306.917 | 0.155414 | 0.0136735 | 0.156014 | 0.0879815 | 6.385 | 0.561762 | 6.40967 | 0.00217621 | 0.0247349 | 0.0248304
314 | 306.942 | 3393 | 1 | 0.0259147 | 17.863 | 0.104534 | 0.0148404 | 37.4001 | 307.75 | 0.222614 | 0.0233558 | 0.223836 | 0.104916 | 4.44318 | 0.466161 | 4.46756 | 0.00371718 | 0.0354301 | 0.0356245
315 | 307.742 | 3403 | 1 | 0.0426495 | 16.0759 | 0.163672 | 0.0298509 | 39.225 | 308.583 | 0.40456 | 0.0668127 | 0.41004 | 0.165149 | 2.40619 | 0.397381 | 2.43879 | 0.0106336 | 0.0643877 | 0.0652598
316 | 308.568 | 3413 | 1 | 0.0543877 | 19.3385 | 0.195869 | 0.0387899 | 48.0129 | 309.417 | 0.427143 | 0.0847509 | 0.43547 | 0.198413 | 2.25246 | 0.446918 | 2.29637 | 0.0134885 | 0.0679819 | 0.0693072
317 | 309.477 | 3424 | 1 | 0.0506836 | 21.874 | 0.184315 | 0.0337409 | 51.5781 | 310.333 | 0.353016 | 0.0658131 | 0.359099 | 0.186431 | 2.73758 | 0.510369 | 2.78475 | 0.0104745 | 0.0561843 | 0.0571523
318 | 310.245 | 3434 | 1 | 0.0311164 | 24.3942 | 0.123286 | 0.0170579 | 49.5822 | 311.167 | 0.195676 | 0.024247 | 0.197172 | 0.123914 | 5.03321 | 0.623688 | 5.07171 | 0.00385903 | 0.0311427 | 0.0313809
319 | 311.094 | 3445 | 1 | 0.0180511 | 22.6853 | 0.0896634 | 0.00806595 | 42.408 | 312.083 | 0.122249 | 0.0109907 | 0.122742 | 0.0899045 | 8.11443 | 0.729523 | 8.14716 | 0.00174923 | 0.0194565 | 0.019535
320 | 311.906 | 3455 | 1 | 0.0317376 | 13.6982 | 0.187249 | 0.0205115 | 32.4173 | 312.917 | 0.35289 | 0.0668616 | 0.359169 | 0.189469 | 2.73554 | 0.518299 | 2.78421 | 0.0106414 | 0.0561642 | 0.0571634
321 | 312.794 | 3465 | 1 | 0.0315366 | 24.2478 | 0.166217 | 0.0177086 | 49.5244 | 313.75 | 0.19917 | 0.0334137 | 0.201954 | 0.167764 | 4.88338 | 0.819258 | 4.95163 | 0.00531795 | 0.0316989 | 0.0321419
322 | 313.761 | 3476 | 1 | 0.0111232 | 24.6981 | 0.0959912 | 0.00371967 | 42.7222 | 314.667 | 0.0692162 | 0.00666462 | 0.0695363 | 0.0962871 | 14.3148 | 1.37833 | 14.381 | 0.00106071 | 0.0110161 | 0.011067
323 | 314.7 | 3487 | 1 | 0.0127145 | 18.5001 | 0.108864 | 0.00549665 | 33.773 | 315.583 | 0.105579 | 0.0115393 | 0.106208 | 0.109296 | 9.35977 | 1.02298 | 9.41551 | 0.00183654 | 0.0168034 | 0.0169035
324 | 315.639 | 3498 | 1 | 0.0235889 | 17.7666 | 0.213002 | 0.0137706 | 36.2795 | 316.5 | 0.202795 | 0.0438611 | 0.207484 | 0.216283 | 4.71072 | 1.01885 | 4.81964 | 0.0069807 | 0.0322758 | 0.0330221
325 | 316.603 | 3510 | 1 | 0.0248545 | 20.4756 | 0.210179 | 0.0144579 | 40.9716 | 317.5 | 0.185562 | 0.0395858 | 0.189737 | 0.213329 | 5.15446 | 1.0996 | 5.27045 | 0.00630026 | 0.0295331 | 0.0301976
326 | 317.545 | 3521 | 1 | 0.0188868 | 21.708 | 0.197874 | 0.0100655 | 40.6255 | 318.417 | 0.133328 | 0.0267319 | 0.135982 | 0.200497 | 7.21044 | 1.44567 | 7.35394 | 0.00425452 | 0.0212198 | 0.0216421
327 | 318.477 | 3533 | 1 | 0.0134222 | 21.2665 | 0.20045 | 0.00656755 | 37.8452 | 319.417 | 0.0968313 | 0.0196741 | 0.0988098 | 0.203179 | 9.91781 | 2.01509 | 10.1205 | 0.00313122 | 0.0154112 | 0.0157261
328 | 319.6 | 3546 | 1 | 0.00785654 | 21.8272 | 0.182897 | 0.00258105 | 36.64 | 320.5 | 0.0552984 | 0.0102282 | 0.0562364 | 0.184964 | 17.4855 | 3.23419 | 17.7821 | 0.00162787 | 0.00880101 | 0.00895029
329 | 320.406 | 3556 | 1 | 0.00441392 | 20.8791 | 0.184786 | 0.000402153 | 33.9613 | 321.333 | 0.032492 | 0.00607334 | 0.0330547 | 0.186918 | 29.7379 | 5.55855 | 30.2529 | 0.000966602 | 0.00517125 | 0.00526081
330 | 321.419 | 3568 | 1 | 0.00326548 | 20.3504 | 0.181493 | -0.000388858 | 32.7179 | 322.333 | 0.0246655 | 0.00452643 | 0.0250774 | 0.183512 | 39.2216 | 7.19764 | 39.8765 | 0.000720402 | 0.00392564 | 0.00399119
331 | 322.381 | 3579 | 1 | 0.00307001 | 20.0378 | 0.19271 | -0.000350247 | 32.2466 | 323.25 | 0.0235507 | 0.00459548 | 0.0239949 | 0.195131 | 40.9041 | 7.98167 | 41.6756 | 0.000731393 | 0.00374821 | 0.0038189
332 | 323.245 | 3589 | 1 | 0.0039146 | 19.6653 | 0.186907 | 0.000222142 | 31.7685 | 324.083 | 0.0305956 | 0.00578606 | 0.0311379 | 0.189114 | 31.5558 | 5.96765 | 32.1152 | 0.000920879 | 0.00486944 | 0.00495575
333 | 324.2 | 3600 | 1 | 0.0060266 | 19.1268 | 0.213039 | 0.0017132 | 31.7965 | 325 | 0.0484048 | 0.010471 | 0.0495244 | 0.216321 | 19.7356 | 4.26922 | 20.1921 | 0.00166651 | 0.00770386 | 0.00788205
334 | 324.997 | 3610 | 1 | 0.00635765 | 20.0872 | 0.268539 | 0.00196964 | 33.5015 | 325.833 | 0.048601 | 0.0133743 | 0.0504076 | 0.275186 | 19.1273 | 5.26356 | 19.8383 | 0.00212858 | 0.00773508 | 0.00802261
335 | 325.777 | 3620 | 1 | 0.0151041 | 16.921 | 0.392368 | 0.0165249 | 28.2566 | 326.667 | 0.135397 | 0.0560306 | 0.146532 | 0.413825 | 6.30583 | 2.60951 | 6.82444 | 0.00891754 | 0.021549 | 0.0233213
336 | 326.652 | 3631 | 1 | 0.0186233 | 18.9999 | 0.567818 | 0.0260116 | 30.2334 | 327.583 | 0.14554 | 0.0928388 | 0.172629 | 0.637894 | 4.88374 | 3.11531 | 5.79276 | 0.0147757 | 0.0231633 | 0.0274748
337 | 327.555 | 3642 | 1 | 0.0158427 | 21.1411 | 0.55468 | 0.059761 | 16.5607 | 328.5 | 0.112618 | 0.0697737 | 0.132481 | 0.619562 | 6.41656 | 3.97546 | 7.54827 | 0.0111048 | 0.0179236 | 0.0210849
338 | 328.429 | 3653 | 1 | 0.0191943 | 21.8007 | 0.512072 | 0.116392 | -5.14119 | 329.417 | 0.13218 | 0.0742963 | 0.15163 | 0.562083 | 5.74908 | 3.23146 | 6.59502 | 0.0118246 | 0.0210371 | 0.0241326
339 | 329.355 | 3664 | 1 | 0.00644333 | 25.4343 | 0.0628411 | 0.0463427 | 21.9967 | 330.333 | 0.0389444 | 0.00245053 | 0.0390214 | 0.062924 | 25.5764 | 1.60937 | 25.627 | 0.000390014 | 0.00619818 | 0.00621044
340 | 330.21 | 3674 | 1 | 0.00783015 | 19.2256 | 0.923372 | 0.0364353 | 19.0648 | 331.167 | 0.0603179 | 0.0797698 | 0.100007 | 1.32249 | 6.0309 | 7.97581 | 9.99926 | 0.0126958 | 0.00959988 | 0.0159167
341 | 331.165 | 3686 | 1 | 0.0112408 | 18.5914 | 0.74382 | 0.0288979 | 23.5108 | 332.167 | 0.089763 | 0.0825927 | 0.121979 | 0.92012 | 6.03288 | 5.55097 | 8.19811 | 0.013145 | 0.0142862 | 0.0194136
342 | 332.042 | 3697 | 1 | 0.00365658 | 23.6173 | 0.733874 | 0.0154766 | 30.989 | 333.083 | 0.023724 | 0.0213971 | 0.0319478 | 0.901919 | 23.2437 | 20.9639 | 31.301 | 0.00340545 | 0.00377578 | 0.00508465
343 | 332.91 | 3708 | 1 | 0.00561035 | 20.0407 | 0.532122 | 0.00992804 | 29.3312 | 334 | 0.0428586 | 0.0252339 | 0.0497354 | 0.588771 | 17.3263 | 10.2012 | 20.1064 | 0.00401609 | 0.00682115 | 0.00791563
344 | 333.819 | 3720 | 1 | 0.00481018 | 22.1484 | 0.0623195 | 0.00953432 | 32.2306 | 335 | 0.0333873 | 0.00208338 | 0.0334522 | 0.0624003 | 29.8353 | 1.86173 | 29.8934 | 0.000331579 | 0.00531375 | 0.00532408
345 | 334.581 | 3729 | 1 | 0.00355101 | 20.4958 | 1.1343 | 0.0112488 | 28.752 | 335.75 | 0.0260574 | 0.0558559 | 0.0616349 | 2.14357 | 6.85925 | 14.7033 | 16.2246 | 0.00888973 | 0.00414716 | 0.00980949
346 | 335.713 | 3742 | 1 | 0.0081454 | 18.7809 | 0.678729 | 0.00595917 | 31.2985 | 336.833 | 0.0656034 | 0.0529132 | 0.0842829 | 0.806561 | 9.23522 | 7.44877 | 11.8648 | 0.00842139 | 0.0104411 | 0.013414
347 | 336.687 | 3754 | 1 | 0.00742931 | 19.8296 | 0.337483 | 0.00312006 | 33.2245 | 337.833 | 0.0574538 | 0.020161 | 0.0608885 | 0.350907 | 15.497 | 5.43802 | 16.4235 | 0.00320872 | 0.00914405 | 0.00969069
348 | 337.458 | 3763 | 1 | 0.00357751 | 20.2106 | 0.248091 | 0.00224718 | 31.5624 | 338.583 | 0.0272039 | 0.00689102 | 0.0280631 | 0.25331 | 34.5429 | 8.75006 | 35.6339 | 0.00109674 | 0.00432963 | 0.00446638
349 | 338.377 | 3774 | 1 | 0.00196099 | 19.8798 | 0 | 0.00335291 | 29.7142 | 339.5 | 0.0151554 | 0 | 0.0151554 | 0 | 65.9833 | 0 | 65.9833 | 0 | 0.00241205 | 0.00241205
350 | 339.229 | 3784 | 1 | 0.00408754 | 19.1943 | 0.0587622 | -0.000899321 | 31.8057 | 340.333 | 0.0327381 | 0.00192598 | 0.0327947 | 0.0588299 | 30.4401 | 1.79079 | 30.4927 | 0.000306529 | 0.00521043 | 0.00521944
351 | 340.19 | 3795 | 1 | 0.00256547 | 20.1832 | 0.0335659 | -0.000265264 | 31.9821 | 341.25 | 0.0195416 | 0.00065618 | 0.0195527 | 0.0335785 | 51.1151 | 1.71637 | 51.1439 | 0.000104434 | 0.00311015 | 0.0031119
352 | 341.123 | 3807 | 1 | 0.00587429 | 18.2519 | 0.485434 | 0.000854867 | 31.0367 | 342.25 | 0.049267 | 0.0259902 | 0.0557021 | 0.527538 | 15.8786 | 8.37657 | 17.9526 | 0.00413646 | 0.00784107 | 0.00886526
353 | 342.11 | 3819 | 1 | 0.00566916 | 19.6564 | 0.375941 | 0.00102453 | 32.7799 | 343.25 | 0.0442507 | 0.0174664 | 0.0475731 | 0.394714 | 19.5523 | 7.71756 | 21.0203 | 0.00277985 | 0.00704271 | 0.00757148
354 | 343.077 | 3830 | 1 | 0.00564326 | 19.1109 | 0.370647 | 0.00146008 | 31.6802 | 344.167 | 0.0453046 | 0.0176057 | 0.0486052 | 0.388607 | 19.1768 | 7.45225 | 20.5739 | 0.00280203 | 0.00721045 | 0.00773576
355 | 343.945 | 3840 | 1 | 0.00475008 | 19.997 | 0.341814 | 0.000758901 | 32.6692 | 345 | 0.0364763 | 0.0129775 | 0.0387161 | 0.355779 | 24.3348 | 8.6578 | 25.829 | 0.00206543 | 0.00580539 | 0.00616186
356 | 344.948 | 3852 | 1 | 0.00535353 | 19.4864 | 0.34614 | 0.00225721 | 31.7852 | 346 | 0.0421712 | 0.0152095 | 0.0448301 | 0.36066 | 20.9834 | 7.56788 | 22.3064 | 0.00242066 | 0.00671175 | 0.00713493
357 | 345.884 | 3863 | 1 | 0.00484597 | 19.6939 | 0.454769 | 0.00186417 | 31.9575 | 346.917 | 0.037742 | 0.018454 | 0.042012 | 0.48895 | 21.3835 | 10.4554 | 23.8027 | 0.00293704 | 0.00600682 | 0.00668641
358 | 346.887 | 3875 | 1 | 0.00550499 | 19.27 | 0.272976 | 4.48377e-05 | 32.5278 | 347.917 | 0.0438747 | 0.0122834 | 0.0455617 | 0.279965 | 21.1356 | 5.91722 | 21.9483 | 0.00195496 | 0.00698287 | 0.00725136
359 | 347.906 | 3887 | 1 | 0.00578079 | 19.6151 | 0.340057 | 0.00370121 | 31.6067 | 348.917 | 0.0452316 | 0.016003 | 0.0479791 | 0.353801 | 19.6489 | 6.9518 | 20.8424 | 0.00254696 | 0.00719883 | 0.00763611
360 | 348.787 | 3898 | 1 | 0.00376985 | 21.0872 | 0.139719 | 0.00325673 | 32.7103 | 349.833 | 0.0274813 | 0.00386483 | 0.0277518 | 0.140635 | 35.6826 | 5.01822 | 36.0337 | 0.000615107 | 0.00437379 | 0.00441683
361 | 349.732 | 3910 | 1 | 0.00711947 | 19.1937 | 0.246975 | 0.00286303 | 32.2013 | 350.833 | 0.0569507 | 0.0143585 | 0.0587329 | 0.252122 | 16.5096 | 4.16243 | 17.0262 | 0.00228523 | 0.00906398 | 0.00934762
362 | 350.59 | 3920 | 1 | 0.00666628 | 20.2145 | 0 | 0.00356634 | 33.0289 | 351.667 | 0.0506972 | 0 | 0.0506972 | 0 | 19.7249 | 0 | 19.7249 | 0 | 0.00806871 | 0.00806871
363 | 351.442 | 3930 | 1 | 0.00776014 | 20.0362 | 0.202522 | 0.00781613 | 31.6205 | 352.5 | 0.0594865 | 0.0122148 | 0.0607276 | 0.205337 | 16.1304 | 3.31217 | 16.467 | 0.00194404 | 0.00946756 | 0.00966509
364 | 352.423 | 3941 | 1 | 0.00422115 | 22.4047 | 0 | 0.00744647 | 33.1457 | 353.417 | 0.0289619 | 0 | 0.0289619 | 0 | 34.5282 | 0 | 34.5282 | 0 | 0.00460942 | 0.00460942
365 | 353.384 | 3953 | 1 | 0.00852068 | 16.0715 | 1.11498 | 0.0197885 | 23.869 | 354.417 | 0.0725639 | 0.148015 | 0.164845 | 2.03979 | 2.67035 | 5.44695 | 6.0663 | 0.0235573 | 0.0115489 | 0.0262359
366 | 354.3 | 3964 | 1 | 0.0106456 | 21.9363 | 0.498284 | 0.014289 | 33.7814 | 355.333 | 0.0739325 | 0.0402249 | 0.0841668 | 0.544076 | 10.4365 | 5.67823 | 11.8812 | 0.00640199 | 0.0117667 | 0.0133956
367 | 355.074 | 3973 | 1 | 0.0120592 | 21.2307 | 0.209528 | 0.00499107 | 37.6276 | 356.083 | 0.0871584 | 0.0185341 | 0.0891072 | 0.212649 | 10.977 | 2.33424 | 11.2224 | 0.0029498 | 0.0138717 | 0.0141818
368 | 356.023 | 3984 | 1 | 0.0108587 | 20.0948 | 0.193979 | 0.00345109 | 35.8048 | 357 | 0.0829502 | 0.0162955 | 0.0845357 | 0.196449 | 11.6075 | 2.28028 | 11.8293 | 0.00259351 | 0.0132019 | 0.0134543
369 | 356.887 | 3995 | 1 | 0.0111659 | 19.803 | 0.180673 | 0.0035364 | 35.5403 | 357.917 | 0.0865621 | 0.0158119 | 0.0879944 | 0.182665 | 11.1794 | 2.04208 | 11.3644 | 0.00251654 | 0.0137768 | 0.0140047
370 | 357.684 | 4005 | 1 | 0.0118093 | 19.7587 | 0.175353 | 0.00380312 | 35.6506 | 358.75 | 0.0917509 | 0.0162558 | 0.0931798 | 0.177173 | 10.5674 | 1.87225 | 10.7319 | 0.00258719 | 0.0146026 | 0.01483
371 | 358.548 | 4015 | 1 | 0.0125323 | 19.761 | 0.163541 | 0.00416141 | 35.9477 | 359.583 | 0.0973626 | 0.0160662 | 0.0986793 | 0.165014 | 9.99862 | 1.64992 | 10.1338 | 0.00255702 | 0.0154957 | 0.0157053
372 | 359.403 | 4025 | 1 | 0.0131628 | 19.7242 | 0.153156 | 0.00440371 | 36.2957 | 360.417 | 0.102459 | 0.015816 | 0.103672 | 0.154364 | 9.53288 | 1.47154 | 9.64579 | 0.00251719 | 0.0163068 | 0.0164999
373 | 360.355 | 4036 | 1 | 0.0138799 | 19.7276 | 0.147801 | 0.00474879 | 36.5986 | 361.333 | 0.108019 | 0.0160827 | 0.10921 | 0.148887 | 9.05683 | 1.34844 | 9.15666 | 0.00255964 | 0.0171918 | 0.0173813
374 | 361.326 | 4048 | 1 | 0.0145817 | 19.7396 | 0.13744 | 0.00505617 | 36.918 | 362.333 | 0.113421 | 0.0156876 | 0.114501 | 0.138312 | 8.6512 | 1.19657 | 8.73355 | 0.00249675 | 0.0180515 | 0.0182234
375 | 362.103 | 4058 | 1 | 0.0151911 | 19.7902 | 0.134468 | 0.00537785 | 37.2312 | 363.167 | 0.117857 | 0.0159443 | 0.118931 | 0.135285 | 8.33235 | 1.12724 | 8.40826 | 0.00253761 | 0.0187575 | 0.0189284
376 | 363.006 | 4069 | 1 | 0.0156823 | 19.8159 | 0.123397 | 0.00554766 | 37.6108 | 364.083 | 0.121527 | 0.0150726 | 0.122458 | 0.124027 | 8.10399 | 1.00512 | 8.16608 | 0.00239888 | 0.0193415 | 0.0194897
377 | 363.968 | 4081 | 1 | 0.016127 | 19.8611 | 0.116732 | 0.00584478 | 37.7077 | 365.083 | 0.124697 | 0.0146227 | 0.125552 | 0.117265 | 7.91065 | 0.927645 | 7.96485 | 0.00232727 | 0.0198462 | 0.0199821
378 | 364.816 | 4092 | 1 | 0.0166435 | 19.7934 | 0.113445 | 0.00607789 | 38.0596 | 366 | 0.129132 | 0.0147125 | 0.129967 | 0.113934 | 7.6448 | 0.871001 | 7.69426 | 0.00234156 | 0.0205519 | 0.0206849
379 | 365.713 | 4103 | 1 | 0.0169774 | 19.8875 | 0.107 | 0.00618426 | 38.24 | 366.917 | 0.13111 | 0.0140825 | 0.131864 | 0.10741 | 7.54018 | 0.809888 | 7.58355 | 0.0022413 | 0.0208668 | 0.0209869
380 | 366.594 | 4113 | 1 | 0.0173262 | 19.8948 | 0.10119 | 0.00622365 | 38.4497 | 367.75 | 0.133763 | 0.0135818 | 0.134451 | 0.101536 | 7.3996 | 0.751328 | 7.43764 | 0.00216162 | 0.0212891 | 0.0213985
381 | 367.455 | 4123 | 1 | 0.0175681 | 19.8693 | 0.0962408 | 0.00625107 | 38.6647 | 368.583 | 0.135813 | 0.0131112 | 0.136444 | 0.0965391 | 7.29509 | 0.704261 | 7.32901 | 0.00208672 | 0.0216152 | 0.0217157
382 | 368.326 | 4133 | 1 | 0.0177823 | 19.935 | 0.0934715 | 0.00628445 | 38.877 | 369.417 | 0.13702 | 0.0128449 | 0.13762 | 0.0937447 | 7.23464 | 0.678209 | 7.26636 | 0.00204432 | 0.0218073 | 0.0219029
383 | 369.245 | 4144 | 1 | 0.0180236 | 19.908 | 0.0950008 | 0.00632092 | 38.861 | 370.333 | 0.139062 | 0.0132509 | 0.139692 | 0.0952876 | 7.12635 | 0.679053 | 7.15863 | 0.00210894 | 0.0221323 | 0.0222326
384 | 370.029 | 4154 | 1 | 0.0182359 | 19.896 | 0.0882387 | 0.00626339 | 39.1132 | 371.167 | 0.140797 | 0.0124561 | 0.141347 | 0.0884684 | 7.04725 | 0.623459 | 7.07477 | 0.00198245 | 0.0224086 | 0.0224961
385 | 370.935 | 4165 | 1 | 0.0183798 | 19.913 | 0.0860763 | 0.00616772 | 39.1551 | 372.083 | 0.141791 | 0.0122351 | 0.142318 | 0.0862895 | 7.00051 | 0.60407 | 7.02652 | 0.00194727 | 0.0225667 | 0.0226506
386 | 371.726 | 4175 | 1 | 0.018629 | 19.8837 | 0.082858 | 0.00621421 | 39.3617 | 372.917 | 0.143929 | 0.0119531 | 0.144425 | 0.0830481 | 6.90026 | 0.573053 | 6.92401 | 0.00190239 | 0.0229071 | 0.0229859
387 | 372.6 | 4186 | 1 | 0.0189367 | 19.9087 | 0.0784342 | 0.00615723 | 39.6135 | 373.833 | 0.14613 | 0.0114852 | 0.146581 | 0.0785955 | 6.80119 | 0.534543 | 6.82217 | 0.00182792 | 0.0232574 | 0.0233291
388 | 373.455 | 4196 | 1 | 0.0191015 | 19.9157 | 0.0791707 | 0.00611955 | 39.63 | 374.667 | 0.147348 | 0.0116901 | 0.147811 | 0.0793365 | 6.7442 | 0.535061 | 6.76539 | 0.00186053 | 0.0234512 | 0.0235249
389 | 374.271 | 4206 | 1 | 0.019311 | 19.9029 | 0.0789014 | 0.00598839 | 39.9144 | 375.5 | 0.149058 | 0.0117854 | 0.149524 | 0.0790656 | 6.6671 | 0.527138 | 6.68791 | 0.0018757 | 0.0237234 | 0.0237974
390 | 375.235 | 4217 | 1 | 0.01936 | 19.962 | 0.0751684 | 0.00569413 | 40.0432 | 376.417 | 0.149002 | 0.0112214 | 0.149424 | 0.0753103 | 6.67347 | 0.502581 | 6.69237 | 0.00178594 | 0.0237144 | 0.0237815
391 | 376.094 | 4227 | 1 | 0.0194576 | 19.9192 | 0.074259 | 0.00547762 | 40.138 | 377.25 | 0.150076 | 0.011165 | 0.15049 | 0.0743958 | 6.62663 | 0.492993 | 6.64494 | 0.00177696 | 0.0238853 | 0.0239513
392 | 377.035 | 4238 | 1 | 0.019547 | 19.96 | 0.0719374 | 0.00549593 | 40.3568 | 378.167 | 0.150462 | 0.0108425 | 0.150852 | 0.0720618 | 6.61187 | 0.476463 | 6.62901 | 0.00172564 | 0.0239467 | 0.0240088
393 | 378.052 | 4250 | 1 | 0.0198114 | 19.9232 | 0.0719739 | 0.00531829 | 40.4346 | 379.167 | 0.152777 | 0.011015 | 0.153173 | 0.0720985 | 6.51165 | 0.46948 | 6.52856 | 0.00175308 | 0.0243151 | 0.0243783
394 | 378.945 | 4261 | 1 | 0.020135 | 19.8611 | 0.0689402 | 0.00518404 | 40.7203 | 380.083 | 0.155762 | 0.0107553 | 0.156133 | 0.0690496 | 6.3896 | 0.441199 | 6.40482 | 0.00171175 | 0.0247902 | 0.0248492
395 | 379.803 | 4272 | 1 | 0.0202647 | 19.9639 | 0.066128 | 0.00503779 | 41.0111 | 381 | 0.155963 | 0.0103286 | 0.156305 | 0.0662246 | 6.38378 | 0.422763 | 6.39776 | 0.00164384 | 0.0248223 | 0.0248767
396 | 380.706 | 4283 | 1 | 0.0205718 | 19.9081 | 0.0672818 | 0.00488944 | 41.0761 | 381.917 | 0.158766 | 0.0106982 | 0.159126 | 0.0673835 | 6.2701 | 0.422502 | 6.28432 | 0.00170267 | 0.0252684 | 0.0253257
397 | 381.684 | 4294 | 1 | 0.0207925 | 19.8909 | 0.0656324 | 0.00477606 | 41.3526 | 382.833 | 0.160611 | 0.0105564 | 0.160957 | 0.0657268 | 6.19945 | 0.40747 | 6.21283 | 0.00168011 | 0.025562 | 0.0256171
398 | 382.645 | 4306 | 1 | 0.0209796 | 19.8874 | 0.067698 | 0.0045741 | 41.6678 | 383.833 | 0.162079 | 0.0109892 | 0.162451 | 0.0678016 | 6.14159 | 0.41641 | 6.1557 | 0.00174899 | 0.0257957 | 0.0258549
399 | 383.655 | 4318 | 1 | 0.021234 | 19.9354 | 0.0652165 | 0.00417446 | 41.8427 | 384.833 | 0.163653 | 0.010688 | 0.164002 | 0.0653091 | 6.08454 | 0.397376 | 6.0975 | 0.00170105 | 0.0260462 | 0.0261017
400 | 384.603 | 4329 | 1 | 0.0213351 | 19.9707 | 0.0635944 | 0.00397903 | 42.1551 | 385.75 | 0.164145 | 0.0104528 | 0.164477 | 0.0636803 | 6.06758 | 0.386385 | 6.07987 | 0.00166361 | 0.0261244 | 0.0261773
401 | 385.555 | 4340 | 1 | 0.0214432 | 19.9234 | 0.0618727 | 0.00356439 | 42.3365 | 386.667 | 0.165371 | 0.010245 | 0.165688 | 0.0619517 | 6.0239 | 0.373191 | 6.03545 | 0.00163054 | 0.0263195 | 0.02637
402 | 386.468 | 4352 | 1 | 0.0216753 | 19.9003 | 0.0623049 | 0.00299551 | 42.8122 | 387.667 | 0.167353 | 0.0104404 | 0.167678 | 0.0623856 | 5.95223 | 0.371333 | 5.9638 | 0.00166164 | 0.026635 | 0.0266868
403 | 387.161 | 4361 | 1 | 0.0218091 | 19.9207 | 0.0634539 | 0.00269034 | 42.9458 | 388.417 | 0.16821 | 0.0106879 | 0.168549 | 0.0635392 | 5.92106 | 0.376219 | 5.933 | 0.00170103 | 0.0267714 | 0.0268253
404 | 388.006 | 4372 | 1 | 0.0220201 | 19.9078 | 0.0616162 | 0.00266651 | 43.183 | 389.333 | 0.169951 | 0.010485 | 0.170274 | 0.0616943 | 5.86175 | 0.361637 | 5.8729 | 0.00166873 | 0.0270484 | 0.0270999
405 | 388.848 | 4382 | 1 | 0.0220752 | 19.9627 | 0.0633175 | 0.00226077 | 43.3605 | 390.167 | 0.169904 | 0.0107723 | 0.170245 | 0.0634023 | 5.86211 | 0.371671 | 5.87388 | 0.00171447 | 0.0270411 | 0.0270954
406 | 389.726 | 4392 | 1 | 0.0222114 | 19.9046 | 0.0559182 | 0.00206808 | 43.4448 | 391 | 0.171466 | 0.00959808 | 0.171734 | 0.0559766 | 5.81384 | 0.325439 | 5.82294 | 0.00152758 | 0.0272896 | 0.0273324
407 | 390.635 | 4403 | 1 | 0.0223295 | 19.9305 | 0.0614196 | 0.00182515 | 43.7778 | 391.917 | 0.172142 | 0.0105862 | 0.172467 | 0.061497 | 5.78729 | 0.355901 | 5.79822 | 0.00168484 | 0.0273971 | 0.0274489
408 | 391.497 | 4413 | 1 | 0.0223916 | 19.9822 | 0.0625299 | 0.00110336 | 44.0936 | 392.75 | 0.172171 | 0.0107799 | 0.172508 | 0.0626115 | 5.78551 | 0.36224 | 5.79684 | 0.00171567 | 0.0274018 | 0.0274554
409 | 392.426 | 4424 | 1 | 0.0223689 | 19.9936 | 0.0567327 | 0.00091902 | 44.1742 | 393.667 | 0.171911 | 0.00976347 | 0.172188 | 0.0567937 | 5.79825 | 0.329304 | 5.8076 | 0.0015539 | 0.0273605 | 0.0274046
410 | 393.335 | 4435 | 1 | 0.0222802 | 19.9523 | 0.057751 | 0.000358788 | 44.4193 | 394.583 | 0.171582 | 0.00992007 | 0.171869 | 0.0578153 | 5.8087 | 0.335832 | 5.8184 | 0.00157883 | 0.0273081 | 0.0273537
411 | 394.21 | 4445 | 1 | 0.0223314 | 19.9298 | 0.0563394 | -0.00013802 | 44.6366 | 395.417 | 0.172173 | 0.00971038 | 0.172446 | 0.0563991 | 5.78971 | 0.326534 | 5.79891 | 0.00154545 | 0.0274021 | 0.0274456
412 | 395.123 | 4457 | 1 | 0.0224098 | 19.9753 | 0.0538352 | -0.000720448 | 44.8914 | 396.417 | 0.172389 | 0.00928958 | 0.172639 | 0.0538873 | 5.78404 | 0.311686 | 5.79243 | 0.00147848 | 0.0274365 | 0.0274763
413 | 395.955 | 4467 | 1 | 0.0224532 | 19.9553 | 0.0560058 | -0.00142742 | 45.2006 | 397.25 | 0.172891 | 0.00969305 | 0.173163 | 0.0560644 | 5.76586 | 0.323259 | 5.77491 | 0.0015427 | 0.0275165 | 0.0275597
414 | 396.829 | 4477 | 1 | 0.022532 | 19.9205 | 0.0539538 | -0.0019364 | 45.6499 | 398.083 | 0.173805 | 0.00938654 | 0.174058 | 0.0540062 | 5.73684 | 0.309825 | 5.7452 | 0.00149391 | 0.0276619 | 0.0277022
415 | 397.768 | 4488 | 1 | 0.022644 | 19.9499 | 0.0570743 | -0.0024932 | 45.8934 | 399 | 0.174404 | 0.0099648 | 0.174688 | 0.0571363 | 5.71516 | 0.326543 | 5.72448 | 0.00158595 | 0.0277572 | 0.0278025
416 | 398.794 | 4500 | 1 | 0.0228292 | 19.9491 | 0.052336 | -0.00300631 | 46.1178 | 400 | 0.175847 | 0.00921153 | 0.176088 | 0.0523838 | 5.6712 | 0.297079 | 5.67898 | 0.00146606 | 0.0279869 | 0.0280253
417 | 399.71 | 4511 | 1 | 0.0230096 | 19.8693 | 0.0520254 | -0.00336278 | 46.5003 | 400.917 | 0.177949 | 0.00926621 | 0.17819 | 0.0520724 | 5.6044 | 0.291835 | 5.61199 | 0.00147476 | 0.0283214 | 0.0283598
418 | 400.558 | 4521 | 1 | 0.0231871 | 19.9496 | 0.0544809 | -0.00423884 | 46.8833 | 401.75 | 0.178593 | 0.00973955 | 0.178858 | 0.0545349 | 5.58272 | 0.304453 | 5.59102 | 0.0015501 | 0.0284239 | 0.0284662
419 | 401.387 | 4531 | 1 | 0.0234216 | 19.9264 | 0.05162 | -0.00459604 | 47.2661 | 402.583 | 0.180615 | 0.00933162 | 0.180856 | 0.0516659 | 5.5219 | 0.285294 | 5.52927 | 0.00148517 | 0.0287457 | 0.0287841
420 | 402.284 | 4542 | 1 | 0.0235282 | 19.9589 | 0.0506135 | -0.00511741 | 47.7207 | 403.5 | 0.181143 | 0.00917612 | 0.181375 | 0.0506567 | 5.50636 | 0.278934 | 5.51342 | 0.00146042 | 0.0288298 | 0.0288668
421 | 403.216 | 4554 | 1 | 0.0236118 | 20.0022 | 0.047118 | -0.00592898 | 48.0754 | 404.5 | 0.1814 | 0.00855356 | 0.181602 | 0.0471529 | 5.50044 | 0.259362 | 5.50655 | 0.00136134 | 0.0288708 | 0.0289028
422 | 404.145 | 4565 | 1 | 0.0238186 | 19.9108 | 0.047486 | -0.00653156 | 48.3388 | 405.417 | 0.183828 | 0.00873581 | 0.184035 | 0.0475217 | 5.42761 | 0.257929 | 5.43374 | 0.00139035 | 0.0292571 | 0.0292901
423 | 405.074 | 4576 | 1 | 0.0238844 | 19.9612 | 0.0463475 | -0.00712084 | 48.8229 | 406.333 | 0.183873 | 0.00852814 | 0.18407 | 0.0463807 | 5.42688 | 0.251702 | 5.43271 | 0.00135729 | 0.0292642 | 0.0292957
424 | 406.01 | 4587 | 1 | 0.0241096 | 19.9417 | 0.045513 | -0.00777563 | 49.1091 | 407.25 | 0.185788 | 0.00846159 | 0.18598 | 0.0455444 | 5.37135 | 0.244635 | 5.37692 | 0.0013467 | 0.029569 | 0.0295996
425 | 407.065 | 4599 | 1 | 0.0242951 | 19.9391 | 0.0465083 | -0.00870665 | 49.516 | 408.25 | 0.187239 | 0.00871444 | 0.187442 | 0.0465418 | 5.32923 | 0.248032 | 5.335 | 0.00138695 | 0.0298 | 0.0298322
426 | 407.942 | 4610 | 1 | 0.0245246 | 19.9174 | 0.0456349 | -0.00928541 | 49.9954 | 409.167 | 0.189214 | 0.00864078 | 0.189412 | 0.0456666 | 5.27401 | 0.240846 | 5.27951 | 0.00137522 | 0.0301144 | 0.0301458
427 | 408.774 | 4620 | 1 | 0.0248608 | 19.8488 | 0.0457628 | -0.00962817 | 50.3716 | 410 | 0.19247 | 0.0088141 | 0.192671 | 0.0457947 | 5.18475 | 0.237434 | 5.19018 | 0.00140281 | 0.0306325 | 0.0306646
428 | 409.623 | 4630 | 1 | 0.0251561 | 19.8782 | 0.0441705 | -0.0102628 | 50.8754 | 410.833 | 0.194471 | 0.00859545 | 0.19466 | 0.0441992 | 5.13214 | 0.226836 | 5.13715 | 0.00136801 | 0.0309509 | 0.0309812
429 | 410.49 | 4641 | 1 | 0.025457 | 19.9046 | 0.0444274 | -0.0108413 | 51.3545 | 411.75 | 0.196534 | 0.00873724 | 0.196728 | 0.0444566 | 5.07814 | 0.225757 | 5.08316 | 0.00139057 | 0.0312793 | 0.0313102
430 | 411.423 | 4653 | 1 | 0.0258294 | 19.8996 | 0.0450542 | -0.0113246 | 51.792 | 412.75 | 0.199457 | 0.00899244 | 0.199659 | 0.0450847 | 5.00345 | 0.225579 | 5.00853 | 0.00143119 | 0.0317445 | 0.0317767
431 | 412.358 | 4664 | 1 | 0.0261163 | 19.8532 | 0.0433838 | -0.0120553 | 52.1112 | 413.667 | 0.202145 | 0.00877535 | 0.202336 | 0.0434111 | 4.93763 | 0.214348 | 4.94228 | 0.00139664 | 0.0321724 | 0.0322027
432 | 413.303 | 4675 | 1 | 0.0264598 | 19.8605 | 0.0445576 | -0.0123963 | 52.7129 | 414.583 | 0.204725 | 0.00912809 | 0.204928 | 0.0445871 | 4.87491 | 0.217358 | 4.87975 | 0.00145278 | 0.032583 | 0.0326153
433 | 414.223 | 4686 | 1 | 0.0267764 | 19.8809 | 0.0423418 | -0.013057 | 53.0014 | 415.5 | 0.206967 | 0.00876859 | 0.207153 | 0.0423671 | 4.82303 | 0.204338 | 4.82736 | 0.00139556 | 0.0329398 | 0.0329693
434 | 415.142 | 4697 | 1 | 0.0272437 | 19.8338 | 0.0440087 | -0.0133245 | 53.5709 | 416.417 | 0.211072 | 0.00929502 | 0.211277 | 0.0440372 | 4.72855 | 0.208232 | 4.73313 | 0.00147935 | 0.0335931 | 0.0336257
435 | 416.119 | 4709 | 1 | 0.0277976 | 19.8288 | 0.0438593 | -0.0140223 | 54.1018 | 417.417 | 0.215416 | 0.00945406 | 0.215623 | 0.0438874 | 4.63326 | 0.203342 | 4.63771 | 0.00150466 | 0.0342845 | 0.0343175
436 | 417.019 | 4720 | 1 | 0.028386 | 19.8883 | 0.0431789 | -0.0144683 | 54.7491 | 418.333 | 0.219318 | 0.00947579 | 0.219522 | 0.0432058 | 4.5511 | 0.196634 | 4.55534 | 0.00150812 | 0.0349055 | 0.034938
437 | 417.926 | 4732 | 1 | 0.0289577 | 19.7966 | 0.040954 | -0.0147705 | 55.1073 | 419.333 | 0.224775 | 0.00921059 | 0.224964 | 0.0409769 | 4.44143 | 0.181996 | 4.44516 | 0.00146591 | 0.0357741 | 0.0358041
438 | 418.887 | 4744 | 1 | 0.0295588 | 19.7705 | 0.041378 | -0.015275 | 55.7799 | 420.333 | 0.22974 | 0.00951163 | 0.229937 | 0.0414016 | 4.34529 | 0.179902 | 4.34901 | 0.00151382 | 0.0365643 | 0.0365956
439 | 419.839 | 4755 | 1 | 0.0302273 | 19.8734 | 0.044652 | -0.0157845 | 56.4546 | 421.25 | 0.233707 | 0.0104424 | 0.23394 | 0.0446817 | 4.27033 | 0.190806 | 4.27459 | 0.00166196 | 0.0371956 | 0.0372327
440 | 420.823 | 4767 | 1 | 0.0308608 | 19.834 | 0.0422895 | -0.0160493 | 57.0225 | 422.25 | 0.239084 | 0.0101168 | 0.239298 | 0.0423147 | 4.17515 | 0.17667 | 4.17889 | 0.00161013 | 0.0380514 | 0.0380855
441 | 421.755 | 4778 | 1 | 0.0314827 | 19.7986 | 0.0428639 | -0.0171658 | 57.7357 | 423.167 | 0.244333 | 0.0104795 | 0.244558 | 0.0428902 | 4.08526 | 0.175218 | 4.08902 | 0.00166786 | 0.0388868 | 0.0389225
442 | 422.684 | 4789 | 1 | 0.0321866 | 19.8068 | 0.0427053 | -0.0177045 | 58.649 | 424.083 | 0.24969 | 0.0106696 | 0.249918 | 0.0427313 | 3.99766 | 0.170825 | 4.00131 | 0.00169812 | 0.0397394 | 0.0397757
443 | 423.652 | 4801 | 1 | 0.0329581 | 19.7864 | 0.0400887 | -0.0182781 | 59.3512 | 425.083 | 0.255946 | 0.010266 | 0.256152 | 0.0401101 | 3.9008 | 0.156462 | 3.90394 | 0.00163389 | 0.040735 | 0.0407678
444 | 424.581 | 4812 | 1 | 0.033772 | 19.746 | 0.041916 | -0.0188903 | 60.0701 | 426 | 0.262793 | 0.0110217 | 0.263024 | 0.0419405 | 3.7986 | 0.159315 | 3.80194 | 0.00175415 | 0.0418247 | 0.0418615
445 | 425.497 | 4823 | 1 | 0.0347449 | 19.7949 | 0.0430666 | -0.0195377 | 61.0302 | 426.917 | 0.269687 | 0.0116217 | 0.269937 | 0.0430933 | 3.70113 | 0.159494 | 3.70457 | 0.00184965 | 0.0429219 | 0.0429618
446 | 426.458 | 4835 | 1 | 0.0355275 | 19.7691 | 0.04177 | -0.0201956 | 61.7689 | 427.917 | 0.276123 | 0.0115404 | 0.276364 | 0.0417943 | 3.61526 | 0.151097 | 3.61842 | 0.00183671 | 0.0439463 | 0.0439846
447 | 427.481 | 4847 | 1 | 0.0364176 | 19.7747 | 0.0428916 | -0.020776 | 62.6994 | 428.917 | 0.28295 | 0.0121436 | 0.283211 | 0.0429179 | 3.52769 | 0.151401 | 3.53094 | 0.00193272 | 0.0450329 | 0.0450744
448 | 428.413 | 4858 | 1 | 0.0373626 | 19.7581 | 0.0397807 | -0.0212195 | 63.3443 | 429.833 | 0.290548 | 0.0115643 | 0.290778 | 0.0398016 | 3.43633 | 0.136771 | 3.43905 | 0.00184051 | 0.0462421 | 0.0462788
449 | 429.323 | 4869 | 1 | 0.0380672 | 19.8448 | 0.0420503 | -0.0216672 | 64.2167 | 430.75 | 0.294721 | 0.0124004 | 0.294982 | 0.0420751 | 3.38704 | 0.14251 | 3.39004 | 0.00197359 | 0.0469063 | 0.0469478
450 | 430.177 | 4879 | 1 | 0.0390033 | 19.8307 | 0.0424534 | -0.0224125 | 64.9927 | 431.583 | 0.302176 | 0.0128361 | 0.302449 | 0.042479 | 3.30337 | 0.140324 | 3.30635 | 0.00204293 | 0.0480928 | 0.0481362
451 | 431.103 | 4890 | 1 | 0.0398099 | 19.7935 | 0.0419637 | -0.0233109 | 66.0609 | 432.5 | 0.309003 | 0.0129745 | 0.309276 | 0.0419883 | 3.23052 | 0.135644 | 3.23336 | 0.00206496 | 0.0491794 | 0.0492227
452 | 431.968 | 4901 | 1 | 0.0408772 | 19.7229 | 0.0399019 | -0.0238584 | 66.7506 | 433.417 | 0.31843 | 0.0127127 | 0.318684 | 0.0399231 | 3.13541 | 0.125175 | 3.1379 | 0.00202329 | 0.0506797 | 0.0507201
453 | 432.887 | 4912 | 1 | 0.0418514 | 19.7704 | 0.042327 | -0.0241421 | 67.7764 | 434.333 | 0.325217 | 0.0137737 | 0.325509 | 0.0423523 | 3.06936 | 0.129995 | 3.07211 | 0.00219215 | 0.0517599 | 0.0518063
454 | 433.858 | 4924 | 1 | 0.0428393 | 19.7341 | 0.0418499 | -0.0245773 | 68.4168 | 435.333 | 0.333504 | 0.0139653 | 0.333796 | 0.0418744 | 2.99321 | 0.125339 | 2.99584 | 0.00222264 | 0.0530788 | 0.0531253
455 | 434.79 | 4935 | 1 | 0.0439746 | 19.7912 | 0.0409652 | -0.0255362 | 69.7359 | 436.25 | 0.341356 | 0.0139916 | 0.341643 | 0.0409882 | 2.92458 | 0.119873 | 2.92703 | 0.00222683 | 0.0543285 | 0.0543741
456 | 435.658 | 4945 | 1 | 0.044924 | 19.7716 | 0.0393114 | -0.026812 | 70.7416 | 437.083 | 0.34908 | 0.0137299 | 0.34935 | 0.0393316 | 2.86025 | 0.112498 | 2.86246 | 0.00218518 | 0.0555578 | 0.0556007
457 | 436.597 | 4956 | 1 | 0.0458938 | 19.7417 | 0.0405177 | -0.0278116 | 71.8522 | 438 | 0.357143 | 0.0144785 | 0.357436 | 0.0405399 | 2.7954 | 0.113325 | 2.7977 | 0.00230433 | 0.056841 | 0.0568877
458 | 437.432 | 4966 | 1 | 0.046873 | 19.7882 | 0.0403278 | -0.028262 | 72.7239 | 438.833 | 0.363903 | 0.0146834 | 0.364199 | 0.0403497 | 2.74352 | 0.1107 | 2.74575 | 0.00233693 | 0.0579169 | 0.0579641
459 | 438.31 | 4977 | 1 | 0.0479049 | 19.8112 | 0.0393946 | -0.0294336 | 73.9086 | 439.75 | 0.371484 | 0.014642 | 0.371773 | 0.039415 | 2.68773 | 0.105937 | 2.68981 | 0.00233035 | 0.0591235 | 0.0591694
460 | 439.152 | 4987 | 1 | 0.0489765 | 19.7364 | 0.0413094 | -0.0303107 | 74.9651 | 440.583 | 0.381213 | 0.0157566 | 0.381539 | 0.0413329 | 2.61873 | 0.10824 | 2.62097 | 0.00250774 | 0.0606719 | 0.0607237
461 | 440.097 | 4998 | 1 | 0.0499921 | 19.8462 | 0.040368 | -0.0308891 | 76.1166 | 441.5 | 0.38697 | 0.0156297 | 0.387285 | 0.04039 | 2.57997 | 0.104205 | 2.58208 | 0.00248754 | 0.0615881 | 0.0616383
462 | 440.945 | 5009 | 1 | 0.0506693 | 19.8536 | 0.0625486 | -0.0313384 | 76.7617 | 442.417 | 0.391812 | 0.0245393 | 0.39258 | 0.0626303 | 2.54227 | 0.159223 | 2.54725 | 0.00390555 | 0.0623588 | 0.062481
463 | 441.829 | 5020 | 1 | 0.051035 | 19.9431 | 0.0416411 | -0.0318618 | 77.2139 | 443.333 | 0.393108 | 0.0163789 | 0.393449 | 0.0416652 | 2.53942 | 0.105806 | 2.54163 | 0.00260678 | 0.062565 | 0.0626193
464 | 442.884 | 5032 | 1 | 0.0517098 | 19.7258 | 0.0413316 | -0.0327816 | 77.8381 | 444.333 | 0.402689 | 0.0166533 | 0.403033 | 0.0413551 | 2.47907 | 0.102522 | 2.48118 | 0.00265045 | 0.0640899 | 0.0641447
465 | 443.826 | 5043 | 1 | 0.05296 | 19.7322 | 0.0418457 | -0.0332946 | 78.9603 | 445.25 | 0.412282 | 0.0172623 | 0.412643 | 0.0418702 | 2.42128 | 0.101379 | 2.4234 | 0.00274738 | 0.0656166 | 0.0656741
466 | 444.832 | 5055 | 1 | 0.0544111 | 19.8093 | 0.0428882 | -0.0337185 | 80.0434 | 446.25 | 0.421912 | 0.0181062 | 0.422301 | 0.0429145 | 2.3658 | 0.101527 | 2.36798 | 0.00288168 | 0.0671494 | 0.0672112
467 | 445.603 | 5064 | 1 | 0.0554255 | 19.7603 | 0.0422652 | -0.0348796 | 81.2211 | 447 | 0.430845 | 0.0182206 | 0.43123 | 0.0422904 | 2.31688 | 0.0979816 | 2.31895 | 0.00289989 | 0.068571 | 0.0686323
468 | 446.477 | 5075 | 1 | 0.0566507 | 19.7772 | 0.0432412 | -0.0359057 | 82.3399 | 447.917 | 0.439974 | 0.0190369 | 0.440386 | 0.0432681 | 2.26861 | 0.0981587 | 2.27074 | 0.00302981 | 0.070024 | 0.0700895
469 | 447.377 | 5086 | 1 | 0.057873 | 19.7158 | 0.0438316 | -0.036731 | 83.5959 | 448.833 | 0.450852 | 0.0197742 | 0.451285 | 0.0438597 | 2.21377 | 0.0970951 | 2.21589 | 0.00314716 | 0.0717552 | 0.0718242
470 | 448.329 | 5098 | 1 | 0.0593019 | 19.801 | 0.0464042 | -0.0376511 | 84.8924 | 449.833 | 0.459955 | 0.0213592 | 0.460451 | 0.0464375 | 2.16945 | 0.100744 | 2.17179 | 0.00339941 | 0.073204 | 0.0732829
$Reprocell 500