## Number crunching
Elemental composition
Sample Identifier | C 1s % | Fe 2p % | O 1s % | Zn 2p % | Sample | C 1s % | Fe 2p % | O 1s % | Zn 2p %
045R84 | 30.388 | 0.460225 | 54.321 | 14.83074 | Sample 1 (no heating) | 30.388 | 0.460225 | 54.321 | 14.83074
045R77 | 8.9172 | 1.8603 | 55.7783 | 33.4442 | Sample 2 (300 °C) | 8.9172 | 1.8603 | 55.7783 | 33.4442
045R75 | 9.43628 | 1.67668 | 53.9197 | 34.9673 | Sample 3 (350 °C) | 9.43628 | 1.67668 | 53.9197 | 34.9673
045R79 | 9.10757 | 1.74284 | 53.9053 | 35.2443 | Sample 4 (H2O treated) | 9.10757 | 1.74284 | 53.9053 | 35.2443
Although all showed signs of charging, sample 045R84 shows signs of differential charging. Deconvolution of Zn peak will prove difficult.

## 045R84
B.E. | C 1s:CPS | B.E. | Fe 2p:CPS | B.E. | O 1s:CPS | B.E. | Survey:CPS | B.E. | Zn 2p:CPS
311.3289 | 982.9712 | 736.3289 | 6768.387 | 541.3289 | 4003.121 | 1246.329 | 155381 | 1061.329 | 11538.3
311.2289 | 977.1549 | 736.2289 | 6777.538 | 541.2289 | 4057.263 | 1245.329 | 156155.3 | 1061.229 | 11598.56
311.1289 | 990.074 | 736.1289 | 6732.413 | 541.1289 | 4013.445 | 1244.329 | 156796.3 | 1061.129 | 11588.4
311.0289 | 986.4266 | 736.0289 | 6743.537 | 541.0289 | 3965.454 | 1243.329 | 155860.7 | 1061.029 | 11477.03
310.9289 | 973.3493 | 735.9289 | 6747.512 | 540.9289 | 3968.463 | 1242.329 | 156916.8 | 1060.929 | 11496.96
310.8289 | 980.8243 | 735.8289 | 6735.521 | 540.8289 | 3977.831 | 1241.329 | 154841.9 | 1060.829 | 11430.17
310.7289 | 971.4046 | 735.7289 | 6754.902 | 540.7289 | 4003.641 | 1240.329 | 154224.9 | 1060.729 | 11460.5
310.6289 | 989.4598 | 735.6289 | 6732.586 | 540.6289 | 3963.633 | 1239.329 | 153354.9 | 1060.629 | 11545.3
310.5289 | 996.8187 | 735.5289 | 6740.496 | 540.5289 | 3943.645 | 1238.329 | 155064.4 | 1060.529 | 11472.99
310.4289 | 985.2761 | 735.4289 | 6755.929 | 540.4289 | 3934.014 | 1237.329 | 153775.9 | 1060.429 | 11441.5
310.3289 | 961.0844 | 735.3289 | 6776.964 | 540.3289 | 3908.263 | 1236.329 | 154606.2 | 1060.329 | 11423.49
310.2289 | 965.068 | 735.2289 | 6751.261 | 540.2289 | 3879.764 | 1235.329 | 152423 | 1060.229 | 11442.1
310.1289 | 983.0432 | 735.1289 | 6794.184 | 540.1289 | 3880.488 | 1234.329 | 152969.6 | 1060.129 | 11500.2
310.0289 | 985.5942 | 735.0289 | 6744.658 | 540.0289 | 3828.443 | 1233.329 | 153155.7 | 1060.029 | 11462.83
309.9289 | 975.4442 | 734.9289 | 6787.742 | 539.9289 | 3771.893 | 1232.329 | 153536.2 | 1059.929 | 11388.52
309.8289 | 981.7027 | 734.8289 | 6754.048 | 539.8289 | 3737.079 | 1231.329 | 152503.8 | 1059.829 | 11515.13
309.7289 | 988.2673 | 734.7289 | 6748.019 | 539.7289 | 3704.642 | 1230.329 | 153550.2 | 1059.729 | 11529.33
309.6289 | 985.5082 | 734.6289 | 6758.543 | 539.6289 | 3738.171 | 1229.329 | 152516.2 | 1059.629 | 11502.28
309.5289 | 999.1997 | 734.5289 | 6728.558 | 539.5289 | 3700.916 | 1228.329 | 152706.3 | 1059.529 | 11333.25
309.4289 | 1000.042 | 734.4289 | 6731.132 | 539.4289 | 3704.598 | 1227.329 | 152973.2 | 1059.429 | 11379.15
309.3289 | 969.4558 | 734.3289 | 6766.8 | 539.3289 | 3629.52 | 1226.329 | 151930.8 | 1059.329 | 11396.16
309.2289 | 984.0836 | 734.2289 | 6775.217 | 539.2289 | 3653.453 | 1225.329 | 152752.7 | 1059.229 | 11350.22
309.1289 | 980.9684 | 734.1289 | 6752.314 | 539.1289 | 3645.542 | 1224.329 | 153960 | 1059.129 | 11410.36
309.0289 | 972.1749 | 734.0289 | 6738.549 | 539.0289 | 3577.015 | 1223.329 | 152128.1 | 1059.029 | 11450.42
308.9289 | 984.5338 | 733.9289 | 6744.524 | 538.9289 | 3578.467 | 1222.329 | 150936 | 1058.929 | 11501.2
308.8289 | 987.471 | 733.8289 | 6762.025 | 538.8289 | 3619.992 | 1221.329 | 152025.2 | 1058.829 | 11477.91
308.7289 | 970.9884 | 733.7289 | 6755.742 | 538.7289 | 3615.946 | 1220.329 | 151670.3 | 1058.729 | 11351.22
308.6289 | 989.8719 | 733.6289 | 6787.995 | 538.6289 | 3554.826 | 1219.329 | 150567.4 | 1058.629 | 11397.76
308.5289 | 963.5874 | 733.5289 | 6786.768 | 538.5289 | 3529.624 | 1218.329 | 149746.3 | 1058.529 | 11381.19
308.4289 | 975.05 | 733.4289 | 6781.979 | 538.4289 | 3534.55 | 1217.329 | 150178.9 | 1058.429 | 11374.43
308.3289 | 980.9464 | 733.3289 | 6778.885 | 538.3289 | 3507.763 | 1216.329 | 148304.1 | 1058.329 | 11425.13
308.2289 | 973.1212 | 733.2289 | 6776.457 | 538.2289 | 3511.036 | 1215.329 | 146986.4 | 1058.229 | 11411.32
308.1289 | 974.0576 | 733.1289 | 6765.119 | 538.1289 | 3470.316 | 1214.329 | 146629.9 | 1058.129 | 11387.23
308.0289 | 976.4106 | 733.0289 | 6755.516 | 538.0289 | 3500.432 | 1213.329 | 146061.2 | 1058.029 | 11410.6
307.9289 | 980.8423 | 732.9289 | 6754.555 | 537.9289 | 3456.423 | 1212.329 | 145991.6 | 1057.929 | 11308.08
307.8289 | 975.8683 | 732.8289 | 6783.78 | 537.8289 | 3466.903 | 1211.329 | 145373.7 | 1057.829 | 11344.9
307.7289 | 977.9712 | 732.7289 | 6760.024 | 537.7289 | 3427.663 | 1210.329 | 144368.9 | 1057.729 | 11341.26
307.6289 | 973.1993 | 732.6289 | 6798.786 | 537.6289 | 3448.403 | 1209.329 | 143169.3 | 1057.629 | 11309.44
307.5289 | 972.9552 | 732.5289 | 6767.08 | 537.5289 | 3471.645 | 1208.329 | 142861.5 | 1057.529 | 11373.15
307.4289 | 970.3361 | 732.4289 | 6787.782 | 537.4289 | 3465.638 | 1207.329 | 142869.9 | 1057.429 | 11351.14
307.3289 | 978.3733 | 732.3289 | 6801.761 | 537.3289 | 3425.542 | 1206.329 | 141815.9 | 1057.329 | 11243.82
307.2289 | 979.0096 | 732.2289 | 6770.842 | 537.2289 | 3395.134 | 1205.329 | 142229.7 | 1057.229 | 11222.37
307.1289 | 987.9952 | 732.1289 | 6803.548 | 537.1289 | 3415.526 | 1204.329 | 141417 | 1057.129 | 11320.97
307.0289 | 975.2301 | 732.0289 | 6798.88 | 537.0289 | 3425.302 | 1203.329 | 141312.5 | 1057.029 | 11337.25
306.9289 | 969.8139 | 731.9289 | 6781.353 | 536.9289 | 3448.443 | 1202.329 | 142210.1 | 1056.929 | 11285.75
306.8289 | 957.2049 | 731.8289 | 6800.867 | 536.8289 | 3402.205 | 1201.329 | 141629.1 | 1056.829 | 11254.26
306.7289 | 949.3958 | 731.7289 | 6772.736 | 536.7289 | 3430.388 | 1200.329 | 141922.4 | 1056.729 | 11246.1
306.6289 | 958.0332 | 731.6289 | 6752.608 | 536.6289 | 3347.119 | 1199.329 | 143469.4 | 1056.629 | 11237.49
306.5289 | 967.9292 | 731.5289 | 6790.076 | 536.5289 | 3391.965 | 1198.329 | 144779.5 | 1056.529 | 11260.82
306.4289 | 973.1993 | 731.4289 | 6803.321 | 536.4289 | 3394.766 | 1197.329 | 145035.6 | 1056.429 | 11230.33
306.3289 | 977.6431 | 731.3289 | 6812.992 | 536.3289 | 3407.863 | 1196.329 | 148777.9 | 1056.329 | 11292.64
306.2289 | 970.9484 | 731.2289 | 6789.863 | 536.2289 | 3406.19 | 1195.329 | 150127.3 | 1056.229 | 11274.07
306.1289 | 965.8423 | 731.1289 | 6770.468 | 536.1289 | 3372.849 | 1194.329 | 150358.5 | 1056.129 | 11298.52
306.0289 | 954.2797 | 731.0289 | 6789.556 | 536.0289 | 3446.763 | 1193.329 | 148531.8 | 1056.029 | 11236.53
305.9289 | 951.0224 | 730.9289 | 6795.625 | 535.9289 | 3361.581 | 1192.329 | 147908.4 | 1055.929 | 11164.23
305.8289 | 958.3313 | 730.8289 | 6748.286 | 535.8289 | 3348.852 | 1191.329 | 147684.3 | 1055.829 | 11258.26
305.7289 | 968.3193 | 730.7289 | 6745.485 | 535.7289 | 3400.764 | 1190.329 | 144252.1 | 1055.729 | 11221.53
305.6289 | 960.05 | 730.6289 | 6786.408 | 535.6289 | 3469.152 | 1189.329 | 141337.7 | 1055.629 | 11188.4
305.5289 | 939.4118 | 730.5289 | 6825.343 | 535.5289 | 3532.669 | 1188.329 | 139566.6 | 1055.529 | 11249.86
305.4289 | 946.0504 | 730.4289 | 6814.419 | 535.4289 | 3471.733 | 1187.329 | 138174.9 | 1055.429 | 11203.12
305.3289 | 946.0044 | 730.3289 | 6829.438 | 535.3289 | 3474.082 | 1186.329 | 136677.1 | 1055.329 | 11248.62
305.2289 | 949.4798 | 730.2289 | 6814.913 | 535.2289 | 3564.17 | 1185.329 | 135408.2 | 1055.229 | 11382.39
305.1289 | 964.3557 | 730.1289 | 6785.594 | 535.1289 | 3624.234 | 1184.329 | 134337.3 | 1055.129 | 11275.71
305.0289 | 958.0352 | 730.0289 | 6801.467 | 535.0289 | 3678.203 | 1183.329 | 134135.3 | 1055.029 | 11183.39
304.9289 | 941.8007 | 729.9289 | 6868.801 | 534.9289 | 3775.75 | 1182.329 | 133660.3 | 1054.929 | 11283.87
304.8289 | 944.6218 | 729.8289 | 6824.93 | 534.8289 | 3889.932 | 1181.329 | 132703.5 | 1054.829 | 11216.57
304.7289 | 961.4206 | 729.7289 | 6848.913 | 534.7289 | 4035.774 | 1180.329 | 133293.7 | 1054.729 | 11145.06
304.6289 | 962.381 | 729.6289 | 6815.313 | 534.6289 | 4110.804 | 1179.329 | 132546.2 | 1054.629 | 11192.52
304.5289 | 961.5506 | 729.5289 | 6779.352 | 534.5289 | 4312.325 | 1178.329 | 133585.8 | 1054.529 | 11184.47
304.4289 | 936.1425 | 729.4289 | 6833.08 | 534.4289 | 4494.638 | 1177.329 | 131847.5 | 1054.429 | 11246.74
304.3289 | 948.9556 | 729.3289 | 6851.727 | 534.3289 | 4778.151 | 1176.329 | 131797.5 | 1054.329 | 11277.91
304.2289 | 956.8607 | 729.2289 | 6816.073 | 534.2289 | 5107.803 | 1175.329 | 131804.7 | 1054.229 | 11059.22
304.1289 | 953.8816 | 729.1289 | 6806.856 | 534.1289 | 5479.152 | 1174.329 | 131044 | 1054.129 | 11073.07
304.0289 | 938.8335 | 729.0289 | 6834.48 | 534.0289 | 5874.91 | 1173.329 | 131945.6 | 1054.029 | 11143.18
303.9289 | 953.0572 | 728.9289 | 6801.107 | 533.9289 | 6350.58 | 1172.329 | 131376.6 | 1053.929 | 11119.37
303.8289 | 941.8707 | 728.8289 | 6782.593 | 533.8289 | 6841.176 | 1171.329 | 131501 | 1053.829 | 11018.53
303.7289 | 951.9328 | 728.7289 | 6819.461 | 533.7289 | 7499.76 | 1170.329 | 130874.3 | 1053.729 | 11055.78
303.6289 | 966.1084 | 728.6289 | 6822.836 | 533.6289 | 8121.809 | 1169.329 | 130532.6 | 1053.629 | 11013.21
303.5289 | 957.1469 | 728.5289 | 6810.871 | 533.5289 | 8800.64 | 1168.329 | 131156.1 | 1053.529 | 11040.34
303.4289 | 953.3774 | 728.4289 | 6793.144 | 533.4289 | 9598.319 | 1167.329 | 130311.3 | 1053.429 | 11067.03
303.3289 | 962.1369 | 728.3289 | 6825.904 | 533.3289 | 10280.11 | 1166.329 | 130588.6 | 1053.329 | 11044.14
303.2289 | 976.9808 | 728.2289 | 6844.204 | 533.2289 | 11089.08 | 1165.329 | 131537 | 1053.229 | 10984.79
303.1289 | 946.8007 | 728.1289 | 6841.777 | 533.1289 | 11665.95 | 1164.329 | 130731.1 | 1053.129 | 10952.46
303.0289 | 948.8355 | 728.0289 | 6807.47 | 533.0289 | 12146.02 | 1163.329 | 131072.4 | 1053.029 | 10978.07
302.9289 | 963.5214 | 727.9289 | 6800.934 | 532.9289 | 12696.64 | 1162.329 | 130224.9 | 1052.929 | 10877.31
302.8289 | 955.2301 | 727.8289 | 6816.713 | 532.8289 | 13223.49 | 1161.329 | 130847.1 | 1052.829 | 10943.02
302.7289 | 968.6094 | 727.7289 | 6792.824 | 532.7289 | 13646.58 | 1160.329 | 130202.1 | 1052.729 | 10924.13
302.6289 | 987.605 | 727.6289 | 6792.197 | 532.6289 | 13737.98 | 1159.329 | 130310.1 | 1052.629 | 10908.08
302.5289 | 974.986 | 727.5289 | 6866.8 | 532.5289 | 13888.4 | 1158.329 | 129935.2 | 1052.529 | 10814.49
302.4289 | 979.942 | 727.4289 | 6828.345 | 532.4289 | 13819.85 | 1157.329 | 129547.8 | 1052.429 | 10799.84
302.3289 | 969.0616 | 727.3289 | 6837.895 | 532.3289 | 13582.19 | 1156.329 | 130909.6 | 1052.329 | 10869.95
302.2289 | 980.1841 | 727.2289 | 6806.589 | 532.2289 | 13364.87 | 1155.329 | 131230.9 | 1052.229 | 10848.82
302.1289 | 970.1381 | 727.1289 | 6858.263 | 532.1289 | 13049.38 | 1154.329 | 131536.6 | 1052.129 | 10777.47
302.0289 | 964.94 | 727.0289 | 6845.258 | 532.0289 | 12723.17 | 1153.329 | 129890 | 1052.029 | 10747.46
301.9289 | 963.8475 | 726.9289 | 6847.979 | 531.9289 | 12366.31 | 1152.329 | 129423 | 1051.929 | 10798.88
301.8289 | 978.6615 | 726.8289 | 6831.813 | 531.8289 | 11936.45 | 1151.329 | 129565.4 | 1051.829 | 10720.97
301.7289 | 982.0548 | 726.7289 | 6844.391 | 531.7289 | 11531.05 | 1150.329 | 129737.9 | 1051.729 | 10751.66
301.6289 | 967.479 | 726.6289 | 6817.207 | 531.6289 | 10935.01 | 1149.329 | 129954.8 | 1051.629 | 10711.64
301.5289 | 961.9828 | 726.5289 | 6836.681 | 531.5289 | 10388.88 | 1148.329 | 129349.3 | 1051.529 | 10700.24
301.4289 | 965.066 | 726.4289 | 6841.95 | 531.4289 | 9917.447 | 1147.329 | 129739.1 | 1051.429 | 10671.63
301.3289 | 959.5318 | 726.3289 | 6827.985 | 531.3289 | 9494.038 | 1146.329 | 130377.8 | 1051.329 | 10657.1
301.2289 | 957.9512 | 726.2289 | 6786.488 | 531.2289 | 9132.413 | 1145.329 | 130202.5 | 1051.229 | 10753.94
301.1289 | 947.621 | 726.1289 | 6835.614 | 531.1289 | 8655.982 | 1144.329 | 129576.2 | 1051.129 | 10712.12
301.0289 | 948.2153 | 726.0289 | 6843.431 | 531.0289 | 8237.735 | 1143.329 | 129198.9 | 1051.029 | 10583.39
300.9289 | 932.0488 | 725.9289 | 6856.236 | 530.9289 | 7831.012 | 1142.329 | 129136.1 | 1050.929 | 10592.96
300.8289 | 939.2077 | 725.8289 | 6854.595 | 530.8289 | 7509.204 | 1141.329 | 129534.2 | 1050.829 | 10511.36
300.7289 | 933.6955 | 725.7289 | 6826.197 | 530.7289 | 7273.509 | 1140.329 | 129764.3 | 1050.729 | 10514.29
300.6289 | 934.3457 | 725.6289 | 6854.635 | 530.6289 | 6959.824 | 1139.329 | 130469.4 | 1050.629 | 10679.43
300.5289 | 945.4182 | 725.5289 | 6840.63 | 530.5289 | 6705.642 | 1138.329 | 129197.7 | 1050.529 | 10648.78
300.4289 | 950.7123 | 725.4289 | 6859.197 | 530.4289 | 6470.348 | 1137.329 | 128505.4 | 1050.429 | 10658.34
300.3289 | 942.3429 | 725.3289 | 6879.632 | 530.3289 | 6246.619 | 1136.329 | 129702.3 | 1050.329 | 10584.47
300.2289 | 926.4066 | 725.2289 | 6882.806 | 530.2289 | 6101.361 | 1135.329 | 129587.8 | 1050.229 | 10608.92
300.1289 | 924.6959 | 725.1289 | 6848.78 | 530.1289 | 5890.236 | 1134.329 | 129445.8 | 1050.129 | 10672.19
300.0289 | 919.6879 | 725.0289 | 6826.544 | 530.0289 | 5789.676 | 1133.329 | 129782.7 | 1050.029 | 10654.18
299.9289 | 929.5398 | 724.9289 | 6873.003 | 529.9289 | 5661.425 | 1132.329 | 129982 | 1049.929 | 10686.83
299.8289 | 936.8507 | 724.8289 | 6857.77 | 529.8289 | 5545.698 | 1131.329 | 129877.6 | 1049.829 | 10727.61
299.7289 | 935.2241 | 724.7289 | 6891.717 | 529.7289 | 5373.149 | 1130.329 | 128871.1 | 1049.729 | 10592.92
299.6289 | 941.6987 | 724.6289 | 6854.515 | 529.6289 | 5278.832 | 1129.329 | 129160.5 | 1049.629 | 10548.82
299.5289 | 935.09 | 724.5289 | 6871.589 | 529.5289 | 5235.454 | 1128.329 | 129930 | 1049.529 | 10531.21
299.4289 | 931.2245 | 724.4289 | 6891.97 | 529.4289 | 5213.926 | 1127.329 | 129750.7 | 1049.429 | 10517.29
299.3289 | 925.3902 | 724.3289 | 6837.095 | 529.3289 | 5155.622 | 1126.329 | 129923.2 | 1049.329 | 10488.64
299.2289 | 915.2601 | 724.2289 | 6897.412 | 529.2289 | 5084.074 | 1125.329 | 130126.9 | 1049.229 | 10575.15
299.1289 | 925.6863 | 724.1289 | 6883.487 | 529.1289 | 5007.163 | 1124.329 | 130870.3 | 1049.129 | 10650.02
299.0289 | 926.3986 | 724.0289 | 6896.025 | 529.0289 | 4972.349 | 1123.329 | 130784.7 | 1049.029 | 10726.05
298.9289 | 910.7263 | 723.9289 | 6868.587 | 528.9289 | 4931.052 | 1122.329 | 130517.4 | 1048.929 | 10595.6
298.8289 | 907.9472 | 723.8289 | 6867.28 | 528.8289 | 4955.822 | 1121.329 | 130593.4 | 1048.829 | 10717.53
298.7289 | 915.8583 | 723.7289 | 6842.59 | 528.7289 | 4844.458 | 1120.329 | 130178.9 | 1048.729 | 10771.95
298.6289 | 925.058 | 723.6289 | 6822.983 | 528.6289 | 4837.415 | 1119.329 | 128991.2 | 1048.629 | 10744.78
298.5289 | 923.9876 | 723.5289 | 6868.361 | 528.5289 | 4900.04 | 1118.329 | 130440.6 | 1048.529 | 10773.31
298.4289 | 909.4578 | 723.4289 | 6862.265 | 528.4289 | 4895.118 | 1117.329 | 130893.2 | 1048.429 | 10800.4
298.3289 | 884.2417 | 723.3289 | 6873.256 | 528.3289 | 4849.58 | 1116.329 | 130315.7 | 1048.329 | 10847.42
298.2289 | 900.7303 | 723.2289 | 6893.931 | 528.2289 | 4831.092 | 1115.329 | 129287.3 | 1048.229 | 10966.11
298.1289 | 894.0316 | 723.1289 | 6914.873 | 528.1289 | 4832.933 | 1114.329 | 130049.6 | 1048.129 | 10942.34
298.0289 | 898.3954 | 723.0289 | 6912.979 | 528.0289 | 4816.287 | 1113.329 | 130615.4 | 1048.029 | 11090.12
297.9289 | 893.3133 | 722.9289 | 6903.241 | 527.9289 | 4853.501 | 1112.329 | 130449.4 | 1047.929 | 11249.26
297.8289 | 879.1917 | 722.8289 | 6886.835 | 527.8289 | 4809.844 | 1111.329 | 129969.6 | 1047.829 | 11238.74
297.7289 | 897.0708 | 722.7289 | 6831.253 | 527.7289 | 4706.763 | 1110.329 | 130423.4 | 1047.729 | 11290.64
297.6289 | 886.3265 | 722.6289 | 6868.414 | 527.6289 | 4688.075 | 1109.329 | 131131.3 | 1047.629 | 11482.71
297.5289 | 887.6511 | 722.5289 | 6917.887 | 527.5289 | 4651.14 | 1108.329 | 130055.2 | 1047.529 | 11721.81
297.4289 | 881.1505 | 722.4289 | 6925.49 | 527.4289 | 4607.323 | 1107.329 | 129640.3 | 1047.429 | 11832.97
297.3289 | 869.5778 | 722.3289 | 6899.2 | 527.3289 | 4553.261 | 1106.329 | 130695.1 | 1047.329 | 12072.79
297.2289 | 885.1361 | 722.2289 | 6922.289 | 527.2289 | 4456.142 | 1105.329 | 130520.6 | 1047.229 | 12204.32
297.1289 | 879.988 | 722.1289 | 6963.092 | 527.1289 | 4308.443 | 1104.329 | 129731.9 | 1047.129 | 12555.22
297.0289 | 872.1008 | 722.0289 | 6932.146 | 527.0289 | 4231.253 | 1103.329 | 130146.9 | 1047.029 | 13033.57
296.9289 | 876.7887 | 721.9289 | 6926.331 | 526.9289 | 4212.965 | 1102.329 | 130970 | 1046.929 | 13512.12
296.8289 | 881.2785 | 721.8289 | 6945.472 | 526.8289 | 4111.004 | 1101.329 | 130451.4 | 1046.829 | 13896.8
296.7289 | 863.7055 | 721.7289 | 6923.516 | 526.7289 | 4026.371 | 1100.329 | 131581.8 | 1046.729 | 14569.39
296.6289 | 855.4862 | 721.6289 | 6943.391 | 526.6289 | 3915.018 | 1099.329 | 132348.1 | 1046.629 | 15178.15
296.5289 | 845.1861 | 721.5289 | 6982.566 | 526.5289 | 3840.212 | 1098.329 | 131349.3 | 1046.529 | 15906.4
296.4289 | 847.9832 | 721.4289 | 6971.335 | 526.4289 | 3786.263 | 1097.329 | 131809.1 | 1046.429 | 16531.41
296.3289 | 866.6667 | 721.3289 | 6903.708 | 526.3289 | 3722.133 | 1096.329 | 131695.9 | 1046.329 | 17275.59
296.2289 | 876.0704 | 721.2289 | 6977.751 | 526.2289 | 3669.7 | 1095.329 | 132691.5 | 1046.229 | 17951.9
296.1289 | 863.8756 | 721.1289 | 6942.404 | 526.1289 | 3629.744 | 1094.329 | 132640.3 | 1046.129 | 18726.21
296.0289 | 870.5282 | 721.0289 | 6988.796 | 526.0289 | 3633.477 | 1093.329 | 132001.2 | 1046.029 | 19584.47
295.9289 | 871.8587 | 720.9289 | 6962.425 | 525.9289 | 3561.004 | 1092.329 | 132257.7 | 1045.929 | 20173.39
295.8289 | 847.395 | 720.8289 | 6992.69 | 525.8289 | 3545.374 | 1091.329 | 132629.9 | 1045.829 | 20641.38
295.7289 | 839.1657 | 720.7289 | 6974.11 | 525.7289 | 3509.508 | 1090.329 | 133435 | 1045.729 | 21091.6
295.6289 | 856.0204 | 720.6289 | 7001.721 | 525.6289 | 3527.163 | 1089.329 | 132391 | 1045.629 | 21420.13
295.5289 | 865.2221 | 720.5289 | 6973.803 | 525.5289 | 3428.932 | 1088.329 | 132199.3 | 1045.529 | 21607.08
295.4289 | 844.6819 | 720.4289 | 6995.638 | 525.4289 | 3433.265 | 1087.329 | 132143.7 | 1045.429 | 21771.31
295.3289 | 847.9772 | 720.3289 | 6964.066 | 525.3289 | 3422.929 | 1086.329 | 132576.6 | 1045.329 | 21366.43
295.2289 | 845.2341 | 720.2289 | 6947.232 | 525.2289 | 3388.82 | 1085.329 | 133230.9 | 1045.229 | 21222.85
295.1289 | 858.5214 | 720.1289 | 6982.846 | 525.1289 | 3382.097 | 1084.329 | 133125.3 | 1045.129 | 20944.02
295.0289 | 844.2077 | 720.0289 | 6991.81 | 525.0289 | 3383.489 | 1083.329 | 133874.3 | 1045.029 | 20558.82
294.9289 | 839.7019 | 719.9289 | 7012.725 | 524.9289 | 3411.965 | 1082.329 | 134464.6 | 1044.929 | 19967.35
294.8289 | 857.9792 | 719.8289 | 7019.461 | 524.8289 | 3413.133 | 1081.329 | 133744.3 | 1044.829 | 19489.92
294.7289 | 850.7483 | 719.7289 | 7031.679 | 524.7289 | 3424.294 | 1080.329 | 134432.2 | 1044.729 | 19135.21
294.6289 | 848.3533 | 719.6289 | 7012.965 | 524.6289 | 3388.832 | 1079.329 | 135141.7 | 1044.629 | 18551.18
294.5289 | 859.96 | 719.5289 | 7014.299 | 524.5289 | 3410.468 | 1078.329 | 134892.8 | 1044.529 | 17932.81
294.4289 | 844.89 | 719.4289 | 6997.732 | 524.4289 | 3449.7 | 1077.329 | 134499.4 | 1044.429 | 17589.64
294.3289 | 861.1305 | 719.3289 | 7027.091 | 524.3289 | 3426.359 | 1076.329 | 133850.3 | 1044.329 | 17104.64
294.2289 | 853.9096 | 719.2289 | 7048.073 | 524.2289 | 3399.228 | 1075.329 | 134106.8 | 1044.229 | 16791.2
294.1289 | 841.2845 | 719.1289 | 7019.995 | 524.1289 | 3419.768 | 1074.329 | 135014.8 | 1044.129 | 16456.86
294.0289 | 839.4398 | 719.0289 | 6973.189 | 524.0289 | 3385.534 | 1073.329 | 135741.5 | 1044.029 | 16079.51
293.9289 | 825.6102 | 718.9289 | 6975.417 | 523.9289 | 3405.518 | 1072.329 | 134997.2 | 1043.929 | 15801.48
293.8289 | 824.4918 | 718.8289 | 7018.914 | 523.8289 | 3419.916 | 1071.329 | 135150.1 | 1043.829 | 15570.87
293.7289 | 832.565 | 718.7289 | 7016.74 | 523.7289 | 3444.034 | 1070.329 | 136048.8 | 1043.729 | 15267.11
293.6289 | 835.3842 | 718.6289 | 7016.913 | 523.6289 | 3416.118 | 1069.329 | 135149.3 | 1043.629 | 14999.08
293.5289 | 816.3665 | 718.5289 | 7033.507 | 523.5289 | 3363.521 | 1068.329 | 136615.4 | 1043.529 | 14831.57
293.4289 | 839.0636 | 718.4289 | 7016.046 | 523.4289 | 3365.09 | 1067.329 | 136142.5 | 1043.429 | 14604.64
293.3289 | 848.0592 | 718.3289 | 6990.516 | 523.3289 | 3410.308 | 1066.329 | 137976 | 1043.329 | 14409.64
293.2289 | 841.1184 | 718.2289 | 7016.06 | 523.2289 | 3437.843 | 1065.329 | 136484.6 | 1043.229 | 14286.23
293.1289 | 844.3697 | 718.1289 | 6982.246 | 523.1289 | 3409.54 | 1064.329 | 136616.6 | 1043.129 | 14131.09
293.0289 | 828.4614 | 718.0289 | 6973.123 | 523.0289 | 3440.8 | 1063.329 | 138009.6 | 1043.029 | 13857.54
292.9289 | 840.4702 | 717.9289 | 7035.534 | 522.9289 | 3426.435 | 1062.329 | 137409 | 1042.929 | 13783.39
292.8289 | 830.024 | 717.8289 | 7011.765 | 522.8289 | 3395.742 | 1061.329 | 136675.1 | 1042.829 | 13455.18
292.7289 | 839.2877 | 717.7289 | 6991.677 | 522.7289 | 3399.212 | 1060.329 | 136748.7 | 1042.729 | 13428.77
292.6289 | 851.9408 | 717.6289 | 7027.558 | 522.6289 | 3433.109 | 1059.329 | 136139.7 | 1042.629 | 13246.22
292.5289 | 863.3293 | 717.5289 | 7007.47 | 522.5289 | 3421.649 | 1058.329 | 135544.6 | 1042.529 | 13137.37
292.4289 | 859.3157 | 717.4289 | 7003.041 | 522.4289 | 3433.077 | 1057.329 | 135297.3 | 1042.429 | 12961.18
292.3289 | 859.2197 | 717.3289 | 6980.165 | 522.3289 | 3467.559 | 1056.329 | 132842.7 | 1042.329 | 13014.65
292.2289 | 872.589 | 717.2289 | 6978.285 | 522.2289 | 3443.513 | 1055.329 | 132745.9 | 1042.229 | 12992.36
292.1289 | 880.4582 | 717.1289 | 6992.89 | 522.1289 | 3428.411 | 1054.329 | 132331.3 | 1042.129 | 12781.63
292.0289 | 915.8784 | 717.0289 | 7001.147 | 522.0289 | 3440.928 | 1053.329 | 130551.4 | 1042.029 | 12694.24
291.9289 | 955.4982 | 716.9289 | 6996.505 | 521.9289 | 3448.695 | 1052.329 | 129333.7 | 1041.929 | 12710.56
291.8289 | 989.4518 | 716.8289 | 6950.767 | 521.8289 | 3423.677 | 1051.329 | 128589.8 | 1041.829 | 12682.43
291.7289 | 1018.912 | 716.7289 | 6961.385 | 521.7289 | 3470.636 | 1050.329 | 127671.1 | 1041.729 | 12584.79
291.6289 | 1065.044 | 716.6289 | 6957.943 | 521.6289 | 3461.429 | 1049.329 | 129121.6 | 1041.629 | 12541.3
291.5289 | 1127.203 | 716.5289 | 6903.481 | 521.5289 | 3442.121 | 1048.329 | 137598.2 | 1041.529 | 12553.58
291.4289 | 1156.277 | 716.4289 | 6905.909 | 521.4289 | 3491.989 | 1047.329 | 154935.6 | 1041.429 | 12528.61
291.3289 | 1244.424 | 716.3289 | 6933.44 | 521.3289 | 3477.335 | 1046.329 | 180377.4 | 1041.329 | 12578.59
291.2289 | 1354.782 | 716.2289 | 6934.174 |  |  | 1045.329 | 197574.6 | 1041.229 | 12630.13
291.1289 | 1404.368 | 716.1289 | 6958.49 |  |  | 1044.329 | 195940.4 | 1041.129 | 12612.61
291.0289 | 1498.595 | 716.0289 | 6922.142 |  |  | 1043.329 | 181413.8 | 1041.029 | 12525.21
290.9289 | 1536.439 | 715.9289 | 6899.973 |  |  | 1042.329 | 165560.6 | 1040.929 | 12513.97
290.8289 | 1607.871 | 715.8289 | 6924.903 |  |  | 1041.329 | 155697.1 | 1040.829 | 12483.19
290.7289 | 1700.412 | 715.7289 | 6912.498 |  |  | 1040.329 | 148719.5 | 1040.729 | 12363.15
290.6289 | 1739.434 | 715.6289 | 6913.205 |  |  | 1039.329 | 138755.5 | 1040.629 | 12346.58
290.5289 | 1803.607 | 715.5289 | 6910.084 |  |  | 1038.329 | 130683.1 | 1040.529 | 12406.84
290.4289 | 1841.935 | 715.4289 | 6880.312 |  |  | 1037.329 | 125242.9 | 1040.429 | 12326.21
290.3289 | 1872.767 | 715.3289 | 6930.079 |  |  | 1036.329 | 122680.7 | 1040.329 | 12318.05
290.2289 | 1867.649 | 715.2289 | 6940.163 |  |  | 1035.329 | 118930 | 1040.229 | 12105.4
290.1289 | 1857.105 | 715.1289 | 6970.415 |  |  | 1034.329 | 118112.8 | 1040.129 | 12061.66
290.0289 | 1860.608 | 715.0289 | 6941.15 |  |  | 1033.329 | 116108.4 | 1040.029 | 11977.07
289.9289 | 1830.52 | 714.9289 | 6898.453 |  |  | 1032.329 | 114398.2 | 1039.929 | 11870.43
289.8289 | 1789.564 | 714.8289 | 6924.997 |  |  | 1031.329 | 112224.9 | 1039.829 | 11760.1
289.7289 | 1763.337 | 714.7289 | 6925.037 |  |  | 1030.329 | 109276.5 | 1039.729 | 11673.07
289.6289 | 1730.356 | 714.6289 | 6927.318 |  |  | 1029.329 | 106622.6 | 1039.629 | 11581.63
289.5289 | 1687.611 | 714.5289 | 6934.761 |  |  | 1028.329 | 102247.3 | 1039.529 | 11426.81
289.4289 | 1629.774 | 714.4289 | 6896.145 |  |  | 1027.329 | 100446.6 | 1039.429 | 11330.77
289.3289 | 1570.426 | 714.3289 | 6890.276 |  |  | 1026.329 | 101645.5 | 1039.329 | 11103.36
289.2289 | 1536.627 | 714.2289 | 6910.911 |  |  | 1025.329 | 116527.8 | 1039.229 | 10929.73
289.1289 | 1502.489 | 714.1289 | 6873.256 |  |  | 1024.329 | 152014.8 | 1039.129 | 10807.68
289.0289 | 1434.472 | 714.0289 | 6913.992 |  |  | 1023.329 | 205482.2 | 1039.029 | 10792.64
288.9289 | 1400.728 | 713.9289 | 6901.774 |  |  | 1022.329 | 241609.8 | 1038.929 | 10737.37
288.8289 | 1335.95 | 713.8289 | 6907.163 |  |  | 1021.329 | 237311.3 | 1038.829 | 10572.67
288.7289 | 1316.15 | 713.7289 | 6910.444 |  |  | 1020.329 | 204955.6 | 1038.729 | 10590.76
288.6289 | 1271.333 | 713.6289 | 6921.929 |  |  | 1019.329 | 173787.5 | 1038.629 | 10484.91
288.5289 | 1215.85 | 713.5289 | 6902.214 |  |  | 1018.329 | 155026 | 1038.529 | 10441.42
288.4289 | 1191.577 | 713.4289 | 6896.479 |  |  | 1017.329 | 140026 | 1038.429 | 10461.74
288.3289 | 1166.026 | 713.3289 | 6926.624 |  |  | 1016.329 | 122391.4 | 1038.329 | 10419.57
288.2289 | 1129.6 | 713.2289 | 6897.466 |  |  | 1015.329 | 107907.6 | 1038.229 | 10410.92
288.1289 | 1117.809 | 713.1289 | 6869.454 |  |  | 1014.329 | 98012.81 | 1038.129 | 10406.48
288.0289 | 1114.38 | 713.0289 | 6869.748 |  |  | 1013.329 | 93505.8 | 1038.029 | 10379.95
287.9289 | 1081.977 | 712.9289 | 6913.325 |  |  | 1012.329 | 91441.38 | 1037.929 | 10262.79
287.8289 | 1079.664 | 712.8289 | 6873.496 |  |  | 1011.329 | 90664.27 | 1037.829 | 10341.86
287.7289 | 1056.927 | 712.7289 | 6872.923 |  |  | 1010.329 | 91180.47 | 1037.729 | 10321.65
287.6289 | 1038.251 | 712.6289 | 6888.555 |  |  | 1009.329 | 89130.85 | 1037.629 | 10336.45
287.5289 | 1027.013 | 712.5289 | 6924.356 |  |  | 1008.329 | 89829.13 | 1037.529 | 10225.17
287.4289 | 1030.58 | 712.4289 | 6937.842 |  |  | 1007.329 | 90394.96 | 1037.429 | 10220.53
287.3289 | 1031.174 | 712.3289 | 6894.798 |  |  | 1006.329 | 89949.98 | 1037.329 | 10178.03
287.2289 | 1048.471 | 712.2289 | 6916.073 |  |  | 1005.329 | 90134.45 | 1037.229 | 10217.93
287.1289 | 1037.319 | 712.1289 | 6928.865 |  |  | 1004.329 | 91102.84 | 1037.129 | 10223.85
287.0289 | 1039.874 | 712.0289 | 6867.654 |  |  | 1003.329 | 90988.4 | 1037.029 | 10127.37
286.9289 | 1061.589 | 711.9289 | 6906.723 |  |  | 1002.329 | 91532.21 | 1036.929 | 10140.46
286.8289 | 1087.363 | 711.8289 | 6911.378 |  |  | 1001.329 | 92536.21 | 1036.829 | 10050.1
286.7289 | 1100.598 | 711.7289 | 6899.88 |  |  | 1000.329 | 91599.84 | 1036.729 | 10085.31
286.6289 | 1130.252 | 711.6289 | 6899.266 |  |  | 999.3289 | 91529.01 | 1036.629 | 10095.48
286.5289 | 1165.668 | 711.5289 | 6842.097 |  |  | 998.3289 | 91540.62 | 1036.529 | 10107.68
286.4289 | 1193.425 | 711.4289 | 6914.259 |  |  | 997.3289 | 90645.06 | 1036.429 | 10071.91
286.3289 | 1240.03 | 711.3289 | 6905.816 |  |  | 996.3289 | 90384.95 | 1036.329 | 10048.38
286.2289 | 1290.8 | 711.2289 | 6919.181 |  |  | 995.3289 | 90086.43 | 1036.229 | 9972.749
286.1289 | 1338.589 | 711.1289 | 6902.348 |  |  | 994.3289 | 89577.43 | 1036.129 | 9908.403
286.0289 | 1399.992 | 711.0289 | 6920.075 |  |  | 993.3289 | 89233.29 | 1036.029 | 9961.345
285.9289 | 1452.143 | 710.9289 | 6914.099 |  |  | 992.3289 | 88820.73 | 1035.929 | 9980.312
285.8289 | 1525.052 | 710.8289 | 6926.117 |  |  | 991.3289 | 88277.31 | 1035.829 | 9989.236
285.7289 | 1591.915 | 710.7289 | 6887.435 |  |  | 990.3289 | 88152.86 | 1035.729 | 9925.13
285.6289 | 1638.261 | 710.6289 | 6908.523 |  |  | 989.3289 | 87639.06 | 1035.629 | 9980.872
285.5289 | 1706.799 | 710.5289 | 6892.917 |  |  | 988.3289 | 88466.59 | 1035.529 | 10002.76
285.4289 | 1777.591 | 710.4289 | 6906.176 |  |  | 987.3289 | 86958.38 | 1035.429 | 9915.726
285.3289 | 1810.786 | 710.3289 | 6914.873 |  |  | 986.3289 | 87284.51 | 1035.329 | 9918.327
285.2289 | 1840.324 | 710.2289 | 6932.346 |  |  | 985.3289 | 87115.25 | 1035.229 | 9869.908
285.1289 | 1843.321 | 710.1289 | 6929.318 |  |  | 984.3289 | 87388.16 | 1035.129 | 9880.272
285.0289 | 1836.05 | 710.0289 | 6901.601 |  |  | 983.3289 | 88265.71 | 1035.029 | 9803.441
284.9289 | 1819.532 | 709.9289 | 6926.931 |  |  | 982.3289 | 90192.88 | 1034.929 | 9744.218
284.8289 | 1813.858 | 709.8289 | 6923.943 |  |  | 981.3289 | 91709.48 | 1034.829 | 9843.818
284.7289 | 1775.132 | 709.7289 | 6957.97 |  |  | 980.3289 | 92772.71 | 1034.729 | 9776.03
284.6289 | 1752.301 | 709.6289 | 6885.381 |  |  | 979.3289 | 94690.28 | 1034.629 | 9719.168
284.5289 | 1693.285 | 709.5289 | 6926.491 |  |  | 978.3289 | 95686.67 | 1034.529 | 9731.413
284.4289 | 1657.715 | 709.4289 | 6943.764 |  |  | 977.3289 | 95743.9 | 1034.429 | 9778.711
284.3289 | 1592.121 | 709.3289 | 6951.274 |  |  | 976.3289 | 94771.91 | 1034.329 | 9795.038
284.2289 | 1521.609 | 709.2289 | 6985.594 |  |  | 975.3289 | 94235.69 | 1034.229 | 9775.03
284.1289 | 1452.749 | 709.1289 | 6962.718 |  |  | 974.3289 | 92508.6 | 1034.129 | 9698.84
284.0289 | 1396.395 | 709.0289 | 6956.329 |  |  | 973.3289 | 91927.97 | 1034.029 | 9640.656
283.9289 | 1342.895 | 708.9289 | 6969.815 |  |  | 972.3289 | 91002 | 1033.929 | 9687.835
283.8289 | 1286.781 | 708.8289 | 6945.845 |  |  | 971.3289 | 88699.88 | 1033.829 | 9693.517
283.7289 | 1256.793 | 708.7289 | 6951.754 |  |  | 970.3289 | 86543.82 | 1033.729 | 9673.79
283.6289 | 1199.988 | 708.6289 | 6992.517 |  |  | 969.3289 | 83995.6 | 1033.629 | 9667.467
283.5289 | 1162.623 | 708.5289 | 6987.782 |  |  | 968.3289 | 81798.32 | 1033.529 | 9636.014
283.4289 | 1139.52 | 708.4289 | 6969.241 |  |  | 967.3289 | 80305.32 | 1033.429 | 9687.915
283.3289 | 1103.647 | 708.3289 | 6991.69 |  |  | 966.3289 | 79033.61 | 1033.329 | 9628.691
283.2289 | 1071.707 | 708.2289 | 6972.949 |  |  | 965.3289 | 76689.48 | 1033.229 | 9652.221
283.1289 | 1071.549 | 708.1289 | 6980.459 |  |  | 964.3289 | 74789.92 | 1033.129 | 9628.812
283.0289 | 1026.244 | 708.0289 | 7003.695 |  |  | 963.3289 | 74704.68 | 1033.029 | 9674.19
282.9289 | 993.7055 | 707.9289 | 7003.321 |  |  | 962.3289 | 73874.35 | 1032.929 | 9633.133
282.8289 | 987.2349 | 707.8289 | 6987.488 |  |  | 961.3289 | 72977.19 | 1032.829 | 9680.632
282.7289 | 961.9748 | 707.7289 | 6992.437 |  |  | 960.3289 | 72326.13 | 1032.729 | 9640.496
282.6289 | 962.1729 | 707.6289 | 7030.892 |  |  | 959.3289 | 73686.67 | 1032.629 | 9584.754
282.5289 | 938.4894 | 707.5289 | 6994.958 |  |  | 958.3289 | 72715.49 | 1032.529 | 9598.319
282.4289 | 936.1144 | 707.4289 | 6974.043 |  |  | 957.3289 | 71970.39 | 1032.429 | 9693.918
282.3289 | 934.1317 | 707.3289 | 7003.922 |  |  | 956.3289 | 72549.82 | 1032.329 | 9734.214
282.2289 | 915.4182 | 707.2289 | 7022.316 |  |  | 955.3289 | 72882.35 | 1032.229 | 9670.468
282.1289 | 900.5562 | 707.1289 | 7031.226 |  |  | 954.3289 | 72360.14 | 1032.129 | 9583.433
282.0289 | 900.4702 | 707.0289 | 7059.024 |  |  | 953.3289 | 71306.92 | 1032.029 | 9542.297
281.9289 | 878.5974 | 706.9289 | 7050.767 |  |  | 952.3289 | 72459.78 | 1031.929 | 9589.756
281.8289 | 865.088 | 706.8289 | 7042.897 |  |  | 951.3289 | 72484.59 | 1031.829 | 9600.76
281.7289 | 876.9348 | 706.7289 | 7040.216 |  |  | 950.3289 | 71885.15 | 1031.729 | 9506.923
281.6289 | 880.8603 | 706.6289 | 7046.659 |  |  | 949.3289 | 72979.99 | 1031.629 | 9493.117
281.5289 | 874.6779 | 706.5289 | 7080.432 |  |  | 948.3289 | 73165.67 | 1031.529 | 9607.963
281.4289 | 863.9336 | 706.4289 | 7047.526 |  |  | 947.3289 | 72415.77 | 1031.429 | 9487.915
281.3289 | 871.3786 | 706.3289 | 7068.201 |  |  | 946.3289 | 72074.83 | 1031.329 | 9418.447
281.2289 | 867.2909 | 706.2289 | 7090.57 |  |  | 945.3289 | 72332.13 | 1031.229 | 9399.12
281.1289 | 871.0604 | 706.1289 | 7060.771 |  |  | 944.3289 | 72573.03 | 1031.129 | 9359.584
281.0289 | 875.014 | 706.0289 | 7055.209 |  |  | 943.3289 | 73027.61 | 1031.029 | 9387.035
280.9289 | 869.5578 | 705.9289 | 7057.356 |  |  | 942.3289 | 72386.15 | 1030.929 | 9411.124
280.8289 | 860.004 | 705.8289 | 7049.54 |  |  | 941.3289 | 73068.43 | 1030.829 | 9225.21
280.7289 | 866.6487 | 705.7289 | 7060.624 |  |  | 940.3289 | 72125.65 | 1030.729 | 9292.157
280.6289 | 855.4082 | 705.6289 | 7099.92 |  |  | 939.3289 | 72514.21 | 1030.629 | 9252.421
280.5289 | 851.4906 | 705.5289 | 7079.205 |  |  | 938.3289 | 72579.83 | 1030.529 | 9285.914
280.4289 | 843.8375 | 705.4289 | 7077.031 |  |  | 937.3289 | 72744.3 | 1030.429 | 9223.129
280.3289 | 843.2533 | 705.3289 | 7083.94 |  |  | 936.3289 | 72763.91 | 1030.329 | 9180.912
280.2289 | 851.4266 | 705.2289 | 7112.472 |  |  | 935.3289 | 72583.03 | 1030.229 | 9131.413
280.1289 | 845.8864 | 705.1289 | 7078.205 |  |  | 934.3289 | 72135.25 | 1030.129 | 9059.784
280.0289 | 843.6074 | 705.0289 | 7078.058 |  |  | 933.3289 | 73341.34 | 1030.029 | 9004.802
279.9289 | 827.3229 | 704.9289 | 7111.098 |  |  | 932.3289 | 73846.74 | 1029.929 | 8953.221
279.8289 | 836.4186 | 704.8289 | 7087.488 |  |  | 931.3289 | 72761.1 | 1029.829 | 8862.545
279.7289 | 843.3273 | 704.7289 | 7070.655 |  |  | 930.3289 | 73665.87 | 1029.729 | 8912.285
279.6289 | 851.0704 | 704.6289 | 7110.698 |  |  | 929.3289 | 73108.84 | 1029.629 | 8845.978
279.5289 | 828.1333 | 704.5289 | 7124.463 |  |  | 928.3289 | 73578.63 | 1029.529 | 8835.974
279.4289 | 822.2649 | 704.4289 | 7091.303 |  |  | 927.3289 | 73434.57 | 1029.429 | 8818.127
279.3289 | 804.6499 | 704.3289 | 7110.644 |  |  | 926.3289 | 73184.07 | 1029.329 | 8768.828
279.2289 | 817.6291 | 704.2289 | 7082.446 |  |  | 925.3289 | 74082.83 | 1029.229 | 8676.871
279.1289 | 817.0908 | 704.1289 | 7107.283 |  |  | 924.3289 | 73386.15 | 1029.129 | 8663.786
279.0289 | 802.413 | 704.0289 | 7076.537 |  |  | 923.3289 | 73887.56 | 1029.029 | 8597.159
278.9289 | 808.6695 | 703.9289 | 7058.317 |  |  | 922.3289 | 73784.71 | 1028.929 | 8538.936
278.8289 | 786.4326 | 703.8289 | 7049.22 |  |  | 921.3289 | 72991.6 | 1028.829 | 8585.474
278.7289 | 798.2273 | 703.7289 | 7068.201 |  |  | 920.3289 | 73752.7 | 1028.729 | 8553.902
278.6289 | 808.2913 | 703.6289 | 7030.492 |  |  | 919.3289 | 74582.63 | 1028.629 | 8545.618
278.5289 | 794.2837 | 703.5289 | 7077.191 |  |  | 918.3289 | 73733.09 | 1028.529 | 8503.922
278.4289 | 798.5814 | 703.4289 | 7055.902 |  |  | 917.3289 | 73316.13 | 1028.429 | 8395.518
278.3289 | 792.1629 | 703.3289 | 7023.636 |  |  | 916.3289 | 73233.69 | 1028.329 | 8311.325
278.2289 | 802.3029 | 703.2289 | 7031.679 |  |  | 915.3289 | 73695.48 | 1028.229 | 8322.569
278.1289 | 806.8768 | 703.1289 | 7050.34 |  |  | 914.3289 | 73355.34 | 1028.129 | 8313.445
278.0289 | 793.6074 | 703.0289 | 7049.473 |  |  | 913.3289 | 73600.64 | 1028.029 | 8391.877
277.9289 | 797.425 | 702.9289 | 7044.404 |  |  | 912.3289 | 74137.66 | 1027.929 | 8300.56
277.8289 | 763.9856 | 702.8289 | 7013.766 |  |  | 911.3289 | 74500.2 | 1027.829 | 8258.383
277.7289 | 765.1921 | 702.7289 | 7037.455 |  |  | 910.3289 | 74078.03 | 1027.729 | 8154.782
277.6289 | 783.5534 | 702.6289 | 7053.221 |  |  | 909.3289 | 74347.34 | 1027.629 | 8131.333
277.5289 | 783.6795 | 702.5289 | 6973.843 |  |  | 908.3289 | 73790.32 | 1027.529 | 8187.235
277.4289 | 777.0608 | 702.4289 | 7016.34 |  |  | 907.3289 | 73774.31 | 1027.429 | 8173.99
277.3289 | 763.3653 | 702.3289 | 7012.098 |  |  | 906.3289 | 74020.01 | 1027.329 | 8102.041
277.2289 | 803.1172 | 702.2289 | 6999.333 |  |  | 905.3289 | 74426.17 | 1027.229 | 8161.265
277.1289 | 795.9224 | 702.1289 | 7034.721 |  |  | 904.3289 | 74182.47 | 1027.129 | 8074.67
277.0289 | 788.7395 | 702.0289 | 7046.805 |  |  | 903.3289 | 74682.27 | 1027.029 | 8038.415
276.9289 | 785.4762 | 701.9289 | 6980.032 |  |  | 902.3289 | 74589.44 | 1026.929 | 8039.936
276.8289 | 797.471 | 701.8289 | 6989.729 |  |  | 901.3289 | 74789.52 | 1026.829 | 8082.473
276.7289 | 764.1777 | 701.7289 | 7047.632 |  |  | 900.3289 | 74964.39 | 1026.729 | 8074.59
276.6289 | 772.1809 | 701.6289 | 7011.778 |  |  | 899.3289 | 74982.79 | 1026.629 | 8067.707
276.5289 | 782.0688 | 701.5289 | 7008.363 |  |  | 898.3289 | 73771.11 | 1026.529 | 8017.687
276.4289 | 792.599 | 701.4289 | 6957.076 |  |  | 897.3289 | 74662.67 | 1026.429 | 8120.368
276.3289 | 798.9836 | 701.3289 | 6962.398 |  |  | 896.3289 | 75474.99 | 1026.329 | 8062.505
276.2289 | 790.026 | 701.2289 | 6984.034 |  |  | 895.3289 | 75114.85 | 1026.229 | 8180.152
276.1289 | 769.7879 | 701.1289 | 7030.332 |  |  | 894.3289 | 74234.09 | 1026.129 | 8175.35
276.0289 | 792.0468 | 701.0289 | 7003.508 |  |  | 893.3289 | 74253.7 | 1026.029 | 8125.01
275.9289 | 777.461 | 700.9289 | 6966.947 |  |  | 892.3289 | 74675.87 | 1025.929 | 8165.586
275.8289 | 767.9252 | 700.8289 | 6961.158 |  |  | 891.3289 | 74526.61 | 1025.829 | 8228.411
275.7289 | 794.936 | 700.7289 | 6977.351 |  |  | 890.3289 | 74659.46 | 1025.729 | 8234.654
275.6289 | 790.1421 | 700.6289 | 6972.896 |  |  | 889.3289 | 74169.67 | 1025.629 | 8252.541
275.5289 | 787.0088 | 700.5289 | 6960.464 |  |  | 888.3289 | 74797.92 | 1025.529 | 8277.191
275.4289 | 795.3341 | 700.4289 | 6959.624 |  |  | 887.3289 | 75223.69 | 1025.429 | 8378.671
275.3289 | 789.0596 | 700.3289 | 6935.027 |  |  | 886.3289 | 74903.96 | 1025.329 | 8367.867
275.2289 | 783.2473 | 700.2289 | 6972.762 |  |  | 885.3289 | 74941.98 | 1025.229 | 8519.928
275.1289 | 795.5542 | 700.1289 | 6944.885 |  |  | 884.3289 | 74272.91 | 1025.129 | 8592.237
275.0289 | 809.3938 | 700.0289 | 6934.947 |  |  | 883.3289 | 76583.03 | 1025.029 | 8609.444
274.9289 | 793.9196 | 699.9289 | 7008.31 |  |  | 882.3289 | 75996.8 | 1024.929 | 8761.265
274.8289 | 788.9496 | 699.8289 | 7006.776 |  |  | 881.3289 | 74639.46 | 1024.829 | 8849.58
274.7289 | 790.8403 | 699.7289 | 6966.173 |  |  | 880.3289 | 75512.2 | 1024.729 | 9059.304
274.6289 | 784.5598 | 699.6289 | 6933.387 |  |  | 879.3289 | 75653.86 | 1024.629 | 9243.778
274.5289 | 783.9936 | 699.5289 | 6926.371 |  |  | 878.3289 | 75680.27 | 1024.529 | 9562.545
274.4289 | 778.4634 | 699.4289 | 6948.219 |  |  | 877.3289 | 76293.32 | 1024.429 | 9881.232
274.3289 | 794.974 | 699.3289 | 6997.199 |  |  | 876.3289 | 75466.99 | 1024.329 | 10293.32
274.2289 | 784.2757 | 699.2289 | 6988.889 |  |  | 875.3289 | 76095.64 | 1024.229 | 10705.44
274.1289 | 787.8551 | 699.1289 | 6923.756 |  |  | 874.3289 | 75551.02 | 1024.129 | 11337.29
274.0289 | 771.3986 | 699.0289 | 6946.312 |  |  | 873.3289 | 75557.82 | 1024.029 | 12022.05
273.9289 | 786.4326 | 698.9289 | 6971.175 |  |  | 872.3289 | 75607.84 | 1023.929 | 12870.35
273.8289 | 766.7887 | 698.8289 | 6943.671 |  |  | 871.3289 | 74787.52 | 1023.829 | 13923.45
273.7289 | 791.6687 | 698.7289 | 6967.187 |  |  | 870.3289 | 76039.62 | 1023.729 | 15018.73
273.6289 | 804.936 | 698.6289 | 6982.673 |  |  | 869.3289 | 76597.44 | 1023.629 | 16288.68
273.5289 | 803.8215 | 698.5289 | 6925.997 |  |  | 868.3289 | 75529.81 | 1023.529 | 17764.31
273.4289 | 804.2977 | 698.4289 | 6952.995 |  |  | 867.3289 | 75957.58 | 1023.429 | 19424.17
273.3289 | 786.9628 | 698.3289 | 6958.317 |  |  | 866.3289 | 75761.5 | 1023.329 | 21100.12
273.2289 | 774.4238 | 698.2289 | 6963.025 |  |  | 865.3289 | 75633.85 | 1023.229 | 22788.96
273.1289 | 785.5622 | 698.1289 | 6926.437 |  |  | 864.3289 | 76161.66 | 1023.129 | 24571.99
273.0289 | 777.0988 | 698.0289 | 6944.271 |  |  | 863.3289 | 75842.74 | 1023.029 | 26180.87
272.9289 | 790.6723 | 697.9289 | 6973.029 |  |  | 862.3289 | 76372.15 | 1022.929 | 27601.92
272.8289 | 789.2497 | 697.8289 | 6981.406 |  |  | 861.3289 | 75745.5 | 1022.829 | 28807.04
272.7289 | 791.8347 | 697.7289 | 6963.599 |  |  | 860.3289 | 76539.02 | 1022.729 | 29831.93
272.6289 | 797.389 | 697.6289 | 6975.15 |  |  | 859.3289 | 76282.91 | 1022.629 | 30398.2
272.5289 | 798.6695 | 697.5289 | 6935.147 |  |  | 858.3289 | 76726.29 | 1022.529 | 30852.9
272.4289 | 772.6611 | 697.4289 | 6967.974 |  |  | 857.3289 | 75932.37 | 1022.429 | 30826.89
272.3289 | 791.9648 | 697.3289 | 6962.198 |  |  | 856.3289 | 76840.34 | 1022.329 | 30544.14
272.2289 | 800.6503 | 697.2289 | 6965.293 |  |  | 855.3289 | 76935.97 | 1022.229 | 30024.93
272.1289 | 784.0736 | 697.1289 | 6959.184 |  |  | 854.3289 | 76746.3 | 1022.129 | 29339.06
272.0289 | 781.4566 | 697.0289 | 6998.573 |  |  | 853.3289 | 76147.66 | 1022.029 | 28433.17
271.9289 | 789.4278 | 696.9289 | 7041.63 |  |  | 852.3289 | 76555.82 | 1021.929 | 27366.03
271.8289 | 806.6246 | 696.8289 | 7023.303 |  |  | 851.3289 | 76670.27 | 1021.829 | 26437.25
271.7289 | 815.2781 | 696.7289 | 7030.119 |  |  | 850.3289 | 75636.25 | 1021.729 | 25278.35
271.6289 | 832.3229 | 696.6289 | 6999.266 |  |  | 849.3289 | 76203.28 | 1021.629 | 24125.61
271.5289 | 810.1281 | 696.5289 | 7002.468 |  |  | 848.3289 | 76652.26 | 1021.529 | 23135.57
271.4289 | 809.1517 | 696.4289 | 6988.889 |  |  | 847.3289 | 76511 | 1021.429 | 22309.6
271.3289 | 802.1248 | 696.3289 | 6971.402 |  |  | 846.3289 | 77259.3 | 1021.329 | 21365.19
|  | 696.2289 | 6974.003 |  |  | 845.3289 | 77672.67 | 1021.229 | 20433.45
|  | 696.1289 | 6973.776 |  |  | 844.3289 | 77561.42 | 1021.129 | 19609.84
|  | 696.0289 | 7008.19 |  |  | 843.3289 | 76973.19 | 1021.029 | 18960.62
|  | 695.9289 | 6978.271 |  |  | 842.3289 | 77108.44 | 1020.929 | 18402.08
|  | 695.8289 | 7000.534 |  |  | 841.3289 | 76678.27 | 1020.829 | 17803.36
|  | 695.7289 | 6940.363 |  |  | 840.3289 | 77584.23 | 1020.729 | 17185.51
|  | 695.6289 | 6957.063 |  |  | 839.3289 | 77500.6 | 1020.629 | 16691.52
|  | 695.5289 | 6992.05 |  |  | 838.3289 | 78394.16 | 1020.529 | 16269.83
|  | 695.4289 | 7023.023 |  |  | 837.3289 | 77105.24 | 1020.429 | 15704.32
|  | 695.3289 | 6990.756 |  |  | 836.3289 | 77218.49 | 1020.329 | 15216.05
|  | 695.2289 | 7027.891 |  |  | 835.3289 | 77353.74 | 1020.229 | 14924.61
|  | 695.1289 | 7002.188 |  |  | 834.3289 | 77791.52 | 1020.129 | 14632.41
|  | 695.0289 | 7012.845 |  |  | 833.3289 | 77482.99 | 1020.029 | 14163.15
|  | 694.9289 | 7021.489 |  |  | 832.3289 | 78384.15 | 1019.929 | 13977.11
|  | 694.8289 | 7044.511 |  |  | 831.3289 | 77521.41 | 1019.829 | 13768.27
|  | 694.7289 | 7013.139 |  |  | 830.3289 | 77968.79 | 1019.729 | 13451.9
|  | 694.6289 | 6995.038 |  |  | 829.3289 | 77598.64 | 1019.629 | 13139.7
|  | 694.5289 | 6971.975 |  |  | 828.3289 | 77714.29 | 1019.529 | 12864.79
|  | 694.4289 | 6991.69 |  |  | 827.3289 | 78684.67 | 1019.429 | 12741.66
|  | 694.3289 | 6950.927 |  |  | 826.3289 | 78467.39 | 1019.329 | 12576.63
|  | 694.2289 | 7025.85 |  |  | 825.3289 | 78299.72 | 1019.229 | 12316.69
|  | 694.1289 | 6988.209 |  |  | 824.3289 | 78931.97 | 1019.129 | 12139.7
|  | 694.0289 | 6991.743 |  |  | 823.3289 | 78400.96 | 1019.029 | 11984.79
|  | 693.9289 | 6981.926 |  |  | 822.3289 | 78642.26 | 1018.929 | 11958.3
|  | 693.8289 | 7003.521 |  |  | 821.3289 | 79004.8 | 1018.829 | 11874.19
|  | 693.7289 | 6957.276 |  |  | 820.3289 | 79297.72 | 1018.729 | 11832.45
|  | 693.6289 | 6961.785 |  |  | 819.3289 | 79127.25 | 1018.629 | 11692.6
|  | 693.5289 | 6932.386 |  |  | 818.3289 | 78990.4 | 1018.529 | 11621.01
|  | 693.4289 | 6882.993 |  |  | 817.3289 | 79462.59 | 1018.429 | 11516.85
|  | 693.3289 | 6884.527 |  |  | 816.3289 | 79338.54 | 1018.329 | 11571.31
|  | 693.2289 | 6956.489 |  |  | 815.3289 | 79112.04 | 1018.229 | 11547.54
|  | 693.1289 | 6928.812 |  |  | 814.3289 | 79227.29 | 1018.129 | 11428.77
|  | 693.0289 | 6942.684 |  |  | 813.3289 | 79469.39 | 1018.029 | 11586.23
|  | 692.9289 | 6951.367 |  |  | 812.3289 | 79571.43 | 1017.929 | 11478.51
|  | 692.8289 | 6955.235 |  |  | 811.3289 | 78735.89 | 1017.829 | 11314.61
|  | 692.7289 | 6966.533 |  |  | 810.3289 | 79643.86 | 1017.729 | 11399.76
|  | 692.6289 | 6918.461 |  |  | 809.3289 | 79512.61 | 1017.629 | 11349.94
|  | 692.5289 | 6890.116 |  |  | 808.3289 | 79012 | 1017.529 | 11332.61
|  | 692.4289 | 6926.277 |  |  | 807.3289 | 78793.92 | 1017.429 | 11319.81
|  | 692.3289 | 6962.132 |  |  | 806.3289 | 79653.46 | 1017.329 | 11270.51
|  | 692.2289 | 6973.296 |  |  | 805.3289 | 80037.21 | 1017.229 | 11103.8
|  | 692.1289 | 6959.37 |  |  | 804.3289 | 79555.82 | 1017.129 | 10855.3
|  | 692.0289 | 6929.292 |  |  | 803.3289 | 79933.57 | 1017.029 | 10800.36
|  | 691.9289 | 6917.06 |  |  | 802.3289 | 80182.07 | 1016.929 | 10620.49
|  | 691.8289 | 6930.679 |  |  | 801.3289 | 80472.59 | 1016.829 | 10440.58
|  | 691.7289 | 6930.679 |  |  | 800.3289 | 80305.32 | 1016.729 | 10105.84
|  | 691.6289 | 6882.593 |  |  | 799.3289 | 80832.33 | 1016.629 | 9803.802
|  | 691.5289 | 6892.784 |  |  | 798.3289 | 81584.63 | 1016.529 | 9638.776
|  | 691.4289 | 6950.607 |  |  | 797.3289 | 80694.68 | 1016.429 | 9316.206
|  | 691.3289 | 6973.016 |  |  | 796.3289 | 81452.58 | 1016.329 | 9132.973
[6 empty] | 795.3289 | 81160.86 | 1016.229 | 8881.953
[6 empty] | 794.3289 | 81953.18 | 1016.129 | 8679.912
[6 empty] | 793.3289 | 80621.05 | 1016.029 | 8507.243
[6 empty] | 792.3289 | 80530.21 | 1015.929 | 8295.278
[6 empty] | 791.3289 | 80290.52 | 1015.829 | 8188.555
[6 empty] | 790.3289 | 81814.73 | 1015.729 | 8032.533
[6 empty] | 789.3289 | 81690.68 | 1015.629 | 7998.399
[6 empty] | 788.3289 | 80800.72 | 1015.529 | 7892.117
[6 empty] | 787.3289 | 81041.22 | 1015.429 | 7842.857
[6 empty] | 786.3289 | 81505.4 | 1015.329 | 7834.774
[6 empty] | 785.3289 | 80934.37 | 1015.229 | 7795.918
[6 empty] | 784.3289 | 80939.18 | 1015.129 | 7784.594
[6 empty] | 783.3289 | 81553.42 | 1015.029 | 7747.259
[6 empty] | 782.3289 | 82114.05 | 1014.929 | 7714.126
[6 empty] | 781.3289 | 82470.99 | 1014.829 | 7620.928
[6 empty] | 780.3289 | 82551.82 | 1014.729 | 7496.879
[6 empty] | 779.3289 | 82753.1 | 1014.629 | 7522.009
[6 empty] | 778.3289 | 82972.79 | 1014.529 | 7507.243
[6 empty] | 777.3289 | 83269.71 | 1014.429 | 7563.906
[6 empty] | 776.3289 | 82554.22 | 1014.329 | 7530.812
[6 empty] | 775.3289 | 82964.39 | 1014.229 | 7513.205
[6 empty] | 774.3289 | 82877.95 | 1014.129 | 7561.625
[6 empty] | 773.3289 | 82673.47 | 1014.029 | 7473.269
[6 empty] | 772.3289 | 82618.65 | 1013.929 | 7486.275
[6 empty] | 771.3289 | 83650.66 | 1013.829 | 7476.911
[6 empty] | 770.3289 | 82764.71 | 1013.729 | 7470.548
[6 empty] | 769.3289 | 82444.98 | 1013.629 | 7493.077
[6 empty] | 768.3289 | 82949.58 | 1013.529 | 7490.916
[6 empty] | 767.3289 | 84092.04 | 1013.429 | 7474.47
[6 empty] | 766.3289 | 83768.31 | 1013.329 | 7513.685
[6 empty] | 765.3289 | 83853.54 | 1013.229 | 7416.927
[6 empty] | 764.3289 | 84202.48 | 1013.129 | 7376.431
[6 empty] | 763.3289 | 84172.07 | 1013.029 | 7470.988
[6 empty] | 762.3289 | 84302.92 | 1012.929 | 7423.529
[6 empty] | 761.3289 | 84663.47 | 1012.829 | 7475.71
[6 empty] | 760.3289 | 84928.77 | 1012.729 | 7421.168
[6 empty] | 759.3289 | 84864.35 | 1012.629 | 7371.989
[6 empty] | 758.3289 | 84203.28 | 1012.529 | 7396.679
[6 empty] | 757.3289 | 84719.09 | 1012.429 | 7451.821
[6 empty] | 756.3289 | 84606.24 | 1012.329 | 7372.829
[6 empty] | 755.3289 | 84260.5 | 1012.229 | 7442.217
[6 empty] | 754.3289 | 85381.35 | 1012.129 | 7418.047
[6 empty] | 753.3289 | 85107.64 | 1012.029 | 7376.711
[6 empty] | 752.3289 | 84959.58 | 1011.929 | 7352.901
[6 empty] | 751.3289 | 84535.01 | 1011.829 | 7375.71
[6 empty] | 750.3289 | 85042.02 | 1011.729 | 7398.76
[6 empty] | 749.3289 | 84149.26 | 1011.629 | 7326.331
[6 empty] | 748.3289 | 85859.94 | 1011.529 | 7407.403
[6 empty] | 747.3289 | 86228.49 | 1011.429 | 7397.239
[6 empty] | 746.3289 | 86019.21 | 1011.329 | 7328.772
[6 empty] | 745.3289 | 86564.23 | 1011.229 | 7311.925
[6 empty] | 744.3289 | 85501.4 | 1011.129 | 7288.996
[6 empty] | 743.3289 | 86815.13 | 1011.029 | 7289.116
[6 empty] | 742.3289 | 86549.42 | 1010.929 | 7352.141
[6 empty] | 741.3289 | 86687.07 | 1010.829 | 7414.286
[6 empty] | 740.3289 | 87064.83 | 1010.729 | 7378.752
[6 empty] | 739.3289 | 85966.79 | 1010.629 | 7383.874
[6 empty] | 738.3289 | 86152.06 | 1010.529 | 7364.306
[6 empty] | 737.3289 | 87218.09 | 1010.429 | 7232.733
[6 empty] | 736.3289 | 86535.01 | 1010.329 | 7305.682
[6 empty] | 735.3289 | 86385.35 | 1010.229 | 7399.04
[6 empty] | 734.3289 | 87899.16 | 1010.129 | 7343.577
[6 empty] | 733.3289 | 86459.38 | 1010.029 | 7333.974
[6 empty] | 732.3289 | 86722.29 | 1009.929 | 7299.28
[6 empty] | 731.3289 | 87869.55 | 1009.829 | 7351.901
[6 empty] | 730.3289 | 88615.05 | 1009.729 | 7291.677
[6 empty] | 729.3289 | 87434.17 | 1009.629 | 7327.411
[6 empty] | 728.3289 | 88519.81 | 1009.529 | 7276.631
[6 empty] | 727.3289 | 88016.41 | 1009.429 | 7303.441
[6 empty] | 726.3289 | 88228.09 | 1009.329 | 7323.129
[6 empty] | 725.3289 | 88976.39 | 1009.229 | 7298.559
[6 empty] | 724.3289 | 88589.44 | 1009.129 | 7266.347
[6 empty] | 723.3289 | 88663.07 | 1009.029 | 7294.998
[6 empty] | 722.3289 | 89495.8 | 1008.929 | 7296.759
[6 empty] | 721.3289 | 89825.53 | 1008.829 | 7249.5
[6 empty] | 720.3289 | 89643.86 | 1008.729 | 7328.491
[6 empty] | 719.3289 | 90375.35 | 1008.629 | 7293.998
[6 empty] | 718.3289 | 89392.56 | 1008.529 | 7275.43
[6 empty] | 717.3289 | 89781.91 | 1008.429 | 7344.618
[6 empty] | 716.3289 | 89865.95 | 1008.329 | 7288.035
[6 empty] | 715.3289 | 89173.27 | 1008.229 | 7246.138
[6 empty] | 714.3289 | 90263.31 | 1008.129 | 7345.738
[6 empty] | 713.3289 | 89684.27 | 1008.029 | 7346.819
[6 empty] | 712.3289 | 89612.65 | 1007.929 | 7389.436
[6 empty] | 711.3289 | 90458.98 | 1007.829 | 7349.62
[6 empty] | 710.3289 | 89172.07 | 1007.729 | 7267.707
[6 empty] | 709.3289 | 90438.98 | 1007.629 | 7324.05
[6 empty] | 708.3289 | 90581.03 | 1007.529 | 7329.732
[6 empty] | 707.3289 | 92109.64 | 1007.429 | 7299.8
[6 empty] | 706.3289 | 90470.99 | 1007.329 | 7379.352
[6 empty] | 705.3289 | 91381.75 | 1007.229 | 7346.899
[6 empty] | 704.3289 | 91294.52 | 1007.129 | 7349.06
[6 empty] | 703.3289 | 91251.3 | 1007.029 | 7395.838
[6 empty] | 702.3289 | 91629.45 | 1006.929 | 7309.604
[6 empty] | 701.3289 | 91382.15 | 1006.829 | 7282.793
[6 empty] | 700.3289 | 91927.57 | 1006.729 | 7380.112
[6 empty] | 699.3289 | 90961.58 | 1006.629 | 7354.662
[6 empty] | 698.3289 | 91155.26 | 1006.529 | 7336.615
[6 empty] | 697.3289 | 91637.45 | 1006.429 | 7367.147
[6 empty] | 696.3289 | 92028.41 | 1006.329 | 7325.69
[6 empty] | 695.3289 | 91266.91
[6 empty] | 694.3289 | 91749.1
[6 empty] | 693.3289 | 91081.23
[6 empty] | 692.3289 | 91943.98
[6 empty] | 691.3289 | 91404.56
[6 empty] | 690.3289 | 91164.47
[6 empty] | 689.3289 | 91393.36
[6 empty] | 688.3289 | 91725.89
[6 empty] | 687.3289 | 92203.28
[6 empty] | 686.3289 | 92153.26
[6 empty] | 685.3289 | 91943.58
[6 empty] | 684.3289 | 92123.25
[6 empty] | 683.3289 | 91755.9
[6 empty] | 682.3289 | 92821.53
[6 empty] | 681.3289 | 93505
[6 empty] | 680.3289 | 91920.37
[6 empty] | 679.3289 | 93164.47
[6 empty] | 678.3289 | 93859.54
[6 empty] | 677.3289 | 92839.54
[6 empty] | 676.3289 | 93877.55
[6 empty] | 675.3289 | 94118.05
[6 empty] | 674.3289 | 92750.3
[6 empty] | 673.3289 | 93978.39
[6 empty] | 672.3289 | 93715.49
[6 empty] | 671.3289 | 93956.38
[6 empty] | 670.3289 | 93938.78
[6 empty] | 669.3289 | 93987.6
[6 empty] | 668.3289 | 95218.49
[6 empty] | 667.3289 | 96974.39
[6 empty] | 666.3289 | 98399.76
[6 empty] | 665.3289 | 98982.39
[6 empty] | 664.3289 | 98908.36
[6 empty] | 663.3289 | 98549.42
[6 empty] | 662.3289 | 98996.8
[6 empty] | 661.3289 | 98961.18
[6 empty] | 660.3289 | 97885.55
[6 empty] | 659.3289 | 98843.94
[6 empty] | 658.3289 | 99212.08
[6 empty] | 657.3289 | 98408.96
[6 empty] | 656.3289 | 97263.31
[6 empty] | 655.3289 | 96226.89
[6 empty] | 654.3289 | 94122.45
[6 empty] | 653.3289 | 93809.12
[6 empty] | 652.3289 | 90600.24
[6 empty] | 651.3289 | 89617.45
[6 empty] | 650.3289 | 88911.16
[6 empty] | 649.3289 | 87895.96
[6 empty] | 648.3289 | 87131.65
[6 empty] | 647.3289 | 87113.65
[6 empty] | 646.3289 | 87281.31
[6 empty] | 645.3289 | 86611.44
[6 empty] | 644.3289 | 87367.35
[6 empty] | 643.3289 | 87691.48
[6 empty] | 642.3289 | 88160.06
[6 empty] | 641.3289 | 87364.95
[6 empty] | 640.3289 | 86881.95
[6 empty] | 639.3289 | 86632.25
[6 empty] | 638.3289 | 86979.99
[6 empty] | 637.3289 | 85916.77
[6 empty] | 636.3289 | 86832.73
[6 empty] | 635.3289 | 87018.41
[6 empty] | 634.3289 | 85991.2
[6 empty] | 633.3289 | 86072.03
[6 empty] | 632.3289 | 86148.86
[6 empty] | 631.3289 | 86184.07
[6 empty] | 630.3289 | 85451.38
[6 empty] | 629.3289 | 84060.02
[6 empty] | 628.3289 | 83917.17
[6 empty] | 627.3289 | 83538.62
[6 empty] | 626.3289 | 83813.13
[6 empty] | 625.3289 | 82662.26
[6 empty] | 624.3289 | 83278.91
[6 empty] | 623.3289 | 82929.57
[6 empty] | 622.3289 | 83006
[6 empty] | 621.3289 | 82772.71
[6 empty] | 620.3289 | 82509.8
[6 empty] | 619.3289 | 83029.61
[6 empty] | 618.3289 | 83697.48
[6 empty] | 617.3289 | 83850.34
[6 empty] | 616.3289 | 83415.77
[6 empty] | 615.3289 | 82661.06
[6 empty] | 614.3289 | 83972.39
[6 empty] | 613.3289 | 83737.9
[6 empty] | 612.3289 | 83776.71
[6 empty] | 611.3289 | 83899.56
[6 empty] | 610.3289 | 85171.67
[6 empty] | 609.3289 | 84935.97
[6 empty] | 608.3289 | 85198.88
[6 empty] | 607.3289 | 86438.18
[6 empty] | 606.3289 | 86114.45
[6 empty] | 605.3289 | 85969.59
[6 empty] | 604.3289 | 86257.7
[6 empty] | 603.3289 | 87547.82
[6 empty] | 602.3289 | 86896.76
[6 empty] | 601.3289 | 87043.62
[6 empty] | 600.3289 | 87544.62
[6 empty] | 599.3289 | 87860.74
[6 empty] | 598.3289 | 87638.26
[6 empty] | 597.3289 | 87326.13
[6 empty] | 596.3289 | 87628.65
[6 empty] | 595.3289 | 87296.92
[6 empty] | 594.3289 | 87493.8
[6 empty] | 593.3289 | 87998.8
[6 empty] | 592.3289 | 88389.36
[6 empty] | 591.3289 | 90400.16
[6 empty] | 590.3289 | 92652.66
[6 empty] | 589.3289 | 96201.28
[6 empty] | 588.3289 | 99213.29
[6 empty] | 587.3289 | 101182.1
[6 empty] | 586.3289 | 100325.3
[6 empty] | 585.3289 | 97466.99
[6 empty] | 584.3289 | 95868.75
[6 empty] | 583.3289 | 93186.07
[6 empty] | 582.3289 | 92306.92
[6 empty] | 581.3289 | 92349.74
[6 empty] | 580.3289 | 92615.45
[6 empty] | 579.3289 | 92400.16
[6 empty] | 578.3289 | 92839.54
[6 empty] | 577.3289 | 91096.84
[6 empty] | 576.3289 | 89729.49
[6 empty] | 575.3289 | 86766.31
[6 empty] | 574.3289 | 84254.5
[6 empty] | 573.3289 | 82987.19
[6 empty] | 572.3289 | 79971.19
[6 empty] | 571.3289 | 78691.08
[6 empty] | 570.3289 | 76229.29
[6 empty] | 569.3289 | 75415.77
[6 empty] | 568.3289 | 75823.13
[6 empty] | 567.3289 | 75643.06
[6 empty] | 566.3289 | 78214.09
[6 empty] | 565.3289 | 80087.23
[6 empty] | 564.3289 | 79806.72
[6 empty] | 563.3289 | 79771.51
[6 empty] | 562.3289 | 79177.27
[6 empty] | 561.3289 | 77549.82
[6 empty] | 560.3289 | 76777.11
[6 empty] | 559.3289 | 76024.41
[6 empty] | 558.3289 | 75330.13
[6 empty] | 557.3289 | 76263.31
[6 empty] | 556.3289 | 75648.66
[6 empty] | 555.3289 | 75185.67
[6 empty] | 554.3289 | 74310.92
[6 empty] | 553.3289 | 73339.34
[6 empty] | 552.3289 | 72356.14
[6 empty] | 551.3289 | 71004.4
[6 empty] | 550.3289 | 69760.3
[6 empty] | 549.3289 | 68689.88
[6 empty] | 548.3289 | 67324.13
[6 empty] | 547.3289 | 65475.39
[6 empty] | 546.3289 | 64432.57
[6 empty] | 545.3289 | 63217.29
[6 empty] | 544.3289 | 62586.63
[6 empty] | 543.3289 | 62103.24
[6 empty] | 542.3289 | 60933.97
[6 empty] | 541.3289 | 59238.1
[6 empty] | 540.3289 | 57186.07
[6 empty] | 539.3289 | 55350.14
[6 empty] | 538.3289 | 54007.6
[6 empty] | 537.3289 | 52338.54
[6 empty] | 536.3289 | 53746.7
[6 empty] | 535.3289 | 64184.47
[6 empty] | 534.3289 | 87670.67
[6 empty] | 533.3289 | 118819.9
[6 empty] | 532.3289 | 137328.1
[6 empty] | 531.3289 | 132994.4
[6 empty] | 530.3289 | 114669.1
[6 empty] | 529.3289 | 95301.32
[6 empty] | 528.3289 | 83948.78
[6 empty] | 527.3289 | 75035.21
[6 empty] | 526.3289 | 64979.19
[6 empty] | 525.3289 | 56814.73
[6 empty] | 524.3289 | 52925.17
[6 empty] | 523.3289 | 51337.33
[6 empty] | 522.3289 | 51046.02
[6 empty] | 521.3289 | 50093.64
[6 empty] | 520.3289 | 50992.4
[6 empty] | 519.3289 | 51352.54
[6 empty] | 518.3289 | 50910.76
[6 empty] | 517.3289 | 51205.28
[6 empty] | 516.3289 | 50632.65
[6 empty] | 515.3289 | 50739.9
[6 empty] | 514.3289 | 51110.04
[6 empty] | 513.3289 | 51783.51
[6 empty] | 512.3289 | 51018.01
[6 empty] | 511.3289 | 51469.79
[6 empty] | 510.3289 | 52508.6
[6 empty] | 509.3289 | 52420.17
[6 empty] | 508.3289 | 53222.89
[6 empty] | 507.3289 | 52199.68
[6 empty] | 506.3289 | 52494.2
[6 empty] | 505.3289 | 52831.53
[6 empty] | 504.3289 | 53883.15
[6 empty] | 503.3289 | 58707.08
[6 empty] | 502.3289 | 67192.08
[6 empty] | 501.3289 | 79218.09
[6 empty] | 500.3289 | 88080.43
[6 empty] | 499.3289 | 91803.12
[6 empty] | 498.3289 | 88666.27
[6 empty] | 497.3289 | 82297.72
[6 empty] | 496.3289 | 74410.56
[6 empty] | 495.3289 | 64531.01
[6 empty] | 494.3289 | 54265.71
[6 empty] | 493.3289 | 45208.48
[6 empty] | 492.3289 | 40180.07
[6 empty] | 491.3289 | 35787.31
[6 empty] | 490.3289 | 33095.08
[6 empty] | 489.3289 | 30445.14
[6 empty] | 488.3289 | 29761.74
[6 empty] | 487.3289 | 28862.34
[6 empty] | 486.3289 | 28398.96
[6 empty] | 485.3289 | 28714.17
[6 empty] | 484.3289 | 28647.02
[6 empty] | 483.3289 | 28306.04
[6 empty] | 482.3289 | 28145.74
[6 empty] | 481.3289 | 27804.08
[6 empty] | 480.3289 | 28520.57
[6 empty] | 479.3289 | 32175.35
[6 empty] | 478.3289 | 36408.96
[6 empty] | 477.3289 | 41068.83
[6 empty] | 476.3289 | 41755.1
[6 empty] | 475.3289 | 40012.89
[6 empty] | 474.3289 | 36871.35
[6 empty] | 473.3289 | 33111.04
[6 empty] | 472.3289 | 28500.16
[6 empty] | 471.3289 | 24915.97
[6 empty] | 470.3289 | 21066.95
[6 empty] | 469.3289 | 18505.76
[6 empty] | 468.3289 | 16694.84
[6 empty] | 467.3289 | 15480.79
[6 empty] | 466.3289 | 14957.18
[6 empty] | 465.3289 | 14323.41
[6 empty] | 464.3289 | 14428.01
[6 empty] | 463.3289 | 14218.77
[6 empty] | 462.3289 | 14130.05
[6 empty] | 461.3289 | 14383.91
[6 empty] | 460.3289 | 14100.12
[6 empty] | 459.3289 | 13900.48
[6 empty] | 458.3289 | 13824.81
[6 empty] | 457.3289 | 13430.01
[6 empty] | 456.3289 | 13546.02
[6 empty] | 455.3289 | 13093.96
[6 empty] | 454.3289 | 12945.7
[6 empty] | 453.3289 | 13217.33
[6 empty] | 452.3289 | 13331.25
[6 empty] | 451.3289 | 13080.75
[6 empty] | 450.3289 | 12804.72
[6 empty] | 449.3289 | 12731.29
[6 empty] | 448.3289 | 13070.91
[6 empty] | 447.3289 | 12674.87
[6 empty] | 446.3289 | 12615.73
[6 empty] | 445.3289 | 12520.05
[6 empty] | 444.3289 | 12702.96
[6 empty] | 443.3289 | 12672.19
[6 empty] | 442.3289 | 12799.72
[6 empty] | 441.3289 | 13027.09
[6 empty] | 440.3289 | 12330.17
[6 empty] | 439.3289 | 12935.73
[6 empty] | 438.3289 | 12895.48
[6 empty] | 437.3289 | 12621.97
[6 empty] | 436.3289 | 12638.02
[6 empty] | 435.3289 | 12779.43
[6 empty] | 434.3289 | 12694.12
[6 empty] | 433.3289 | 12579.59
[6 empty] | 432.3289 | 12412.69
[6 empty] | 431.3289 | 12553.46
[6 empty] | 430.3289 | 12577.19
[6 empty] | 429.3289 | 12913.09
[6 empty] | 428.3289 | 12668.79
[6 empty] | 427.3289 | 13003.88
[6 empty] | 426.3289 | 12868.67
[6 empty] | 425.3289 | 12532.73
[6 empty] | 424.3289 | 12776.19
[6 empty] | 423.3289 | 12423.49
[6 empty] | 422.3289 | 12388.48
[6 empty] | 421.3289 | 12802.2
[6 empty] | 420.3289 | 12719.73
[6 empty] | 419.3289 | 12343.02
[6 empty] | 418.3289 | 12888.4
[6 empty] | 417.3289 | 12806.36
[6 empty] | 416.3289 | 12915.01
[6 empty] | 415.3289 | 12716.21
[6 empty] | 414.3289 | 12906
[6 empty] | 413.3289 | 12577.03
[6 empty] | 412.3289 | 12836.25
[6 empty] | 411.3289 | 13275.27
[6 empty] | 410.3289 | 12891.04
[6 empty] | 409.3289 | 13014.33
[6 empty] | 408.3289 | 13032.89
[6 empty] | 407.3289 | 12849.74
[6 empty] | 406.3289 | 12628.53
[6 empty] | 405.3289 | 12804.76
[6 empty] | 404.3289 | 12757.5
[6 empty] | 403.3289 | 12814.81
[6 empty] | 402.3289 | 12545.18
[6 empty] | 401.3289 | 13069.27
[6 empty] | 400.3289 | 13146.34
[6 empty] | 399.3289 | 12976.51
[6 empty] | 398.3289 | 12887.8
[6 empty] | 397.3289 | 12323.25
[6 empty] | 396.3289 | 12945.86
[6 empty] | 395.3289 | 12946.74
[6 empty] | 394.3289 | 12794.12
[6 empty] | 393.3289 | 13321.05
[6 empty] | 392.3289 | 12869.75
[6 empty] | 391.3289 | 12969.03
[6 empty] | 390.3289 | 13032.93
[6 empty] | 389.3289 | 13068.07
[6 empty] | 388.3289 | 12930.53
[6 empty] | 387.3289 | 13167.51
[6 empty] | 386.3289 | 13380.39
[6 empty] | 385.3289 | 13053.3
[6 empty] | 384.3289 | 13142.58
[6 empty] | 383.3289 | 13387.07
[6 empty] | 382.3289 | 12937.74
[6 empty] | 381.3289 | 12896.28
[6 empty] | 380.3289 | 13064.59
[6 empty] | 379.3289 | 13390
[6 empty] | 378.3289 | 13241.66
[6 empty] | 377.3289 | 13023.41
[6 empty] | 376.3289 | 13286.31
[6 empty] | 375.3289 | 13412.28
[6 empty] | 374.3289 | 13218.65
[6 empty] | 373.3289 | 12697.84
[6 empty] | 372.3289 | 13141.18
[6 empty] | 371.3289 | 13150.66
[6 empty] | 370.3289 | 13263.63
[6 empty] | 369.3289 | 13219.21
[6 empty] | 368.3289 | 12966.19
[6 empty] | 367.3289 | 13360.46
[6 empty] | 366.3289 | 13521.45
[6 empty] | 365.3289 | 13512
[6 empty] | 364.3289 | 13502.32
[6 empty] | 363.3289 | 13600.2
[6 empty] | 362.3289 | 13928.05
[6 empty] | 361.3289 | 13835.77
[6 empty] | 360.3289 | 13736.21
[6 empty] | 359.3289 | 13748.18
[6 empty] | 358.3289 | 13480.11
[6 empty] | 357.3289 | 13915.85
[6 empty] | 356.3289 | 13753.82
[6 empty] | 355.3289 | 13888.92
[6 empty] | 354.3289 | 14097.96
[6 empty] | 353.3289 | 14031.81
[6 empty] | 352.3289 | 13813.93
[6 empty] | 351.3289 | 13958.94
[6 empty] | 350.3289 | 14238.46
[6 empty] | 349.3289 | 13903.12
[6 empty] | 348.3289 | 13737.78
[6 empty] | 347.3289 | 14010.68
[6 empty] | 346.3289 | 14020.17
[6 empty] | 345.3289 | 13775.39
[6 empty] | 344.3289 | 13712.08
[6 empty] | 343.3289 | 14063.27
[6 empty] | 342.3289 | 14149.78
[6 empty] | 341.3289 | 14290.36
[6 empty] | 340.3289 | 14374.63
[6 empty] | 339.3289 | 14454.46
[6 empty] | 338.3289 | 14312.97
[6 empty] | 337.3289 | 14246.06
[6 empty] | 336.3289 | 14511.48
[6 empty] | 335.3289 | 14515.25
[6 empty] | 334.3289 | 14699.4
[6 empty] | 333.3289 | 14419.97
[6 empty] | 332.3289 | 14510.32
[6 empty] | 331.3289 | 14698.28
[6 empty] | 330.3289 | 15154.94
[6 empty] | 329.3289 | 14805.32
[6 empty] | 328.3289 | 14976.67
[6 empty] | 327.3289 | 14595.04
[6 empty] | 326.3289 | 14975.15
[6 empty] | 325.3289 | 14529.45
[6 empty] | 324.3289 | 14805.36
[6 empty] | 323.3289 | 14776.03
[6 empty] | 322.3289 | 14712.73
[6 empty] | 321.3289 | 14805.28
[6 empty] | 320.3289 | 14813.93
[6 empty] | 319.3289 | 14778.55
[6 empty] | 318.3289 | 14687.64
[6 empty] | 317.3289 | 14997.88
[6 empty] | 316.3289 | 14949.58
[6 empty] | 315.3289 | 15187.31
[6 empty] | 314.3289 | 15129.73
[6 empty] | 313.3289 | 15053.34
[6 empty] | 312.3289 | 14915.77
[6 empty] | 311.3289 | 15049.02
[6 empty] | 310.3289 | 15166.55
[6 empty] | 309.3289 | 14741.18
[6 empty] | 308.3289 | 15187.6
[6 empty] | 307.3289 | 15202.2
[6 empty] | 306.3289 | 14731.45
[6 empty] | 305.3289 | 14776.99
[6 empty] | 304.3289 | 15002.24
[6 empty] | 303.3289 | 14507.72
[6 empty] | 302.3289 | 14903.72
[6 empty] | 301.3289 | 14660.98
[6 empty] | 300.3289 | 14615.85
[6 empty] | 299.3289 | 14205.2
[6 empty] | 298.3289 | 13812.28
[6 empty] | 297.3289 | 13641.22
[6 empty] | 296.3289 | 13411.76
[6 empty] | 295.3289 | 12956.1
[6 empty] | 294.3289 | 13468.55
[6 empty] | 293.3289 | 13630.89
[6 empty] | 292.3289 | 14709.56
[6 empty] | 291.3289 | 18605.84
[6 empty] | 290.3289 | 22348.02
[6 empty] | 289.3289 | 24039.46
[6 empty] | 288.3289 | 22311.28
[6 empty] | 287.3289 | 21584.99
[6 empty] | 286.3289 | 21632.29
[6 empty] | 285.3289 | 22064.31
[6 empty] | 284.3289 | 20795.88
[6 empty] | 283.3289 | 18837.86
[6 empty] | 282.3289 | 16501.92
[6 empty] | 281.3289 | 14871.47
[6 empty] | 280.3289 | 14278.43
[6 empty] | 279.3289 | 13269.19
[6 empty] | 278.3289 | 12434.97
[6 empty] | 277.3289 | 12101.56
[6 empty] | 276.3289 | 12118.01
[6 empty] | 275.3289 | 12078.91
[6 empty] | 274.3289 | 11785.75
[6 empty] | 273.3289 | 12013.37
[6 empty] | 272.3289 | 12136.81
[6 empty] | 271.3289 | 12265.03
[6 empty] | 270.3289 | 12139.14
[6 empty] | 269.3289 | 12273.95
[6 empty] | 268.3289 | 12263.35
[6 empty] | 267.3289 | 12356.98
[6 empty] | 266.3289 | 11905.64
[6 empty] | 265.3289 | 12216.09
[6 empty] | 264.3289 | 12317.81
[6 empty] | 263.3289 | 12355.58
[6 empty] | 262.3289 | 12180.87
[6 empty] | 261.3289 | 12400.52
[6 empty] | 260.3289 | 12358.54
[6 empty] | 259.3289 | 12282.03
[6 empty] | 258.3289 | 12538.02
[6 empty] | 257.3289 | 12196.04
[6 empty] | 256.3289 | 12357.86
[6 empty] | 255.3289 | 12374.71
[6 empty] | 254.3289 | 12488.16
[6 empty] | 253.3289 | 12451.62
[6 empty] | 252.3289 | 12579.91
[6 empty] | 251.3289 | 12621.81
[6 empty] | 250.3289 | 12899.52
[6 empty] | 249.3289 | 12154.14
[6 empty] | 248.3289 | 12505.04
[6 empty] | 247.3289 | 12301.48
[6 empty] | 246.3289 | 12688.12
[6 empty] | 245.3289 | 12805.32
[6 empty] | 244.3289 | 12593.2
[6 empty] | 243.3289 | 12776.31
[6 empty] | 242.3289 | 12910.08
[6 empty] | 241.3289 | 13091.6
[6 empty] | 240.3289 | 12558.5
[6 empty] | 239.3289 | 12697.44
[6 empty] | 238.3289 | 12536.89
[6 empty] | 237.3289 | 12707.04
[6 empty] | 236.3289 | 12927.21
[6 empty] | 235.3289 | 12766.79
[6 empty] | 234.3289 | 12957.06
[6 empty] | 233.3289 | 13384.55
[6 empty] | 232.3289 | 12889.4
[6 empty] | 231.3289 | 12822.69
[6 empty] | 230.3289 | 12934.57
[6 empty] | 229.3289 | 12968.95
[6 empty] | 228.3289 | 12650.42
[6 empty] | 227.3289 | 13268.95
[6 empty] | 226.3289 | 13722.57
[6 empty] | 225.3289 | 13071.95
[6 empty] | 224.3289 | 12999.6
[6 empty] | 223.3289 | 13380.03
[6 empty] | 222.3289 | 13465.83
[6 empty] | 221.3289 | 13160.34
[6 empty] | 220.3289 | 13349.98
[6 empty] | 219.3289 | 13103.52
[6 empty] | 218.3289 | 13218.17
[6 empty] | 217.3289 | 13340.54
[6 empty] | 216.3289 | 13044.94
[6 empty] | 215.3289 | 12997.2
[6 empty] | 214.3289 | 13310
[6 empty] | 213.3289 | 13434.81
[6 empty] | 212.3289 | 13610.16
[6 empty] | 211.3289 | 13689.76
[6 empty] | 210.3289 | 13698.24
[6 empty] | 209.3289 | 13783.91
[6 empty] | 208.3289 | 13470.91
[6 empty] | 207.3289 | 13181.03
[6 empty] | 206.3289 | 13446.06
[6 empty] | 205.3289 | 13978.35
[6 empty] | 204.3289 | 13596.44
[6 empty] | 203.3289 | 13571.15
[6 empty] | 202.3289 | 13852.1
[6 empty] | 201.3289 | 13831.37
[6 empty] | 200.3289 | 13784.03
[6 empty] | 199.3289 | 14337.01
[6 empty] | 198.3289 | 14134.77
[6 empty] | 197.3289 | 14057.34
[6 empty] | 196.3289 | 13992.8
[6 empty] | 195.3289 | 13712.2
[6 empty] | 194.3289 | 14239.86
[6 empty] | 193.3289 | 13865.67
[6 empty] | 192.3289 | 13762.91
[6 empty] | 191.3289 | 14056.22
[6 empty] | 190.3289 | 14130.25
[6 empty] | 189.3289 | 13859.66
[6 empty] | 188.3289 | 14395.8
[6 empty] | 187.3289 | 14285.51
[6 empty] | 186.3289 | 14329.37
[6 empty] | 185.3289 | 14182.03
[6 empty] | 184.3289 | 14233.97
[6 empty] | 183.3289 | 14348.38
[6 empty] | 182.3289 | 14718.89
[6 empty] | 181.3289 | 14618.01
[6 empty] | 180.3289 | 14413.33
[6 empty] | 179.3289 | 14413.65
[6 empty] | 178.3289 | 14458.54
[6 empty] | 177.3289 | 14702.84
[6 empty] | 176.3289 | 14531.73
[6 empty] | 175.3289 | 14828.29
[6 empty] | 174.3289 | 14711.44
[6 empty] | 173.3289 | 14888.16
[6 empty] | 172.3289 | 14770.63
[6 empty] | 171.3289 | 15001.36
[6 empty] | 170.3289 | 15447.9
[6 empty] | 169.3289 | 15386.75
[6 empty] | 168.3289 | 15169.23
[6 empty] | 167.3289 | 14973.31
[6 empty] | 166.3289 | 15376.51
[6 empty] | 165.3289 | 15222.49
[6 empty] | 164.3289 | 15681.31
[6 empty] | 163.3289 | 15490.52
[6 empty] | 162.3289 | 15487.64
[6 empty] | 161.3289 | 15788.24
[6 empty] | 160.3289 | 15922.65
[6 empty] | 159.3289 | 15933.73
[6 empty] | 158.3289 | 15432.21
[6 empty] | 157.3289 | 15684.19
[6 empty] | 156.3289 | 15525.29
[6 empty] | 155.3289 | 15612.97
[6 empty] | 154.3289 | 15215.45
[6 empty] | 153.3289 | 15577.71
[6 empty] | 152.3289 | 15261.46
[6 empty] | 151.3289 | 15358.38
[6 empty] | 150.3289 | 15473.59
[6 empty] | 149.3289 | 15137.01
[6 empty] | 148.3289 | 15271.99
[6 empty] | 147.3289 | 14768.23
[6 empty] | 146.3289 | 14956.1
[6 empty] | 145.3289 | 14788.2
[6 empty] | 144.3289 | 15728.45
[6 empty] | 143.3289 | 17981.39
[6 empty] | 142.3289 | 21392.84
[6 empty] | 141.3289 | 25209
[6 empty] | 140.3289 | 27707.48
[6 empty] | 139.3289 | 27218.25
[6 empty] | 138.3289 | 24817.25
[6 empty] | 137.3289 | 22291.8
[6 empty] | 136.3289 | 19756.54
[6 empty] | 135.3289 | 18170.11
[6 empty] | 134.3289 | 16623.77
[6 empty] | 133.3289 | 15414.25
[6 empty] | 132.3289 | 14706.56
[6 empty] | 131.3289 | 14204.8
[6 empty] | 130.3289 | 14043.5
[6 empty] | 129.3289 | 13895.12
[6 empty] | 128.3289 | 13810
[6 empty] | 127.3289 | 13598.36
[6 empty] | 126.3289 | 14050.18
[6 empty] | 125.3289 | 13828.09
[6 empty] | 124.3289 | 13647.46
[6 empty] | 123.3289 | 13308.84
[6 empty] | 122.3289 | 13499.76
[6 empty] | 121.3289 | 13849.54
[6 empty] | 120.3289 | 13915.25
[6 empty] | 119.3289 | 14421.93
[6 empty] | 118.3289 | 14516.93
[6 empty] | 117.3289 | 14311.52
[6 empty] | 116.3289 | 14131.21
[6 empty] | 115.3289 | 14650.94
[6 empty] | 114.3289 | 14786.71
[6 empty] | 113.3289 | 15052.46
[6 empty] | 112.3289 | 14998
[6 empty] | 111.3289 | 15534.85
[6 empty] | 110.3289 | 15022.93
[6 empty] | 109.3289 | 14644.98
[6 empty] | 108.3289 | 14447.7
[6 empty] | 107.3289 | 14431.65
[6 empty] | 106.3289 | 14162.59
[6 empty] | 105.3289 | 14013.41
[6 empty] | 104.3289 | 13553.66
[6 empty] | 103.3289 | 13203.36
[6 empty] | 102.3289 | 13121.93
[6 empty] | 101.3289 | 12714.25
[6 empty] | 100.3289 | 12202.72
[6 empty] | 99.3289 | 11795.64
[6 empty] | 98.3289 | 11825.29
[6 empty] | 97.3289 | 11537.25
[6 empty] | 96.3289 | 11994
[6 empty] | 95.3289 | 14229.21
[6 empty] | 94.3289 | 18289
[6 empty] | 93.3289 | 23091.72
[6 empty] | 92.3289 | 29261.18
[6 empty] | 91.3289 | 35708.12
[6 empty] | 90.3289 | 39877.39
[6 empty] | 89.3289 | 41374.55
[6 empty] | 88.3289 | 37581.51
[6 empty] | 87.3289 | 31834.13
[6 empty] | 86.3289 | 25277.03
[6 empty] | 85.3289 | 20192.4
[6 empty] | 84.3289 | 16168.55
[6 empty] | 83.3289 | 12325.25
[6 empty] | 82.3289 | 9395.958
[6 empty] | 81.3289 | 7785.674
[6 empty] | 80.3289 | 6731.613
[6 empty] | 79.3289 | 6123.89
[6 empty] | 78.3289 | 5904.802
[6 empty] | 77.3289 | 5583.033
[6 empty] | 76.3289 | 5458.944
[6 empty] | 75.3289 | 5354.742
[6 empty] | 74.3289 | 5064.746
[6 empty] | 73.3289 | 5151.621
[6 empty] | 72.3289 | 5055.302
[6 empty] | 71.3289 | 4975.43
[6 empty] | 70.3289 | 5051.541
[6 empty] | 69.3289 | 5209.484
[6 empty] | 68.3289 | 4937.735
[6 empty] | 67.3289 | 4785.314
[6 empty] | 66.3289 | 5036.935
[6 empty] | 65.3289 | 5056.943
[6 empty] | 64.3289 | 5014.806
[6 empty] | 63.3289 | 5093.037
[6 empty] | 62.3289 | 5148.499
[6 empty] | 61.3289 | 5009.444
[6 empty] | 60.3289 | 5140.016
[6 empty] | 59.3289 | 5113.085
[6 empty] | 58.3289 | 5126.371
[6 empty] | 57.3289 | 5057.543
[6 empty] | 56.3289 | 4912.485
[6 empty] | 55.3289 | 5073.83
[6 empty] | 54.3289 | 5137.775
[6 empty] | 53.3289 | 5219.608
[6 empty] | 52.3289 | 5178.591
[6 empty] | 51.3289 | 5163.866
[6 empty] | 50.3289 | 5273.269
[6 empty] | 49.3289 | 5395.158
[6 empty] | 48.3289 | 5333.774
[6 empty] | 47.3289 | 5409.884
[6 empty] | 46.3289 | 5418.007
[6 empty] | 45.3289 | 5509.124
[6 empty] | 44.3289 | 5285.954
[6 empty] | 43.3289 | 5381.192
[6 empty] | 42.3289 | 5242.857
[6 empty] | 41.3289 | 5375.59
[6 empty] | 40.3289 | 5089.836
[6 empty] | 39.3289 | 4905.282
[6 empty] | 38.3289 | 5084.714
[6 empty] | 37.3289 | 5286.715
[6 empty] | 36.3289 | 5302.881
[6 empty] | 35.3289 | 5469.708
[6 empty] | 34.3289 | 5347.459
[6 empty] | 33.3289 | 5602.241
[6 empty] | 32.3289 | 5808.884
[6 empty] | 31.3289 | 6037.855
[6 empty] | 30.3289 | 6238.215
[6 empty] | 29.3289 | 6506.202
[6 empty] | 28.3289 | 6739.136
[6 empty] | 27.3289 | 7279.152
[6 empty] | 26.3289 | 7729.052
[6 empty] | 25.3289 | 7410.644
[6 empty] | 24.3289 | 7241.577
[6 empty] | 23.3289 | 6902.161
[6 empty] | 22.3289 | 5844.298
[6 empty] | 21.3289 | 5348.94
[6 empty] | 20.3289 | 4471.669
[6 empty] | 19.3289 | 3699.528
[6 empty] | 18.3289 | 3121.913
[6 empty] | 17.3289 | 2632.145
[6 empty] | 16.3289 | 2264.522
[6 empty] | 15.3289 | 2548.123
[6 empty] | 14.3289 | 4761.144
[6 empty] | 13.3289 | 8819.688
[6 empty] | 12.3289 | 14354.54
[6 empty] | 11.3289 | 18847.94
[6 empty] | 10.3289 | 19080.43
[6 empty] | 9.3289 | 16061.46
[6 empty] | 8.3289 | 12521.89
[6 empty] | 7.3289 | 10494.52
[6 empty] | 6.3289 | 8821.128
[6 empty] | 5.3289 | 7016.527
[6 empty] | 4.3289 | 4508.363
[6 empty] | 3.3289 | 2790.716
[6 empty] | 2.3289 | 1705.886
[6 empty] | 1.3289 | 1113.569
[6 empty] | 0.3289 | 738.0112
[6 empty] | -0.6711 | 452.489
[6 empty] | -1.6711 | 481.8327
[6 empty] | -2.6711 | 176.2305
[6 empty] | -3.6711 | 94.04562

## 045R77
B.E. | C 1s:CPS | B.E. | Fe 2p:CPS | B.E. | O 1s:CPS | B.E. | Survey:CPS | B.E. | Zn 2p:CPS
293.5702 | 1242.349 | 738.5702 | 10468.61 | 543.5702 | 6316.767 | 1248.57 | 185937.2 | 1063.57 | 17453.26
293.4702 | 1258.237 | 738.4702 | 10416.03 | 543.4702 | 6215.006 | 1247.57 | 185139.3 | 1063.47 | 17427.73
293.3702 | 1261.473 | 738.3702 | 10387.9 | 543.3702 | 6227.211 | 1246.57 | 184854.3 | 1063.37 | 17465.39
293.2702 | 1253.529 | 738.2702 | 10417.18 | 543.2702 | 6181.433 | 1245.57 | 186005.6 | 1063.27 | 17450.26
293.1702 | 1259.62 | 738.1702 | 10402.64 | 543.1702 | 6188.355 | 1244.57 | 185118.8 | 1063.17 | 17466.15
293.0702 | 1251.567 | 738.0702 | 10454.4 | 543.0702 | 6237.775 | 1243.57 | 184981.6 | 1063.07 | 17405.68
292.9702 | 1255.402 | 737.9702 | 10438.55 | 542.9702 | 6302.001 | 1242.57 | 183824.7 | 1062.97 | 17584.23
292.8702 | 1260.256 | 737.8702 | 10418.59 | 542.8702 | 6308.603 | 1241.57 | 183110 | 1062.87 | 17535.17
292.7702 | 1244.04 | 737.7702 | 10432.16 | 542.7702 | 6226.491 | 1240.57 | 184902.8 | 1062.77 | 17471.67
292.6702 | 1263.407 | 737.6702 | 10419.7 | 542.6702 | 6181.433 | 1239.57 | 184061.2 | 1062.67 | 17459.46
292.5702 | 1246.699 | 737.5702 | 10455.89 | 542.5702 | 6199.24 | 1238.57 | 182388.2 | 1062.57 | 17454.26
292.4702 | 1248.884 | 737.4702 | 10486.69 | 542.4702 | 6139.936 | 1237.57 | 181200.1 | 1062.47 | 17490.6
292.3702 | 1246.677 | 737.3702 | 10472.3 | 542.3702 | 6157.743 | 1236.57 | 180757.5 | 1062.37 | 17551.62
292.2702 | 1251.953 | 737.2702 | 10481.27 | 542.2702 | 6185.834 | 1235.57 | 182945.2 | 1062.27 | 17501.8
292.1702 | 1259.022 | 737.1702 | 10426.52 | 542.1702 | 6192.797 | 1234.57 | 181692.7 | 1062.17 | 17557.1
292.0702 | 1248.131 | 737.0702 | 10440.2 | 542.0702 | 6240.696 | 1233.57 | 180647.5 | 1062.07 | 17479.27
291.9702 | 1225.17 | 736.9702 | 10451.45 | 541.9702 | 6189.676 | 1232.57 | 181165.7 | 1061.97 | 17399.24
291.8702 | 1242.589 | 736.8702 | 10382.73 | 541.8702 | 6165.906 | 1231.57 | 182688.3 | 1061.87 | 17539.86
291.7702 | 1233.846 | 736.7702 | 10413.06 | 541.7702 | 6173.509 | 1230.57 | 181220.1 | 1061.77 | 17566.91
291.6702 | 1223.255 | 736.6702 | 10440.3 | 541.6702 | 6171.349 | 1229.57 | 179988.8 | 1061.67 | 17460.3
291.5702 | 1264.89 | 736.5702 | 10415.25 | 541.5702 | 6148.619 | 1228.57 | 179319.7 | 1061.57 | 17366.75
291.4702 | 1246.034 | 736.4702 | 10438.75 | 541.4702 | 6137.895 | 1227.57 | 179547.8 | 1061.47 | 17282.67
291.3702 | 1236.198 | 736.3702 | 10449.45 | 541.3702 | 6213.926 | 1226.57 | 178278.9 | 1061.37 | 17385.47
291.2702 | 1257.407 | 736.2702 | 10440.8 | 541.2702 | 6174.15 | 1225.57 | 178813.1 | 1061.27 | 17385.63
291.1702 | 1261.064 | 736.1702 | 10416.5 | 541.1702 | 6124.49 | 1224.57 | 177549.4 | 1061.17 | 17293.48
291.0702 | 1271.597 | 736.0702 | 10425.68 | 541.0702 | 6129.772 | 1223.57 | 176543.4 | 1061.07 | 17375.67
290.9702 | 1274.33 | 735.9702 | 10423.37 | 540.9702 | 6133.173 | 1222.57 | 176949.6 | 1060.97 | 17260.66
290.8702 | 1282.505 | 735.8702 | 10431.45 | 540.8702 | 6190.356 | 1221.57 | 177333.3 | 1060.87 | 17309.24
290.7702 | 1270.432 | 735.7702 | 10464.32 | 540.7702 | 6231.092 | 1220.57 | 175444.2 | 1060.77 | 17248.38
290.6702 | 1289.42 | 735.6702 | 10455.8 | 540.6702 | 6104.082 | 1219.57 | 175966 | 1060.67 | 17190.64
290.5702 | 1277.719 | 735.5702 | 10436.73 | 540.5702 | 6137.095 | 1218.57 | 176350.1 | 1060.57 | 17155.02
290.4702 | 1284.362 | 735.4702 | 10444.7 | 540.4702 | 6163.946 | 1217.57 | 175348.5 | 1060.47 | 17191.64
290.3702 | 1262.377 | 735.3702 | 10450.21 | 540.3702 | 6107.683 | 1216.57 | 174872.3 | 1060.37 | 17196.68
290.2702 | 1283.205 | 735.2702 | 10448.09 | 540.2702 | 6101.481 | 1215.57 | 174056.4 | 1060.27 | 17180.95
290.1702 | 1330.362 | 735.1702 | 10447.7 | 540.1702 | 6086.074 | 1214.57 | 173639.9 | 1060.17 | 17033.97
290.0702 | 1350.448 | 735.0702 | 10469.81 | 540.0702 | 6163.786 | 1213.57 | 173787.9 | 1060.07 | 17274.83
289.9702 | 1380.074 | 734.9702 | 10480.74 | 539.9702 | 6116.126 | 1212.57 | 174231.3 | 1059.97 | 17277.99
289.8702 | 1376.349 | 734.8702 | 10454.56 | 539.8702 | 6063.786 | 1211.57 | 172777.9 | 1059.87 | 17074.75
289.7702 | 1397.595 | 734.7702 | 10409.8 | 539.7702 | 6063.986 | 1210.57 | 172407.8 | 1059.77 | 17067.31
289.6702 | 1438.367 | 734.6702 | 10430.79 | 539.6702 | 6026.13 | 1209.57 | 171319.3 | 1059.67 | 17088.24
289.5702 | 1456.154 | 734.5702 | 10411.82 | 539.5702 | 6060.144 | 1208.57 | 169576.6 | 1059.57 | 17085.19
289.4702 | 1467.689 | 734.4702 | 10442.56 | 539.4702 | 6055.142 | 1207.57 | 169572.6 | 1059.47 | 16997.88
289.3702 | 1500.546 | 734.3702 | 10522.38 | 539.3702 | 6112.285 | 1206.57 | 168902.4 | 1059.37 | 16917.33
289.2702 | 1512.711 | 734.2702 | 10461.1 | 539.2702 | 6138.175 | 1205.57 | 169220.5 | 1059.27 | 16947.54
289.1702 | 1490.172 | 734.1702 | 10435.29 | 539.1702 | 6154.822 | 1204.57 | 168258.9 | 1059.17 | 16943.26
289.0702 | 1489.07 | 734.0702 | 10437.48 | 539.0702 | 6029.492 | 1203.57 | 167827.9 | 1059.07 | 16987.23
288.9702 | 1491.733 | 733.9702 | 10472.86 | 538.9702 | 6007.403 | 1202.57 | 169502.6 | 1058.97 | 17031.89
288.8702 | 1485.454 | 733.8702 | 10442.5 | 538.8702 | 6046.098 | 1201.57 | 169200.5 | 1058.87 | 16985.95
288.7702 | 1465.12 | 733.7702 | 10438.66 | 538.7702 | 6052.181 | 1200.57 | 168529 | 1058.77 | 16947.02
288.6702 | 1461.487 | 733.6702 | 10448.33 | 538.6702 | 5998.719 | 1199.57 | 171411 | 1058.67 | 16929.21
288.5702 | 1412.909 | 733.5702 | 10483.33 | 538.5702 | 6051.02 | 1198.57 | 175584.6 | 1058.57 | 16916.85
288.4702 | 1384.914 | 733.4702 | 10513.39 | 538.4702 | 6078.151 | 1197.57 | 179313.7 | 1058.47 | 16995.84
288.3702 | 1392.685 | 733.3702 | 10469.2 | 538.3702 | 5950.18 | 1196.57 | 183003.6 | 1058.37 | 16924.85
288.2702 | 1350.06 | 733.2702 | 10438.08 | 538.2702 | 5980.232 | 1195.57 | 185052.4 | 1058.27 | 16885.51
288.1702 | 1338.355 | 733.1702 | 10444.22 | 538.1702 | 6012.285 | 1194.57 | 182766.3 | 1058.17 | 16871.55
288.0702 | 1344.254 | 733.0702 | 10436.01 | 538.0702 | 6047.379 | 1193.57 | 180773.9 | 1058.07 | 16881.87
287.9702 | 1302.487 | 732.9702 | 10473.7 | 537.9702 | 6007.603 | 1192.57 | 175422.2 | 1057.97 | 16887.11
287.8702 | 1290.262 | 732.8702 | 10495.01 | 537.8702 | 6056.463 | 1191.57 | 170635.5 | 1057.87 | 16844.14
287.7702 | 1298.089 | 732.7702 | 10468.24 | 537.7702 | 6013.125 | 1190.57 | 168135.3 | 1057.77 | 16894.6
287.6702 | 1278.433 | 732.6702 | 10454.28 | 537.6702 | 5998.84 | 1189.57 | 164142.9 | 1057.67 | 16884.55
287.5702 | 1268.375 | 732.5702 | 10436.87 | 537.5702 | 6010.004 | 1188.57 | 162702.7 | 1057.57 | 16867.19
287.4702 | 1271.659 | 732.4702 | 10463.72 | 537.4702 | 5979.192 | 1187.57 | 161246.1 | 1057.47 | 16828.33
287.3702 | 1284.742 | 732.3702 | 10505.59 | 537.3702 | 5996.359 | 1186.57 | 160036.8 | 1057.37 | 16832.65
287.2702 | 1290.848 | 732.2702 | 10478.51 | 537.2702 | 6035.934 | 1185.57 | 158147.3 | 1057.27 | 16864.11
287.1702 | 1280.34 | 732.1702 | 10492.16 | 537.1702 | 5938.936 | 1184.57 | 159249.3 | 1057.17 | 16842.86
287.0702 | 1285.694 | 732.0702 | 10471.19 | 537.0702 | 5928.131 | 1183.57 | 158981.2 | 1057.07 | 16796.8
286.9702 | 1297.989 | 731.9702 | 10473.39 | 536.9702 | 5961.224 | 1182.57 | 158044.4 | 1056.97 | 16803.44
286.8702 | 1286.395 | 731.8702 | 10476.26 | 536.8702 | 5959.144 | 1181.57 | 157405.4 | 1056.87 | 16831.61
286.7702 | 1301.617 | 731.7702 | 10473.12 | 536.7702 | 5973.87 | 1180.57 | 156204.1 | 1056.77 | 16818.65
286.6702 | 1319.262 | 731.6702 | 10440.08 | 536.6702 | 5961.465 | 1179.57 | 156145.3 | 1056.67 | 16739.3
286.5702 | 1318.211 | 731.5702 | 10403.25 | 536.5702 | 5944.658 | 1178.57 | 155969.2 | 1056.57 | 16653.02
286.4702 | 1315.274 | 731.4702 | 10438.46 | 536.4702 | 5989.436 | 1177.57 | 155028.4 | 1056.47 | 16687.15
286.3702 | 1335.16 | 731.3702 | 10504.4 | 536.3702 | 6000.16 | 1176.57 | 153715.9 | 1056.37 | 16571.83
286.2702 | 1376.963 | 731.2702 | 10518.11 | 536.2702 | 5945.618 | 1175.57 | 154938 | 1056.27 | 16592.56
286.1702 | 1378.87 | 731.1702 | 10500.21 | 536.1702 | 5901.601 | 1174.57 | 154194.5 | 1056.17 | 16593.88
286.0702 | 1400.69 | 731.0702 | 10509.42 | 536.0702 | 5979.512 | 1173.57 | 154198.9 | 1056.07 | 16546.54
285.9702 | 1422.141 | 730.9702 | 10479.67 | 535.9702 | 5919.968 | 1172.57 | 153957.2 | 1055.97 | 16578.15
285.8702 | 1438.938 | 730.8702 | 10443.6 | 535.8702 | 5948.379 | 1171.57 | 153395.8 | 1055.87 | 16657.22
285.7702 | 1477.867 | 730.7702 | 10490.78 | 535.7702 | 5985.074 | 1170.57 | 153206.5 | 1055.77 | 16645.66
285.6702 | 1508.373 | 730.6702 | 10470.8 | 535.6702 | 6005.002 | 1169.57 | 153447 | 1055.67 | 16627.21
285.5702 | 1521.691 | 730.5702 | 10474.03 | 535.5702 | 6051.701 | 1168.57 | 154095.6 | 1055.57 | 16502.68
285.4702 | 1555.654 | 730.4702 | 10450.86 | 535.4702 | 5942.257 | 1167.57 | 153672.7 | 1055.47 | 16495.92
285.3702 | 1589.912 | 730.3702 | 10468.72 | 535.3702 | 6015.766 | 1166.57 | 153347.7 | 1055.37 | 16405.36
285.2702 | 1589.788 | 730.2702 | 10468.12 | 535.2702 | 6016.567 | 1165.57 | 154246.5 | 1055.27 | 16240.3
285.1702 | 1615.91 | 730.1702 | 10509.54 | 535.1702 | 5930.852 | 1164.57 | 153002.4 | 1055.17 | 16345.3
285.0702 | 1639 | 730.0702 | 10489.05 | 535.0702 | 5887.475 | 1163.57 | 152763.9 | 1055.07 | 16360.18
284.9702 | 1652.171 | 729.9702 | 10502.28 | 534.9702 | 5911.685 | 1162.57 | 151350.5 | 1054.97 | 16481.15
284.8702 | 1646.679 | 729.8702 | 10543.7 | 534.8702 | 5953.501 | 1161.57 | 152133.7 | 1054.87 | 16386.99
284.7702 | 1645.53 | 729.7702 | 10527.16 | 534.7702 | 5899.96 | 1160.57 | 151260.1 | 1054.77 | 16255.38
284.6702 | 1625.628 | 729.6702 | 10567.17 | 534.6702 | 5854.462 | 1159.57 | 151190.5 | 1054.67 | 16296.92
284.5702 | 1579.324 | 729.5702 | 10492.7 | 534.5702 | 5852.861 | 1158.57 | 151683.1 | 1054.57 | 16343.22
284.4702 | 1564.32 | 729.4702 | 10499.35 | 534.4702 | 5889.756 | 1157.57 | 150588.6 | 1054.47 | 16349.34
284.3702 | 1544.09 | 729.3702 | 10455.78 | 534.3702 | 5818.848 | 1156.57 | 151640.7 | 1054.37 | 16379.83
284.2702 | 1486.917 | 729.2702 | 10448.49 | 534.2702 | 5804.402 | 1155.57 | 151460.6 | 1054.27 | 16352.62
284.1702 | 1447.065 | 729.1702 | 10510.84 | 534.1702 | 5850.42 | 1154.57 | 152066 | 1054.17 | 16327.81
284.0702 | 1429.806 | 729.0702 | 10506.87 | 534.0702 | 5891.557 | 1153.57 | 151329.7 | 1054.07 | 16377.55
283.9702 | 1395.684 | 728.9702 | 10528.5 | 533.9702 | 5865.266 | 1152.57 | 151749.1 | 1053.97 | 16267.47
283.8702 | 1363.711 | 728.8702 | 10556.26 | 533.8702 | 5810.764 | 1151.57 | 151174.5 | 1053.87 | 16204.64
283.7702 | 1340.986 | 728.7702 | 10492.05 | 533.7702 | 5892.157 | 1150.57 | 151245.3 | 1053.77 | 16393.48
283.6702 | 1313.181 | 728.6702 | 10447.97 | 533.6702 | 5955.422 | 1149.57 | 151001.2 | 1053.67 | 16384.43
283.5702 | 1316.627 | 728.5702 | 10495.36 | 533.5702 | 5898.079 | 1148.57 | 149981.2 | 1053.57 | 16178.35
283.4702 | 1300.54 | 728.4702 | 10584.98 | 533.4702 | 5991.036 | 1147.57 | 150280.9 | 1053.47 | 16318.33
283.3702 | 1260.246 | 728.3702 | 10497.33 | 533.3702 | 6014.886 | 1146.57 | 149859.1 | 1053.37 | 16293.76
283.2702 | 1258.82 | 728.2702 | 10563.85 | 533.2702 | 6136.014 | 1145.57 | 150472.2 | 1053.27 | 16144.7
283.1702 | 1278.948 | 728.1702 | 10550.45 | 533.1702 | 6235.894 | 1144.57 | 151076.8 | 1053.17 | 16140.22
283.0702 | 1273.649 | 728.0702 | 10504.67 | 533.0702 | 6291.036 | 1143.57 | 151084.4 | 1053.07 | 16147.62
282.9702 | 1268.419 | 727.9702 | 10524.85 | 532.9702 | 6443.177 | 1142.57 | 148989.2 | 1052.97 | 16172.03
282.8702 | 1256.212 | 727.8702 | 10516.79 | 532.8702 | 6664.506 | 1141.57 | 150030.8 | 1052.87 | 16159.46
282.7702 | 1246.094 | 727.7702 | 10530.81 | 532.7702 | 6817.807 | 1140.57 | 149969.2 | 1052.77 | 16078.99
282.6702 | 1249.662 | 727.6702 | 10553.39 | 532.6702 | 7072.589 | 1139.57 | 149044 | 1052.67 | 16094.28
282.5702 | 1238.127 | 727.5702 | 10561.84 | 532.5702 | 7390.276 | 1138.57 | 149148.1 | 1052.57 | 16077.11
282.4702 | 1254.76 | 727.4702 | 10516.46 | 532.4702 | 7641.617 | 1137.57 | 150096.4 | 1052.47 | 16119.61
282.3702 | 1242.843 | 727.3702 | 10463.55 | 532.3702 | 7935.014 | 1136.57 | 149580.6 | 1052.37 | 16066.39
282.2702 | 1230.596 | 727.2702 | 10500.43 | 532.2702 | 8300.28 | 1135.57 | 148886.4 | 1052.27 | 16036.25
282.1702 | 1253.812 | 727.1702 | 10553.22 | 532.1702 | 8675.87 | 1134.57 | 149366.5 | 1052.17 | 15958.62
282.0702 | 1248.711 | 727.0702 | 10591.74 | 532.0702 | 9113.685 | 1133.57 | 149402.2 | 1052.07 | 16090.8
281.9702 | 1231.775 | 726.9702 | 10575.23 | 531.9702 | 9338.415 | 1132.57 | 150118 | 1051.97 | 15945.66
281.8702 | 1227.875 | 726.8702 | 10544.72 | 531.8702 | 9815.366 | 1131.57 | 148940 | 1051.87 | 15952.82
281.7702 | 1241.761 | 726.7702 | 10495.76 | 531.7702 | 10045.54 | 1130.57 | 148219.7 | 1051.77 | 15955.82
281.6702 | 1227.805 | 726.6702 | 10543.3 | 531.6702 | 10337.74 | 1129.57 | 148766.3 | 1051.67 | 15914.21
281.5702 | 1248.633 | 726.5702 | 10569.92 | 531.5702 | 10491.2 | 1128.57 | 148467 | 1051.57 | 15853.66
281.4702 | 1246.078 | 726.4702 | 10621.7 | 531.4702 | 10468.75 | 1127.57 | 149913.6 | 1051.47 | 15870.99
281.3702 | 1233.499 | 726.3702 | 10570.45 | 531.3702 | 10590.16 | 1126.57 | 150050.8 | 1051.37 | 15850.94
281.2702 | 1226.871 | 726.2702 | 10593.82 | 531.2702 | 10669.15 | 1125.57 | 149654.3 | 1051.27 | 15965.47
281.1702 | 1241.371 | 726.1702 | 10590.61 | 531.1702 | 10824.29 | 1124.57 | 149058.8 | 1051.17 | 15825.53
281.0702 | 1236.2 | 726.0702 | 10586.54 | 531.0702 | 10849.3 | 1123.57 | 148601.4 | 1051.07 | 15731.25
280.9702 | 1225.604 | 725.9702 | 10586.17 | 530.9702 | 11020.65 | 1122.57 | 149216.5 | 1050.97 | 15825.37
280.8702 | 1249.714 | 725.8702 | 10561.92 | 530.8702 | 11186.23 | 1121.57 | 150034.4 | 1050.87 | 15874.43
280.7702 | 1262.635 | 725.7702 | 10557.13 | 530.7702 | 11442.14 | 1120.57 | 149001.2 | 1050.77 | 15886.23
280.6702 | 1256.283 | 725.6702 | 10551.78 | 530.6702 | 11946.18 | 1119.57 | 147958.4 | 1050.67 | 15860.78
280.5702 | 1250.056 | 725.5702 | 10566.43 | 530.5702 | 12706.16 | 1118.57 | 148236.1 | 1050.57 | 15770.39
280.4702 | 1239.536 | 725.4702 | 10592.77 | 530.4702 | 13522.13 | 1117.57 | 149012.4 | 1050.47 | 15731.33
280.3702 | 1246.299 | 725.3702 | 10592.05 | 530.3702 | 14404.84 | 1116.57 | 149025.6 | 1050.37 | 15792.2
280.2702 | 1251.713 | 725.2702 | 10526.28 | 530.2702 | 15598.6 | 1115.57 | 148509.8 | 1050.27 | 15818.33
280.1702 | 1259.832 | 725.1702 | 10572.56 | 530.1702 | 16707.24 | 1114.57 | 148663.1 | 1050.17 | 15637.94
280.0702 | 1254.75 | 725.0702 | 10609.26 | 530.0702 | 17429.49 | 1113.57 | 148378.6 | 1050.07 | 15735.37
279.9702 | 1233.369 | 724.9702 | 10542.59 | 529.9702 | 17991.8 | 1112.57 | 149823.9 | 1049.97 | 15625.33
279.8702 | 1238.033 | 724.8702 | 10581.71 | 529.8702 | 18249.7 | 1111.57 | 150449 | 1049.87 | 15660.82
279.7702 | 1242.201 | 724.7702 | 10621.92 | 529.7702 | 18094.84 | 1110.57 | 149596.6 | 1049.77 | 15714.85
279.6702 | 1231.933 | 724.6702 | 10605.62 | 529.6702 | 17321.77 | 1109.57 | 149787.9 | 1049.67 | 15687.84
279.5702 | 1245.244 | 724.5702 | 10584.29 | 529.5702 | 16320.69 | 1108.57 | 148532.6 | 1049.57 | 15682.59
279.4702 | 1260.85 | 724.4702 | 10575.24 | 529.4702 | 14949.66 | 1107.57 | 148705.1 | 1049.47 | 15762.3
279.3702 | 1241.391 | 724.3702 | 10623.26 | 529.3702 | 13253.1 | 1106.57 | 148847.1 | 1049.37 | 15713.85
279.2702 | 1231.487 | 724.2702 | 10655.98 | 529.2702 | 11787.07 | 1105.57 | 150128.5 | 1049.27 | 15697.6
279.1702 | 1249.314 | 724.1702 | 10571.02 | 529.1702 | 10382.19 | 1104.57 | 148654.7 | 1049.17 | 15597.6
279.0702 | 1240.492 | 724.0702 | 10623.32 | 529.0702 | 9196.519 | 1103.57 | 149328.5 | 1049.07 | 15687.03
278.9702 | 1257.059 | 723.9702 | 10620.97 | 528.9702 | 8227.571 | 1102.57 | 150683.1 | 1048.97 | 15737.29
278.8702 | 1263.283 | 723.8702 | 10617.1 | 528.8702 | 7448.339 | 1101.57 | 149985.6 | 1048.87 | 15652.42
278.7702 | 1225.326 | 723.7702 | 10688.41 | 528.7702 | 6971.589 | 1100.57 | 149352.9 | 1048.77 | 15668.47
278.6702 | 1230.752 | 723.6702 | 10637.25 | 528.6702 | 6619.208 | 1099.57 | 148475.4 | 1048.67 | 15621.81
278.5702 | 1245.196 | 723.5702 | 10582.77 | 528.5702 | 6411.365 | 1098.57 | 149360.5 | 1048.57 | 15705.6
278.4702 | 1258.071 | 723.4702 | 10630.95 | 528.4702 | 6256.863 | 1097.57 | 149270.1 | 1048.47 | 15684.43
278.3702 | 1256.861 | 723.3702 | 10668.53 | 528.3702 | 6067.827 | 1096.57 | 149012.4 | 1048.37 | 15560.94
278.2702 | 1257.711 | 723.2702 | 10666.93 | 528.2702 | 6020.248 | 1095.57 | 148958.8 | 1048.27 | 15681.47
278.1702 | 1225.226 | 723.1702 | 10638.91 | 528.1702 | 5868.387 | 1094.57 | 149260.9 | 1048.17 | 15726.01
278.0702 | 1240.238 | 723.0702 | 10661.38 | 528.0702 | 5859.864 | 1093.57 | 148348.9 | 1048.07 | 15691.48
277.9702 | 1240.284 | 722.9702 | 10660.82 | 527.9702 | 5918.287 | 1092.57 | 150926 | 1047.97 | 15620.09
277.8702 | 1234.378 | 722.8702 | 10662.45 | 527.8702 | 5801.681 | 1091.57 | 151389.8 | 1047.87 | 15542.78
277.7702 | 1226.983 | 722.7702 | 10683.58 | 527.7702 | 5798.079 | 1090.57 | 149160.5 | 1047.77 | 15653.82
277.6702 | 1231.519 | 722.6702 | 10680.73 | 527.6702 | 5824.89 | 1089.57 | 150372.5 | 1047.67 | 15731.69
277.5702 | 1243.285 | 722.5702 | 10610.38 | 527.5702 | 5745.338 | 1088.57 | 149814.7 | 1047.57 | 15683.47
277.4702 | 1254.282 | 722.4702 | 10682.74 | 527.4702 | 5764.426 | 1087.57 | 150125.7 | 1047.47 | 15602.08
277.3702 | 1243.249 | 722.3702 | 10664.85 | 527.3702 | 5752.261 | 1086.57 | 150650.7 | 1047.37 | 15752.38
277.2702 | 1253.573 | 722.2702 | 10651.3 | 527.2702 | 5756.263 | 1085.57 | 151987.2 | 1047.27 | 15832.69
277.1702 | 1246.365 | 722.1702 | 10644.23 | 527.1702 | 5768.347 | 1084.57 | 150420.6 | 1047.17 | 15799.6
277.0702 | 1243.657 | 722.0702 | 10643.88 | 527.0702 | 5776.311 | 1083.57 | 150885.6 | 1047.07 | 15894.68
276.9702 | 1221.014 | 721.9702 | 10646.66 | 526.9702 | 5825.49 | 1082.57 | 151575.4 | 1046.97 | 16100.84
276.8702 | 1243.373 | 721.8702 | 10657.8 | 526.8702 | 5776.711 | 1081.57 | 151049.2 | 1046.87 | 16242.62
276.7702 | 1241.667 | 721.7702 | 10687.88 | 526.7702 | 5766.947 | 1080.57 | 151554.2 | 1046.77 | 16474.43
276.6702 | 1240.198 | 721.6702 | 10703.93 | 526.6702 | 5742.297 | 1079.57 | 152026.8 | 1046.67 | 16656.58
276.5702 | 1246.565 | 721.5702 | 10700.55 | 526.5702 | 5770.788 | 1078.57 | 151476.2 | 1046.57 | 16962.59
276.4702 | 1233.485 | 721.4702 | 10678.06 | 526.4702 | 5753.701 | 1077.57 | 150934.4 | 1046.47 | 17198.48
276.3702 | 1223.611 | 721.3702 | 10751.62 | 526.3702 | 5704.282 | 1076.57 | 151480.2 | 1046.37 | 17625.37
276.2702 | 1244.356 | 721.2702 | 10766.45 | 526.2702 | 5768.427 | 1075.57 | 151056.8 | 1046.27 | 18000.68
276.1702 | 1241.096 | 721.1702 | 10752.87 | 526.1702 | 5750.02 | 1074.57 | 151905.6 | 1046.17 | 18408.24
276.0702 | 1215.132 | 721.0702 | 10726.62 | 526.0702 | 5681.993 | 1073.57 | 151328.9 | 1046.07 | 19079.99
275.9702 | 1219.294 | 720.9702 | 10742.12 | 525.9702 | 5721.248 | 1072.57 | 150692.7 | 1045.97 | 19850.18
275.8702 | 1245.298 | 720.8702 | 10722.34 | 525.8702 | 5745.818 | 1071.57 | 150310.9 | 1045.87 | 20666.63
275.7702 | 1243.305 | 720.7702 | 10733.6 | 525.7702 | 5702.321 | 1070.57 | 151751.5 | 1045.77 | 21741.06
275.6702 | 1246.711 | 720.6702 | 10691.74 | 525.6702 | 5708.443 | 1069.57 | 151528.2 | 1045.67 | 22885.95
275.5702 | 1250.76 | 720.5702 | 10723.42 | 525.5702 | 5761.224 | 1068.57 | 151511.4 | 1045.57 | 24250.82
275.4702 | 1254.492 | 720.4702 | 10746.35 | 525.4702 | 5703.161 | 1067.57 | 152143.7 | 1045.47 | 25634.37
275.3702 | 1269.088 | 720.3702 | 10760.32 | 525.3702 | 5731.573 | 1066.57 | 153238.1 | 1045.37 | 27342.66
275.2702 | 1234.494 | 720.2702 | 10740.03 | 525.2702 | 5752.381 | 1065.57 | 154088 | 1045.27 | 29429.13
275.1702 | 1240.492 | 720.1702 | 10754.93 | 525.1702 | 5730.852 | 1064.57 | 154550.2 | 1045.17 | 31547.02
275.0702 | 1241.819 | 720.0702 | 10796.01 | 525.0702 | 5734.574 | 1063.57 | 156655.5 | 1045.07 | 33737.29
274.9702 | 1258.167 | 719.9702 | 10793.38 | 524.9702 | 5734.214 | 1062.57 | 155574.6 | 1044.97 | 36081.39
274.8702 | 1247.449 | 719.8702 | 10807.6 | 524.8702 | 5771.789 | 1061.57 | 155225.7 | 1044.87 | 38315.45
274.7702 | 1251.16 | 719.7702 | 10814.5 | 524.7702 | 5745.138 | 1060.57 | 154169.7 | 1044.77 | 40570.63
274.6702 | 1250.792 | 719.6702 | 10806.82 | 524.6702 | 5708.043 | 1059.57 | 153200.5 | 1044.67 | 42716.29
274.5702 | 1236.751 | 719.5702 | 10828.88 | 524.5702 | 5825.37 | 1058.57 | 152242.5 | 1044.57 | 44321.73
274.4702 | 1243.065 | 719.4702 | 10829.88 | 524.4702 | 5787.755 | 1057.57 | 149906.8 | 1044.47 | 45805.52
274.3702 | 1247.555 | 719.3702 | 10898.43 | 524.3702 | 5772.189 | 1056.57 | 149886.4 | 1044.37 | 46570.23
274.2702 | 1234.188 | 719.2702 | 10860.01 | 524.2702 | 5806.363 | 1055.57 | 147316.1 | 1044.27 | 46733.89
274.1702 | 1237.751 | 719.1702 | 10866.68 | 524.1702 | 5767.587 | 1054.57 | 146260.1 | 1044.17 | 46402.56
274.0702 | 1249.598 | 719.0702 | 10861.44 | 524.0702 | 5790.036 | 1053.57 | 144737.9 | 1044.07 | 45491
273.9702 | 1259.344 | 718.9702 | 10876.08 | 523.9702 | 5850.34 | 1052.57 | 144959.6 | 1043.97 | 44003.6
273.8702 | 1262.281 | 718.8702 | 10926.84 | 523.8702 | 5784.954 | 1051.57 | 142010.8 | 1043.87 | 41786.71
273.7702 | 1270.534 | 718.7702 | 10898.59 | 523.7702 | 5770.788 | 1050.57 | 141920.8 | 1043.77 | 39175.55
273.6702 | 1244.414 | 718.6702 | 10874.75 | 523.6702 | 5725.09 | 1049.57 | 141583.4 | 1043.67 | 36382.99
273.5702 | 1236.559 | 718.5702 | 10941.1 | 523.5702 | 5782.433 | 1048.57 | 143960.8 | 1043.57 | 33523.37
|  | 718.4702 | 10922.09 |  |  | 1047.57 | 156688.3 | 1043.47 | 30775.95
|  | 718.3702 | 10935.19 |  |  | 1046.57 | 194220.1 | 1043.37 | 28258.86
|  | 718.2702 | 10924.25 |  |  | 1045.57 | 246407.8 | 1043.27 | 25993.4
|  | 718.1702 | 10916.14 |  |  | 1044.57 | 270968.4 | 1043.17 | 24036.61
|  | 718.0702 | 10922.54 |  |  | 1043.57 | 249155.3 | 1043.07 | 22401.88
|  | 717.9702 | 10894.02 |  |  | 1042.57 | 203603.8 | 1042.97 | 21045.22
|  | 717.8702 | 10925.02 |  |  | 1041.57 | 165559.4 | 1042.87 | 20021.61
|  | 717.7702 | 11010.79 |  |  | 1040.57 | 150120 | 1042.77 | 19242.38
|  | 717.6702 | 10960.62 |  |  | 1039.57 | 146297.3 | 1042.67 | 18657.42
|  | 717.5702 | 10936.89 |  |  | 1038.57 | 142919.2 | 1042.57 | 18141.98
|  | 717.4702 | 10982.02 |  |  | 1037.57 | 139820.3 | 1042.47 | 17725.37
|  | 717.3702 | 10990.6 |  |  | 1036.57 | 135514.2 | 1042.37 | 17525.05
|  | 717.2702 | 10959.72 |  |  | 1035.57 | 131069.6 | 1042.27 | 17192.6
|  | 717.1702 | 10943.43 |  |  | 1034.57 | 128298.9 | 1042.17 | 17080.87
|  | 717.0702 | 10925.28 |  |  | 1033.57 | 125523.8 | 1042.07 | 16951.9
|  | 716.9702 | 10977.87 |  |  | 1032.57 | 123319.3 | 1041.97 | 16852.3
|  | 716.8702 | 10951.14 |  |  | 1031.57 | 119000.4 | 1041.87 | 16705.04
|  | 716.7702 | 10996.91 |  |  | 1030.57 | 117180.9 | 1041.77 | 16457.46
|  | 716.6702 | 10997 |  |  | 1029.57 | 115837.5 | 1041.67 | 16395.12
|  | 716.5702 | 10969.52 |  |  | 1028.57 | 113468.6 | 1041.57 | 16385.07
|  | 716.4702 | 10908.5 |  |  | 1027.57 | 111397.8 | 1041.47 | 16380.83
|  | 716.3702 | 10947.99 |  |  | 1026.57 | 111410.6 | 1041.37 | 16343.98
|  | 716.2702 | 10932.36 |  |  | 1025.57 | 113772.3 | 1041.27 | 16463.23
|  | 716.1702 | 10892.25 |  |  | 1024.57 | 134338.1 | 1041.17 | 16381.39
|  | 716.0702 | 10912.04 |  |  | 1023.57 | 206888 | 1041.07 | 16296.56
|  | 715.9702 | 10860.33 |  |  | 1022.57 | 313203.3 | 1040.97 | 16283.15
|  | 715.8702 | 10930.05 |  |  | 1021.57 | 373785.9 | 1040.87 | 16283.63
|  | 715.7702 | 10914.58 |  |  | 1020.57 | 336417 | 1040.77 | 16349.78
|  | 715.6702 | 10862.99 |  |  | 1019.57 | 234955.2 | 1040.67 | 16404.52
|  | 715.5702 | 10834.31 |  |  | 1018.57 | 148603 | 1040.57 | 16376.71
|  | 715.4702 | 10827.1 |  |  | 1017.57 | 112541.4 | 1040.47 | 16280.95
|  | 715.3702 | 10844.5 |  |  | 1016.57 | 102842.7 | 1040.37 | 16340.54
|  | 715.2702 | 10875.11 |  |  | 1015.57 | 100233.3 | 1040.27 | 16254.5
|  | 715.1702 | 10843.64 |  |  | 1014.57 | 97326.53 | 1040.17 | 16291.2
|  | 715.0702 | 10836.87 |  |  | 1013.57 | 97072.03 | 1040.07 | 16147.38
|  | 714.9702 | 10877.43 |  |  | 1012.57 | 95985.19 | 1039.97 | 16325.57
|  | 714.8702 | 10879.83 |  |  | 1011.57 | 95148.06 | 1039.87 | 16353.62
|  | 714.7702 | 10868.27 |  |  | 1010.57 | 95189.68 | 1039.77 | 16314.61
|  | 714.6702 | 10816.11 |  |  | 1009.57 | 94483.39 | 1039.67 | 16345.06
|  | 714.5702 | 10738.28 |  |  | 1008.57 | 94793.12 | 1039.57 | 16287.11
|  | 714.4702 | 10760.5 |  |  | 1007.57 | 93430.57 | 1039.47 | 16282.51
|  | 714.3702 | 10748.98 |  |  | 1006.57 | 93311.72 | 1039.37 | 16152.9
|  | 714.2702 | 10725.41 |  |  | 1005.57 | 93565.43 | 1039.27 | 16226.49
|  | 714.1702 | 10747.49 |  |  | 1004.57 | 93529.01 | 1039.17 | 16208.08
|  | 714.0702 | 10788.77 |  |  | 1003.57 | 93872.75 | 1039.07 | 16230.25
|  | 713.9702 | 10764.49 |  |  | 1002.57 | 93507 | 1038.97 | 16158.82
|  | 713.8702 | 10693.38 |  |  | 1001.57 | 93424.57 | 1038.87 | 16053.06
|  | 713.7702 | 10664.35 |  |  | 1000.57 | 94009.6 | 1038.77 | 16014.17
|  | 713.6702 | 10742.74 |  |  | 999.5702 | 94549.42 | 1038.67 | 15924.73
|  | 713.5702 | 10749.42 |  |  | 998.5702 | 94432.57 | 1038.57 | 15833.09
|  | 713.4702 | 10722.49 |  |  | 997.5702 | 96046.42 | 1038.47 | 15792.6
|  | 713.3702 | 10633.56 |  |  | 996.5702 | 96310.92 | 1038.37 | 15692.92
|  | 713.2702 | 10694.37 |  |  | 995.5702 | 96482.19 | 1038.27 | 15707.64
|  | 713.1702 | 10743.43 |  |  | 994.5702 | 95573.03 | 1038.17 | 15725.21
|  | 713.0702 | 10721.76 |  |  | 993.5702 | 94539.82 | 1038.07 | 15706.36
|  | 712.9702 | 10700.87 |  |  | 992.5702 | 93446.18 | 1037.97 | 15571.51
|  | 712.8702 | 10702.04 |  |  | 991.5702 | 93121.25 | 1037.87 | 15484.27
|  | 712.7702 | 10636.29 |  |  | 990.5702 | 93368.95 | 1037.77 | 15451.26
|  | 712.6702 | 10655.01 |  |  | 989.5702 | 92594.64 | 1037.67 | 15540.82
|  | 712.5702 | 10716.91 |  |  | 988.5702 | 91492.6 | 1037.57 | 15334.53
|  | 712.4702 | 10718.99 |  |  | 987.5702 | 92344.14 | 1037.47 | 15297.68
|  | 712.3702 | 10692.41 |  |  | 986.5702 | 91411.76 | 1037.37 | 15392.92
|  | 712.2702 | 10698.37 |  |  | 985.5702 | 91706.68 | 1037.27 | 15319.53
|  | 712.1702 | 10678.35 |  |  | 984.5702 | 91537.41 | 1037.17 | 15297.28
|  | 712.0702 | 10717.31 |  |  | 983.5702 | 92050.42 | 1037.07 | 15159.74
|  | 711.9702 | 10668.71 |  |  | 982.5702 | 92800.32 | 1036.97 | 15063.43
|  | 711.8702 | 10631.73 |  |  | 981.5702 | 94098.44 | 1036.87 | 15006.72
|  | 711.7702 | 10589.21 |  |  | 980.5702 | 96580.23 | 1036.77 | 15049.82
|  | 711.6702 | 10620.31 |  |  | 979.5702 | 97907.16 | 1036.67 | 15093.64
|  | 711.5702 | 10646.9 |  |  | 978.5702 | 99909.56 | 1036.57 | 14999.24
|  | 711.4702 | 10669.13 |  |  | 977.5702 | 101687.5 | 1036.47 | 14940.78
|  | 711.3702 | 10642.88 |  |  | 976.5702 | 100811.1 | 1036.37 | 14852.78
|  | 711.2702 | 10674.71 |  |  | 975.5702 | 100485.8 | 1036.27 | 14838.98
|  | 711.1702 | 10664.91 |  |  | 974.5702 | 98389.36 | 1036.17 | 14850.18
|  | 711.0702 | 10679.73 |  |  | 973.5702 | 98091.24 | 1036.07 | 14724.17
|  | 710.9702 | 10650.65 |  |  | 972.5702 | 97317.33 | 1035.97 | 14668.91
|  | 710.8702 | 10621.78 |  |  | 971.5702 | 95253.7 | 1035.87 | 14527.49
|  | 710.7702 | 10677.88 |  |  | 970.5702 | 92579.43 | 1035.77 | 14651.58
|  | 710.6702 | 10667.16 |  |  | 969.5702 | 90631.85 | 1035.67 | 14569.63
|  | 710.5702 | 10692.86 |  |  | 968.5702 | 89158.46 | 1035.57 | 14498.44
|  | 710.4702 | 10692.34 |  |  | 967.5702 | 88084.83 | 1035.47 | 14427.41
|  | 710.3702 | 10685.53 |  |  | 966.5702 | 86675.47 | 1035.37 | 14550.86
|  | 710.2702 | 10728.66 |  |  | 965.5702 | 85633.05 | 1035.27 | 14496.96
|  | 710.1702 | 10731.73 |  |  | 964.5702 | 85025.21 | 1035.17 | 14418.09
|  | 710.0702 | 10733.71 |  |  | 963.5702 | 84352.14 | 1035.07 | 14434.29
|  | 709.9702 | 10696.45 |  |  | 962.5702 | 84096.44 | 1034.97 | 14410.52
|  | 709.8702 | 10706.04 |  |  | 961.5702 | 82910.76 | 1034.87 | 14370.03
|  | 709.7702 | 10702.77 |  |  | 960.5702 | 83851.94 | 1034.77 | 14271.07
|  | 709.6702 | 10630.41 |  |  | 959.5702 | 84203.68 | 1034.67 | 14283.87
|  | 709.5702 | 10635.45 |  |  | 958.5702 | 84124.85 | 1034.57 | 14248.54
|  | 709.4702 | 10668.05 |  |  | 957.5702 | 83538.62 | 1034.47 | 14183.63
|  | 709.3702 | 10720.06 |  |  | 956.5702 | 83448.58 | 1034.37 | 14119.97
|  | 709.2702 | 10727.6 |  |  | 955.5702 | 83375.35 | 1034.27 | 14167.07
|  | 709.1702 | 10651.75 |  |  | 954.5702 | 83355.34 | 1034.17 | 14058.74
|  | 709.0702 | 10669.12 |  |  | 953.5702 | 82612.65 | 1034.07 | 14028.57
|  | 708.9702 | 10710.27 |  |  | 952.5702 | 82803.52 | 1033.97 | 14068.47
|  | 708.8702 | 10728.72 |  |  | 951.5702 | 83565.43 | 1033.87 | 14010.44
|  | 708.7702 | 10749.57 |  |  | 950.5702 | 83568.23 | 1033.77 | 13965.67
|  | 708.6702 | 10686.43 |  |  | 949.5702 | 83629.05 | 1033.67 | 13947.26
|  | 708.5702 | 10663.44 |  |  | 948.5702 | 83705.88 | 1033.57 | 13906.28
|  | 708.4702 | 10680.22 |  |  | 947.5702 | 83672.27 | 1033.47 | 13848.62
|  | 708.3702 | 10734.11 |  |  | 946.5702 | 82591.44 | 1033.37 | 13751.1
|  | 708.2702 | 10745.2 |  |  | 945.5702 | 83451.38 | 1033.27 | 13780.75
|  | 708.1702 | 10685.63 |  |  | 944.5702 | 83264.51 | 1033.17 | 13746.7
|  | 708.0702 | 10749.67 |  |  | 943.5702 | 83641.46 | 1033.07 | 13568.23
|  | 707.9702 | 10690.48 |  |  | 942.5702 | 84087.23 | 1032.97 | 13554.98
|  | 707.8702 | 10724.01 |  |  | 941.5702 | 83402.16 | 1032.87 | 13483.31
|  | 707.7702 | 10726.28 |  |  | 940.5702 | 83855.94 | 1032.77 | 13463.03
|  | 707.6702 | 10709.82 |  |  | 939.5702 | 83886.35 | 1032.67 | 13538.34
|  | 707.5702 | 10710.26 |  |  | 938.5702 | 84084.83 | 1032.57 | 13534.13
|  | 707.4702 | 10662.25 |  |  | 937.5702 | 83440.98 | 1032.47 | 13601.76
|  | 707.3702 | 10715.03 |  |  | 936.5702 | 83156.06 | 1032.37 | 13419.01
|  | 707.2702 | 10783.57 |  |  | 935.5702 | 82873.55 | 1032.27 | 13463.39
|  | 707.1702 | 10781.87 |  |  | 934.5702 | 83404.56 | 1032.17 | 13340.78
|  | 707.0702 | 10796.39 |  |  | 933.5702 | 84018.81 | 1032.07 | 13277.11
|  | 706.9702 | 10781.51 |  |  | 932.5702 | 83444.18 | 1031.97 | 13353.02
|  | 706.8702 | 10775.88 |  |  | 931.5702 | 84328.13 | 1031.87 | 13358.22
|  | 706.7702 | 10773.36 |  |  | 930.5702 | 84035.21 | 1031.77 | 13313.49
|  | 706.6702 | 10813.43 |  |  | 929.5702 | 84262.51 | 1031.67 | 13215.21
|  | 706.5702 | 10857.24 |  |  | 928.5702 | 83510.2 | 1031.57 | 13278.03
|  | 706.4702 | 10843.52 |  |  | 927.5702 | 83246.9 | 1031.47 | 13312.04
|  | 706.3702 | 10849.19 |  |  | 926.5702 | 84120.45 | 1031.37 | 13142.22
|  | 706.2702 | 10827.77 |  |  | 925.5702 | 84502.6 | 1031.27 | 13118.93
|  | 706.1702 | 10831.19 |  |  | 924.5702 | 84278.11 | 1031.17 | 13128.17
|  | 706.0702 | 10863.21 |  |  | 923.5702 | 83686.67 | 1031.07 | 13172.87
|  | 705.9702 | 10838.16 |  |  | 922.5702 | 83901.56 | 1030.97 | 13226.73
|  | 705.8702 | 10800.55 |  |  | 921.5702 | 83885.55 | 1030.87 | 13149.94
|  | 705.7702 | 10853.11 |  |  | 920.5702 | 84677.47 | 1030.77 | 13157.98
|  | 705.6702 | 10889.97 |  |  | 919.5702 | 84270.11 | 1030.67 | 13144.18
|  | 705.5702 | 10943.19 |  |  | 918.5702 | 84428.17 | 1030.57 | 13185.35
|  | 705.4702 | 10932.52 |  |  | 917.5702 | 85063.23 | 1030.47 | 13205.72
|  | 705.3702 | 10947.87 |  |  | 916.5702 | 83446.58 | 1030.37 | 13093.04
|  | 705.2702 | 10910.54 |  |  | 915.5702 | 84297.72 | 1030.27 | 12938.78
|  | 705.1702 | 10917.65 |  |  | 914.5702 | 84061.22 | 1030.17 | 12984.95
|  | 705.0702 | 10971.27 |  |  | 913.5702 | 84170.47 | 1030.07 | 12937.7
|  | 704.9702 | 11010.03 |  |  | 912.5702 | 84041.22 | 1029.97 | 13006.48
|  | 704.8702 | 10961.68 |  |  | 911.5702 | 84401.36 | 1029.87 | 12966.75
|  | 704.7702 | 10977 |  |  | 910.5702 | 84081.63 | 1029.77 | 12904.88
|  | 704.6702 | 10993.84 |  |  | 909.5702 | 83762.71 | 1029.67 | 12936.85
|  | 704.5702 | 11041.84 |  |  | 908.5702 | 84902.36 | 1029.57 | 12911.72
|  | 704.4702 | 11006.3 |  |  | 907.5702 | 84429.77 | 1029.47 | 12837.98
|  | 704.3702 | 10984.59 |  |  | 906.5702 | 84332.13 | 1029.37 | 12763.31
|  | 704.2702 | 11051.47 |  |  | 905.5702 | 84759.5 | 1029.27 | 12765.19
|  | 704.1702 | 11013.5 |  |  | 904.5702 | 84322.53 | 1029.17 | 12740.38
|  | 704.0702 | 11055.45 |  |  | 903.5702 | 84520.61 | 1029.07 | 12596.76
|  | 703.9702 | 11077.14 |  |  | 902.5702 | 84269.31 | 1028.97 | 12497.24
|  | 703.8702 | 11035.11 |  |  | 901.5702 | 84928.77 | 1028.87 | 12600.04
|  | 703.7702 | 11016.37 |  |  | 900.5702 | 84351.34 | 1028.77 | 12529.69
|  | 703.6702 | 11047.31 |  |  | 899.5702 | 85116.45 | 1028.67 | 12521.57
|  | 703.5702 | 11081.59 |  |  | 898.5702 | 85376.15 | 1028.57 | 12537.21
|  | 703.4702 | 11102.73 |  |  | 897.5702 | 85170.07 | 1028.47 | 12439.54
|  | 703.3702 | 11051.89 |  |  | 896.5702 | 84664.67 | 1028.37 | 12340.9
|  | 703.2702 | 11066.88 |  |  | 895.5702 | 85387.76 | 1028.27 | 12468.23
|  | 703.1702 | 11111.04 |  |  | 894.5702 | 85052.82 | 1028.17 | 12454.42
|  | 703.0702 | 11046.81 |  |  | 893.5702 | 84803.92 | 1028.07 | 12490.4
|  | 702.9702 | 11070.79 |  |  | 892.5702 | 85244.9 | 1027.97 | 12472.15
|  | 702.8702 | 11072.74 |  |  | 891.5702 | 86076.03 | 1027.87 | 12420.85
|  | 702.7702 | 11095.68 |  |  | 890.5702 | 85390.56 | 1027.77 | 12334.49
|  | 702.6702 | 11108 |  |  | 889.5702 | 85079.63 | 1027.67 | 12268.35
|  | 702.5702 | 11045.93 |  |  | 888.5702 | 84865.95 | 1027.57 | 12286.19
|  | 702.4702 | 11022.28 |  |  | 887.5702 | 85218.09 | 1027.47 | 12223.81
|  | 702.3702 | 11080.26 |  |  | 886.5702 | 85773.11 | 1027.37 | 12420.33
|  | 702.2702 | 11093.93 |  |  | 885.5702 | 85790.72 | 1027.27 | 12453.26
|  | 702.1702 | 11042.52 |  |  | 884.5702 | 85905.16 | 1027.17 | 12224.29
|  | 702.0702 | 11100.16 |  |  | 883.5702 | 85476.59 | 1027.07 | 12244.5
|  | 701.9702 | 11043.95 |  |  | 882.5702 | 85757.5 | 1026.97 | 12265.23
|  | 701.8702 | 11006.9 |  |  | 881.5702 | 85315.73 | 1026.87 | 12211.96
|  | 701.7702 | 11020.89 |  |  | 880.5702 | 86462.18 | 1026.77 | 12167.99
|  | 701.6702 | 10996.03 |  |  | 879.5702 | 85467.79 | 1026.67 | 12082.79
|  | 701.5702 | 11042.67 |  |  | 878.5702 | 85772.71 | 1026.57 | 12093.84
|  | 701.4702 | 10959.16 |  |  | 877.5702 | 85473.39 | 1026.47 | 12256.58
|  | 701.3702 | 11027.13 |  |  | 876.5702 | 85061.62 | 1026.37 | 12107.4
|  | 701.2702 | 10922.64 |  |  | 875.5702 | 86181.67 | 1026.27 | 12113.21
|  | 701.1702 | 10908.88 |  |  | 874.5702 | 86166.87 | 1026.17 | 12137.21
|  | 701.0702 | 10943.94 |  |  | 873.5702 | 85910.76 | 1026.07 | 12047.02
|  | 700.9702 | 10934.03 |  |  | 872.5702 | 86208.48 | 1025.97 | 12064.71
|  | 700.8702 | 10949.27 |  |  | 871.5702 | 86046.82 | 1025.87 | 12026.61
|  | 700.7702 | 10930.63 |  |  | 870.5702 | 86258.1 | 1025.77 | 12084.99
|  | 700.6702 | 10901.52 |  |  | 869.5702 | 86301.72 | 1025.67 | 12084.63
|  | 700.5702 | 10938.02 |  |  | 868.5702 | 86096.84 | 1025.57 | 12140.3
|  | 700.4702 | 10861.3 |  |  | 867.5702 | 86341.74 | 1025.47 | 12040.3
|  | 700.3702 | 10915.93 |  |  | 866.5702 | 86126.45 | 1025.37 | 11908.92
|  | 700.2702 | 10862.09 |  |  | 865.5702 | 86518.21 | 1025.27 | 11907.6
|  | 700.1702 | 10857.14 |  |  | 864.5702 | 86414.97 | 1025.17 | 11970.59
|  | 700.0702 | 10842.1 |  |  | 863.5702 | 86552.62 | 1025.07 | 11905.08
|  | 699.9702 | 10813.79 |  |  | 862.5702 | 86868.35 | 1024.97 | 11880.51
|  | 699.8702 | 10831.24 |  |  | 861.5702 | 85878.35 | 1024.87 | 11862.26
|  | 699.7702 | 10782.85 |  |  | 860.5702 | 86452.98 | 1024.77 | 11833.85
|  | 699.6702 | 10849.1 |  |  | 859.5702 | 87082.43 | 1024.67 | 11899.4
|  | 699.5702 | 10858.85 |  |  | 858.5702 | 86416.17 | 1024.57 | 11864.55
|  | 699.4702 | 10794.41 |  |  | 857.5702 | 85911.56 | 1024.47 | 11895.84
|  | 699.3702 | 10724.66 |  |  | 856.5702 | 86801.12 | 1024.37 | 12017.77
|  | 699.2702 | 10757.41 |  |  | 855.5702 | 86785.11 | 1024.27 | 12084.87
|  | 699.1702 | 10768.8 |  |  | 854.5702 | 87963.59 | 1024.17 | 12196.4
|  | 699.0702 | 10756.68 |  |  | 853.5702 | 87411.36 | 1024.07 | 12252.34
|  | 698.9702 | 10735.51 |  |  | 852.5702 | 87256.5 | 1023.97 | 12472.87
|  | 698.8702 | 10789.48 |  |  | 851.5702 | 88364.15 | 1023.87 | 12698.84
|  | 698.7702 | 10818.87 |  |  | 850.5702 | 87571.43 | 1023.77 | 13025.33
|  | 698.6702 | 10765.29 |  |  | 849.5702 | 86946.38 | 1023.67 | 13248.94
|  | 698.5702 | 10728.17 |  |  | 848.5702 | 86828.33 | 1023.57 | 13564.63
|  | 698.4702 | 10754.34 |  |  | 847.5702 | 87743.9 | 1023.47 | 13963.35
|  | 698.3702 | 10750.75 |  |  | 846.5702 | 87234.89 | 1023.37 | 14419.13
|  | 698.2702 | 10721.82 |  |  | 845.5702 | 87684.67 | 1023.27 | 15137.9
|  | 698.1702 | 10748.05 |  |  | 844.5702 | 87783.51 | 1023.17 | 15880.95
|  | 698.0702 | 10738.91 |  |  | 843.5702 | 87411.76 | 1023.07 | 16801.28
|  | 697.9702 | 10759.3 |  |  | 842.5702 | 86570.23 | 1022.97 | 18052.22
|  | 697.8702 | 10720.17 |  |  | 841.5702 | 88505.8 | 1022.87 | 19478.59
|  | 697.7702 | 10732.73 |  |  | 840.5702 | 87353.34 | 1022.77 | 21063.39
|  | 697.6702 | 10743.3 |  |  | 839.5702 | 87421.37 | 1022.67 | 23218.97
|  | 697.5702 | 10773.04 |  |  | 838.5702 | 87358.54 | 1022.57 | 25605.48
|  | 697.4702 | 10719.62 |  |  | 837.5702 | 87001.2 | 1022.47 | 28283.51
|  | 697.3702 | 10729.32 |  |  | 836.5702 | 88302.12 | 1022.37 | 31513.97
|  | 697.2702 | 10728.61 |  |  | 835.5702 | 88554.22 | 1022.27 | 35417.33
|  | 697.1702 | 10686.15 |  |  | 834.5702 | 88615.05 | 1022.17 | 39629.01
|  | 697.0702 | 10758.36 |  |  | 833.5702 | 87581.83 | 1022.07 | 43897.96
|  | 696.9702 | 10719.09 |  |  | 832.5702 | 88050.42 | 1021.97 | 48803.52
|  | 696.8702 | 10759.62 |  |  | 831.5702 | 87855.94 | 1021.87 | 53942.78
|  | 696.7702 | 10733.92 |  |  | 830.5702 | 88305.72 | 1021.77 | 58891.16
|  | 696.6702 | 10761.18 |  |  | 829.5702 | 88044.42 | 1021.67 | 63988
|  | 696.5702 | 10753.47 |  |  | 828.5702 | 88866.35 | 1021.57 | 68328.53
|  | 696.4702 | 10699.05 |  |  | 827.5702 | 89219.29 | 1021.47 | 72215.29
|  | 696.3702 | 10755.24 |  |  | 826.5702 | 87951.98 | 1021.37 | 75076.43
|  | 696.2702 | 10765.84 |  |  | 825.5702 | 88236.49 | 1021.27 | 76719.89
|  | 696.1702 | 10760.82 |  |  | 824.5702 | 88434.97 | 1021.17 | 77347.74
|  | 696.0702 | 10711.62 |  |  | 823.5702 | 88093.64 | 1021.07 | 76604.24
|  | 695.9702 | 10719.65 |  |  | 822.5702 | 88407.76 | 1020.97 | 74054.02
|  | 695.8702 | 10798.13 |  |  | 821.5702 | 88351.34 | 1020.87 | 70054.02
|  | 695.7702 | 10812.07 |  |  | 820.5702 | 88151.66 | 1020.77 | 65141.26
|  | 695.6702 | 10796.84 |  |  | 819.5702 | 88525.81 | 1020.67 | 59535.81
|  | 695.5702 | 10817.9 |  |  | 818.5702 | 87958.38 | 1020.57 | 53296.12
|  | 695.4702 | 10862.96 |  |  | 817.5702 | 89264.11 | 1020.47 | 46979.99
|  | 695.3702 | 10818.25 |  |  | 816.5702 | 90533.01 | 1020.37 | 41222.09
|  | 695.2702 | 10798.21 |  |  | 815.5702 | 89420.17 | 1020.27 | 35747.14
|  | 695.1702 | 10796.13 |  |  | 814.5702 | 88676.67 | 1020.17 | 30796.24
|  | 695.0702 | 10802.67 |  |  | 813.5702 | 89855.54 | 1020.07 | 27017.09
|  | 694.9702 | 10785.09 |  |  | 812.5702 | 90185.27 | 1019.97 | 23900.8
|  | 694.8702 | 10822.28 |  |  | 811.5702 | 88386.15 | 1019.87 | 21389
|  | 694.7702 | 10845.58 |  |  | 810.5702 | 89230.89 | 1019.77 | 19453.78
|  | 694.6702 | 10898.35 |  |  | 809.5702 | 89400.16 | 1019.67 | 17841.54
|  | 694.5702 | 10855.98 |  |  | 808.5702 | 90383.75 | 1019.57 | 16651.86
|  | 694.4702 | 10873.1 |  |  | 807.5702 | 89737.9 | 1019.47 | 15662.38
|  | 694.3702 | 10843.67 |  |  | 806.5702 | 89229.29 | 1019.37 | 15109.04
|  | 694.2702 | 10876.38 |  |  | 805.5702 | 89770.71 | 1019.27 | 14466.67
|  | 694.1702 | 10841.06 |  |  | 804.5702 | 89906.76 | 1019.17 | 13962.14
|  | 694.0702 | 10836.84 |  |  | 803.5702 | 89907.96 | 1019.07 | 13619.49
|  | 693.9702 | 10844.3 |  |  | 802.5702 | 89954.78 | 1018.97 | 13231.13
|  | 693.8702 | 10841.46 |  |  | 801.5702 | 89877.55 | 1018.87 | 12909.84
|  | 693.7702 | 10821.72 |  |  | 800.5702 | 89855.54 | 1018.77 | 12566.03
|  | 693.6702 | 10844.16 |  |  | 799.5702 | 91511 | 1018.67 | 12405.12
|  | 693.5702 | 10824.1 |  |  | 798.5702 | 90273.71 | 1018.57 | 12171.55
[6 empty] | 797.5702 | 91589.84 | 1018.47 | 12097.88
[6 empty] | 796.5702 | 89929.17 | 1018.37 | 11896.32
[6 empty] | 795.5702 | 89894.76 | 1018.27 | 11795.6
[6 empty] | 794.5702 | 90882.35 | 1018.17 | 11603.24
[6 empty] | 793.5702 | 90319.33 | 1018.07 | 11510.52
[6 empty] | 792.5702 | 92112.04 | 1017.97 | 11441.86
[6 empty] | 791.5702 | 90857.14 | 1017.87 | 11421.01
[6 empty] | 790.5702 | 91104.44 | 1017.77 | 11255.7
[6 empty] | 789.5702 | 90817.93 | 1017.67 | 11249.02
[6 empty] | 788.5702 | 91817.53 | 1017.57 | 11196.6
[6 empty] | 787.5702 | 91267.71 | 1017.47 | 11058.34
[6 empty] | 786.5702 | 92206.08 | 1017.37 | 11002.84
[6 empty] | 785.5702 | 91791.92 | 1017.27 | 11003.04
[6 empty] | 784.5702 | 91315.33 | 1017.17 | 10936.25
[6 empty] | 783.5702 | 91778.31 | 1017.07 | 10907.2
[6 empty] | 782.5702 | 91977.59 | 1016.97 | 10898.44
[6 empty] | 781.5702 | 92076.43 | 1016.87 | 10816.61
[6 empty] | 780.5702 | 91611.84 | 1016.77 | 10821.93
[6 empty] | 779.5702 | 92839.94 | 1016.67 | 10861.22
[6 empty] | 778.5702 | 92901.56 | 1016.57 | 10778.91
[6 empty] | 777.5702 | 92040.42 | 1016.47 | 10681.71
[6 empty] | 776.5702 | 92231.69 | 1016.37 | 10682.83
[6 empty] | 775.5702 | 93338.94 | 1016.27 | 10663.79
[6 empty] | 774.5702 | 92567.83 | 1016.17 | 10637.82
[6 empty] | 773.5702 | 93389.36 | 1016.07 | 10650.86
[6 empty] | 772.5702 | 93015.61 | 1015.97 | 10604.48
[6 empty] | 771.5702 | 92218.49 | 1015.87 | 10526.21
[6 empty] | 770.5702 | 93110.84 | 1015.77 | 10623.29
[6 empty] | 769.5702 | 93451.78 | 1015.67 | 10604
[6 empty] | 768.5702 | 93864.75 | 1015.57 | 10601.28
[6 empty] | 767.5702 | 93108.84 | 1015.47 | 10567.15
[6 empty] | 766.5702 | 92124.45 | 1015.37 | 10475.07
[6 empty] | 765.5702 | 93716.69 | 1015.27 | 10499.92
[6 empty] | 764.5702 | 94797.52 | 1015.17 | 10470.15
[6 empty] | 763.5702 | 94220.09 | 1015.07 | 10494.76
[6 empty] | 762.5702 | 93484.59 | 1014.97 | 10479.71
[6 empty] | 761.5702 | 93084.83 | 1014.87 | 10426.93
[6 empty] | 760.5702 | 93452.58 | 1014.77 | 10419.81
[6 empty] | 759.5702 | 94568.23 | 1014.67 | 10338.42
[6 empty] | 758.5702 | 93334.93 | 1014.57 | 10432.89
[6 empty] | 757.5702 | 94325.33 | 1014.47 | 10435.33
[6 empty] | 756.5702 | 95111.64 | 1014.37 | 10467.95
[6 empty] | 755.5702 | 93847.54 | 1014.27 | 10363.39
[6 empty] | 754.5702 | 94783.51 | 1014.17 | 10418.49
[6 empty] | 753.5702 | 94631.45 | 1014.07 | 10401.32
[6 empty] | 752.5702 | 93774.71 | 1013.97 | 10424.45
[6 empty] | 751.5702 | 94883.95 | 1013.87 | 10386.19
[6 empty] | 750.5702 | 95121.25 | 1013.77 | 10408.04
[6 empty] | 749.5702 | 95255.7 | 1013.67 | 10383.43
[6 empty] | 748.5702 | 95118.45 | 1013.57 | 10337.09
[6 empty] | 747.5702 | 95122.05 | 1013.47 | 10234.17
[6 empty] | 746.5702 | 95705.48 | 1013.37 | 10403.24
[6 empty] | 745.5702 | 95775.11 | 1013.27 | 10366.43
[6 empty] | 744.5702 | 95541.82 | 1013.17 | 10350.34
[6 empty] | 743.5702 | 95186.47 | 1013.07 | 10361.66
[6 empty] | 742.5702 | 95627.85 | 1012.97 | 10387.92
[6 empty] | 741.5702 | 95852.34 | 1012.87 | 10285.83
[6 empty] | 740.5702 | 96447.38 | 1012.77 | 10343.86
[6 empty] | 739.5702 | 96498.2 | 1012.67 | 10315.85
[6 empty] | 738.5702 | 97167.27 | 1012.57 | 10291.48
[6 empty] | 737.5702 | 96390.16 | 1012.47 | 10279.19
[6 empty] | 736.5702 | 97613.85 | 1012.37 | 10336.85
[6 empty] | 735.5702 | 97400.16 | 1012.27 | 10283.27
[6 empty] | 734.5702 | 97450.18 | 1012.17 | 10210.08
[6 empty] | 733.5702 | 96012.81 | 1012.07 | 10251.38
[6 empty] | 732.5702 | 96458.58 | 1011.97 | 10277.07
[6 empty] | 731.5702 | 96717.49 | 1011.87 | 10247.98
[6 empty] | 730.5702 | 98585.03 | 1011.77 | 10274.59
[6 empty] | 729.5702 | 98733.89 | 1011.67 | 10233.85
[6 empty] | 728.5702 | 97615.85 | 1011.57 | 10259.26
[6 empty] | 727.5702 | 97945.98 | 1011.47 | 10324.61
[6 empty] | 726.5702 | 98462.18 | 1011.37 | 10248.3
[6 empty] | 725.5702 | 99026.01 | 1011.27 | 10278.55
[6 empty] | 724.5702 | 99203.68 | 1011.17 | 10371.99
[6 empty] | 723.5702 | 99209.28 | 1011.07 | 10330.81
[6 empty] | 722.5702 | 98529.41 | 1010.97 | 10162.02
[6 empty] | 721.5702 | 100536.2 | 1010.87 | 10153.82
[6 empty] | 720.5702 | 100727.5 | 1010.77 | 10288.68
[6 empty] | 719.5702 | 100017.2 | 1010.67 | 10317.45
[6 empty] | 718.5702 | 101137.3 | 1010.57 | 10269.03
[6 empty] | 717.5702 | 102127.7 | 1010.47 | 10241.22
[6 empty] | 716.5702 | 101244.1 | 1010.37 | 10270.59
[6 empty] | 715.5702 | 100791.5 | 1010.27 | 10272.83
[6 empty] | 714.5702 | 100399.8 | 1010.17 | 10313.29
[6 empty] | 713.5702 | 100214.1 | 1010.07 | 10352.22
[6 empty] | 712.5702 | 99208.08 | 1009.97 | 10289.2
[6 empty] | 711.5702 | 100068.8 | 1009.87 | 10196.2
[6 empty] | 710.5702 | 100194.9 | 1009.77 | 10198
[6 empty] | 709.5702 | 99930.37 | 1009.67 | 10276.43
[6 empty] | 708.5702 | 100120.8 | 1009.57 | 10275.83
[6 empty] | 707.5702 | 101226.9 | 1009.47 | 10224.81
[6 empty] | 706.5702 | 101944.4 | 1009.37 | 10194.72
[6 empty] | 705.5702 | 101685.9 | 1009.27 | 10125.81
[6 empty] | 704.5702 | 102420.2 | 1009.17 | 10197.48
[6 empty] | 703.5702 | 102568.6 | 1009.07 | 10288.68
[6 empty] | 702.5702 | 102894 | 1008.97 | 10194.08
[6 empty] | 701.5702 | 102399.8 | 1008.87 | 10125.97
[6 empty] | 700.5702 | 102494.2 | 1008.77 | 10156.74
[6 empty] | 699.5702 | 102900.8 | 1008.67 | 10123.77
[6 empty] | 698.5702 | 101250.1 | 1008.57 | 10091
[6 empty] | 697.5702 | 101968.4
[6 empty] | 696.5702 | 102551.4
[6 empty] | 695.5702 | 101435
[6 empty] | 694.5702 | 100737.5
[6 empty] | 693.5702 | 101363.7
[6 empty] | 692.5702 | 101798.3
[6 empty] | 691.5702 | 101856.3
[6 empty] | 690.5702 | 100955.2
[6 empty] | 689.5702 | 101230.1
[6 empty] | 688.5702 | 102022
[6 empty] | 687.5702 | 101984
[6 empty] | 686.5702 | 100845.9
[6 empty] | 685.5702 | 102084.8
[6 empty] | 684.5702 | 102946.8
[6 empty] | 683.5702 | 102680.3
[6 empty] | 682.5702 | 103224.5
[6 empty] | 681.5702 | 103701.5
[6 empty] | 680.5702 | 104614.6
[6 empty] | 679.5702 | 104559.8
[6 empty] | 678.5702 | 103211.3
[6 empty] | 677.5702 | 104783.5
[6 empty] | 676.5702 | 104687.9
[6 empty] | 675.5702 | 104396.2
[6 empty] | 674.5702 | 104476.2
[6 empty] | 673.5702 | 104284.5
[6 empty] | 672.5702 | 103675.1
[6 empty] | 671.5702 | 104010.8
[6 empty] | 670.5702 | 103953.2
[6 empty] | 669.5702 | 104889.6
[6 empty] | 668.5702 | 106357.3
[6 empty] | 667.5702 | 107908.4
[6 empty] | 666.5702 | 108731.9
[6 empty] | 665.5702 | 110526.6
[6 empty] | 664.5702 | 111744.7
[6 empty] | 663.5702 | 112741.1
[6 empty] | 662.5702 | 113563.8
[6 empty] | 661.5702 | 112897.2
[6 empty] | 660.5702 | 112126.9
[6 empty] | 659.5702 | 111490.2
[6 empty] | 658.5702 | 110516.2
[6 empty] | 657.5702 | 110854.3
[6 empty] | 656.5702 | 111010.8
[6 empty] | 655.5702 | 112114
[6 empty] | 654.5702 | 110238.1
[6 empty] | 653.5702 | 107800.7
[6 empty] | 652.5702 | 104673.9
[6 empty] | 651.5702 | 101847.1
[6 empty] | 650.5702 | 98583.43
[6 empty] | 649.5702 | 96288.12
[6 empty] | 648.5702 | 96289.72
[6 empty] | 647.5702 | 95837.94
[6 empty] | 646.5702 | 95200.88
[6 empty] | 645.5702 | 95116.85
[6 empty] | 644.5702 | 94724.69
[6 empty] | 643.5702 | 95410.56
[6 empty] | 642.5702 | 95392.56
[6 empty] | 641.5702 | 96243.7
[6 empty] | 640.5702 | 96018.01
[6 empty] | 639.5702 | 95843.14
[6 empty] | 638.5702 | 95793.52
[6 empty] | 637.5702 | 95149.66
[6 empty] | 636.5702 | 94107.64
[6 empty] | 635.5702 | 94626.25
[6 empty] | 634.5702 | 94026.81
[6 empty] | 633.5702 | 93382.95
[6 empty] | 632.5702 | 93284.51
[6 empty] | 631.5702 | 93084.43
[6 empty] | 630.5702 | 93279.31
[6 empty] | 629.5702 | 93906.36
[6 empty] | 628.5702 | 91905.56
[6 empty] | 627.5702 | 90001.2
[6 empty] | 626.5702 | 89792.72
[6 empty] | 625.5702 | 88979.59
[6 empty] | 624.5702 | 89941.58
[6 empty] | 623.5702 | 88676.67
[6 empty] | 622.5702 | 87083.63
[6 empty] | 621.5702 | 87941.18
[6 empty] | 620.5702 | 88306.12
[6 empty] | 619.5702 | 88315.73
[6 empty] | 618.5702 | 88373.35
[6 empty] | 617.5702 | 87986.79
[6 empty] | 616.5702 | 89334.93
[6 empty] | 615.5702 | 89530.21
[6 empty] | 614.5702 | 89120.05
[6 empty] | 613.5702 | 89527.01
[6 empty] | 612.5702 | 89837.94
[6 empty] | 611.5702 | 90268.11
[6 empty] | 610.5702 | 91266.91
[6 empty] | 609.5702 | 91775.51
[6 empty] | 608.5702 | 92526.21
[6 empty] | 607.5702 | 92853.54
[6 empty] | 606.5702 | 93681.47
[6 empty] | 605.5702 | 93494.2
[6 empty] | 604.5702 | 93536.21
[6 empty] | 603.5702 | 92917.97
[6 empty] | 602.5702 | 93769.91
[6 empty] | 601.5702 | 94167.67
[6 empty] | 600.5702 | 95174.07
[6 empty] | 599.5702 | 95112.44
[6 empty] | 598.5702 | 94267.31
[6 empty] | 597.5702 | 95673.47
[6 empty] | 596.5702 | 95703.48
[6 empty] | 595.5702 | 94722.69
[6 empty] | 594.5702 | 94757.9
[6 empty] | 593.5702 | 95214.09
[6 empty] | 592.5702 | 96460.18
[6 empty] | 591.5702 | 97222.49
[6 empty] | 590.5702 | 99635.05
[6 empty] | 589.5702 | 102629.1
[6 empty] | 588.5702 | 106381.4
[6 empty] | 587.5702 | 112699.1
[6 empty] | 586.5702 | 117285.3
[6 empty] | 585.5702 | 117310.1
[6 empty] | 584.5702 | 113684.3
[6 empty] | 583.5702 | 107812.7
[6 empty] | 582.5702 | 103251.3
[6 empty] | 581.5702 | 99375.35
[6 empty] | 580.5702 | 98254.1
[6 empty] | 579.5702 | 101248.5
[6 empty] | 578.5702 | 102899.6
[6 empty] | 577.5702 | 104752.7
[6 empty] | 576.5702 | 103643.9
[6 empty] | 575.5702 | 100545.4
[6 empty] | 574.5702 | 95778.71
[6 empty] | 573.5702 | 91222.49
[6 empty] | 572.5702 | 86985.99
[6 empty] | 571.5702 | 84833.93
[6 empty] | 570.5702 | 81544.62
[6 empty] | 569.5702 | 79814.73
[6 empty] | 568.5702 | 79290.52
[6 empty] | 567.5702 | 79380.15
[6 empty] | 566.5702 | 81655.46
[6 empty] | 565.5702 | 83548.22
[6 empty] | 564.5702 | 87334.13
[6 empty] | 563.5702 | 87683.47
[6 empty] | 562.5702 | 88327.73
[6 empty] | 561.5702 | 87145.66
[6 empty] | 560.5702 | 83893.96
[6 empty] | 559.5702 | 80008.4
[6 empty] | 558.5702 | 77516.21
[6 empty] | 557.5702 | 76481.39
[6 empty] | 556.5702 | 76363.75
[6 empty] | 555.5702 | 76137.66
[6 empty] | 554.5702 | 76209.68
[6 empty] | 553.5702 | 76245.7
[6 empty] | 552.5702 | 75567.43
[6 empty] | 551.5702 | 74404.96
[6 empty] | 550.5702 | 73927.97
[6 empty] | 549.5702 | 72817.93
[6 empty] | 548.5702 | 71279.31
[6 empty] | 547.5702 | 69813.53
[6 empty] | 546.5702 | 68970.79
[6 empty] | 545.5702 | 67845.14
[6 empty] | 544.5702 | 66623.05
[6 empty] | 543.5702 | 66074.03
[6 empty] | 542.5702 | 65843.14
[6 empty] | 541.5702 | 65295.72
[6 empty] | 540.5702 | 64844.34
[6 empty] | 539.5702 | 63581.83
[6 empty] | 538.5702 | 63674.27
[6 empty] | 537.5702 | 63745.1
[6 empty] | 536.5702 | 63498.2
[6 empty] | 535.5702 | 62702.28
[6 empty] | 534.5702 | 66639.46
[6 empty] | 533.5702 | 77160.46
[6 empty] | 532.5702 | 96340.14
[6 empty] | 531.5702 | 117460.6
[6 empty] | 530.5702 | 125548.6
[6 empty] | 529.5702 | 111007.6
[6 empty] | 528.5702 | 87441.78
[6 empty] | 527.5702 | 69141.66
[6 empty] | 526.5702 | 63044.82
[6 empty] | 525.5702 | 62260.5
[6 empty] | 524.5702 | 62436.17
[6 empty] | 523.5702 | 62947.18
[6 empty] | 522.5702 | 62573.83
[6 empty] | 521.5702 | 63649.46
[6 empty] | 520.5702 | 65178.47
[6 empty] | 519.5702 | 66175.27
[6 empty] | 518.5702 | 67670.27
[6 empty] | 517.5702 | 68625.85
[6 empty] | 516.5702 | 68209.68
[6 empty] | 515.5702 | 67903.96
[6 empty] | 514.5702 | 69015.61
[6 empty] | 513.5702 | 68351.34
[6 empty] | 512.5702 | 67643.06
[6 empty] | 511.5702 | 67518.61
[6 empty] | 510.5702 | 67797.52
[6 empty] | 509.5702 | 67271.71
[6 empty] | 508.5702 | 66782.71
[6 empty] | 507.5702 | 67609.84
[6 empty] | 506.5702 | 68211.68
[6 empty] | 505.5702 | 69298.52
[6 empty] | 504.5702 | 69870.75
[6 empty] | 503.5702 | 73050.82
[6 empty] | 502.5702 | 77291.72
[6 empty] | 501.5702 | 88874.35
[6 empty] | 500.5702 | 106679.9
[6 empty] | 499.5702 | 126247.3
[6 empty] | 498.5702 | 137623
[6 empty] | 497.5702 | 136408.6
[6 empty] | 496.5702 | 121513.8
[6 empty] | 495.5702 | 102786.7
[6 empty] | 494.5702 | 83480.19
[6 empty] | 493.5702 | 65262.51
[6 empty] | 492.5702 | 51877.95
[6 empty] | 491.5702 | 43439.38
[6 empty] | 490.5702 | 38651.86
[6 empty] | 489.5702 | 37173.31
[6 empty] | 488.5702 | 36448.78
[6 empty] | 487.5702 | 35948.1
[6 empty] | 486.5702 | 35990.36
[6 empty] | 485.5702 | 35916.05
[6 empty] | 484.5702 | 36719.45
[6 empty] | 483.5702 | 36805.44
[6 empty] | 482.5702 | 37050.02
[6 empty] | 481.5702 | 37210.6
[6 empty] | 480.5702 | 36398.44
[6 empty] | 479.5702 | 37042.34
[6 empty] | 478.5702 | 41346.94
[6 empty] | 477.5702 | 48066.43
[6 empty] | 476.5702 | 56042.42
[6 empty] | 475.5702 | 61276.11
[6 empty] | 474.5702 | 59598.24
[6 empty] | 473.5702 | 52516.21
[6 empty] | 472.5702 | 42590.24
[6 empty] | 471.5702 | 33573.15
[6 empty] | 470.5702 | 26276.79
[6 empty] | 469.5702 | 21458.02
[6 empty] | 468.5702 | 18729.45
[6 empty] | 467.5702 | 18078.11
[6 empty] | 466.5702 | 16956.98
[6 empty] | 465.5702 | 16918.69
[6 empty] | 464.5702 | 16303.12
[6 empty] | 463.5702 | 16171.91
[6 empty] | 462.5702 | 16604.52
[6 empty] | 461.5702 | 17079.83
[6 empty] | 460.5702 | 16990.64
[6 empty] | 459.5702 | 17000.6
[6 empty] | 458.5702 | 16239.66
[6 empty] | 457.5702 | 15489.12
[6 empty] | 456.5702 | 15720.21
[6 empty] | 455.5702 | 15523.85
[6 empty] | 454.5702 | 15234.53
[6 empty] | 453.5702 | 14918.73
[6 empty] | 452.5702 | 14708.12
[6 empty] | 451.5702 | 14810.4
[6 empty] | 450.5702 | 14208.04
[6 empty] | 449.5702 | 14441.78
[6 empty] | 448.5702 | 14654.26
[6 empty] | 447.5702 | 13847.98
[6 empty] | 446.5702 | 14403.92
[6 empty] | 445.5702 | 14114.09
[6 empty] | 444.5702 | 14040.62
[6 empty] | 443.5702 | 14395.84
[6 empty] | 442.5702 | 14425.17
[6 empty] | 441.5702 | 14334.53
[6 empty] | 440.5702 | 14244.26
[6 empty] | 439.5702 | 14608.64
[6 empty] | 438.5702 | 14597.4
[6 empty] | 437.5702 | 14586.95
[6 empty] | 436.5702 | 14182.23
[6 empty] | 435.5702 | 14056.98
[6 empty] | 434.5702 | 14057.54
[6 empty] | 433.5702 | 14233.69
[6 empty] | 432.5702 | 14044.18
[6 empty] | 431.5702 | 13993.08
[6 empty] | 430.5702 | 14139.86
[6 empty] | 429.5702 | 14213.57
[6 empty] | 428.5702 | 14430.17
[6 empty] | 427.5702 | 14156.38
[6 empty] | 426.5702 | 14020.73
[6 empty] | 425.5702 | 14201.64
[6 empty] | 424.5702 | 14164.11
[6 empty] | 423.5702 | 14129.61
[6 empty] | 422.5702 | 14328.45
[6 empty] | 421.5702 | 14171.35
[6 empty] | 420.5702 | 14050.5
[6 empty] | 419.5702 | 14044.82
[6 empty] | 418.5702 | 13896.4
[6 empty] | 417.5702 | 14064.31
[6 empty] | 416.5702 | 14187.76
[6 empty] | 415.5702 | 14403.44
[6 empty] | 414.5702 | 14238.7
[6 empty] | 413.5702 | 14364.11
[6 empty] | 412.5702 | 14566.43
[6 empty] | 411.5702 | 14312.77
[6 empty] | 410.5702 | 14561.74
[6 empty] | 409.5702 | 14391.6
[6 empty] | 408.5702 | 14663.87
[6 empty] | 407.5702 | 14436.49
[6 empty] | 406.5702 | 14209.08
[6 empty] | 405.5702 | 14379.39
[6 empty] | 404.5702 | 14303.6
[6 empty] | 403.5702 | 14641.62
[6 empty] | 402.5702 | 14304.56
[6 empty] | 401.5702 | 13834.69
[6 empty] | 400.5702 | 14449.82
[6 empty] | 399.5702 | 14041.26
[6 empty] | 398.5702 | 14525.21
[6 empty] | 397.5702 | 14595.08
[6 empty] | 396.5702 | 14312.12
[6 empty] | 395.5702 | 14471.95
[6 empty] | 394.5702 | 14669.19
[6 empty] | 393.5702 | 14689.68
[6 empty] | 392.5702 | 14177.59
[6 empty] | 391.5702 | 14342.78
[6 empty] | 390.5702 | 14367.43
[6 empty] | 389.5702 | 14450.58
[6 empty] | 388.5702 | 14484.15
[6 empty] | 387.5702 | 13979.19
[6 empty] | 386.5702 | 13581.47
[6 empty] | 385.5702 | 14221.89
[6 empty] | 384.5702 | 14722.21
[6 empty] | 383.5702 | 14327.21
[6 empty] | 382.5702 | 14888.64
[6 empty] | 381.5702 | 14721.61
[6 empty] | 380.5702 | 14596.32
[6 empty] | 379.5702 | 14686.15
[6 empty] | 378.5702 | 14492.48
[6 empty] | 377.5702 | 14559.26
[6 empty] | 376.5702 | 14558.42
[6 empty] | 375.5702 | 14378.79
[6 empty] | 374.5702 | 14609.92
[6 empty] | 373.5702 | 14753.38
[6 empty] | 372.5702 | 14674.75
[6 empty] | 371.5702 | 14703.4
[6 empty] | 370.5702 | 14503.88
[6 empty] | 369.5702 | 14508.8
[6 empty] | 368.5702 | 14727.25
[6 empty] | 367.5702 | 14715.77
[6 empty] | 366.5702 | 14674.31
[6 empty] | 365.5702 | 14616.41
[6 empty] | 364.5702 | 14817.61
[6 empty] | 363.5702 | 14430.29
[6 empty] | 362.5702 | 14629.77
[6 empty] | 361.5702 | 14677.23
[6 empty] | 360.5702 | 14542.22
[6 empty] | 359.5702 | 14534.85
[6 empty] | 358.5702 | 15049.74
[6 empty] | 357.5702 | 14651.34
[6 empty] | 356.5702 | 14747.22
[6 empty] | 355.5702 | 14879.07
[6 empty] | 354.5702 | 15046.18
[6 empty] | 353.5702 | 14735.77
[6 empty] | 352.5702 | 14747.38
[6 empty] | 351.5702 | 14664.03
[6 empty] | 350.5702 | 14926.33
[6 empty] | 349.5702 | 14741.34
[6 empty] | 348.5702 | 15010.36
[6 empty] | 347.5702 | 14786.87
[6 empty] | 346.5702 | 14839.78
[6 empty] | 345.5702 | 15301.68
[6 empty] | 344.5702 | 15501.16
[6 empty] | 343.5702 | 15146.34
[6 empty] | 342.5702 | 15349.54
[6 empty] | 341.5702 | 15450.54
[6 empty] | 340.5702 | 15101.72
[6 empty] | 339.5702 | 14957.3
[6 empty] | 338.5702 | 15277.27
[6 empty] | 337.5702 | 15273.11
[6 empty] | 336.5702 | 15672.35
[6 empty] | 335.5702 | 15008.2
[6 empty] | 334.5702 | 14834.33
[6 empty] | 333.5702 | 15134.97
[6 empty] | 332.5702 | 15498.16
[6 empty] | 331.5702 | 15933.65
[6 empty] | 330.5702 | 15613.13
[6 empty] | 329.5702 | 15646.62
[6 empty] | 328.5702 | 15721.17
[6 empty] | 327.5702 | 15946.42
[6 empty] | 326.5702 | 15932.81
[6 empty] | 325.5702 | 16141.02
[6 empty] | 324.5702 | 16150.9
[6 empty] | 323.5702 | 16149.58
[6 empty] | 322.5702 | 15843.86
[6 empty] | 321.5702 | 15641.5
[6 empty] | 320.5702 | 15946.9
[6 empty] | 319.5702 | 15631.37
[6 empty] | 318.5702 | 15473.51
[6 empty] | 317.5702 | 15620.65
[6 empty] | 316.5702 | 15447.06
[6 empty] | 315.5702 | 15397.84
[6 empty] | 314.5702 | 15238.7
[6 empty] | 313.5702 | 15562.42
[6 empty] | 312.5702 | 15469.31
[6 empty] | 311.5702 | 15366.27
[6 empty] | 310.5702 | 15935.97
[6 empty] | 309.5702 | 15651.78
[6 empty] | 308.5702 | 15511.44
[6 empty] | 307.5702 | 15618.69
[6 empty] | 306.5702 | 15412.97
[6 empty] | 305.5702 | 15216.21
[6 empty] | 304.5702 | 15480.19
[6 empty] | 303.5702 | 15566.19
[6 empty] | 302.5702 | 15733.37
[6 empty] | 301.5702 | 15730.65
[6 empty] | 300.5702 | 15790.48
[6 empty] | 299.5702 | 15328.69
[6 empty] | 298.5702 | 15262.55
[6 empty] | 297.5702 | 15257.02
[6 empty] | 296.5702 | 15530.05
[6 empty] | 295.5702 | 15773.31
[6 empty] | 294.5702 | 15578.43
[6 empty] | 293.5702 | 15341.02
[6 empty] | 292.5702 | 15426.33
[6 empty] | 291.5702 | 15702.8
[6 empty] | 290.5702 | 16333.73
[6 empty] | 289.5702 | 17332.37
[6 empty] | 288.5702 | 17215.73
[6 empty] | 287.5702 | 17340.86
[6 empty] | 286.5702 | 17679.91
[6 empty] | 285.5702 | 17992.96
[6 empty] | 284.5702 | 17847.54
[6 empty] | 283.5702 | 16836.53
[6 empty] | 282.5702 | 15922.45
[6 empty] | 281.5702 | 15721.53
[6 empty] | 280.5702 | 15358.14
[6 empty] | 279.5702 | 15126.85
[6 empty] | 278.5702 | 15427.25
[6 empty] | 277.5702 | 15501.72
[6 empty] | 276.5702 | 15546.86
[6 empty] | 275.5702 | 15467.43
[6 empty] | 274.5702 | 15378.99
[6 empty] | 273.5702 | 15676.55
[6 empty] | 272.5702 | 15912.81
[6 empty] | 271.5702 | 15609.56
[6 empty] | 270.5702 | 15588.68
[6 empty] | 269.5702 | 15865.99
[6 empty] | 268.5702 | 15927.25
[6 empty] | 267.5702 | 15800.12
[6 empty] | 266.5702 | 15485.39
[6 empty] | 265.5702 | 15698.48
[6 empty] | 264.5702 | 15928.53
[6 empty] | 263.5702 | 15749.82
[6 empty] | 262.5702 | 15662.91
[6 empty] | 261.5702 | 15660.82
[6 empty] | 260.5702 | 15674.83
[6 empty] | 259.5702 | 15761.46
[6 empty] | 258.5702 | 16063.07
[6 empty] | 257.5702 | 15630.37
[6 empty] | 256.5702 | 15652.26
[6 empty] | 255.5702 | 15896.24
[6 empty] | 254.5702 | 15794.68
[6 empty] | 253.5702 | 16008.24
[6 empty] | 252.5702 | 15915.25
[6 empty] | 251.5702 | 15662.34
[6 empty] | 250.5702 | 15834.65
[6 empty] | 249.5702 | 15830.41
[6 empty] | 248.5702 | 16258.7
[6 empty] | 247.5702 | 15886.31
[6 empty] | 246.5702 | 16006.52
[6 empty] | 245.5702 | 16527.09
[6 empty] | 244.5702 | 16262.18
[6 empty] | 243.5702 | 16203.48
[6 empty] | 242.5702 | 16146.18
[6 empty] | 241.5702 | 15989.52
[6 empty] | 240.5702 | 16298.48
[6 empty] | 239.5702 | 16115.57
[6 empty] | 238.5702 | 16465.27
[6 empty] | 237.5702 | 15996.76
[6 empty] | 236.5702 | 16611.32
[6 empty] | 235.5702 | 16594.56
[6 empty] | 234.5702 | 16401.56
[6 empty] | 233.5702 | 16419.29
[6 empty] | 232.5702 | 16662.59
[6 empty] | 231.5702 | 16437.78
[6 empty] | 230.5702 | 16641.06
[6 empty] | 229.5702 | 16560.62
[6 empty] | 228.5702 | 16518.81
[6 empty] | 227.5702 | 16518.73
[6 empty] | 226.5702 | 16244.26
[6 empty] | 225.5702 | 16696.8
[6 empty] | 224.5702 | 16936.97
[6 empty] | 223.5702 | 16668.27
[6 empty] | 222.5702 | 16731.97
[6 empty] | 221.5702 | 16756.98
[6 empty] | 220.5702 | 16794.64
[6 empty] | 219.5702 | 16588.4
[6 empty] | 218.5702 | 17032.85
[6 empty] | 217.5702 | 17065.35
[6 empty] | 216.5702 | 16873.47
[6 empty] | 215.5702 | 16773.59
[6 empty] | 214.5702 | 16841.02
[6 empty] | 213.5702 | 16856.02
[6 empty] | 212.5702 | 16569.35
[6 empty] | 211.5702 | 17221.25
[6 empty] | 210.5702 | 17716.09
[6 empty] | 209.5702 | 17416.33
[6 empty] | 208.5702 | 17303.48
[6 empty] | 207.5702 | 17099
[6 empty] | 206.5702 | 17174.99
[6 empty] | 205.5702 | 17530.09
[6 empty] | 204.5702 | 17485.11
[6 empty] | 203.5702 | 17531.45
[6 empty] | 202.5702 | 17459.98
[6 empty] | 201.5702 | 17994.36
[6 empty] | 200.5702 | 17986.47
[6 empty] | 199.5702 | 17726.57
[6 empty] | 198.5702 | 17519.29
[6 empty] | 197.5702 | 17678.47
[6 empty] | 196.5702 | 17904.76
[6 empty] | 195.5702 | 17765.19
[6 empty] | 194.5702 | 18046.7
[6 empty] | 193.5702 | 18099.28
[6 empty] | 192.5702 | 17865.79
[6 empty] | 191.5702 | 17911.08
[6 empty] | 190.5702 | 18456.74
[6 empty] | 189.5702 | 17789.6
[6 empty] | 188.5702 | 18008.56
[6 empty] | 187.5702 | 18223.69
[6 empty] | 186.5702 | 18174.59
[6 empty] | 185.5702 | 18256.06
[6 empty] | 184.5702 | 18225.29
[6 empty] | 183.5702 | 18312.53
[6 empty] | 182.5702 | 18144.74
[6 empty] | 181.5702 | 18252.7
[6 empty] | 180.5702 | 18400.08
[6 empty] | 179.5702 | 18359.9
[6 empty] | 178.5702 | 18285.91
[6 empty] | 177.5702 | 18158.02
[6 empty] | 176.5702 | 18496.96
[6 empty] | 175.5702 | 18611.88
[6 empty] | 174.5702 | 18518.49
[6 empty] | 173.5702 | 18601.16
[6 empty] | 172.5702 | 19044.34
[6 empty] | 171.5702 | 19103.76
[6 empty] | 170.5702 | 19052.82
[6 empty] | 169.5702 | 18761.3
[6 empty] | 168.5702 | 18856.38
[6 empty] | 167.5702 | 18997.28
[6 empty] | 166.5702 | 18933.25
[6 empty] | 165.5702 | 18781.83
[6 empty] | 164.5702 | 19173.35
[6 empty] | 163.5702 | 19618.93
[6 empty] | 162.5702 | 19895.04
[6 empty] | 161.5702 | 20125.61
[6 empty] | 160.5702 | 20008.4
[6 empty] | 159.5702 | 20763.59
[6 empty] | 158.5702 | 20372.47
[6 empty] | 157.5702 | 20476.75
[6 empty] | 156.5702 | 20254.42
[6 empty] | 155.5702 | 20638.54
[6 empty] | 154.5702 | 20046.38
[6 empty] | 153.5702 | 19556.62
[6 empty] | 152.5702 | 19503.84
[6 empty] | 151.5702 | 18799.36
[6 empty] | 150.5702 | 19136.01
[6 empty] | 149.5702 | 19111.72
[6 empty] | 148.5702 | 19085.59
[6 empty] | 147.5702 | 19218.25
[6 empty] | 146.5702 | 19258.62
[6 empty] | 145.5702 | 19337.29
[6 empty] | 144.5702 | 19439.34
[6 empty] | 143.5702 | 20798.92
[6 empty] | 142.5702 | 24227.77
[6 empty] | 141.5702 | 29693.88
[6 empty] | 140.5702 | 38203.88
[6 empty] | 139.5702 | 41898.36
[6 empty] | 138.5702 | 39875.35
[6 empty] | 137.5702 | 32938.82
[6 empty] | 136.5702 | 25442.78
[6 empty] | 135.5702 | 20861.42
[6 empty] | 134.5702 | 19063.55
[6 empty] | 133.5702 | 18294.2
[6 empty] | 132.5702 | 17898.48
[6 empty] | 131.5702 | 17774.91
[6 empty] | 130.5702 | 17490.76
[6 empty] | 129.5702 | 17683.31
[6 empty] | 128.5702 | 17842.1
[6 empty] | 127.5702 | 17735.85
[6 empty] | 126.5702 | 17529.25
[6 empty] | 125.5702 | 17207.76
[6 empty] | 124.5702 | 17676.15
[6 empty] | 123.5702 | 17821.73
[6 empty] | 122.5702 | 18068.95
[6 empty] | 121.5702 | 17439.58
[6 empty] | 120.5702 | 17197.64
[6 empty] | 119.5702 | 17231.73
[6 empty] | 118.5702 | 16941.1
[6 empty] | 117.5702 | 17355.06
[6 empty] | 116.5702 | 17544.18
[6 empty] | 115.5702 | 17225.17
[6 empty] | 114.5702 | 17656.62
[6 empty] | 113.5702 | 18270.83
[6 empty] | 112.5702 | 18788.96
[6 empty] | 111.5702 | 19621.61
[6 empty] | 110.5702 | 19794.84
[6 empty] | 109.5702 | 20230.09
[6 empty] | 108.5702 | 20415.53
[6 empty] | 107.5702 | 20654.94
[6 empty] | 106.5702 | 19792.32
[6 empty] | 105.5702 | 18924.13
[6 empty] | 104.5702 | 18091.32
[6 empty] | 103.5702 | 17382.95
[6 empty] | 102.5702 | 16992.2
[6 empty] | 101.5702 | 16339.14
[6 empty] | 100.5702 | 15560.18
[6 empty] | 99.5702 | 14641.66
[6 empty] | 98.5702 | 14485.55
[6 empty] | 97.5702 | 14667.95
[6 empty] | 96.5702 | 15025.33
[6 empty] | 95.5702 | 15935.85
[6 empty] | 94.5702 | 18914.33
[6 empty] | 93.5702 | 25196.12
[6 empty] | 92.5702 | 34846.46
[6 empty] | 91.5702 | 45190.08
[6 empty] | 90.5702 | 54921.97
[6 empty] | 89.5702 | 63372.15
[6 empty] | 88.5702 | 64825.93
[6 empty] | 87.5702 | 55995.2
[6 empty] | 86.5702 | 40781.91
[6 empty] | 85.5702 | 25661.18
[6 empty] | 84.5702 | 16602.56
[6 empty] | 83.5702 | 11869.43
[6 empty] | 82.5702 | 9610.124
[6 empty] | 81.5702 | 8412.085
[6 empty] | 80.5702 | 7535.334
[6 empty] | 79.5702 | 6832.213
[6 empty] | 78.5702 | 6461.985
[6 empty] | 77.5702 | 6118.848
[6 empty] | 76.5702 | 6045.498
[6 empty] | 75.5702 | 5723.649
[6 empty] | 74.5702 | 5520.368
[6 empty] | 73.5702 | 5649.54
[6 empty] | 72.5702 | 5636.575
[6 empty] | 71.5702 | 5411.084
[6 empty] | 70.5702 | 5544.298
[6 empty] | 69.5702 | 5482.233
[6 empty] | 68.5702 | 5431.012
[6 empty] | 67.5702 | 5440.816
[6 empty] | 66.5702 | 5478.671
[6 empty] | 65.5702 | 5449.82
[6 empty] | 64.5702 | 5223.649
[6 empty] | 63.5702 | 5065.146
[6 empty] | 62.5702 | 5178.511
[6 empty] | 61.5702 | 5089.076
[6 empty] | 60.5702 | 5304.842
[6 empty] | 59.5702 | 5167.947
[6 empty] | 58.5702 | 5435.614
[6 empty] | 57.5702 | 5338.495
[6 empty] | 56.5702 | 5193.597
[6 empty] | 55.5702 | 5188.475
[6 empty] | 54.5702 | 5283.553
[6 empty] | 53.5702 | 5176.03
[6 empty] | 52.5702 | 5501.08
[6 empty] | 51.5702 | 5256.863
[6 empty] | 50.5702 | 5466.106
[6 empty] | 49.5702 | 5324.21
[6 empty] | 48.5702 | 5696.118
[6 empty] | 47.5702 | 5631.293
[6 empty] | 46.5702 | 6049.74
[6 empty] | 45.5702 | 5991.116
[6 empty] | 44.5702 | 6065.346
[6 empty] | 43.5702 | 5952.141
[6 empty] | 42.5702 | 5811.084
[6 empty] | 41.5702 | 5909.204
[6 empty] | 40.5702 | 5787.275
[6 empty] | 39.5702 | 5734.974
[6 empty] | 38.5702 | 5481.913
[6 empty] | 37.5702 | 5389.836
[6 empty] | 36.5702 | 5311.325
[6 empty] | 35.5702 | 5531.172
[6 empty] | 34.5702 | 5602.001
[6 empty] | 33.5702 | 5743.858
[6 empty] | 32.5702 | 5858.784
[6 empty] | 31.5702 | 6195.278
[6 empty] | 30.5702 | 6632.373
[6 empty] | 29.5702 | 6467.067
[6 empty] | 28.5702 | 7052.861
[6 empty] | 27.5702 | 7040.536
[6 empty] | 26.5702 | 7313.445
[6 empty] | 25.5702 | 7165.666
[6 empty] | 24.5702 | 7112.725
[6 empty] | 23.5702 | 7180.632
[6 empty] | 22.5702 | 7360.984
[6 empty] | 21.5702 | 7138.455
[6 empty] | 20.5702 | 5885.994
[6 empty] | 19.5702 | 4675.03
[6 empty] | 18.5702 | 3813.385
[6 empty] | 17.5702 | 3087.399
[6 empty] | 16.5702 | 2880.676
[6 empty] | 15.5702 | 2666.755
[6 empty] | 14.5702 | 2420.372
[6 empty] | 13.5702 | 2762.457
[6 empty] | 12.5702 | 7120.448
[6 empty] | 11.5702 | 18581.67
[6 empty] | 10.5702 | 31887.72
[6 empty] | 9.5702 | 36026.97
[6 empty] | 8.5702 | 25897.72
[6 empty] | 7.5702 | 13864.51
[6 empty] | 6.5702 | 6938.335
[6 empty] | 5.5702 | 5440.816
[6 empty] | 4.5702 | 5552.861
[6 empty] | 3.5702 | 4420.128
[6 empty] | 2.5702 | 2652.037
[6 empty] | 1.5702 | 1191.621
[6 empty] | 0.5702 | 352.621
[6 empty] | -0.4298 | 200.5522
[6 empty] | -1.4298 | 133.3133

## 045R75
B.E. | C 1s:CPS | B.E. | Fe 2p:CPS | B.E. | O 1s:CPS | B.E. | Survey:CPS | B.E. | Zn 2p:CPS
293.7335 | 1022.525 | 738.7335 | 8822.075 | 543.7335 | 5164.426 | 1248.734 | 185129.3 | 1063.734 | 15803.08
293.6335 | 1035.07 | 738.6335 | 8837.495 | 543.6335 | 5170.468 | 1247.734 | 184568.2 | 1063.633 | 15868.95
293.5335 | 1017.503 | 738.5335 | 8848.139 | 543.5335 | 5194.878 | 1246.734 | 184219.3 | 1063.534 | 15706.2
293.4335 | 1028.764 | 738.4335 | 8819.088 | 543.4335 | 5236.775 | 1245.734 | 184495.8 | 1063.434 | 15802.76
293.3335 | 1029.48 | 738.3335 | 8826.357 | 543.3335 | 5179.192 | 1244.734 | 184934.4 | 1063.334 | 15860.62
293.2335 | 1025.796 | 738.2335 | 8839.723 | 543.2335 | 5152.981 | 1243.734 | 183296.9 | 1063.234 | 15711.64
293.1335 | 1036.617 | 738.1335 | 8828.731 | 543.1335 | 5202.081 | 1242.734 | 183721.1 | 1063.133 | 15763.67
293.0335 | 1026.559 | 738.0335 | 8867.534 | 543.0335 | 5154.582 | 1241.734 | 181970.4 | 1063.034 | 15747.14
292.9335 | 1028.327 | 737.9335 | 8787.915 | 542.9335 | 5218.768 | 1240.734 | 183042 | 1062.934 | 15803.84
292.8335 | 1028.295 | 737.8335 | 8809.55 | 542.8335 | 5219.688 | 1239.734 | 182647.5 | 1062.834 | 15751.34
292.7335 | 1026.343 | 737.7335 | 8815.326 | 542.7335 | 5230.132 | 1238.734 | 180543.8 | 1062.734 | 15799.12
292.6335 | 1051.251 | 737.6335 | 8806.896 | 542.6335 | 5171.469 | 1237.734 | 180476.2 | 1062.633 | 15830.69
292.5335 | 1037.601 | 737.5335 | 8876.897 | 542.5335 | 5201.12 | 1236.734 | 180523.8 | 1062.534 | 15865.47
292.4335 | 1025.444 | 737.4335 | 8870.455 | 542.4335 | 5192.917 | 1235.734 | 179475 | 1062.434 | 15707.2
292.3335 | 1036.162 | 737.3335 | 8807.75 | 542.3335 | 5169.228 | 1234.734 | 179349.3 | 1062.334 | 15683.75
292.2335 | 1033.191 | 737.2335 | 8832.32 | 542.2335 | 5126.771 | 1233.734 | 179194.5 | 1062.234 | 15713.49
292.1335 | 1020.076 | 737.1335 | 8855.342 | 542.1335 | 5120.368 | 1232.734 | 178286.9 | 1062.133 | 15770.67
292.0335 | 1013.625 | 737.0335 | 8857.89 | 542.0335 | 5083.313 | 1231.734 | 178717.1 | 1062.034 | 15686.79
291.9335 | 1028.359 | 736.9335 | 8848.246 | 541.9335 | 5140.576 | 1230.734 | 178710.7 | 1061.934 | 15645.5
291.8335 | 1033.151 | 736.8335 | 8843.217 | 541.8335 | 5208.363 | 1229.734 | 178726.3 | 1061.834 | 15691.56
291.7335 | 1025.958 | 736.7335 | 8867.574 | 541.7335 | 5158.703 | 1228.734 | 177857.9 | 1061.734 | 15613.17
291.6335 | 1028.894 | 736.6335 | 8825.49 | 541.6335 | 5147.099 | 1227.734 | 178453 | 1061.633 | 15665.75
291.5335 | 1025.316 | 736.5335 | 8813.245 | 541.5335 | 5161.265 | 1226.734 | 176481.8 | 1061.534 | 15745.62
291.4335 | 1026.811 | 736.4335 | 8827.691 | 541.4335 | 5191.957 | 1225.734 | 176697.1 | 1061.434 | 15590.84
291.3335 | 1008.135 | 736.3335 | 8856.356 | 541.3335 | 5198.079 | 1224.734 | 176779.1 | 1061.334 | 15489.76
291.2335 | 1023.459 | 736.2335 | 8787.622 | 541.2335 | 5127.211 | 1223.734 | 175647.5 | 1061.234 | 15563.27
291.1335 | 1029.694 | 736.1335 | 8821.462 | 541.1335 | 5165.546 | 1222.734 | 175842.3 | 1061.133 | 15536.89
291.0335 | 1054.866 | 736.0335 | 8847.326 | 541.0335 | 5134.934 | 1221.734 | 176511 | 1061.034 | 15603.08
290.9335 | 1014.408 | 735.9335 | 8878.725 | 540.9335 | 5080.472 | 1220.734 | 174854.3 | 1060.934 | 15554.26
290.8335 | 1034.21 | 735.8335 | 8845.138 | 540.8335 | 5110.484 | 1219.734 | 174635.9 | 1060.834 | 15609.32
290.7335 | 1038.581 | 735.7335 | 8856.076 | 540.7335 | 5103.081 | 1218.734 | 174030.8 | 1060.734 | 15482.31
290.6335 | 1031.601 | 735.6335 | 8854.475 | 540.6335 | 5131.933 | 1217.734 | 174035.2 | 1060.633 | 15498.76
290.5335 | 1039.778 | 735.5335 | 8829.545 | 540.5335 | 5134.734 | 1216.734 | 173047.2 | 1060.534 | 15461.62
290.4335 | 1056.579 | 735.4335 | 8839.869 | 540.4335 | 5133.693 | 1215.734 | 173903.6 | 1060.434 | 15532.65
290.3335 | 1073.277 | 735.3335 | 8846.859 | 540.3335 | 5077.191 | 1214.734 | 172065.2 | 1060.334 | 15487.39
290.2335 | 1061.265 | 735.2335 | 8873.016 | 540.2335 | 5050.58 | 1213.734 | 171831.5 | 1060.234 | 15380.03
290.1335 | 1072.473 | 735.1335 | 8831.333 | 540.1335 | 5028.171 | 1212.734 | 172276.1 | 1060.133 | 15409
290.0335 | 1111.287 | 735.0335 | 8875.19 | 540.0335 | 5018.607 | 1211.734 | 170752.3 | 1060.034 | 15495.88
289.9335 | 1122.873 | 734.9335 | 8853.275 | 539.9335 | 5061.905 | 1210.734 | 171189.3 | 1059.934 | 15450.58
289.8335 | 1129.668 | 734.8335 | 8872.202 | 539.8335 | 5053.261 | 1209.734 | 169334.1 | 1059.834 | 15397.2
289.7335 | 1143.091 | 734.7335 | 8823.089 | 539.7335 | 5107.643 | 1208.734 | 168876.8 | 1059.734 | 15428.73
289.6335 | 1156.865 | 734.6335 | 8810.004 | 539.6335 | 5048.94 | 1207.734 | 168641.1 | 1059.633 | 15350.38
289.5335 | 1183.978 | 734.5335 | 8870.842 | 539.5335 | 5001.881 | 1206.734 | 167254.5 | 1059.534 | 15343.38
289.4335 | 1196.196 | 734.4335 | 8840.99 | 539.4335 | 5100.64 | 1205.734 | 166680.7 | 1059.434 | 15368.31
289.3335 | 1220.29 | 734.3335 | 8834.681 | 539.3335 | 4991.757 | 1204.734 | 166178.9 | 1059.334 | 15374.15
289.2335 | 1242.489 | 734.2335 | 8815.94 | 539.2335 | 4991.837 | 1203.734 | 168629.5 | 1059.234 | 15283.35
289.1335 | 1249.28 | 734.1335 | 8832.653 | 539.1335 | 5018.407 | 1202.734 | 166895.2 | 1059.133 | 15277.47
289.0335 | 1239.768 | 734.0335 | 8870.028 | 539.0335 | 5050.26 | 1201.734 | 167469.4 | 1059.034 | 15346.42
288.9335 | 1242.257 | 733.9335 | 8869.521 | 538.9335 | 5088.916 | 1200.734 | 167986.4 | 1058.934 | 15339.62
288.8335 | 1239.756 | 733.8335 | 8818.154 | 538.8335 | 5024.09 | 1199.734 | 168922 | 1058.834 | 15284.07
288.7335 | 1211.405 | 733.7335 | 8849.913 | 538.7335 | 4967.867 | 1198.734 | 173258.5 | 1058.734 | 15168.39
288.6335 | 1194.006 | 733.6335 | 8892.09 | 538.6335 | 4966.267 | 1197.734 | 176185.3 | 1058.633 | 15255.74
288.5335 | 1187.263 | 733.5335 | 8889.476 | 538.5335 | 5061.705 | 1196.734 | 181828.7 | 1058.534 | 15208.56
288.4335 | 1159.174 | 733.4335 | 8846.619 | 538.4335 | 5043.737 | 1195.734 | 183861.1 | 1058.434 | 15209.68
288.3335 | 1147.803 | 733.3335 | 8878.685 | 538.3335 | 4997.839 | 1194.734 | 182671.5 | 1058.334 | 15029.33
288.2335 | 1101.979 | 733.2335 | 8832.466 | 538.2335 | 5024.65 | 1193.734 | 178218.9 | 1058.234 | 15025.49
288.1335 | 1091.985 | 733.1335 | 8789.956 | 538.1335 | 4973.429 | 1192.734 | 173435.8 | 1058.133 | 15159.86
288.0335 | 1094.33 | 733.0335 | 8860.344 | 538.0335 | 4954.422 | 1191.734 | 169068.8 | 1058.034 | 15262.14
287.9335 | 1077.039 | 732.9335 | 8892.237 | 537.9335 | 4982.073 | 1190.734 | 165548.6 | 1057.934 | 15217.49
287.8335 | 1078.261 | 732.8335 | 8901.107 | 537.8335 | 4959.344 | 1189.734 | 162447.8 | 1057.834 | 15190.96
287.7335 | 1054.832 | 732.7335 | 8891.943 | 537.7335 | 5030.652 | 1188.734 | 161068 | 1057.734 | 15231.41
287.6335 | 1033.964 | 732.6335 | 8867.16 | 537.6335 | 4981.393 | 1187.734 | 159875.6 | 1057.633 | 15154.74
287.5335 | 1046.297 | 732.5335 | 8864.946 | 537.5335 | 4983.113 | 1186.734 | 159044 | 1057.534 | 15134.33
287.4335 | 1053.713 | 732.4335 | 8904.802 | 537.4335 | 5038.415 | 1185.734 | 158373.3 | 1057.434 | 15132.49
287.3335 | 1039.444 | 732.3335 | 8872.869 | 537.3335 | 5021.929 | 1184.734 | 156840.3 | 1057.334 | 15042.86
287.2335 | 1039.922 | 732.2335 | 8883.167 | 537.2335 | 4947.859 | 1183.734 | 155234.5 | 1057.234 | 15016.33
287.1335 | 1051.677 | 732.1335 | 8851.047 | 537.1335 | 4999.56 | 1182.734 | 154482.6 | 1057.133 | 15056.9
287.0335 | 1058.329 | 732.0335 | 8871.469 | 537.0335 | 4970.508 | 1181.734 | 155323.7 | 1057.034 | 15098.84
286.9335 | 1109.336 | 731.9335 | 8869.761 | 536.9335 | 4978.311 | 1180.734 | 156166.5 | 1056.934 | 15045.98
286.8335 | 1081.317 | 731.8335 | 8844.151 | 536.8335 | 5000.88 | 1179.734 | 155158.5 | 1056.834 | 14910.68
286.7335 | 1084.76 | 731.7335 | 8858.944 | 536.7335 | 4989.756 | 1178.734 | 154601.4 | 1056.734 | 15122.89
286.6335 | 1104.73 | 731.6335 | 8862.932 | 536.6335 | 5009.444 | 1177.734 | 153892.4 | 1056.633 | 14975.63
286.5335 | 1107.363 | 731.5335 | 8836.575 | 536.5335 | 4972.029 | 1176.734 | 153727.1 | 1056.534 | 15018.57
286.4335 | 1118.309 | 731.4335 | 8880.179 | 536.4335 | 4939.896 | 1175.734 | 153428.2 | 1056.434 | 15016.69
286.3335 | 1125.76 | 731.3335 | 8890.97 | 536.3335 | 4984.114 | 1174.734 | 154056 | 1056.334 | 14963.27
286.2335 | 1142.417 | 731.2335 | 8897.466 | 536.2335 | 4968.547 | 1173.734 | 152726.3 | 1056.234 | 14852.86
286.1335 | 1163.78 | 731.1335 | 8896.599 | 536.1335 | 4933.133 | 1172.734 | 152213.7 | 1056.133 | 14914.77
286.0335 | 1185.046 | 731.0335 | 8857.556 | 536.0335 | 4961.064 | 1171.734 | 151990.4 | 1056.034 | 14879.31
285.9335 | 1195.85 | 730.9335 | 8918.834 | 535.9335 | 4935.614 | 1170.734 | 152655.1 | 1055.934 | 14905.48
285.8335 | 1233.281 | 730.8335 | 8958.17 | 535.8335 | 4914.286 | 1169.734 | 152806.7 | 1055.834 | 14762.55
285.7335 | 1233.854 | 730.7335 | 8888.249 | 535.7335 | 4935.774 | 1168.734 | 152529.4 | 1055.734 | 14749.78
285.6335 | 1261.01 | 730.6335 | 8851.994 | 535.6335 | 4909.964 | 1167.734 | 151439 | 1055.633 | 14880.79
285.5335 | 1307.121 | 730.5335 | 8895.598 | 535.5335 | 5001.641 | 1166.734 | 150959.6 | 1055.534 | 14912.36
285.4335 | 1324.214 | 730.4335 | 8882.967 | 535.4335 | 4928.651 | 1165.734 | 151779.1 | 1055.434 | 14841.46
285.3335 | 1337.835 | 730.3335 | 8884.54 | 535.3335 | 4873.309 | 1164.734 | 152188.1 | 1055.334 | 14776.27
285.2335 | 1373.836 | 730.2335 | 8873.229 | 535.2335 | 4923.77 | 1163.734 | 151159.3 | 1055.234 | 14684.15
285.1335 | 1388.267 | 730.1335 | 8901.654 | 535.1335 | 4970.348 | 1162.734 | 151115.2 | 1055.133 | 14823.65
285.0335 | 1400.052 | 730.0335 | 8925.624 | 535.0335 | 4893.838 | 1161.734 | 151645.9 | 1055.034 | 14844.3
284.9335 | 1423.655 | 729.9335 | 8955.636 | 534.9335 | 4892.197 | 1160.734 | 151317.7 | 1054.934 | 14630.53
284.8335 | 1410.948 | 729.8335 | 8936.455 | 534.8335 | 4881.273 | 1159.734 | 150181.3 | 1054.834 | 14690.28
284.7335 | 1386.497 | 729.7335 | 8880.726 | 534.7335 | 4883.673 | 1158.734 | 150924 | 1054.734 | 14773.75
284.6335 | 1387.399 | 729.6335 | 8866.747 | 534.6335 | 4970.788 | 1157.734 | 149933.2 | 1054.633 | 14649.22
284.5335 | 1357.269 | 729.5335 | 8893.651 | 534.5335 | 4921.729 | 1156.734 | 150137.7 | 1054.534 | 14691.4
284.4335 | 1318.83 | 729.4335 | 8927.424 | 534.4335 | 4920.448 | 1155.734 | 149748.3 | 1054.434 | 14673.83
284.3335 | 1296.585 | 729.3335 | 8935.948 | 534.3335 | 4882.553 | 1154.734 | 149586.6 | 1054.334 | 14645.02
284.2335 | 1265.088 | 729.2335 | 8903.802 | 534.2335 | 4964.426 | 1153.734 | 149743.9 | 1054.234 | 14653.7
284.1335 | 1210.036 | 729.1335 | 8878.965 | 534.1335 | 4902.401 | 1152.734 | 149553.4 | 1054.133 | 14733.09
284.0335 | 1181.104 | 729.0335 | 8877.938 | 534.0335 | 4902.161 | 1151.734 | 150160.9 | 1054.034 | 14682.55
283.9335 | 1133.623 | 728.9335 | 8884.54 | 533.9335 | 4906.803 | 1150.734 | 150471.8 | 1053.934 | 14676.35
283.8335 | 1109.93 | 728.8335 | 8917.127 | 533.8335 | 4986.675 | 1149.734 | 150270.5 | 1053.834 | 14658.74
283.7335 | 1080.434 | 728.7335 | 8957.023 | 533.7335 | 5014.766 | 1148.734 | 150519.4 | 1053.734 | 14767.31
283.6335 | 1083.041 | 728.6335 | 8940.67 | 533.6335 | 5046.299 | 1147.734 | 149872.3 | 1053.633 | 14701.04
283.5335 | 1069.244 | 728.5335 | 8906.376 | 533.5335 | 5103.201 | 1146.734 | 150001.2 | 1053.534 | 14669.39
283.4335 | 1056.06 | 728.4335 | 8910.791 | 533.4335 | 5141.537 | 1145.734 | 149463.4 | 1053.434 | 14675.63
283.3335 | 1052.103 | 728.3335 | 8913.725 | 533.3335 | 5272.149 | 1144.734 | 148921.6 | 1053.334 | 14619.01
283.2335 | 1061.851 | 728.2335 | 8851.381 | 533.2335 | 5404.362 | 1143.734 | 148738.3 | 1053.234 | 14587.72
283.1335 | 1040.568 | 728.1335 | 8877.244 | 533.1335 | 5479.032 | 1142.734 | 148326.5 | 1053.133 | 14592.44
283.0335 | 1044.966 | 728.0335 | 8921.742 | 533.0335 | 5593.157 | 1141.734 | 148841.1 | 1053.034 | 14533.49
282.9335 | 1035.668 | 727.9335 | 8935.321 | 532.9335 | 5848.339 | 1140.734 | 147549.8 | 1052.934 | 14443.1
282.8335 | 1046.955 | 727.8335 | 8928.158 | 532.8335 | 6022.369 | 1139.734 | 146968 | 1052.834 | 14578.11
282.7335 | 1027.269 | 727.7335 | 8937.535 | 532.7335 | 6268.427 | 1138.734 | 147966.8 | 1052.734 | 14491.2
282.6335 | 1012.343 | 727.6335 | 8931.893 | 532.6335 | 6476.311 | 1137.734 | 148936.4 | 1052.633 | 14418.17
282.5335 | 1024.922 | 727.5335 | 8883.407 | 532.5335 | 6761.184 | 1136.734 | 148500.2 | 1052.534 | 14427.53
282.4335 | 1028.221 | 727.4335 | 8905.509 | 532.4335 | 7006.002 | 1135.734 | 148848.3 | 1052.434 | 14283.99
282.3335 | 1017.823 | 727.3335 | 8875.804 | 532.3335 | 7249.66 | 1134.734 | 147796.3 | 1052.334 | 14296.72
282.2335 | 1019.174 | 727.2335 | 8951.874 | 532.2335 | 7551.06 | 1133.734 | 148299.7 | 1052.234 | 14354.7
282.1335 | 999.2637 | 727.1335 | 8992.357 | 532.1335 | 7803.882 | 1132.734 | 148737.5 | 1052.133 | 14430.05
282.0335 | 999.1797 | 727.0335 | 8999.413 | 532.0335 | 8058.023 | 1131.734 | 148353.7 | 1052.034 | 14322.45
281.9335 | 1009.786 | 726.9335 | 8960.811 | 531.9335 | 8302.681 | 1130.734 | 148181.3 | 1051.934 | 14240.58
281.8335 | 1026.433 | 726.8335 | 8976.924 | 531.8335 | 8389.196 | 1129.734 | 147369.7 | 1051.834 | 14263.23
281.7335 | 1050.02 | 726.7335 | 8950.487 | 531.7335 | 8566.186 | 1128.734 | 147991.6 | 1051.734 | 14225.93
281.6335 | 1036.731 | 726.6335 | 8910.057 | 531.6335 | 8639.296 | 1127.734 | 146894 | 1051.633 | 14254.26
281.5335 | 1025.618 | 726.5335 | 8914.886 | 531.5335 | 8692.717 | 1126.734 | 147478.6 | 1051.534 | 14274.91
281.4335 | 1043.661 | 726.4335 | 8931.293 | 531.4335 | 8754.102 | 1125.734 | 147909.6 | 1051.434 | 14272.11
281.3335 | 1028.988 | 726.3335 | 8936.575 | 531.3335 | 8723.81 | 1124.734 | 147734.3 | 1051.334 | 14283.03
281.2335 | 999.0276 | 726.2335 | 8946.098 | 531.2335 | 8907.603 | 1123.734 | 148538.6 | 1051.234 | 14314.33
281.1335 | 1005.92 | 726.1335 | 8997.319 | 531.1335 | 9069.428 | 1122.734 | 147515.8 | 1051.133 | 14301.92
281.0335 | 1014.026 | 726.0335 | 8988.089 | 531.0335 | 9339.616 | 1121.734 | 147462.6 | 1051.034 | 14219.25
280.9335 | 1021.817 | 725.9335 | 8950.54 | 530.9335 | 9752.821 | 1120.734 | 148580.2 | 1050.934 | 14262.02
280.8335 | 1021.899 | 725.8335 | 8952.781 | 530.8335 | 10299.52 | 1119.734 | 148553.4 | 1050.834 | 14164.59
280.7335 | 1022.785 | 725.7335 | 8940.896 | 530.7335 | 10937.78 | 1118.734 | 148144.1 | 1050.734 | 14215.37
280.6335 | 1041.549 | 725.6335 | 8916.393 | 530.6335 | 11694.28 | 1117.734 | 147847.1 | 1050.633 | 14093.6
280.5335 | 1033.615 | 725.5335 | 8955.382 | 530.5335 | 12438.3 | 1116.734 | 148348.5 | 1050.534 | 14113.45
280.4335 | 1039.878 | 725.4335 | 8961.198 | 530.4335 | 13501.4 | 1115.734 | 148432.2 | 1050.434 | 14091.88
280.3335 | 1039.332 | 725.3335 | 8931.839 | 530.3335 | 14241.42 | 1114.734 | 148185.7 | 1050.334 | 14227.57
280.2335 | 1034.406 | 725.2335 | 8942.897 | 530.2335 | 14782.19 | 1113.734 | 147641.5 | 1050.234 | 14166.87
280.1335 | 1015.556 | 725.1335 | 8961.545 | 530.1335 | 15195.72 | 1112.734 | 147635.5 | 1050.133 | 14179.79
280.0335 | 1011.765 | 725.0335 | 8931.079 | 530.0335 | 15233.49 | 1111.734 | 147779.9 | 1050.034 | 14118.17
279.9335 | 1016.519 | 724.9335 | 8956.983 | 529.9335 | 15004.84 | 1110.734 | 148156.1 | 1049.934 | 14204.16
279.8335 | 1027.515 | 724.8335 | 8962.172 | 529.8335 | 14360.9 | 1109.734 | 147961.2 | 1049.834 | 14079.35
279.7335 | 1031.044 | 724.7335 | 8945.712 | 529.7335 | 13331.29 | 1108.734 | 147949.6 | 1049.734 | 14150.9
279.6335 | 1045.16 | 724.6335 | 8946.539 | 529.6335 | 12108.24 | 1107.734 | 146228.1 | 1049.633 | 14096.2
279.5335 | 1029.636 | 724.5335 | 8970.575 | 529.5335 | 10774.35 | 1106.734 | 147023.6 | 1049.534 | 14127.41
279.4335 | 1018.693 | 724.4335 | 8972.642 | 529.4335 | 9425.29 | 1105.734 | 147983.2 | 1049.434 | 14161.38
279.3335 | 1043.577 | 724.3335 | 8976.551 | 529.3335 | 8347.819 | 1104.734 | 148763.1 | 1049.334 | 14145.86
279.2335 | 1026.333 | 724.2335 | 9009.284 | 529.2335 | 7369.828 | 1103.734 | 147341.3 | 1049.234 | 14142.38
279.1335 | 995.7023 | 724.1335 | 9047.819 | 529.1335 | 6611.244 | 1102.734 | 147424.6 | 1049.133 | 14154.1
279.0335 | 1023.846 | 724.0335 | 9012.725 | 529.0335 | 6059.904 | 1101.734 | 150012.4 | 1049.034 | 14115.69
278.9335 | 1027.931 | 723.9335 | 9022.796 | 528.9335 | 5669.748 | 1100.734 | 148875.2 | 1048.934 | 14130.89
278.8335 | 1016.883 | 723.8335 | 8986.741 | 528.8335 | 5416.567 | 1099.734 | 147518.6 | 1048.834 | 14019.77
278.7335 | 1032.985 | 723.7335 | 8989.903 | 528.7335 | 5246.419 | 1098.734 | 148187.7 | 1048.734 | 14086.59
278.6335 | 1017.059 | 723.6335 | 9003.308 | 528.6335 | 5108.083 | 1097.734 | 147492.6 | 1048.633 | 14024.17
278.5335 | 1005.468 | 723.5335 | 8972.069 | 528.5335 | 5037.895 | 1096.734 | 148288.9 | 1048.534 | 14081.47
278.4335 | 1013.88 | 723.4335 | 9006.669 | 528.4335 | 4987.835 | 1095.734 | 148627.1 | 1048.434 | 14039.66
278.3335 | 1030.102 | 723.3335 | 9017.354 | 528.3335 | 4927.091 | 1094.734 | 148717.5 | 1048.334 | 13932.05
278.2335 | 1044.192 | 723.2335 | 9007.15 | 528.2335 | 4841.497 | 1093.734 | 147501 | 1048.234 | 13928.05
278.1335 | 1035.096 | 723.1335 | 9010.991 | 528.1335 | 4829.132 | 1092.734 | 148317.7 | 1048.133 | 13959.38
278.0335 | 1018.199 | 723.0335 | 9001.481 | 528.0335 | 4787.915 | 1091.734 | 149880.8 | 1048.034 | 14057.42
277.9335 | 1030.176 | 722.9335 | 9004.842 | 527.9335 | 4799.12 | 1090.734 | 148988 | 1047.934 | 14039.06
277.8335 | 1034.428 | 722.8335 | 8994.118 | 527.8335 | 4842.737 | 1089.734 | 149699.9 | 1047.834 | 14112
277.7335 | 1018.78 | 722.7335 | 9000.96 | 527.7335 | 4845.978 | 1088.734 | 149816.7 | 1047.734 | 14106
277.6335 | 1028.605 | 722.6335 | 9028.185 | 527.6335 | 4744.498 | 1087.734 | 149607.4 | 1047.633 | 14113.93
277.5335 | 1012.997 | 722.5335 | 9027.198 | 527.5335 | 4767.027 | 1086.734 | 150053.2 | 1047.534 | 14230.81
277.4335 | 1019.366 | 722.4335 | 9006.016 | 527.4335 | 4793.077 | 1085.734 | 149383 | 1047.434 | 14280.63
277.3335 | 1039.034 | 722.3335 | 9023.729 | 527.3335 | 4805.922 | 1084.734 | 150208.5 | 1047.334 | 14333.29
277.2335 | 1020.08 | 722.2335 | 8970.055 | 527.2335 | 4778.191 | 1083.734 | 150426.6 | 1047.234 | 14404.76
277.1335 | 1022.411 | 722.1335 | 8964.853 | 527.1335 | 4735.854 | 1082.734 | 150223.3 | 1047.133 | 14473.83
277.0335 | 1036.397 | 722.0335 | 8984.567 | 527.0335 | 4770.868 | 1081.734 | 150610.2 | 1047.034 | 14702.6
276.9335 | 1026.01 | 721.9335 | 9025.837 | 526.9335 | 4829.332 | 1080.734 | 150792.7 | 1046.934 | 14728.45
276.8335 | 1021.795 | 721.8335 | 9054.008 | 526.8335 | 4793.237 | 1079.734 | 150272.1 | 1046.834 | 14904.6
276.7335 | 1032.555 | 721.7335 | 9035.081 | 526.7335 | 4774.59 | 1078.734 | 150467.4 | 1046.734 | 15162.79
276.6335 | 1031.645 | 721.6335 | 9044.498 | 526.6335 | 4769.148 | 1077.734 | 151259.7 | 1046.633 | 15476.15
276.5335 | 1020.36 | 721.5335 | 9036.134 | 526.5335 | 4766.787 | 1076.734 | 151314.5 | 1046.534 | 15871.95
276.4335 | 1024.738 | 721.4335 | 9065.96 | 526.4335 | 4778.591 | 1075.734 | 150487 | 1046.434 | 16265.07
276.3335 | 1033.928 | 721.3335 | 9043.097 | 526.3335 | 4791.156 | 1074.734 | 150328.5 | 1046.334 | 16662.38
276.2335 | 1033.225 | 721.2335 | 9060.478 | 526.2335 | 4739.016 | 1073.734 | 150439 | 1046.234 | 17219.13
276.1335 | 1003.251 | 721.1335 | 9097.252 | 526.1335 | 4718.647 | 1072.734 | 150136.5 | 1046.133 | 17885.39
276.0335 | 1012.093 | 721.0335 | 9078.285 | 526.0335 | 4780.032 | 1071.734 | 150421 | 1046.034 | 18549.82
275.9335 | 1025.968 | 720.9335 | 9095.932 | 525.9335 | 4811.645 | 1070.734 | 150432.6 | 1045.934 | 19524.73
275.8335 | 1027.627 | 720.8335 | 9061.011 | 525.8335 | 4843.778 | 1069.734 | 150639.1 | 1045.834 | 20645.86
275.7335 | 1021.729 | 720.7335 | 9092.25 | 525.7335 | 4760.984 | 1068.734 | 150872.7 | 1045.734 | 21730.93
275.6335 | 1013.511 | 720.6335 | 9106.376 | 525.6335 | 4727.611 | 1067.734 | 150443.4 | 1045.633 | 23161.38
275.5335 | 1040.036 | 720.5335 | 9084.047 | 525.5335 | 4742.497 | 1066.734 | 152974.8 | 1045.534 | 24701.8
275.4335 | 1032.757 | 720.4335 | 9048.686 | 525.4335 | 4769.668 | 1065.734 | 153896.4 | 1045.434 | 26466.79
275.3335 | 1026.599 | 720.3335 | 9065.079 | 525.3335 | 4789.036 | 1064.734 | 154507 | 1045.334 | 28272.51
275.2335 | 1028.794 | 720.2335 | 9113.445 | 525.2335 | 4808.043 | 1063.734 | 156382.6 | 1045.234 | 30349.66
275.1335 | 1033.641 | 720.1335 | 9108.15 | 525.1335 | 4706.002 | 1062.734 | 156398.6 | 1045.133 | 32381.59
275.0335 | 1022.857 | 720.0335 | 9066.747 | 525.0335 | 4771.829 | 1061.734 | 155704.7 | 1045.034 | 34385.99
274.9335 | 1023.135 | 719.9335 | 9084.794 | 524.9335 | 4813.165 | 1060.734 | 153419.8 | 1044.934 | 36136.57
274.8335 | 1019.15 | 719.8335 | 9166.08 | 524.8335 | 4729.732 | 1059.734 | 151925.2 | 1044.834 | 38200.2
274.7335 | 1039.864 | 719.7335 | 9198.386 | 524.7335 | 4792.837 | 1058.734 | 150770.7 | 1044.734 | 39685.87
274.6335 | 1051.433 | 719.6335 | 9172.176 | 524.6335 | 4783.033 | 1057.734 | 150982.8 | 1044.633 | 40765.11
274.5335 | 1033.711 | 719.5335 | 9148.713 | 524.5335 | 4740.816 | 1056.734 | 148100.8 | 1044.534 | 41447.78
274.4335 | 1021.102 | 719.4335 | 9182.553 | 524.4335 | 4831.613 | 1055.734 | 147604.6 | 1044.434 | 41679.87
274.3335 | 1046.545 | 719.3335 | 9178.031 | 524.3335 | 4771.989 | 1054.734 | 146670.7 | 1044.334 | 41552.22
274.2335 | 1033.051 | 719.2335 | 9199.466 | 524.2335 | 4790.756 | 1053.734 | 144583 | 1044.234 | 40793.92
274.1335 | 1024.744 | 719.1335 | 9150.914 | 524.1335 | 4767.227 | 1052.734 | 143966.8 | 1044.133 | 39272.91
274.0335 | 1026.132 | 719.0335 | 9159.597 | 524.0335 | 4785.514 | 1051.734 | 141683.9 | 1044.034 | 37394.8
273.9335 | 1037.347 | 718.9335 | 9191.61 | 523.9335 | 4773.029 | 1050.734 | 140646.3 | 1043.934 | 35110.4
273.8335 | 1042.803 | 718.8335 | 9249.166 | 523.8335 | 4813.846 | 1049.734 | 140600.6 | 1043.834 | 32690.04
273.7335 | 1055.458 | 718.7335 | 9241.497 | 523.7335 | 4820.488 | 1048.734 | 142380.2 | 1043.734 | 30143.5
|  | 718.6335 | 9166.427 |  |  | 1047.734 | 151229.3 | 1043.633 | 27685.67
|  | 718.5335 | 9187.168 |  |  | 1046.734 | 187098.8 | 1043.534 | 25418.65
|  | 718.4335 | 9225.65 |  |  | 1045.734 | 237720.7 | 1043.434 | 23380.03
|  | 718.3335 | 9276.604 |  |  | 1044.734 | 269520.2 | 1043.334 | 21531.97
|  | 718.2335 | 9236.148 |  |  | 1043.734 | 253723.5 | 1043.234 | 20116.73
|  | 718.1335 | 9225.49 |  |  | 1042.734 | 206608.2 | 1043.133 | 18811.08
|  | 718.0335 | 9244.324 |  |  | 1041.734 | 165432.6 | 1043.034 | 18058.82
|  | 717.9335 | 9254.769 |  |  | 1040.734 | 149972.4 | 1042.934 | 17213.09
|  | 717.8335 | 9221.715 |  |  | 1039.734 | 144876 | 1042.834 | 16627.13
|  | 717.7335 | 9306.523 |  |  | 1038.734 | 141398.2 | 1042.734 | 16209.32
|  | 717.6335 | 9295.185 |  |  | 1037.734 | 137779.5 | 1042.633 | 15896.2
|  | 717.5335 | 9308.377 |  |  | 1036.734 | 135170.9 | 1042.534 | 15591.64
|  | 717.4335 | 9256.049 |  |  | 1035.734 | 132074 | 1042.434 | 15344.3
|  | 717.3335 | 9262.705 |  |  | 1034.734 | 127082 | 1042.334 | 15361.38
|  | 717.2335 | 9266.96 |  |  | 1033.734 | 123589.8 | 1042.234 | 14960.86
|  | 717.1335 | 9258.343 |  |  | 1032.734 | 121035.2 | 1042.133 | 14969.47
|  | 717.0335 | 9267.587 |  |  | 1031.734 | 118850.3 | 1042.034 | 14979.59
|  | 716.9335 | 9265.293 |  |  | 1030.734 | 117328.9 | 1041.934 | 14990.68
|  | 716.8335 | 9270.895 |  |  | 1029.734 | 114195.3 | 1041.834 | 14836.61
|  | 716.7335 | 9272.682 |  |  | 1028.734 | 112298.5 | 1041.734 | 14799.16
|  | 716.6335 | 9301.134 |  |  | 1027.734 | 110306.5 | 1041.633 | 14842.86
|  | 716.5335 | 9221.769 |  |  | 1026.734 | 109938.8 | 1041.534 | 14834.97
|  | 716.4335 | 9215.446 |  |  | 1025.734 | 111003.6 | 1041.434 | 14759.9
|  | 716.3335 | 9248.766 |  |  | 1024.734 | 127396.6 | 1041.334 | 14733.89
|  | 716.2335 | 9237.815 |  |  | 1023.734 | 191182.5 | 1041.234 | 14768.39
|  | 716.1335 | 9231.879 |  |  | 1022.734 | 297544.2 | 1041.133 | 14656.82
|  | 716.0335 | 9175.163 |  |  | 1021.734 | 369825.5 | 1041.034 | 14647.1
|  | 715.9335 | 9176.511 |  |  | 1020.734 | 343642.7 | 1040.934 | 14757.06
|  | 715.8335 | 9202.294 |  |  | 1019.734 | 247734.7 | 1040.834 | 14670.11
|  | 715.7335 | 9229.292 |  |  | 1018.734 | 155751.1 | 1040.734 | 14600.08
|  | 715.6335 | 9216.353 |  |  | 1017.734 | 113769.1 | 1040.633 | 14661.94
|  | 715.5335 | 9221.289 |  |  | 1016.734 | 102612.6 | 1040.534 | 14642.42
|  | 715.4335 | 9143.858 |  |  | 1015.734 | 99030.81 | 1040.434 | 14653.5
|  | 715.3335 | 9083.353 |  |  | 1014.734 | 97092.04 | 1040.334 | 14579.43
|  | 715.2335 | 9158.023 |  |  | 1013.734 | 95654.66 | 1040.234 | 14690.16
|  | 715.1335 | 9181.059 |  |  | 1012.734 | 95062.02 | 1040.133 | 14628.41
|  | 715.0335 | 9170.962 |  |  | 1011.734 | 94784.31 | 1040.034 | 14606
|  | 714.9335 | 9149.62 |  |  | 1010.734 | 93764.71 | 1039.934 | 14598.12
|  | 714.8335 | 9122.849 |  |  | 1009.734 | 93681.47 | 1039.834 | 14488.8
|  | 714.7335 | 9135.974 |  |  | 1008.734 | 93473.39 | 1039.734 | 14433.49
|  | 714.6335 | 9142.63 |  |  | 1007.734 | 92595.84 | 1039.633 | 14545.94
|  | 714.5335 | 9177.711 |  |  | 1006.734 | 92261.3 | 1039.534 | 14450.26
|  | 714.4335 | 9129.799 |  |  | 1005.734 | 91953.98 | 1039.434 | 14491.4
|  | 714.3335 | 9107.656 |  |  | 1004.734 | 91843.14 | 1039.334 | 14487.76
|  | 714.2335 | 9087.168 |  |  | 1003.734 | 92210.88 | 1039.234 | 14475.19
|  | 714.1335 | 9109.35 |  |  | 1002.734 | 92641.46 | 1039.133 | 14331.57
|  | 714.0335 | 9069.895 |  |  | 1001.734 | 93687.88 | 1039.034 | 14302.08
|  | 713.9335 | 9092.77 |  |  | 1000.734 | 93853.14 | 1038.934 | 14420.85
|  | 713.8335 | 9105.215 |  |  | 999.7335 | 94004 | 1038.834 | 14331.85
|  | 713.7335 | 9079.752 |  |  | 998.7335 | 94841.54 | 1038.734 | 14301.64
|  | 713.6335 | 9034.881 |  |  | 997.7335 | 95083.63 | 1038.633 | 14183.79
|  | 713.5335 | 9038.135 |  |  | 996.7335 | 96001.6 | 1038.534 | 14122.65
|  | 713.4335 | 9060.704 |  |  | 995.7335 | 94325.73 | 1038.434 | 14147.54
|  | 713.3335 | 9025.49 |  |  | 994.7335 | 93580.23 | 1038.334 | 14040.7
|  | 713.2335 | 9071.255 |  |  | 993.7335 | 93344.14 | 1038.234 | 14131.93
|  | 713.1335 | 9050.047 |  |  | 992.7335 | 93327.33 | 1038.133 | 14077.71
|  | 713.0335 | 9047.819 |  |  | 991.7335 | 93322.93 | 1038.034 | 13967.55
|  | 712.9335 | 9011.938 |  |  | 990.7335 | 92850.74 | 1037.934 | 13907.24
|  | 712.8335 | 9010.578 |  |  | 989.7335 | 91856.34 | 1037.834 | 13830.77
|  | 712.7335 | 9026.851 |  |  | 988.7335 | 91086.43 | 1037.734 | 13783.83
|  | 712.6335 | 9045.965 |  |  | 987.7335 | 90369.75 | 1037.633 | 13766.67
|  | 712.5335 | 9059.357 |  |  | 986.7335 | 90356.54 | 1037.534 | 13630.33
|  | 712.4335 | 9056.596 |  |  | 985.7335 | 90393.36 | 1037.434 | 13570.39
|  | 712.3335 | 8993.531 |  |  | 984.7335 | 90182.47 | 1037.334 | 13598.16
|  | 712.2335 | 8990.65 |  |  | 983.7335 | 89852.74 | 1037.234 | 13562.22
|  | 712.1335 | 9050.527 |  |  | 982.7335 | 90963.59 | 1037.133 | 13445.86
|  | 712.0335 | 9020.728 |  |  | 981.7335 | 92581.43 | 1037.034 | 13586.95
|  | 711.9335 | 9004.268 |  |  | 980.7335 | 94525.41 | 1036.934 | 13473.55
|  | 711.8335 | 9021.329 |  |  | 979.7335 | 96771.91 | 1036.834 | 13310.08
|  | 711.7335 | 9034.454 |  |  | 978.7335 | 98845.94 | 1036.734 | 13486.59
|  | 711.6335 | 9026.491 |  |  | 977.7335 | 99270.91 | 1036.633 | 13407.92
|  | 711.5335 | 9016.233 |  |  | 976.7335 | 101072.4 | 1036.534 | 13410.04
|  | 711.4335 | 9009.524 |  |  | 975.7335 | 99933.57 | 1036.434 | 13340.54
|  | 711.3335 | 8993.157 |  |  | 974.7335 | 98252.5 | 1036.334 | 13268.03
|  | 711.2335 | 8996.732 |  |  | 973.7335 | 96089.64 | 1036.234 | 13233.25
|  | 711.1335 | 9003.855 |  |  | 972.7335 | 94961.58 | 1036.133 | 13199.56
|  | 711.0335 | 9030.079 |  |  | 971.7335 | 93763.51 | 1036.034 | 13093.16
|  | 710.9335 | 9025.904 |  |  | 970.7335 | 92160.46 | 1035.934 | 13084.75
|  | 710.8335 | 9022.142 |  |  | 969.7335 | 90344.54 | 1035.834 | 13037.74
|  | 710.7335 | 9040.043 |  |  | 968.7335 | 88893.96 | 1035.734 | 12985.87
|  | 710.6335 | 8973.016 |  |  | 967.7335 | 87364.55 | 1035.633 | 12958.54
|  | 710.5335 | 8982.059 |  |  | 966.7335 | 86310.92 | 1035.534 | 12955.38
|  | 710.4335 | 8960.531 |  |  | 965.7335 | 84807.12 | 1035.434 | 12949.78
|  | 710.3335 | 8979.392 |  |  | 964.7335 | 84216.49 | 1035.334 | 12885.19
|  | 710.2335 | 8983.18 |  |  | 963.7335 | 83334.93 | 1035.234 | 12865.51
|  | 710.1335 | 9042.924 |  |  | 962.7335 | 82920.77 | 1035.133 | 12797
|  | 710.0335 | 9026.837 |  |  | 961.7335 | 83024.41 | 1035.034 | 12741.9
|  | 709.9335 | 9044.111 |  |  | 960.7335 | 82427.77 | 1034.934 | 12782.83
|  | 709.8335 | 9027.184 |  |  | 959.7335 | 83018.41 | 1034.834 | 12844.06
|  | 709.7335 | 9026.571 |  |  | 958.7335 | 82823.13 | 1034.734 | 12850.34
|  | 709.6335 | 8968.948 |  |  | 957.7335 | 83002 | 1034.633 | 12743.34
|  | 709.5335 | 9023.676 |  |  | 956.7335 | 81646.26 | 1034.534 | 12771.11
|  | 709.4335 | 9008.977 |  |  | 955.7335 | 83186.87 | 1034.434 | 12692.24
|  | 709.3335 | 8999.493 |  |  | 954.7335 | 83572.23 | 1034.334 | 12614.17
|  | 709.2335 | 9014.633 |  |  | 953.7335 | 83625.05 | 1034.234 | 12672.03
|  | 709.1335 | 8997.919 |  |  | 952.7335 | 82529.81 | 1034.133 | 12522.81
|  | 709.0335 | 9021.222 |  |  | 951.7335 | 82847.94 | 1034.034 | 12433.61
|  | 708.9335 | 9019.821 |  |  | 950.7335 | 82840.34 | 1033.934 | 12520.57
|  | 708.8335 | 9025.77 |  |  | 949.7335 | 81593.44 | 1033.834 | 12407.88
|  | 708.7335 | 9031.132 |  |  | 948.7335 | 82887.15 | 1033.734 | 12413.69
|  | 708.6335 | 9041.43 |  |  | 947.7335 | 83092.84 | 1033.633 | 12405.08
|  | 708.5335 | 9056.036 |  |  | 946.7335 | 82833.53 | 1033.534 | 12368.31
|  | 708.4335 | 9087.408 |  |  | 945.7335 | 83528.61 | 1033.434 | 12300.96
|  | 708.3335 | 9031.559 |  |  | 944.7335 | 83151.26 | 1033.334 | 12279.83
|  | 708.2335 | 9033.92 |  |  | 943.7335 | 83698.68 | 1033.234 | 12160.98
|  | 708.1335 | 9073.603 |  |  | 942.7335 | 83483.79 | 1033.133 | 12088.16
|  | 708.0335 | 9062.438 |  |  | 941.7335 | 82727.09 | 1033.034 | 12145.26
|  | 707.9335 | 9075.203 |  |  | 940.7335 | 82372.95 | 1032.934 | 12199.36
|  | 707.8335 | 9068.894 |  |  | 939.7335 | 83178.47 | 1032.834 | 12093.72
|  | 707.7335 | 9072.349 |  |  | 938.7335 | 83316.93 | 1032.734 | 12067.59
|  | 707.6335 | 9078.658 |  |  | 937.7335 | 82657.86 | 1032.633 | 12080.27
|  | 707.5335 | 9119.101 |  |  | 936.7335 | 82947.98 | 1032.534 | 11990.48
|  | 707.4335 | 9067.734 |  |  | 935.7335 | 83320.53 | 1032.434 | 11930.21
|  | 707.3335 | 9080.806 |  |  | 934.7335 | 82738.7 | 1032.334 | 11880.55
|  | 707.2335 | 9085.194 |  |  | 933.7335 | 82348.14 | 1032.234 | 11888.28
|  | 707.1335 | 9096.572 |  |  | 932.7335 | 83704.68 | 1032.133 | 11914.21
|  | 707.0335 | 9096.078 |  |  | 931.7335 | 83563.83 | 1032.034 | 11862.75
|  | 706.9335 | 9157.516 |  |  | 930.7335 | 83076.43 | 1031.934 | 11805.24
|  | 706.8335 | 9120.502 |  |  | 929.7335 | 82357.74 | 1031.834 | 11762.51
|  | 706.7335 | 9122.529 |  |  | 928.7335 | 82896.76 | 1031.734 | 11838.54
|  | 706.6335 | 9078.111 |  |  | 927.7335 | 82438.18 | 1031.633 | 11817.17
|  | 706.5335 | 9140.87 |  |  | 926.7335 | 83839.54 | 1031.534 | 11841.78
|  | 706.4335 | 9206.363 |  |  | 925.7335 | 83797.92 | 1031.434 | 11859.82
|  | 706.3335 | 9156.222 |  |  | 924.7335 | 83536.21 | 1031.334 | 11917.21
|  | 706.2335 | 9112.152 |  |  | 923.7335 | 82570.63 | 1031.234 | 11800.72
|  | 706.1335 | 9104.175 |  |  | 922.7335 | 83857.14 | 1031.133 | 11661.7
|  | 706.0335 | 9156.463 |  |  | 921.7335 | 83975.99 | 1031.034 | 11762.99
|  | 705.9335 | 9138.175 |  |  | 920.7335 | 83655.46 | 1030.934 | 11652.66
|  | 705.8335 | 9156.929 |  |  | 919.7335 | 83393.76 | 1030.834 | 11806.68
|  | 705.7335 | 9188.022 |  |  | 918.7335 | 83239.3 | 1030.734 | 11702.96
|  | 705.6335 | 9190.45 |  |  | 917.7335 | 83756.7 | 1030.633 | 11573.31
|  | 705.5335 | 9226.477 |  |  | 916.7335 | 84019.21 | 1030.534 | 11636.61
|  | 705.4335 | 9209.27 |  |  | 915.7335 | 83672.67 | 1030.434 | 11759.34
|  | 705.3335 | 9238.562 |  |  | 914.7335 | 83175.27 | 1030.334 | 11730.45
|  | 705.2335 | 9221.302 |  |  | 913.7335 | 83787.92 | 1030.234 | 11609.36
|  | 705.1335 | 9220.502 |  |  | 912.7335 | 84058.02 | 1030.133 | 11534.73
|  | 705.0335 | 9260.784 |  |  | 911.7335 | 84382.95 | 1030.034 | 11464.55
|  | 704.9335 | 9266.427 |  |  | 910.7335 | 83616.25 | 1029.934 | 11442.78
|  | 704.8335 | 9242.844 |  |  | 909.7335 | 84087.23 | 1029.834 | 11444.38
|  | 704.7335 | 9303.988 |  |  | 908.7335 | 83818.33 | 1029.734 | 11435.77
|  | 704.6335 | 9288.649 |  |  | 907.7335 | 83014.81 | 1029.633 | 11341.5
|  | 704.5335 | 9274.79 |  |  | 906.7335 | 83620.65 | 1029.534 | 11307.76
|  | 704.4335 | 9277.071 |  |  | 905.7335 | 84352.94 | 1029.434 | 11347.66
|  | 704.3335 | 9254.475 |  |  | 904.7335 | 83894.36 | 1029.334 | 11394.12
|  | 704.2335 | 9255.942 |  |  | 903.7335 | 84631.45 | 1029.234 | 11290.92
|  | 704.1335 | 9242.39 |  |  | 902.7335 | 84391.76 | 1029.133 | 11363.51
|  | 704.0335 | 9268.081 |  |  | 901.7335 | 84402.96 | 1029.034 | 11284.83
|  | 703.9335 | 9302.908 |  |  | 900.7335 | 84070.43 | 1028.934 | 11172.07
|  | 703.8335 | 9307.043 |  |  | 899.7335 | 83996.8 | 1028.834 | 11123.65
|  | 703.7335 | 9376.084 |  |  | 898.7335 | 84140.46 | 1028.734 | 11264.47
|  | 703.6335 | 9328.091 |  |  | 897.7335 | 84550.62 | 1028.633 | 11169.03
|  | 703.5335 | 9332.88 |  |  | 896.7335 | 84421.37 | 1028.534 | 11119.73
|  | 703.4335 | 9336.695 |  |  | 895.7335 | 84288.12 | 1028.434 | 11085.87
|  | 703.3335 | 9319.501 |  |  | 894.7335 | 85147.26 | 1028.334 | 11168.71
|  | 703.2335 | 9295.478 |  |  | 893.7335 | 84265.31 | 1028.234 | 11233.89
|  | 703.1335 | 9318.341 |  |  | 892.7335 | 83910.76 | 1028.133 | 10966.47
|  | 703.0335 | 9322.809 |  |  | 891.7335 | 84181.67 | 1028.034 | 10915.73
|  | 702.9335 | 9341.537 |  |  | 890.7335 | 83789.92 | 1027.934 | 10946.3
|  | 702.8335 | 9294.184 |  |  | 889.7335 | 84617.85 | 1027.834 | 11050.1
|  | 702.7335 | 9334.454 |  |  | 888.7335 | 84545.42 | 1027.734 | 11012.28
|  | 702.6335 | 9307.67 |  |  | 887.7335 | 83414.57 | 1027.633 | 10983.43
|  | 702.5335 | 9332.586 |  |  | 886.7335 | 84298.92 | 1027.534 | 10994.48
|  | 702.4335 | 9357.236 |  |  | 885.7335 | 85496.2 | 1027.434 | 10890.56
|  | 702.3335 | 9319.128 |  |  | 884.7335 | 84739.5 | 1027.334 | 10874.71
|  | 702.2335 | 9350.554 |  |  | 883.7335 | 85185.27 | 1027.234 | 10906.68
|  | 702.1335 | 9328.905 |  |  | 882.7335 | 85256.9 | 1027.133 | 10859.86
|  | 702.0335 | 9301.801 |  |  | 881.7335 | 85271.71 | 1027.034 | 10903.92
|  | 701.9335 | 9283.167 |  |  | 880.7335 | 84916.77 | 1026.934 | 10867.99
|  | 701.8335 | 9302.041 |  |  | 879.7335 | 85056.02 | 1026.834 | 10803.88
|  | 701.7335 | 9295.131 |  |  | 878.7335 | 85800.32 | 1026.734 | 10814.21
|  | 701.6335 | 9282.553 |  |  | 877.7335 | 85175.67 | 1026.633 | 10822.77
|  | 701.5335 | 9283.233 |  |  | 876.7335 | 84468.99 | 1026.534 | 10834.49
|  | 701.4335 | 9253.141 |  |  | 875.7335 | 84727.49 | 1026.434 | 10775.11
|  | 701.3335 | 9167 |  |  | 874.7335 | 84924.37 | 1026.334 | 10764.07
|  | 701.2335 | 9214.312 |  |  | 873.7335 | 86037.62 | 1026.234 | 10664.99
|  | 701.1335 | 9220.488 |  |  | 872.7335 | 84853.54 | 1026.133 | 10702.84
|  | 701.0335 | 9222.182 |  |  | 871.7335 | 85542.22 | 1026.034 | 10802.88
|  | 700.9335 | 9227.238 |  |  | 870.7335 | 85211.68 | 1025.934 | 10736.89
|  | 700.8335 | 9210.217 |  |  | 869.7335 | 85209.68 | 1025.834 | 10674.87
|  | 700.7335 | 9209.857 |  |  | 868.7335 | 85575.43 | 1025.734 | 10578.59
|  | 700.6335 | 9226.611 |  |  | 867.7335 | 86148.86 | 1025.633 | 10656.54
|  | 700.5335 | 9251.541 |  |  | 866.7335 | 85088.04 | 1025.534 | 10574.31
|  | 700.4335 | 9152.634 |  |  | 865.7335 | 85871.15 | 1025.434 | 10614.25
|  | 700.3335 | 9128.411 |  |  | 864.7335 | 85845.54 | 1025.334 | 10683.83
|  | 700.2335 | 9202.148 |  |  | 863.7335 | 85954.38 | 1025.234 | 10601.64
|  | 700.1335 | 9190.116 |  |  | 862.7335 | 85981.19 | 1025.133 | 10510.68
|  | 700.0335 | 9139.763 |  |  | 861.7335 | 86684.27 | 1025.034 | 10446.42
|  | 699.9335 | 9173.203 |  |  | 860.7335 | 86432.57 | 1024.934 | 10561.7
|  | 699.8335 | 9135.534 |  |  | 859.7335 | 86404.16 | 1024.834 | 10577.03
|  | 699.7335 | 9143.524 |  |  | 858.7335 | 86367.35 | 1024.734 | 10567.47
|  | 699.6335 | 9143.124 |  |  | 857.7335 | 85849.54 | 1024.633 | 10605.6
|  | 699.5335 | 9081.713 |  |  | 856.7335 | 86060.82 | 1024.534 | 10690.68
|  | 699.4335 | 9077.818 |  |  | 855.7335 | 86084.03 | 1024.434 | 10786.75
|  | 699.3335 | 9059.277 |  |  | 854.7335 | 86689.08 | 1024.334 | 10898.52
|  | 699.2335 | 9115.046 |  |  | 853.7335 | 86419.37 | 1024.234 | 10998
|  | 699.1335 | 9073.349 |  |  | 852.7335 | 86002.4 | 1024.133 | 11150.94
|  | 699.0335 | 9072.229 |  |  | 851.7335 | 86552.62 | 1024.034 | 11328.89
|  | 698.9335 | 9071.842 |  |  | 850.7335 | 85730.29 | 1023.934 | 11494.52
|  | 698.8335 | 9072.882 |  |  | 849.7335 | 86861.94 | 1023.834 | 11733.37
|  | 698.7335 | 9070.602 |  |  | 848.7335 | 86124.05 | 1023.734 | 12078.07
|  | 698.6335 | 9110.791 |  |  | 847.7335 | 85334.13 | 1023.634 | 12497.68
|  | 698.5335 | 9045.658 |  |  | 846.7335 | 86875.55 | 1023.534 | 13056.1
|  | 698.4335 | 9037.148 |  |  | 845.7335 | 86056.42 | 1023.434 | 13529.01
|  | 698.3335 | 9055.409 |  |  | 844.7335 | 86581.83 | 1023.334 | 14277.15
|  | 698.2335 | 9030.345 |  |  | 843.7335 | 87315.33 | 1023.234 | 15221.21
|  | 698.1335 | 9008.31 |  |  | 842.7335 | 86909.56 | 1023.134 | 16301.32
|  | 698.0335 | 9058.944 |  |  | 841.7335 | 87475.39 | 1023.034 | 17618.53
|  | 697.9335 | 9051.501 |  |  | 840.7335 | 88052.42 | 1022.934 | 19223.09
|  | 697.8335 | 9049.86 |  |  | 839.7335 | 86881.55 | 1022.834 | 20881.31
|  | 697.7335 | 9019.888 |  |  | 838.7335 | 86674.27 | 1022.734 | 23151.78
|  | 697.6335 | 9068.054 |  |  | 837.7335 | 87596.64 | 1022.634 | 25677.55
|  | 697.5335 | 9071.242 |  |  | 836.7335 | 86836.33 | 1022.534 | 28653.18
|  | 697.4335 | 9066.373 |  |  | 835.7335 | 87903.16 | 1022.434 | 32065.15
|  | 697.3335 | 9060.011 |  |  | 834.7335 | 87823.13 | 1022.334 | 35754.7
|  | 697.2335 | 9060.704 |  |  | 833.7335 | 87397.76 | 1022.234 | 39551.54
|  | 697.1335 | 9059.757 |  |  | 832.7335 | 85992.4 | 1022.134 | 43797.52
|  | 697.0335 | 9090.89 |  |  | 831.7335 | 86891.16 | 1022.034 | 48298.12
|  | 696.9335 | 9111.751 |  |  | 830.7335 | 87305.72 | 1021.934 | 52820.33
|  | 696.8335 | 9085.341 |  |  | 829.7335 | 87062.02 | 1021.834 | 57160.46
|  | 696.7335 | 9043.778 |  |  | 828.7335 | 88185.27 | 1021.734 | 61091.24
|  | 696.6335 | 9046.632 |  |  | 827.7335 | 87874.35 | 1021.634 | 64352.54
|  | 696.5335 | 9050.514 |  |  | 826.7335 | 88439.38 | 1021.534 | 66536.61
|  | 696.4335 | 9044.444 |  |  | 825.7335 | 86510.2 | 1021.434 | 67983.19
|  | 696.3335 | 9083.22 |  |  | 824.7335 | 87132.85 | 1021.334 | 68362.95
|  | 696.2335 | 9091.263 |  |  | 823.7335 | 86969.19 | 1021.234 | 67731.09
|  | 696.1335 | 9095.105 |  |  | 822.7335 | 87372.15 | 1021.134 | 65758.3
|  | 696.0335 | 9130.892 |  |  | 821.7335 | 87826.33 | 1021.034 | 62378.95
|  | 695.9335 | 9085.421 |  |  | 820.7335 | 87774.71 | 1020.934 | 58224.09
|  | 695.8335 | 9037.028 |  |  | 819.7335 | 88208.48 | 1020.834 | 53018.81
|  | 695.7335 | 9076.831 |  |  | 818.7335 | 88228.09 | 1020.734 | 47579.03
|  | 695.6335 | 9081.699 |  |  | 817.7335 | 87389.36 | 1020.634 | 41994
|  | 695.5335 | 9097.612 |  |  | 816.7335 | 87536.61 | 1020.534 | 36728.85
|  | 695.4335 | 9129.865 |  |  | 815.7335 | 88644.66 | 1020.434 | 31758.58
|  | 695.3335 | 9167.747 |  |  | 814.7335 | 88682.67 | 1020.334 | 27499.6
|  | 695.2335 | 9164.506 |  |  | 813.7335 | 89165.27 | 1020.234 | 24038.58
|  | 695.1335 | 9166.72 |  |  | 812.7335 | 88471.79 | 1020.134 | 21158.14
|  | 695.0335 | 9157.81 |  |  | 811.7335 | 88795.92 | 1020.034 | 19027.01
|  | 694.9335 | 9073.763 |  |  | 810.7335 | 89027.21 | 1019.934 | 17409.16
|  | 694.8335 | 9101.24 |  |  | 809.7335 | 89372.55 | 1019.834 | 15957.7
|  | 694.7335 | 9125.263 |  |  | 808.7335 | 88661.86 | 1019.734 | 14806.88
|  | 694.6335 | 9141.136 |  |  | 807.7335 | 88986.39 | 1019.634 | 13982.67
|  | 694.5335 | 9104.268 |  |  | 806.7335 | 88793.92 | 1019.534 | 13362.14
|  | 694.4335 | 9121.502 |  |  | 805.7335 | 89117.25 | 1019.434 | 12777.19
|  | 694.3335 | 9053.155 |  |  | 804.7335 | 89485.79 | 1019.334 | 12317.09
|  | 694.2335 | 9117.767 |  |  | 803.7335 | 90167.67 | 1019.234 | 11972.35
|  | 694.1335 | 9145.685 |  |  | 802.7335 | 90201.28 | 1019.134 | 11692.44
|  | 694.0335 | 9183.74 |  |  | 801.7335 | 90292.52 | 1019.034 | 11459.38
|  | 693.9335 | 9163.145 |  |  | 800.7335 | 90759.9 | 1018.934 | 11229.53
|  | 693.8335 | 9096.265 |  |  | 799.7335 | 88681.47 | 1018.834 | 10961.46
|  | 693.7335 | 9103.908 |  |  | 798.7335 | 90060.02 | 1018.734 | 10712.97
[6 empty] | 797.7335 | 89673.87 | 1018.634 | 10681.19
[6 empty] | 796.7335 | 90467.39 | 1018.534 | 10496.6
[6 empty] | 795.7335 | 89969.99 | 1018.434 | 10448.26
[6 empty] | 794.7335 | 89997.2 | 1018.334 | 10396.48
[6 empty] | 793.7335 | 90263.31 | 1018.234 | 10211.16
[6 empty] | 792.7335 | 90623.45 | 1018.134 | 10157.66
[6 empty] | 791.7335 | 90933.17 | 1018.034 | 10021.41
[6 empty] | 790.7335 | 89623.85 | 1017.934 | 10010.68
[6 empty] | 789.7335 | 90154.06 | 1017.834 | 10064.23
[6 empty] | 788.7335 | 90661.86 | 1017.734 | 9968.267
[6 empty] | 787.7335 | 90463.39 | 1017.634 | 9794.878
[6 empty] | 786.7335 | 90348.94 | 1017.534 | 9748.299
[6 empty] | 785.7335 | 90870.75 | 1017.434 | 9798.84
[6 empty] | 784.7335 | 90856.34 | 1017.334 | 9722.609
[6 empty] | 783.7335 | 91479.79 | 1017.234 | 9677.871
[6 empty] | 782.7335 | 91237.7 | 1017.134 | 9711.365
[6 empty] | 781.7335 | 91549.02 | 1017.034 | 9544.538
[6 empty] | 780.7335 | 92515.81 | 1016.934 | 9524.57
[6 empty] | 779.7335 | 90519.81 | 1016.834 | 9532.293
[6 empty] | 778.7335 | 92212.48 | 1016.734 | 9490.916
[6 empty] | 777.7335 | 91111.24 | 1016.634 | 9466.587
[6 empty] | 776.7335 | 91911.16 | 1016.534 | 9410.364
[6 empty] | 775.7335 | 91367.35 | 1016.434 | 9465.826
[6 empty] | 774.7335 | 91902.76 | 1016.334 | 9424.89
[6 empty] | 773.7335 | 91645.86 | 1016.234 | 9440.016
[6 empty] | 772.7335 | 91855.94 | 1016.134 | 9408.283
[6 empty] | 771.7335 | 92378.95 | 1016.034 | 9366.467
[6 empty] | 770.7335 | 92210.48 | 1015.934 | 9328.371
[6 empty] | 769.7335 | 92161.66 | 1015.834 | 9323.649
[6 empty] | 768.7335 | 92764.31 | 1015.734 | 9420.208
[6 empty] | 767.7335 | 92721.89 | 1015.634 | 9390.116
[6 empty] | 766.7335 | 92229.69 | 1015.534 | 9357.983
[6 empty] | 765.7335 | 92029.61 | 1015.434 | 9267.747
[6 empty] | 764.7335 | 92305.32 | 1015.334 | 9257.583
[6 empty] | 763.7335 | 93053.22 | 1015.234 | 9309.844
[6 empty] | 762.7335 | 92427.37 | 1015.134 | 9275.31
[6 empty] | 761.7335 | 93640.66 | 1015.034 | 9284.394
[6 empty] | 760.7335 | 93327.33 | 1014.934 | 9279.032
[6 empty] | 759.7335 | 94691.88 | 1014.834 | 9291.837
[6 empty] | 758.7335 | 93537.41 | 1014.734 | 9323.489
[6 empty] | 757.7335 | 93206.88 | 1014.634 | 9280.072
[6 empty] | 756.7335 | 93604.24 | 1014.534 | 9179.632
[6 empty] | 755.7335 | 93580.63 | 1014.434 | 9187.755
[6 empty] | 754.7335 | 94082.03 | 1014.334 | 9246.499
[6 empty] | 753.7335 | 92943.58 | 1014.234 | 9248.98
[6 empty] | 752.7335 | 94506.6 | 1014.134 | 9225.93
[6 empty] | 751.7335 | 94224.09 | 1014.034 | 9193.437
[6 empty] | 750.7335 | 95191.68 | 1013.934 | 9214.686
[6 empty] | 749.7335 | 95103.24 | 1013.834 | 9184.114
[6 empty] | 748.7335 | 94553.82 | 1013.734 | 9176.271
[6 empty] | 747.7335 | 93839.14 | 1013.634 | 9174.23
[6 empty] | 746.7335 | 93840.34 | 1013.534 | 9110.124
[6 empty] | 745.7335 | 94727.09 | 1013.434 | 9120.088
[6 empty] | 744.7335 | 95300.52 | 1013.334 | 9108.964
[6 empty] | 743.7335 | 95946.38 | 1013.234 | 9141.737
[6 empty] | 742.7335 | 95179.67 | 1013.134 | 9106.082
[6 empty] | 741.7335 | 95791.52 | 1013.034 | 9133.093
[6 empty] | 740.7335 | 95664.67 | 1012.934 | 9083.433
[6 empty] | 739.7335 | 95298.92 | 1012.834 | 9123.409
[6 empty] | 738.7335 | 94997.2 | 1012.734 | 9132.213
[6 empty] | 737.7335 | 96024.81 | 1012.634 | 9161.345
[6 empty] | 736.7335 | 95349.34 | 1012.534 | 9090.276
[6 empty] | 735.7335 | 96564.63 | 1012.434 | 9039.776
[6 empty] | 734.7335 | 96547.42 | 1012.334 | 9140.896
[6 empty] | 733.7335 | 96230.49 | 1012.234 | 9108.804
[6 empty] | 732.7335 | 96552.22 | 1012.134 | 9168.707
[6 empty] | 731.7335 | 97381.75 | 1012.034 | 9100.52
[6 empty] | 730.7335 | 96582.23 | 1011.934 | 9062.825
[6 empty] | 729.7335 | 97491.4 | 1011.834 | 9119.408
[6 empty] | 728.7335 | 97268.91 | 1011.734 | 9114.886
[6 empty] | 727.7335 | 97201.68 | 1011.634 | 9157.223
[6 empty] | 726.7335 | 97765.51 | 1011.534 | 9102.441
[6 empty] | 725.7335 | 98219.69 | 1011.434 | 9176.871
[6 empty] | 724.7335 | 97977.99 | 1011.334 | 9183.513
[6 empty] | 723.7335 | 98676.67 | 1011.234 | 9150.18
[6 empty] | 722.7335 | 98284.51 | 1011.134 | 9057.023
[6 empty] | 721.7335 | 98607.04 | 1011.034 | 9099.6
[6 empty] | 720.7335 | 98585.03 | 1010.934 | 9115.766
[6 empty] | 719.7335 | 100164.1 | 1010.834 | 9094.598
[6 empty] | 718.7335 | 100361.3 | 1010.734 | 9154.662
[6 empty] | 717.7335 | 101562.6 | 1010.634 | 9113.165
[6 empty] | 716.7335 | 100788.3 | 1010.534 | 9033.934
[6 empty] | 715.7335 | 101358.5 | 1010.434 | 9070.348
[6 empty] | 714.7335 | 100623.8 | 1010.334 | 9174.11
[6 empty] | 713.7335 | 100476.6 | 1010.234 | 9122.249
[6 empty] | 712.7335 | 99658.26 | 1010.134 | 8999.76
[6 empty] | 711.7335 | 99321.33 | 1010.034 | 9041.817
[6 empty] | 710.7335 | 99853.14 | 1009.934 | 9145.298
[6 empty] | 709.7335 | 99671.07 | 1009.834 | 9172.229
[6 empty] | 708.7335 | 100502.6 | 1009.734 | 9061.224
[6 empty] | 707.7335 | 100075.6 | 1009.634 | 9115.686
[6 empty] | 706.7335 | 101242.1 | 1009.534 | 9108.083
[6 empty] | 705.7335 | 102011.6 | 1009.434 | 8993.998
[6 empty] | 704.7335 | 101941.6 | 1009.334 | 9005.522
[6 empty] | 703.7335 | 102982.4 | 1009.234 | 9054.462
[6 empty] | 702.7335 | 101687.5 | 1009.134 | 9052.141
[6 empty] | 701.7335 | 101617 | 1009.034 | 8991.397
[6 empty] | 700.7335 | 101338.1 | 1008.934 | 9050.18
[6 empty] | 699.7335 | 101035.2 | 1008.834 | 9008.804
[6 empty] | 698.7335 | 101730.3 | 1008.734 | 9025.53
[6 empty] | 697.7335 | 100538.2
[6 empty] | 696.7335 | 100573.4
[6 empty] | 695.7335 | 100573.4
[6 empty] | 694.7335 | 101282.5
[6 empty] | 693.7335 | 101239.7
[6 empty] | 692.7335 | 100397
[6 empty] | 691.7335 | 100340.9
[6 empty] | 690.7335 | 100733.9
[6 empty] | 689.7335 | 100461.8
[6 empty] | 688.7335 | 100670.7
[6 empty] | 687.7335 | 100741.5
[6 empty] | 686.7335 | 101086
[6 empty] | 685.7335 | 101814.3
[6 empty] | 684.7335 | 103156.9
[6 empty] | 683.7335 | 102504.2
[6 empty] | 682.7335 | 102532.6
[6 empty] | 681.7335 | 102755.1
[6 empty] | 680.7335 | 102150.5
[6 empty] | 679.7335 | 103082
[6 empty] | 678.7335 | 103256.9
[6 empty] | 677.7335 | 104653.1
[6 empty] | 676.7335 | 104490.2
[6 empty] | 675.7335 | 103335.7
[6 empty] | 674.7335 | 104210.9
[6 empty] | 673.7335 | 103401
[6 empty] | 672.7335 | 103555.4
[6 empty] | 671.7335 | 102925.6
[6 empty] | 670.7335 | 104262.5
[6 empty] | 669.7335 | 104564.2
[6 empty] | 668.7335 | 106833.1
[6 empty] | 667.7335 | 106990
[6 empty] | 666.7335 | 107399.4
[6 empty] | 665.7335 | 108014.8
[6 empty] | 664.7335 | 110412.2
[6 empty] | 663.7335 | 111799.9
[6 empty] | 662.7335 | 112036
[6 empty] | 661.7335 | 111882.4
[6 empty] | 660.7335 | 110521.4
[6 empty] | 659.7335 | 109989.6
[6 empty] | 658.7335 | 110343.3
[6 empty] | 657.7335 | 110817.9
[6 empty] | 656.7335 | 111260.5
[6 empty] | 655.7335 | 111519.8
[6 empty] | 654.7335 | 110750.7
[6 empty] | 653.7335 | 107371.3
[6 empty] | 652.7335 | 104007.2
[6 empty] | 651.7335 | 100811.1
[6 empty] | 650.7335 | 97729.49
[6 empty] | 649.7335 | 96653.06
[6 empty] | 648.7335 | 94463.79
[6 empty] | 647.7335 | 93732.29
[6 empty] | 646.7335 | 93437.78
[6 empty] | 645.7335 | 94707.88
[6 empty] | 644.7335 | 94932.37
[6 empty] | 643.7335 | 95152.86
[6 empty] | 642.7335 | 95466.19
[6 empty] | 641.7335 | 95617.05
[6 empty] | 640.7335 | 95565.43
[6 empty] | 639.7335 | 95898.36
[6 empty] | 638.7335 | 95394.16
[6 empty] | 637.7335 | 94524.21
[6 empty] | 636.7335 | 94332.13
[6 empty] | 635.7335 | 93951.58
[6 empty] | 634.7335 | 93382.55
[6 empty] | 633.7335 | 92976.39
[6 empty] | 632.7335 | 93466.19
[6 empty] | 631.7335 | 93177.27
[6 empty] | 630.7335 | 94192.08
[6 empty] | 629.7335 | 93246.5
[6 empty] | 628.7335 | 92047.62
[6 empty] | 627.7335 | 90317.33
[6 empty] | 626.7335 | 89143.26
[6 empty] | 625.7335 | 88022.01
[6 empty] | 624.7335 | 87915.57
[6 empty] | 623.7335 | 87479.39
[6 empty] | 622.7335 | 87402.56
[6 empty] | 621.7335 | 87828.33
[6 empty] | 620.7335 | 87101.24
[6 empty] | 619.7335 | 86773.51
[6 empty] | 618.7335 | 87765.91
[6 empty] | 617.7335 | 87408.56
[6 empty] | 616.7335 | 87420.97
[6 empty] | 615.7335 | 89130.45
[6 empty] | 614.7335 | 89066.03
[6 empty] | 613.7335 | 88703.88
[6 empty] | 612.7335 | 89205.28
[6 empty] | 611.7335 | 89639.86
[6 empty] | 610.7335 | 90010.4
[6 empty] | 609.7335 | 91138.06
[6 empty] | 608.7335 | 92595.04
[6 empty] | 607.7335 | 91889.96
[6 empty] | 606.7335 | 92140.06
[6 empty] | 605.7335 | 92699.48
[6 empty] | 604.7335 | 93670.27
[6 empty] | 603.7335 | 93085.23
[6 empty] | 602.7335 | 93161.66
[6 empty] | 601.7335 | 93292.52
[6 empty] | 600.7335 | 93098.04
[6 empty] | 599.7335 | 94617.85
[6 empty] | 598.7335 | 94266.91
[6 empty] | 597.7335 | 94546.62
[6 empty] | 596.7335 | 93883.55
[6 empty] | 595.7335 | 95034.81
[6 empty] | 594.7335 | 94524.61
[6 empty] | 593.7335 | 94915.97
[6 empty] | 592.7335 | 94617.45
[6 empty] | 591.7335 | 95967.99
[6 empty] | 590.7335 | 96647.86
[6 empty] | 589.7335 | 99561.42
[6 empty] | 588.7335 | 105511
[6 empty] | 587.7335 | 110138.1
[6 empty] | 586.7335 | 115702.3
[6 empty] | 585.7335 | 117254.1
[6 empty] | 584.7335 | 114224.9
[6 empty] | 583.7335 | 109354.5
[6 empty] | 582.7335 | 103672.3
[6 empty] | 581.7335 | 99235.69
[6 empty] | 580.7335 | 98268.51
[6 empty] | 579.7335 | 99023.21
[6 empty] | 578.7335 | 100323.7
[6 empty] | 577.7335 | 102081.2
[6 empty] | 576.7335 | 102890.8
[6 empty] | 575.7335 | 101362.5
[6 empty] | 574.7335 | 96499.8
[6 empty] | 573.7335 | 91956.38
[6 empty] | 572.7335 | 88670.67
[6 empty] | 571.7335 | 84376.55
[6 empty] | 570.7335 | 81258.1
[6 empty] | 569.7335 | 79232.49
[6 empty] | 568.7335 | 78740.3
[6 empty] | 567.7335 | 78146.06
[6 empty] | 566.7335 | 79943.58
[6 empty] | 565.7335 | 82208.08
[6 empty] | 564.7335 | 84662.67
[6 empty] | 563.7335 | 87217.29
[6 empty] | 562.7335 | 87973.19
[6 empty] | 561.7335 | 87757.9
[6 empty] | 560.7335 | 84585.83
[6 empty] | 559.7335 | 80385.75
[6 empty] | 558.7335 | 77420.17
[6 empty] | 557.7335 | 75466.99
[6 empty] | 556.7335 | 74973.19
[6 empty] | 555.7335 | 76310.12
[6 empty] | 554.7335 | 76218.09
[6 empty] | 553.7335 | 75382.15
[6 empty] | 552.7335 | 75396.96
[6 empty] | 551.7335 | 74149.66
[6 empty] | 550.7335 | 73740.3
[6 empty] | 549.7335 | 72893.16
[6 empty] | 548.7335 | 71884.75
[6 empty] | 547.7335 | 70509
[6 empty] | 546.7335 | 69348.94
[6 empty] | 545.7335 | 68482.59
[6 empty] | 544.7335 | 66052.42
[6 empty] | 543.7335 | 66129.65
[6 empty] | 542.7335 | 65781.91
[6 empty] | 541.7335 | 64676.67
[6 empty] | 540.7335 | 63781.11
[6 empty] | 539.7335 | 64004.8
[6 empty] | 538.7335 | 64126.85
[6 empty] | 537.7335 | 63264.11
[6 empty] | 536.7335 | 62811.52
[6 empty] | 535.7335 | 62965.59
[6 empty] | 534.7335 | 65942.78
[6 empty] | 533.7335 | 72643.06
[6 empty] | 532.7335 | 88759.5
[6 empty] | 531.7335 | 110672.3
[6 empty] | 530.7335 | 123780.7
[6 empty] | 529.7335 | 116760.3
[6 empty] | 528.7335 | 94250.1
[6 empty] | 527.7335 | 73240.5
[6 empty] | 526.7335 | 64008.8
[6 empty] | 525.7335 | 61940.78
[6 empty] | 524.7335 | 61849.54
[6 empty] | 523.7335 | 62713.09
[6 empty] | 522.7335 | 62523.81
[6 empty] | 521.7335 | 63441.78
[6 empty] | 520.7335 | 63679.47
[6 empty] | 519.7335 | 65006.8
[6 empty] | 518.7335 | 66127.25
[6 empty] | 517.7335 | 66539.42
[6 empty] | 516.7335 | 67606.64
[6 empty] | 515.7335 | 67308.92
[6 empty] | 514.7335 | 67835.93
[6 empty] | 513.7335 | 67033.21
[6 empty] | 512.7335 | 66573.43
[6 empty] | 511.7335 | 66477.79
[6 empty] | 510.7335 | 66068.03
[6 empty] | 509.7335 | 66374.15
[6 empty] | 508.7335 | 65904.36
[6 empty] | 507.7335 | 66615.45
[6 empty] | 506.7335 | 68119.65
[6 empty] | 505.7335 | 68039.62
[6 empty] | 504.7335 | 70084.43
[6 empty] | 503.7335 | 72007.2
[6 empty] | 502.7335 | 74685.47
[6 empty] | 501.7335 | 82713.49
[6 empty] | 500.7335 | 98060.82
[6 empty] | 499.7335 | 117622.2
[6 empty] | 498.7335 | 133130.1
[6 empty] | 497.7335 | 136447.4
[6 empty] | 496.7335 | 125020
[6 empty] | 495.7335 | 108133.3
[6 empty] | 494.7335 | 88581.43
[6 empty] | 493.7335 | 70222.49
[6 empty] | 492.7335 | 55185.27
[6 empty] | 491.7335 | 44792.72
[6 empty] | 490.7335 | 39439.9
[6 empty] | 489.7335 | 36839.26
[6 empty] | 488.7335 | 36087.72
[6 empty] | 487.7335 | 34991.72
[6 empty] | 486.7335 | 35194.64
[6 empty] | 485.7335 | 34754.66
[6 empty] | 484.7335 | 35769.19
[6 empty] | 483.7335 | 36376.27
[6 empty] | 482.7335 | 36360.58
[6 empty] | 481.7335 | 36774.35
[6 empty] | 480.7335 | 35940.06
[6 empty] | 479.7335 | 36054.1
[6 empty] | 478.7335 | 37847.02
[6 empty] | 477.7335 | 43744.7
[6 empty] | 476.7335 | 52589.44
[6 empty] | 475.7335 | 59128.45
[6 empty] | 474.7335 | 59697.88
[6 empty] | 473.7335 | 53956.78
[6 empty] | 472.7335 | 45446.18
[6 empty] | 471.7335 | 35869.27
[6 empty] | 470.7335 | 28582.35
[6 empty] | 469.7335 | 22796.08
[6 empty] | 468.7335 | 19178.63
[6 empty] | 467.7335 | 17807.76
[6 empty] | 466.7335 | 17039.1
[6 empty] | 465.7335 | 16008.88
[6 empty] | 464.7335 | 15943.26
[6 empty] | 463.7335 | 16562.34
[6 empty] | 462.7335 | 16419.25
[6 empty] | 461.7335 | 17089.48
[6 empty] | 460.7335 | 16909.32
[6 empty] | 459.7335 | 16600.68
[6 empty] | 458.7335 | 16376.39
[6 empty] | 457.7335 | 15779.83
[6 empty] | 456.7335 | 15468.95
[6 empty] | 455.7335 | 15743.14
[6 empty] | 454.7335 | 15152.22
[6 empty] | 453.7335 | 15076.43
[6 empty] | 452.7335 | 14848.18
[6 empty] | 451.7335 | 15158.94
[6 empty] | 450.7335 | 14470.55
[6 empty] | 449.7335 | 14386.95
[6 empty] | 448.7335 | 14183.19
[6 empty] | 447.7335 | 14314.25
[6 empty] | 446.7335 | 14103.68
[6 empty] | 445.7335 | 14417.29
[6 empty] | 444.7335 | 14151.46
[6 empty] | 443.7335 | 13965.63
[6 empty] | 442.7335 | 14137.62
[6 empty] | 441.7335 | 14021.73
[6 empty] | 440.7335 | 13908.16
[6 empty] | 439.7335 | 14301.92
[6 empty] | 438.7335 | 14256.9
[6 empty] | 437.7335 | 13826.29
[6 empty] | 436.7335 | 13854.38
[6 empty] | 435.7335 | 14100.6
[6 empty] | 434.7335 | 14048.82
[6 empty] | 433.7335 | 13863.19
[6 empty] | 432.7335 | 13960.9
[6 empty] | 431.7335 | 14196.68
[6 empty] | 430.7335 | 14107.24
[6 empty] | 429.7335 | 13994.96
[6 empty] | 428.7335 | 13996.24
[6 empty] | 427.7335 | 13798
[6 empty] | 426.7335 | 14066.07
[6 empty] | 425.7335 | 13897.8
[6 empty] | 424.7335 | 14005.24
[6 empty] | 423.7335 | 13966.23
[6 empty] | 422.7335 | 14214.77
[6 empty] | 421.7335 | 14076.27
[6 empty] | 420.7335 | 13799.56
[6 empty] | 419.7335 | 14297.12
[6 empty] | 418.7335 | 14395.12
[6 empty] | 417.7335 | 14190.68
[6 empty] | 416.7335 | 14364.87
[6 empty] | 415.7335 | 14059.26
[6 empty] | 414.7335 | 14277.87
[6 empty] | 413.7335 | 14148.46
[6 empty] | 412.7335 | 14082.79
[6 empty] | 411.7335 | 14511.64
[6 empty] | 410.7335 | 14358.02
[6 empty] | 409.7335 | 14151.14
[6 empty] | 408.7335 | 14146.98
[6 empty] | 407.7335 | 14179.27
[6 empty] | 406.7335 | 14336.93
[6 empty] | 405.7335 | 13938.78
[6 empty] | 404.7335 | 14289.68
[6 empty] | 403.7335 | 14064.03
[6 empty] | 402.7335 | 13904.96
[6 empty] | 401.7335 | 14134.01
[6 empty] | 400.7335 | 14336.65
[6 empty] | 399.7335 | 14046.46
[6 empty] | 398.7335 | 14336.81
[6 empty] | 397.7335 | 14311.44
[6 empty] | 396.7335 | 14495.92
[6 empty] | 395.7335 | 14555.18
[6 empty] | 394.7335 | 13979.75
[6 empty] | 393.7335 | 14086.15
[6 empty] | 392.7335 | 14020.21
[6 empty] | 391.7335 | 14064.43
[6 empty] | 390.7335 | 14260.98
[6 empty] | 389.7335 | 14027.37
[6 empty] | 388.7335 | 14245.1
[6 empty] | 387.7335 | 14126.29
[6 empty] | 386.7335 | 14305.52
[6 empty] | 385.7335 | 14378.23
[6 empty] | 384.7335 | 14034.25
[6 empty] | 383.7335 | 14098.8
[6 empty] | 382.7335 | 14195.6
[6 empty] | 381.7335 | 14203.72
[6 empty] | 380.7335 | 14172.55
[6 empty] | 379.7335 | 14264.91
[6 empty] | 378.7335 | 14055.94
[6 empty] | 377.7335 | 14473.55
[6 empty] | 376.7335 | 14519.41
[6 empty] | 375.7335 | 14777.71
[6 empty] | 374.7335 | 14224.25
[6 empty] | 373.7335 | 14665.19
[6 empty] | 372.7335 | 14568.31
[6 empty] | 371.7335 | 14459.3
[6 empty] | 370.7335 | 14814.61
[6 empty] | 369.7335 | 14811.48
[6 empty] | 368.7335 | 15146.58
[6 empty] | 367.7335 | 14733.17
[6 empty] | 366.7335 | 14708.84
[6 empty] | 365.7335 | 14669.11
[6 empty] | 364.7335 | 14631.01
[6 empty] | 363.7335 | 14746.7
[6 empty] | 362.7335 | 14723.13
[6 empty] | 361.7335 | 15041.02
[6 empty] | 360.7335 | 14743.5
[6 empty] | 359.7335 | 14372.19
[6 empty] | 358.7335 | 14694.04
[6 empty] | 357.7335 | 14614.29
[6 empty] | 356.7335 | 15007.84
[6 empty] | 355.7335 | 15050.18
[6 empty] | 354.7335 | 15020.69
[6 empty] | 353.7335 | 14506.2
[6 empty] | 352.7335 | 14858.98
[6 empty] | 351.7335 | 14760.86
[6 empty] | 350.7335 | 14629.97
[6 empty] | 349.7335 | 14861.9
[6 empty] | 348.7335 | 14563.03
[6 empty] | 347.7335 | 14748.54
[6 empty] | 346.7335 | 15000.64
[6 empty] | 345.7335 | 15044.98
[6 empty] | 344.7335 | 15226.33
[6 empty] | 343.7335 | 15203.72
[6 empty] | 342.7335 | 15088.76
[6 empty] | 341.7335 | 15120.77
[6 empty] | 340.7335 | 15109.48
[6 empty] | 339.7335 | 14641.38
[6 empty] | 338.7335 | 15048.22
[6 empty] | 337.7335 | 15340.26
[6 empty] | 336.7335 | 15084.31
[6 empty] | 335.7335 | 15077.63
[6 empty] | 334.7335 | 15108.72
[6 empty] | 333.7335 | 15059.78
[6 empty] | 332.7335 | 15619.33
[6 empty] | 331.7335 | 15170.87
[6 empty] | 330.7335 | 15407.44
[6 empty] | 329.7335 | 15671.59
[6 empty] | 328.7335 | 15503.64
[6 empty] | 327.7335 | 15394.64
[6 empty] | 326.7335 | 15686.03
[6 empty] | 325.7335 | 15732.29
[6 empty] | 324.7335 | 15885.95
[6 empty] | 323.7335 | 16117.57
[6 empty] | 322.7335 | 15628.49
[6 empty] | 321.7335 | 15574.07
[6 empty] | 320.7335 | 15832.89
[6 empty] | 319.7335 | 15408.2
[6 empty] | 318.7335 | 15159.26
[6 empty] | 317.7335 | 15434.57
[6 empty] | 316.7335 | 15246.06
[6 empty] | 315.7335 | 15278.71
[6 empty] | 314.7335 | 15447.18
[6 empty] | 313.7335 | 15472.95
[6 empty] | 312.7335 | 15477.07
[6 empty] | 311.7335 | 15229.29
[6 empty] | 310.7335 | 15253.94
[6 empty] | 309.7335 | 15286.95
[6 empty] | 308.7335 | 15834.33
[6 empty] | 307.7335 | 15750.3
[6 empty] | 306.7335 | 15501.96
[6 empty] | 305.7335 | 15585.55
[6 empty] | 304.7335 | 15536.09
[6 empty] | 303.7335 | 15535.09
[6 empty] | 302.7335 | 15701.16
[6 empty] | 301.7335 | 15660.62
[6 empty] | 300.7335 | 15469.19
[6 empty] | 299.7335 | 15627.09
[6 empty] | 298.7335 | 15532.65
[6 empty] | 297.7335 | 15439.62
[6 empty] | 296.7335 | 15250.54
[6 empty] | 295.7335 | 15025.53
[6 empty] | 294.7335 | 15598.72
[6 empty] | 293.7335 | 15370.31
[6 empty] | 292.7335 | 15355.98
[6 empty] | 291.7335 | 15423.53
[6 empty] | 290.7335 | 15957.98
[6 empty] | 289.7335 | 16664.03
[6 empty] | 288.7335 | 16527.37
[6 empty] | 287.7335 | 17078.23
[6 empty] | 286.7335 | 17661.82
[6 empty] | 285.7335 | 18597.68
[6 empty] | 284.7335 | 18633.93
[6 empty] | 283.7335 | 17610.68
[6 empty] | 282.7335 | 16570.55
[6 empty] | 281.7335 | 15202.44
[6 empty] | 280.7335 | 15042.3
[6 empty] | 279.7335 | 15184.87
[6 empty] | 278.7335 | 15153.14
[6 empty] | 277.7335 | 15182.95
[6 empty] | 276.7335 | 15561.9
[6 empty] | 275.7335 | 15680.63
[6 empty] | 274.7335 | 15559.06
[6 empty] | 273.7335 | 15581.31
[6 empty] | 272.7335 | 15502.04
[6 empty] | 271.7335 | 15615.93
[6 empty] | 270.7335 | 15749.82
[6 empty] | 269.7335 | 15486.19
[6 empty] | 268.7335 | 15853.06
[6 empty] | 267.7335 | 15616.69
[6 empty] | 266.7335 | 15628.05
[6 empty] | 265.7335 | 15725.09
[6 empty] | 264.7335 | 15755.74
[6 empty] | 263.7335 | 15604.08
[6 empty] | 262.7335 | 15720.53
[6 empty] | 261.7335 | 15342.5
[6 empty] | 260.7335 | 15477.39
[6 empty] | 259.7335 | 15827.33
[6 empty] | 258.7335 | 15725.41
[6 empty] | 257.7335 | 15737.29
[6 empty] | 256.7335 | 15613.33
[6 empty] | 255.7335 | 15665.55
[6 empty] | 254.7335 | 15931.45
[6 empty] | 253.7335 | 15582.63
[6 empty] | 252.7335 | 15583.27
[6 empty] | 251.7335 | 15751.3
[6 empty] | 250.7335 | 16135.49
[6 empty] | 249.7335 | 16138.46
[6 empty] | 248.7335 | 15855.74
[6 empty] | 247.7335 | 16011.04
[6 empty] | 246.7335 | 16261.82
[6 empty] | 245.7335 | 15880.95
[6 empty] | 244.7335 | 15996.56
[6 empty] | 243.7335 | 15974.83
[6 empty] | 242.7335 | 16173.27
[6 empty] | 241.7335 | 16207.28
[6 empty] | 240.7335 | 16070.23
[6 empty] | 239.7335 | 16529.17
[6 empty] | 238.7335 | 16036.65
[6 empty] | 237.7335 | 16132.41
[6 empty] | 236.7335 | 16052.5
[6 empty] | 235.7335 | 16354.18
[6 empty] | 234.7335 | 16352.66
[6 empty] | 233.7335 | 16938.3
[6 empty] | 232.7335 | 16735.69
[6 empty] | 231.7335 | 16313.65
[6 empty] | 230.7335 | 16352.42
[6 empty] | 229.7335 | 17059.34
[6 empty] | 228.7335 | 17287.11
[6 empty] | 227.7335 | 16582.15
[6 empty] | 226.7335 | 16859.62
[6 empty] | 225.7335 | 16578.11
[6 empty] | 224.7335 | 16627.73
[6 empty] | 223.7335 | 16598.44
[6 empty] | 222.7335 | 16843.06
[6 empty] | 221.7335 | 16426.09
[6 empty] | 220.7335 | 16911.8
[6 empty] | 219.7335 | 16844.18
[6 empty] | 218.7335 | 17085.43
[6 empty] | 217.7335 | 16944.02
[6 empty] | 216.7335 | 16718.41
[6 empty] | 215.7335 | 16745.78
[6 empty] | 214.7335 | 16747.06
[6 empty] | 213.7335 | 17278.91
[6 empty] | 212.7335 | 17152.74
[6 empty] | 211.7335 | 17237.17
[6 empty] | 210.7335 | 17184.03
[6 empty] | 209.7335 | 17342.14
[6 empty] | 208.7335 | 17179.55
[6 empty] | 207.7335 | 17065.03
[6 empty] | 206.7335 | 17165.87
[6 empty] | 205.7335 | 17371.03
[6 empty] | 204.7335 | 17530.73
[6 empty] | 203.7335 | 17602.4
[6 empty] | 202.7335 | 17294.2
[6 empty] | 201.7335 | 17548.94
[6 empty] | 200.7335 | 17590.4
[6 empty] | 199.7335 | 18010.64
[6 empty] | 198.7335 | 17574.15
[6 empty] | 197.7335 | 17745.54
[6 empty] | 196.7335 | 17844.02
[6 empty] | 195.7335 | 17558.86
[6 empty] | 194.7335 | 17713.89
[6 empty] | 193.7335 | 17816.09
[6 empty] | 192.7335 | 17436.25
[6 empty] | 191.7335 | 17269.71
[6 empty] | 190.7335 | 17778.11
[6 empty] | 189.7335 | 17716.13
[6 empty] | 188.7335 | 17994.92
[6 empty] | 187.7335 | 18099.04
[6 empty] | 186.7335 | 18482.63
[6 empty] | 185.7335 | 18273.99
[6 empty] | 184.7335 | 18318.09
[6 empty] | 183.7335 | 18531.37
[6 empty] | 182.7335 | 18526.81
[6 empty] | 181.7335 | 18123.41
[6 empty] | 180.7335 | 18399.92
[6 empty] | 179.7335 | 18500.84
[6 empty] | 178.7335 | 18149.94
[6 empty] | 177.7335 | 18665.55
[6 empty] | 176.7335 | 18954.46
[6 empty] | 175.7335 | 18732.17
[6 empty] | 174.7335 | 18918.37
[6 empty] | 173.7335 | 18823.13
[6 empty] | 172.7335 | 19185.99
[6 empty] | 171.7335 | 18957.38
[6 empty] | 170.7335 | 19086.47
[6 empty] | 169.7335 | 19216.97
[6 empty] | 168.7335 | 19310.24
[6 empty] | 167.7335 | 19548.22
[6 empty] | 166.7335 | 19342.38
[6 empty] | 165.7335 | 19316.85
[6 empty] | 164.7335 | 19334.65
[6 empty] | 163.7335 | 19408.2
[6 empty] | 162.7335 | 19664.47
[6 empty] | 161.7335 | 19836.21
[6 empty] | 160.7335 | 20448.14
[6 empty] | 159.7335 | 20634.73
[6 empty] | 158.7335 | 20939.42
[6 empty] | 157.7335 | 20587.6
[6 empty] | 156.7335 | 20737.37
[6 empty] | 155.7335 | 20666.55
[6 empty] | 154.7335 | 19847.26
[6 empty] | 153.7335 | 20062.71
[6 empty] | 152.7335 | 20162.59
[6 empty] | 151.7335 | 19698.56
[6 empty] | 150.7335 | 19108.32
[6 empty] | 149.7335 | 19011.28
[6 empty] | 148.7335 | 18882.59
[6 empty] | 147.7335 | 19140.74
[6 empty] | 146.7335 | 19233.85
[6 empty] | 145.7335 | 19459.26
[6 empty] | 144.7335 | 19555.26
[6 empty] | 143.7335 | 20307.32
[6 empty] | 142.7335 | 22616.05
[6 empty] | 141.7335 | 27032.77
[6 empty] | 140.7335 | 34805.08
[6 empty] | 139.7335 | 41366.15
[6 empty] | 138.7335 | 42240.1
[6 empty] | 137.7335 | 36166.87
[6 empty] | 136.7335 | 27783.59
[6 empty] | 135.7335 | 22536.81
[6 empty] | 134.7335 | 19405.44
[6 empty] | 133.7335 | 18312
[6 empty] | 132.7335 | 18074.63
[6 empty] | 131.7335 | 17277.71
[6 empty] | 130.7335 | 17924.49
[6 empty] | 129.7335 | 17562.38
[6 empty] | 128.7335 | 17875.67
[6 empty] | 127.7335 | 17749.86
[6 empty] | 126.7335 | 17632.33
[6 empty] | 125.7335 | 17284.63
[6 empty] | 124.7335 | 17010.44
[6 empty] | 123.7335 | 17422.13
[6 empty] | 122.7335 | 17760.98
[6 empty] | 121.7335 | 17622.77
[6 empty] | 120.7335 | 17582.31
[6 empty] | 119.7335 | 17710.2
[6 empty] | 118.7335 | 17046.58
[6 empty] | 117.7335 | 17433.37
[6 empty] | 116.7335 | 17217.61
[6 empty] | 115.7335 | 17172.15
[6 empty] | 114.7335 | 17559.06
[6 empty] | 113.7335 | 18377.79
[6 empty] | 112.7335 | 18458.06
[6 empty] | 111.7335 | 19178.43
[6 empty] | 110.7335 | 19817.61
[6 empty] | 109.7335 | 20312.73
[6 empty] | 108.7335 | 20617.73
[6 empty] | 107.7335 | 20587.72
[6 empty] | 106.7335 | 20013.13
[6 empty] | 105.7335 | 19409.24
[6 empty] | 104.7335 | 18835.05
[6 empty] | 103.7335 | 17966.11
[6 empty] | 102.7335 | 17276.11
[6 empty] | 101.7335 | 16548.1
[6 empty] | 100.7335 | 15987.27
[6 empty] | 99.7335 | 15564.11
[6 empty] | 98.7335 | 15120.49
[6 empty] | 97.7335 | 14333.65
[6 empty] | 96.7335 | 14518.57
[6 empty] | 95.7335 | 15760.86
[6 empty] | 94.7335 | 17751.7
[6 empty] | 93.7335 | 22065.19
[6 empty] | 92.7335 | 30525.81
[6 empty] | 91.7335 | 40888.76
[6 empty] | 90.7335 | 50829.13
[6 empty] | 89.7335 | 59659.46
[6 empty] | 88.7335 | 64954.38
[6 empty] | 87.7335 | 61205.68
[6 empty] | 86.7335 | 47905.56
[6 empty] | 85.7335 | 31973.55
[6 empty] | 84.7335 | 19646.1
[6 empty] | 83.7335 | 13360.66
[6 empty] | 82.7335 | 10283.71
[6 empty] | 81.7335 | 8802.841
[6 empty] | 80.7335 | 7707.963
[6 empty] | 79.7335 | 7000.32
[6 empty] | 78.7335 | 6743.057
[6 empty] | 77.7335 | 6284.594
[6 empty] | 76.7335 | 5873.389
[6 empty] | 75.7335 | 5887.195
[6 empty] | 74.7335 | 5960.024
[6 empty] | 73.7335 | 5625.77
[6 empty] | 72.7335 | 5486.915
[6 empty] | 71.7335 | 5322.929
[6 empty] | 70.7335 | 5267.107
[6 empty] | 69.7335 | 5410.124
[6 empty] | 68.7335 | 5394.638
[6 empty] | 67.7335 | 5328.691
[6 empty] | 66.7335 | 5553.021
[6 empty] | 65.7335 | 5436.935
[6 empty] | 64.7335 | 5333.854
[6 empty] | 63.7335 | 5271.829
[6 empty] | 62.7335 | 5254.902
[6 empty] | 61.7335 | 5069.868
[6 empty] | 60.7335 | 5132.933
[6 empty] | 59.7335 | 5117.287
[6 empty] | 58.7335 | 5283.353
[6 empty] | 57.7335 | 5340.896
[6 empty] | 56.7335 | 5462.865
[6 empty] | 55.7335 | 5141.617
[6 empty] | 54.7335 | 5039.056
[6 empty] | 53.7335 | 5272.149
[6 empty] | 52.7335 | 5542.577
[6 empty] | 51.7335 | 5518.207
[6 empty] | 50.7335 | 5528.411
[6 empty] | 49.7335 | 5538.055
[6 empty] | 48.7335 | 5631.092
[6 empty] | 47.7335 | 5737.175
[6 empty] | 46.7335 | 5809.044
[6 empty] | 45.7335 | 5977.311
[6 empty] | 44.7335 | 5715.606
[6 empty] | 43.7335 | 5910.884
[6 empty] | 42.7335 | 5782.113
[6 empty] | 41.7335 | 5746.379
[6 empty] | 40.7335 | 5697.599
[6 empty] | 39.7335 | 5726.491
[6 empty] | 38.7335 | 5439.816
[6 empty] | 37.7335 | 5372.349
[6 empty] | 36.7335 | 5470.268
[6 empty] | 35.7335 | 5394.278
[6 empty] | 34.7335 | 5881.152
[6 empty] | 33.7335 | 5648.339
[6 empty] | 32.7335 | 5757.383
[6 empty] | 31.7335 | 6012.045
[6 empty] | 30.7335 | 6543.497
[6 empty] | 29.7335 | 6997.759
[6 empty] | 28.7335 | 7094.758
[6 empty] | 27.7335 | 7376.951
[6 empty] | 26.7335 | 7030.212
[6 empty] | 25.7335 | 6807.363
[6 empty] | 24.7335 | 7114.246
[6 empty] | 23.7335 | 7294.158
[6 empty] | 22.7335 | 7529.532
[6 empty] | 21.7335 | 7367.827
[6 empty] | 20.7335 | 6454.822
[6 empty] | 19.7335 | 5605.962
[6 empty] | 18.7335 | 4391.036
[6 empty] | 17.7335 | 3508.635
[6 empty] | 16.7335 | 3236.695
[6 empty] | 15.7335 | 2873.906
[6 empty] | 14.7335 | 2482.045
[6 empty] | 13.7335 | 2478.355
[6 empty] | 12.7335 | 4378.231
[6 empty] | 11.7335 | 12079.87
[6 empty] | 10.7335 | 25439.02
[6 empty] | 9.7335 | 35142.54
[6 empty] | 8.7335 | 31515.05
[6 empty] | 7.7335 | 19209.4
[6 empty] | 6.7335 | 9366.267
[6 empty] | 5.7335 | 6054.302
[6 empty] | 4.7335 | 5561.745
[6 empty] | 3.7335 | 5107.883
[6 empty] | 2.7335 | 3482.109
[6 empty] | 1.7335 | 1741.397
[6 empty] | 0.7335 | 701.2045
[6 empty] | -0.2665 | 216.7347
[6 empty] | -1.2665 | 141.7447

## 045R79
B.E. | C 1s:CPS | B.E. | Fe 2p:CPS | B.E. | O 1s:CPS | B.E. | Survey:CPS | B.E. | Zn 2p:CPS
293.8288 | 927.8491 | 738.8288 | 7831.253 | 543.8288 | 4696.038 | 1248.829 | 149080.8 | 1063.829 | 13591.96
293.7288 | 931.2705 | 738.7288 | 7853.715 | 543.7288 | 4706.923 | 1247.829 | 147470.2 | 1063.729 | 13661.74
293.6288 | 919.2317 | 738.6288 | 7836.668 | 543.6288 | 4677.711 | 1246.829 | 147185.7 | 1063.629 | 13717.93
293.5288 | 907.6511 | 738.5288 | 7866.253 | 543.5288 | 4645.858 | 1245.829 | 148186.1 | 1063.529 | 13653.42
293.4288 | 904.6058 | 738.4288 | 7853.595 | 543.4288 | 4679.912 | 1244.829 | 147730.3 | 1063.429 | 13560.94
293.3288 | 923.9716 | 738.3288 | 7798.853 | 543.3288 | 4681.953 | 1243.829 | 146543 | 1063.329 | 13650.54
293.2288 | 922.477 | 738.2288 | 7811.765 | 543.2288 | 4688.996 | 1242.829 | 145882.8 | 1063.229 | 13611.32
293.1288 | 927.581 | 738.1288 | 7860.984 | 543.1288 | 4671.749 | 1241.829 | 146631.9 | 1063.129 | 13672.35
293.0288 | 928.9136 | 738.0288 | 7847.259 | 543.0288 | 4690.076 | 1240.829 | 145495.8 | 1063.029 | 13568.23
292.9288 | 926.5786 | 737.9288 | 7814.859 | 542.9288 | 4725.73 | 1239.829 | 145334.5 | 1062.929 | 13544.26
292.8288 | 929.7319 | 737.8288 | 7840.563 | 542.8288 | 4701.441 | 1238.829 | 146700.7 | 1062.829 | 13520.77
292.7288 | 932.8932 | 737.7288 | 7858.743 | 542.7288 | 4642.697 | 1237.829 | 145152.1 | 1062.729 | 13543.14
292.6288 | 936.6267 | 737.6288 | 7832.96 | 542.6288 | 4704.442 | 1236.829 | 143931.2 | 1062.629 | 13567.71
292.5288 | 928.9176 | 737.5288 | 7836.788 | 542.5288 | 4695.358 | 1235.829 | 143254.5 | 1062.529 | 13592.76
292.4288 | 918.8095 | 737.4288 | 7860.064 | 542.4288 | 4637.295 | 1234.829 | 143305.7 | 1062.429 | 13620.57
292.3288 | 918.6275 | 737.3288 | 7858.17 | 542.3288 | 4625.93 | 1233.829 | 143977.2 | 1062.329 | 13587.64
292.2288 | 914.6299 | 737.2288 | 7841.03 | 542.2288 | 4625.21 | 1232.829 | 143810.3 | 1062.229 | 13544.86
292.1288 | 913.0012 | 737.1288 | 7890.436 | 542.1288 | 4603.922 | 1231.829 | 142679.1 | 1062.129 | 13570.83
292.0288 | 924.6379 | 737.0288 | 7874.483 | 542.0288 | 4658.343 | 1230.829 | 144172.5 | 1062.029 | 13498
291.9288 | 926.9268 | 736.9288 | 7883.327 | 541.9288 | 4664.866 | 1229.829 | 142942 | 1061.929 | 13515.97
291.8288 | 932.3589 | 736.8288 | 7860.331 | 541.8288 | 4571.629 | 1228.829 | 144044 | 1061.829 | 13567.87
291.7288 | 938.3854 | 736.7288 | 7846.058 | 541.7288 | 4590.636 | 1227.829 | 141557 | 1061.729 | 13397.92
291.6288 | 930.8483 | 736.6288 | 7850.86 | 541.6288 | 4611.164 | 1226.829 | 142059.2 | 1061.629 | 13384.87
291.5288 | 925.8103 | 736.5288 | 7849.126 | 541.5288 | 4667.307 | 1225.829 | 140996 | 1061.529 | 13434.61
291.4288 | 920.8543 | 736.4288 | 7848.793 | 541.4288 | 4656.062 | 1224.829 | 141509.8 | 1061.429 | 13387.47
291.3288 | 907.2109 | 736.3288 | 7878.685 | 541.3288 | 4614.726 | 1223.829 | 141820.7 | 1061.329 | 13385.39
291.2288 | 931.1805 | 736.2288 | 7850.62 | 541.2288 | 4556.583 | 1222.829 | 141346.9 | 1061.229 | 13366.23
291.1288 | 937.6531 | 736.1288 | 7894.811 | 541.1288 | 4631.333 | 1221.829 | 140643.9 | 1061.129 | 13387.43
291.0288 | 933.5614 | 736.0288 | 7878.138 | 541.0288 | 4604.242 | 1220.829 | 139992.8 | 1061.029 | 13408.28
290.9288 | 938.3593 | 735.9288 | 7857.37 | 540.9288 | 4616.166 | 1219.829 | 139628.3 | 1060.929 | 13389.92
290.8288 | 915.2521 | 735.8288 | 7894.158 | 540.8288 | 4601.521 | 1218.829 | 139703.1 | 1060.829 | 13379.59
290.7288 | 911.8828 | 735.7288 | 7836.788 | 540.7288 | 4670.708 | 1217.829 | 138305.3 | 1060.729 | 13374.07
290.6288 | 934.3758 | 735.6288 | 7862.172 | 540.6288 | 4581.953 | 1216.829 | 139398.6 | 1060.629 | 13350.62
290.5288 | 946.6907 | 735.5288 | 7871.962 | 540.5288 | 4596.559 | 1215.829 | 138344.1 | 1060.529 | 13373.43
290.4288 | 943.8836 | 735.4288 | 7875.043 | 540.4288 | 4636.295 | 1214.829 | 138288.5 | 1060.429 | 13290
290.3288 | 937.567 | 735.3288 | 7849.98 | 540.3288 | 4595.918 | 1213.829 | 138461 | 1060.329 | 13301.8
290.2288 | 954.3697 | 735.2288 | 7893.144 | 540.2288 | 4574.31 | 1212.829 | 136656.3 | 1060.229 | 13386.43
290.1288 | 985.054 | 735.1288 | 7882.806 | 540.1288 | 4472.909 | 1211.829 | 136568.6 | 1060.129 | 13261.14
290.0288 | 999.6639 | 735.0288 | 7838.295 | 540.0288 | 4534.574 | 1210.829 | 135921.2 | 1060.029 | 13376.83
289.9288 | 996.7067 | 734.9288 | 7889.996 | 539.9288 | 4535.614 | 1209.829 | 135660.3 | 1059.929 | 13294.96
289.8288 | 1021.821 | 734.8288 | 7890.476 | 539.8288 | 4493.918 | 1208.829 | 135607 | 1059.829 | 13247.18
289.7288 | 1022.695 | 734.7288 | 7871.962 | 539.7288 | 4513.245 | 1207.829 | 134396.2 | 1059.729 | 13246.82
289.6288 | 1027.271 | 734.6288 | 7884.767 | 539.6288 | 4475.43 | 1206.829 | 135183.7 | 1059.629 | 13313.37
289.5288 | 1033.816 | 734.5288 | 7887.102 | 539.5288 | 4537.255 | 1205.829 | 133973.2 | 1059.529 | 13296.96
289.4288 | 1058.756 | 734.4288 | 7924.556 | 539.4288 | 4515.126 | 1204.829 | 134125.3 | 1059.429 | 13258.7
289.3288 | 1065.614 | 734.3288 | 7897.119 | 539.3288 | 4596.519 | 1203.829 | 132740.3 | 1059.329 | 13252.9
289.2288 | 1074.866 | 734.2288 | 7875.39 | 539.2288 | 4524.29 | 1202.829 | 133297.3 | 1059.229 | 13127.37
289.1288 | 1075.676 | 734.1288 | 7879.472 | 539.1288 | 4581.473 | 1201.829 | 135219.7 | 1059.129 | 13232.73
289.0288 | 1090.316 | 734.0288 | 7866.16 | 539.0288 | 4534.894 | 1200.829 | 134952.4 | 1059.029 | 13153.7
288.9288 | 1058.715 | 733.9288 | 7906.829 | 538.9288 | 4546.058 | 1199.829 | 136870.7 | 1058.929 | 13129.89
288.8288 | 1051.767 | 733.8288 | 7888.035 | 538.8288 | 4572.349 | 1198.829 | 139801.1 | 1058.829 | 13096.28
288.7288 | 1039.244 | 733.7288 | 7888.489 | 538.7288 | 4544.418 | 1197.829 | 142357.7 | 1058.729 | 13144.78
288.6288 | 1038.832 | 733.6288 | 7884.981 | 538.6288 | 4490.116 | 1196.829 | 146416.2 | 1058.629 | 13168.43
288.5288 | 1020.638 | 733.5288 | 7898.92 | 538.5288 | 4512.325 | 1195.829 | 148257.7 | 1058.529 | 13187.15
288.4288 | 1003.946 | 733.4288 | 7883.487 | 538.4288 | 4538.335 | 1194.829 | 147614.2 | 1058.429 | 13121.45
288.3288 | 987.7191 | 733.3288 | 7873.109 | 538.3288 | 4485.154 | 1193.829 | 144320.1 | 1058.329 | 12979.43
288.2288 | 988.5274 | 733.2288 | 7927.358 | 538.2288 | 4481.873 | 1192.829 | 139921.2 | 1058.229 | 12978.67
288.1288 | 963.8956 | 733.1288 | 7911.084 | 538.1288 | 4512.445 | 1191.829 | 137102.4 | 1058.129 | 13068.19
288.0288 | 951.3025 | 733.0288 | 7892.797 | 538.0288 | 4522.009 | 1190.829 | 132431 | 1058.029 | 13086.19
287.9288 | 957.9212 | 732.9288 | 7904.842 | 537.9288 | 4559.904 | 1189.829 | 129493.4 | 1057.929 | 13064.27
287.8288 | 934.3017 | 732.8288 | 7904.949 | 537.8288 | 4557.143 | 1188.829 | 127477.4 | 1057.829 | 13015.45
287.7288 | 931.7147 | 732.7288 | 7877.898 | 537.7288 | 4533.013 | 1187.829 | 127328.9 | 1057.729 | 13026.09
287.6288 | 945.9524 | 732.6288 | 7886.435 | 537.6288 | 4536.495 | 1186.829 | 127465 | 1057.629 | 13103.24
287.5288 | 959.8039 | 732.5288 | 7912.005 | 537.5288 | 4494.238 | 1185.829 | 127208.5 | 1057.529 | 13065.39
287.4288 | 945.2721 | 732.4288 | 7892.53 | 537.4288 | 4567.427 | 1184.829 | 125803.5 | 1057.429 | 13024.57
287.3288 | 947.6511 | 732.3288 | 7925.544 | 537.3288 | 4559.024 | 1183.829 | 124921.2 | 1057.329 | 13081.67
287.2288 | 959.0896 | 732.2288 | 7901.574 | 537.2288 | 4502.321 | 1182.829 | 123633.5 | 1057.229 | 12985.99
287.1288 | 968.1593 | 732.1288 | 7888.889 | 537.1288 | 4570.388 | 1181.829 | 124409.8 | 1057.129 | 12917.93
287.0288 | 966.3545 | 732.0288 | 7873.803 | 537.0288 | 4527.531 | 1180.829 | 124578.6 | 1057.029 | 13020.01
286.9288 | 957.0108 | 731.9288 | 7941.016 | 536.9288 | 4477.271 | 1179.829 | 124744.7 | 1056.929 | 13031.61
286.8288 | 983.0372 | 731.8288 | 7919.741 | 536.8288 | 4467.667 | 1178.829 | 122769.9 | 1056.829 | 13034.85
286.7288 | 1005.648 | 731.7288 | 7882.486 | 536.7288 | 4499.8 | 1177.829 | 123707.9 | 1056.729 | 12938.18
286.6288 | 993.8035 | 731.6288 | 7905.909 | 536.6288 | 4468.868 | 1176.829 | 123675.1 | 1056.629 | 12879.99
286.5288 | 992.9532 | 731.5288 | 7902.548 | 536.5288 | 4447.819 | 1175.829 | 123062 | 1056.529 | 12847.54
286.4288 | 1018.277 | 731.4288 | 7899.24 | 536.4288 | 4473.349 | 1174.829 | 122697.9 | 1056.429 | 12855.42
286.3288 | 1017.803 | 731.3288 | 7915.86 | 536.3288 | 4519.808 | 1173.829 | 122982 | 1056.329 | 12887.07
286.2288 | 1021.423 | 731.2288 | 7914.739 | 536.2288 | 4533.253 | 1172.829 | 122333.3 | 1056.229 | 12845.7
286.1288 | 1033.433 | 731.1288 | 7894.038 | 536.1288 | 4493.437 | 1171.829 | 122521.8 | 1056.129 | 12828.89
286.0288 | 1057.467 | 731.0288 | 7913.859 | 536.0288 | 4484.034 | 1170.829 | 121880.4 | 1056.029 | 12745.86
285.9288 | 1067.513 | 730.9288 | 7902.908 | 535.9288 | 4447.819 | 1169.829 | 121945.2 | 1055.929 | 12686.23
285.8288 | 1114.804 | 730.8288 | 7894.518 | 535.8288 | 4480.392 | 1168.829 | 121170.9 | 1055.829 | 12777.23
285.7288 | 1107.933 | 730.7288 | 7900.307 | 535.7288 | 4443.417 | 1167.829 | 120887.6 | 1055.729 | 12871.07
285.6288 | 1146.721 | 730.6288 | 7930.679 | 535.6288 | 4491.997 | 1166.829 | 120345.7 | 1055.629 | 12768.11
285.5288 | 1168.942 | 730.5288 | 7938.309 | 535.5288 | 4511.365 | 1165.829 | 121051.2 | 1055.529 | 12728.41
285.4288 | 1208.824 | 730.4288 | 7919.781 | 535.4288 | 4453.822 | 1164.829 | 121089.2 | 1055.429 | 12707.16
285.3288 | 1217.347 | 730.3288 | 7875.95 | 535.3288 | 4399.36 | 1163.829 | 120030 | 1055.329 | 12653.46
285.2288 | 1216.232 | 730.2288 | 7901.947 | 535.2288 | 4344.418 | 1162.829 | 121626.7 | 1055.229 | 12610.8
285.1288 | 1251.875 | 730.1288 | 7893.371 | 535.1288 | 4364.306 | 1161.829 | 120802.3 | 1055.129 | 12692.56
285.0288 | 1266.811 | 730.0288 | 7897.159 | 535.0288 | 4388.916 | 1160.829 | 120120 | 1055.029 | 12671.87
284.9288 | 1258.281 | 729.9288 | 7936.508 | 534.9288 | 4491.357 | 1159.829 | 120264.9 | 1054.929 | 12601.36
284.8288 | 1240.5 | 729.8288 | 7920.408 | 534.8288 | 4516.927 | 1158.829 | 120050.8 | 1054.829 | 12661.18
284.7288 | 1244.902 | 729.7288 | 7912.618 | 534.7288 | 4446.178 | 1157.829 | 120336.1 | 1054.729 | 12673.83
284.6288 | 1231.417 | 729.6288 | 7938.522 | 534.6288 | 4459.344 | 1156.829 | 119732.7 | 1054.629 | 12641.46
284.5288 | 1200.392 | 729.5288 | 7959.237 | 534.5288 | 4473.669 | 1155.829 | 120814.7 | 1054.529 | 12639.46
284.4288 | 1172.079 | 729.4288 | 7929.118 | 534.4288 | 4426.09 | 1154.829 | 121026.4 | 1054.429 | 12705.72
284.3288 | 1158.824 | 729.3288 | 7960.971 | 534.3288 | 4400.92 | 1153.829 | 120332.5 | 1054.329 | 12643.46
284.2288 | 1118.209 | 729.2288 | 7952.995 | 534.2288 | 4379.832 | 1152.829 | 120389.4 | 1054.229 | 12636.77
284.1288 | 1096.166 | 729.1288 | 7962.652 | 534.1288 | 4447.379 | 1151.829 | 121044 | 1054.129 | 12619.81
284.0288 | 1055.194 | 729.0288 | 7919.288 | 534.0288 | 4468.988 | 1150.829 | 120223.7 | 1054.029 | 12627.13
283.9288 | 1025.73 | 728.9288 | 7962.985 | 533.9288 | 4500.24 | 1149.829 | 120573.8 | 1053.929 | 12644.26
283.8288 | 1013.523 | 728.8288 | 7924.223 | 533.8288 | 4552.861 | 1148.829 | 119583.4 | 1053.829 | 12610.56
283.7288 | 1003.395 | 728.7288 | 7957.863 | 533.7288 | 4511.084 | 1147.829 | 118753.1 | 1053.729 | 12610
283.6288 | 993.1773 | 728.6288 | 7950.66 | 533.6288 | 4482.513 | 1146.829 | 119799.5 | 1053.629 | 12681.27
283.5288 | 979.998 | 728.5288 | 7929.078 | 533.5288 | 4543.057 | 1145.829 | 119604.2 | 1053.529 | 12530.85
283.4288 | 961.3445 | 728.4288 | 7942.297 | 533.4288 | 4601.441 | 1144.829 | 119144.1 | 1053.429 | 12568.31
283.3288 | 959.7799 | 728.3288 | 7897.652 | 533.3288 | 4656.903 | 1143.829 | 119232.5 | 1053.329 | 12573.55
283.2288 | 958.8675 | 728.2288 | 7899.506 | 533.2288 | 4771.469 | 1142.829 | 118857.5 | 1053.229 | 12536.37
283.1288 | 955.7923 | 728.1288 | 7903.588 | 533.1288 | 4810.084 | 1141.829 | 118926.4 | 1053.129 | 12525.89
283.0288 | 951.4346 | 728.0288 | 7915.953 | 533.0288 | 4971.349 | 1140.829 | 118746.3 | 1053.029 | 12502.12
282.9288 | 948.3153 | 727.9288 | 7943.671 | 532.9288 | 5117.767 | 1139.829 | 119496.2 | 1052.929 | 12522.89
282.8288 | 935.5462 | 727.8288 | 7952.088 | 532.8288 | 5298.679 | 1138.829 | 119146.5 | 1052.829 | 12502.96
282.7288 | 930.062 | 727.7288 | 7994.971 | 532.7288 | 5408.403 | 1137.829 | 120257.7 | 1052.729 | 12412.16
282.6288 | 923.2173 | 727.6288 | 7967.961 | 532.6288 | 5619.728 | 1136.829 | 119336.5 | 1052.629 | 12446.7
282.5288 | 906.0704 | 727.5288 | 7932.88 | 532.5288 | 5930.292 | 1135.829 | 119507 | 1052.529 | 12416.29
282.4288 | 906.6847 | 727.4288 | 7921.702 | 532.4288 | 6125.29 | 1134.829 | 119759.5 | 1052.429 | 12369.99
282.3288 | 923.5854 | 727.3288 | 7925.223 | 532.3288 | 6414.206 | 1133.829 | 117956.4 | 1052.329 | 12348.18
282.2288 | 924.948 | 727.2288 | 7934.04 | 532.2288 | 6645.058 | 1132.829 | 118522.6 | 1052.229 | 12298.88
282.1288 | 922.6271 | 727.1288 | 7945.058 | 532.1288 | 6845.498 | 1131.829 | 119375.8 | 1052.129 | 12301.32
282.0288 | 920.048 | 727.0288 | 7959.611 | 532.0288 | 7090.116 | 1130.829 | 118774.3 | 1052.029 | 12304.44
281.9288 | 914.7459 | 726.9288 | 7957.09 | 531.9288 | 7260.264 | 1129.829 | 118118 | 1051.929 | 12268.27
281.8288 | 929.1156 | 726.8288 | 7932.453 | 531.8288 | 7576.551 | 1128.829 | 118315.3 | 1051.829 | 12262.71
281.7288 | 930.2021 | 726.7288 | 7924.476 | 531.7288 | 7669.708 | 1127.829 | 117716.7 | 1051.729 | 12306.8
281.6288 | 918.3593 | 726.6288 | 7962.332 | 531.6288 | 7738.695 | 1126.829 | 117528.2 | 1051.629 | 12341.06
281.5288 | 911.9788 | 726.5288 | 7973.87 | 531.5288 | 7872.309 | 1125.829 | 117685.5 | 1051.529 | 12245.3
281.4288 | 922.2589 | 726.4288 | 7958.557 | 531.4288 | 7858.143 | 1124.829 | 117293.7 | 1051.429 | 12279.11
281.3288 | 912.2369 | 726.3288 | 7947.432 | 531.3288 | 7870.268 | 1123.829 | 117992 | 1051.329 | 12322.41
281.2288 | 910.07 | 726.2288 | 7954.235 | 531.2288 | 7971.389 | 1122.829 | 118258.5 | 1051.229 | 12326.17
281.1288 | 905.124 | 726.1288 | 7995.812 | 531.1288 | 8128.731 | 1121.829 | 118147.7 | 1051.129 | 12292.76
281.0288 | 911.3565 | 726.0288 | 7976.511 | 531.0288 | 8411.765 | 1120.829 | 118577.4 | 1051.029 | 12255.78
280.9288 | 929.1677 | 725.9288 | 7919.034 | 530.9288 | 8837.735 | 1119.829 | 119070.8 | 1050.929 | 12201.04
280.8288 | 906.9248 | 725.8288 | 7960.878 | 530.8288 | 9379.552 | 1118.829 | 118163.7 | 1050.829 | 12190.36
280.7288 | 906.6166 | 725.7288 | 8033.413 | 530.7288 | 10089.28 | 1117.829 | 118113.2 | 1050.729 | 12102.76
280.6288 | 921.1224 | 725.6288 | 8008.777 | 530.6288 | 10930.41 | 1116.829 | 119147.3 | 1050.629 | 12222.33
280.5288 | 910.9444 | 725.5288 | 7962.598 | 530.5288 | 11787.76 | 1115.829 | 119046.4 | 1050.529 | 12227.05
280.4288 | 919.2977 | 725.4288 | 8006.323 | 530.4288 | 12724.53 | 1114.829 | 118360.5 | 1050.429 | 12230.09
280.3288 | 922.0468 | 725.3288 | 7990.53 | 530.3288 | 13615.61 | 1113.829 | 119024.4 | 1050.329 | 12097.6
280.2288 | 921.8567 | 725.2288 | 7964.933 | 530.2288 | 14366.39 | 1112.829 | 118326.9 | 1050.229 | 12118.41
280.1288 | 915.2781 | 725.1288 | 7982.793 | 530.1288 | 14710.44 | 1111.829 | 118838.3 | 1050.129 | 12219.89
280.0288 | 917.531 | 725.0288 | 7997.146 | 530.0288 | 14599.08 | 1110.829 | 118505.4 | 1050.029 | 12270.39
279.9288 | 941.5286 | 724.9288 | 7945.058 | 529.9288 | 14110.12 | 1109.829 | 119063.2 | 1049.929 | 12193.28
279.8288 | 929.6018 | 724.8288 | 7964.773 | 529.8288 | 13275.75 | 1108.829 | 118469 | 1049.829 | 12128.37
279.7288 | 922.397 | 724.7288 | 7965.186 | 529.7288 | 12295.12 | 1107.829 | 118543 | 1049.729 | 12235.13
279.6288 | 910.1341 | 724.6288 | 7979.365 | 529.6288 | 10988.84 | 1106.829 | 118798.7 | 1049.629 | 12229.77
279.5288 | 922.1088 | 724.5288 | 8020.395 | 529.5288 | 9701.761 | 1105.829 | 119200.9 | 1049.529 | 12162.59
279.4288 | 928.8035 | 724.4288 | 7971.909 | 529.4288 | 8418.087 | 1104.829 | 118909.2 | 1049.429 | 12173.99
279.3288 | 917.9992 | 724.3288 | 7994.024 | 529.3288 | 7299.2 | 1103.829 | 118317.7 | 1049.329 | 12108.04
279.2288 | 910.6323 | 724.2288 | 8012.432 | 529.2288 | 6475.23 | 1102.829 | 118820.3 | 1049.229 | 12162.83
279.1288 | 943.6074 | 724.1288 | 7991.663 | 529.1288 | 5907.843 | 1101.829 | 118818.3 | 1049.129 | 12133.81
279.0288 | 947.0268 | 724.0288 | 7995.145 | 529.0288 | 5400.6 | 1100.829 | 119726.7 | 1049.029 | 12226.05
278.9288 | 937.599 | 723.9288 | 7997.266 | 528.9288 | 5142.177 | 1099.829 | 119604.6 | 1048.929 | 12141.54
278.8288 | 941.4886 | 723.8288 | 8016.807 | 528.8288 | 4875.71 | 1098.829 | 118925.6 | 1048.829 | 12114.97
278.7288 | 932.3049 | 723.7288 | 8024.516 | 528.7288 | 4758.503 | 1097.829 | 119589.4 | 1048.729 | 12097.56
278.6288 | 918.2733 | 723.6288 | 8021.995 | 528.6288 | 4611.244 | 1096.829 | 119576.6 | 1048.629 | 12091.12
278.5288 | 928.4234 | 723.5288 | 8001.547 | 528.5288 | 4513.045 | 1095.829 | 119469.8 | 1048.529 | 12100.88
278.4288 | 907.1048 | 723.4288 | 8047.299 | 528.4288 | 4554.582 | 1094.829 | 119436.2 | 1048.429 | 12052.18
278.3288 | 918.5334 | 723.3288 | 8025.73 | 528.3288 | 4485.234 | 1093.829 | 119445 | 1048.329 | 12090.4
278.2288 | 927.6731 | 723.2288 | 8045.538 | 528.2288 | 4418.727 | 1092.829 | 119479 | 1048.229 | 12076.19
278.1288 | 922.3489 | 723.1288 | 8019.234 | 528.1288 | 4356.303 | 1091.829 | 120167.3 | 1048.129 | 12071.51
278.0288 | 915.1441 | 723.0288 | 8008.323 | 528.0288 | 4396.359 | 1090.829 | 120237.7 | 1048.029 | 12067.51
277.9288 | 937.8391 | 722.9288 | 8010.511 | 527.9288 | 4429.612 | 1089.829 | 120352.9 | 1047.929 | 12106.32
277.8288 | 921.3245 | 722.8288 | 8009.897 | 527.8288 | 4335.494 | 1088.829 | 119328.1 | 1047.829 | 12187.31
277.7288 | 920.3161 | 722.7288 | 8012.031 | 527.7288 | 4284.754 | 1087.829 | 120366.9 | 1047.729 | 12167.99
277.6288 | 903.2273 | 722.6288 | 8003.788 | 527.6288 | 4315.006 | 1086.829 | 119771.9 | 1047.629 | 12230.05
277.5288 | 928.4334 | 722.5288 | 8039.603 | 527.5288 | 4346.259 | 1085.829 | 119459.8 | 1047.529 | 12233.33
277.4288 | 895.2861 | 722.4288 | 8051.741 | 527.4288 | 4333.894 | 1084.829 | 119434.2 | 1047.429 | 12265.43
277.3288 | 911.9348 | 722.3288 | 8083.26 | 527.3288 | 4356.703 | 1083.829 | 119888.4 | 1047.329 | 12432.09
277.2288 | 932.2229 | 722.2288 | 8074.056 | 527.2288 | 4332.973 | 1082.829 | 121497 | 1047.229 | 12539.74
277.1288 | 902.2369 | 722.1288 | 8046.472 | 527.1288 | 4305.442 | 1081.829 | 121846.7 | 1047.129 | 12627.45
277.0288 | 915.6823 | 722.0288 | 8086.315 | 527.0288 | 4314.686 | 1080.829 | 121385 | 1047.029 | 12808.04
276.9288 | 912.7851 | 721.9288 | 8073.349 | 526.9288 | 4275.27 | 1079.829 | 121397.8 | 1046.929 | 12878.67
276.8288 | 920.5982 | 721.8288 | 8084.767 | 526.8288 | 4334.614 | 1078.829 | 120792.7 | 1046.829 | 13022.05
276.7288 | 916.6767 | 721.7288 | 8049.607 | 526.7288 | 4310.284 | 1077.829 | 121338.5 | 1046.729 | 13284.07
276.6288 | 908.5994 | 721.6288 | 8079.885 | 526.6288 | 4285.154 | 1076.829 | 121519.4 | 1046.629 | 13540.74
276.5288 | 915.5222 | 721.5288 | 8076.351 | 526.5288 | 4292.397 | 1075.829 | 121019.6 | 1046.529 | 13849.26
276.4288 | 934.5418 | 721.4288 | 8071.562 | 526.4288 | 4317.327 | 1074.829 | 120738.3 | 1046.429 | 14248.82
276.3288 | 918.6935 | 721.3288 | 8063.759 | 526.3288 | 4288.395 | 1073.829 | 119950 | 1046.329 | 14729.77
276.2288 | 913.4874 | 721.2288 | 8102.894 | 526.2288 | 4309.844 | 1072.829 | 120839.1 | 1046.229 | 15265.63
276.1288 | 922.2249 | 721.1288 | 8132.466 | 526.1288 | 4324.25 | 1071.829 | 120434.6 | 1046.129 | 15844.62
276.0288 | 942.0648 | 721.0288 | 8119.341 | 526.0288 | 4335.214 | 1070.829 | 121320.5 | 1046.029 | 16559.42
275.9288 | 933.8415 | 720.9288 | 8126.224 | 525.9288 | 4347.899 | 1069.829 | 121518.6 | 1045.929 | 17546.42
275.8288 | 916.1064 | 720.8288 | 8123.77 | 525.8288 | 4359.384 | 1068.829 | 121565 | 1045.829 | 18526.69
275.7288 | 911.2665 | 720.7288 | 8156.876 | 525.7288 | 4368.747 | 1067.829 | 120962.8 | 1045.729 | 19680.91
275.6288 | 924.1837 | 720.6288 | 8116.967 | 525.6288 | 4397.599 | 1066.829 | 122322.1 | 1045.629 | 21086.11
275.5288 | 923.8475 | 720.5288 | 8119.101 | 525.5288 | 4324.17 | 1065.829 | 124734.7 | 1045.529 | 22550.7
275.4288 | 932.3489 | 720.4288 | 8084.06 | 525.4288 | 4331.693 | 1064.829 | 125445.8 | 1045.429 | 24143.82
275.3288 | 907.8952 | 720.3288 | 8076.271 | 525.3288 | 4375.67 | 1063.829 | 125990 | 1045.329 | 26087.72
275.2288 | 909.8059 | 720.2288 | 8102.601 | 525.2288 | 4347.339 | 1062.829 | 125823.5 | 1045.229 | 27903.48
275.1288 | 927.3369 | 720.1288 | 8076.777 | 525.1288 | 4343.177 | 1061.829 | 125153.7 | 1045.129 | 30030.65
275.0288 | 906.7247 | 720.0288 | 8159.317 | 525.0288 | 4377.351 | 1060.829 | 124287.3 | 1045.029 | 31811.84
274.9288 | 924.3417 | 719.9288 | 8178.645 | 524.9288 | 4326.01 | 1059.829 | 122608.6 | 1044.929 | 33702
274.8288 | 928.6375 | 719.8288 | 8189.316 | 524.8288 | 4333.613 | 1058.829 | 121410.2 | 1044.829 | 35348.9
274.7288 | 925 | 719.7288 | 8175.123 | 524.7288 | 4296.639 | 1057.829 | 121336.5 | 1044.729 | 36795.68
274.6288 | 900.4822 | 719.6288 | 8213.766 | 524.6288 | 4343.457 | 1056.829 | 120160.9 | 1044.629 | 37787.52
274.5288 | 907.8772 | 719.5288 | 8175.564 | 524.5288 | 4348.259 | 1055.829 | 119463 | 1044.529 | 38265.71
274.4288 | 918.2753 | 719.4288 | 8182.753 | 524.4288 | 4403.041 | 1054.829 | 117298.1 | 1044.429 | 38207.12
274.3288 | 935.3081 | 719.3288 | 8229.225 | 524.3288 | 4381.433 | 1053.829 | 115701.5 | 1044.329 | 37533.09
274.2288 | 926.3806 | 719.2288 | 8211.098 | 524.2288 | 4377.831 | 1052.829 | 115489 | 1044.229 | 36294.6
274.1288 | 934.3317 | 719.1288 | 8199.813 | 524.1288 | 4313.565 | 1051.829 | 114712.7 | 1044.129 | 34606
274.0288 | 920.4222 | 719.0288 | 8244.044 | 524.0288 | 4313.565 | 1050.829 | 114752.7 | 1044.029 | 32556.54
273.9288 | 914.7979 | 718.9288 | 8240.91 | 523.9288 | 4341.537 | 1049.829 | 113649.9 | 1043.929 | 30056.78
273.8288 | 926.1925 | 718.8288 | 8227.638 | 523.8288 | 4354.742 | 1048.829 | 114539 | 1043.829 | 27551.82
|  | 718.7288 | 8216.82 |  |  | 1047.829 | 123038 | 1043.729 | 25241.7
|  | 718.6288 | 8176.604 |  |  | 1046.829 | 152509 | 1043.629 | 22924.49
|  | 718.5288 | 8228.772 |  |  | 1045.829 | 194971.6 | 1043.529 | 21103.76
|  | 718.4288 | 8230.265 |  |  | 1044.829 | 225272.1 | 1043.429 | 19340.66
|  | 718.3288 | 8280.899 |  |  | 1043.829 | 211752.3 | 1043.329 | 17899.04
|  | 718.2288 | 8310.204 |  |  | 1042.829 | 169805.9 | 1043.229 | 16694.16
|  | 718.1288 | 8244.805 |  |  | 1041.829 | 135731.1 | 1043.129 | 15828.17
|  | 718.0288 | 8253.675 |  |  | 1040.829 | 120843.9 | 1043.029 | 15166.79
|  | 717.9288 | 8254.555 |  |  | 1039.829 | 117873.1 | 1042.929 | 14607.48
|  | 717.8288 | 8272.309 |  |  | 1038.829 | 115383.4 | 1042.829 | 14125.77
|  | 717.7288 | 8273.816 |  |  | 1037.829 | 112345.7 | 1042.729 | 13829.77
|  | 717.6288 | 8243.697 |  |  | 1036.829 | 108970.8 | 1042.629 | 13606.24
|  | 717.5288 | 8296.652 |  |  | 1035.829 | 105898.4 | 1042.529 | 13455.22
|  | 717.4288 | 8269.948 |  |  | 1034.829 | 102338.5 | 1042.429 | 13352.94
|  | 717.3288 | 8249.82 |  |  | 1033.829 | 99227.29 | 1042.329 | 13109.28
|  | 717.2288 | 8273.456 |  |  | 1032.829 | 96862.34 | 1042.229 | 12993.6
|  | 717.1288 | 8284.821 |  |  | 1031.829 | 95076.03 | 1042.129 | 12923.09
|  | 717.0288 | 8261.345 |  |  | 1030.829 | 93284.11 | 1042.029 | 12865.79
|  | 716.9288 | 8309.924 |  |  | 1029.829 | 90841.94 | 1041.929 | 12777.55
|  | 716.8288 | 8240.523 |  |  | 1028.829 | 89024.41 | 1041.829 | 12851.1
|  | 716.7288 | 8206.149 |  |  | 1027.829 | 89058.42 | 1041.729 | 12757.54
|  | 716.6288 | 8225.143 |  |  | 1026.829 | 88458.18 | 1041.629 | 12730.69
|  | 716.5288 | 8251.247 |  |  | 1025.829 | 88980.39 | 1041.529 | 12700.84
|  | 716.4288 | 8272.336 |  |  | 1024.829 | 102052.8 | 1041.429 | 12664.95
|  | 716.3288 | 8260.584 |  |  | 1023.829 | 156980 | 1041.329 | 12678.11
|  | 716.2288 | 8245.632 |  |  | 1022.829 | 248606.6 | 1041.229 | 12650.58
|  | 716.1288 | 8230.892 |  |  | 1021.829 | 312604.6 | 1041.129 | 12674.75
|  | 716.0288 | 8248.633 |  |  | 1020.829 | 290830.3 | 1041.029 | 12715.05
|  | 715.9288 | 8250.674 |  |  | 1019.829 | 207320.1 | 1040.929 | 12665.19
|  | 715.8288 | 8201.414 |  |  | 1018.829 | 127623.8 | 1040.829 | 12684.79
|  | 715.7288 | 8212.632 |  |  | 1017.829 | 91777.91 | 1040.729 | 12743.7
|  | 715.6288 | 8209.817 |  |  | 1016.829 | 81454.18 | 1040.629 | 12791.92
|  | 715.5288 | 8211.445 |  |  | 1015.829 | 78821.13 | 1040.529 | 12524.29
|  | 715.4288 | 8180.085 |  |  | 1014.829 | 76988 | 1040.429 | 12515.81
|  | 715.3288 | 8200.734 |  |  | 1013.829 | 75811.92 | 1040.329 | 12653.98
|  | 715.2288 | 8160.718 |  |  | 1012.829 | 75293.72 | 1040.229 | 12668.03
|  | 715.1288 | 8144.218 |  |  | 1011.829 | 74276.51 | 1040.129 | 12626.01
|  | 715.0288 | 8161.598 |  |  | 1010.829 | 73697.08 | 1040.029 | 12676.79
|  | 714.9288 | 8194.598 |  |  | 1009.829 | 73194.48 | 1039.929 | 12536.85
|  | 714.8288 | 8178.298 |  |  | 1008.829 | 73183.27 | 1039.829 | 12592.16
|  | 714.7288 | 8144.698 |  |  | 1007.829 | 73981.99 | 1039.729 | 12499.48
|  | 714.6288 | 8137.228 |  |  | 1006.829 | 72913.97 | 1039.629 | 12466.43
|  | 714.5288 | 8146.499 |  |  | 1005.829 | 73261.3 | 1039.529 | 12501.6
|  | 714.4288 | 8137.949 |  |  | 1004.829 | 73038.02 | 1039.429 | 12534.97
|  | 714.3288 | 8117.327 |  |  | 1003.829 | 73535.41 | 1039.329 | 12527.97
|  | 714.2288 | 8078.805 |  |  | 1002.829 | 73026.41 | 1039.229 | 12509.08
|  | 714.1288 | 8090.103 |  |  | 1001.829 | 73748.7 | 1039.129 | 12464.63
|  | 714.0288 | 8130.786 |  |  | 1000.829 | 74238.5 | 1039.029 | 12386.19
|  | 713.9288 | 8123.063 |  |  | 999.8288 | 74992.4 | 1038.929 | 12292.12
|  | 713.8288 | 8088.849 |  |  | 998.8288 | 75622.25 | 1038.829 | 12329.29
|  | 713.7288 | 8087.488 |  |  | 997.8288 | 76024.81 | 1038.729 | 12255.94
|  | 713.6288 | 8116.473 |  |  | 996.8288 | 75971.19 | 1038.629 | 12243.94
|  | 713.5288 | 8087.808 |  |  | 995.8288 | 75312.53 | 1038.529 | 12179.91
|  | 713.4288 | 8068.601 |  |  | 994.8288 | 73807.52 | 1038.429 | 12182.19
|  | 713.3288 | 8067.707 |  |  | 993.8288 | 74294.52 | 1038.329 | 12152.22
|  | 713.2288 | 8034.28 |  |  | 992.8288 | 74110.04 | 1038.229 | 12026.57
|  | 713.1288 | 8066.907 |  |  | 991.8288 | 73352.94 | 1038.129 | 12009.32
|  | 713.0288 | 8012.632 |  |  | 990.8288 | 72367.35 | 1038.029 | 11977.55
|  | 712.9288 | 8045.645 |  |  | 989.8288 | 73216.89 | 1037.929 | 11917.29
|  | 712.8288 | 8086.661 |  |  | 988.8288 | 72663.87 | 1037.829 | 11893.24
|  | 712.7288 | 8010.217 |  |  | 987.8288 | 73099.24 | 1037.729 | 11886.03
|  | 712.6288 | 7989.236 |  |  | 986.8288 | 72162.87 | 1037.629 | 11891.52
|  | 712.5288 | 7987.862 |  |  | 985.8288 | 72361.74 | 1037.529 | 11750.54
|  | 712.4288 | 8002.414 |  |  | 984.8288 | 72214.09 | 1037.429 | 11749.98
|  | 712.3288 | 8032.226 |  |  | 983.8288 | 71905.16 | 1037.329 | 11768.87
|  | 712.2288 | 8001.027 |  |  | 982.8288 | 72615.05 | 1037.229 | 11684.03
|  | 712.1288 | 8021.355 |  |  | 981.8288 | 74187.27 | 1037.129 | 11707.76
|  | 712.0288 | 8039.162 |  |  | 980.8288 | 75264.91 | 1037.029 | 11665.35
|  | 711.9288 | 8048.726 |  |  | 979.8288 | 76617.05 | 1036.929 | 11595.04
|  | 711.8288 | 8032.973 |  |  | 978.8288 | 78812.73 | 1036.829 | 11559.58
|  | 711.7288 | 8043.191 |  |  | 977.8288 | 79792.72 | 1036.729 | 11556.38
|  | 711.6288 | 8045.512 |  |  | 976.8288 | 79705.08 | 1036.629 | 11505.48
|  | 711.5288 | 8060.918 |  |  | 975.8288 | 79221.29 | 1036.529 | 11476.99
|  | 711.4288 | 8025.17 |  |  | 974.8288 | 78596.64 | 1036.429 | 11387.52
|  | 711.3288 | 8034.707 |  |  | 973.8288 | 77903.96 | 1036.329 | 11446.5
|  | 711.2288 | 8040.523 |  |  | 972.8288 | 76110.84 | 1036.229 | 11316.09
|  | 711.1288 | 8032.2 |  |  | 971.8288 | 74561.82 | 1036.129 | 11259.46
|  | 711.0288 | 8022.462 |  |  | 970.8288 | 73692.68 | 1036.029 | 11202.64
|  | 710.9288 | 7996.359 |  |  | 969.8288 | 72254.9 | 1035.929 | 11278.35
|  | 710.8288 | 8045.298 |  |  | 968.8288 | 71054.02 | 1035.829 | 11195.04
|  | 710.7288 | 8047.299 |  |  | 967.8288 | 69127.65 | 1035.729 | 11088.4
|  | 710.6288 | 8072.482 |  |  | 966.8288 | 68408.96 | 1035.629 | 11148.02
|  | 710.5288 | 8064.946 |  |  | 965.8288 | 67983.99 | 1035.529 | 11169.07
|  | 710.4288 | 8049.833 |  |  | 964.8288 | 65992.4 | 1035.429 | 11052.98
|  | 710.3288 | 8074.843 |  |  | 963.8288 | 65942.78 | 1035.329 | 11061.94
|  | 710.2288 | 8060.664 |  |  | 962.8288 | 65255.7 | 1035.229 | 11049.22
|  | 710.1288 | 8062.252 |  |  | 961.8288 | 65428.17 | 1035.129 | 10958.58
|  | 710.0288 | 8077.418 |  |  | 960.8288 | 65224.89 | 1035.029 | 10900.84
|  | 709.9288 | 8042.124 |  |  | 959.8288 | 65750.7 | 1034.929 | 10923.93
|  | 709.8288 | 8073.283 |  |  | 958.8288 | 65312.93 | 1034.829 | 11028.09
|  | 709.7288 | 8054.662 |  |  | 957.8288 | 65618.25 | 1034.729 | 10993.2
|  | 709.6288 | 8047.005 |  |  | 956.8288 | 65530.21 | 1034.629 | 10917.57
|  | 709.5288 | 8030.759 |  |  | 955.8288 | 65497 | 1034.529 | 10979.23
|  | 709.4288 | 8079.659 |  |  | 954.8288 | 65650.66 | 1034.429 | 10894.6
|  | 709.3288 | 8086.688 |  |  | 953.8288 | 65251.7 | 1034.329 | 10845.18
|  | 709.2288 | 8049.847 |  |  | 952.8288 | 65716.69 | 1034.229 | 10824.33
|  | 709.1288 | 8055.035 |  |  | 951.8288 | 65862.34 | 1034.129 | 10776.39
|  | 709.0288 | 8049.246 |  |  | 950.8288 | 65690.68 | 1034.029 | 10675.11
|  | 708.9288 | 8059.624 |  |  | 949.8288 | 65397.76 | 1033.929 | 10734.49
|  | 708.8288 | 8103.135 |  |  | 948.8288 | 64886.75 | 1033.829 | 10671.19
|  | 708.7288 | 8073.683 |  |  | 947.8288 | 65745.9 | 1033.729 | 10723.97
|  | 708.6288 | 8076.11 |  |  | 946.8288 | 65341.34 | 1033.629 | 10629.05
|  | 708.5288 | 8086.795 |  |  | 945.8288 | 65683.47 | 1033.529 | 10550.1
|  | 708.4288 | 8109.284 |  |  | 944.8288 | 66588.24 | 1033.429 | 10523.81
|  | 708.3288 | 8050.687 |  |  | 943.8288 | 66280.51 | 1033.329 | 10556.66
|  | 708.2288 | 8051.18 |  |  | 942.8288 | 66460.18 | 1033.229 | 10539.82
|  | 708.1288 | 8091.503 |  |  | 941.8288 | 66300.52 | 1033.129 | 10376.43
|  | 708.0288 | 8052.034 |  |  | 940.8288 | 65774.31 | 1033.029 | 10379.99
|  | 707.9288 | 8082.313 |  |  | 939.8288 | 65669.07 | 1032.929 | 10358.86
|  | 707.8288 | 8066.253 |  |  | 938.8288 | 65593.84 | 1032.829 | 10316.89
|  | 707.7288 | 8088.689 |  |  | 937.8288 | 65988.8 | 1032.729 | 10404.6
|  | 707.6288 | 8099.667 |  |  | 936.8288 | 66454.58 | 1032.629 | 10255.26
|  | 707.5288 | 8079.392 |  |  | 935.8288 | 65369.75 | 1032.529 | 10167.79
|  | 707.4288 | 8131.773 |  |  | 934.8288 | 66129.65 | 1032.429 | 10073.43
|  | 707.3288 | 8104.442 |  |  | 933.8288 | 66217.29 | 1032.329 | 10153.82
|  | 707.2288 | 8106.269 |  |  | 932.8288 | 66250.1 | 1032.229 | 10116.57
|  | 707.1288 | 8149.126 |  |  | 931.8288 | 66079.63 | 1032.129 | 10144.26
|  | 707.0288 | 8187.448 |  |  | 930.8288 | 66194.88 | 1032.029 | 10147.86
|  | 706.9288 | 8128.905 |  |  | 929.8288 | 66104.84 | 1031.929 | 10098.36
|  | 706.8288 | 8144.418 |  |  | 928.8288 | 66886.75 | 1031.829 | 10136.89
|  | 706.7288 | 8152.061 |  |  | 927.8288 | 66067.63 | 1031.729 | 10065.43
|  | 706.6288 | 8127.811 |  |  | 926.8288 | 65818.33 | 1031.629 | 9978.992
|  | 706.5288 | 8169.081 |  |  | 925.8288 | 65709.88 | 1031.529 | 10222.85
|  | 706.4288 | 8159.651 |  |  | 924.8288 | 66030.41 | 1031.429 | 10112.53
|  | 706.3288 | 8203.988 |  |  | 923.8288 | 66610.24 | 1031.329 | 10068.27
|  | 706.2288 | 8180.032 |  |  | 922.8288 | 66440.18 | 1031.229 | 10027.57
|  | 706.1288 | 8159.29 |  |  | 921.8288 | 66307.32 | 1031.129 | 10053.54
|  | 706.0288 | 8173.976 |  |  | 920.8288 | 65587.43 | 1031.029 | 10008.44
|  | 705.9288 | 8204.055 |  |  | 919.8288 | 65148.46 | 1030.929 | 10008.04
|  | 705.8288 | 8170.522 |  |  | 918.8288 | 66559.42 | 1030.829 | 9999.64
|  | 705.7288 | 8200.093 |  |  | 917.8288 | 66340.54 | 1030.729 | 10079.51
|  | 705.6288 | 8206.296 |  |  | 916.8288 | 65937.17 | 1030.629 | 10070.11
|  | 705.5288 | 8236.375 |  |  | 915.8288 | 66749.5 | 1030.529 | 10058.78
|  | 705.4288 | 8260.944 |  |  | 914.8288 | 66058.42 | 1030.429 | 10061.46
|  | 705.3288 | 8284.114 |  |  | 913.8288 | 67074.03 | 1030.329 | 10001.84
|  | 705.2288 | 8270.415 |  |  | 912.8288 | 66501 | 1030.229 | 9863.305
|  | 705.1288 | 8257.583 |  |  | 911.8288 | 67017.21 | 1030.129 | 9872.749
|  | 705.0288 | 8241.216 |  |  | 910.8288 | 66665.07 | 1030.029 | 9939.936
|  | 704.9288 | 8288.395 |  |  | 909.8288 | 66454.18 | 1029.929 | 9805.482
|  | 704.8288 | 8320.128 |  |  | 908.8288 | 66255.7 | 1029.829 | 9771.949
|  | 704.7288 | 8268.561 |  |  | 907.8288 | 66646.26 | 1029.729 | 9805.162
|  | 704.6288 | 8269.281 |  |  | 906.8288 | 67171.27 | 1029.629 | 9719.488
|  | 704.5288 | 8298.92 |  |  | 905.8288 | 66460.18 | 1029.529 | 9683.673
|  | 704.4288 | 8289.796 |  |  | 904.8288 | 66202.08 | 1029.429 | 9710.844
|  | 704.3288 | 8329.345 |  |  | 903.8288 | 66549.42 | 1029.329 | 9691.116
|  | 704.2288 | 8375.11 |  |  | 902.8288 | 66764.71 | 1029.229 | 9546.419
|  | 704.1288 | 8358.05 |  |  | 901.8288 | 67153.66 | 1029.129 | 9614.886
|  | 704.0288 | 8367.294 |  |  | 900.8288 | 66956.78 | 1029.029 | 9497.119
|  | 703.9288 | 8351.661 |  |  | 899.8288 | 66972.79 | 1028.929 | 9498.359
|  | 703.8288 | 8320.221 |  |  | 898.8288 | 66164.87 | 1028.829 | 9640.576
|  | 703.7288 | 8369.228 |  |  | 897.8288 | 66807.12 | 1028.729 | 9571.869
|  | 703.6288 | 8377.471 |  |  | 896.8288 | 66977.19 | 1028.629 | 9547.259
|  | 703.5288 | 8384.927 |  |  | 895.8288 | 67132.85 | 1028.529 | 9411.084
|  | 703.4288 | 8337.308 |  |  | 894.8288 | 67052.02 | 1028.429 | 9460.384
|  | 703.3288 | 8405.789 |  |  | 893.8288 | 66963.59 | 1028.329 | 9520.128
|  | 703.2288 | 8443.097 |  |  | 892.8288 | 67969.99 | 1028.229 | 9437.655
|  | 703.1288 | 8384.474 |  |  | 891.8288 | 67713.89 | 1028.129 | 9447.419
|  | 703.0288 | 8351.714 |  |  | 890.8288 | 67276.11 | 1028.029 | 9454.382
|  | 702.9288 | 8370.495 |  |  | 889.8288 | 66764.71 | 1027.929 | 9432.653
|  | 702.8288 | 8348.313 |  |  | 888.8288 | 66792.72 | 1027.829 | 9416.126
|  | 702.7288 | 8373.189 |  |  | 887.8288 | 67405.76 | 1027.729 | 9342.897
|  | 702.6288 | 8374.923 |  |  | 886.8288 | 67998.4 | 1027.629 | 9273.109
|  | 702.5288 | 8350.86 |  |  | 885.8288 | 67529.01 | 1027.529 | 9350.42
|  | 702.4288 | 8366.573 |  |  | 884.8288 | 67440.98 | 1027.429 | 9422.849
|  | 702.3288 | 8318.141 |  |  | 883.8288 | 68095.24 | 1027.329 | 9330.452
|  | 702.2288 | 8304.735 |  |  | 882.8288 | 67867.95 | 1027.229 | 9451.18
|  | 702.1288 | 8307.283 |  |  | 881.8288 | 67238.1 | 1027.129 | 9326.771
|  | 702.0288 | 8299.707 |  |  | 880.8288 | 67021.61 | 1027.029 | 9314.566
|  | 701.9288 | 8326.451 |  |  | 879.8288 | 68096.44 | 1026.929 | 9349.5
|  | 701.8288 | 8293.891 |  |  | 878.8288 | 67267.71 | 1026.829 | 9297.359
|  | 701.7288 | 8246.952 |  |  | 877.8288 | 67735.09 | 1026.729 | 9302.441
|  | 701.6288 | 8277.151 |  |  | 876.8288 | 68064.03 | 1026.629 | 9320.528
|  | 701.5288 | 8239.349 |  |  | 875.8288 | 67846.74 | 1026.529 | 9291.076
|  | 701.4288 | 8208.27 |  |  | 874.8288 | 68250.1 | 1026.429 | 9307.643
|  | 701.3288 | 8262.118 |  |  | 873.8288 | 67874.75 | 1026.329 | 9209.444
|  | 701.2288 | 8275.604 |  |  | 872.8288 | 68325.33 | 1026.229 | 9099.48
|  | 701.1288 | 8296.732 |  |  | 871.8288 | 67352.94 | 1026.129 | 9160.664
|  | 701.0288 | 8274.483 |  |  | 870.8288 | 68583.43 | 1026.029 | 9180.672
|  | 700.9288 | 8226.677 |  |  | 869.8288 | 68400.16 | 1025.929 | 9224.13
|  | 700.8288 | 8209.284 |  |  | 868.8288 | 68728.29 | 1025.829 | 9143.898
|  | 700.7288 | 8243.791 |  |  | 867.8288 | 67509 | 1025.729 | 9094.718
|  | 700.6288 | 8208.457 |  |  | 866.8288 | 69342.54 | 1025.629 | 9183.914
|  | 700.5288 | 8192.277 |  |  | 865.8288 | 68448.98 | 1025.529 | 9104.402
|  | 700.4288 | 8200.694 |  |  | 864.8288 | 68586.63 | 1025.429 | 9094.638
|  | 700.3288 | 8173.589 |  |  | 863.8288 | 67748.3 | 1025.329 | 9082.233
|  | 700.2288 | 8159.077 |  |  | 862.8288 | 68282.51 | 1025.229 | 9105.522
|  | 700.1288 | 8116.82 |  |  | 861.8288 | 69246.1 | 1025.129 | 9101.361
|  | 700.0288 | 8124.757 |  |  | 860.8288 | 68340.14 | 1025.029 | 9104.402
|  | 699.9288 | 8114.086 |  |  | 859.8288 | 69030.01 | 1024.929 | 9082.993
|  | 699.8288 | 8172.963 |  |  | 858.8288 | 68575.83 | 1024.829 | 9113.125
|  | 699.7288 | 8150.567 |  |  | 857.8288 | 68667.87 | 1024.729 | 9173.149
|  | 699.6288 | 8138.349 |  |  | 856.8288 | 68039.62 | 1024.629 | 9199.64
|  | 699.5288 | 8095.758 |  |  | 855.8288 | 68628.65 | 1024.529 | 9227.211
|  | 699.4288 | 8085.928 |  |  | 854.8288 | 69567.43 | 1024.429 | 9231.132
|  | 699.3288 | 8108.897 |  |  | 853.8288 | 69197.68 | 1024.329 | 9336.695
|  | 699.2288 | 8108.15 |  |  | 852.8288 | 69292.12 | 1024.229 | 9459.264
|  | 699.1288 | 8090.943 |  |  | 851.8288 | 69213.29 | 1024.129 | 9592.277
|  | 699.0288 | 8101.374 |  |  | 850.8288 | 68863.95 | 1024.029 | 9767.347
|  | 698.9288 | 8134.841 |  |  | 849.8288 | 69518.61 | 1023.929 | 10000.2
|  | 698.8288 | 8135.814 |  |  | 848.8288 | 69746.7 | 1023.829 | 10322.53
|  | 698.7288 | 8180.325 |  |  | 847.8288 | 69357.74 | 1023.729 | 10604.76
|  | 698.6288 | 8103.135 |  |  | 846.8288 | 68867.95 | 1023.629 | 11087.11
|  | 698.5288 | 8071.495 |  |  | 845.8288 | 69218.49 | 1023.529 | 11415.69
|  | 698.4288 | 8066.787 |  |  | 844.8288 | 69370.55 | 1023.429 | 12019.61
|  | 698.3288 | 8094.158 |  |  | 843.8288 | 68903.96 | 1023.329 | 12878.55
|  | 698.2288 | 8098.88 |  |  | 842.8288 | 69698.28 | 1023.229 | 13613.17
|  | 698.1288 | 8104.402 |  |  | 841.8288 | 70208.08 | 1023.129 | 14597.12
|  | 698.0288 | 8069.348 |  |  | 840.8288 | 70153.66 | 1023.029 | 15883.47
|  | 697.9288 | 8072.682 |  |  | 839.8288 | 70581.43 | 1022.929 | 17430.73
|  | 697.8288 | 8100.694 |  |  | 838.8288 | 70692.28 | 1022.829 | 19251.5
|  | 697.7288 | 8092.344 |  |  | 837.8288 | 69921.17 | 1022.729 | 21306
|  | 697.6288 | 8052.128 |  |  | 836.8288 | 69979.19 | 1022.629 | 23824.21
|  | 697.5288 | 8044.138 |  |  | 835.8288 | 70132.85 | 1022.529 | 26745.66
|  | 697.4288 | 8096.559 |  |  | 834.8288 | 70307.32 | 1022.429 | 30047.54
|  | 697.3288 | 8068.241 |  |  | 833.8288 | 70163.67 | 1022.329 | 33607.16
|  | 697.2288 | 8083.54 |  |  | 832.8288 | 70165.67 | 1022.229 | 37678.27
|  | 697.1288 | 8088.382 |  |  | 831.8288 | 69758.7 | 1022.129 | 41930.77
|  | 697.0288 | 8106.563 |  |  | 830.8288 | 70186.87 | 1022.029 | 46138.46
|  | 696.9288 | 8135.734 |  |  | 829.8288 | 70300.12 | 1021.929 | 50308.92
|  | 696.8288 | 8131.506 |  |  | 828.8288 | 70104.44 | 1021.829 | 54328.93
|  | 696.7288 | 8096.932 |  |  | 827.8288 | 70311.72 | 1021.729 | 57971.59
|  | 696.6288 | 8090.196 |  |  | 826.8288 | 70522.21 | 1021.629 | 60923.57
|  | 696.5288 | 8085.901 |  |  | 825.8288 | 70315.33 | 1021.529 | 63094.44
|  | 696.4288 | 8126.01 |  |  | 824.8288 | 70918.37 | 1021.429 | 64185.67
|  | 696.3288 | 8120.195 |  |  | 823.8288 | 70037.62 | 1021.329 | 63928.37
|  | 696.2288 | 8107.95 |  |  | 822.8288 | 70478.99 | 1021.229 | 62054.42
|  | 696.1288 | 8102.681 |  |  | 821.8288 | 70624.65 | 1021.129 | 58985.59
|  | 696.0288 | 8151.314 |  |  | 820.8288 | 69986.39 | 1021.029 | 54889.16
|  | 695.9288 | 8146.472 |  |  | 819.8288 | 69811.12 | 1020.929 | 50056.02
|  | 695.8288 | 8153.968 |  |  | 818.8288 | 70547.82 | 1020.829 | 44867.15
|  | 695.7288 | 8153.902 |  |  | 817.8288 | 71122.45 | 1020.729 | 39302.64
|  | 695.6288 | 8109.19 |  |  | 816.8288 | 71699.08 | 1020.629 | 34198.64
|  | 695.5288 | 8155.209 |  |  | 815.8288 | 71701.48 | 1020.529 | 29504.2
|  | 695.4288 | 8150.127 |  |  | 814.8288 | 71006.8 | 1020.429 | 25450.22
|  | 695.3288 | 8148.953 |  |  | 813.8288 | 71397.76 | 1020.329 | 22131.57
|  | 695.2288 | 8134.067 |  |  | 812.8288 | 70653.86 | 1020.229 | 19313.09
|  | 695.1288 | 8153.035 |  |  | 811.8288 | 71434.17 | 1020.129 | 17138.86
|  | 695.0288 | 8154.809 |  |  | 810.8288 | 71683.07 | 1020.029 | 15562.67
|  | 694.9288 | 8176.884 |  |  | 809.8288 | 72025.61 | 1019.929 | 14191.52
|  | 694.8288 | 8186.234 |  |  | 808.8288 | 70944.38 | 1019.829 | 13233.97
|  | 694.7288 | 8158.743 |  |  | 807.8288 | 71234.49 | 1019.729 | 12388.36
|  | 694.6288 | 8169.908 |  |  | 806.8288 | 71137.25 | 1019.629 | 11797.12
|  | 694.5288 | 8172.549 |  |  | 805.8288 | 71619.85 | 1019.529 | 11358.34
|  | 694.4288 | 8171.802 |  |  | 804.8288 | 71057.62 | 1019.429 | 10832.29
|  | 694.3288 | 8124.983 |  |  | 803.8288 | 70893.16 | 1019.329 | 10536.93
|  | 694.2288 | 8182.166 |  |  | 802.8288 | 71273.71 | 1019.229 | 10208.12
|  | 694.1288 | 8205.589 |  |  | 801.8288 | 71835.93 | 1019.129 | 9982.073
|  | 694.0288 | 8171.442 |  |  | 800.8288 | 72107.64 | 1019.029 | 9839.176
|  | 693.9288 | 8109.27 |  |  | 799.8288 | 72666.27 | 1018.929 | 9603.601
|  | 693.8288 | 8115.219 |  |  | 798.8288 | 72253.7 | 1018.829 | 9414.286
[6 empty] | 797.8288 | 72779.51 | 1018.729 | 9211.605
[6 empty] | 796.8288 | 72729.49 | 1018.629 | 9118.207
[6 empty] | 795.8288 | 72673.47 | 1018.529 | 9008.523
[6 empty] | 794.8288 | 72535.81 | 1018.429 | 8904.442
[6 empty] | 793.8288 | 72956.78 | 1018.329 | 8764.986
[6 empty] | 792.8288 | 72947.58 | 1018.229 | 8738.575
[6 empty] | 791.8288 | 72104.04 | 1018.129 | 8661.265
[6 empty] | 790.8288 | 72009.2 | 1018.029 | 8640.896
[6 empty] | 789.8288 | 72585.83 | 1017.929 | 8540.616
[6 empty] | 788.8288 | 73270.11 | 1017.829 | 8556.583
[6 empty] | 787.8288 | 72554.22 | 1017.729 | 8486.915
[6 empty] | 786.8288 | 72415.37 | 1017.629 | 8447.099
[6 empty] | 785.8288 | 73131.65 | 1017.529 | 8408.563
[6 empty] | 784.8288 | 73733.49 | 1017.429 | 8378.431
[6 empty] | 783.8288 | 73091.24 | 1017.329 | 8284.514
[6 empty] | 782.8288 | 73015.61 | 1017.229 | 8319.328
[6 empty] | 781.8288 | 73667.07 | 1017.129 | 8284.274
[6 empty] | 780.8288 | 73689.08 | 1017.029 | 8197.719
[6 empty] | 779.8288 | 73732.29 | 1016.929 | 8203.601
[6 empty] | 778.8288 | 72952.38 | 1016.829 | 8133.133
[6 empty] | 777.8288 | 74316.93 | 1016.729 | 8151.301
[6 empty] | 776.8288 | 74125.65 | 1016.629 | 8115.126
[6 empty] | 775.8288 | 73243.3 | 1016.529 | 8101.12
[6 empty] | 774.8288 | 73397.76 | 1016.429 | 8080.832
[6 empty] | 773.8288 | 74676.67 | 1016.329 | 8081.473
[6 empty] | 772.8288 | 74330.13 | 1016.229 | 8082.633
[6 empty] | 771.8288 | 74214.49 | 1016.129 | 8082.713
[6 empty] | 770.8288 | 74148.86 | 1016.029 | 8017.327
[6 empty] | 769.8288 | 74224.09 | 1015.929 | 7992.717
[6 empty] | 768.8288 | 74443.38 | 1015.829 | 7932.373
[6 empty] | 767.8288 | 74914.77 | 1015.729 | 7996.599
[6 empty] | 766.8288 | 74831.93 | 1015.629 | 8033.333
[6 empty] | 765.8288 | 74502.2 | 1015.529 | 7955.222
[6 empty] | 764.8288 | 75058.82 | 1015.429 | 8036.174
[6 empty] | 763.8288 | 75878.35 | 1015.329 | 7929.372
[6 empty] | 762.8288 | 75645.86 | 1015.229 | 7990.476
[6 empty] | 761.8288 | 75161.66 | 1015.129 | 7976.271
[6 empty] | 760.8288 | 75561.42 | 1015.029 | 7862.545
[6 empty] | 759.8288 | 75678.27 | 1014.929 | 8001.281
[6 empty] | 758.8288 | 75988 | 1014.829 | 7974.99
[6 empty] | 757.8288 | 76708.68 | 1014.729 | 7974.95
[6 empty] | 756.8288 | 75358.94 | 1014.629 | 7917.487
[6 empty] | 755.8288 | 75712.69 | 1014.529 | 7882.593
[6 empty] | 754.8288 | 75959.58 | 1014.429 | 7930.292
[6 empty] | 753.8288 | 76633.85 | 1014.329 | 7900.76
[6 empty] | 752.8288 | 76461.78 | 1014.229 | 7838.695
[6 empty] | 751.8288 | 75867.55 | 1014.129 | 7822.449
[6 empty] | 750.8288 | 75529.01 | 1014.029 | 7875.07
[6 empty] | 749.8288 | 76571.43 | 1013.929 | 7830.652
[6 empty] | 748.8288 | 76499 | 1013.829 | 7875.07
[6 empty] | 747.8288 | 75721.49 | 1013.729 | 7877.911
[6 empty] | 746.8288 | 75989.2 | 1013.629 | 7876.831
[6 empty] | 745.8288 | 76454.18 | 1013.529 | 7832.053
[6 empty] | 744.8288 | 76795.12 | 1013.429 | 7914.006
[6 empty] | 743.8288 | 77591.44 | 1013.329 | 7890.276
[6 empty] | 742.8288 | 77227.69 | 1013.229 | 7826.811
[6 empty] | 741.8288 | 77462.99 | 1013.129 | 7808.323
[6 empty] | 740.8288 | 78023.61 | 1013.029 | 7779.112
[6 empty] | 739.8288 | 78396.96 | 1012.929 | 7815.446
[6 empty] | 738.8288 | 78000 | 1012.829 | 7862.865
[6 empty] | 737.8288 | 78450.18 | 1012.729 | 7807.243
[6 empty] | 736.8288 | 78295.72 | 1012.629 | 7815.286
[6 empty] | 735.8288 | 78282.11 | 1012.529 | 7795.558
[6 empty] | 734.8288 | 78945.98 | 1012.429 | 7786.795
[6 empty] | 733.8288 | 77964.79 | 1012.329 | 7784.634
[6 empty] | 732.8288 | 79014.01 | 1012.229 | 7844.018
[6 empty] | 731.8288 | 78921.17 | 1012.129 | 7815.286
[6 empty] | 730.8288 | 78645.86 | 1012.029 | 7833.693
[6 empty] | 729.8288 | 79634.65 | 1011.929 | 7799.8
[6 empty] | 728.8288 | 79149.66 | 1011.829 | 7761.585
[6 empty] | 727.8288 | 78797.52 | 1011.729 | 7826.611
[6 empty] | 726.8288 | 79151.26 | 1011.629 | 7791.277
[6 empty] | 725.8288 | 79466.99 | 1011.529 | 7801.441
[6 empty] | 724.8288 | 80062.42 | 1011.429 | 7746.859
[6 empty] | 723.8288 | 79627.85 | 1011.329 | 7753.822
[6 empty] | 722.8288 | 80791.52 | 1011.229 | 7725.25
[6 empty] | 721.8288 | 80431.37 | 1011.129 | 7822.729
[6 empty] | 720.8288 | 81071.23 | 1011.029 | 7902.601
[6 empty] | 719.8288 | 81783.91 | 1010.929 | 7801
[6 empty] | 718.8288 | 81611.44 | 1010.829 | 7820.008
[6 empty] | 717.8288 | 82502.6 | 1010.729 | 7794.798
[6 empty] | 716.8288 | 82234.89 | 1010.629 | 7723.85
[6 empty] | 715.8288 | 81330.53 | 1010.529 | 7736.214
[6 empty] | 714.8288 | 80841.54 | 1010.429 | 7761.465
[6 empty] | 713.8288 | 80222.09 | 1010.329 | 7742.577
[6 empty] | 712.8288 | 80876.35 | 1010.229 | 7753.541
[6 empty] | 711.8288 | 82071.63 | 1010.129 | 7776.591
[6 empty] | 710.8288 | 80408.16 | 1010.029 | 7752.101
[6 empty] | 709.8288 | 80018.81 | 1009.929 | 7811.124
[6 empty] | 708.8288 | 81482.99 | 1009.829 | 7745.018
[6 empty] | 707.8288 | 81876.35 | 1009.729 | 7804.522
[6 empty] | 706.8288 | 81464.99 | 1009.629 | 7756.383
[6 empty] | 705.8288 | 82874.75 | 1009.529 | 7772.149
[6 empty] | 704.8288 | 82481.39 | 1009.429 | 7710.284
[6 empty] | 703.8288 | 83409.36 | 1009.329 | 7744.938
[6 empty] | 702.8288 | 83428.97 | 1009.229 | 7763.866
[6 empty] | 701.8288 | 83356.14 | 1009.129 | 7642.297
[6 empty] | 700.8288 | 82519.01 | 1009.029 | 7718.047
[6 empty] | 699.8288 | 82549.82 | 1008.929 | 7748.86
[6 empty] | 698.8288 | 81837.94 | 1008.829 | 7656.062
[6 empty] | 697.8288 | 81081.23
[6 empty] | 696.8288 | 81888.76
[6 empty] | 695.8288 | 82631.45
[6 empty] | 694.8288 | 82184.47
[6 empty] | 693.8288 | 81953.18
[6 empty] | 692.8288 | 81898.36
[6 empty] | 691.8288 | 81649.46
[6 empty] | 690.8288 | 81266.51
[6 empty] | 689.8288 | 82151.26
[6 empty] | 688.8288 | 81538.62
[6 empty] | 687.8288 | 82199.68
[6 empty] | 686.8288 | 82311.32
[6 empty] | 685.8288 | 81884.75
[6 empty] | 684.8288 | 83531.41
[6 empty] | 683.8288 | 83712.28
[6 empty] | 682.8288 | 84326.53
[6 empty] | 681.8288 | 84471.39
[6 empty] | 680.8288 | 84622.65
[6 empty] | 679.8288 | 84816.73
[6 empty] | 678.8288 | 84731.09
[6 empty] | 677.8288 | 85097.64
[6 empty] | 676.8288 | 84825.13
[6 empty] | 675.8288 | 85032.81
[6 empty] | 674.8288 | 84856.74
[6 empty] | 673.8288 | 85226.09
[6 empty] | 672.8288 | 85322.53
[6 empty] | 671.8288 | 86547.42
[6 empty] | 670.8288 | 85414.57
[6 empty] | 669.8288 | 86285.71
[6 empty] | 668.8288 | 85794.32
[6 empty] | 667.8288 | 87632.65
[6 empty] | 666.8288 | 89645.06
[6 empty] | 665.8288 | 90546.62
[6 empty] | 664.8288 | 90832.73
[6 empty] | 663.8288 | 91482.19
[6 empty] | 662.8288 | 92490.6
[6 empty] | 661.8288 | 92346.94
[6 empty] | 660.8288 | 91325.73
[6 empty] | 659.8288 | 91130.45
[6 empty] | 658.8288 | 90693.48
[6 empty] | 657.8288 | 90224.09
[6 empty] | 656.8288 | 91148.06
[6 empty] | 655.8288 | 91486.19
[6 empty] | 654.8288 | 91117.65
[6 empty] | 653.8288 | 88485.79
[6 empty] | 652.8288 | 85718.69
[6 empty] | 651.8288 | 83051.62
[6 empty] | 650.8288 | 81072.43
[6 empty] | 649.8288 | 79565.43
[6 empty] | 648.8288 | 78484.99
[6 empty] | 647.8288 | 77747.9
[6 empty] | 646.8288 | 77154.06
[6 empty] | 645.8288 | 77077.63
[6 empty] | 644.8288 | 77196.48
[6 empty] | 643.8288 | 77392.16
[6 empty] | 642.8288 | 78854.74
[6 empty] | 641.8288 | 77975.19
[6 empty] | 640.8288 | 78557.82
[6 empty] | 639.8288 | 77565.43
[6 empty] | 638.8288 | 77373.75
[6 empty] | 637.8288 | 77768.71
[6 empty] | 636.8288 | 77429.77
[6 empty] | 635.8288 | 76467.39
[6 empty] | 634.8288 | 76408.16
[6 empty] | 633.8288 | 76161.26
[6 empty] | 632.8288 | 77370.55
[6 empty] | 631.8288 | 76115.25
[6 empty] | 630.8288 | 75973.19
[6 empty] | 629.8288 | 76204.88
[6 empty] | 628.8288 | 75599.04
[6 empty] | 627.8288 | 74661.46
[6 empty] | 626.8288 | 73609.04
[6 empty] | 625.8288 | 73029.21
[6 empty] | 624.8288 | 71774.71
[6 empty] | 623.8288 | 72524.61
[6 empty] | 622.8288 | 72224.09
[6 empty] | 621.8288 | 70897.96
[6 empty] | 620.8288 | 71372.95
[6 empty] | 619.8288 | 71803.92
[6 empty] | 618.8288 | 71325.33
[6 empty] | 617.8288 | 72096.44
[6 empty] | 616.8288 | 72494.6
[6 empty] | 615.8288 | 72783.11
[6 empty] | 614.8288 | 72921.97
[6 empty] | 613.8288 | 73666.67
[6 empty] | 612.8288 | 73385.75
[6 empty] | 611.8288 | 74259.3
[6 empty] | 610.8288 | 74259.7
[6 empty] | 609.8288 | 75251.3
[6 empty] | 608.8288 | 75633.45
[6 empty] | 607.8288 | 75432.57
[6 empty] | 606.8288 | 76093.24
[6 empty] | 605.8288 | 76011.6
[6 empty] | 604.8288 | 77066.43
[6 empty] | 603.8288 | 77225.29
[6 empty] | 602.8288 | 77193.68
[6 empty] | 601.8288 | 76624.65
[6 empty] | 600.8288 | 76829.53
[6 empty] | 599.8288 | 78112.04
[6 empty] | 598.8288 | 77986.39
[6 empty] | 597.8288 | 77492.6
[6 empty] | 596.8288 | 78739.9
[6 empty] | 595.8288 | 79057.22
[6 empty] | 594.8288 | 78465.39
[6 empty] | 593.8288 | 79242.1
[6 empty] | 592.8288 | 78389.36
[6 empty] | 591.8288 | 79387.35
[6 empty] | 590.8288 | 81126.45
[6 empty] | 589.8288 | 83436.57
[6 empty] | 588.8288 | 87591.04
[6 empty] | 587.8288 | 92273.71
[6 empty] | 586.8288 | 97276.91
[6 empty] | 585.8288 | 98201.28
[6 empty] | 584.8288 | 95261.7
[6 empty] | 583.8288 | 90432.97
[6 empty] | 582.8288 | 85310.12
[6 empty] | 581.8288 | 82772.31
[6 empty] | 580.8288 | 81773.51
[6 empty] | 579.8288 | 81528.61
[6 empty] | 578.8288 | 85123.65
[6 empty] | 577.8288 | 86978.79
[6 empty] | 576.8288 | 85621.05
[6 empty] | 575.8288 | 83995.6
[6 empty] | 574.8288 | 80628.65
[6 empty] | 573.8288 | 76639.06
[6 empty] | 572.8288 | 73086.83
[6 empty] | 571.8288 | 69893.16
[6 empty] | 570.8288 | 67881.95
[6 empty] | 569.8288 | 65531.41
[6 empty] | 568.8288 | 64285.71
[6 empty] | 567.8288 | 65009.6
[6 empty] | 566.8288 | 65375.35
[6 empty] | 565.8288 | 66860.34
[6 empty] | 564.8288 | 70036.41
[6 empty] | 563.8288 | 73074.03
[6 empty] | 562.8288 | 74133.25
[6 empty] | 561.8288 | 71434.97
[6 empty] | 560.8288 | 69164.07
[6 empty] | 559.8288 | 65747.9
[6 empty] | 558.8288 | 64068.43
[6 empty] | 557.8288 | 62273.71
[6 empty] | 556.8288 | 61979.59
[6 empty] | 555.8288 | 62893.96
[6 empty] | 554.8288 | 63452.18
[6 empty] | 553.8288 | 62995.6
[6 empty] | 552.8288 | 61388.16
[6 empty] | 551.8288 | 61345.34
[6 empty] | 550.8288 | 61111.24
[6 empty] | 549.8288 | 59010.8
[6 empty] | 548.8288 | 58522.21
[6 empty] | 547.8288 | 57823.93
[6 empty] | 546.8288 | 56601.84
[6 empty] | 545.8288 | 55222.49
[6 empty] | 544.8288 | 54383.75
[6 empty] | 543.8288 | 53491
[6 empty] | 542.8288 | 53710.28
[6 empty] | 541.8288 | 53554.62
[6 empty] | 540.8288 | 53240.1
[6 empty] | 539.8288 | 52277.71
[6 empty] | 538.8288 | 51866.75
[6 empty] | 537.8288 | 52409.36
[6 empty] | 536.8288 | 51512.61
[6 empty] | 535.8288 | 52070.03
[6 empty] | 534.8288 | 53176.87
[6 empty] | 533.8288 | 59271.71
[6 empty] | 532.8288 | 72382.55
[6 empty] | 531.8288 | 90898.36
[6 empty] | 530.8288 | 102735.5
[6 empty] | 529.8288 | 97374.95
[6 empty] | 528.8288 | 78488.6
[6 empty] | 527.8288 | 60784.71
[6 empty] | 526.8288 | 52394.96
[6 empty] | 525.8288 | 51056.82
[6 empty] | 524.8288 | 51114.85
[6 empty] | 523.8288 | 51244.9
[6 empty] | 522.8288 | 51177.27
[6 empty] | 521.8288 | 52430.17
[6 empty] | 520.8288 | 53046.82
[6 empty] | 519.8288 | 53984.79
[6 empty] | 518.8288 | 54539.42
[6 empty] | 517.8288 | 55693.88
[6 empty] | 516.8288 | 56339.34
[6 empty] | 515.8288 | 56620.25
[6 empty] | 514.8288 | 56649.46
[6 empty] | 513.8288 | 56324.13
[6 empty] | 512.8288 | 55126.45
[6 empty] | 511.8288 | 54850.34
[6 empty] | 510.8288 | 54917.97
[6 empty] | 509.8288 | 55258.9
[6 empty] | 508.8288 | 55224.49
[6 empty] | 507.8288 | 55774.31
[6 empty] | 506.8288 | 56483.79
[6 empty] | 505.8288 | 56727.89
[6 empty] | 504.8288 | 57781.51
[6 empty] | 503.8288 | 59633.45
[6 empty] | 502.8288 | 62083.63
[6 empty] | 501.8288 | 70570.23
[6 empty] | 500.8288 | 84096.84
[6 empty] | 499.8288 | 101599.4
[6 empty] | 498.8288 | 114635.9
[6 empty] | 497.8288 | 115681.1
[6 empty] | 496.8288 | 106477.4
[6 empty] | 495.8288 | 90178.07
[6 empty] | 494.8288 | 73848.34
[6 empty] | 493.8288 | 57888.36
[6 empty] | 492.8288 | 45688.68
[6 empty] | 491.8288 | 37037.49
[6 empty] | 490.8288 | 32366.39
[6 empty] | 489.8288 | 30631.17
[6 empty] | 488.8288 | 29995.32
[6 empty] | 487.8288 | 29297.04
[6 empty] | 486.8288 | 28906.44
[6 empty] | 485.8288 | 29429.93
[6 empty] | 484.8288 | 30221.81
[6 empty] | 483.8288 | 30721.69
[6 empty] | 482.8288 | 30176.27
[6 empty] | 481.8288 | 30478.27
[6 empty] | 480.8288 | 30074.39
[6 empty] | 479.8288 | 29988.32
[6 empty] | 478.8288 | 32353.86
[6 empty] | 477.8288 | 36636.25
[6 empty] | 476.8288 | 44283.71
[6 empty] | 475.8288 | 50058.42
[6 empty] | 474.8288 | 50281.71
[6 empty] | 473.8288 | 45422.97
[6 empty] | 472.8288 | 37458.1
[6 empty] | 471.8288 | 29260.98
[6 empty] | 470.8288 | 22962.95
[6 empty] | 469.8288 | 18865.71
[6 empty] | 468.8288 | 15838.42
[6 empty] | 467.8288 | 14229.85
[6 empty] | 466.8288 | 13725.57
[6 empty] | 465.8288 | 12874.55
[6 empty] | 464.8288 | 13279.79
[6 empty] | 463.8288 | 13418.25
[6 empty] | 462.8288 | 13330.81
[6 empty] | 461.8288 | 13462.95
[6 empty] | 460.8288 | 13475.15
[6 empty] | 459.8288 | 13567.35
[6 empty] | 458.8288 | 13457.78
[6 empty] | 457.8288 | 12905.72
[6 empty] | 456.8288 | 12814.09
[6 empty] | 455.8288 | 12605.84
[6 empty] | 454.8288 | 12300.2
[6 empty] | 453.8288 | 12174.71
[6 empty] | 452.8288 | 12095.44
[6 empty] | 451.8288 | 11729.37
[6 empty] | 450.8288 | 11716.25
[6 empty] | 449.8288 | 11640.02
[6 empty] | 448.8288 | 11565.75
[6 empty] | 447.8288 | 11400.04
[6 empty] | 446.8288 | 11353.7
[6 empty] | 445.8288 | 11109
[6 empty] | 444.8288 | 11208.64
[6 empty] | 443.8288 | 11368.51
[6 empty] | 442.8288 | 11530.41
[6 empty] | 441.8288 | 11354.5
[6 empty] | 440.8288 | 11474.79
[6 empty] | 439.8288 | 11421.69
[6 empty] | 438.8288 | 11288.28
[6 empty] | 437.8288 | 11282.03
[6 empty] | 436.8288 | 10957.86
[6 empty] | 435.8288 | 11258.18
[6 empty] | 434.8288 | 10909.04
[6 empty] | 433.8288 | 11201.64
[6 empty] | 432.8288 | 11430.61
[6 empty] | 431.8288 | 11072.67
[6 empty] | 430.8288 | 11023.29
[6 empty] | 429.8288 | 11733.37
[6 empty] | 428.8288 | 11561.58
[6 empty] | 427.8288 | 11373.95
[6 empty] | 426.8288 | 11265.79
[6 empty] | 425.8288 | 11720.61
[6 empty] | 424.8288 | 11625.25
[6 empty] | 423.8288 | 11449.26
[6 empty] | 422.8288 | 11210.76
[6 empty] | 421.8288 | 11617.97
[6 empty] | 420.8288 | 11493.56
[6 empty] | 419.8288 | 10994.68
[6 empty] | 418.8288 | 11340.82
[6 empty] | 417.8288 | 11544.58
[6 empty] | 416.8288 | 11716.17
[6 empty] | 415.8288 | 11315.89
[6 empty] | 414.8288 | 11606.32
[6 empty] | 413.8288 | 11474.91
[6 empty] | 412.8288 | 11572.83
[6 empty] | 411.8288 | 11391.84
[6 empty] | 410.8288 | 11444.26
[6 empty] | 409.8288 | 11402.24
[6 empty] | 408.8288 | 11508.16
[6 empty] | 407.8288 | 11651.54
[6 empty] | 406.8288 | 11989.2
[6 empty] | 405.8288 | 11278.39
[6 empty] | 404.8288 | 11808.28
[6 empty] | 403.8288 | 11301.92
[6 empty] | 402.8288 | 11467.27
[6 empty] | 401.8288 | 11629.57
[6 empty] | 400.8288 | 11398.28
[6 empty] | 399.8288 | 11398.32
[6 empty] | 398.8288 | 11594.56
[6 empty] | 397.8288 | 11574.35
[6 empty] | 396.8288 | 11382.63
[6 empty] | 395.8288 | 11389.08
[6 empty] | 394.8288 | 11467.79
[6 empty] | 393.8288 | 11231.45
[6 empty] | 392.8288 | 11437.98
[6 empty] | 391.8288 | 11193.6
[6 empty] | 390.8288 | 11410.96
[6 empty] | 389.8288 | 11261.22
[6 empty] | 388.8288 | 11331.53
[6 empty] | 387.8288 | 11326.21
[6 empty] | 386.8288 | 11684.91
[6 empty] | 385.8288 | 12289.52
[6 empty] | 384.8288 | 11777.43
[6 empty] | 383.8288 | 11682.95
[6 empty] | 382.8288 | 11577.31
[6 empty] | 381.8288 | 12026.89
[6 empty] | 380.8288 | 11706.52
[6 empty] | 379.8288 | 11469.91
[6 empty] | 378.8288 | 11446.9
[6 empty] | 377.8288 | 11621.13
[6 empty] | 376.8288 | 11763.71
[6 empty] | 375.8288 | 11694.68
[6 empty] | 374.8288 | 11752.54
[6 empty] | 373.8288 | 11987.03
[6 empty] | 372.8288 | 11558.26
[6 empty] | 371.8288 | 11644.34
[6 empty] | 370.8288 | 11766.75
[6 empty] | 369.8288 | 11906.48
[6 empty] | 368.8288 | 11418.17
[6 empty] | 367.8288 | 11612.53
[6 empty] | 366.8288 | 11921.49
[6 empty] | 365.8288 | 11703
[6 empty] | 364.8288 | 11766.19
[6 empty] | 363.8288 | 12033.97
[6 empty] | 362.8288 | 12042.94
[6 empty] | 361.8288 | 11801.04
[6 empty] | 360.8288 | 11515.05
[6 empty] | 359.8288 | 11717.49
[6 empty] | 358.8288 | 11781.47
[6 empty] | 357.8288 | 11999.12
[6 empty] | 356.8288 | 12085.31
[6 empty] | 355.8288 | 11771.71
[6 empty] | 354.8288 | 11606.28
[6 empty] | 353.8288 | 11676.87
[6 empty] | 352.8288 | 11879.51
[6 empty] | 351.8288 | 11928.81
[6 empty] | 350.8288 | 12252.98
[6 empty] | 349.8288 | 12119.81
[6 empty] | 348.8288 | 11958.34
[6 empty] | 347.8288 | 12322.09
[6 empty] | 346.8288 | 12306
[6 empty] | 345.8288 | 12034.57
[6 empty] | 344.8288 | 12007.96
[6 empty] | 343.8288 | 12211.96
[6 empty] | 342.8288 | 12208.4
[6 empty] | 341.8288 | 12312.04
[6 empty] | 340.8288 | 12298.52
[6 empty] | 339.8288 | 12275.75
[6 empty] | 338.8288 | 12366.55
[6 empty] | 337.8288 | 12124.61
[6 empty] | 336.8288 | 12283.91
[6 empty] | 335.8288 | 12473.43
[6 empty] | 334.8288 | 12157.3
[6 empty] | 333.8288 | 12189.72
[6 empty] | 332.8288 | 12452.54
[6 empty] | 331.8288 | 12510.96
[6 empty] | 330.8288 | 12576.23
[6 empty] | 329.8288 | 12222.01
[6 empty] | 328.8288 | 12538.34
[6 empty] | 327.8288 | 12700.64
[6 empty] | 326.8288 | 12679.35
[6 empty] | 325.8288 | 12649.7
[6 empty] | 324.8288 | 13164.27
[6 empty] | 323.8288 | 13064.03
[6 empty] | 322.8288 | 12782.43
[6 empty] | 321.8288 | 12806
[6 empty] | 320.8288 | 12801.72
[6 empty] | 319.8288 | 12928.57
[6 empty] | 318.8288 | 12322.69
[6 empty] | 317.8288 | 12653.3
[6 empty] | 316.8288 | 12877.19
[6 empty] | 315.8288 | 12364.91
[6 empty] | 314.8288 | 12517.45
[6 empty] | 313.8288 | 12347.7
[6 empty] | 312.8288 | 12522.13
[6 empty] | 311.8288 | 12576.39
[6 empty] | 310.8288 | 12516.25
[6 empty] | 309.8288 | 12450.58
[6 empty] | 308.8288 | 12153.46
[6 empty] | 307.8288 | 12353.78
[6 empty] | 306.8288 | 12506.56
[6 empty] | 305.8288 | 12465.99
[6 empty] | 304.8288 | 12458.02
[6 empty] | 303.8288 | 12406.52
[6 empty] | 302.8288 | 12419.25
[6 empty] | 301.8288 | 12175.99
[6 empty] | 300.8288 | 12326.21
[6 empty] | 299.8288 | 12223.29
[6 empty] | 298.8288 | 12400.12
[6 empty] | 297.8288 | 12337.62
[6 empty] | 296.8288 | 12726.21
[6 empty] | 295.8288 | 12061.82
[6 empty] | 294.8288 | 12252.42
[6 empty] | 293.8288 | 12611.6
[6 empty] | 292.8288 | 12770.15
[6 empty] | 291.8288 | 12763.35
[6 empty] | 290.8288 | 13041.22
[6 empty] | 289.8288 | 13262.95
[6 empty] | 288.8288 | 13650.22
[6 empty] | 287.8288 | 13991.44
[6 empty] | 286.8288 | 14054.78
[6 empty] | 285.8288 | 14744.78
[6 empty] | 284.8288 | 14953.94
[6 empty] | 283.8288 | 14253.3
[6 empty] | 282.8288 | 13275.91
[6 empty] | 281.8288 | 12423.97
[6 empty] | 280.8288 | 12468.47
[6 empty] | 279.8288 | 12699.76
[6 empty] | 278.8288 | 12535.17
[6 empty] | 277.8288 | 12649.9
[6 empty] | 276.8288 | 12600.92
[6 empty] | 275.8288 | 12421.61
[6 empty] | 274.8288 | 12795.08
[6 empty] | 273.8288 | 12896.92
[6 empty] | 272.8288 | 12796.6
[6 empty] | 271.8288 | 12581.91
[6 empty] | 270.8288 | 12595.12
[6 empty] | 269.8288 | 13100.64
[6 empty] | 268.8288 | 12647.02
[6 empty] | 267.8288 | 13002.4
[6 empty] | 266.8288 | 12656.5
[6 empty] | 265.8288 | 12754.3
[6 empty] | 264.8288 | 12702.32
[6 empty] | 263.8288 | 12620.97
[6 empty] | 262.8288 | 12720.05
[6 empty] | 261.8288 | 12893.68
[6 empty] | 260.8288 | 12655.46
[6 empty] | 259.8288 | 12806.84
[6 empty] | 258.8288 | 12930.41
[6 empty] | 257.8288 | 13105.2
[6 empty] | 256.8288 | 13357.86
[6 empty] | 255.8288 | 12692.68
[6 empty] | 254.8288 | 13156.5
[6 empty] | 253.8288 | 13015.65
[6 empty] | 252.8288 | 12886.91
[6 empty] | 251.8288 | 13061.02
[6 empty] | 250.8288 | 13043.98
[6 empty] | 249.8288 | 13202.48
[6 empty] | 248.8288 | 13143.78
[6 empty] | 247.8288 | 12806.56
[6 empty] | 246.8288 | 12985.35
[6 empty] | 245.8288 | 12953.42
[6 empty] | 244.8288 | 12833.85
[6 empty] | 243.8288 | 12974.03
[6 empty] | 242.8288 | 13232.21
[6 empty] | 241.8288 | 13089.76
[6 empty] | 240.8288 | 12880.27
[6 empty] | 239.8288 | 13367.27
[6 empty] | 238.8288 | 13296.8
[6 empty] | 237.8288 | 13512.69
[6 empty] | 236.8288 | 13192.04
[6 empty] | 235.8288 | 13116.21
[6 empty] | 234.8288 | 13248.42
[6 empty] | 233.8288 | 13234.57
[6 empty] | 232.8288 | 13504.36
[6 empty] | 231.8288 | 13503.84
[6 empty] | 230.8288 | 13302.36
[6 empty] | 229.8288 | 13673.19
[6 empty] | 228.8288 | 13347.02
[6 empty] | 227.8288 | 13798.44
[6 empty] | 226.8288 | 13667.31
[6 empty] | 225.8288 | 13689.08
[6 empty] | 224.8288 | 13551.7
[6 empty] | 223.8288 | 13384.43
[6 empty] | 222.8288 | 13665.91
[6 empty] | 221.8288 | 13775.83
[6 empty] | 220.8288 | 14011.28
[6 empty] | 219.8288 | 13746.62
[6 empty] | 218.8288 | 13772.63
[6 empty] | 217.8288 | 13774.23
[6 empty] | 216.8288 | 13716.49
[6 empty] | 215.8288 | 13706.92
[6 empty] | 214.8288 | 13584.83
[6 empty] | 213.8288 | 13638.46
[6 empty] | 212.8288 | 13757.82
[6 empty] | 211.8288 | 13798
[6 empty] | 210.8288 | 13592.24
[6 empty] | 209.8288 | 13678.51
[6 empty] | 208.8288 | 14079.03
[6 empty] | 207.8288 | 13880.07
[6 empty] | 206.8288 | 13863.27
[6 empty] | 205.8288 | 14259.06
[6 empty] | 204.8288 | 14292.04
[6 empty] | 203.8288 | 13880.99
[6 empty] | 202.8288 | 14263.87
[6 empty] | 201.8288 | 14771.35
[6 empty] | 200.8288 | 14790.88
[6 empty] | 199.8288 | 14839.3
[6 empty] | 198.8288 | 14635.89
[6 empty] | 197.8288 | 14833.65
[6 empty] | 196.8288 | 14492.44
[6 empty] | 195.8288 | 14599.72
[6 empty] | 194.8288 | 14781.43
[6 empty] | 193.8288 | 14654.06
[6 empty] | 192.8288 | 14398.04
[6 empty] | 191.8288 | 14925.41
[6 empty] | 190.8288 | 14524.85
[6 empty] | 189.8288 | 14721.93
[6 empty] | 188.8288 | 14503.68
[6 empty] | 187.8288 | 14609.52
[6 empty] | 186.8288 | 15046.62
[6 empty] | 185.8288 | 15131.61
[6 empty] | 184.8288 | 14959.26
[6 empty] | 183.8288 | 15040.3
[6 empty] | 182.8288 | 14598.88
[6 empty] | 181.8288 | 14553.74
[6 empty] | 180.8288 | 14887.07
[6 empty] | 179.8288 | 15317.09
[6 empty] | 178.8288 | 14987.72
[6 empty] | 177.8288 | 15405.12
[6 empty] | 176.8288 | 15612
[6 empty] | 175.8288 | 15272.91
[6 empty] | 174.8288 | 15209.56
[6 empty] | 173.8288 | 15386.27
[6 empty] | 172.8288 | 15244.9
[6 empty] | 171.8288 | 15331.89
[6 empty] | 170.8288 | 15320.17
[6 empty] | 169.8288 | 15286.11
[6 empty] | 168.8288 | 15638.34
[6 empty] | 167.8288 | 15565.83
[6 empty] | 166.8288 | 15514.53
[6 empty] | 165.8288 | 15654.7
[6 empty] | 164.8288 | 15661.94
[6 empty] | 163.8288 | 15826.17
[6 empty] | 162.8288 | 16033.21
[6 empty] | 161.8288 | 16360.78
[6 empty] | 160.8288 | 16898.44
[6 empty] | 159.8288 | 16762.55
[6 empty] | 158.8288 | 16513.69
[6 empty] | 157.8288 | 16649.42
[6 empty] | 156.8288 | 17148.02
[6 empty] | 155.8288 | 16654.9
[6 empty] | 154.8288 | 16360.98
[6 empty] | 153.8288 | 16209.52
[6 empty] | 152.8288 | 15690.56
[6 empty] | 151.8288 | 15798.68
[6 empty] | 150.8288 | 15830.41
[6 empty] | 149.8288 | 15468.75
[6 empty] | 148.8288 | 15505.12
[6 empty] | 147.8288 | 15495.6
[6 empty] | 146.8288 | 15777.03
[6 empty] | 145.8288 | 15509.76
[6 empty] | 144.8288 | 16061.46
[6 empty] | 143.8288 | 17049.54
[6 empty] | 142.8288 | 18569.11
[6 empty] | 141.8288 | 22805.4
[6 empty] | 140.8288 | 29383.51
[6 empty] | 139.8288 | 35145.66
[6 empty] | 138.8288 | 35258.5
[6 empty] | 137.8288 | 29849.94
[6 empty] | 136.8288 | 22779.83
[6 empty] | 135.8288 | 18652.18
[6 empty] | 134.8288 | 16221.81
[6 empty] | 133.8288 | 14943.46
[6 empty] | 132.8288 | 14574.47
[6 empty] | 131.8288 | 14350.54
[6 empty] | 130.8288 | 14395.72
[6 empty] | 129.8288 | 14992
[6 empty] | 128.8288 | 14422.49
[6 empty] | 127.8288 | 14579.79
[6 empty] | 126.8288 | 14154.7
[6 empty] | 125.8288 | 14760.1
[6 empty] | 124.8288 | 14433.89
[6 empty] | 123.8288 | 14403.2
[6 empty] | 122.8288 | 14292.28
[6 empty] | 121.8288 | 14359.7
[6 empty] | 120.8288 | 14292.88
[6 empty] | 119.8288 | 13948.86
[6 empty] | 118.8288 | 14400.28
[6 empty] | 117.8288 | 14071.71
[6 empty] | 116.8288 | 14261.7
[6 empty] | 115.8288 | 14661.62
[6 empty] | 114.8288 | 14909.88
[6 empty] | 113.8288 | 14684.31
[6 empty] | 112.8288 | 15325.97
[6 empty] | 111.8288 | 15775.95
[6 empty] | 110.8288 | 16512.57
[6 empty] | 109.8288 | 16507.2
[6 empty] | 108.8288 | 16887.39
[6 empty] | 107.8288 | 17304.84
[6 empty] | 106.8288 | 16400.92
[6 empty] | 105.8288 | 16193.52
[6 empty] | 104.8288 | 15457.7
[6 empty] | 103.8288 | 15177.95
[6 empty] | 102.8288 | 13907.28
[6 empty] | 101.8288 | 13180.63
[6 empty] | 100.8288 | 12474.15
[6 empty] | 99.8288 | 12206.76
[6 empty] | 98.8288 | 12018.01
[6 empty] | 97.8288 | 11930.17
[6 empty] | 96.8288 | 12251.42
[6 empty] | 95.8288 | 12795.84
[6 empty] | 94.8288 | 14524.81
[6 empty] | 93.8288 | 18375.31
[6 empty] | 92.8288 | 25125.17
[6 empty] | 91.8288 | 33816.37
[6 empty] | 90.8288 | 41968.39
[6 empty] | 89.8288 | 49867.15
[6 empty] | 88.8288 | 54933.57
[6 empty] | 87.8288 | 51124.05
[6 empty] | 86.8288 | 39837.45
[6 empty] | 85.8288 | 26256.9
[6 empty] | 84.8288 | 16289.36
[6 empty] | 83.8288 | 10897.2
[6 empty] | 82.8288 | 8647.379
[6 empty] | 81.8288 | 7209.804
[6 empty] | 80.8288 | 6495.318
[6 empty] | 79.8288 | 5775.47
[6 empty] | 78.8288 | 5480.632
[6 empty] | 77.8288 | 5059.704
[6 empty] | 76.8288 | 4889.116
[6 empty] | 75.8288 | 4805.522
[6 empty] | 74.8288 | 4682.553
[6 empty] | 73.8288 | 4638.936
[6 empty] | 72.8288 | 4677.031
[6 empty] | 71.8288 | 4611.124
[6 empty] | 70.8288 | 4499.92
[6 empty] | 69.8288 | 4259.504
[6 empty] | 68.8288 | 4146.259
[6 empty] | 67.8288 | 4257.943
[6 empty] | 66.8288 | 4318.247
[6 empty] | 65.8288 | 4477.551
[6 empty] | 64.8288 | 4306.162
[6 empty] | 63.8288 | 4277.631
[6 empty] | 62.8288 | 4178.872
[6 empty] | 61.8288 | 4357.143
[6 empty] | 60.8288 | 4322.409
[6 empty] | 59.8288 | 4391.437
[6 empty] | 58.8288 | 4350.7
[6 empty] | 57.8288 | 4452.221
[6 empty] | 56.8288 | 4397.119
[6 empty] | 55.8288 | 4325.29
[6 empty] | 54.8288 | 4413.725
[6 empty] | 53.8288 | 4425.65
[6 empty] | 52.8288 | 4365.826
[6 empty] | 51.8288 | 4440.896
[6 empty] | 50.8288 | 4423.289
[6 empty] | 49.8288 | 4491.397
[6 empty] | 48.8288 | 4574.79
[6 empty] | 47.8288 | 4707.243
[6 empty] | 46.8288 | 4667.267
[6 empty] | 45.8288 | 4692.157
[6 empty] | 44.8288 | 4946.178
[6 empty] | 43.8288 | 4930.132
[6 empty] | 42.8288 | 4979.792
[6 empty] | 41.8288 | 4847.379
[6 empty] | 40.8288 | 4747.299
[6 empty] | 39.8288 | 4497.039
[6 empty] | 38.8288 | 4673.749
[6 empty] | 37.8288 | 4751.781
[6 empty] | 36.8288 | 4399.96
[6 empty] | 35.8288 | 4410.804
[6 empty] | 34.8288 | 4502.761
[6 empty] | 33.8288 | 4880.192
[6 empty] | 32.8288 | 4841.897
[6 empty] | 31.8288 | 5048.379
[6 empty] | 30.8288 | 5230.732
[6 empty] | 29.8288 | 5716.166
[6 empty] | 28.8288 | 5764.506
[6 empty] | 27.8288 | 5741.216
[6 empty] | 26.8288 | 5898.679
[6 empty] | 25.8288 | 6047.659
[6 empty] | 24.8288 | 5949.26
[6 empty] | 23.8288 | 6065.946
[6 empty] | 22.8288 | 6013.806
[6 empty] | 21.8288 | 6112.125
[6 empty] | 20.8288 | 5623.529
[6 empty] | 19.8288 | 4588.876
[6 empty] | 18.8288 | 3628.447
[6 empty] | 17.8288 | 2878.792
[6 empty] | 16.8288 | 2558.143
[6 empty] | 15.8288 | 2305.398
[6 empty] | 14.8288 | 2242.457
[6 empty] | 13.8288 | 1934.874
[6 empty] | 12.8288 | 3461.437
[6 empty] | 11.8288 | 10578.07
[6 empty] | 10.8288 | 22422.45
[6 empty] | 9.8288 | 29824.01
[6 empty] | 8.8288 | 26252.22
[6 empty] | 7.8288 | 15623.57
[6 empty] | 6.8288 | 7839.376
[6 empty] | 5.8288 | 4926.491
[6 empty] | 4.8288 | 4919.408
[6 empty] | 3.8288 | 4234.214
[6 empty] | 2.8288 | 2951.705
[6 empty] | 1.8288 | 1445.514
[6 empty] | 0.8288 | 509.5598
[6 empty] | -0.1712 | 202.2769
[6 empty] | -1.1712 | 89.41977