## Sheet1
File information |  | Anodization conditions
Filename | Surface or Cross-section | Time (min) | Concentration (mM) | Electrolyte | Voltage (V) | Temperature (°C)
17c | surface | 1 | 50 | NaHCO3 | 5 | 10
17b | cross-section | 1 | 50 | NaHCO3 | 5 | 10
18c | surface | 1 | 50 | NH4HCO3 | 5 | 10
18b | cross-section | 1 | 50 | NH4HCO3 | 5 | 10
19c | surface | 5 | 50 | NH4HCO3 | 5 | 10
19b | cross-section | 5 | 50 | NH4HCO3 | 5 | 10
20c | surface | 5 | 50 | NaHCO3 | 5 | 10
20b | cross-section | 5 | 50 | NaHCO3 | 5 | 10
21c | surface | 15 | 50 | NaHCO3 | 5 | 10
21b | cross-section | 15 | 50 | NaHCO3 | 5 | 10
22c | surface | 15 | 50 | NH4HCO3 | 5 | 10
22b | cross-section | 15 | 50 | NH4HCO3 | 5 | 10
23c | surface | 30 | 50 | NH4HCO3 | 5 | 10
23b | cross-section | 30 | 50 | NH4HCO3 | 5 | 10
24c | surface | 30 | 50 | NaHCO3 | 5 | 10
24b | cross-section | 30 | 50 | NaHCO3 | 5 | 10
25c | surface | 60 | 50 | NaHCO3 | 5 | 10
25b | cross-section | 60 | 50 | NaHCO3 | 5 | 10
26c | surface | 120 | 50 | NaHCO3 | 5 | 10
26b | cross-section | 120 | 50 | NaHCO3 | 5 | 10
27c | surface | 60 | 50 | NH4HCO3 | 5 | 10
27b | cross-section | 60 | 50 | NH4HCO3 | 5 | 10
28c | surface | 120 | 50 | NH4HCO3 | 5 | 10
28b | cross-section | 120 | 50 | NH4HCO3 | 5 | 10
29c | surface | 30 | 50 | NaHCO3 | 2 | 10
29b | cross-section | 30 | 50 | NaHCO3 | 2 | 10
30c | surface | 30 | 50 | NaHCO3 | 1 | 10
30b | cross-section | 30 | 50 | NaHCO3 | 1 | 10
31c | surface | 30 | 50 | NH4HCO3 | 2 | 10
31b | cross-section | 30 | 50 | NH4HCO3 | 2 | 10
32c | surface | 30 | 50 | NH4HCO3 | 1 | 10
32b | cross-section | 30 | 50 | NH4HCO3 | 1 | 10
33c | surface | 30 | 50 | NaHCO3 | 10 | 10
33b | cross-section | 30 | 50 | NaHCO3 | 10 | 10
34c | surface | 30 | 50 | NH4HCO3 | 10 | 10
34b | cross-section | 30 | 50 | NH4HCO3 | 10 | 10
39c | surface | 5 | 200 | NaHCO3 | 2 | 10
39b | cross-section | 5 | 200 | NaHCO3 | 2 | 10
40c | surface | 5 | 100 | NaHCO3 | 2 | 10
40b | cross-section | 5 | 100 | NaHCO3 | 2 | 10
41c | surface | 5 | 200 | NH4HCO3 | 2 | 10
41b | cross-section | 5 | 200 | NH4HCO3 | 2 | 10
42c | surface | 5 | 100 | NH4HCO3 | 2 | 10
42b | cross-section | 5 | 100 | NH4HCO3 | 2 | 10
43c | surface | 5 | 50 | NaHCO3 | 2 | 10
43b | cross-section | 5 | 50 | NaHCO3 | 2 | 10
44c | surface | 5 | 50 | NH4HCO3 | 2 | 10
44b | cross-section | 5 | 50 | NH4HCO3 | 2 | 10
45c | surface | 15 | 50 | NaHCO3 | 5 | 20
45b | cross-section | 15 | 50 | NaHCO3 | 5 | 20
46c | surface | 15 | 50 | NH4HCO3 | 5 | 20
46b | cross-section | 15 | 50 | NH4HCO3 | 5 | 20
47c | surface | 15 | 50 | NaHCO3 | 5 | 5
47b | cross-section | 15 | 50 | NaHCO3 | 5 | 5
48c | surface | 15 | 50 | NH4HCO3 | 5 | 5
48b | cross-section | 15 | 50 | NH4HCO3 | 5 | 5