## 130um fibre
full length of fibre (mm) = | 1176.5
| Ring number of core | group index
| 5 | 1.488978
| 5 | 1.48919
| 4 | 1.489144
| 3 | 1.489289
| 2 | 1.489233
| 1 | 1.489173
| 0 | 1.489506
| 1 | 1.489178
| 2 | 1.489146
| 3 | 1.489105
| 4 | 1.489173
| 5 | 1.489063
| 5 | 1.48912
| 4 | 1.489064
| 3 | 1.489272
| 2 | 1.489319
| 1 | 1.489117
| 0 | 1.489506
| 1 | 1.489352
| 2 | 1.489239
| 3 | 1.489212
| 4 | 1.489124
| 5 | 1.489078
| 5 | 1.488976
| 5 | 1.489071
| 4 | 1.489012
| 3 | 1.489241
| 2 | 1.489148
| 1 | 1.489163
| 1 | 1.489088
| 2 | 1.489341
| 3 | 1.48912
| 4 | 1.48909
| 5 | 1.488988

## 180um fibre
full length of fibre (mm) = | 1159.5
| Ring number of core | group index
| 0 | 1.489842
| 2 | 1.489882
| 1 | 1.489852
| 0 | 1.489883
| 1 | 1.489863
| 2 | 1.489875
| 3 | 1.489876
| 4 | 1.489842
| 5 | 1.489854
| 4 | 1.489895
| 3 | 1.489847
| 2 | 1.489851
| 1 | 1.489899
| 0 | 1.489878
| 1 | 1.489858
| 2 | 1.489908
| 3 | 1.489887
| 4 | 1.489861
| 5 | 1.489897
| 4 | 1.48989
| 3 | 1.489904
| 2 | 1.489873
| 1 | 1.48989
| 0 | 1.489892
| 1 | 1.489901
| 2 | 1.489901
| 3 | 1.489923
| 5 | 1.48987

## 200um fibre
full length of fibre (mm) = | 1180.5
| Ring number of core | group index
| 5 | 1.489811
| 4 | 1.489889
| 3 | 1.489867
| 2 | 1.489843
| 1 | 1.489755
| 0 | 1.489789
| 1 | 1.489816
| 2 | 1.489797
| 3 | 1.489812
| 4 | 1.489746
| 5 | 1.489834
| 6 | 1.489757
| 5 | 1.489826
| 4 | 1.489812
| 3 | 1.489819
| 2 | 1.489789
| 1 | 1.489807
| 1 | 1.489824
| 2 | 1.489834
| 3 | 1.489801
| 4 | 1.489787
| 5 | 1.489772
| 4 | 1.489831
| 3 | 1.489743
| 2 | 1.489765
| 1 | 1.48979
| 2 | 1.48988
| 3 | 1.489811
| 5 | 1.489841
| 3 | 1.48985
| 3 | 1.489818
| 5 | 1.489873
| 1 | 1.489841
| 2 | 1.489914

## 270um fibre
full length of fibre (mm) = | 1144
| Ring number of core | group index
| 5 | 1.489424
| 4 | 1.489372
| 3 | 1.489375
| 2 | 1.489541
| 1 | 1.489442
| 0 | 1.489421
| 1 | 1.489489
| 2 | 1.489464
| 3 | 1.489478
| 5 | 1.489494
| 4 | 1.489379
| 3 | 1.489562
| 3 | 1.48934
| 2 | 1.489426
| 1 | 1.489492
| 0 | 1.489422
| 1 | 1.489433
| 2 | 1.489497
| 2 | 1.48938
| 3 | 1.489518
| 5 | 1.489447
| 4 | 1.489457
| 3 | 1.489419
| 2 | 1.489429
| 1 | 1.489457
| 0 | 1.489433
| 1 | 1.489426
| 2 | 1.48944
| 3 | 1.489494
| 4 | 1.489487
| 5 | 1.489471