## MIL-101 - Isotherm data
Hydrogen isotherm data for the MIL-101 (Cr) at all temperatures
77 K |  | 90 K |  | 100 K |  | 110 K |  | 130 K |  | 150 K |  | 200 K |  | 292 K
Absolute pressure | Excess uptake | Absolute pressure | Excess uptake | Absolute pressure | Excess uptake | Absolute pressure | Excess uptake | Absolute pressure | Excess uptake | Absolute pressure | Excess uptake | Absolute pressure | Excess uptake | Absolute pressure | Excess uptake
0 | 0 | 0 | 0 | 0 | 0 | 0.00942 | 0.1214 | 0 | 0 | 0 | 0 | 0 | 0 | 0.02334 | 0.00285
0.00202 | 0.31097 | 0.00747 | 0.28007 | 0.00684 | 0.17786 | 0.04612 | 0.36136 | 0.0146 | 0.06246 | 0.02072 | 0.01911 | 0.02339 | 0.01176 | 0.08694 | 0.01021
0.01597 | 0.78811 | 0.03439 | 0.6439 | 0.04003 | 0.47858 | 0.10722 | 0.61365 | 0.05936 | 0.19083 | 0.0704 | 0.08378 | 0.08178 | 0.02776 | 0.16827 | 0.01592
0.05138 | 1.32192 | 0.08615 | 1.0576 | 0.09798 | 0.78845 | 0.19341 | 0.86192 | 0.128 | 0.32788 | 0.143 | 0.15912 | 0.15957 | 0.04877 | 0.26811 | 0.02689
0.1119 | 1.84272 | 0.16409 | 1.46954 | 0.17934 | 1.08621 | 0.29756 | 1.0937 | 0.21564 | 0.47991 | 0.23446 | 0.25294 | 0.25352 | 0.07799 | 0.38384 | 0.03793
0.19595 | 2.30126 | 0.26343 | 1.83989 | 0.2818 | 1.38275 | 0.44043 | 1.34077 | 0.32205 | 0.62913 | 0.34404 | 0.34632 | 0.36201 | 0.10849 | 0.538 | 0.05023
0.31387 | 2.72699 | 0.40412 | 2.21308 | 0.42254 | 1.69439 | 0.60716 | 1.57698 | 0.46762 | 0.79496 | 0.48853 | 0.45544 | 0.51647 | 0.14527 | 0.71636 | 0.06597
0.4568 | 3.08276 | 0.56572 | 2.54967 | 0.58694 | 1.99298 | 0.78929 | 1.79731 | 0.63657 | 0.96407 | 0.65834 | 0.5758 | 0.69253 | 0.18906 | 0.90792 | 0.08271
0.61933 | 3.38715 | 0.74506 | 2.84223 | 0.76842 | 2.2477 | 1.24572 | 2.2058 | 0.82087 | 1.09577 | 0.8411 | 0.68831 | 0.87891 | 0.23762 | 1.45071 | 0.12673
0.97589 | 3.83504 | 1.18336 | 3.31718 | 1.21702 | 2.68853 | 1.9195 | 2.62254 | 1.28898 | 1.4277 | 1.32551 | 0.93219 | 1.39045 | 0.35106 | 2.2231 | 0.18132
1.50511 | 4.25379 | 1.83487 | 3.76878 | 1.88051 | 3.13017 | 2.53567 | 2.86146 | 1.98074 | 1.76302 | 2.03319 | 1.20574 | 2.12833 | 0.49803 | 2.86245 | 0.22744
2.02945 | 4.51441 | 2.43839 | 4.04331 | 2.49221 | 3.43685 | 3.11292 | 3.03719 | 2.6008 | 1.99153 | 2.65736 | 1.41534 | 2.7596 | 0.60262 | 3.43179 | 0.26162
2.54945 | 4.67629 | 3.0144 | 4.18978 | 3.06742 | 3.58779 | 3.86239 | 3.1639 | 3.17821 | 2.12419 | 3.23166 | 1.55505 | 3.32991 | 0.68841 | 4.21541 | 0.30976
3.19617 | 4.79422 | 3.74913 | 4.29099 | 3.81481 | 3.72828 | 4.91966 | 3.22635 | 3.93258 | 2.24405 | 3.99103 | 1.72807 | 4.09961 | 0.79457 | 5.35522 | 0.36797
4.06561 | 4.83963 | 4.76983 | 4.33842 | 4.85099 | 3.7243 | 6.16334 | 3.23968 | 5.0036 | 2.41836 | 5.07298 | 1.88246 | 5.20852 | 0.9035 | 6.66999 | 0.38385
5.10535 | 4.78765 | 5.98794 | 4.22587 | 6.09195 | 3.62691 | 7.3193 | 3.10151 | 6.25474 | 2.54171 | 6.33623 | 2.02356 | 6.50086 | 1.00747 | 7.8338 | 0.45131
6.14546 | 4.65914 | 7.13424 | 4.03424 | 7.25417 | 3.27701 | 8.42496 | 2.9933 | 7.41588 | 2.57006 | 7.50069 | 2.09284 | 7.66318 | 1.08525 | 8.91856 | 0.45071
7.19264 | 4.4969 | 8.23583 | 3.85792 | 8.35415 | 3.24173 | 9.49688 | 2.85697 | 8.51551 | 2.60248 | 8.60144 | 2.1329 | 8.7521 | 1.16164 | 9.9675 | 0.56844
8.24833 | 4.30937 | 9.31134 | 3.72302 | 9.43836 | 2.91576 | 10.5414 | 2.75106 | 9.57845 | 2.51756 | 9.65448 | 2.15274 | 9.80061 | 1.20651 | 10.981 | 0.57507
9.31585 | 4.12378 | 10.3636 | 3.5968 | 10.4679 | 2.69351 | 11.574 | 2.57918 | 10.6202 | 2.42407 | 10.6979 | 2.19193 | 10.8302 | 1.23563 | 12 | 0.57398
10.3945 | 3.94328 | 11.4085 | 3.40686 | 11.5102 | 2.66486 |  |  | 11.6424 | 2.42171 | 11.7104 | 2.29117 | 11.8512 | 1.28866
11.4771 | 3.76457

## AX-21 - Isotherm data
Hydrogen isotherm data for the AX-21 at all temperatures
90 K |  | 100 K |  | 110 K |  | 120 K |  | 150 K |  | 200 K |  | 298 K
Absolute pressure | Excess uptake | Absolute pressure | Excess uptake | Absolute pressure | Excess uptake | Absolute pressure | Excess uptake | Absolute pressure | Excess uptake | Absolute pressure | Excess uptake | Absolute pressure | Excess uptake
MPa | wt.% | MPa | wt.% | MPa | wt.% | MPa | wt.% | MPa | wt.% | MPa | wt.% | MPa | wt.%
0 | 0 | 0 | 0 | 0 | 0 | 0 | 0 | 0 | 0 | 0 | 0 | 0 | 0
0.00215 | 0.15635 | 0.00319 | 0.09501 | 0.00993 | 0.13524 | 0.01437 | 0.11058 | 0.02078 | 0.03893 | 0.02511 | 0.01079 | 0.04197 | 0.00255
0.00873 | 0.43334 | 0.01552 | 0.35552 | 0.03075 | 0.32939 | 0.04105 | 0.26202 | 0.0611 | 0.11554 | 0.07968 | 0.03765 | 0.09471 | 0.00883
0.02616 | 0.85592 | 0.04303 | 0.70781 | 0.06834 | 0.60089 | 0.08549 | 0.46043 | 0.12463 | 0.21555 | 0.15253 | 0.07047 | 0.16963 | 0.01617
0.06475 | 1.37312 | 0.09489 | 1.12315 | 0.13147 | 0.91888 | 0.15648 | 0.70831 | 0.20819 | 0.33363 | 0.24556 | 0.11251 | 0.26937 | 0.02778
0.13381 | 1.92999 | 0.17664 | 1.55283 | 0.22415 | 1.22577 | 0.24881 | 0.95327 | 0.30911 | 0.45852 | 0.35303 | 0.15829 | 0.38088 | 0.04049
0.25132 | 2.46793 | 0.29808 | 2.007 | 0.35082 | 1.58538 | 0.38256 | 1.2316 | 0.45081 | 0.60444 | 0.50194 | 0.21824 | 0.53732 | 0.05723
0.42054 | 2.91655 | 0.46546 | 2.37564 | 0.51283 | 1.90327 | 0.54574 | 1.4962 | 0.61781 | 0.76478 | 0.67598 | 0.28501 | 0.71759 | 0.07598
0.62246 | 3.24205 | 0.65482 | 2.6989 | 0.69935 | 2.17037 | 0.73065 | 1.7275 | 0.80039 | 0.91116 | 0.86052 | 0.35075 | 0.90841 | 0.09355
1.06644 | 3.70804 | 1.10618 | 3.12692 | 1.14471 | 2.60391 | 1.17948 | 2.13087 | 1.26638 | 1.19836 | 1.35952 | 0.50808 | 1.44425 | 0.14253
1.73586 | 4.05424 | 1.77558 | 3.52886 | 1.82761 | 2.97083 | 1.86136 | 2.50748 | 1.96511 | 1.50721 | 2.08562 | 0.69941 | 2.21384 | 0.20692
2.36668 | 4.24129 | 2.41259 | 3.71823 | 2.45852 | 3.19209 | 2.49935 | 2.73313 | 2.59209 | 1.71474 | 2.71797 | 0.83775 | 2.85195 | 0.25599
2.96607 | 4.3417 | 3.0065 | 3.88776 | 3.05758 | 3.35123 | 3.09114 | 2.89235 | 3.18431 | 1.85008 | 3.29411 | 0.94692 | 3.42269 | 0.29548
3.71746 | 4.41324 | 3.76645 | 3.97936 | 3.81222 | 3.49122 | 3.85873 | 3.01421 | 3.95005 | 1.99831 | 4.06544 | 1.0689 | 4.20735 | 0.34622
4.76269 | 4.40436 | 4.81897 | 4.03465 | 4.89117 | 3.5363 | 4.93623 | 3.12693 | 5.04263 | 2.12777 | 5.17346 | 1.21562 | 5.34972 | 0.40836
5.98709 | 4.35595 | 6.07153 | 4.00747 | 6.14907 | 3.59041 | 6.20337 | 3.17379 | 6.32579 | 2.22327 | 6.46903 | 1.34209 | 6.67079 | 0.47072
7.14735 | 4.2779 | 7.23167 | 4.03909 | 7.30639 | 3.55503 | 7.36771 | 3.1808 | 7.48988 | 2.27647 | 7.63685 | 1.43613 | 7.83653 | 0.51735
8.25282 | 4.15884 | 8.32939 | 3.93458 | 8.41986 | 3.56407 | 8.47727 | 3.16065 | 8.59878 | 2.28817 | 8.73434 | 1.505 | 8.92005 | 0.55449
9.34402 | 4.05167 | 9.41717 | 3.86211 | 9.49874 | 3.4596 | 9.5444 | 3.13861 | 9.66656 | 2.30846 | 9.7905 | 1.54487 | 9.96521 | 0.5843
10.4039 | 3.91338 | 10.4719 | 3.7545 | 10.5405 | 3.3701 | 10.5882 | 3.11779 | 10.7142 | 2.30218 | 10.8211 | 1.61311 | 10.9885 | 0.61599
11.4624 | 3.78619 | 11.5188 | 3.66277 | 11.5683 | 3.34427 | 11.6288 | 3.03964 | 11.7344 | 2.28292 | 11.8451 | 1.6475 | 11.9983 | 0.6496
12.5006 | 3.69384 | 12.5417 | 3.61473 | 12.6365 | 3.21223 | 12.6657 | 2.97405 | 12.757 | 2.27133 | 12.8578 | 1.68461 | 13.0065 | 0.67618
13.5173 | 3.67425 | 13.5841 | 3.542 | 13.6374 | 3.1537 | 13.675 | 2.9892 | 13.7715 | 2.23615 | 13.8672 | 1.71575 | 14.0122 | 0.69488
14.3466 | 3.59243 | 14.4007 | 3.44648 | 14.4569 | 3.1088 | 14.4761 | 2.85942 | 14.5534 | 2.2343 | 14.6385 | 1.72472 | 14.7631 | 0.7065
15.0512 | 3.56426 | 15.0817 | 3.43112 | 15.1301 | 3.24624 | 15.1498 | 2.84624 | 15.213 | 2.20577 | 15.285 | 1.74978 | 15.391 | 0.72087
15.6676 | 3.49129 | 15.7019 | 3.37964 | 15.7362 | 3.03502 | 15.757 | 2.81401 | 15.8015 | 2.19845 | 15.8644 | 1.74789 | 15.9498 | 0.73245
16.2496 | 3.43554 | 16.254 | 3.36949 | 16.2621 | 3.12344 | 16.3004 | 2.79516 | 16.3527 | 2.17698 | 16.4097 | 1.74739 | 16.4814 | 0.74342
16.7959 | 3.4711 | 16.8032 | 3.30009 | 16.7996 | 3.08464 | 16.8367 | 2.76419 | 16.8904 | 2.17001 | 16.9238 | 1.76205 | 16.998 | 0.75467
17.3127 | 3.38898 | 17.33 | 3.30275 | 17.3421 | 3.02826 | 17.3624 | 2.70106 | 17.3984 | 2.16493 | 17.4328 | 1.76957 | 17.5057 | 0.76154
wt.% uptake is m(H2) / dry mass of solid * 100

## Rational function values
Data for density was taken from the NIST Chemistry webbook (webbook.nist.gov)
The data from NIST is based on the Leachman's equation of state
A rational function was fit to the compressibility Z over pressure at each temperature
The function had the form Z=(a+b*P+c*P^2)/(1+d*P+e*P^2)
Values for the rational function
| Temperature (K) | a | b | c | d | e
| 77.35 | 1.00195 | -0.02259 | 0.00357 | -0.00326 | 0.00158
| 90 | 1.001 | -0.00752 | 0.00221 | 0.000815677 | 0.000962706
| 100 | 1.00067 | -0.00119 | 0.00163 | 0.00207 | 0.000712314
| 110 | 1.00046 | 0.00202 | 0.00125 | 0.00196 | 0.000563594
| 120 | 1.00035 | 0.00333 | 0.000987701 | 0.00105 | 0.000467419
| 130 | 1.00024 | 0.00307 | 0.000797253 | -0.000739914 | 0.00040447
| 150 | 1.00015 | 0.00144 | 0.000531007 | -0.0041 | 0.000310839
| 200 | 1.00005 | -0.00637 | 0.000182554 | -0.01303 | 0.000184137
| 292 | 1.00003 | -0.05498 | -0.000192015 | -0.06091 | 0.000153658
| 298 | 1 | -0.05635 | -0.000205737 | -0.06221 | 0.000144969