## Calibration
Calibration |  | Conc.=0.0246*Abs.-0.00001
Abs | Conc. (g/L)
0.8169 | 0.02
0.4027 | 0.01
0.3023 | 0.0075
0.2033 | 0.005
0.1028 | 0.0025
0.0427 | 0.001
0.0234 | 0.0005
Sample | Dye Rejection | std | Mass Balance
set5_1 | 85.71% | 0.1381% | 99.6%
set5_2 | 89.11% | 0.1409% | 100.3%
set5_3 | 87.47% | 0.07711% | 99.95%
ave | 87.43% |  | 99.95%
std | 1.699% |  | 0.3556%

## 0.075 Set 5_1
Calibration |  | Conc.=0.0246*Abs.-0.00001
Feed Concentration |  | 0.01 mg/mL
Feed Volume |  | 100 mL
Dead Volume |  | 1 mL
| Permeate | [5 empty] | Feed left
Sample | Volume (mL) | Abs. | Conc. (mg/mL) | Dye amount (mg) | Sum of permeated dye (mg) | Sum of permeated volume (mL) | Dye left in feed (mg) | Volume left in feed (mL) | Dye conc in feed (mg/mL) |  | Dye rejection
1st permeate | 10 | 0.0589 | 0.00143894 | 0.0143894 | 0.0143894 | 10 | 0.9856106 | 91 | 0.01083089 |  | 85.61%
2nd permeate | 10 | 0.0629 | 0.00153734 | 0.0153734 | 0.0297628 | 20 | 0.9702372 | 81 | 0.01197824 |  | 85.81%
[10 empty] | ave | 85.71%
Retentate | 81 | 0.4853 | 0.01192838 | 0.96619878 | [5 empty] | std | 0.1381%
|  |  | mass balance | 0.99596158
Desorption/Fouling | 20
|  |  | mass balance including desorption | 0.99596158

## 0.075 Set 5_2
Calibration |  | Conc.=0.0246*Abs.-0.00001
| Permeate | [5 empty] | Feed left
Sample | Volume (mL) | Abs. | Conc. (mg/mL) | Dye amount (mg) | Sum of permeated dye (mg) | Sum of permeated volume | Dye left in feed (mg) | Volume left in feed | Dye conc in feed (mg/mL) |  | Dye rejection
1st permeate | 10 | 0.0451 | 0.00109946 | 0.0109946 | 0.0109946 | 10 | 0.9890054 | 91 | 0.01086819 |  | 89.01%
2nd permeate | 10 | 0.0481 | 0.00117326 | 0.0117326 | 0.0227272 | 20 | 0.9772728 | 81 | 0.0120651 |  | 89.2%
[10 empty] | ave | 89.11%
Retentate | 81 | 0.4924 | 0.01210304 | 0.98034624 | [5 empty] | std | 0.1409%
|  |  | mass balance | 1.00307344
Desorption/Fouling | 20
|  |  | MB+desorption | 1.00307344

## 0.075 Set 5_3
Calibration |  | Conc.=0.0246*Abs.-0.00001
| Permeate | [5 empty] | Feed left
Sample | Volume (mL) | Abs. | Conc. (mg/mL) | Dye amount (mg) | Sum of permeated dye (mg) | Sum of permeated volume | Dye left in feed (mg) | Volume left in feed | Dye conc in feed (mg/mL) |  | Dye rejection
1st permeate | 10 | 0.0511 | 0.00124706 | 0.0124706 | 0.0124706 | 10 | 0.9875294 | 91 | 0.01085197 |  | 87.53%
2nd permeate | 10 | 0.0559 | 0.00136514 | 0.0136514 | 0.026122 | 20 | 0.973878 | 81 | 0.01202319 |  | 87.42%
[10 empty] | ave | 87.47%
Retentate | 81 | 0.4889 | 0.01201694 | 0.97337214 | [5 empty] | std | 0.07711%
|  |  | mass balance | 0.99949414
Desorption/Fouling | 20
|  |  | MB+desorption | 0.99949414