## Calibration
Calibration |  | Conc.=0.0251*Abs.+0.0003
Abs | Conc. (g/L)
0.7913 | 0.02
0.3882 | 0.01
0.2812 | 0.0075
0.1818 | 0.005
0.0896 | 0.0025
0.0352 | 0.001
0.0152 | 0.0005

## 0.075%_6
Calibration |  | Conc.=0.0251*Abs.+0.0003
Feed Concentration |  | 0.01 mg/mL
Feed Volume |  | 100 mL
Dead Volume |  | 1 mL
| Permeate | [5 empty] | Feed left
Sample | Volume (mL) | Abs. | Conc. (mg/mL) | Dye amount (mg) | Sum of permeated dye (mg) | Sum of permeated volume (mL) | Dye left in feed (mg) | Volume left in feed (mL) | Dye conc in feed (mg/mL) |  | Dye rejection
1st permeate | 10 | 0.0067 | 0.00046817 | 0.0046817 | 0.0046817 | 10 | 0.9953183 | 91 | 0.01093756 |  | 95.32%
2nd permeate | 10 | 0.0188 | 0.00077188 | 0.0077188 | 0.0124005 | 20 | 0.9875995 | 81 | 0.01219259 |  | 92.94%
[10 empty] | ave | 94.13%
Retentate | 81 | 0.4783 | 0.01230533 | 0.99673173 | [5 empty] | std | 1.68%
|  |  | mass balance | 1.00913223
Desorption/Fouling | 20 | 0.0067 | 0.00046817 | 0.0093634
|  |  | mass balance including desorption | 1.01849563