## Calibration
Calibration |  | Conc.=0.016*Abs.-0.0001
Abs | Conc. (g/L)
1.2512 | 0.02
0.6453 | 0.01
0.4872 | 0.0075
0.3252 | 0.005
0.1624 | 0.0025
0.0666 | 0.001
0.0336 | 0.0005
Sample | Dye Rejection | std | Mass Balance
set 4_1 | 97.59% | 1.158% | 101.3%
set4_4 | 99.35% | 0.5177% | 95.4%
set4_6 | 100.4% | 0.1115% | 102.4%
set4_8 | 99.76% | 0.1026% | 100.1%
set4_10 | 94.41% | 3.237% | 101.3%
ave | 98.3% |  | 100.1%
std | 2.409% |  | 2.767%

## 0.075 Set 4_1
Calibration |  | Conc.=0.016*Abs.-0.0001
Feed Concentration |  | 0.01 mg/mL
Feed Volume |  | 100 mL
Dead Volume |  | 1 mL
| Permeate | [5 empty] | Feed left
Sample | Volume (mL) | Abs. | Conc. (mg/mL) | Dye amount (mg) | Sum of permeated dye (mg) | Sum of permeated volume (mL) | Dye left in feed (mg) | Volume left in feed (mL) | Dye conc in feed (mg/mL) |  | Dye rejection
1st permeate | 10 | 0.0162 | 0.0001592 | 0.001592 | 0.001592 | 10 | 0.998408 | 91 | 0.01097152 |  | 98.41%
2nd permeate | 10 | 0.0284 | 0.0003544 | 0.003544 | 0.005136 | 20 | 0.994864 | 81 | 0.01228227 |  | 96.77%
[10 empty] | ave | 97.59%
Retentate | 81 | 0.7843 | 0.0124488 | 1.0083528 | [5 empty] | std | 1.158%
|  |  | mass balance | 1.0134888
Desorption/Fouling | 20
|  |  | mass balance including desorption | 1.0134888

## 0.075 Set 4_4
Calibration |  | Conc.=0.016*Abs.-0.0001
Feed Concentration |  | 0.01 mg/mL
Feed Volume |  | 100 mL
Dead Volume |  | 1 mL
| Permeate | [5 empty] | Feed left
Sample | Volume (mL) | Abs. | Conc. (mg/mL) | Dye amount (mg) | Sum of permeated dye (mg) | Sum of permeated volume (mL) | Dye left in feed (mg) | Volume left in feed (mL) | Dye conc in feed (mg/mL) |  | Dye rejection
1st permeate | 10 | 0.008 | 2.8e-05 | 0.00028 | 0.00028 | 10 | 0.99972 | 91 | 0.01098593 |  | 99.72%
2nd permeate | 10 | 0.0132 | 0.0001112 | 0.001112 | 0.001392 | 20 | 0.998608 | 81 | 0.01232849 |  | 98.99%
[10 empty] | ave | 99.35%
Retentate | 81 | 0.7413 | 0.0117608 | 0.9526248 | [5 empty] | std | 0.5177%
|  |  | mass balance | 0.9540168
Desorption/Fouling | 20
|  |  | mass balance including desorption | 0.9540168

## 0.075 Set 4_6
Calibration |  | Conc.=0.016*Abs.-0.0001
Feed Concentration |  | 0.01 mg/mL
Feed Volume |  | 100 mL
Dead Volume |  | 1 mL
| Permeate | [5 empty] | Feed left
Sample | Volume (mL) | Abs. | Conc. (mg/mL) | Dye amount (mg) | Sum of permeated dye (mg) | Sum of permeated volume | Dye left in feed (mg) | Volume left in feed (mL) | Dye conc in feed (mg/mL) |  | Dye rejection
1st permeate | 10 | 0.0034 | -4.56e-05 | -0.000456 | -0.000456 | 10 | 1.000456 | 91 | 0.01099402 |  | 100.5%
2nd permeate | 10 | 0.0042 | -3.28e-05 | -0.000328 | -0.000784 | 20 | 1.000784 | 81 | 0.01235536 |  | 100.3%
[10 empty] | ave | 100.4%
Retentate | 81 | 0.7973 | 0.0126568 | 1.0252008 | [5 empty] | std | 0.1115%
|  |  | mass balance | 1.0244168
Desorption/Fouling | 20
|  |  | MB+desorption | 1.0244168

## 0.075 Set 4_8
Calibration |  | Conc.=0.016*Abs.-0.0001
Feed Concentration |  | 0.01 mg/mL
Feed Volume |  | 100 mL
Dead Volume |  | 1 mL
| Permeate | [5 empty] | Feed left
Sample | Volume (mL) | Abs. | Conc. (mg/mL) | Dye amount (mg) | Sum of permeated dye (mg) | Sum of permeated volume | Dye left in feed (mg) | Volume left in feed (mL) | Dye conc in feed (mg/mL) |  | Dye rejection
1st permeate | 10 | 0.0073 | 1.68e-05 | 0.000168 | 0.000168 | 10 | 0.999832 | 91 | 0.01098716 |  | 99.83%
2nd permeate | 10 | 0.0084 | 3.44e-05 | 0.000344 | 0.000512 | 20 | 0.999488 | 81 | 0.01233936 |  | 99.69%
[10 empty] | ave | 99.76%
Retentate | 81 | 0.7781 | 0.0123496 | 1.0003176 | [5 empty] | std | 0.1026%
|  |  | mass balance | 1.0008296
Desorption/Fouling | 20
|  |  | MB+desorption | 1.0008296

## 0.075 Set 4_10
Calibration |  | Conc.=0.016*Abs.-0.0001
Feed Concentration |  | 0.01 mg/mL
Feed Volume |  | 100 mL
Dead Volume |  | 1 mL
| Permeate | [5 empty] | Feed left
Sample | Volume (mL) | Abs. | Conc. (mg/mL) | Dye amount (mg) | Sum of permeated dye (mg) | Sum of permeated volume | Dye left in feed (mg) | Volume left in feed (mL) | Dye conc in feed (mg/mL) |  | Dye rejection
1st permeate | 10 | 0.0269 | 0.0003304 | 0.003304 | 0.003304 | 10 | 0.996696 | 91 | 0.0109527 |  | 96.7%
2nd permeate | 10 | 0.0602 | 0.0008632 | 0.008632 | 0.011936 | 20 | 0.988064 | 81 | 0.01219832 |  | 92.12%
[10 empty] | ave | 94.41%
Retentate | 81 | 0.7789 | 0.0123624 | 1.0013544 | [5 empty] | std | 3.237%
|  |  | mass balance | 1.0132904
Desorption/Fouling | 20
|  |  | MB+desorption | 1.0132904