## Calibration
Calibration |  | Conc.=0.0265*Abs.+0.0002
Abs | Conc. (g/L)
0.7504 | 0.02
0.3614 | 0.01
0.2733 | 0.0075
0.1818 | 0.005
0.0891 | 0.0025
0.0257 | 0.001
0.0179 | 0.0005
Sample | Dye Rejection | std | Mass Balance
set4_2 | 93.61% | 3.439% | 93.95%
set4_3 | 94.2% | 3.01% | 95.3%
set4_5 | 97.2% | 0.145% | 93.99%
set4_7 | 96.04% | 1.122% | 94.16%
set4_9 | 90.53% | 6.366% | 101.7%
ave | 95.26% |  | 94.35%
std | 1.656% |  | 0.6424%

## 0.075 Set 4_2
Calibration |  | Conc.=0.0265*Abs.+0.0002
Feed Concentration |  | 0.01 mg/mL
Feed Volume |  | 100 mL
Dead Volume |  | 1 mL
| Permeate | [5 empty] | Feed left
Sample | Volume (mL) | Abs. | Conc. (mg/mL) | Dye amount (mg) | Sum of permeated dye (mg) | Sum of permeated volume (mL) | Dye left in feed (mg) | Volume left in feed (mL) | Dye conc in feed (mg/mL) |  | Dye rejection
1st permeate | 10 | 0.0074 | 0.0003961 | 0.003961 | 0.003961 | 10 | 0.996039 | 91 | 0.01094548 |  | 96.04%
2nd permeate | 10 | 0.0289 | 0.00096585 | 0.0096585 | 0.0136195 | 20 | 0.9863805 | 81 | 0.01217754 |  | 91.18%
[10 empty] | ave | 93.61%
Retentate | 81 | 0.4238 | 0.0114307 | 0.9258867 | [5 empty] | std | 3.439%
|  |  | mass balance | 0.9395062
Desorption/Fouling | 20
|  |  | mass balance including desorption | 0.9395062

## 0.075 Set 4_3
Calibration |  | Conc.=0.0265*Abs.+0.0002
Feed Concentration |  | 0.01 mg/mL
Feed Volume |  | 100 mL
Dead Volume |  | 1 mL
| Permeate | [5 empty] | Feed left
Sample | Volume (mL) | Abs. | Conc. (mg/mL) | Dye amount (mg) | Sum of permeated dye (mg) | Sum of permeated volume (mL) | Dye left in feed (mg) | Volume left in feed (mL) | Dye conc in feed (mg/mL) |  | Dye rejection
1st permeate | 10 | 0.0063 | 0.00036695 | 0.0036695 | 0.0036695 | 10 | 0.9963305 | 91 | 0.01094869 |  | 96.33%
2nd permeate | 10 | 0.0252 | 0.0008678 | 0.008678 | 0.0123475 | 20 | 0.9876525 | 81 | 0.01219324 |  | 92.07%
[10 empty] | ave | 94.2%
Retentate | 81 | 0.4307 | 0.01161355 | 0.94069755 | [5 empty] | std | 3.01%
|  |  | mass balance | 0.95304505
Desorption/Fouling | 20
|  |  | mass balance including desorption | 0.95304505

## 0.075 Set 4_5
Calibration |  | Conc.=0.0265*Abs.+0.0002
Feed Concentration |  | 0.01 mg/mL
Feed Volume |  | 100 mL
Dead Volume |  | 1 mL
| Permeate | [5 empty] | Feed left
Sample | Volume (mL) | Abs. | Conc. (mg/mL) | Dye amount (mg) | Sum of permeated dye (mg) | Sum of permeated volume (mL) | Dye left in feed (mg) | Volume left in feed (mL) | Dye conc in feed (mg/mL) |  | Dye rejection
1st permeate | 10 | 0.0034 | 0.0002901 | 0.002901 | 0.002901 | 10 | 0.997099 | 91 | 0.01095713 |  | 97.1%
2nd permeate | 10 | 0.0036 | 0.0002954 | 0.002954 | 0.005855 | 20 | 0.994145 | 81 | 0.0122734 |  | 97.3%
[10 empty] | ave | 97.2%
Retentate | 81 | 0.4276 | 0.0115314 | 0.9340434 | [5 empty] | std | 0.145%
|  |  | mass balance | 0.9398984
Desorption/Fouling | 20
|  |  | mass balance including desorption | 0.9398984

## 0.075 Set 4_7
Calibration |  | Conc.=0.0265*Abs.+0.0002
Feed Concentration |  | 0.01 mg/mL
Feed Volume |  | 100 mL
Dead Volume |  | 1 mL
| Permeate | [5 empty] | Feed left
Sample | Volume (mL) | Abs. | Conc. (mg/mL) | Dye amount (mg) | Sum of permeated dye (mg) | Sum of permeated volume (mL) | Dye left in feed (mg) | Volume left in feed (mL) | Dye conc in feed (mg/mL) |  | Dye rejection
1st permeate | 10 | 0.0044 | 0.0003166 | 0.003166 | 0.003166 | 10 | 0.996834 | 91 | 0.01095422 |  | 96.83%
2nd permeate | 10 | 0.0121 | 0.00052065 | 0.0052065 | 0.0083725 | 20 | 0.9916275 | 81 | 0.01224231 |  | 95.25%
[10 empty] | ave | 96.04%
Retentate | 81 | 0.4272 | 0.0115208 | 0.9331848 | [5 empty] | std | 1.122%
|  |  | mass balance | 0.9415573
Desorption/Fouling | 20
|  |  | mass balance including desorption | 0.9415573

## 0.075 Set 4_9
Calibration |  | Conc.=0.0265*Abs.+0.0002
Feed Concentration |  | 0.01 mg/mL
Feed Volume |  | 100 mL
Dead Volume |  | 1 mL
| Permeate | [5 empty] | Feed left
Sample | Volume (mL) | Abs. | Conc. (mg/mL) | Dye amount (mg) | Sum of permeated dye (mg) | Sum of permeated volume (mL) | Dye left in feed (mg) | Volume left in feed (mL) | Dye conc in feed (mg/mL) |  | Dye rejection
1st permeate | 10 | 0.0112 | 0.0004968 | 0.004968 | 0.004968 | 10 | 0.995032 | 91 | 0.01093442 |  | 95.03%
2nd permeate | 10 | 0.0501 | 0.00152765 | 0.0152765 | 0.0202445 | 20 | 0.9797555 | 81 | 0.01209575 |  | 86.03%
[10 empty] | ave | 90.53%
Retentate | 81 | 0.4567 | 0.01230255 | 0.99650655 | [5 empty] | std | 6.366%
|  |  | mass balance | 1.01675105
Desorption/Fouling | 20
|  |  | mass balance including desorption | 1.01675105