## Sheet1
Molecular Weight (Da) | Rejection | Comment
1017.64 | 93.5% | Rose bengal
991.82 | 94.44% | Reactive black
825.97 | 94.13% | Brilliant blue
813.72 | 94.3% | Direct red 23
696.66 | 98.24% | Congo red
509.42 | 87.43% | Acid red 1
327.33 | 66.67% | Methyl orange
142.04 | 44% | Na2SO4
120.37 | 38.8% | MgSO4
95.21 |  | MgCl2
58.44 | 14.5% | NaCl